## core magn
Appendix 10-1: Stainless core magnetization
data from magnetization-SS304-RevB.xls
thickness of 2 cores |  | 0.05 | mm
width of cores |  | 8 | mm
area of core |  | 0.4 | mm^2
area of insulated cable |  | 13.073838 | mm^2
fill factor of core lc |  | 0.03059545
H | Mc | lc Mc | m
T | mT | mT
0 | -0.01039429 | -0.0003180181
0.001 | -0.00542638 | -0.0001660226 | 0.9945736
0.002 | 0.0117387 | 0.000359151 | 1.005869
0.003 | 0.02063273 | 0.0006312677 | 1.006878
0.004 | 0.03100953 | 0.0009487507 | 1.007752
0.005 | 0.04236156 | 0.001296071 | 1.008472
0.006 | 0.05449212 | 0.001667211 | 1.009082
0.007 | 0.06680831 | 0.002044031 | 1.009544
0.008 | 0.0793296 | 0.002427125 | 1.009916
0.009 | 0.09195899 | 0.002813527 | 1.010218
0.01 | 0.1045549 | 0.003198906 | 1.010455
0.011 | 0.1169736 | 0.003578861 | 1.010634
0.012 | 0.1297328 | 0.003969235 | 1.010811
0.013 | 0.1422491 | 0.004352175 | 1.010942
0.014 | 0.1546787 | 0.004732466 | 1.011048
0.015 | 0.1671168 | 0.005113015 | 1.011141
0.016 | 0.1795052 | 0.005492044 | 1.011219
0.017 | 0.1919203 | 0.005871889 | 1.011289
0.018 | 0.2042437 | 0.006248928 | 1.011347
0.019 | 0.216452 | 0.006622447 | 1.011392
0.02 | 0.2288242 | 0.007000981 | 1.011441
0.03 | 0.3456717 | 0.01057598 | 1.011522 | Spot values at B = 0.4T
0.04 | 0.4555353 | 0.01393731 | 1.011388
0.05 | 0.5596817 | 0.01712371 | 1.011194 | NbTi 6 micron | 5.459449 | 58.86388
0.06 | 0.6586421 | 0.02015145 | 1.010977 | NbTi 3 micron | 2.729725 | 29.43194
0.07 | 0.7533215 | 0.02304821 | 1.010762 | core | 0.09274702
0.08000001 | 0.8441476 | 0.02582708 | 1.010552
0.08999999 | 0.9318436 | 0.02851018 | 1.010354
0.1 | 1.017469 | 0.03112993 | 1.010175
0.15 | 1.410712 | 0.04316139 | 1.009405
0.2 | 1.76636 | 0.05404258 | 1.008832
0.25 | 2.094305 | 0.0640762 | 1.008377
0.3 | 2.412492 | 0.07381128 | 1.008042
0.35 | 2.724797 | 0.0833664 | 1.007785
0.4 | 3.031399 | 0.09274702 | 1.007578
0.5 | 3.633307 | 0.1111627 | 1.007267
0.6 | 4.236501 | 0.1296177 | 1.007061
0.7 | 4.826722 | 0.1476758 | 1.006895
0.8 | 5.413114 | 0.1656167 | 1.006766
0.9 | 5.993837 | 0.1833842 | 1.00666
1 | 6.57301 | 0.2011042 | 1.006573
0.9 | 5.997155 | 0.1834857 | 1.006664
0.8 | 5.417068 | 0.1657377 | 1.006771
0.7 | 4.83395 | 0.1478969 | 1.006906
0.6 | 4.24551 | 0.1298933 | 1.007076
0.5 | 3.640952 | 0.1113966 | 1.007282
0.4 | 3.041032 | 0.09304176 | 1.007603
0.35 | 2.735718 | 0.08370053 | 1.007816
0.3 | 2.426725 | 0.07424674 | 1.008089
0.25 | 2.114166 | 0.06468386 | 1.008457
0.2 | 1.793063 | 0.05485957 | 1.008965
0.15 | 1.459712 | 0.04466056 | 1.009731
0.1 | 1.112622 | 0.03404117 | 1.011126
0.08999999 | 1.037127 | 0.03173136 | 1.011524
0.08000001 | 0.964035 | 0.02949509 | 1.01205
0.07 | 0.8874425 | 0.0271517 | 1.012678
0.06 | 0.8101835 | 0.02478793 | 1.013503
0.05 | 0.7301253075 | 0.02233851 | 1.014603
0.04 | 0.6477996 | 0.01981972 | 1.016195
0.03 | 0.5640433 | 0.01725716 | 1.018801
0.02 | 0.4711309 | 0.01441446 | 1.023557
0.01 | 0.3750046 | 0.01147343 | 1.0375
0 | 0.2655824 | 0.008125613
-0.01 | 0.1108051 | 0.003390132 | 0.9889195
-0.02 | -0.04533332 | -0.001386993 | 1.002267
-0.03 | -0.1828917 | -0.005595656 | 1.006096
-0.04 | -0.3124694 | -0.009560142 | 1.007812
-0.05 | -0.4325619 | -0.01323443 | 1.008651
-0.06 | -0.5472079 | -0.01674207 | 1.00912
-0.07 | -0.6538793 | -0.02000573 | 1.009341
-0.08000001 | -0.7575195 | -0.02317665 | 1.009469
-0.08999999 | -0.8562738 | -0.02619809 | 1.009514
-0.1 | -0.9522397 | -0.0291342 | 1.009522
-0.15 | -1.369596 | -0.04190342 | 1.009131
-0.2 | -1.733084 | -0.0530245 | 1.008665
-0.25 | -2.080162 | -0.06364351 | 1.008321
-0.3 | -2.401958 | -0.07348901 | 1.008007
-0.35 | -2.719136 | -0.08319319 | 1.007769
-0.4 | -3.02559 | -0.09256931 | 1.007564
-0.5 | -3.630807 | -0.1110862 | 1.007262
-0.6 | -4.235989 | -0.129602 | 1.00706
-0.7 | -4.826727 | -0.1476759 | 1.006895
-0.8 | -5.41256 | -0.1655997 | 1.006766
-0.9 | -5.993225 | -0.1833655 | 1.006659
-1 | -6.573165 | -0.201109 | 1.006573
-1 | -6.572624 | -0.2010924 | 1.006573
-0.9 | -5.995773 | -0.1834434 | 1.006662
-0.8 | -5.417183 | -0.1657412 | 1.006771
-0.7 | -4.831647 | -0.1478264 | 1.006902
-0.6 | -4.244639 | -0.1298667 | 1.007074
-0.5 | -3.640079 | -0.1113699 | 1.00728
-0.4 | -3.039997 | -0.09301008 | 1.0076
-0.35 | -2.734787 | -0.08367205 | 1.007814
-0.3 | -2.426017 | -0.0742251 | 1.008087
-0.25 | -2.111976 | -0.06461686 | 1.008448
-0.2 | -1.7898 | -0.05475973 | 1.008949
-0.15 | -1.457736 | -0.04460009 | 1.009718
-0.1 | -1.110458 | -0.03397495 | 1.011105
-0.08999999 | -1.035707 | -0.03168792 | 1.011508
-0.08000001 | -0.95988 | -0.02936796 | 1.011998
-0.07 | -0.8875343 | -0.02715451 | 1.012679
-0.06 | -0.8065452 | -0.02467662 | 1.013442
-0.05 | -0.7268506 | -0.02223832 | 1.014537
-0.04 | -0.6444465 | -0.01971713 | 1.016111
-0.03 | -0.5593523 | -0.01711364 | 1.018645
-0.02 | -0.4698808 | -0.01437622 | 1.023494
-0.01 | -0.3717934 | -0.01137519 | 1.037179
0 | -0.2610035 | -0.007985519
0.01 | -0.1068313 | -0.003268551 | 0.9893169
0.02 | 0.04727679 | 0.001446455 | 1.002364
0.03 | 0.1893345 | 0.005792775 | 1.006311
0.04 | 0.3158624 | 0.009663953 | 1.007897
0.05 | 0.4375445 | 0.01338687 | 1.008751
0.06 | 0.5502726 | 0.01683584 | 1.009171
0.07 | 0.6584754 | 0.02014635 | 1.009407
0.08000001 | 0.7616216 | 0.02330216 | 1.00952
0.08999999 | 0.8603103 | 0.02632158 | 1.009559
Extrapolate to high fields
m = | 1.006096
H | Mc | lc Mc
T | mT | mT
1 | 6.096392 | 0.1865219
2 | 12.19278 | 0.3730437
3 | 18.28917 | 0.5595656
4 | 24.38557 | 0.7460875
-1 | -6.096392 | -0.1865219
-2 | -12.19278 | -0.3730437
-3 | -18.28917 | -0.5595656
-4 | -24.38557 | -0.7460875

## NbTi magn
Appendix 10-1: Magnetization of 6 micron NbTi filaments
reduced data from GSI4-4AT.xls Note already per unit volume wire
wire diameter |  | 0.648 | mm
number of wires |  | 30
area of wires in cable |  | 9.893755 | mm^2
cable width |  | 9.73 | mm
cable thickness |  | 1.1166 | mm
cable section |  | 10.864518 | mm^2
wire fill factor |  | 0.9106483
insulation film thickness |  | 0.025 | mm
no layers of film |  | 4
insulated cable thickness |  | 1.3166
insulated cable width |  | 9.93
insulated cable area |  | 13.073838
fill factor wires / total |  | 0.7567598
B | Mf | lf Mf | lf Mf
| 6 micron | 6 micron | 3 micron
T | mT | mT | mT
0.00157366 | 14.51989 | 10.98807 | 5.494035
0.00993334 | 8.340735 | 6.311933 | 3.155966
0.02038916 | 3.416675 | 2.585602 | 1.292801
0.0303847 | -1.231246 | -0.9317573 | -0.4658786
0.04026206 | -5.137845 | -3.888115 | -1.944057
0.05021406 | -7.930339 | -6.001362 | -3.000681
0.0602096 | -9.921489 | -7.508184 | -3.754092
0.07001232 | -11.31167 | -8.560217 | -4.280108
0.07997054 | -12.18895 | -9.224108 | -4.612054
0.08991632 | -12.67336 | -9.590686 | -4.795343
0.09968172 | -12.82083 | -9.702287 | -4.851143
0.10961506 | -12.73061 | -9.634012 | -4.817006
0.11935558 | -12.48577 | -9.448726 | -4.724363
0.12941332 | -12.22207 | -9.249171 | -4.624586
0.13936532 | -11.88672 | -8.995394 | -4.497697
0.14931732 | -11.54383 | -8.735909 | -4.367954
0.15919468 | -11.20849 | -8.482132 | -4.241066
0.16916534 | -10.91839 | -8.262598 | -4.131299
0.1789183 | -10.65846 | -8.065898 | -4.032949
0.18892628 | -10.40608 | -7.874905 | -3.937453
0.19889072 | -10.18388 | -7.706748 | -3.853374
0.28312196 | -8.609954 | -6.515667 | -3.257834
0.3672599 | -7.492357 | -5.669914 | -2.834957
0.40029432 | -7.214243 | -5.459449 | -2.729725
0.48455666 | -6.49639 | -4.916207 | -2.458103
0.56896206 | -5.948237 | -4.501387 | -2.250693
0.6530689 | -5.562248 | -4.209286 | -2.104643
0.73749918 | -5.164941 | -3.90862 | -1.95431
0.82167444 | -4.869455 | -3.685008 | -1.842504
0.90590568 | -4.58906 | -3.472816 | -1.736408
0.99004984 | -4.351274 | -3.292869 | -1.646434
1.07445524 | -4.167752 | -3.153987 | -1.576993
1.15866782 | -3.910024 | -2.958949 | -1.479474
1.24283686 | -3.772928 | -2.8552 | -1.4276
1.32702456 | -3.601898 | -2.725772 | -1.362886
1.41144862 | -3.472344 | -2.62773 | -1.313865
1.49565498 | -3.346564 | -2.532545 | -1.266272
1.57978048 | -3.220788 | -2.437363 | -1.218681
1.6640366 | -3.087465 | -2.336469 | -1.168235
1.74836736 | -3.003165 | -2.272675 | -1.136337
1.83257994 | -2.900012 | -2.194612 | -1.097306
1.91683606 | -2.857201 | -2.162215 | -1.081107
2.00109218 | -2.757821 | -2.087008 | -1.043504
2.0854105 | -2.692383 | -2.037487 | -1.018743
2.1696915 | -2.608089 | -1.973697 | -0.9868483
2.25383566 | -2.546414 | -1.927024 | -0.9635118
2.3380047 | -2.499828 | -1.891769 | -0.9458845
2.42239144 | -2.423077 | -1.833687 | -0.9168437
2.50671598 | -2.368948 | -1.792725 | -0.8963623
2.59092234 | -2.299741 | -1.740352 | -0.8701758
2.6753153 | -2.275778 | -1.722218 | -0.8611088
2.75948434 | -2.236738 | -1.692673 | -0.8463367
2.84377156 | -2.163749 | -1.637438 | -0.8187191
2.92797792 | -2.12094 | -1.605042 | -0.802521
3.01220916 | -2.093212 | -1.584058 | -0.7920291
3.09648394 | -2.023999 | -1.531681 | -0.7658404
3.18080226 | -1.992501 | -1.507844 | -0.7539221
3.2649713 | -1.979857 | -1.498276 | -0.7491382
3.34939536 | -1.891791 | -1.431631 | -0.7158157
3.43352086 | -1.818809 | -1.376401 | -0.6882006
3.51785784 | -1.787309 | -1.352563 | -0.6762817
3.60213884 | -1.744494 | -1.320163 | -0.6600816
3.6863141 | -1.758248 | -1.330571 | -0.6652855
3.77072572 | -1.68904 | -1.278197 | -0.6390987
3.8547828 | -1.668848 | -1.262917 | -0.6314584
3.864797 | -1.642742 | -1.243161 | -0.6215805
3.87478632 | -1.673197 | -1.266208 | -0.633104
3.88464502 | -1.647088 | -1.24645 | -0.623225
3.89457836 | -1.643597 | -1.243808 | -0.621904
3.90442462 | -1.666519 | -1.261155 | -0.6305774
3.91437662 | -1.651716 | -1.249953 | -0.6249763
3.92427264 | -1.655776 | -1.253025 | -0.6265125
3.9341189 | -1.622121 | -1.227556 | -0.6137781
3.94404602 | -1.622411 | -1.227775 | -0.6138876
3.95397936 | -1.603841 | -1.213722 | -0.6068612
3.96385672 | -1.615445 | -1.222504 | -0.6112521
3.97390202 | -1.608189 | -1.217012 | -0.6085062
3.98252916 | -1.525433 | -1.154387 | -0.5771933
3.97658906 | 0.2391932 | 0.1810118 | 0.0905059
3.96610214 | 1.1936 | 0.9032682 | 0.4516341
3.95627454 | 1.4541 | 1.100405 | 0.5502023
3.87189402 | 1.648872 | 1.2478 | 0.6238998
3.78749484 | 1.715426 | 1.298165 | 0.6490826
3.70343776 | 1.740487 | 1.31713 | 0.6585651
3.61910078 | 1.773098 | 1.341809 | 0.6709045
3.53480112 | 1.820797 | 1.377906 | 0.6889528
3.45047658 | 1.842095 | 1.394023 | 0.6970116
3.36637596 | 1.806823 | 1.367331 | 0.6836657
3.28198922 | 1.877148 | 1.42055 | 0.7102751
3.19778286 | 1.909756 | 1.445226 | 0.7226131
3.11350186 | 1.92728 | 1.458488 | 0.7292442
3.02925196 | 1.97498 | 1.494585 | 0.7472926
2.94489632 | 2.026442 | 1.53353 | 0.766765
2.86061532 | 2.081677 | 1.575329 | 0.7876647
2.77646494 | 2.121831 | 1.605717 | 0.8028584
2.69236432 | 2.192159 | 1.658938 | 0.8294691
2.60794026 | 2.254935 | 1.706444 | 0.853222
2.523765 | 2.32525 | 1.759656 | 0.879828
2.4394218 | 2.346553 | 1.775777 | 0.8878886
2.35506616 | 2.413104 | 1.82614 | 0.9130702
2.27102774 | 2.4608 | 1.862234 | 0.9311171
2.18664722 | 2.485865 | 1.881202 | 0.9406012
2.10241598 | 2.590131 | 1.960107 | 0.9800534
2.01827182 | 2.596343 | 1.964808 | 0.982404
1.93382288 | 2.659121 | 2.012316 | 1.006158
1.84972226 | 2.770927 | 2.096926 | 1.048463
1.7652982 | 2.829934 | 2.14158 | 1.07079
1.68116026 | 2.900259 | 2.194799 | 1.0974
1.59683572 | 2.985668 | 2.259434 | 1.129717
1.5125485 | 3.048443 | 2.306939 | 1.15347
1.42828616 | 3.190422 | 2.414383 | 1.207192
1.34400516 | 3.260746 | 2.467601 | 1.233801
1.25976148 | 3.368778 | 2.549356 | 1.274678
1.17553024 | 3.506977 | 2.653939 | 1.32697
1.09127412 | 3.59238 | 2.718569 | 1.359284
1.00715484 | 3.809782 | 2.88309 | 1.441545
0.92284896 | 3.966837 | 3.001942 | 1.500971
0.83860528 | 4.157848 | 3.146492 | 1.573246
0.75431184 | 4.40918 | 3.33669 | 1.668345
0.67015524 | 4.698227 | 3.555429 | 1.777714
0.5858929 | 5.092872 | 3.85408 | 1.92704
0.501643 | 5.48752 | 4.152734 | 2.076367
0.4172687 | 6.06318 | 4.588371 | 2.294185
0.33310588 | 6.812311 | 5.155283 | 2.577642
0.2486445 | 7.841099 | 5.933828 | 2.966914
0.16453766 | 9.330172 | 7.060699 | 3.530349
0.08035618 | 11.82023 | 8.945074 | 4.472537
0.07026112 | 12.24289 | 9.264924 | 4.632462
0.06040864 | 12.72966 | 9.633292 | 4.816646
0.05054372 | 13.29939 | 10.06445 | 5.032223
0.04069124 | 14.03506 | 10.62117 | 5.310585
0.03080766 | 14.72924 | 11.1465 | 5.57325
0.02086188 | 15.26127 | 11.54912 | 5.774558
0.01089122 | 15.89134 | 12.02593 | 6.012965
0.00098898 | 16.82687 | 12.7339 | 6.366949
-0.00076506 | 17.50579 | 13.24768 | 6.623838
-0.01627152 | 18.894 | 14.29822 | 7.149108
-0.02648476 | 19.45997 | 14.72652 | 7.36326
-0.0364803 | 19.37729 | 14.66396 | 7.331979
-0.0464634 | 18.71008 | 14.15904 | 7.079518
-0.05647138 | 17.66952 | 13.37158 | 6.68579
-0.06631142 | 16.55354 | 12.52705 | 6.263526
-0.1503996 | 11.89479 | 9.0015 | 4.50075
-0.2347117 | 9.740119 | 7.37093 | 3.685465
-0.31907978 | 8.362304 | 6.328255 | 3.164128
-0.40311198 | 7.448347 | 5.63661 | 2.818305
-0.48750494 | 6.715406 | 5.081949 | 2.540975
-0.57190412 | 6.133312 | 4.641444 | 2.320722
-0.6559923 | 5.656812 | 4.280848 | 2.140424
-0.74024842 | 5.24442 | 3.968766 | 1.984383
-0.8243988 | 4.960256 | 3.753722 | 1.876861
-0.90868602 | 4.63837 | 3.510132 | 1.755066
-0.99299812 | 4.43768 | 3.358258 | 1.679129
-1.07715472 | 4.171852 | 3.15709 | 1.578545
-1.16156634 | 4.00082 | 3.02766 | 1.51383
-1.24575404 | 3.826016 | 2.895375 | 1.447688
-1.32989198 | 3.71155 | 2.808752 | 1.404376
-1.41411078 | 3.51789 | 2.662198 | 1.331099
-1.49841044 | 3.414735 | 2.584134 | 1.292067
-1.58268522 | 3.285189 | 2.486099 | 1.24305
-1.66706574 | 3.133012 | 2.370937 | 1.185469
-1.75127832 | 3.04117 | 2.301435 | 1.150718
-1.83555932 | 2.938019 | 2.223374 | 1.111687
-1.9198341 | 2.823551 | 2.13675 | 1.068375
-2.00394716 | 2.739256 | 2.072958 | 1.036479
-2.08838988 | 2.681357 | 2.029143 | 1.014572
-2.17262112 | 2.589523 | 1.959647 | 0.9798233
-2.2568648 | 2.535394 | 1.918684 | 0.959342
-2.34112092 | 2.46618 | 1.866306 | 0.933153
-2.42538326 | 2.412054 | 1.825346 | 0.9126728
-2.50973268 | 2.342845 | 1.772971 | 0.8864856
-2.59396392 | 2.315117 | 1.751988 | 0.8759938
-2.67818894 | 2.234589 | 1.691047 | 0.8455234
-2.76246372 | 2.176693 | 1.647234 | 0.8236169
-2.8466452 | 2.133878 | 1.614833 | 0.8074165
-2.93088888 | 2.06844 | 1.565312 | 0.782656
-3.01518854 | 2.01054 | 1.521496 | 0.7607479
-3.09969968 | 1.967728 | 1.489097 | 0.7445487
-3.1838003 | 1.917374 | 1.450991 | 0.7254957
-3.2681124 | 1.885875 | 1.427154 | 0.7135771
-3.35244938 | 1.820434 | 1.377631 | 0.6888157
-3.43655 | 1.856816 | 1.405164 | 0.7025818
-3.52081856 | 1.810229 | 1.369909 | 0.6849544
-3.60513066 | 1.763645 | 1.334656 | 0.667328
-3.68941788 | 1.754774 | 1.327943 | 0.6639713
-3.7737673 | 1.696874 | 1.284126 | 0.6420631
-3.78363222 | 1.768816 | 1.338568 | 0.6692842
-3.86788212 | 1.692061 | 1.280484 | 0.6402419
-3.87775948 | 1.684806 | 1.274994 | 0.6374968
-3.88769904 | 1.692635 | 1.280918 | 0.6404589
-3.8976075 | 1.681609 | 1.272574 | 0.636287
-3.90739778 | 1.689437 | 1.278498 | 0.6392491
-3.91740576 | 1.670873 | 1.26445 | 0.6322248
-3.92735776 | 1.663615 | 1.258957 | 0.6294783
-3.93716048 | 1.678988 | 1.270591 | 0.6352954
-3.94716846 | 1.641562 | 1.242268 | 0.6211339
-3.95712046 | 1.626764 | 1.231069 | 0.6155347
-3.96699782 | 1.65722 | 1.254117 | 0.6270587
-3.97680676 | 1.649964 | 1.248626 | 0.6243132
-3.9800847 | 0.7712947 | 0.5836848 | 0.2918424
-3.97051212 | -0.7746655 | -0.5862357 | -0.2931178
-3.88604452 | -1.580376 | -1.195965 | -0.5979825
-3.80148984 | -1.639389 | -1.240624 | -0.6203119
-3.71742654 | -1.679543 | -1.271011 | -0.6355053
-3.6331642 | -1.746093 | -1.321373 | -0.6606866
-3.5487588 | -1.782472 | -1.348904 | -0.6744518
-3.46461464 | -1.852791 | -1.402118 | -0.7010591
-3.38048292 | -1.847693 | -1.39826 | -0.6991301
-3.29606508 | -1.872762 | -1.417231 | -0.7086154
-3.21190226 | -1.961935 | -1.484713 | -0.7423567
-3.12755284 | -1.998319 | -1.512248 | -0.7561239
-3.04340868 | -2.008306 | -1.519805 | -0.7599027
-2.95907792 | -2.086169 | -1.578729 | -0.7893645
-2.8748218 | -2.09615 | -1.586282 | -0.793141
-2.79056568 | -2.128763 | -1.610962 | -0.8054812
-2.70627846 | -2.187769 | -1.655616 | -0.827808
-2.62207832 | -2.216605 | -1.677438 | -0.8387189
-2.53768536 | -2.268073 | -1.716386 | -0.8581931
-2.45359718 | -2.259198 | -1.70967 | -0.8548349
-2.36928508 | -2.321978 | -1.75718 | -0.8785899
-2.28497298 | -2.350816 | -1.779003 | -0.8895016
-2.20078528 | -2.398513 | -1.815098 | -0.9075492
-2.11642964 | -2.446213 | -1.851195 | -0.9255977
-2.03208644 | -2.520304 | -1.907265 | -0.9536325
-1.94792362 | -2.586857 | -1.957629 | -0.9788145
-1.8636675 | -2.630776 | -1.990866 | -0.9954329
-1.77933674 | -2.697331 | -2.041232 | -1.020616
-1.69517392 | -2.771426 | -2.097304 | -1.048652
-1.61090536 | -2.81912 | -2.133397 | -1.066699
-1.5265435 | -2.942237 | -2.226566 | -1.113283
-1.44233714 | -3.035188 | -2.296908 | -1.148454
-1.3580748 | -3.086658 | -2.335859 | -1.167929
-1.27384978 | -3.221089 | -2.43759 | -1.218795
-1.18959366 | -3.32535 | -2.516491 | -1.258246
-1.10531266 | -3.471097 | -2.626787 | -1.313393
-1.02111874 | -3.616844 | -2.737082 | -1.368541
-0.93670712 | -3.76259 | -2.847377 | -1.423688
-0.85244478 | -3.976217 | -3.009041 | -1.504521
-0.76822598 | -4.212469 | -3.187827 | -1.593913
-0.68403828 | -4.512833 | -3.41513 | -1.707565
-0.59973862 | -4.850909 | -3.670973 | -1.835486
-0.51553226 | -5.260635 | -3.981037 | -1.990518
-0.43118284 | -5.843844 | -4.422386 | -2.211193
-0.34703868 | -6.494926 | -4.915099 | -2.457549
-0.26260218 | -7.459024 | -5.64469 | -2.822345
-0.17843314 | -8.834903 | -6.685899 | -3.34295
-0.09417702 | -11.10803 | -8.406114 | -4.203057
-0.08433076 | -11.44265 | -8.659337 | -4.329669
-0.07431034 | -11.82681 | -8.950053 | -4.475027
-0.06442054 | -12.26904 | -9.284718 | -4.642359
-0.05453074 | -12.79027 | -9.679159 | -4.83958
-0.0445974 | -13.44708 | -10.17621 | -5.088103
-0.03471382 | -14.2167 | -10.75863 | -5.379314
-0.02483646 | -14.78012 | -11.185 | -5.5925
-0.01485958 | -15.35174 | -11.61758 | -5.80879
-0.0050071 | -16.14021 | -12.21427 | -6.107133
0.00246312 | -16.00085 | -12.1088 | -6.054398
0.00842188 | -18.20349 | -13.77567 | -6.887836
0.02249774 | -19.09008 | -14.4466 | -7.223301
0.03254926 | -19.3204 | -14.6209 | -7.310451
0.04239552 | -18.93603 | -14.33003 | -7.165014
0.05233508 | -18.02746 | -13.64246 | -6.82123
0.06225598 | -16.91147 | -12.79792 | -6.398962
0.07194052 | -15.87092 | -12.01047 | -6.005236
0.08209778 | -15.07171 | -11.40567 | -5.702833
0.09208088 | -14.35925 | -10.8665 | -5.43325
0.10184006 | -13.80517 | -10.4472 | -5.2236
0.11172364 | -13.30389 | -10.06785 | -5.033923
0.12170052 | -12.82524 | -9.705623 | -4.852811
0.1316152 | -12.3956 | -9.380495 | -4.690248
0.14160452 | -12.01878 | -9.095329 | -4.547665
0.1513948 | -11.67212 | -8.832989 | -4.416494
0.16140278 | -11.37071 | -8.604892 | -4.302446
0.24570866 | -9.363107 | -7.085623 | -3.542811
0.3299088 | -8.102201 | -6.13142 | -3.06571
0.41411516 | -7.180701 | -5.434066 | -2.717033
0.49850812 | -6.387424 | -4.833746 | -2.416873