## new
Appendix 14-2(4): Iron Loss Data from Carsten Muehle
The loss is full cross section, 1m, and cycle
Peter Wander email 16/6/03
Yoke length = |  | 1.27
packing factor |  | 0.93
multiplication factor |  | 1.1811
B_gap/T | Avg Loss/J/(m cycle) | Subdivided Loss/J/(m cycle) | subdivided loss x factor | fit | delta^2
0 |  |  | 0 | 0.02430651 | 0.002954032
0.38006 | 0.04775 | 0.05645 | 0.066673095 | 0.00041888 | 0.02194811
0.76012 | 0.19901 | 0.23548 | 0.278125428 | 0.2673802 | 0.0005773017
1.14016 | 0.472 | 0.50759 | 0.599514549 | 0.6985958 | 0.04908544
1.51955 | 0.88411 | 1.00209 | 1.183568499 | 1.221645 | 0.0014498
1.89317 | 1.40688 | 1.56963 | 1.853889993 | 1.787955 | 0.004347394
2.24496 | 1.8934 | 2.06759 | 2.442030549 | 2.347836 | 0.008872524
2.58707 | 2.37524 | 2.5475 | 3.00885225 | 2.906808 | 0.01041309
2.9217 | 2.84063 | 3.00563 | 3.549949593 | 3.461808 | 0.00776889
3.35999 | 3.44358 | 3.60397 | 4.256648967 | 4.195839 | 0.003697818
3.57531 | 3.73001 | 3.89068 | 4.595282148 | 4.558236 | 0.001372415
3.8926 | 4.1238 | 4.28536 | 5.061438696 | 5.093564 | 0.001032006
4.2022 | 4.46503 | 4.63204 | 5.470902444 | 5.616908 | 0.02131749
4.50665 | 4.79205 | 4.96425 | 5.863275675 | 6.132144 | 0.07229026
4.8067 | 5.10844 | 5.28529 | 6.242456019 | 6.640301 | 0.1582809
5.10394 | 5.42618 | 5.60756 | 6.623089116 | 7.143928 | 0.2712732
5.39924 | 5.74868 | 5.93473 | 7.009509603 | 7.644412 | 0.4031007
5.69298 | 6.07762 | 6.26875 | 7.404020625 | 8.142343 | 0.5451195
5.98499 | 6.40003 | 6.59874 | 7.793771814 | 8.637399 | 0.7117071
6.27563 | 6.72223 | 6.93041 | 8.185507251 | 9.13017 | 0.8923877
6.56516 | 7.0474 | 7.26648 | 8.582439528 | 9.621083 | 1.078779
0.1348363
fit
A | -1.511538
C | 1.6957
D | 1.535845
g | -1.503006

## old
Iron Loss Data from Carsten Muhle |  |  |  | 37879
The loss is per 1/4 of the cross section, 1m, and cycle
Peter Wander email 16/6/03
Yoke length = |  | 1.27
packing factor |  | 0.93
multiplication factor |  | 4.7244
A | Pavg | Psubdivided | Psub * f
B_gap/T | loss/J/(m cycle) | Loss/J/(m cycle) | J/cycle | fit | delt^2
0 | 0 | 0 | 0 | 0.02625275 | 0.003446033
0.42491 | 0.01157 | 0.01409 | 0.066566796 | -0.001839001 | 0.02339677
0.84977 | 0.05227 | 0.05925 | 0.2799207 | 0.3048242 | 0.0006201849
1.2745 | 0.1269 | 0.1381 | 0.65243964 | 0.7939678 | 0.02003023
1.69893 | 0.24184 | 0.2523 | 1.19196612 | 1.382294 | 0.03622473
2.12152 | 0.4053 | 0.39634 | 1.872468696 | 2.022072 | 0.02238122
2.53579 | 0.59943 | 0.55212 | 2.608435728 | 2.677956 | 0.004833065
2.92821 | 0.79009 | 0.69155 | 3.26715882 | 3.313828 | 0.002178033
3.29962 | 0.96584 | 0.82673 | 3.905803212 | 3.9231 | 0.0002991911
3.6504 | 1.12229 | 0.99894 | 4.719392136 | 4.502434 | 0.04707082
3.98399 | 1.26157 | 1.08278 | 5.115485832 | 5.055503 | 0.003597987
4.30603 | 1.39091 | 1.20417 | 5.688980748 | 5.590638 | 0.009671224
4.61901 | 1.51112 | 1.32202 | 6.245751288 | 6.111441 | 0.01803932
4.92595 | 1.62718 | 1.43091 | 6.760191204 | 6.622634 | 0.01892205
5.22885 | 1.74196 | 1.53065 | 7.23140286 | 7.127374 | 0.0108219
5.52861 | 1.8568 | 1.62699 | 7.686551556 | 7.627058 | 0.003539478
5.82564 | 1.97218 | 1.72103 | 8.130834132 | 8.122303 | 7.278195e-05
6.11993 | 2.08716 | 1.81431 | 8.571526164 | 8.613051 | 0.001724337
6.41179 | 2.20191 | 1.90828 | 9.015478032 | 9.099794 | 0.007109189
6.70203 | 2.31807 | 2.00355 | 9.46557162 | 9.583865 | 0.0139934
6.99107 | 2.43626 | 2.09975 | 9.9200589 | 10.06596 | 0.0212857
0.2692576
fit
A | -1.595463
C | 1.668034
D | 1.621716
g | -1.425739