## 4T 1Tps ft=2
Appendix 17-1-1: Rate dependent losses in dipole 001 | [6 empty] | 4T 1T/s | ft = 1.5 |  | with Kim Anderson Jc transport current correction
cable half width a |  |  | a | 0.004865 | m |  |  | crossover transverse power
cable half thickness b |  |  | b | 0.000583 | m
cable twist pitch |  |  | p | 0.074 | m |  |  | adjacent transverse power
crossover resistance |  |  | Rc | 0.06 | ohm
adjacent resistance |  |  | Ra | 7.4e-05 | ohm |  | adjacent parallel power
number of strands |  |  | N | 30
crossover res * area |  |  | rc | 4.965655e-08 | ohm.m^2
adjacent res * area |  |  | ra | 5.320847e-11 | ohm.m^2 |  | filament coupling power
effective long'l resistivity |  |  | rx | 5.486067e-09 | ohm.m
permeability fs |  |  | mo | 1.256637e-06 | henry/m |  | hystere-sis power
cable filling factor |  |  | lc | 0.826
wire filling factor |  |  | lw | 0.872
matrix ratio |  |  | mat | 2.25 |  |  | proximity power
filament filling factor |  |  | lf | 0.3076923
wire transverse resistivity |  |  | rt | 2.14478e-10 | ohm.m
wire twist pitch |  |  | pw | 0.004 | m |  | transp curr correction
wire coupling time const |  |  | t | 0.001187291 |  | mod KA
filament diameter |  |  | df | 6e-06 | m | coeff'ts
Kim Anderson |  |  | Jo | 38500000000 | A/m^2 | 23500000000
Kim Anderson |  |  | Bo | 0.13 | Tesla | 0.707 |  |  |  |  | calc hyst & prox'y loss at 5 points in cable
Kim Anderson |  |  | A0 | 4350000000 | A/m^2
Kim Anderson |  |  | A1 | -585000000 | A/m^2/T |  | Block limits for integration | [5 empty] | ramping total loss / metre / quadrant = | 1.485786 | watts
max magnet current |  |  | Iext | 6780 | Amp |  | block | min f | max f |  |  |  | ramping total loss / metre / 360deg = | 5.943142 | watts
max aperture field |  |  | Bext | 3.999792 | Tesla |  | 1 | 0 | 15.67337 |  |  |  | ramping total loss power / magnet = | 6.934533 | watts
computed aperture field |  |  | Bcomp | 2.1215 | Tesla |  | 2 | 17.08186 | 36.23821
min magnet current |  |  | Iinj | 1 | Amp |  | 3 | 41.28425 | 55.21614 |  |  |  | magnet loss energy / cycle | 55.47338 | Joules
min aperture field |  |  | Binj | 0 | Tesla |  | 4 | 66.20526 | 73.1712
ramp ratio Bi / Be |  |  | f | 0 |  |  |  | length of magnet = | 1.1668125 | metre
ramp time |  |  | Tr | 3.999792 | sec |  |  | turn area per degree = | 7.888866e-06 | m^2
ramp rate |  |  | B` | 1 | T/s |  |  | cycle time = |  | sec |  |  | transverse crossover loss / total = | 0.3877%
cooking factor transverse |  |  | ft | 2 |  |  |  | ramping/average factor |  |  |  |  | transverse adjacent loss / total = | 8.633%
cooking factor parallel |  |  | fp | 1 |  |  |  | load line fitting C = | 0.6499067 |  |  |  | parallel loss / total = | 0.1249%
cooking factor hysteresis |  |  | fh | 1 |  |  |  | D = | -0.002876751 |  |  |  | filament coupling loss / total = | 35.13%
[8 empty] | n = | 2.586817 |  |  |  | hysteresis loss / total = | 55.72%
[15 empty] | sum | loss / m / | Hysteresis detail
dc fields as computed at centre of cable |  |  |  |  | actual field ramp rates |  |  |  | components of loss | [5 empty] | loss | degree | fields in 5 sections of cable |  |  |  |  | Hyst loss powers in 5 sections of cable |  |  |  |  | transp cur cor'n in sections
angle | B trans | G trans | B parl | Bmod | B` trans | G` trans | B` parl | B`mod | Bmod | Ptc | Pta | Pp | Pf | Ph corr | Ps | Pd | B1 | B2 | B3 | B4 | B5 | Ph1 | Ph2 | Ph3 | Ph4 | Ph5 | dPht1 | dPht2 | dPht3 | dPht4 | dPht5
0 | -0.8219977 | 244.2668013 | -7.829455e-06 | 0.8219977 | 0.3874606 | 115.1387 | 3.690528e-06 | 0.3874606 | 1.549762 | 18.50538 | 406.3499 | 1.742501e-10 | 408.6571 | 1290.397 | 2123.909 | 0.01675523 | 3.342148 | 2.445955 | 1.549762 | 0.6535687 | 0.2426245 | 1955.069 | 1681.665 | 1329.559 | 826.0265 | 445.0637 | 110.5367 | 63.9765 | 29.81512 | 8.052617 | 2.219774
1 | -0.8217296 | 246.6471 | -0.004352905 | 0.8217412 | 0.3873343 | 116.2607 | 0.002051805 | 0.3873397 | 1.549278 | 18.49331 | 407.0906 | 5.386024e-05 | 408.4021 | 1295.19 | 2129.176 | 0.01679679 | 3.359119 | 2.454197 | 1.549278 | 0.6443823 | 0.2607255 | 1959.652 | 1684.488 | 1329.34 | 819.2894 | 467.1793 | 111.5381 | 64.34818 | 29.80003 | 7.89374 | 2.421808
2 | -0.8215856 | 247.8761 | -0.04666388 | 0.8229097 | 0.3872664 | 116.84 | 0.0219957 | 0.3878905 | 1.551481 | 18.48683 | 407.4719 | 0.006189729 | 409.5645 | 1302.165 | 2137.694 | 0.01686398 | 3.369005 | 2.459994 | 1.551481 | 0.6455723 | 0.2838638 | 1962.312 | 1686.471 | 1330.338 | 820.1651 | 494.334 | 112.1234 | 64.61028 | 29.86879 | 7.914248 | 2.68743
3 | -0.8208176 | 248.6197 | -0.0881651 | 0.825539 | 0.3869044 | 117.1905 | 0.04155791 | 0.3891299 | 1.556439 | 18.45228 | 407.1136 | 0.02209548 | 412.1858 | 1313.937 | 2151.711 | 0.01697456 | 3.375959 | 2.465311 | 1.556439 | 0.6567567 | 0.3228667 | 1964.179 | 1688.286 | 1332.581 | 828.3524 | 537.6151 | 112.536 | 64.85109 | 30.02378 | 8.108058 | 3.153885
4 | -0.8198187 | 249.0185 | -0.1293247 | 0.8299564 | 0.3864335 | 117.3785 | 0.0609591 | 0.3912121 | 1.564767 | 18.4074 | 406.4138 | 0.04754153 | 416.6088 | 1329.014 | 2170.492 | 0.01712272 | 3.381708 | 2.471338 | 1.564767 | 0.6774276 | 0.3724894 | 1965.721 | 1690.341 | 1336.339 | 843.2841 | 588.845 | 112.8778 | 65.1246 | 30.28503 | 8.471339 | 3.781292
5 | -0.8183791 | 249.0783 | -0.1702934 | 0.8359092 | 0.3857549 | 117.4067 | 0.08027026 | 0.394018 | 1.57599 | 18.34281 | 405.1938 | 0.08243382 | 422.6064 | 1346.034 | 2192.26 | 0.01729444 | 3.385889 | 2.477676 | 1.57599 | 0.7062865 | 0.4291464 | 1966.84 | 1692.498 | 1341.387 | 863.7163 | 643.0183 | 113.1266 | 65.41285 | 30.63877 | 8.989553 | 4.544115
6 | -0.8165898 | 248.9263 | -0.2112987 | 0.8434844 | 0.3849115 | 117.335 | 0.09959874 | 0.3975887 | 1.590272 | 18.26268 | 403.5864 | 0.1269123 | 430.3006 | 1364.458 | 2216.735 | 0.01748752 | 3.389634 | 2.484994 | 1.590272 | 0.7422435 | 0.4909963 | 1967.841 | 1694.984 | 1347.78 | 888.5405 | 697.8691 | 113.3497 | 65.74643 | 31.09174 | 9.653217 | 5.433431
7 | -0.8145211 | 248.4578 | -0.2524321 | 0.8527406 | 0.3839364 | 117.1142 | 0.1189876 | 0.4019517 | 1.607723 | 18.17027 | 401.6113 | 0.1811337 | 439.7965 | 1383.741 | 2243.501 | 0.01769868 | 3.392355 | 2.493084 | 1.607723 | 0.7848573 | 0.556009 | 1968.569 | 1697.726 | 1355.548 | 917.1176 | 751.5719 | 113.5119 | 66.11611 | 31.6495 | 10.46559 | 6.431887
8 | -0.8119081 | 247.7119 | -0.2939766 | 0.8634912 | 0.3827047 | 116.7626 | 0.1385702 | 0.4070192 | 1.627992 | 18.05388 | 399.0598 | 0.2456606 | 450.9555 | 1403.642 | 2271.957 | 0.01792317 | 3.393967 | 2.501741 | 1.627992 | 0.8330442 | 0.6241169 | 1968.999 | 1700.654 | 1364.509 | 948.4214 | 804.2373 | 113.6081 | 66.51288 | 32.3032 | 11.41798 | 7.54786
9 | -0.8089832 | 246.6843 | -0.3360579 | 0.8760073 | 0.3813261 | 116.2783 | 0.1584058 | 0.4129188 | 1.651589 | 17.92403 | 396.1342 | 0.3210245 | 464.1232 | 1424.143 | 2302.646 | 0.01816527 | 3.394996 | 2.511521 | 1.651589 | 0.8865874 | 0.6946979 | 1969.274 | 1703.953 | 1374.862 | 982.0579 | 855.5679 | 113.6695 | 66.96247 | 33.07225 | 12.51828 | 8.779913
10 | -0.8054866 | 245.2691 | -0.3788205 | 0.89012 | 0.3796779 | 115.6112 | 0.1785626 | 0.4195711 | 1.678197 | 17.76943 | 392.5746 | 0.4079218 | 479.198 | 1444.99 | 2334.94 | 0.01842003 | 3.394364 | 2.521757 | 1.678197 | 0.9449691 | 0.7675432 | 1969.105 | 1707.397 | 1386.434 | 1017.485 | 905.6123 | 113.6318 | 67.43465 | 33.94973 | 13.76844 | 10.13214
11 | -0.8015244 | 243.521 | -0.4225818 | 0.9060998 | 0.3778103 | 114.7872 | 0.1991901 | 0.4271034 | 1.708325 | 17.59504 | 388.502 | 0.5076117 | 496.5579 | 1466.386 | 2369.548 | 0.01869305 | 3.392944 | 2.533171 | 1.708325 | 1.008128 | 0.8430895 | 1968.726 | 1711.226 | 1399.409 | 1054.481 | 954.8206 | 113.547 | 67.96305 | 34.95647 | 15.18014 | 11.62103
12 | -0.7970048 | 241.1382 | -0.4676104 | 0.9240541 | 0.3756798 | 113.664 | 0.220415 | 0.4355664 | 1.742175 | 17.39717 | 383.7265 | 0.6215531 | 516.4315 | 1488.174 | 2406.35 | 0.01898338 | 3.388759 | 2.544938 | 1.742175 | 1.076604 | 0.9210967 | 1967.607 | 1715.161 | 1413.829 | 1093.179 | 1003.148 | 113.2975 | 68.50991 | 36.10433 | 16.78029 | 13.25088
13 | -0.791831 | 238.1682 | -0.5142884 | 0.9441869 | 0.3732411 | 112.2641 | 0.2424174 | 0.4450563 | 1.780133 | 17.17203 | 378.2019 | 0.7518366 | 539.18 | 1510.568 | 2445.874 | 0.01929517 | 3.382477 | 2.557626 | 1.780133 | 1.150394 | 1.002526 | 1965.926 | 1719.389 | 1429.806 | 1133.392 | 1051.252 | 112.9235 | 69.10197 | 37.41251 | 18.58564 | 15.05245
14 | -0.7860745 | 234.1558 | -0.5627597 | 0.9667531 | 0.3705277 | 110.3727 | 0.265265 | 0.4556932 | 1.822678 | 16.92326 | 371.8289 | 0.9002351 | 565.261 | 1533.386 | 2488.299 | 0.01962986 | 3.371526 | 2.570335 | 1.822678 | 1.230358 | 1.086969 | 1962.989 | 1723.61 | 1447.478 | 1175.394 | 1098.917 | 112.2729 | 69.69747 | 38.90524 | 20.63693 | 17.02881
15.67337 | -0.7797236 | 228.7052 | -0.6155142 | 0.9933915 | 0.3675341 | 107.8036 | 0.2901316 | 0.4682496 | 1.872901 | 16.65091 | 364.4786 | 1.076927 | 596.8411 | 1557.885 | 2536.933 | 0.0334901 | 3.355326 | 2.584356 | 1.872901 | 1.320906 | 1.178984 | 1958.629 | 1728.25 | 1468.028 | 1221.168 | 1148.589 | 111.3139 | 70.35736 | 40.7033 | 23.07891 | 19.30771
17.08186 | -0.7697158 | 221.134 | -0.4718847 | 0.9028497 | 0.3628168 | 104.2348 | 0.2224297 | 0.4255714 | 1.702197 | 16.22623 | 353.4569 | 0.632968 | 493.0021 | 1463.524 | 2326.842 | 0.01685345 | 3.199996 | 2.431148 | 1.702197 | 1.095879 | 0.9060424 | 1915.875 | 1676.575 | 1396.781 | 1103.826 | 994.0022 | 102.3241 | 63.31135 | 34.75057 | 17.24377 | 12.92903
18 | -0.7688377 | 227.4488 | -0.4725847 | 0.9024676 | 0.3624029 | 107.2113 | 0.2227597 | 0.4253913 | 1.701477 | 16.18923 | 355.1031 | 0.6348474 | 492.5848 | 1467.898 | 2332.41 | 0.01840007 | 3.243301 | 2.451661 | 1.701477 | 1.082659 | 0.917618 | 1927.969 | 1683.62 | 1396.471 | 1096.535 | 1001.042 | 104.793 | 64.2337 | 34.7264 | 16.92526 | 13.1762
19 | -0.7670355 | 231.7418 | -0.5261555 | 0.9301521 | 0.3615534 | 109.2349 | 0.2480111 | 0.4384408 | 1.753672 | 16.11342 | 355.2839 | 0.7869337 | 523.27 | 1501.729 | 2397.183 | 0.01891106 | 3.299281 | 2.50148 | 1.753672 | 1.157214 | 1.02408 | 1943.402 | 1700.566 | 1418.69 | 1137.036 | 1063.622 | 108.0273 | 66.50091 | 36.49822 | 18.75673 | 15.54644
20 | -0.7645686 | 234.493 | -0.576843 | 0.9577646 | 0.3603906 | 110.5317 | 0.2719034 | 0.4514563 | 1.805731 | 16.00994 | 354.3579 | 0.9458565 | 554.7987 | 1532.585 | 2458.698 | 0.01939634 | 3.343951 | 2.545813 | 1.805731 | 1.233093 | 1.122819 | 1955.557 | 1715.452 | 1440.469 | 1176.803 | 1118.535 | 110.6429 | 68.55063 | 38.30731 | 20.70884 | 17.90114
21 | -0.7616067 | 236.3057 | -0.6263238 | 0.9860661 | 0.3589944 | 111.3862 | 0.2952269 | 0.4647966 | 1.85909 | 15.88614 | 352.6826 | 1.115085 | 588.0711 | 1561.936 | 2519.691 | 0.01987751 | 3.382675 | 2.587989 | 1.85909 | 1.31075 | 1.217884 | 1965.979 | 1729.45 | 1462.41 | 1216.122 | 1168.943 | 112.9353 | 70.52885 | 40.20496 | 22.79871 | 20.31043
22 | -0.7579206 | 237.4021 | -0.6748782 | 1.014842 | 0.3572569 | 111.903 | 0.3181137 | 0.4783606 | 1.913343 | 15.73273 | 350.1587 | 1.294675 | 622.8948 | 1590.012 | 2580.092 | 0.020354 | 3.416725 | 2.628458 | 1.913343 | 1.389344 | 1.310336 | 1975.058 | 1742.731 | 1484.337 | 1254.617 | 1215.916 | 114.9701 | 72.45277 | 42.17949 | 25.00859 | 22.78732
23 | -0.753631 | 237.8954 | -0.7229496 | 1.044326 | 0.355235 | 112.1355 | 0.3407728 | 0.4922581 | 1.96893 | 15.55515 | 346.9314 | 1.485683 | 659.6136 | 1617.214 | 2640.8 | 0.02083292 | 3.447397 | 2.668109 | 1.96893 | 1.469075 | 1.401178 | 1983.166 | 1755.605 | 1506.42 | 1292.442 | 1260.307 | 116.8183 | 74.36233 | 44.2497 | 27.34789 | 25.34959
24 | -0.7488749 | 237.8824 | -0.7708829 | 1.074744 | 0.3529931 | 112.1294 | 0.3633669 | 0.5065962 | 2.026279 | 15.35944 | 343.1543 | 1.689222 | 698.5986 | 1643.878 | 2702.68 | 0.02132108 | 3.475883 | 2.707778 | 2.026279 | 1.550164 | 1.491196 | 1990.639 | 1768.349 | 1528.81 | 1329.741 | 1302.73 | 118.5479 | 76.29702 | 46.43554 | 29.82768 | 28.01428
25 | -0.7435059 | 237.3881 | -0.8189315 | 1.106097 | 0.3504624 | 111.8963 | 0.3860153 | 0.5213748 | 2.085391 | 15.13999 | 338.7292 | 1.906361 | 739.9529 | 1670.132 | 2765.86 | 0.0218195 | 3.502378 | 2.747579 | 2.085391 | 1.632681 | 1.581003 | 1997.54 | 1781.001 | 1551.484 | 1366.574 | 1343.634 | 120.1678 | 78.26261 | 48.74168 | 32.45534 | 30.79739
26 | -0.7379027 | 236.446 | -0.8674767 | 1.138866 | 0.3478212 | 111.4523 | 0.4088978 | 0.5368212 | 2.147173 | 14.91265 | 333.9759 | 2.139073 | 784.4463 | 1696.367 | 2831.841 | 0.02234001 | 3.528183 | 2.788666 | 2.147173 | 1.717311 | 1.671248 | 2004.215 | 1793.922 | 1574.76 | 1403.253 | 1383.422 | 121.7559 | 80.31736 | 51.20966 | 35.25946 | 33.7195
27 | -0.7316515 | 235.023 | -0.9167679 | 1.172935 | 0.3448746 | 110.7815 | 0.4321319 | 0.5528802 | 2.211406 | 14.66106 | 328.5681 | 2.38907 | 832.0818 | 1722.581 | 2900.281 | 0.02287993 | 3.552776 | 2.830678 | 2.211406 | 1.804145 | 1.762558 | 2010.534 | 1806.99 | 1598.517 | 1439.81 | 1422.434 | 123.279 | 82.44531 | 53.83801 | 38.25157 | 36.80407
28 | -0.7250548 | 233.11 | -0.9671284 | 1.208736 | 0.3417652 | 109.8798 | 0.4558701 | 0.5697552 | 2.278902 | 14.39787 | 322.7499 | 2.658755 | 883.6504 | 1749.075 | 2972.532 | 0.02344991 | 3.577121 | 2.874565 | 2.278902 | 1.893833 | 1.855464 | 2016.75 | 1820.487 | 1623.011 | 1476.495 | 1460.931 | 124.796 | 84.69732 | 56.66853 | 41.46419 | 40.07463
29 | -0.7179156 | 230.6139 | -1.018911 | 1.246428 | 0.3384 | 108.7032 | 0.4802786 | 0.587522 | 2.349966 | 14.11574 | 316.3482 | 2.951091 | 939.6199 | 1775.954 | 3048.989 | 0.02405306 | 3.600943 | 2.92039 | 2.349966 | 1.986902 | 1.95064 | 2022.794 | 1834.414 | 1648.298 | 1513.479 | 1499.196 | 126.2892 | 87.08047 | 59.72466 | 44.92924 | 43.56328
30 | -0.7102502 | 227.5059 | -1.072381 | 1.286257 | 0.3347868 | 107.2382 | 0.5054826 | 0.606296 | 2.425058 | 13.81591 | 309.3837 | 3.268951 | 1000.63 | 1803.384 | 3130.482 | 0.02469596 | 3.624734 | 2.968683 | 2.425058 | 2.083788 | 2.048631 | 2028.792 | 1848.912 | 1674.476 | 1550.875 | 1537.431 | 127.7892 | 89.62712 | 63.03874 | 48.67845 | 47.3012
31 | -0.7022009 | 223.5642 | -1.128086 | 1.328783 | 0.3309927 | 105.3803 | 0.53174 | 0.6263415 | 2.505235 | 13.50453 | 301.9017 | 3.617385 | 1067.889 | 1831.626 | 3218.539 | 0.02539062 | 3.648427 | 3.02007 | 2.505235 | 2.185673 | 2.150281 | 2034.728 | 1864.139 | 1701.834 | 1589.053 | 1575.92 | 129.2917 | 92.3764 | 66.67337 | 52.7774 | 51.33536
32 | -0.6934457 | 218.6427 | -1.186629 | 1.374393 | 0.3268658 | 103.0604 | 0.5593349 | 0.64784 | 2.591225 | 13.16987 | 293.6392 | 4.002579 | 1142.456 | 1860.897 | 3314.165 | 0.02614501 | 3.671987 | 3.074976 | 2.591225 | 2.293558 | 2.256846 | 2040.594 | 1880.185 | 1730.517 | 1628.268 | 1615.059 | 130.7944 | 95.35904 | 70.68176 | 57.29244 | 55.73587
33 | -0.6841734 | 212.5479 | -1.248467 | 1.423644 | 0.3224951 | 100.1876 | 0.5884831 | 0.6710554 | 2.684082 | 12.82003 | 284.7078 | 4.430615 | 1225.803 | 1891.467 | 3419.229 | 0.02697384 | 3.695993 | 3.13436 | 2.684082 | 2.408447 | 2.369213 | 2046.534 | 1897.282 | 1760.753 | 1668.732 | 1655.06 | 132.3344 | 98.63734 | 75.13844 | 62.29814 | 60.56583
34 | -0.6739839 | 204.8397 | -1.314695 | 1.477389 | 0.3176921 | 96.55419 | 0.6197007 | 0.6963887 | 2.78541 | 12.44101 | 274.7233 | 4.91315 | 1320.102 | 1923.718 | 3535.897 | 0.02789422 | 3.719903 | 3.19895 | 2.78541 | 2.53246 | 2.489543 | 2052.412 | 1915.581 | 1792.903 | 1710.988 | 1696.526 | 133.877 | 102.2648 | 80.15357 | 67.9301 | 65.95416
35 | -0.6632442 | 195.017 | -1.386272 | 1.536764 | 0.3126298 | 91.92409 | 0.6534395 | 0.724376 | 2.897353 | 12.04769 | 263.8714 | 5.462694 | 1428.342 | 1958.173 | 3667.896 | 0.02893554 | 3.744492 | 3.270473 | 2.897353 | 2.667808 | 2.619851 | 2058.419 | 1935.488 | 1827.434 | 1755.508 | 1739.919 | 135.4726 | 106.3568 | 85.87838 | 74.34772 | 72.04144
36.23821 | -0.6526372 | 181.6577 | -1.463643 | 1.602556 | 0.3076301 | 85.62702 | 0.6899096 | 0.7553884 | 3.021396 | 11.66542 | 252.3129 | 6.089484 | 1553.261 | 1994.801 | 3818.13 | 0.03729574 | 3.766428 | 3.348612 | 3.021396 | 2.816536 | 2.761399 | 2063.744 | 1956.817 | 1864.53 | 1802.607 | 1785.363 | 136.9039 | 110.9176 | 92.44791 | 81.72594 | 78.95081
41.28425 | -0.609199 | 165.1877 | -0.9962058 | 1.167711 | 0.2871548 | 77.86361 | 0.4695761 | 0.5504177 | 2.201556 | 10.16424 | 218.6228 | 2.821033 | 824.6862 | 1690.631 | 2746.925 | 0.01551041 | 3.016697 | 2.570281 | 2.201556 | 1.954985 | 1.879282 | 1863.146 | 1723.593 | 1594.903 | 1500.916 | 1470.615 | 92.19468 | 69.69495 | 53.43084 | 43.72589 | 40.93454
42 | -0.6036063 | 178.0406 | -1.002059 | 1.169813 | 0.2845186 | 83.92203 | 0.472335 | 0.5514084 | 2.205519 | 9.978476 | 218.7167 | 2.854278 | 827.6574 | 1699.635 | 2758.841 | 0.02176413 | 3.089425 | 2.603409 | 2.205519 | 1.950453 | 1.896733 | 1884.369 | 1734.528 | 1596.358 | 1499.122 | 1477.664 | 96.1517 | 71.25894 | 53.59446 | 43.55626 | 41.57017
43 | -0.5973385 | 186.956 | -1.085427 | 1.238937 | 0.2815642 | 88.12446 | 0.5116317 | 0.5839909 | 2.335842 | 9.772323 | 217.4538 | 3.348967 | 928.3594 | 1755.616 | 2914.55 | 0.0229925 | 3.229254 | 2.733428 | 2.335842 | 2.093245 | 2.061112 | 1924.061 | 1776.518 | 1643.312 | 1554.467 | 1542.22 | 103.9889 | 77.56095 | 59.11106 | 49.05217 | 47.78793
44 | -0.5899701 | 192.7868 | -1.163776 | 1.304776 | 0.278091 | 90.87286 | 0.5485629 | 0.6150251 | 2.459973 | 9.532718 | 214.68 | 3.849896 | 1029.65 | 1805.776 | 3063.488 | 0.02416745 | 3.346591 | 2.850486 | 2.459973 | 2.2312 | 2.214869 | 1956.271 | 1813.101 | 1686.464 | 1605.75 | 1599.785 | 110.7985 | 83.45803 | 64.6093 | 54.66083 | 53.98151
45 | -0.5820133 | 196.4471 | -1.239075 | 1.368958 | 0.2743405 | 92.5982 | 0.5840562 | 0.6452785 | 2.58098 | 9.277319 | 210.9443 | 4.364207 | 1133.439 | 1852.14 | 3210.165 | 0.02532456 | 3.450054 | 2.960184 | 2.58098 | 2.366257 | 2.361323 | 1983.866 | 1846.374 | 1727.135 | 1654.024 | 1652.292 | 116.9792 | 89.17632 | 70.19816 | 60.43627 | 60.22029
46 | -0.5731696 | 198.3951 | -1.312634 | 1.432316 | 0.2701719 | 93.51644 | 0.618729 | 0.6751433 | 2.700433 | 8.997526 | 206.1924 | 4.897755 | 1240.783 | 1895.825 | 3356.696 | 0.02648052 | 3.543726 | 3.065181 | 2.700433 | 2.499799 | 2.503061 | 2008.214 | 1877.339 | 1766 | 1699.998 | 1701.1 | 122.7175 | 94.82357 | 75.93697 | 66.42379 | 66.57349
47 | -0.5638422 | 198.7799 | -1.385354 | 1.495702 | 0.2657753 | 93.69781 | 0.6530068 | 0.7050208 | 2.819937 | 8.707067 | 200.7217 | 5.455461 | 1353.031 | 1937.659 | 3505.575 | 0.02765501 | 3.630528 | 3.167728 | 2.819937 | 2.633127 | 2.641675 | 2030.247 | 1906.774 | 1803.662 | 1744.255 | 1747.038 | 128.1558 | 100.5033 | 81.89863 | 72.67636 | 73.0866
48 | -0.5538857 | 197.8068 | -1.458392 | 1.560031 | 0.2610821 | 93.23912 | 0.6874346 | 0.7353436 | 2.941221 | 8.402278 | 194.526 | 6.04587 | 1471.921 | 1978.496 | 3659.392 | 0.02886845 | 3.713357 | 3.270047 | 2.941221 | 2.767985 | 2.779583 | 2050.806 | 1935.371 | 1840.691 | 1787.436 | 1791.078 | 133.4537 | 106.3322 | 88.17455 | 79.27985 | 79.86088
49 | -0.543144 | 195.4772 | -1.532429 | 1.625836 | 0.2560189 | 92.14101 | 0.7223328 | 0.7663617 | 3.065287 | 8.079543 | 187.5429 | 6.675299 | 1598.717 | 2018.782 | 3819.797 | 0.03013387 | 3.793559 | 3.373304 | 3.065287 | 2.905428 | 2.918177 | 2070.288 | 1963.467 | 1877.37 | 1829.885 | 1833.746 | 138.6846 | 112.3784 | 94.82937 | 86.29881 | 86.96464
50 | -0.5318523 | 191.6786 | -1.60834 | 1.693997 | 0.2506964 | 90.3505 | 0.7581148 | 0.7984902 | 3.193795 | 7.747094 | 179.9107 | 7.353024 | 1735.574 | 2059.085 | 3989.67 | 0.03147397 | 3.872889 | 3.479258 | 3.193795 | 3.047054 | 3.059065 | 2089.151 | 1991.521 | 1914.132 | 1872.054 | 1875.559 | 143.9562 | 118.7536 | 101.9729 | 93.83646 | 94.48996
51 | -0.5197397 | 186.2859 | -1.687232 | 1.765469 | 0.2449869 | 87.80859 | 0.7953013 | 0.8321795 | 3.328545 | 7.398241 | 171.4896 | 8.092066 | 1885.115 | 2100 | 4172.095 | 0.0329131 | 3.953052 | 3.589678 | 3.328545 | 3.194821 | 3.204498 | 2107.807 | 2019.941 | 1951.381 | 1914.421 | 1917.139 | 149.3819 | 125.582 | 109.7373 | 102.031 | 102.5794
52 | -0.5071156 | 179.0453 | -1.769872 | 1.84109 | 0.2390363 | 84.39561 | 0.8342551 | 0.8678248 | 3.471119 | 7.043211 | 162.444 | 8.904176 | 2050.067 | 2141.967 | 4370.425 | 0.0344777 | 4.035713 | 3.706252 | 3.471119 | 3.350233 | 3.355965 | 2126.625 | 2049.061 | 1989.393 | 1957.255 | 1958.802 | 155.0805 | 132.9951 | 118.2577 | 111.0132 | 111.3516
53 | -0.4933397 | 169.5705 | -1.857988 | 1.922369 | 0.2325429 | 79.92953 | 0.8757899 | 0.9061369 | 3.624359 | 6.665747 | 152.418 | 9.812867 | 2235.072 | 2185.779 | 4589.748 | 0.03620791 | 4.122969 | 3.831497 | 3.624359 | 3.51649 | 3.517036 | 2146.032 | 2079.359 | 2028.698 | 2001.196 | 2001.337 | 161.2103 | 141.1935 | 127.7655 | 121.035 | 121.0686
54 | -0.4787903 | 157.2499 | -1.952809 | 2.010648 | 0.2256848 | 74.12204 | 0.9204851 | 0.9477481 | 3.790795 | 6.278379 | 141.5986 | 10.84001 | 2445.061 | 2232.039 | 4835.818 | 0.03814912 | 4.217195 | 3.967943 | 3.790795 | 3.696132 | 3.690307 | 2166.469 | 2111.229 | 2069.623 | 2046.568 | 2045.13 | 167.9618 | 150.4007 | 138.5027 | 132.3433 | 131.9688
55.21614 | -0.4635021 | 140.2893 | -2.056224 | 2.107817 | 0.2184785 | 66.12743 | 0.9692314 | 0.9935504 | 3.973995 | 5.883831 | 129.7914 | 12.01852 | 2687.099 | 2281.395 | 5116.188 | 0.0490844 | 4.318737 | 4.117904 | 3.973995 | 3.893326 | 3.879843 | 2187.898 | 2144.918 | 2112.615 | 2093.946 | 2090.785 | 175.391 | 160.8513 | 150.8157 | 145.33 | 144.4229
66.20526 | -0.3268495 | 103.8679 | -1.431565 | 1.468404 | 0.1540653 | 48.95965 | 0.6747891 | 0.6921534 | 2.76847 | 2.925852 | 65.37565 | 5.825485 | 1304.093 | 1884.264 | 3262.485 | 0.02045445 | 3.030619 | 2.87738 | 2.76847 | 2.70924 | 2.702958 | 1867.24 | 1821.347 | 1787.588 | 1768.816 | 1766.808 | 92.94588 | 84.84276 | 79.30409 | 76.3688 | 76.06068
67 | -0.3163961 | 116.9707 | -1.503111 | 1.53605 | 0.1491379 | 55.13584 | 0.7085135 | 0.7240397 | 2.896008 | 2.741693 | 64.23637 | 6.422326 | 1427.016 | 1933.557 | 3433.973 | 0.02709016 | 3.185523 | 3.013808 | 2.896008 | 2.838844 | 2.845973 | 1911.802 | 1862.295 | 1827.025 | 1809.513 | 1811.711 | 101.5054 | 92.03919 | 85.80844 | 82.86209 | 83.22674
68 | -0.3060448 | 124.3854 | -1.626218 | 1.654765 | 0.1442587 | 58.63088 | 0.7665415 | 0.7799977 | 3.119829 | 2.565232 | 62.32594 | 7.517396 | 1656.115 | 2012.112 | 3740.636 | 0.02950937 | 3.408764 | 3.235465 | 3.119829 | 3.068379 | 3.084331 | 1972.942 | 1925.791 | 1893.123 | 1878.269 | 1882.896 | 114.4927 | 104.3441 | 97.8301 | 94.99824 | 95.8719
69 | -0.2953678 | 126.9506 | -1.744899 | 1.769721 | 0.1392259 | 59.84004 | 0.8224835 | 0.834184 | 3.336562 | 2.389368 | 59.47348 | 8.654668 | 1894.208 | 2083.839 | 4048.564 | 0.03193858 | 3.610806 | 3.445046 | 3.336562 | 3.291024 | 3.311029 | 2025.285 | 1982.547 | 1953.556 | 1941.14 | 1946.612 | 126.91 | 116.6762 | 110.2081 | 107.5472 | 108.7122
70 | -0.2833676 | 125.65 | -1.863026 | 1.884453 | 0.1335695 | 59.22696 | 0.8781647 | 0.8882647 | 3.552874 | 2.199161 | 55.53398 | 9.866158 | 2147.775 | 2151.845 | 4367.219 | 0.03445241 | 3.802387 | 3.650755 | 3.552874 | 3.51324 | 3.533813 | 2072.407 | 2035.309 | 2010.559 | 2000.355 | 2005.665 | 139.2664 | 129.4398 | 123.2851 | 120.835 | 122.1038
71 | -0.2699889 | 120.6192 | -1.983486 | 2.001777 | 0.1272632 | 56.85563 | 0.9349449 | 0.9435666 | 3.77407 | 1.996405 | 50.59437 | 11.18325 | 2423.534 | 2218.212 | 4705.519 | 0.03712121 | 3.990994 | 3.858753 | 3.77407 | 3.740176 | 3.758446 | 2116.498 | 2085.819 | 2065.592 | 2057.367 | 2061.81 | 151.9845 | 143.0097 | 137.4043 | 135.1919 | 136.3822
72 | -0.2558379 | 111.2867 | -2.108555 | 2.12402 | 0.1205929 | 52.45661 | 0.9938984 | 1.001188 | 4.004542 | 1.792613 | 44.86411 | 12.63805 | 2728.569 | 2284.376 | 5072.24 | 0.04001422 | 4.18222 | 4.073936 | 4.004542 | 3.976076 | 3.989414 | 2158.946 | 2135.184 | 2119.579 | 2113.091 | 2116.137 | 165.4398 | 157.7512 | 152.9192 | 150.9586 | 151.8757
73.1712 | -0.2404583 | 96.65181 | -2.240047 | 2.252916 | 0.1133435 | 45.55824 | 1.055879 | 1.061945 | 4.247558 | 1.583566 | 38.30055 | 14.26344 | 3069.784 | 2351.313 | 5475.245 | 0.05058839 | 4.380386 | 4.299886 | 4.247558 | 4.22445 | 4.231039 | 2200.61 | 2183.966 | 2172.941 | 2168.021 | 2169.427 | 179.9791 | 173.9998 | 170.1666 | 168.4873 | 168.9653
Totals | [9 empty] | 718.4926 | 15999.13 | 231.4178 | 65105.06 | 103265.4 | 185319.5 | 1.485786 | [10 empty] | 123.8018 | 90.98934 | 67.76081 | 54.51679 | 52.64936
% of total | [9 empty] | 0.003877048 | 0.0863327 | 0.00124875 | 0.3513125 | 0.557229 | 1
[14 empty] | maximum = | 5475.245
[14 empty] | average | 3141.009

## 4T 2Tps ft=2
Appendix 17-1-2: Rate dependent losses in dipole 001 | [6 empty] | 4T 2T/s | ft = 1.5 |  | with Kim Anderson Jc transport current correction
cable half width a |  |  | a | 0.004865 | m |  |  | crossover transverse power
cable half thickness b |  |  | b | 0.000583 | m
cable twist pitch |  |  | p | 0.074 | m |  |  | adjacent transverse power
crossover resistance |  |  | Rc | 0.06 | ohm
adjacent resistance |  |  | Ra | 7.4e-05 | ohm |  | adjacent parallel power
number of strands |  |  | N | 30
crossover res * area |  |  | rc | 4.965655e-08 | ohm.m^2
adjacent res * area |  |  | ra | 5.320847e-11 | ohm.m^2 |  | filament coupling power
effective long'l resistivity |  |  | rx | 5.486067e-09 | ohm.m
permeability fs |  |  | mo | 1.256637e-06 | henry/m |  | hystere-sis power
cable filling factor |  |  | lc | 0.826
wire filling factor |  |  | lw | 0.872
matrix ratio |  |  | mat | 2.25 |  |  | proximity power
filament filling factor |  |  | lf | 0.3076923
wire transverse resistivity |  |  | rt | 2.14478e-10 | ohm.m
wire twist pitch |  |  | pw | 0.004 | m |  | transp curr correction
wire coupling time const |  |  | t | 0.001187291 |  | mod KA
filament diameter |  |  | df | 6e-06 | m | coeff'ts
Kim Anderson |  |  | Jo | 38500000000 | A/m^2 | 23500000000
Kim Anderson |  |  | Bo | 0.13 | Tesla | 0.707 |  |  |  |  | calc hyst & prox'y loss at 5 points in cable
Kim Anderson |  |  | A0 | 4350000000 | A/m^2
Kim Anderson |  |  | A1 | -585000000 | A/m^2/T |  | Block limits for integration | [5 empty] | ramping total loss / metre / quadrant = | 4.291243 | watts
max magnet current |  |  | Iext | 6780 | Amp |  | block | min f | max f |  |  |  | ramping total loss / metre / 360deg = | 17.16497 | watts
max aperture field |  |  | Bext | 3.999792 | Tesla |  | 1 | 0 | 15.67337 |  |  |  | ramping total loss power / magnet = | 20.0283 | watts
computed aperture field |  |  | Bcomp | 2.1215 | Tesla |  | 2 | 17.08186 | 36.23821
min magnet current |  |  | Iinj | 1 | Amp |  | 3 | 41.28425 | 55.21614 |  |  |  | magnet loss energy / cycle | 80.10905 | Joules
min aperture field |  |  | Binj | 0 | Tesla |  | 4 | 66.20526 | 73.1712
ramp ratio Bi / Be |  |  | f | 0 |  |  |  | length of magnet = | 1.1668125 | metre
ramp time |  |  | Tr | 1.999896 | sec |  |  | turn area per degree = | 7.888866e-06 | m^2
ramp rate |  |  | B` | 2 | T/s |  |  | cycle time = |  | sec |  |  | transverse crossover loss / total = | 0.5374%
cooking factor transverse |  |  | ft | 2 |  |  |  | ramping/average factor |  |  |  |  | transverse adjacent loss / total = | 11.97%
cooking factor parallel |  |  | fp | 1 |  |  |  | load line fitting C = | 0.6499067 |  |  |  | parallel loss / total = | 0.1731%
cooking factor hysteresis |  |  | fh | 1 |  |  |  | D = | -0.002876751 |  |  |  | filament coupling loss / total = | 48.7%
[8 empty] | n = | 2.586817 |  |  |  | hysteresis loss / total = | 38.62%
[15 empty] | sum | loss / m / | Hysteresis detail
dc fields as computed at centre of cable |  |  |  |  | actual field ramp rates |  |  |  | components of loss | [5 empty] | loss | degree | fields in 5 sections of cable |  |  |  |  | Hyst loss powers in 5 sections of cable |  |  |  |  | transp cur cor'n in sections
angle | B trans | G trans | B parl | Bmod | B` trans | G` trans | B` parl | B`mod | Bmod | Ptc | Pta | Pp | Pf | Ph corr | Ps | Pd | B1 | B2 | B3 | B4 | B5 | Ph1 | Ph2 | Ph3 | Ph4 | Ph5 | dPht1 | dPht2 | dPht3 | dPht4 | dPht5
0 | -0.8219977 | 244.2668013 | -7.829455e-06 | 0.8219977 | 0.7749212 | 230.2774 | 7.381056e-06 | 0.7749212 | 1.549762 | 74.02151 | 1625.4 | 6.970005e-10 | 1634.628 | 2580.793 | 5914.843 | 0.04666141 | 3.342148 | 2.445955 | 1.549762 | 0.6535687 | 0.2426245 | 3910.138 | 3363.329 | 2659.118 | 1652.053 | 890.1274 | 221.0735 | 127.953 | 59.63024 | 16.10523 | 4.439547
1 | -0.8217296 | 246.6471 | -0.004352905 | 0.8217412 | 0.7746685 | 232.5214 | 0.00410361 | 0.7746794 | 1.549278 | 73.97324 | 1628.362 | 0.000215441 | 1633.608 | 2590.38 | 5926.324 | 0.04675198 | 3.359119 | 2.454197 | 1.549278 | 0.6443823 | 0.2607255 | 3919.304 | 3368.977 | 2658.679 | 1638.579 | 934.3585 | 223.0761 | 128.6964 | 59.60006 | 15.78748 | 4.843615
2 | -0.8215856 | 247.8761 | -0.04666388 | 0.8229097 | 0.7745327 | 233.6801 | 0.0439914 | 0.775781 | 1.551481 | 73.94731 | 1629.887 | 0.02475892 | 1638.258 | 2604.33 | 5946.447 | 0.04691072 | 3.369005 | 2.459994 | 1.551481 | 0.6455723 | 0.2838638 | 3924.624 | 3372.942 | 2660.675 | 1640.33 | 988.6681 | 224.2468 | 129.2206 | 59.73759 | 15.8285 | 5.374861
3 | -0.8208176 | 248.6197 | -0.0881651 | 0.825539 | 0.7738088 | 234.3811 | 0.08311582 | 0.7782597 | 1.556439 | 73.80913 | 1628.454 | 0.08838192 | 1648.743 | 2627.875 | 5978.97 | 0.04716729 | 3.375959 | 2.465311 | 1.556439 | 0.6567567 | 0.3228667 | 3928.359 | 3376.572 | 2665.161 | 1656.705 | 1075.23 | 225.0721 | 129.7022 | 60.04756 | 16.21612 | 6.307769
4 | -0.8198187 | 249.0185 | -0.1293247 | 0.8299564 | 0.7728671 | 234.757 | 0.1219182 | 0.7824241 | 1.564767 | 73.62959 | 1625.655 | 0.1901661 | 1666.435 | 2658.028 | 6023.938 | 0.04752204 | 3.381708 | 2.471338 | 1.564767 | 0.6774276 | 0.3724894 | 3931.441 | 3380.682 | 2672.679 | 1686.568 | 1177.69 | 225.7555 | 130.2492 | 60.57005 | 16.94268 | 7.562583
5 | -0.8183791 | 249.0783 | -0.1702934 | 0.8359092 | 0.7715099 | 234.8134 | 0.1605405 | 0.788036 | 1.57599 | 73.37123 | 1620.775 | 0.3297353 | 1690.426 | 2692.068 | 6076.97 | 0.0479404 | 3.385889 | 2.477676 | 1.57599 | 0.7062865 | 0.4291464 | 3933.68 | 3384.996 | 2682.774 | 1727.433 | 1286.037 | 226.2531 | 130.8257 | 61.27754 | 17.97911 | 9.088229
6 | -0.8165898 | 248.9263 | -0.2112987 | 0.8434844 | 0.769823 | 234.6701 | 0.1991975 | 0.7951774 | 1.590272 | 73.05073 | 1614.346 | 0.5076492 | 1721.203 | 2728.916 | 6138.023 | 0.04842204 | 3.389634 | 2.484994 | 1.590272 | 0.7422435 | 0.4909963 | 3935.683 | 3389.968 | 2695.561 | 1777.081 | 1395.738 | 226.6994 | 131.4929 | 62.18348 | 19.30643 | 10.86686
7 | -0.8145211 | 248.4578 | -0.2524321 | 0.8527406 | 0.7678728 | 234.2284 | 0.2379751 | 0.8039035 | 1.607723 | 72.68108 | 1606.445 | 0.7245346 | 1759.186 | 2767.483 | 6206.52 | 0.0489624 | 3.392355 | 2.493084 | 1.607723 | 0.7848573 | 0.556009 | 3937.137 | 3395.452 | 2711.096 | 1834.235 | 1503.144 | 227.0239 | 132.2322 | 63.29899 | 20.93118 | 12.86377
8 | -0.8119081 | 247.7119 | -0.2939766 | 0.8634912 | 0.7654095 | 233.5252 | 0.2771403 | 0.8140383 | 1.627992 | 72.21551 | 1596.239 | 0.9826424 | 1803.822 | 2807.284 | 6280.544 | 0.04954637 | 3.393967 | 2.501741 | 1.627992 | 0.8330442 | 0.6241169 | 3937.998 | 3401.308 | 2729.019 | 1896.843 | 1608.475 | 227.2162 | 133.0258 | 64.6064 | 22.83596 | 15.09572
9 | -0.8089832 | 246.6843 | -0.3360579 | 0.8760073 | 0.7626521 | 232.5565 | 0.3168116 | 0.8258376 | 1.651589 | 71.69614 | 1584.537 | 1.284098 | 1856.493 | 2848.287 | 6362.297 | 0.05019131 | 3.394996 | 2.511521 | 1.651589 | 0.8865874 | 0.6946979 | 3938.548 | 3407.906 | 2749.724 | 1964.116 | 1711.136 | 227.339 | 133.9249 | 66.14451 | 25.03655 | 17.55983
10 | -0.8054866 | 245.2691 | -0.3788205 | 0.89012 | 0.7593558 | 231.2224 | 0.3571251 | 0.8391422 | 1.678197 | 71.07771 | 1570.298 | 1.631687 | 1916.792 | 2889.98 | 6449.78 | 0.05088145 | 3.394364 | 2.521757 | 1.678197 | 0.9449691 | 0.7675432 | 3938.21 | 3414.794 | 2772.868 | 2034.97 | 1811.225 | 227.2635 | 134.8693 | 67.89945 | 27.53688 | 20.26428
11 | -0.8015244 | 243.521 | -0.4225818 | 0.9060998 | 0.7556205 | 229.5743 | 0.3983802 | 0.8542067 | 1.708325 | 70.38016 | 1554.008 | 2.030447 | 1986.232 | 2932.772 | 6545.422 | 0.05163596 | 3.392944 | 2.533171 | 1.708325 | 1.008128 | 0.8430895 | 3937.451 | 3422.451 | 2798.818 | 2108.961 | 1909.641 | 227.0941 | 135.9261 | 69.91294 | 30.36029 | 23.24207
12 | -0.7970048 | 241.1382 | -0.4676104 | 0.9240541 | 0.7513597 | 227.328 | 0.44083 | 0.8711328 | 1.742175 | 69.58867 | 1534.906 | 2.486213 | 2065.726 | 2976.347 | 6649.054 | 0.0524535 | 3.388759 | 2.544938 | 1.742175 | 1.076604 | 0.9210967 | 3935.215 | 3430.321 | 2827.659 | 2186.358 | 2006.296 | 226.595 | 137.0198 | 72.20867 | 33.56059 | 26.50177
13 | -0.791831 | 238.1682 | -0.5142884 | 0.9441869 | 0.7464822 | 224.5281 | 0.4848347 | 0.8901126 | 1.780133 | 68.68814 | 1512.807 | 3.007346 | 2156.72 | 3021.137 | 6762.36 | 0.05334735 | 3.382477 | 2.557626 | 1.780133 | 1.150394 | 1.002526 | 3931.853 | 3438.779 | 2859.613 | 2266.784 | 2102.504 | 225.847 | 138.2039 | 74.82502 | 37.17128 | 30.10489
14 | -0.7860745 | 234.1558 | -0.5627597 | 0.9667531 | 0.7410554 | 220.7455 | 0.53053 | 0.9113864 | 1.822678 | 67.69306 | 1487.315 | 3.60094 | 2261.044 | 3066.772 | 6886.425 | 0.05432609 | 3.371526 | 2.570335 | 1.822678 | 1.230358 | 1.086969 | 3925.979 | 3447.221 | 2894.956 | 2350.787 | 2197.835 | 224.5458 | 139.3949 | 77.81048 | 41.27387 | 34.05763
15.67337 | -0.7797236 | 228.7052 | -0.6155142 | 0.9933915 | 0.7350682 | 215.6071 | 0.5802632 | 0.9364992 | 1.872901 | 66.60365 | 1457.914 | 4.307707 | 2387.364 | 3115.77 | 7031.96 | 0.09282905 | 3.355326 | 2.584356 | 1.872901 | 1.320906 | 1.178984 | 3917.258 | 3456.501 | 2936.055 | 2442.336 | 2297.178 | 222.6277 | 140.7147 | 81.4066 | 46.15782 | 38.61541
17.08186 | -0.7697158 | 221.134 | -0.4718847 | 0.9028497 | 0.7256335 | 208.4695 | 0.4448595 | 0.8511427 | 1.702197 | 64.9049 | 1413.828 | 2.531872 | 1972.008 | 2927.047 | 6380.32 | 0.04621302 | 3.199996 | 2.431148 | 1.702197 | 1.095879 | 0.9060424 | 3831.75 | 3353.151 | 2793.561 | 2207.652 | 1988.004 | 204.6481 | 126.6227 | 69.50115 | 34.48753 | 25.85806
18 | -0.7688377 | 227.4488 | -0.4725847 | 0.9024676 | 0.7248057 | 214.4226 | 0.4455194 | 0.8507825 | 1.701477 | 64.7569 | 1420.412 | 2.539389 | 1970.339 | 2935.797 | 6393.845 | 0.05044019 | 3.243301 | 2.451661 | 1.701477 | 1.082659 | 0.917618 | 3855.938 | 3367.24 | 2792.943 | 2193.069 | 2002.084 | 209.5859 | 128.4674 | 69.45281 | 33.85051 | 26.3524
19 | -0.7670355 | 231.7418 | -0.5261555 | 0.9301521 | 0.7231067 | 218.4698 | 0.4960221 | 0.8768816 | 1.753672 | 64.45367 | 1421.136 | 3.147735 | 2093.08 | 3003.458 | 6585.275 | 0.05195035 | 3.299281 | 2.50148 | 1.753672 | 1.157214 | 1.02408 | 3886.804 | 3401.132 | 2837.38 | 2274.071 | 2127.244 | 216.0546 | 133.0018 | 72.99644 | 37.51346 | 31.09288
20 | -0.7645686 | 234.493 | -0.576843 | 0.9577646 | 0.7207812 | 221.0634 | 0.5438068 | 0.9029127 | 1.805731 | 64.03976 | 1417.432 | 3.783426 | 2219.195 | 3065.171 | 6769.62 | 0.05340463 | 3.343951 | 2.545813 | 1.805731 | 1.233093 | 1.122819 | 3911.113 | 3430.905 | 2880.937 | 2353.606 | 2237.071 | 221.2858 | 137.1013 | 76.61462 | 41.41769 | 35.80228
21 | -0.7616067 | 236.3057 | -0.6263238 | 0.9860661 | 0.7179889 | 222.7723 | 0.5904537 | 0.9295933 | 1.85909 | 63.54454 | 1410.731 | 4.460338 | 2352.285 | 3123.873 | 6954.893 | 0.05486622 | 3.382675 | 2.587989 | 1.85909 | 1.31075 | 1.217884 | 3931.959 | 3458.9 | 2924.819 | 2432.245 | 2337.886 | 225.8705 | 141.0577 | 80.40992 | 45.59741 | 40.62086
22 | -0.7579206 | 237.4021 | -0.6748782 | 1.014842 | 0.7145139 | 223.8059 | 0.6362274 | 0.9567212 | 1.913343 | 62.93093 | 1400.635 | 5.178701 | 2491.579 | 3180.023 | 7140.347 | 0.05632924 | 3.416725 | 2.628458 | 1.913343 | 1.389344 | 1.310336 | 3950.115 | 3485.463 | 2968.675 | 2509.234 | 2431.832 | 229.9402 | 144.9055 | 84.35898 | 50.01718 | 45.57464
23 | -0.753631 | 237.8954 | -0.7229496 | 1.044326 | 0.7104699 | 224.2709 | 0.6815457 | 0.9845162 | 1.96893 | 62.2206 | 1387.726 | 5.94273 | 2638.455 | 3234.428 | 7328.771 | 0.0578157 | 3.447397 | 2.668109 | 1.96893 | 1.469075 | 1.401178 | 3966.333 | 3511.211 | 3012.84 | 2584.884 | 2520.614 | 233.6367 | 148.7247 | 88.4994 | 54.69578 | 50.69918
24 | -0.7488749 | 237.8824 | -0.7708829 | 1.074744 | 0.7059863 | 224.2587 | 0.7267338 | 1.013192 | 2.026279 | 61.43775 | 1372.617 | 6.75689 | 2794.394 | 3287.757 | 7522.963 | 0.05934765 | 3.475883 | 2.707778 | 2.026279 | 1.550164 | 1.491196 | 3981.278 | 3536.698 | 3057.62 | 2659.482 | 2605.46 | 237.0958 | 152.594 | 92.87107 | 59.65535 | 56.02856
25 | -0.7435059 | 237.3881 | -0.8189315 | 1.106097 | 0.7009248 | 223.7927 | 0.7720307 | 1.04275 | 2.085391 | 60.55997 | 1354.917 | 7.625444 | 2959.811 | 3340.263 | 7723.177 | 0.06092711 | 3.502378 | 2.747579 | 2.085391 | 1.632681 | 1.581003 | 3995.079 | 3562.002 | 3102.969 | 2733.147 | 2687.269 | 240.3356 | 156.5252 | 97.48335 | 64.91069 | 61.59478
26 | -0.7379027 | 236.446 | -0.8674767 | 1.138866 | 0.6956424 | 222.9046 | 0.8177956 | 1.073642 | 2.147173 | 59.65061 | 1335.904 | 8.556292 | 3137.785 | 3392.734 | 7934.629 | 0.06259523 | 3.528183 | 2.788666 | 2.147173 | 1.717311 | 1.671248 | 4008.43 | 3587.844 | 3149.521 | 2806.506 | 2766.844 | 243.5119 | 160.6347 | 102.4193 | 70.51892 | 67.439
27 | -0.7316515 | 235.023 | -0.9167679 | 1.172935 | 0.6897493 | 221.5631 | 0.8642639 | 1.10576 | 2.211406 | 58.64423 | 1314.272 | 9.556278 | 3328.327 | 3445.161 | 8155.962 | 0.06434129 | 3.552776 | 2.830678 | 2.211406 | 1.804145 | 1.762558 | 4021.068 | 3613.979 | 3197.034 | 2879.621 | 2844.868 | 246.558 | 164.8906 | 107.676 | 76.50314 | 73.60814
28 | -0.7250548 | 233.11 | -0.9671284 | 1.208736 | 0.6835303 | 219.7596 | 0.9117402 | 1.13951 | 2.278902 | 57.5915 | 1290.999 | 10.63502 | 3534.602 | 3498.15 | 8391.978 | 0.06620319 | 3.577121 | 2.874565 | 2.278902 | 1.893833 | 1.855464 | 4033.5 | 3640.973 | 3246.023 | 2952.99 | 2921.861 | 249.592 | 169.3946 | 113.3371 | 82.92838 | 80.14926
29 | -0.7179156 | 230.6139 | -1.018911 | 1.246428 | 0.6768 | 217.4065 | 0.9605573 | 1.175044 | 2.349966 | 56.46294 | 1265.393 | 11.80436 | 3758.48 | 3551.907 | 8644.047 | 0.06819173 | 3.600943 | 2.92039 | 2.349966 | 1.986902 | 1.95064 | 4045.587 | 3668.829 | 3296.595 | 3026.958 | 2998.393 | 252.5784 | 174.1609 | 119.4493 | 89.85847 | 87.12656
30 | -0.7102502 | 227.5059 | -1.072381 | 1.286257 | 0.6695736 | 214.4764 | 1.010965 | 1.212592 | 2.425058 | 55.26364 | 1237.535 | 13.0758 | 4002.518 | 3606.768 | 8915.161 | 0.07033051 | 3.624734 | 2.968683 | 2.425058 | 2.083788 | 2.048631 | 4057.584 | 3697.825 | 3348.952 | 3101.75 | 3074.862 | 255.5785 | 179.2542 | 126.0775 | 97.3569 | 94.6024
31 | -0.7022009 | 223.5642 | -1.128086 | 1.328783 | 0.6619853 | 210.7605 | 1.06348 | 1.252683 | 2.505235 | 54.01813 | 1207.607 | 14.46954 | 4271.557 | 3663.251 | 9210.903 | 0.07266358 | 3.648427 | 3.02007 | 2.505235 | 2.185673 | 2.150281 | 4069.456 | 3728.279 | 3403.668 | 3178.106 | 3151.84 | 258.5834 | 184.7528 | 133.3467 | 105.5548 | 102.6707
32 | -0.6934457 | 218.6427 | -1.186629 | 1.374393 | 0.6537315 | 206.1208 | 1.11867 | 1.29568 | 2.591225 | 52.6795 | 1174.557 | 16.01031 | 4569.824 | 3721.795 | 9534.866 | 0.07521928 | 3.671987 | 3.074976 | 2.591225 | 2.293558 | 2.256846 | 4081.188 | 3760.37 | 3461.035 | 3256.536 | 3230.119 | 261.5888 | 190.7181 | 141.3635 | 114.5849 | 111.4717
33 | -0.6841734 | 212.5479 | -1.248467 | 1.423644 | 0.6449902 | 200.3751 | 1.176966 | 1.342111 | 2.684082 | 51.28012 | 1138.831 | 17.72246 | 4903.213 | 3782.934 | 9893.98 | 0.07805229 | 3.695993 | 3.13436 | 2.684082 | 2.408447 | 2.369213 | 4093.068 | 3794.565 | 3521.506 | 3337.464 | 3310.12 | 264.6687 | 197.2747 | 150.2769 | 124.5963 | 121.1317
34 | -0.6739839 | 204.8397 | -1.314695 | 1.477389 | 0.6353843 | 193.1084 | 1.239401 | 1.392777 | 2.78541 | 49.76405 | 1098.893 | 19.6526 | 5280.407 | 3847.436 | 10296.15 | 0.08122498 | 3.719903 | 3.19895 | 2.78541 | 2.53246 | 2.489543 | 4104.824 | 3831.162 | 3585.806 | 3421.975 | 3393.053 | 267.7539 | 204.5297 | 160.3071 | 135.8602 | 131.9083
35 | -0.6632442 | 195.017 | -1.386272 | 1.536764 | 0.6252597 | 183.8482 | 1.306879 | 1.448752 | 2.897353 | 48.19074 | 1055.486 | 21.85078 | 5713.366 | 3916.346 | 10755.24 | 0.08484664 | 3.744492 | 3.270473 | 2.897353 | 2.667808 | 2.619851 | 4116.837 | 3870.976 | 3654.867 | 3511.016 | 3479.837 | 270.9451 | 212.7137 | 171.7568 | 148.6954 | 144.0829
36.23821 | -0.6526372 | 181.6577 | -1.463643 | 1.602556 | 0.6152602 | 171.254 | 1.379819 | 1.510777 | 3.021396 | 46.66169 | 1009.252 | 24.35794 | 6213.045 | 3989.602 | 11282.92 | 0.1102123 | 3.766428 | 3.348612 | 3.021396 | 2.816536 | 2.761399 | 4127.488 | 3913.634 | 3729.059 | 3605.214 | 3570.725 | 273.8079 | 221.8352 | 184.8958 | 163.4519 | 157.9016
41.28425 | -0.609199 | 165.1877 | -0.9962058 | 1.167711 | 0.5743097 | 155.7272 | 0.9391523 | 1.100835 | 2.201556 | 40.65698 | 874.4911 | 11.28413 | 3298.745 | 3381.261 | 7606.438 | 0.04294947 | 3.016697 | 2.570281 | 2.201556 | 1.954985 | 1.879282 | 3726.292 | 3447.185 | 3189.806 | 3001.833 | 2941.23 | 184.3894 | 139.3899 | 106.8617 | 87.45178 | 81.86908
42 | -0.6036063 | 178.0406 | -1.002059 | 1.169813 | 0.5690372 | 167.8441 | 0.9446699 | 1.102817 | 2.205519 | 39.9139 | 874.8667 | 11.41711 | 3310.63 | 3399.269 | 7636.097 | 0.06024015 | 3.089425 | 2.603409 | 2.205519 | 1.950453 | 1.896733 | 3768.739 | 3469.055 | 3192.716 | 2998.244 | 2955.328 | 192.3034 | 142.5179 | 107.1889 | 87.11252 | 83.14033
43 | -0.5973385 | 186.956 | -1.085427 | 1.238937 | 0.5631285 | 176.2489 | 1.023263 | 1.167982 | 2.335842 | 39.08929 | 869.815 | 13.39587 | 3713.437 | 3511.232 | 8146.969 | 0.06427035 | 3.229254 | 2.733428 | 2.335842 | 2.093245 | 2.061112 | 3848.122 | 3553.036 | 3286.625 | 3108.934 | 3084.44 | 207.9779 | 155.1219 | 118.2221 | 98.10434 | 95.57586
44 | -0.5899701 | 192.7868 | -1.163776 | 1.304776 | 0.556182 | 181.7457 | 1.097126 | 1.23005 | 2.459973 | 38.13087 | 858.7199 | 15.39958 | 4118.6 | 3611.551 | 8642.402 | 0.06817875 | 3.346591 | 2.850486 | 2.459973 | 2.2312 | 2.214869 | 3912.541 | 3626.201 | 3372.927 | 3211.5 | 3199.571 | 221.5969 | 166.9161 | 129.2186 | 109.3217 | 107.963
45 | -0.5820133 | 196.4471 | -1.239075 | 1.368958 | 0.5486809 | 185.1964 | 1.168112 | 1.290557 | 2.58098 | 37.10928 | 843.7772 | 17.45683 | 4533.757 | 3704.28 | 9136.381 | 0.07207569 | 3.450054 | 2.960184 | 2.58098 | 2.366257 | 2.361323 | 3967.732 | 3692.748 | 3454.269 | 3308.048 | 3304.584 | 233.9583 | 178.3526 | 140.3963 | 120.8725 | 120.4406
46 | -0.5731696 | 198.3951 | -1.312634 | 1.432316 | 0.5403438 | 187.0329 | 1.237458 | 1.350287 | 2.700433 | 35.9901 | 824.7697 | 19.59102 | 4963.132 | 3791.65 | 9635.133 | 0.07601028 | 3.543726 | 3.065181 | 2.700433 | 2.499799 | 2.503061 | 4016.427 | 3754.679 | 3531.999 | 3399.996 | 3402.2 | 245.4349 | 189.6471 | 151.8739 | 132.8476 | 133.147
47 | -0.5638422 | 198.7799 | -1.385354 | 1.495702 | 0.5315505 | 187.3956 | 1.306014 | 1.410042 | 2.819937 | 34.82827 | 802.8868 | 21.82184 | 5412.125 | 3875.319 | 10146.98 | 0.08004817 | 3.630528 | 3.167728 | 2.819937 | 2.633127 | 2.641675 | 4060.494 | 3813.548 | 3607.324 | 3488.509 | 3494.076 | 256.3116 | 201.0066 | 163.7973 | 145.3527 | 146.1732
48 | -0.5538857 | 197.8068 | -1.458392 | 1.560031 | 0.5221642 | 186.4782 | 1.374869 | 1.470687 | 2.941221 | 33.60911 | 778.1042 | 24.18348 | 5887.684 | 3956.993 | 10680.57 | 0.08425762 | 3.713357 | 3.270047 | 2.941221 | 2.767985 | 2.779583 | 4101.613 | 3870.741 | 3681.381 | 3574.872 | 3582.155 | 266.9075 | 212.6644 | 176.3491 | 158.5597 | 159.7218
49 | -0.543144 | 195.4772 | -1.532429 | 1.625836 | 0.5120377 | 184.282 | 1.444666 | 1.532723 | 3.065287 | 32.31817 | 750.1715 | 26.7012 | 6394.867 | 4037.565 | 11241.62 | 0.08868366 | 3.793559 | 3.373304 | 3.065287 | 2.905428 | 2.918177 | 4140.576 | 3926.934 | 3754.74 | 3659.771 | 3667.491 | 277.3691 | 224.7568 | 189.6587 | 172.5976 | 173.9293
50 | -0.5318523 | 191.6786 | -1.60834 | 1.693997 | 0.5013927 | 180.701 | 1.51623 | 1.59698 | 3.193795 | 30.98838 | 719.6428 | 29.4121 | 6942.296 | 4118.17 | 11840.51 | 0.0934082 | 3.872889 | 3.479258 | 3.193795 | 3.047054 | 3.059065 | 4178.302 | 3983.042 | 3828.264 | 3744.108 | 3751.118 | 287.9124 | 237.5072 | 203.9459 | 187.6729 | 188.9799
51 | -0.5197397 | 186.2859 | -1.687232 | 1.765469 | 0.4899738 | 175.6172 | 1.590603 | 1.664359 | 3.328545 | 29.59296 | 685.9585 | 32.36827 | 7540.462 | 4200 | 12488.38 | 0.09851917 | 3.953052 | 3.589678 | 3.328545 | 3.194821 | 3.204498 | 4215.615 | 4039.881 | 3902.761 | 3828.841 | 3834.277 | 298.7638 | 251.164 | 219.4746 | 204.062 | 205.1589
52 | -0.5071156 | 179.0453 | -1.769872 | 1.84109 | 0.4780727 | 168.7912 | 1.66851 | 1.73565 | 3.471119 | 28.17284 | 649.7759 | 35.61671 | 8200.267 | 4283.933 | 13197.77 | 0.1041154 | 4.035713 | 3.706252 | 3.471119 | 3.350233 | 3.355965 | 4253.25 | 4098.121 | 3978.786 | 3914.509 | 3917.603 | 310.1611 | 265.9903 | 236.5155 | 222.0264 | 222.7032
53 | -0.4933397 | 169.5705 | -1.857988 | 1.922369 | 0.4650857 | 159.8591 | 1.75158 | 1.812274 | 3.624359 | 26.66299 | 609.6721 | 39.25147 | 8940.289 | 4371.557 | 13987.43 | 0.110345 | 4.122969 | 3.831497 | 3.624359 | 3.51649 | 3.517036 | 4292.064 | 4158.717 | 4057.395 | 4002.391 | 4002.674 | 322.4206 | 282.3869 | 255.531 | 242.07 | 242.1373
54 | -0.4787903 | 157.2499 | -1.952809 | 2.010648 | 0.4513696 | 148.2441 | 1.84097 | 1.895496 | 3.790795 | 25.11351 | 566.3943 | 43.36003 | 9780.246 | 4464.079 | 14879.19 | 0.11738 | 4.217195 | 3.967943 | 3.790795 | 3.696132 | 3.690307 | 4332.939 | 4222.457 | 4139.247 | 4093.136 | 4090.261 | 335.9236 | 300.8014 | 277.0053 | 264.6866 | 263.9376
55.21614 | -0.4635021 | 140.2893 | -2.056224 | 2.107817 | 0.436957 | 132.2549 | 1.938463 | 1.987101 | 3.973995 | 23.53533 | 519.1655 | 48.07408 | 10748.4 | 4562.789 | 15901.96 | 0.1525625 | 4.318737 | 4.117904 | 3.973995 | 3.893326 | 3.879843 | 4375.796 | 4289.836 | 4225.23 | 4187.891 | 4181.571 | 350.782 | 321.7027 | 301.6314 | 290.6599 | 288.8459
66.20526 | -0.3268495 | 103.8679 | -1.431565 | 1.468404 | 0.3081305 | 97.9193 | 1.349578 | 1.384307 | 2.76847 | 11.70341 | 261.5026 | 23.30194 | 5216.373 | 3768.529 | 9281.41 | 0.05819065 | 3.030619 | 2.87738 | 2.76847 | 2.70924 | 2.702958 | 3734.48 | 3642.694 | 3575.176 | 3537.633 | 3533.616 | 185.8918 | 169.6855 | 158.6082 | 152.7376 | 152.1214
67 | -0.3163961 | 116.9707 | -1.503111 | 1.53605 | 0.2982758 | 110.2717 | 1.417027 | 1.448079 | 2.896008 | 10.96677 | 256.9455 | 25.6893 | 5708.062 | 3867.115 | 9868.779 | 0.07785348 | 3.185523 | 3.013808 | 2.896008 | 2.838844 | 2.845973 | 3823.605 | 3724.589 | 3654.049 | 3619.026 | 3623.422 | 203.0109 | 184.0784 | 171.6169 | 165.7242 | 166.4535
68 | -0.3060448 | 124.3854 | -1.626218 | 1.654765 | 0.2885174 | 117.2618 | 1.533083 | 1.559995 | 3.119829 | 10.26093 | 249.3037 | 30.06958 | 6624.462 | 4024.223 | 10938.32 | 0.08629094 | 3.408764 | 3.235465 | 3.119829 | 3.068379 | 3.084331 | 3945.885 | 3851.581 | 3786.246 | 3756.538 | 3765.792 | 228.9854 | 208.6882 | 195.6602 | 189.9965 | 191.7438
69 | -0.2953678 | 126.9506 | -1.744899 | 1.769721 | 0.2784519 | 119.6801 | 1.644967 | 1.668368 | 3.336562 | 9.557473 | 237.8939 | 34.61867 | 7576.831 | 4167.678 | 12026.58 | 0.09487607 | 3.610806 | 3.445046 | 3.336562 | 3.291024 | 3.311029 | 4050.57 | 3965.094 | 3907.112 | 3882.28 | 3893.225 | 253.82 | 233.3523 | 220.4163 | 215.0944 | 217.4244
70 | -0.2833676 | 125.65 | -1.863026 | 1.884453 | 0.2671389 | 118.4539 | 1.756329 | 1.776529 | 3.552874 | 8.796646 | 222.1359 | 39.46463 | 8591.098 | 4303.69 | 13165.19 | 0.1038584 | 3.802387 | 3.650755 | 3.552874 | 3.51324 | 3.533813 | 4144.813 | 4070.618 | 4021.119 | 4000.71 | 4011.33 | 278.5328 | 258.8796 | 246.5702 | 241.67 | 244.2076
71 | -0.2699889 | 120.6192 | -1.983486 | 2.001777 | 0.2545264 | 113.7113 | 1.86989 | 1.887133 | 3.77407 | 7.985619 | 202.3775 | 44.73301 | 9694.134 | 4436.423 | 14385.65 | 0.1134865 | 3.990994 | 3.858753 | 3.77407 | 3.740176 | 3.758446 | 4232.995 | 4171.638 | 4131.184 | 4114.735 | 4123.62 | 303.969 | 286.0195 | 274.8087 | 270.3837 | 272.7645
72 | -0.2558379 | 111.2867 | -2.108555 | 2.12402 | 0.2411859 | 104.9132 | 1.987797 | 2.002375 | 4.004542 | 7.170453 | 179.4564 | 50.5522 | 10914.27 | 4568.753 | 15720.21 | 0.1240146 | 4.18222 | 4.073936 | 4.004542 | 3.976076 | 3.989414 | 4317.892 | 4270.367 | 4239.158 | 4226.183 | 4232.275 | 330.8797 | 315.5025 | 305.8384 | 301.9171 | 303.7513
73.1712 | -0.2404583 | 96.65181 | -2.240047 | 2.252916 | 0.226687 | 91.11648 | 2.111758 | 2.12389 | 4.247558 | 6.334264 | 153.2022 | 57.05375 | 12279.14 | 4702.626 | 17198.35 | 0.1589038 | 4.380386 | 4.299886 | 4.247558 | 4.22445 | 4.231039 | 4401.22 | 4367.932 | 4345.883 | 4336.042 | 4338.854 | 359.9582 | 347.9995 | 340.3333 | 336.9747 | 337.9307
Totals | [9 empty] | 2873.971 | 63996.54 | 925.6712 | 260420.3 | 206530.8 | 534747.2 | 4.291243 | [10 empty] | 247.6035 | 181.9787 | 135.5216 | 109.0336 | 105.2987
% of total | [9 empty] | 0.005374447 | 0.1196762 | 0.001731044 | 0.4869969 | 0.3862214 | 1
[14 empty] | maximum = | 17198.35 | Watt/m^3