## fig 4
Appendix 19-2(2): Copper Magnetoresistance Fickett IEEE Trans MAG19 No 3 pp228
compare with fits
Data from Fig 4 |  |  | OFHC copper
1) RRR = |  | 238
at 20C | r = | 1.702152e-08
at 4K | r = | 7.151899e-11
B | R | r | r mag | b | log(r) | r (B)
0 | 3.7116 | 7.151899e-11 | 0 | 0 |  | 7.151899e-11
1.027914 | 5.29033 | 1.019396e-10 | 3.042061e-11 | 222.7754 | -0.3067939 | 1.06807e-10
2.008353 | 7.610449 | 1.466461e-10 | 7.512708e-11 | 435.2616 | 0.02093401 | 1.465698e-10
3.016 | 10.00533 | 1.927931e-10 | 1.212741e-10 | 653.6445 | 0.2142038 | 1.886374e-10
3.996438 | 12.32544 | 2.374995e-10 | 1.659805e-10 | 866.1306 | 0.3457432 | 2.300684e-10
5.004084 | 14.72032 | 2.836465e-10 | 2.121275e-10 | 1084.513 | 0.4497148 | 2.729545e-10
5.984709 | 16.96619 | 3.269223e-10 | 2.554033e-10 | 1297.04 | 0.5318973 | 3.149179e-10
6.992917 | 19.13834 | 3.687775e-10 | 2.972585e-10 | 1515.545 | 0.6030851 | 3.58271e-10
2) RRR = |  | 89
at 20C | r = | 1.714261e-08
at 4K | r = | 1.926136e-10
B | R | r | r mag | b | log(r) | r (B)
0.02983886 | 9.948991 | 1.91253e-10 | 0 |  |  | 1.926136e-10
1.012529 | 11.3782 | 2.187273e-10 | 2.747424e-11 | 81.4802 | -0.8190487 | 2.218308e-10
2.048697 | 13.32814 | 2.562117e-10 | 6.495866e-11 | 164.8627 | -0.4578772 | 2.597271e-10
3.029698 | 15.42553 | 2.965306e-10 | 1.052776e-10 | 243.8058 | -0.2619647 | 2.979849e-10
4.010511 | 17.59717 | 3.382766e-10 | 1.470236e-10 | 322.7338 | -0.1239552 | 3.374014e-10
4.991136 | 19.84304 | 3.814499e-10 | 1.901969e-10 | 401.6466 | -0.01776569 | 3.77507e-10
5.998782 | 22.23791 | 4.274874e-10 | 2.362344e-10 | 482.7338 | 0.07052968 | 4.191911e-10
6.979407 | 24.48379 | 4.706606e-10 | 2.794076e-10 | 561.6467 | 0.1425794 | 4.600783e-10
3) RRR = |  | 67
at 20C | r = | 1.720682e-08
at 4K | r = | 2.568182e-10
B | R | r | r mag | b | log(r) | r (B)
0.02120796 | 13.36414 | 2.540525e-10 | 0 |  |  | 2.568182e-10
1.031106 | 14.86811 | 2.82643e-10 | 2.859051e-11 | 62.23136 | -0.9590406 | 2.8504e-10
2.039878 | 16.81753 | 3.197016e-10 | 6.564909e-11 | 123.1148 | -0.6064053 | 3.203835e-10
3.020879 | 18.91492 | 3.59573e-10 | 1.055205e-10 | 182.3221 | -0.4071146 | 3.573981e-10
4.00188 | 21.01231 | 3.994445e-10 | 1.453919e-10 | 241.5294 | -0.2666168 | 3.958163e-10
5.010088 | 23.18446 | 4.40737e-10 | 1.866845e-10 | 302.3788 | -0.1558274 | 4.362083e-10
6.017734 | 25.57933 | 4.862636e-10 | 2.322111e-10 | 363.1942 | -0.06646072 | 4.771946e-10
6.998359 | 27.82521 | 5.289577e-10 | 2.749052e-10 | 422.3788 | 0.006487602 | 5.175016e-10
4) RRR = |  | 54
at 20C | r = | 1.726981e-08
at 4K | r = | 3.198113e-10
B | R | r | r mag | b | log(r) | r (B)
0.01445322 | 16.03686 | 3.152133e-10 | 0 |  |  | 3.198113e-10
1.024539 | 17.46659 | 3.433154e-10 | 2.810209e-11 | 49.65538 | -1.076617 | 3.466201e-10
2.060895 | 19.34229 | 3.801833e-10 | 6.496996e-11 | 99.88347 | -0.7138009 | 3.816262e-10
3.015062 | 21.21644 | 4.170206e-10 | 1.018073e-10 | 146.1282 | -0.5190154 | 4.16612e-10
3.996438 | 23.16534 | 4.553274e-10 | 1.401141e-10 | 193.6917 | -0.3767254 | 4.541399e-10
5.032606 | 25.11528 | 4.936545e-10 | 1.784412e-10 | 243.9106 | -0.2617516 | 4.948533e-10
6.013231 | 27.36115 | 5.377984e-10 | 2.22585e-10 | 291.4377 | -0.1739078 | 5.340935e-10
6.994231 | 29.45854 | 5.790237e-10 | 2.638103e-10 | 338.9829 | -0.09999801 | 5.738476e-10

## fig 5
Appendix 19-2(2): Copper Magnetoresistance Fickett IEEE Trans MAG19 No 3 pp228
compare with fits
Data from Fig 5 |  |  | OFHC copper
1) RRR = |  | 488
at 20C | r = | 1.69848e-08
at 4K | r = | 3.480493e-11
B | R | r | r mag | b | log(r) | r (B)
0 | 1.81407 | 3.480493e-11 | 0 | 0 |  | 3.480493e-11
1.017184 | 3.698796 | 7.096546e-11 | 3.616053e-11 | 452.9918 | 0.04009571 | 7.297618e-11
2.006875 | 5.978106 | 1.146965e-10 | 7.989161e-11 | 893.7402 | 0.3603074 | 1.145949e-10
2.996566 | 8.020798 | 1.538878e-10 | 1.190829e-10 | 1334.488 | 0.5449308 | 1.568644e-10
4.013748 | 9.905521 | 1.900483e-10 | 1.552434e-10 | 1787.48 | 0.6783282 | 2.007517e-10
5.003439 | 11.71159 | 2.246998e-10 | 1.898949e-10 | 2228.228 | 0.778664 | 2.438812e-10
6.02062 | 13.43857 | 2.578337e-10 | 2.230288e-10 | 2681.218 | 0.8629827 | 2.88682e-10
7.01031 | 15.00802 | 2.879454e-10 | 2.531405e-10 | 3121.966 | 0.9325197 | 3.327666e-10
2) RRR = |  | 164
at 20C | r = | 1.705399e-08
at 4K | r = | 1.039877e-10
B | R | r | r mag | b | log(r) | r (B)
2.066034e-06 | 5.284465 | 1.039877e-10 | 0 | 6.570665e-17 |  | 1.039877e-10
1.017185 | 6.617083 | 1.30211e-10 | 2.622325e-11 | 151.6175 | -0.5002909 | 1.368495e-10
2.006876 | 8.659775 | 1.704071e-10 | 6.641936e-11 | 299.137 | -0.1611117 | 1.757457e-10
2.996567 | 10.86021 | 2.137073e-10 | 1.097196e-10 | 446.6564 | 0.03334102 | 2.162731e-10
4.013748 | 12.90268 | 2.53899e-10 | 1.499113e-10 | 598.2735 | 0.1724753 | 2.58676e-10
5.003439 | 15.02424 | 2.956471e-10 | 1.916594e-10 | 745.7928 | 0.2760465 | 3.003367e-10
5.993129 | 16.98806 | 3.342911e-10 | 2.303034e-10 | 893.3121 | 0.3600852 | 3.422566e-10
7.01031 | 19.03052 | 3.744828e-10 | 2.70495e-10 | 1044.929 | 0.4325809 | 3.855425e-10
3) RRR = |  | 105
at 20C | r = | 1.711298e-08
at 4K | r = | 1.629808e-10
B | R | r | r mag | b | log(r) | r (B)
0 | 8.045229 | 1.629808e-10 | 0 | 0 |  | 1.629808e-10
1.017185 | 9.929732 | 2.011572e-10 | 3.817639e-11 | 96.73763 | -0.730301 | 1.933082e-10
2.006876 | 12.0513 | 2.44136e-10 | 8.115519e-11 | 190.8604 | -0.3841145 | 2.302818e-10
2.996567 | 14.17286 | 2.871147e-10 | 1.24134e-10 | 284.9832 | -0.1849127 | 2.694499e-10
4.013749 | 16.2942 | 3.30089e-10 | 1.671082e-10 | 381.7205 | -0.04235375 | 3.108176e-10
4.975947 | 18.49486 | 3.7467e-10 | 2.116893e-10 | 473.2287 | 0.06102341 | 3.505492e-10
5.993129 | 20.69507 | 4.19242e-10 | 2.562613e-10 | 569.966 | 0.1495462 | 3.929568e-10
7.01031 | 22.89528 | 4.638141e-10 | 3.008333e-10 | 666.7032 | 0.2235044 | 4.356529e-10
4) RRR = |  | 65
at 20C | r = | 1.721484375e-08
at 4K | r = | 2.6484375e-10
B | R | r | r mag | b | log(r) | r (B)
0 | 13.09308 | 2.6484375e-10 | 0 | 0 |  | 2.6484375e-10
0.9896947 | 14.03133 | 2.838225e-10 | 1.897879e-11 | 57.92195 | -0.9964018 | 2.915485e-10
2.006877 | 15.75831 | 3.187555e-10 | 5.391173e-11 | 117.4526 | -0.6305174 | 3.268553e-10
2.996567 | 17.64325 | 3.568837e-10 | 9.203997e-11 | 175.3743 | -0.426679 | 3.639979e-10
3.986257 | 19.68594 | 3.982028e-10 | 1.33359e-10 | 233.296 | -0.2838362 | 4.026134e-10
4.975947 | 21.8075 | 4.411172e-10 | 1.762735e-10 | 291.2177 | -0.1742786 | 4.421447e-10
5.965637 | 24.08681 | 4.872225e-10 | 2.223788e-10 | 349.1394 | -0.08563115 | 4.822933e-10
7.01031 | 26.44454 | 5.349142e-10 | 2.700705e-10 | 410.2789 | -0.007510467 | 5.251468e-10

## fig 6
Appendix 19-2(2): Copper Magnetoresistance Fickett IEEE Trans MAG19 No 3 pp228
compare with fits
Data from Fig 6 |  |  | OFHC copper
1) RRR = |  | 384
at 20C | r = | 1.699426e-08
at 4K | r = | 4.425587e-11
B | R | r | r mag | b | log(r) | r (B)
9.590345e-07 | 2.280098 | 4.425587e-11 | 0 | 3.871103e-17 |  | 4.425587e-11
1.044675 | 4.009832 | 7.782937e-11 | 3.357349e-11 | 365.8828 | -0.06288279 | 8.254612e-11
2.034367 | 6.447181 | 1.251374e-10 | 8.088155e-11 | 712.5084 | 0.254681 | 1.23808e-10
3.024058 | 9.041778 | 1.754976e-10 | 1.312417e-10 | 1059.134 | 0.4388054 | 1.658119e-10
4.04124 | 11.47913 | 2.228056e-10 | 1.785498e-10 | 1415.388 | 0.5718528 | 2.09385e-10
5.03093 | 13.91647 | 2.701137e-10 | 2.258578e-10 | 1762.013 | 0.6717918 | 2.521119e-10
6.02062 | 16.2752 | 3.158956e-10 | 2.716397e-10 | 2108.638 | 0.7535533 | 2.951695e-10
7.01031 | 18.55529 | 3.601515e-10 | 3.158956e-10 | 2455.263 | 0.8228498 | 3.385765e-10
2) RRR = |  | 169
at 20C | r = | 1.705089e-08
at 4K | r = | 1.008929e-10
B | R | r | r mag | b | log(r) | r (B)
2.03966e-06 | 5.189189 | 1.008929e-10 | 0 | 8.233005e-17 |  | 1.008929e-10
1.044676 | 6.525802 | 1.268805e-10 | 2.598763e-11 | 160.4918 | -0.4714675 | 1.349645e-10
2.034367 | 8.727279 | 1.696836e-10 | 6.879071e-11 | 312.5364 | -0.1396487 | 1.740424e-10
3.024058 | 11.00738 | 2.140153e-10 | 1.131225e-10 | 464.5809 | 0.0521981 | 2.146709e-10
4.013748 | 13.28748 | 2.583471e-10 | 1.574542e-10 | 616.6254 | 0.1867395 | 2.559886e-10
5.03093 | 15.72483 | 3.057361e-10 | 2.048433e-10 | 772.8933 | 0.2927186 | 2.988536e-10
6.02062 | 18.08355 | 3.515965e-10 | 2.507037e-10 | 924.9378 | 0.3762112 | 3.408157e-10
6.982819 | 20.28502 | 3.943995e-10 | 2.935067e-10 | 1072.759 | 0.4446952 | 3.817954e-10
3) RRR = |  | 37
at 20C | r = | 1.742083e-08
at 4K | r = | 4.708333e-10
B | R | r | r mag | b | log(r) | r (B)
5.314361e-06 | 22.95823 | 4.708333e-10 | 0 | 2.14512e-16 |  | 4.708333e-10
1.017187 | 23.66585 | 4.853454e-10 | 1.451205e-11 | 33.48616 | -1.281466 | 4.954598e-10
2.034369 | 25.23833 | 5.175943e-10 | 4.676093e-11 | 66.97214 | -0.9208458 | 5.273298e-10
2.996567 | 26.88944 | 5.514556e-10 | 8.062223e-11 | 98.64806 | -0.720216 | 5.605042e-10
3.986258 | 28.69779 | 5.885417e-10 | 1.177084e-10 | 131.229 | -0.5737864 | 5.964597e-10
5.003439 | 30.42752 | 6.240154e-10 | 1.531821e-10 | 164.715 | -0.4583304 | 6.347174e-10
6.02062 | 32.3145 | 6.62714e-10 | 1.918807e-10 | 198.2009 | -0.3651876 | 6.739191e-10