## sum'ry
Appendix 20-4(1): Hysteresis and coupling losses in SIS300
Summary of Results
loss per cycle (Joules)
| spec | RHIC | dip001 | IHEP
transverse crossover | 3.20252 | 3.20252 | 1.489544 | 3.20252
transverse adjacent | 21.32042 | 21.32042 | 54.94953 | 21.32042
parallel adjacent | 0.209602 | 0.209602 | 0.5402114 | 0.209602
filament coupling | 89.72122 | 39.2447 | 39.2447 | 89.72122
hysteresis | 46.926 | 46.926 | 46.926 | 42.61152
delta hysteresis | 1.004933 | 1.004933 | 1.004933 | 1.126505
total hysteresis | 47.93093 | 47.93093 | 47.93093 | 43.73803
total magnet | 162.3847 | 111.9082 | 144.1549 | 158.1918

## spec
Appendix 20-4(1): Hysteresis and coupling losses in SIS300 | [9 empty] | with Kim Anderson Jc transport current correction and magnetoresistance in ret
Juris specification data with RHIC wire Jc | [6 empty] | no proximity loss
filament coupling term includes magnetoresistance | [8 empty] | crossover transverse power
cable half width |  |  | c | 0.007642 | m
cable half thickness |  |  | b | 0.000844 | m |  |  |  | adjacent transverse power
cable twist pitch |  |  | p | 0.1 | m
crossover resistance |  |  | Rc | 0.02 | ohm
adjacent resistance |  |  | Ra | 0.0001 | ohm |  |  |  | adjacent parallel power
number of strands |  |  | N | 36
wire radius |  |  | aw | 0.4125 | mm |  | filament coupling power
radius of fil't boundary |  |  | afb | 0.37125 | mm
permeability fs |  |  | mo | 1.256637e-06 | henry/m |  | hysteresis power
cable filling factor |  |  | lc | 0.88
wire filling factor |  |  | lw | 0.847
matrix ratio |  |  | mat | 1.4 |  |  | proximity power
filament filling factor |  |  | lf | 0.4166667
wire trans res'y intercept |  |  | Cret | 1e-10 | ohm.m |  | transport current correction
wire trans res'y gradient |  |  | mret | 2e-11 | ohm.m/T
wire twist pitch |  |  | pw | 0.006 | m |  | calc hyst & prox'y loss at 5 points in cable
filament diameter |  |  | df | 3.5e-06 | m | [9 empty] | ramp'g | mean | loss/ | fraction
Mod'd Kim Anderson |  |  | J0 = | 35000000000 | A/m^2 | [9 empty] | power | power | cycle | of total
Mod'd Kim Anderson |  |  | B0 = | 0.149 | Tesla |  | Block limits for integration | [7 empty] | Watts | Watts | Joules | %
Mod'd Kim Anderson |  |  | A0 = | 5000000000 | A/m^2 |  | block | min f |  | max f |  |  |  | transv'se cros'r | 0.3639228 |  | 3.20252 | 1.972%
Mod'd Kim Anderson |  |  | A1 = | -700000000 | A/m^2/T |  | 1 | 0.495253 |  | 62.001557 |  |  |  | transv'se adj'nt | 2.422775 |  | 21.32042 | 13.13%
Kim Anderson |  |  | Jso | 32000000000 | A/m^2 |  | 2 | 67.221915 |  | 76.448413 |  |  |  | parallel adjacent | 0.02381841 |  | 0.209602 | 0.1291%
Kim Anderson |  |  | Bso | 0.5 | Tesla |  | 3 | 0.464341 |  | 26.859917 |  |  |  | fil'nt coupling | 10.19559 |  | 89.72122 | 55.25%
max magnet current |  |  | Iext | 5954 | Amp |  | 4 | 34.675184 |  | 41.884029 |  |  |  | hysteresis | 5.3325 |  | 46.926 | 28.9%
max aperture field |  |  | Bext | 6 | Tesla |  | radii | r in |  | r out |  |  |  | delta hysteresis | 0.1141969 |  | 1.004933 | 0.6189%
computed aperture field |  |  | Bcomp | 6 | Tesla |  | 1&2 | 0.050158 |  | 0.065442 |  |  |  | total hysteresis | 5.446697 |  | 47.93093 | 29.52%
min magnet current |  |  | Iinj | 1587.733 | Amp |  | 3&4 | 0.066358 |  | 0.081642 |  |  |  | total magnet | 18.45281 |  | 162.3847 | 100%
min aperture field |  |  | Binj | 1.6 | Tesla
ramp ratio Bi / Be |  |  | fr | 0.2666667 |  |  |  |  | inner coil area / deg = | 1.54185e-05 |  | m^2
ramp time |  |  | Tr | 4.4 | sec |  |  |  | outer coil area / deg = | 1.973995e-05
ramp rate |  |  | B` | 1 | T/s |  |  |  | length of magnet = | 1 |  | m
cook factor trans Rc |  |  | ftc | 1 |  |  |  |  | cycle time = |  |  | sec
cook factor trans Ra |  |  | fta | 2 |  |  |  |  | ramping/average factor
cook factor par'l Ra |  |  | fpa | 1
cook factor hysteresis |  |  | fh | 1
[16 empty] | sum of | area / | loss/m/ | Hysteresis detail
dc fields as computed at centre of cable |  |  |  |  | actual ramp rates and field |  |  |  |  | components of loss per unit volume of winding | [5 empty] | loss/m3 | segm't | segm't | fields in 5 sections of cable |  |  |  |  | Hyst loss powers in 5 sections of cable |  |  |  |  | transp cur correction in 5 sections
angle | Btrans | Gtrans | Bparl | Bmod | B`trans | G`trans | B`parl | B`mod | Bmod | Ptc | Pta | Ppa | Pfm | Ph | DPh | Ps | As | Pd | B1 | B2 | B3 | B4 | B5 | Ph1 | Ph2 | Ph3 | Ph4 | Ph5 | dPht1 | dPht2 | dPht3 | dPht4 | dPht5
0.495253 | -3.835991 | 256.6224 | 0.05762262 | 3.836424 | 0.6393318 | 42.7704 | 0.00960377 | 0.639404 | 3.836424 | 170.9855 | 1104.538 | 0.001120499 | 1533.25 | 798.0805 | 16.74142 | 3623.597 | 3.891222e-06 | 0.01410022 | 5.405185 | 4.620794 | 3.836424 | 3.052092 | 2.267836 | 882.9394 | 863.1272 | 821.1912 | 756.3361 | 666.8086 | 29.68929 | 22.10201 | 15.62807 | 10.26748 | 6.020249
1 | -3.83645 | 258.0464 | 0.01048165 | 3.836464 | 0.6394083 | 43.00773 | 0.001746942 | 0.6394106 | 3.836464 | 171.0264 | 1105.008 | 3.707533e-05 | 1533.277 | 797.8137 | 16.75409 | 3623.88 | 1.160047e-05 | 0.04203872 | 5.414052 | 4.625258 | 3.836464 | 3.047671 | 2.258881 | 883.0387 | 863.302 | 821.194 | 755.903 | 665.6308 | 29.78143 | 22.14204 | 15.62837 | 10.24042 | 5.978178
2 | -3.841632 | 260.02 | -0.08912135 | 3.842665 | 0.640272 | 43.33666 | 0.01485356 | 0.6404442 | 3.842665 | 171.4887 | 1108.238 | 0.002680335 | 1537.466 | 797.9028 | 16.81825 | 3631.917 | 1.54185e-05 | 0.05599872 | 5.432021 | 4.637317 | 3.842665 | 3.048106 | 2.253736 | 883.2314 | 863.7707 | 821.614 | 755.9456 | 664.9524 | 29.96857 | 22.25036 | 15.67519 | 10.24308 | 5.954071
3 | -3.845626 | 261.9019 | -0.2082545 | 3.851261 | 0.6409376 | 43.65031 | 0.03470908 | 0.6418768 | 3.851261 | 171.8455 | 1110.785 | 0.01463573 | 1543.279 | 798.2498 | 16.90015 | 3641.075 | 1.54185e-05 | 0.05613992 | 5.450769 | 4.650872 | 3.851261 | 3.052157 | 2.254103 | 883.4204 | 864.2914 | 822.1937 | 756.3425 | 665.0009 | 30.16444 | 22.37243 | 15.7402 | 10.26788 | 5.95579
4 | -3.844237 | 262.4051 | -0.3242715 | 3.85789 | 0.6407062 | 43.73418 | 0.05404525 | 0.6429816 | 3.85789 | 171.7214 | 1110.073 | 0.03548486 | 1547.768 | 798.7888 | 16.95533 | 3645.342 | 1.54185e-05 | 0.05620572 | 5.458118 | 4.657659 | 3.85789 | 3.059351 | 2.263347 | 883.4911 | 864.5496 | 822.639 | 757.0456 | 666.2187 | 30.2414 | 22.43367 | 15.79043 | 10.31199 | 5.999141
5 | -3.841477 | 262.7994 | -0.4408452 | 3.86669 | 0.6402462 | 43.7999 | 0.0734742 | 0.6444483 | 3.86669 | 171.4749 | 1108.567 | 0.06558399 | 1553.733 | 799.5701 | 17.02633 | 3650.437 | 1.54185e-05 | 0.05628428 | 5.465934 | 4.665676 | 3.86669 | 3.069969 | 2.277893 | 883.5642 | 864.8524 | 823.2276 | 758.0795 | 668.1268 | 30.32336 | 22.50613 | 15.85723 | 10.37727 | 6.067666
6 | -3.837409 | 263.0239 | -0.5566166 | 3.877568 | 0.6395682 | 43.83732 | 0.09276944 | 0.6462613 | 3.877568 | 171.1119 | 1106.297 | 0.1045534 | 1561.117 | 800.589 | 17.11198 | 3656.331 | 1.54185e-05 | 0.05637515 | 5.473806 | 4.674677 | 3.877568 | 3.084043 | 2.297822 | 883.6356 | 865.1897 | 823.9512 | 759.4431 | 670.7252 | 30.40601 | 22.58761 | 15.94 | 10.4641 | 6.162177
7 | -3.827947 | 263.4406 | -0.6735421 | 3.886751 | 0.6379911 | 43.90677 | 0.112257 | 0.6477919 | 3.886751 | 170.2691 | 1101.008 | 0.1530929 | 1567.36 | 801.5286 | 17.18683 | 3657.506 | 1.54185e-05 | 0.05639327 | 5.480067 | 4.681933 | 3.886751 | 3.096795 | 2.317416 | 883.6909 | 865.4595 | 824.5586 | 760.6718 | 673.262 | 30.47182 | 22.6534 | 16.01004 | 10.5431 | 6.255801
8 | -3.817473 | 263.5098 | -0.7895289 | 3.898263 | 0.6362455 | 43.9183 | 0.1315882 | 0.6497105 | 3.898263 | 169.3386 | 1095.111 | 0.2103593 | 1575.198 | 802.7423 | 17.27672 | 3659.877 | 1.54185e-05 | 0.05642982 | 5.485581 | 4.689905 | 3.898263 | 3.113737 | 2.343482 | 883.7384 | 865.7537 | 825.3157 | 762.2942 | 676.6094 | 30.52985 | 22.72579 | 16.09805 | 10.64849 | 6.381424
9 | -3.80603 | 263.2639 | -0.9047801 | 3.912095 | 0.6343383 | 43.87731 | 0.1507967 | 0.6520159 | 3.912095 | 168.3249 | 1088.638 | 0.276256 | 1584.632 | 804.2102 | 17.382 | 3663.463 | 1.54185e-05 | 0.05648512 | 5.490581 | 4.698709 | 3.912095 | 3.134699 | 2.375587 | 883.7806 | 866.0761 | 826.2188 | 764.2859 | 680.6898 | 30.58251 | 22.80588 | 16.20413 | 10.77962 | 6.537843
10 | -3.792321 | 263.6329 | -1.019989 | 3.927095 | 0.6320535 | 43.93881 | 0.1699982 | 0.6545158 | 3.927095 | 167.1145 | 1081.008 | 0.3510887 | 1594.885 | 805.6967 | 17.50227 | 3666.558 | 1.54185e-05 | 0.05653284 | 5.499483 | 4.709964 | 3.927095 | 3.155828 | 2.40734 | 883.8535 | 866.484 | 827.1902 | 766.276 | 684.6795 | 30.67638 | 22.90846 | 16.31954 | 10.9126 | 6.694379
11 | -3.76958 | 263.6276 | -1.136715 | 3.93724 | 0.6282634 | 43.93793 | 0.1894525 | 0.6562067 | 3.93724 | 165.1164 | 1068.321 | 0.4360427 | 1601.832 | 806.9903 | 17.58228 | 3660.277 | 1.54185e-05 | 0.056436 | 5.500041 | 4.714525 | 3.93724 | 3.174237 | 2.438957 | 883.858 | 866.6481 | 827.8425 | 767.9957 | 688.6073 | 30.68226 | 22.9501 | 16.39784 | 11.02912 | 6.852059
12 | -3.750797 | 263.1918 | -1.251876 | 3.954197 | 0.6251329 | 43.86529 | 0.208646 | 0.6590328 | 3.954197 | 163.475 | 1057.833 | 0.5288693 | 1613.465 | 808.8068 | 17.71145 | 3661.821 | 1.54185e-05 | 0.0564598 | 5.504103 | 4.724209 | 3.954197 | 3.201206 | 2.480782 | 883.8902 | 866.9939 | 828.9243 | 770.4908 | 693.7349 | 30.72515 | 23.03863 | 16.52912 | 11.20092 | 7.063426
13 | -3.728815 | 263.619 | -1.366276 | 3.971243 | 0.6214692 | 43.9365 | 0.2277127 | 0.6618738 | 3.971243 | 161.5644 | 1045.768 | 0.6299448 | 1625.188 | 810.5232 | 17.84971 | 3661.523 | 1.54185e-05 | 0.05645521 | 5.512476 | 4.736003 | 3.971243 | 3.226538 | 2.519732 | 883.9549 | 867.4105 | 830.0011 | 772.8087 | 698.4408 | 30.81365 | 23.14667 | 16.66161 | 11.3635 | 7.263111
14 | -3.702052 | 263.6692 | -1.481646 | 3.987538 | 0.6170086 | 43.94487 | 0.2469411 | 0.6645897 | 3.987538 | 159.2535 | 1031.103 | 0.7408235 | 1636.422 | 812.2843 | 17.97937 | 3657.782 | 1.54185e-05 | 0.05639753 | 5.516709 | 4.745278 | 3.987538 | 3.253073 | 2.561977 | 883.9866 | 867.7347 | 831.0204 | 775.2098 | 703.4698 | 30.85844 | 23.23181 | 16.78876 | 11.53504 | 7.482787
15 | -3.671263 | 263.4356 | -1.597122 | 4.00362 | 0.6118772 | 43.90593 | 0.2661871 | 0.66727 | 4.00362 | 156.6156 | 1014.319 | 0.8607994 | 1647.533 | 814.0963 | 18.10537 | 3651.53 | 1.54185e-05 | 0.05630113 | 5.517993 | 4.75291 | 4.00362 | 3.280963 | 2.607179 | 883.9961 | 867.9991 | 832.0168 | 777.704 | 708.7656 | 30.87202 | 23.30199 | 16.91471 | 11.71671 | 7.721418
16 | -3.640031 | 263.0158 | -1.710158 | 4.021749 | 0.6066718 | 43.83596 | 0.2850263 | 0.6702914 | 4.021749 | 153.9622 | 997.4084 | 0.9869561 | 1660.088 | 816.0479 | 18.24628 | 3646.74 | 1.54185e-05 | 0.05622727 | 5.519618 | 4.761715 | 4.021749 | 3.311765 | 2.655917 | 884.0081 | 868.3016 | 833.1286 | 780.4235 | 714.3777 | 30.88923 | 23.38309 | 17.05725 | 11.91899 | 7.982862
17 | -3.60176 | 263.1734 | -1.824839 | 4.037662 | 0.6002933 | 43.86224 | 0.3041399 | 0.6729436 | 4.037662 | 150.7418 | 976.9849 | 1.123763 | 1671.135 | 817.8292 | 18.37565 | 3636.19 | 1.54185e-05 | 0.05606462 | 5.520996 | 4.76916 | 4.037662 | 3.339892 | 2.702107 | 884.0182 | 868.5552 | 834.0946 | 782.8749 | 719.6035 | 30.90383 | 23.45177 | 17.18287 | 12.1052 | 8.234599
18 | -3.566117 | 264.3206 | -1.939372 | 4.059354 | 0.5943528 | 44.05343 | 0.3232287 | 0.676559 | 4.059354 | 147.773 | 958.3097 | 1.269252 | 1686.233 | 819.8311 | 18.56038 | 3631.976 | 1.54185e-05 | 0.05599964 | 5.533081 | 4.784751 | 4.059354 | 3.371722 | 2.75033 | 884.1035 | 869.0798 | 835.3963 | 785.6121 | 724.9636 | 31.03196 | 23.59592 | 17.35484 | 12.31766 | 8.501537
19 | -3.523863 | 264.36 | -2.050432 | 4.076994 | 0.5873105 | 44.06001 | 0.3417386 | 0.6794991 | 4.076994 | 144.292 | 936.2136 | 1.418784 | 1698.544 | 821.7203 | 18.70359 | 3620.892 | 1.54185e-05 | 0.05582874 | 5.533935 | 4.792717 | 4.076994 | 3.40289 | 2.800622 | 884.1093 | 869.3445 | 836.4422 | 788.2547 | 730.4505 | 31.04102 | 23.66975 | 17.49532 | 12.52747 | 8.784409
20 | -3.472817 | 265.0004 | -2.162116 | 4.090868 | 0.5788028 | 44.16673 | 0.3603526 | 0.6818113 | 4.090868 | 140.1418 | 909.9608 | 1.577551 | 1708.247 | 823.3689 | 18.82288 | 3602.119 | 1.54185e-05 | 0.05553928 | 5.532866 | 4.797678 | 4.090868 | 3.430022 | 2.847329 | 884.102 | 869.5082 | 837.2568 | 790.5248 | 735.4528 | 31.02968 | 23.71578 | 17.6062 | 12.71154 | 9.051215
21 | -3.424784 | 266.0689 | -2.272568 | 4.110196 | 0.5707973 | 44.34482 | 0.3787613 | 0.6850327 | 4.110196 | 136.292 | 885.6808 | 1.742847 | 1721.795 | 825.2642 | 18.99025 | 3589.765 | 1.54185e-05 | 0.05534881 | 5.539083 | 4.808959 | 4.110196 | 3.461837 | 2.897912 | 884.144 | 869.8772 | 838.3798 | 793.1508 | 740.7694 | 31.09569 | 23.82061 | 17.76125 | 12.92907 | 9.344615
22 | -3.369497 | 268.1263 | -2.380854 | 4.12577 | 0.5615828 | 44.68772 | 0.396809 | 0.6876283 | 4.12577 | 131.9272 | 858.283 | 1.912895 | 1732.737 | 826.8831 | 19.13738 | 3570.881 | 1.54185e-05 | 0.05505764 | 5.545781 | 4.81841 | 4.12577 | 3.48861 | 2.943185 | 884.1877 | 870.1828 | 839.2747 | 795.3307 | 745.4396 | 31.16689 | 23.90862 | 17.88667 | 13.11355 | 9.61114
23 | -3.309918 | 270.2125 | -2.486364 | 4.139754 | 0.551653 | 45.03542 | 0.4143941 | 0.6899591 | 4.139754 | 127.303 | 829.2457 | 2.086196 | 1742.582 | 828.4287 | 19.27259 | 3548.918 | 1.54185e-05 | 0.05471901 | 5.549987 | 4.825734 | 4.139754 | 3.514531 | 2.988444 | 884.2143 | 870.4175 | 840.0708 | 797.4153 | 750.0257 | 31.21165 | 23.97694 | 17.99967 | 13.29341 | 9.881292
24 | -3.244706 | 272.512 | -2.588947 | 4.150995 | 0.5407843 | 45.41867 | 0.4314912 | 0.6918325 | 4.150995 | 122.3361 | 798.0685 | 2.261892 | 1750.509 | 829.835 | 19.3882 | 3522.398 | 1.54185e-05 | 0.05431011 | 5.551393 | 4.83016 | 4.150995 | 3.538206 | 3.032303 | 884.223 | 870.5583 | 840.7054 | 799.2969 | 754.3915 | 31.22662 | 24.01827 | 18.09075 | 13.45873 | 10.14663
25 | -3.176387 | 276.2626 | -2.68814 | 4.161193 | 0.5293978 | 46.04376 | 0.4480233 | 0.6935321 | 4.161193 | 117.2386 | 766.2948 | 2.438536 | 1757.71 | 831.102 | 19.50984 | 3494.294 | 1.54185e-05 | 0.05387678 | 5.558568 | 4.836678 | 4.161193 | 3.558635 | 3.07222 | 884.2667 | 870.7645 | 841.2772 | 800.9035 | 758.2981 | 31.30306 | 24.0792 | 18.17358 | 13.60221 | 10.39113
26 | -3.103661 | 281.184 | -2.77915 | 4.1661 | 0.5172768 | 46.864 | 0.4631917 | 0.69435 | 4.1661 | 111.9316 | 733.3873 | 2.606451 | 1761.178 | 832.0312 | 19.60072 | 3460.736 | 1.54185e-05 | 0.05335936 | 5.566164 | 4.840507 | 4.1661 | 3.57209 | 3.104969 | 884.3109 | 870.8849 | 841.551 | 801.953 | 761.4559 | 31.38409 | 24.11502 | 18.21351 | 13.69711 | 10.59388
27 | -3.023734 | 287.6156 | -2.862336 | 4.163644 | 0.5039556 | 47.93593 | 0.477056 | 0.6939407 | 4.163644 | 106.2408 | 698.3059 | 2.76482 | 1759.443 | 832.5472 | 19.64808 | 3418.949 | 1.54185e-05 | 0.05271508 | 5.57328 | 4.840014 | 4.163644 | 3.5766 | 3.129556 | 884.3505 | 870.8694 | 841.4141 | 802.3032 | 763.7989 | 31.46009 | 24.11041 | 18.19353 | 13.729 | 10.74738
28 | -2.943326 | 293.716 | -2.932045 | 4.154522 | 0.4905544 | 48.95267 | 0.4886741 | 0.6924204 | 4.154522 | 100.6655 | 663.9263 | 2.901127 | 1752.998 | 832.7325 | 19.63941 | 3372.863 | 1.54185e-05 | 0.0520045 | 5.572692 | 4.832326 | 4.154522 | 3.575044 | 3.148653 | 884.3472 | 870.627 | 840.9036 | 802.1825 | 765.6023 | 31.4538 | 24.03851 | 18.11938 | 13.71799 | 10.86736
29 | -2.874136 | 297.042 | -2.992947 | 4.149504 | 0.4790226 | 49.507 | 0.4988245 | 0.6915841 | 4.149504 | 95.98836 | 634.7943 | 3.022899 | 1749.457 | 833.1827 | 19.63596 | 3336.081 | 1.54185e-05 | 0.05143738 | 5.563728 | 4.823097 | 4.149504 | 3.580982 | 3.174491 | 884.2969 | 870.3332 | 840.6215 | 802.6428 | 768.0193 | 31.35809 | 23.95233 | 18.07866 | 13.76001 | 11.03073
30 | -2.814667 | 297.5604 | -3.051174 | 4.151147 | 0.4691112 | 49.5934 | 0.5085291 | 0.6918578 | 4.151147 | 92.05731 | 609.9238 | 3.141664 | 1750.615 | 834.0217 | 19.65695 | 3309.417 | 1.54185e-05 | 0.05102626 | 5.548159 | 4.814531 | 4.151147 | 3.597084 | 3.209469 | 884.2028 | 870.0577 | 840.714 | 803.8844 | 771.2497 | 31.1922 | 23.87248 | 18.09198 | 13.87428 | 11.25383
31 | -2.758965 | 297.6917 | -3.106301 | 4.154635 | 0.4598276 | 49.61528 | 0.5177168 | 0.6924392 | 4.154635 | 88.44975 | 587.0411 | 3.256212 | 1753.078 | 834.9163 | 19.68868 | 3286.43 | 1.54185e-05 | 0.05067184 | 5.533149 | 4.807317 | 4.154635 | 3.614946 | 3.245123 | 884.104 | 869.8238 | 840.91 | 805.2502 | 774.4933 | 31.03268 | 23.80534 | 18.1203 | 14.00159 | 11.48351
32 | -2.711237 | 295.7609 | -3.16186 | 4.165113 | 0.4518728 | 49.29349 | 0.5269767 | 0.6941855 | 4.165113 | 85.41595 | 567.4498 | 3.373735 | 1760.481 | 836.159 | 19.75525 | 3272.635 | 1.54185e-05 | 0.05045913 | 5.515646 | 4.802905 | 4.165113 | 3.641864 | 3.288298 | 883.9787 | 869.6797 | 841.496 | 807.2858 | 778.3549 | 30.84718 | 23.76432 | 18.20548 | 14.19453 | 11.76473
33 | -2.669279 | 292.245 | -3.221354 | 4.183559 | 0.4448798 | 48.7075 | 0.5368923 | 0.6972599 | 4.183559 | 82.79269 | 550.2003 | 3.501889 | 1773.538 | 837.7897 | 19.87043 | 3267.693 | 1.54185e-05 | 0.05038294 | 5.498417 | 4.803055 | 4.183559 | 3.678464 | 3.340078 | 883.8449 | 869.6846 | 842.518 | 810.0098 | 782.891 | 30.66513 | 23.76571 | 18.35591 | 14.45897 | 12.10644
34 | -2.637545 | 287.2009 | -3.285142 | 4.212933 | 0.4395908 | 47.86682 | 0.5475237 | 0.7021555 | 4.212933 | 80.8358 | 536.936 | 3.64195 | 1794.396 | 839.8949 | 20.06039 | 3275.765 | 1.54185e-05 | 0.05050739 | 5.485792 | 4.81151 | 4.212933 | 3.726722 | 3.401408 | 883.7402 | 869.96 | 844.1198 | 813.5247 | 788.1299 | 30.53207 | 23.84435 | 18.59674 | 14.81135 | 12.51745
35 | -2.609298 | 279.6282 | -3.360035 | 4.254206 | 0.434883 | 46.6047 | 0.5600058 | 0.7090344 | 4.254206 | 79.11365 | 524.7688 | 3.809896 | 1823.837 | 842.5807 | 20.326 | 3294.436 | 1.54185e-05 | 0.05079528 | 5.471942 | 4.825928 | 4.254206 | 3.790542 | 3.47842 | 883.6189 | 870.4237 | 846.3174 | 818.0394 | 794.5043 | 30.38643 | 23.97875 | 18.93777 | 15.28384 | 13.04319
36 | -2.576454 | 273.9472 | -3.445874 | 4.302576 | 0.429409 | 45.65786 | 0.5743123 | 0.717096 | 4.302576 | 77.13453 | 511.2997 | 4.007045 | 1858.539 | 845.5129 | 20.67454 | 3317.167 | 1.54185e-05 | 0.05114576 | 5.472407 | 4.850614 | 4.302576 | 3.859838 | 3.561884 | 883.6231 | 871.2003 | 848.8139 | 822.7695 | 801.1576 | 30.3913 | 24.20973 | 19.34135 | 15.8052 | 13.62509
37 | -2.535283 | 270.0788 | -3.5385 | 4.353004 | 0.4225472 | 45.01313 | 0.58975 | 0.7255007 | 4.353004 | 74.68908 | 495.1685 | 4.225363 | 1894.942 | 848.439 | 21.06332 | 3338.527 | 1.54185e-05 | 0.0514751 | 5.481536 | 4.880201 | 4.353004 | 3.929896 | 3.647282 | 883.7037 | 872.1024 | 851.3262 | 827.3707 | 807.6922 | 30.48728 | 24.48802 | 19.76662 | 16.34114 | 14.23353
38 | -2.48591 | 267.6299 | -3.634621 | 4.403432 | 0.4143184 | 44.60498 | 0.6057701 | 0.7339054 | 4.403432 | 71.80835 | 476.4999 | 4.458038 | 1931.572 | 851.2569 | 21.47075 | 3357.066 | 1.54185e-05 | 0.05176094 | 5.495645 | 4.911913 | 4.403432 | 3.999011 | 3.732627 | 883.8224 | 873.0347 | 853.7464 | 831.7322 | 813.9488 | 30.63588 | 24.78806 | 20.19649 | 16.87856 | 14.85476
39 | -2.428774 | 266.7174 | -3.73128 | 4.452123 | 0.4047956 | 44.4529 | 0.6218801 | 0.7420204 | 4.452123 | 68.54538 | 455.6426 | 4.698307 | 1967.153 | 853.8863 | 21.88253 | 3371.808 | 1.54185e-05 | 0.05198824 | 5.51371 | 4.944338 | 4.452123 | 4.065187 | 3.815695 | 883.9642 | 873.9509 | 855.9958 | 835.7434 | 819.777 | 30.8267 | 25.09672 | 20.61591 | 17.40123 | 15.47208
40 | -2.364593 | 267.6805 | -3.826949 | 4.498537 | 0.3940988 | 44.61342 | 0.6378248 | 0.7497562 | 4.498537 | 64.9706 | 433.0934 | 4.94232 | 2001.264 | 856.3112 | 22.29658 | 3382.878 | 1.54185e-05 | 0.05215892 | 5.536625 | 4.97755 | 4.498537 | 4.127557 | 3.895596 | 884.1276 | 874.8506 | 858.0604 | 839.3768 | 825.1407 | 31.06958 | 25.41484 | 21.01972 | 17.90109 | 16.07764
41 | -2.288742 | 270.605 | -3.918878 | 4.538276 | 0.3814569 | 45.10083 | 0.6531464 | 0.7563793 | 4.538276 | 60.8692 | 407.5049 | 5.182618 | 2030.617 | 858.4046 | 22.67468 | 3385.253 | 1.54185e-05 | 0.05219554 | 5.559293 | 5.006657 | 4.538276 | 4.182554 | 3.969891 | 884.271 | 875.6067 | 859.7663 | 842.4626 | 829.9161 | 31.31079 | 25.69529 | 21.36854 | 18.3477 | 16.65108
42 | -2.206062 | 274.4734 | -4.002152 | 4.569894 | 0.367677 | 45.74557 | 0.6670253 | 0.761649 | 4.569894 | 56.55089 | 380.6928 | 5.405212 | 2054.069 | 860.131 | 22.99318 | 3379.842 | 1.54185e-05 | 0.05211211 | 5.577035 | 5.028885 | 4.569894 | 4.22919 | 4.036836 | 884.3706 | 876.164 | 861.083 | 844.9928 | 834.0447 | 31.50022 | 25.91049 | 21.64813 | 18.7307 | 17.17634
43 | -2.121182 | 280.0043 | -4.074599 | 4.593666 | 0.3535304 | 46.66738 | 0.6790998 | 0.7656111 | 4.593666 | 52.28295 | 354.4756 | 5.602673 | 2071.757 | 861.5121 | 23.26065 | 3368.891 | 1.54185e-05 | 0.05194326 | 5.594137 | 5.046333 | 4.593666 | 4.266527 | 4.095109 | 884.4562 | 876.589 | 862.0493 | 846.9614 | 837.5044 | 31.68337 | 26.08004 | 21.85953 | 19.04017 | 17.64016
44 | -2.039186 | 283.196 | -4.139 | 4.614066 | 0.3398643 | 47.19933 | 0.6898334 | 0.769011 | 4.614066 | 48.31898 | 329.8239 | 5.78118 | 2086.974 | 862.7283 | 23.47621 | 3357.103 | 1.54185e-05 | 0.0517615 | 5.59895 | 5.056632 | 4.614066 | 4.302145 | 4.150432 | 884.4784 | 876.8349 | 862.8623 | 848.7921 | 840.6738 | 31.735 | 26.18038 | 22.04175 | 19.33774 | 18.08619
45 | -1.963681 | 284.505 | -4.198154 | 4.63471 | 0.3272802 | 47.41749 | 0.6996923 | 0.7724517 | 4.63471 | 44.80701 | 307.7391 | 5.947607 | 2102.41 | 863.8842 | 23.6757 | 3348.463 | 1.54185e-05 | 0.0516283 | 5.59794 | 5.06482 | 4.63471 | 4.338357 | 4.204143 | 884.4738 | 877.0276 | 863.6698 | 850.606 | 843.6438 | 31.72416 | 26.26028 | 22.22693 | 19.64263 | 18.52451
46 | -1.893439 | 285.8602 | -4.256097 | 4.658269 | 0.3155731 | 47.64336 | 0.7093494 | 0.7763781 | 4.658269 | 41.65878 | 287.9724 | 6.112918 | 2120.068 | 865.0751 | 23.90263 | 3344.79 | 1.54185e-05 | 0.05157165 | 5.601051 | 5.076619 | 4.658269 | 4.376527 | 4.258593 | 884.4879 | 877.3012 | 864.5727 | 852.4666 | 846.5473 | 31.75756 | 26.37565 | 22.43918 | 19.96656 | 18.9742
47 | -1.82219 | 285.8416 | -4.311162 | 4.680437 | 0.3036983 | 47.64027 | 0.718527 | 0.7800729 | 4.680437 | 38.58258 | 268.4379 | 6.272119 | 2136.726 | 866.179 | 24.10389 | 3340.302 | 1.54185e-05 | 0.05150246 | 5.597227 | 5.084709 | 4.680437 | 4.414254 | 4.311809 | 884.4705 | 877.4859 | 865.4041 | 854.2537 | 849.2808 | 31.71652 | 26.45489 | 22.63983 | 20.28934 | 19.41887
48 | -1.758296 | 285.9329 | -4.366431 | 4.707157 | 0.2930493 | 47.65549 | 0.7277386 | 0.7845262 | 4.707157 | 35.92427 | 251.5747 | 6.433968 | 2156.859 | 867.3543 | 24.34842 | 3342.495 | 1.54185e-05 | 0.05153627 | 5.600035 | 5.098521 | 4.707157 | 4.455068 | 4.366443 | 884.4833 | 877.7959 | 866.3827 | 856.1292 | 851.9802 | 31.74665 | 26.59045 | 22.88286 | 20.64142 | 19.88073
49 | -1.693632 | 284.0837 | -4.421407 | 4.734683 | 0.2822719 | 47.34729 | 0.7369011 | 0.7891139 | 4.734683 | 33.33051 | 234.8036 | 6.597001 | 2177.662 | 868.5005 | 24.58176 | 3345.475 | 1.54185e-05 | 0.05158222 | 5.596117 | 5.110066 | 4.734683 | 4.497762 | 4.421617 | 884.4654 | 878.0499 | 867.3642 | 858.0266 | 854.5965 | 31.7046 | 26.70404 | 23.13457 | 21.01295 | 20.35263
50 | -1.633788 | 282.3608 | -4.478406 | 4.767114 | 0.272298 | 47.06013 | 0.746401 | 0.7945191 | 4.767114 | 31.01668 | 219.8323 | 6.768189 | 2202.251 | 869.7241 | 24.86292 | 3354.455 | 1.54185e-05 | 0.05172068 | 5.598742 | 5.127443 | 4.767114 | 4.544232 | 4.47936 | 884.4775 | 878.4232 | 868.4857 | 860.0171 | 857.2168 | 31.73277 | 26.87544 | 23.43289 | 21.42108 | 20.8524
51 | -1.575233 | 279.8919 | -4.534938 | 4.800731 | 0.2625388 | 46.64865 | 0.755823 | 0.8001219 | 4.800731 | 28.83325 | 205.5705 | 6.940141 | 2227.83 | 870.9143 | 25.14951 | 3365.237 | 1.54185e-05 | 0.05188692 | 5.600532 | 5.145336 | 4.800731 | 4.591685 | 4.536974 | 884.4855 | 878.7964 | 869.6085 | 861.9696 | 859.7114 | 31.75198 | 27.05252 | 23.74413 | 21.84187 | 21.35707
52 | -1.51873 | 276.7421 | -4.593918 | 4.838453 | 0.2531217 | 46.12369 | 0.765653 | 0.8064088 | 4.838453 | 26.80189 | 192.1694 | 7.121838 | 2256.641 | 872.1461 | 25.46988 | 3380.35 | 1.54185e-05 | 0.05211994 | 5.604656 | 5.166795 | 4.838453 | 4.642922 | 4.59718 | 884.5037 | 879.229 | 870.8204 | 863.9868 | 862.1904 | 31.79628 | 27.26564 | 24.0958 | 22.3008 | 21.89087
53 | -1.464514 | 272.9832 | -4.654271 | 4.879246 | 0.2440856 | 45.49721 | 0.7757118 | 0.8132076 | 4.879246 | 24.92246 | 179.643 | 7.310194 | 2287.927 | 873.3795 | 25.81605 | 3398.998 | 1.54185e-05 | 0.05240746 | 5.610756 | 5.191098 | 4.879246 | 4.696723 | 4.658757 | 884.5295 | 879.6992 | 872.0738 | 866.0036 | 864.5912 | 31.86184 | 27.50801 | 24.47901 | 22.78781 | 22.44359
54 | -1.413809 | 268.7355 | -4.719003 | 4.92624 | 0.2356348 | 44.78925 | 0.7865005 | 0.82104 | 4.92624 | 23.22658 | 168.2145 | 7.51495 | 2324.134 | 874.6787 | 26.21987 | 3423.988 | 1.54185e-05 | 0.05279278 | 5.622518 | 5.221634 | 4.92624 | 4.756033 | 4.724562 | 884.5755 | 880.2605 | 873.4442 | 868.1067 | 867.0064 | 31.98846 | 27.81407 | 24.9242 | 23.33074 | 23.04186
55 | -1.360726 | 264.4589 | -4.785011 | 4.974726 | 0.2267876 | 44.07649 | 0.7975018 | 0.829121 | 4.974726 | 21.5152 | 156.6936 | 7.726653 | 2361.673 | 875.9316 | 26.64235 | 3450.182 | 1.54185e-05 | 0.05319664 | 5.635775 | 5.253706 | 4.974726 | 4.816782 | 4.791858 | 884.6215 | 880.8144 | 874.7756 | 870.1304 | 869.3161 | 32.13148 | 28.13733 | 25.38772 | 23.89346 | 23.66177
56 | -1.313185 | 258.216 | -4.858146 | 5.032498 | 0.2188642 | 43.036 | 0.809691 | 0.8387497 | 5.032498 | 20.03808 | 146.3778 | 7.964651 | 2406.641 | 877.2638 | 27.14138 | 3485.427 | 1.54185e-05 | 0.05374007 | 5.653687 | 5.29359 | 5.032498 | 4.88631 | 4.865393 | 884.6739 | 881.4525 | 876.2529 | 872.2848 | 871.6548 | 32.3252 | 28.54193 | 25.94556 | 24.54568 | 24.34854
57 | -1.263511 | 252.0405 | -4.933301 | 5.092535 | 0.2105851 | 42.00675 | 0.8222168 | 0.8487559 | 5.092535 | 18.55077 | 136.0295 | 8.21298 | 2453.646 | 878.5276 | 27.67068 | 3522.637 | 1.54185e-05 | 0.05431379 | 5.674684 | 5.336141 | 5.092535 | 4.95788 | 4.941092 | 884.721 | 882.0713 | 877.6624 | 874.3225 | 873.8609 | 32.55304 | 28.97676 | 26.53166 | 25.22619 | 25.06573
58 | -1.214002 | 244.7798 | -5.013497 | 5.158387 | 0.2023336 | 40.79663 | 0.8355829 | 0.8597311 | 5.158387 | 17.12547 | 125.9438 | 8.482173 | 2505.519 | 879.7605 | 28.25602 | 3565.087 | 1.54185e-05 | 0.05496831 | 5.699289 | 5.383824 | 5.158387 | 5.035085 | 5.021449 | 884.7564 | 882.6888 | 879.0614 | 876.3162 | 875.9795 | 32.82105 | 29.46792 | 27.18203 | 25.97068 | 25.8384
59 | -1.168142 | 236.7069 | -5.100489 | 5.232547 | 0.1946904 | 39.45116 | 0.8500815 | 0.8720911 | 5.232547 | 15.85607 | 116.7676 | 8.779085 | 2564.329 | 880.961 | 28.92773 | 3615.62 | 1.54185e-05 | 0.05574746 | 5.731897 | 5.439995 | 5.232547 | 5.119828 | 5.108114 | 884.7707 | 883.3133 | 880.453 | 878.2609 | 878.0073 | 33.17791 | 30.0518 | 27.92386 | 26.80026 | 26.68481
60 | -1.123592 | 226.1341 | -5.195822 | 5.315922 | 0.1872653 | 37.68902 | 0.8659703 | 0.8859869 | 5.315922 | 14.6697 | 107.8295 | 9.11033 | 2630.933 | 882.0883 | 29.68545 | 3674.316 | 1.54185e-05 | 0.05665246 | 5.768624 | 5.503654 | 5.315922 | 5.213779 | 5.202268 | 884.7421 | 883.8867 | 881.7852 | 880.1193 | 879.9084 | 33.58216 | 30.7204 | 28.76973 | 27.73518 | 27.61978
61 | -1.074717 | 213.5276 | -5.283228 | 5.39143 | 0.1791195 | 35.58793 | 0.8805381 | 0.8985717 | 5.39143 | 13.42122 | 98.31059 | 9.419425 | 2691.691 | 882.9321 | 30.36277 | 3726.137 | 1.54185e-05 | 0.05745146 | 5.794615 | 5.558463 | 5.39143 | 5.300056 | 5.288263 | 884.6932 | 884.266 | 882.7799 | 881.5507 | 881.3705 | 33.8697 | 31.30194 | 29.54666 | 28.6078 | 28.48773
62 | -1.027264 | 199.611 | -5.30616 | 5.404684 | 0.1712106 | 33.2685 | 0.88436 | 0.9007806 | 5.404684 | 12.26219 | 89.30016 | 9.501372 | 2702.398 | 883.0983 | 30.39738 | 3726.957 | 7.721255e-06 | 0.02877679 | 5.762557 | 5.553065 | 5.404684 | 5.322528 | 5.309672 | 884.75 | 884.2334 | 882.9337 | 881.8803 | 881.6939 | 33.51521 | 31.24442 | 29.68409 | 28.83729 | 28.70589
62.001557 | -1.027191 | 199.5898 | -5.306179 | 5.404689 | 0.1711984 | 33.26496 | 0.8843632 | 0.9007814 | 5.404689 | 12.26044 | 89.28662 | 9.50144 | 2702.402 | 883.0984 | 30.39728 | 3726.946 | 1.200331e-08 | 4.473567e-05 | 5.762496 | 5.553042 | 5.404689 | 5.322546 | 5.309689 | 884.7501 | 884.2332 | 882.9338 | 881.8806 | 881.6942 | 33.51453 | 31.24418 | 29.68414 | 28.83748 | 28.70606
67.221915 | -0.8205349 | 175.2447 | -4.7408 | 4.811285 | 0.1367558 | 29.20745 | 0.7901334 | 0.8018809 | 4.811285 | 7.823448 | 58.49405 | 7.584535 | 2235.879 | 871.4282 | 24.39606 | 3205.605 | 5.998453e-06 | 0.01922867 | 5.104362 | 4.930976 | 4.811285 | 4.74935 | 4.747432 | 877.925 | 873.5779 | 869.9527 | 867.876 | 867.8095 | 26.64789 | 24.96929 | 23.84226 | 23.26925 | 23.25161
68 | -0.7980961 | 178.5223 | -4.78843 | 4.854484 | 0.133016 | 29.75372 | 0.7980716 | 0.8090807 | 4.854484 | 7.40141 | 56.14751 | 7.737699 | 2268.92 | 872.7657 | 24.8205 | 3237.793 | 1.370771e-05 | 0.04438271 | 5.147748 | 4.973416 | 4.854484 | 4.795077 | 4.797405 | 878.8458 | 874.7407 | 871.32 | 869.4225 | 869.4992 | 27.07643 | 25.37514 | 24.24604 | 23.69163 | 23.71324
69 | -0.7662941 | 180.6988 | -4.87919 | 4.938998 | 0.1277157 | 30.11646 | 0.8131983 | 0.8231663 | 4.938998 | 6.82331 | 52.7016 | 8.033801 | 2333.993 | 875.1092 | 25.63378 | 3302.295 | 1.54185e-05 | 0.05091644 | 5.225628 | 5.05424 | 4.938998 | 4.883878 | 4.890913 | 880.3314 | 876.7781 | 873.8026 | 872.2123 | 872.4213 | 27.85423 | 26.15706 | 25.04575 | 24.52271 | 24.58916
70 | -0.7314265 | 180.3703 | -5.015232 | 5.068288 | 0.1219044 | 30.06171 | 0.8358721 | 0.8447146 | 5.068288 | 6.216492 | 48.81472 | 8.488046 | 2434.628 | 878.1455 | 26.87927 | 3403.172 | 1.54185e-05 | 0.05247182 | 5.340095 | 5.176687 | 5.068288 | 5.018464 | 5.028957 | 882.1256 | 879.4229 | 877.1085 | 875.9049 | 876.1657 | 29.01734 | 27.36416 | 26.29416 | 25.80949 | 25.91119
71 | -0.6969851 | 177.4066 | -5.151499 | 5.198436 | 0.1161642 | 29.56777 | 0.8585832 | 0.866406 | 5.198436 | 5.644832 | 44.88056 | 8.955563 | 2537.227 | 880.5938 | 28.14671 | 3505.449 | 1.54185e-05 | 0.05404878 | 5.450868 | 5.298468 | 5.198436 | 5.153821 | 5.166061 | 883.4214 | 881.5267 | 879.8371 | 878.9694 | 879.2145 | 30.16548 | 28.59162 | 27.58141 | 27.13669 | 27.25834
72 | -0.6620539 | 172.8456 | -5.28793 | 5.329213 | 0.1103423 | 28.8076 | 0.8813216 | 0.8882022 | 5.329213 | 5.0932 | 40.91927 | 9.436196 | 2641.598 | 882.4678 | 29.44168 | 3608.956 | 1.54185e-05 | 0.0556447 | 5.560247 | 5.420265 | 5.329213 | 5.28962 | 5.302636 | 884.2766 | 883.1066 | 881.9749 | 881.3915 | 881.5894 | 31.32096 | 29.84606 | 28.90575 | 28.50153 | 28.6341
73 | -0.6257465 | 165.7382 | -5.430904 | 5.466835 | 0.1042911 | 27.62303 | 0.9051507 | 0.9111391 | 5.466835 | 4.54989 | 36.77846 | 9.953365 | 2752.774 | 883.8168 | 30.82494 | 3718.698 | 1.54185e-05 | 0.05733675 | 5.672835 | 5.547702 | 5.466835 | 5.432211 | 5.444712 | 884.7175 | 884.1999 | 883.5725 | 883.2334 | 883.3607 | 32.53295 | 31.18733 | 30.3328 | 29.97054 | 30.10109
74 | -0.5877683 | 155.8894 | -5.582433 | 5.61329 | 0.09796138 | 25.98156 | 0.9304055 | 0.9355484 | 5.61329 | 4.014361 | 32.46839 | 10.51653 | 2872.56 | 884.5676 | 32.32393 | 3836.45 | 1.54185e-05 | 0.05915232 | 5.791171 | 5.682981 | 5.61329 | 5.583541 | 5.594371 | 884.701 | 884.7353 | 884.5398 | 884.4044 | 884.4573 | 33.83153 | 32.64329 | 31.8891 | 31.56984 | 31.68587
75 | -0.5485168 | 143.781 | -5.736224 | 5.762389 | 0.09141947 | 23.96349 | 0.9560373 | 0.9603982 | 5.762389 | 3.496101 | 28.13559 | 11.10396 | 2996.023 | 884.6177 | 33.88279 | 3957.259 | 1.54185e-05 | 0.06101501 | 5.911186 | 5.820692 | 5.762389 | 5.737259 | 5.745737 | 884.183 | 884.6204 | 884.7502 | 884.7694 | 884.7654 | 35.17442 | 34.15943 | 33.51336 | 33.23678 | 33.32995
76 | -0.5034363 | 128.1701 | -5.84377 | 5.865416 | 0.08390606 | 21.36169 | 0.9739617 | 0.9775693 | 5.865416 | 2.945053 | 23.41742 | 11.52423 | 3082.205 | 884.2565 | 34.95253 | 4039.301 | 1.116618e-05 | 0.04510356 | 5.983817 | 5.911944 | 5.865416 | 5.844837 | 5.850482 | 883.6246 | 884.1781 | 884.4401 | 884.5318 | 884.5081 | 35.99977 | 35.18298 | 34.6592 | 34.42879 | 34.49192
76.448413 | -0.4862868 | 120.6855 | -5.887457 | 5.907506 | 0.0810478 | 20.11424 | 0.9812429 | 0.9845843 | 5.907506 | 2.747825 | 21.63017 | 11.69718 | 3117.615 | 884.0157 | 35.39284 | 4073.099 | 3.456929e-06 | 0.01408041 | 6.013368 | 5.949245 | 5.907506 | 5.888627 | 5.892828 | 883.3446 | 883.9134 | 884.2064 | 884.3189 | 884.2949 | 36.3383 | 35.60571 | 35.13285 | 34.92001 | 34.96732
0.464341 | -0.1035271 | 216.6005 | 0.06772113 | 0.1237094 | 0.01725452 | 36.10008 | -0.01128686 | 0.02061823 | 0.1237094 | 0.124541 | 14.26686 | 0.001547655 | 2.304389 | 381.9192 | 1.302346 | 399.9189 | 5.286942e-06 | 0.002114348 | 1.429341 | 0.7686206 | 0.1237094 | 0.5626674 | 1.222558 | 538.1856 | 398.1035 | 134.0941 | 339.7949 | 499.4181 | 2.710171 | 0.9979734 | 0.08845139 | 0.625734 | 2.0894
1 | -0.1020195 | 219.5819 | 0.03201916 | 0.1069262 | 0.01700325 | 36.59699 | -0.005336527 | 0.01782103 | 0.1069262 | 0.1209401 | 14.61754 | 0.0003459757 | 1.725144 | 381.1786 | 1.324408 | 398.967 | 1.515692e-05 | 0.00604711 | 1.44481 | 0.7739002 | 0.1069262 | 0.5700984 | 1.24083 | 540.9488 | 399.4628 | 120.3762 | 342.1141 | 502.9911 | 2.759722 | 1.008525 | 0.07482808 | 0.6378303 | 2.141135
2 | -0.09697222 | 222.0272 | -0.06058359 | 0.1143415 | 0.01616204 | 37.00453 | 0.01009726 | 0.01905692 | 0.1143415 | 0.1092694 | 14.85362 | 0.001238613 | 1.970899 | 384.7357 | 1.351163 | 403.0218 | 1.973995e-05 | 0.007955632 | 1.455619 | 0.7780273 | 0.1143415 | 0.5848667 | 1.261868 | 542.869 | 400.5214 | 126.5538 | 346.6665 | 507.0676 | 2.7946 | 1.016808 | 0.08078443 | 0.662167 | 2.201455
3 | -0.09146247 | 224.0323 | -0.1768529 | 0.1991038 | 0.01524374 | 37.33872 | 0.02947548 | 0.03318396 | 0.1991038 | 0.09720529 | 15.03394 | 0.01055479 | 5.913747 | 401.3205 | 1.412251 | 423.7882 | 1.973995e-05 | 0.00836556 | 1.471771 | 0.796175 | 0.1991038 | 0.6191547 | 1.290359 | 545.7226 | 405.1366 | 186.2567 | 356.9614 | 512.5253 | 2.847114 | 1.053596 | 0.1559374 | 0.7201914 | 2.284415
4 | -0.08817957 | 224.7004 | -0.2911061 | 0.3041684 | 0.0146966 | 37.45006 | 0.04851769 | 0.05069473 | 0.3041684 | 0.09035247 | 15.07654 | 0.02859751 | 13.62599 | 418.4806 | 1.492885 | 448.795 | 1.973995e-05 | 0.008859192 | 1.49061 | 0.8279103 | 0.3041684 | 0.6657071 | 1.318096 | 549.0273 | 413.0574 | 242.1673 | 370.3792 | 517.7718 | 2.908961 | 1.11936 | 0.2671331 | 0.8023751 | 2.366595
5 | -0.08073507 | 226.3553 | -0.4028407 | 0.4108513 | 0.01345585 | 37.72588 | 0.06714012 | 0.06847521 | 0.4108513 | 0.07574057 | 15.19817 | 0.05476364 | 24.54408 | 435.9391 | 1.609567 | 477.4214 | 1.973995e-05 | 0.009424276 | 1.518972 | 0.8713672 | 0.4108513 | 0.7320048 | 1.363957 | 553.9554 | 423.6146 | 287.3029 | 388.5165 | 526.3059 | 3.003284 | 1.21237 | 0.4004767 | 0.9261851 | 2.505521
6 | -0.07524621 | 225.6634 | -0.5154701 | 0.5209332 | 0.01254104 | 37.61056 | 0.08591168 | 0.0868222 | 0.5209332 | 0.06579204 | 15.04517 | 0.08966698 | 38.94847 | 452.0386 | 1.732581 | 507.9203 | 1.973995e-05 | 0.01002632 | 1.543481 | 0.9225058 | 0.5209332 | 0.8021193 | 1.402529 | 558.1691 | 435.6452 | 326.3903 | 406.6345 | 533.354 | 3.085961 | 1.326198 | 0.5596549 | 1.065775 | 2.625317
7 | -0.07078153 | 226.1687 | -0.6276426 | 0.6316212 | 0.01179692 | 37.69479 | 0.1046071 | 0.1052702 | 0.6316212 | 0.05821621 | 15.06266 | 0.1329384 | 56.52561 | 468.962 | 1.893767 | 542.6352 | 1.973995e-05 | 0.01071159 | 1.583211 | 0.9873113 | 0.6316212 | 0.8826345 | 1.454331 | 564.9139 | 450.3402 | 360.615 | 426.3004 | 542.6407 | 3.222301 | 1.477243 | 0.7418153 | 1.237043 | 2.790433
8 | -0.06332587 | 225.6848 | -0.7401468 | 0.7428509 | 0.01055431 | 37.61413 | 0.1233578 | 0.1238085 | 0.7428509 | 0.0465979 | 14.92608 | 0.1848678 | 77.19678 | 485.3838 | 2.071975 | 579.8101 | 1.973995e-05 | 0.01144542 | 1.621812 | 1.055995 | 0.7428509 | 0.9697314 | 1.510225 | 571.3676 | 465.3122 | 391.3862 | 446.4111 | 552.4416 | 3.357497 | 1.645623 | 0.947197 | 1.435518 | 2.97404
9 | -0.05424223 | 225.9407 | -0.8511218 | 0.8528485 | 0.009040372 | 37.65678 | 0.1418536 | 0.1421414 | 0.8528485 | 0.03418843 | 14.88049 | 0.2444607 | 100.4955 | 501.9702 | 2.27993 | 619.9047 | 1.973995e-05 | 0.01223689 | 1.668898 | 1.131053 | 0.8528485 | 1.062746 | 1.576553 | 579.1115 | 481.0405 | 419.155 | 466.7529 | 563.7909 | 3.526062 | 1.839387 | 1.172317 | 1.662634 | 3.199253
10 | -0.04905252 | 224.9512 | -0.9649401 | 0.966186 | 0.008175419 | 37.49187 | 0.1608233 | 0.161031 | 0.966186 | 0.02795932 | 14.71279 | 0.3142145 | 127.3648 | 518.3049 | 2.507824 | 663.2325 | 1.973995e-05 | 0.01309218 | 1.720401 | 1.214007 | 0.966186 | 1.157105 | 1.640104 | 587.4253 | 497.7351 | 445.6137 | 486.3577 | 574.3924 | 3.715033 | 2.065392 | 1.427171 | 1.909024 | 3.422503
11 | -0.04000701 | 224.3991 | -1.077901 | 1.078643 | 0.006667835 | 37.39985 | 0.1796502 | 0.1797739 | 1.078643 | 0.01859843 | 14.58209 | 0.3920879 | 156.7946 | 534.6066 | 2.763128 | 709.1571 | 1.973995e-05 | 0.01399873 | 1.77632 | 1.299567 | 1.078643 | 1.256624 | 1.71341 | 596.2728 | 514.2743 | 470.1245 | 506.0552 | 586.3062 | 3.925641 | 2.311543 | 1.703015 | 2.186344 | 3.689099
12 | -0.03305035 | 223.2455 | -1.192844 | 1.193302 | 0.005508392 | 37.20758 | 0.1988073 | 0.1988836 | 1.193302 | 0.01269277 | 14.39626 | 0.4801676 | 189.5388 | 550.7932 | 3.043529 | 758.2646 | 1.973995e-05 | 0.01496811 | 1.83765 | 1.39096 | 1.193302 | 1.358143 | 1.787882 | 605.769 | 531.2522 | 493.6317 | 525.2335 | 598.0795 | 4.163131 | 2.589104 | 2.007816 | 2.4877 | 3.969893
13 | -0.02376927 | 221.799 | -1.308532 | 1.308748 | 0.003961545 | 36.9665 | 0.2180887 | 0.2181247 | 1.308748 | 0.006565016 | 14.17244 | 0.5778225 | 225.2024 | 566.7872 | 3.349138 | 810.0956 | 1.973995e-05 | 0.01599125 | 1.901577 | 1.484833 | 1.308748 | 1.462966 | 1.86737 | 615.4443 | 548.0167 | 516.0109 | 544.1693 | 610.295 | 4.417923 | 2.889929 | 2.338743 | 2.818428 | 4.280666
14 | -0.01319618 | 219.7663 | -1.425858 | 1.425919 | 0.002199363 | 36.62771 | 0.237643 | 0.2376532 | 1.425919 | 0.002023488 | 13.88578 | 0.6860856 | 264.0657 | 582.5962 | 3.680663 | 864.9164 | 1.973995e-05 | 0.01707341 | 1.968214 | 1.581855 | 1.425919 | 1.570607 | 1.950115 | 625.2952 | 564.6854 | 537.572 | 562.7855 | 622.6428 | 4.691389 | 3.2176 | 2.69927 | 3.178738 | 4.616318
15 | -0.004272549 | 217.9311 | -1.546524 | 1.54653 | 0.0007120915 | 36.32185 | 0.2577541 | 0.2577551 | 1.54653 | 0.0002121183 | 13.64355 | 0.807122 | 306.7769 | 598.6911 | 4.051736 | 923.9706 | 1.973995e-05 | 0.01823914 | 2.044084 | 1.685596 | 1.54653 | 1.682215 | 2.038507 | 636.2286 | 581.8246 | 558.6905 | 581.2767 | 635.4349 | 5.012525 | 3.586802 | 3.096326 | 3.574464 | 4.988563
16 | 0.00936231 | 216.2013 | -1.666151 | 1.666177 | 0.001560385 | 36.03356 | 0.2776918 | 0.2776962 | 1.666177 | 0.001018521 | 13.43297 | 0.9368156 | 351.7645 | 614.3755 | 4.448007 | 984.9588 | 1.973995e-05 | 0.01944304 | 2.120959 | 1.789005 | 1.666177 | 1.795909 | 2.132596 | 647.0099 | 598.2545 | 578.6677 | 599.3291 | 648.6164 | 5.348536 | 3.974202 | 3.51621 | 4.000755 | 5.400332
17 | 0.01842781 | 213.178 | -1.792796 | 1.792891 | 0.003071302 | 35.52967 | 0.2987994 | 0.2988152 | 1.792891 | 0.003945951 | 13.07868 | 1.084645 | 402.1514 | 630.3125 | 4.887282 | 1051.518 | 1.973995e-05 | 0.02075692 | 2.205669 | 1.901336 | 1.792891 | 1.913926 | 2.22734 | 658.5543 | 615.4083 | 598.8597 | 617.2877 | 661.4524 | 5.731176 | 4.416951 | 3.989138 | 4.467996 | 5.83115
18 | 0.0295651 | 210.3508 | -1.919586 | 1.919814 | 0.004927517 | 35.05847 | 0.319931 | 0.3199689 | 1.919814 | 0.01015694 | 12.77417 | 1.243486 | 455.3483 | 645.9659 | 5.359567 | 1120.702 | 1.973995e-05 | 0.0221226 | 2.294219 | 2.01522 | 1.919814 | 2.034 | 2.327128 | 670.2568 | 632.1039 | 618.1637 | 634.7923 | 674.5129 | 6.14504 | 4.889125 | 4.491965 | 4.96924 | 6.302464
19 | 0.04387182 | 206.0232 | -2.05098 | 2.051449 | 0.007311969 | 34.33719 | 0.34183 | 0.3419082 | 2.051449 | 0.02236533 | 12.3341 | 1.419543 | 513.2998 | 661.4888 | 5.870415 | 1194.435 | 1.973995e-05 | 0.02357809 | 2.384193 | 2.133026 | 2.051449 | 2.158776 | 2.430105 | 681.7757 | 648.6756 | 637.2743 | 652.2066 | 687.5121 | 6.58009 | 5.402248 | 5.044254 | 5.517754 | 6.807731
20 | 0.05467861 | 201.9918 | -2.188238 | 2.188921 | 0.009113102 | 33.6653 | 0.3647064 | 0.3648202 | 2.188921 | 0.03474074 | 11.9402 | 1.615901 | 576.7312 | 677.3708 | 6.443052 | 1274.136 | 1.973995e-05 | 0.02515138 | 2.486222 | 2.259446 | 2.188921 | 2.289136 | 2.539959 | 694.3962 | 665.7052 | 656.2993 | 669.5949 | 700.8584 | 7.091152 | 5.980826 | 5.654495 | 6.120896 | 7.36789
21 | 0.07017452 | 196.0135 | -2.328058 | 2.329115 | 0.01169575 | 32.66891 | 0.3880096 | 0.3881858 | 2.329115 | 0.05722199 | 11.39948 | 1.828997 | 644.3677 | 692.7512 | 7.049807 | 1357.454 | 1.973995e-05 | 0.02679609 | 2.587011 | 2.387403 | 2.329115 | 2.422371 | 2.651227 | 706.4137 | 682.1798 | 674.7683 | 686.5524 | 713.842 | 7.614494 | 6.595881 | 6.312033 | 6.769115 | 7.957513
22 | 0.08579211 | 189.5931 | -2.475463 | 2.476949 | 0.01429869 | 31.59886 | 0.4125771 | 0.4128248 | 2.476949 | 0.08552613 | 10.86806 | 2.067942 | 718.794 | 708.4497 | 7.729855 | 1447.995 | 1.973995e-05 | 0.02858336 | 2.698129 | 2.524225 | 2.476949 | 2.563317 | 2.77086 | 719.1569 | 698.9793 | 693.2682 | 703.6281 | 727.2161 | 8.212766 | 7.28632 | 7.043924 | 7.48981 | 8.616457
23 | 0.1028344 | 181.9047 | -2.629643 | 2.631653 | 0.01713907 | 30.31746 | 0.4382739 | 0.4386089 | 2.631653 | 0.12288 | 10.2848 | 2.333562 | 799.9587 | 724.1629 | 8.479851 | 1545.343 | 1.973995e-05 | 0.03050499 | 2.816669 | 2.668413 | 2.631653 | 2.710931 | 2.896735 | 732.1793 | 715.8003 | 711.5964 | 720.5916 | 740.6469 | 8.875634 | 8.050582 | 7.852168 | 8.283132 | 9.337737
24 | 0.1208397 | 172.0584 | -2.79747 | 2.800079 | 0.02013995 | 28.6764 | 0.466245 | 0.4666798 | 2.800079 | 0.1696772 | 9.580819 | 2.640928 | 891.9817 | 740.4166 | 9.339618 | 1654.129 | 1.973995e-05 | 0.03265244 | 2.94834 | 2.82665 | 2.800079 | 2.871267 | 3.03334 | 745.9661 | 733.2492 | 730.3919 | 737.9819 | 754.4937 | 9.641723 | 8.932607 | 8.781332 | 9.18949 | 10.15294
25 | 0.1400488 | 159.3078 | -2.973476 | 2.976772 | 0.02334146 | 26.5513 | 0.4955793 | 0.4961287 | 2.976772 | 0.2279096 | 8.736923 | 2.983695 | 992.4497 | 756.475 | 10.28723 | 1771.16 | 1.973995e-05 | 0.03496262 | 3.088194 | 2.993646 | 2.976772 | 3.038867 | 3.175301 | 759.8437 | 750.5475 | 748.8509 | 755.0382 | 768.0947 | 10.48978 | 9.912579 | 9.811269 | 10.18663 | 11.03588
26 | 0.1580151 | 142.1748 | -3.150556 | 3.154516 | 0.02633586 | 23.69579 | 0.5250927 | 0.5257527 | 3.154516 | 0.2901359 | 7.648323 | 3.349655 | 1097.398 | 771.5385 | 11.28151 | 1891.506 | 1.835734e-05 | 0.03472302 | 3.229828 | 3.162673 | 3.154516 | 3.205807 | 3.313785 | 773.1079 | 766.9171 | 766.153 | 770.9137 | 780.6007 | 11.3847 | 10.95586 | 10.90432 | 11.23037 | 11.93232
26.859917 | 0.1788024 | 125.3711 | -3.247447 | 3.252365 | 0.02980039 | 20.89518 | 0.5412411 | 0.5420609 | 3.252365 | 0.3714929 | 6.873512 | 3.55885 | 1156.773 | 779.0705 | 11.82302 | 1958.471 | 8.487361e-06 | 0.01662225 | 3.300191 | 3.253875 | 3.252365 | 3.295724 | 3.382225 | 779.406 | 775.282 | 775.1461 | 779.0118 | 786.5068 | 11.84279 | 11.54025 | 11.53045 | 11.81343 | 12.38816
34.675184 | 0.2985188 | 99.6157 | -2.595999 | 2.613106 | 0.04975314 | 16.60262 | 0.4326665 | 0.4355177 | 2.613106 | 1.035494 | 9.424939 | 2.274232 | 790.0557 | 713.3786 | 7.941644 | 1524.111 | 3.205926e-06 | 0.004886186 | 2.614501 | 2.596006 | 2.613106 | 2.665117 | 2.750058 | 709.6153 | 707.4648 | 709.4536 | 715.4258 | 724.9337 | 7.760424 | 7.662092 | 7.752987 | 8.032695 | 8.500023
35 | 0.3000701 | 102.602 | -2.645048 | 2.662014 | 0.05001168 | 17.10034 | 0.4408413 | 0.443669 | 2.662014 | 1.046284 | 9.666907 | 2.360981 | 816.2696 | 719.0849 | 8.215602 | 1556.644 | 1.30759e-05 | 0.02035453 | 2.665208 | 2.645082 | 2.662014 | 2.71531 | 2.802897 | 715.4361 | 713.1389 | 715.0727 | 721.0807 | 730.6963 | 8.033188 | 7.92437 | 8.015869 | 8.307267 | 8.797315
36 | 0.3080703 | 112.2909 | -2.80868 | 2.825525 | 0.05134505 | 18.71514 | 0.4681134 | 0.4709209 | 2.825525 | 1.102818 | 10.62391 | 2.662136 | 906.2067 | 737.3763 | 9.163906 | 1667.136 | 1.973995e-05 | 0.03290918 | 2.83406 | 2.808901 | 2.825525 | 2.883211 | 2.979574 | 734.0408 | 731.3437 | 733.1288 | 739.235 | 749.1334 | 8.975019 | 8.831414 | 8.926176 | 9.258868 | 9.828054
37 | 0.3180836 | 117.2227 | -3.044219 | 3.060791 | 0.05301394 | 19.53712 | 0.5073698 | 0.5101319 | 3.060791 | 1.175673 | 11.41162 | 3.127356 | 1041.584 | 761.0807 | 10.57789 | 1828.957 | 1.973995e-05 | 0.03610353 | 3.070199 | 3.044485 | 3.060791 | 3.118461 | 3.215268 | 758.1018 | 755.5904 | 757.1861 | 762.7445 | 771.7806 | 10.37868 | 10.22093 | 10.32083 | 10.67798 | 11.29103
38 | 0.3296132 | 117.4874 | -3.277134 | 3.293669 | 0.05493553 | 19.58123 | 0.5461891 | 0.5489448 | 3.293669 | 1.262447 | 11.9804 | 3.624216 | 1182.169 | 782.1288 | 12.05646 | 1993.221 | 1.973995e-05 | 0.0393461 | 3.300101 | 3.277267 | 3.293669 | 3.348729 | 3.440592 | 779.398 | 777.3753 | 778.8303 | 783.6387 | 791.4015 | 11.84219 | 11.69256 | 11.79995 | 12.164 | 12.7836
39 | 0.3466884 | 113.3446 | -3.502957 | 3.520072 | 0.0577814 | 18.89077 | 0.5838262 | 0.5866786 | 3.520072 | 1.396634 | 12.5577 | 4.140906 | 1324.777 | 800.4502 | 13.5694 | 2156.892 | 1.973995e-05 | 0.04257694 | 3.520029 | 3.502957 | 3.520072 | 3.57088 | 3.653977 | 797.8541 | 796.4877 | 797.8575 | 801.8589 | 808.1929 | 13.33171 | 13.21295 | 13.332 | 13.68856 | 14.28178
40 | 0.3614321 | 104.8677 | -3.738027 | 3.75546 | 0.06023868 | 17.47795 | 0.6230045 | 0.62591 | 3.75546 | 1.51795 | 12.79663 | 4.715312 | 1478.91 | 817.4285 | 15.22537 | 2330.594 | 1.973995e-05 | 0.04600581 | 3.748476 | 3.73825 | 3.75546 | 3.799731 | 3.870136 | 815.0806 | 814.3515 | 815.5764 | 818.6769 | 823.4573 | 14.97158 | 14.89616 | 15.0232 | 15.35248 | 15.88343
41 | 0.3784069 | 92.11191 | -3.980345 | 3.998292 | 0.06306781 | 15.35199 | 0.6633909 | 0.6663821 | 3.998292 | 1.66388 | 13.00145 | 5.34647 | 1643.849 | 832.8608 | 17.02817 | 2513.75 | 1.859532e-05 | 0.04674399 | 3.98463 | 3.981523 | 3.998292 | 4.034689 | 4.09019 | 830.8392 | 830.6453 | 831.6878 | 833.9148 | 837.2171 | 16.76603 | 16.74177 | 16.87293 | 17.15937 | 17.60077
41.884029 | 0.3977541 | 75.17589 | -4.123754 | 4.142893 | 0.06629235 | 12.52932 | 0.6872924 | 0.6904821 | 4.142893 | 1.838372 | 13.29552 | 5.738669 | 1744.794 | 840.9383 | 18.12821 | 2624.733 | 8.725345e-06 | 0.0229017 | 4.124218 | 4.127173 | 4.142893 | 4.171231 | 4.211935 | 839.1859 | 839.3549 | 840.2484 | 841.8364 | 844.0659 | 17.87415 | 17.89799 | 18.02507 | 18.25531 | 18.58854
[9 empty] | average loss/m^3 | 54.44002 | 361.5978 | 3.672878 | 1547.944 | 772.5028 | 17.30932 | 2757.466
[9 empty] | % of average total loss/m^3 | 1.974% | 13.11% | 0.1332% | 56.14% | 28.01% | 0.6277% | 100%
[15 empty] | maximum = | 3726.957
[9 empty] | sum of segment losses/m | 0.09098069 | 0.6056936 | 0.005954603 | 2.548898 | 1.333125 | 0.02854923 | 4.613201 | sum | 4.613201
[9 empty] | % of total loss | 1.972% | 13.13% | 0.1291% | 55.25% | 28.9% | 0.6189% | 100%

## RHIC
Appendix 20-4(1): Hysteresis and coupling losses in SIS300 | [9 empty] | with Kim Anderson Jc transport current correction and magnetoresistance in ret
RHIC wire Jc & ret data & Juris cable spec | [5 empty] | no proximity loss
filament coupling term includes magnetoresistance | [8 empty] | crossover transverse power
cable half width |  |  | c | 0.007642 | m
cable half thickness |  |  | b | 0.000844 | m |  |  |  | adjacent transverse power
cable twist pitch |  |  | p | 0.1 | m
crossover resistance |  |  | Rc | 0.02 | ohm
adjacent resistance |  |  | Ra | 0.0001 | ohm |  |  |  | adjacent parallel power
number of strands |  |  | N | 36
wire radius |  |  | aw | 0.4125 | mm |  | filament coupling power
radius of fil't boundary |  |  | afb | 0.37125 | mm
permeability fs |  |  | mo | 1.256637e-06 | henry/m |  | hysteresis power
cable filling factor |  |  | lc | 0.88
wire filling factor |  |  | lw | 0.847
matrix ratio |  |  | mat | 1.4 |  |  | proximity power
filament filling factor |  |  | lf | 0.4166667
wire trans res'y intercept |  |  | Cret | 1.24e-10 | ohm.m |  | transport current correction
wire trans res'y gradient |  |  | mret | 9e-11 | ohm.m/T
wire twist pitch |  |  | pw | 0.006 | m |  | calc hyst & prox'y loss at 5 points in cable
filament diameter |  |  | df | 3.5e-06 | m | [9 empty] | ramp'g | mean | loss/ | fraction
Mod'd Kim Anderson |  |  | J0 = | 35000000000 | A/m^2 | [9 empty] | power | power | cycle | of total
Mod'd Kim Anderson |  |  | B0 = | 0.149 | Tesla |  | Block limits for integration | [7 empty] | Watts | Watts | Joules | %
Mod'd Kim Anderson |  |  | A0 = | 5000000000 | A/m^2 |  | block | min f |  | max f |  |  |  | transv'se cros'r | 0.3639228 |  | 3.20252 | 2.862%
Mod'd Kim Anderson |  |  | A1 = | -700000000 | A/m^2/T |  | 1 | 0.495253 |  | 62.001557 |  |  |  | transv'se adj'nt | 2.422775 |  | 21.32042 | 19.05%
Kim Anderson |  |  | Jso | 32000000000 | A/m^2 |  | 2 | 67.221915 |  | 76.448413 |  |  |  | parallel adjacent | 0.02381841 |  | 0.209602 | 0.1873%
Kim Anderson |  |  | Bso | 0.5 | Tesla |  | 3 | 0.464341 |  | 26.859917 |  |  |  | fil'nt coupling | 4.459625 |  | 39.2447 | 35.07%
max magnet current |  |  | Iext | 5954 | Amp |  | 4 | 34.675184 |  | 41.884029 |  |  |  | hysteresis | 5.3325 |  | 46.926 | 41.93%
max aperture field |  |  | Bext | 6 | Tesla |  | radii | r in |  | r out |  |  |  | delta hysteresis | 0.1141969 |  | 1.004933 | 0.898%
computed aperture field |  |  | Bcomp | 6 | Tesla |  | 1&2 | 0.050158 |  | 0.065442 |  |  |  | total hysteresis | 5.446697 |  | 47.93093 | 42.83%
min magnet current |  |  | Iinj | 1587.733 | Amp |  | 3&4 | 0.066358 |  | 0.081642 |  |  |  | total magnet | 12.71684 |  | 111.9082 | 100%
min aperture field |  |  | Binj | 1.6 | Tesla
ramp ratio Bi / Be |  |  | fr | 0.2666667 |  |  |  |  | inner coil area / deg = | 1.54185e-05 |  | m^2
ramp time |  |  | Tr | 4.4 | sec |  |  |  | outer coil area / deg = | 1.973995e-05
ramp rate |  |  | B` | 1 | T/s |  |  |  | length of magnet = | 1 |  | m
cook factor trans Rc |  |  | ftc | 1 |  |  |  |  | cycle time = |  |  | sec
cook factor trans Ra |  |  | fta | 2 |  |  |  |  | ramping/average factor
cook factor par'l Ra |  |  | fpa | 1
cook factor hysteresis |  |  | fh | 1
[16 empty] | sum of | area / | loss/m/ | Hysteresis detail
dc fields as computed at centre of cable |  |  |  |  | actual ramp rates and field |  |  |  |  | components of loss per unit volume of winding | [5 empty] | loss/m3 | segm't | segm't | fields in 5 sections of cable |  |  |  |  | Hyst loss powers in 5 sections of cable |  |  |  |  | transp cur correction in 5 sections
angle | Btrans | Gtrans | Bparl | Bmod | B`trans | G`trans | B`parl | B`mod | Bmod | Ptc | Pta | Ppa | Pfm | Ph | DPh | Ps | As | Pd | B1 | B2 | B3 | B4 | B5 | Ph1 | Ph2 | Ph3 | Ph4 | Ph5 | dPht1 | dPht2 | dPht3 | dPht4 | dPht5
0.495253 | -3.835991 | 256.6224 | 0.05762262 | 3.836424 | 0.6393318 | 42.7704 | 0.00960377 | 0.639404 | 3.836424 | 170.9855 | 1104.538 | 0.001120499 | 689.4412 | 798.0805 | 16.74142 | 2779.788 | 3.891222e-06 | 0.01081677 | 5.405185 | 4.620794 | 3.836424 | 3.052092 | 2.267836 | 882.9394 | 863.1272 | 821.1912 | 756.3361 | 666.8086 | 29.68929 | 22.10201 | 15.62807 | 10.26748 | 6.020249
1 | -3.83645 | 258.0464 | 0.01048165 | 3.836464 | 0.6394083 | 43.00773 | 0.001746942 | 0.6394106 | 3.836464 | 171.0264 | 1105.008 | 3.707533e-05 | 689.4512 | 797.8137 | 16.75409 | 2780.054 | 1.160047e-05 | 0.03224994 | 5.414052 | 4.625258 | 3.836464 | 3.047671 | 2.258881 | 883.0387 | 863.302 | 821.194 | 755.903 | 665.6308 | 29.78143 | 22.14204 | 15.62837 | 10.24042 | 5.978178
2 | -3.841632 | 260.02 | -0.08912135 | 3.842665 | 0.640272 | 43.33666 | 0.01485356 | 0.6404442 | 3.842665 | 171.4887 | 1108.238 | 0.002680335 | 691.0109 | 797.9028 | 16.81825 | 2785.461 | 1.54185e-05 | 0.04294764 | 5.432021 | 4.637317 | 3.842665 | 3.048106 | 2.253736 | 883.2314 | 863.7707 | 821.614 | 755.9456 | 664.9524 | 29.96857 | 22.25036 | 15.67519 | 10.24308 | 5.954071
3 | -3.845626 | 261.9019 | -0.2082545 | 3.851261 | 0.6409376 | 43.65031 | 0.03470908 | 0.6418768 | 3.851261 | 171.8455 | 1110.785 | 0.01463573 | 693.1737 | 798.2498 | 16.90015 | 2790.969 | 1.54185e-05 | 0.04303256 | 5.450769 | 4.650872 | 3.851261 | 3.052157 | 2.254103 | 883.4204 | 864.2914 | 822.1937 | 756.3425 | 665.0009 | 30.16444 | 22.37243 | 15.7402 | 10.26788 | 5.95579
4 | -3.844237 | 262.4051 | -0.3242715 | 3.85789 | 0.6407062 | 43.73418 | 0.05404525 | 0.6429816 | 3.85789 | 171.7214 | 1110.073 | 0.03548486 | 694.8425 | 798.7888 | 16.95533 | 2792.416 | 1.54185e-05 | 0.04305488 | 5.458118 | 4.657659 | 3.85789 | 3.059351 | 2.263347 | 883.4911 | 864.5496 | 822.639 | 757.0456 | 666.2187 | 30.2414 | 22.43367 | 15.79043 | 10.31199 | 5.999141
5 | -3.841477 | 262.7994 | -0.4408452 | 3.86669 | 0.6402462 | 43.7999 | 0.0734742 | 0.6444483 | 3.86669 | 171.4749 | 1108.567 | 0.06558399 | 697.0589 | 799.5701 | 17.02633 | 2793.763 | 1.54185e-05 | 0.04307565 | 5.465934 | 4.665676 | 3.86669 | 3.069969 | 2.277893 | 883.5642 | 864.8524 | 823.2276 | 758.0795 | 668.1268 | 30.32336 | 22.50613 | 15.85723 | 10.37727 | 6.067666
6 | -3.837409 | 263.0239 | -0.5566166 | 3.877568 | 0.6395682 | 43.83732 | 0.09276944 | 0.6462613 | 3.877568 | 171.1119 | 1106.297 | 0.1045534 | 699.8003 | 800.589 | 17.11198 | 2795.014 | 1.54185e-05 | 0.04309494 | 5.473806 | 4.674677 | 3.877568 | 3.084043 | 2.297822 | 883.6356 | 865.1897 | 823.9512 | 759.4431 | 670.7252 | 30.40601 | 22.58761 | 15.94 | 10.4641 | 6.162177
7 | -3.827947 | 263.4406 | -0.6735421 | 3.886751 | 0.6379911 | 43.90677 | 0.112257 | 0.6477919 | 3.886751 | 170.2691 | 1101.008 | 0.1530929 | 702.116 | 801.5286 | 17.18683 | 2792.262 | 1.54185e-05 | 0.0430525 | 5.480067 | 4.681933 | 3.886751 | 3.096795 | 2.317416 | 883.6909 | 865.4595 | 824.5586 | 760.6718 | 673.262 | 30.47182 | 22.6534 | 16.01004 | 10.5431 | 6.255801
8 | -3.817473 | 263.5098 | -0.7895289 | 3.898263 | 0.6362455 | 43.9183 | 0.1315882 | 0.6497105 | 3.898263 | 169.3386 | 1095.111 | 0.2103593 | 705.0207 | 802.7423 | 17.27672 | 2789.7 | 1.54185e-05 | 0.043013 | 5.485581 | 4.689905 | 3.898263 | 3.113737 | 2.343482 | 883.7384 | 865.7537 | 825.3157 | 762.2942 | 676.6094 | 30.52985 | 22.72579 | 16.09805 | 10.64849 | 6.381424
9 | -3.80603 | 263.2639 | -0.9047801 | 3.912095 | 0.6343383 | 43.87731 | 0.1507967 | 0.6520159 | 3.912095 | 168.3249 | 1088.638 | 0.276256 | 708.5136 | 804.2102 | 17.382 | 2787.345 | 1.54185e-05 | 0.04297669 | 5.490581 | 4.698709 | 3.912095 | 3.134699 | 2.375587 | 883.7806 | 866.0761 | 826.2188 | 764.2859 | 680.6898 | 30.58251 | 22.80588 | 16.20413 | 10.77962 | 6.537843
10 | -3.792321 | 263.6329 | -1.019989 | 3.927095 | 0.6320535 | 43.93881 | 0.1699982 | 0.6545158 | 3.927095 | 167.1145 | 1081.008 | 0.3510887 | 712.3046 | 805.6967 | 17.50227 | 2783.978 | 1.54185e-05 | 0.04292477 | 5.499483 | 4.709964 | 3.927095 | 3.155828 | 2.40734 | 883.8535 | 866.484 | 827.1902 | 766.276 | 684.6795 | 30.67638 | 22.90846 | 16.31954 | 10.9126 | 6.694379
11 | -3.76958 | 263.6276 | -1.136715 | 3.93724 | 0.6282634 | 43.93793 | 0.1894525 | 0.6562067 | 3.93724 | 165.1164 | 1068.321 | 0.4360427 | 714.8706 | 806.9903 | 17.58228 | 2773.316 | 1.54185e-05 | 0.04276039 | 5.500041 | 4.714525 | 3.93724 | 3.174237 | 2.438957 | 883.858 | 866.6481 | 827.8425 | 767.9957 | 688.6073 | 30.68226 | 22.9501 | 16.39784 | 11.02912 | 6.852059
12 | -3.750797 | 263.1918 | -1.251876 | 3.954197 | 0.6251329 | 43.86529 | 0.208646 | 0.6590328 | 3.954197 | 163.475 | 1057.833 | 0.5288693 | 719.1629 | 808.8068 | 17.71145 | 2767.518 | 1.54185e-05 | 0.04267099 | 5.504103 | 4.724209 | 3.954197 | 3.201206 | 2.480782 | 883.8902 | 866.9939 | 828.9243 | 770.4908 | 693.7349 | 30.72515 | 23.03863 | 16.52912 | 11.20092 | 7.063426
13 | -3.728815 | 263.619 | -1.366276 | 3.971243 | 0.6214692 | 43.9365 | 0.2277127 | 0.6618738 | 3.971243 | 161.5644 | 1045.768 | 0.6299448 | 723.4821 | 810.5232 | 17.84971 | 2759.817 | 1.54185e-05 | 0.04255225 | 5.512476 | 4.736003 | 3.971243 | 3.226538 | 2.519732 | 883.9549 | 867.4105 | 830.0011 | 772.8087 | 698.4408 | 30.81365 | 23.14667 | 16.66161 | 11.3635 | 7.263111
14 | -3.702052 | 263.6692 | -1.481646 | 3.987538 | 0.6170086 | 43.94487 | 0.2469411 | 0.6645897 | 3.987538 | 159.2535 | 1031.103 | 0.7408235 | 727.615 | 812.2843 | 17.97937 | 2748.976 | 1.54185e-05 | 0.04238509 | 5.516709 | 4.745278 | 3.987538 | 3.253073 | 2.561977 | 883.9866 | 867.7347 | 831.0204 | 775.2098 | 703.4698 | 30.85844 | 23.23181 | 16.78876 | 11.53504 | 7.482787
15 | -3.671263 | 263.4356 | -1.597122 | 4.00362 | 0.6118772 | 43.90593 | 0.2661871 | 0.66727 | 4.00362 | 156.6156 | 1014.319 | 0.8607994 | 731.6976 | 814.0963 | 18.10537 | 2735.695 | 1.54185e-05 | 0.04218032 | 5.517993 | 4.75291 | 4.00362 | 3.280963 | 2.607179 | 883.9961 | 867.9991 | 832.0168 | 777.704 | 708.7656 | 30.87202 | 23.30199 | 16.91471 | 11.71671 | 7.721418
16 | -3.640031 | 263.0158 | -1.710158 | 4.021749 | 0.6066718 | 43.83596 | 0.2850263 | 0.6702914 | 4.021749 | 153.9622 | 997.4084 | 0.9869561 | 736.3044 | 816.0479 | 18.24628 | 2722.956 | 1.54185e-05 | 0.04198391 | 5.519618 | 4.761715 | 4.021749 | 3.311765 | 2.655917 | 884.0081 | 868.3016 | 833.1286 | 780.4235 | 714.3777 | 30.88923 | 23.38309 | 17.05725 | 11.91899 | 7.982862
17 | -3.60176 | 263.1734 | -1.824839 | 4.037662 | 0.6002933 | 43.86224 | 0.3041399 | 0.6729436 | 4.037662 | 150.7418 | 976.9849 | 1.123763 | 740.3521 | 817.8292 | 18.37565 | 2705.407 | 1.54185e-05 | 0.04171333 | 5.520996 | 4.76916 | 4.037662 | 3.339892 | 2.702107 | 884.0182 | 868.5552 | 834.0946 | 782.8749 | 719.6035 | 30.90383 | 23.45177 | 17.18287 | 12.1052 | 8.234599
18 | -3.566117 | 264.3206 | -1.939372 | 4.059354 | 0.5943528 | 44.05343 | 0.3232287 | 0.676559 | 4.059354 | 147.773 | 958.3097 | 1.269252 | 745.8756 | 819.8311 | 18.56038 | 2691.619 | 1.54185e-05 | 0.04150074 | 5.533081 | 4.784751 | 4.059354 | 3.371722 | 2.75033 | 884.1035 | 869.0798 | 835.3963 | 785.6121 | 724.9636 | 31.03196 | 23.59592 | 17.35484 | 12.31766 | 8.501537
19 | -3.523863 | 264.36 | -2.050432 | 4.076994 | 0.5873105 | 44.06001 | 0.3417386 | 0.6794991 | 4.076994 | 144.292 | 936.2136 | 1.418784 | 750.3724 | 821.7203 | 18.70359 | 2672.721 | 1.54185e-05 | 0.04120935 | 5.533935 | 4.792717 | 4.076994 | 3.40289 | 2.800622 | 884.1093 | 869.3445 | 836.4422 | 788.2547 | 730.4505 | 31.04102 | 23.66975 | 17.49532 | 12.52747 | 8.784409
20 | -3.472817 | 265.0004 | -2.162116 | 4.090868 | 0.5788028 | 44.16673 | 0.3603526 | 0.6818113 | 4.090868 | 140.1418 | 909.9608 | 1.577551 | 753.912 | 823.3689 | 18.82288 | 2647.784 | 1.54185e-05 | 0.04082487 | 5.532866 | 4.797678 | 4.090868 | 3.430022 | 2.847329 | 884.102 | 869.5082 | 837.2568 | 790.5248 | 735.4528 | 31.02968 | 23.71578 | 17.6062 | 12.71154 | 9.051215
21 | -3.424784 | 266.0689 | -2.272568 | 4.110196 | 0.5707973 | 44.34482 | 0.3787613 | 0.6850327 | 4.110196 | 136.292 | 885.6808 | 1.742847 | 758.8478 | 825.2642 | 18.99025 | 2626.818 | 1.54185e-05 | 0.0405016 | 5.539083 | 4.808959 | 4.110196 | 3.461837 | 2.897912 | 884.144 | 869.8772 | 838.3798 | 793.1508 | 740.7694 | 31.09569 | 23.82061 | 17.76125 | 12.92907 | 9.344615
22 | -3.369497 | 268.1263 | -2.380854 | 4.12577 | 0.5615828 | 44.68772 | 0.396809 | 0.6876283 | 4.12577 | 131.9272 | 858.283 | 1.912895 | 762.8286 | 826.8831 | 19.13738 | 2600.972 | 1.54185e-05 | 0.0401031 | 5.545781 | 4.81841 | 4.12577 | 3.48861 | 2.943185 | 884.1877 | 870.1828 | 839.2747 | 795.3307 | 745.4396 | 31.16689 | 23.90862 | 17.88667 | 13.11355 | 9.61114
23 | -3.309918 | 270.2125 | -2.486364 | 4.139754 | 0.551653 | 45.03542 | 0.4143941 | 0.6899591 | 4.139754 | 127.303 | 829.2457 | 2.086196 | 766.4061 | 828.4287 | 19.27259 | 2572.742 | 1.54185e-05 | 0.03966784 | 5.549987 | 4.825734 | 4.139754 | 3.514531 | 2.988444 | 884.2143 | 870.4175 | 840.0708 | 797.4153 | 750.0257 | 31.21165 | 23.97694 | 17.99967 | 13.29341 | 9.881292
24 | -3.244706 | 272.512 | -2.588947 | 4.150995 | 0.5407843 | 45.41867 | 0.4314912 | 0.6918325 | 4.150995 | 122.3361 | 798.0685 | 2.261892 | 769.2836 | 829.835 | 19.3882 | 2541.173 | 1.54185e-05 | 0.03918109 | 5.551393 | 4.83016 | 4.150995 | 3.538206 | 3.032303 | 884.223 | 870.5583 | 840.7054 | 799.2969 | 754.3915 | 31.22662 | 24.01827 | 18.09075 | 13.45873 | 10.14663
25 | -3.176387 | 276.2626 | -2.68814 | 4.161193 | 0.5293978 | 46.04376 | 0.4480233 | 0.6935321 | 4.161193 | 117.2386 | 766.2948 | 2.438536 | 771.8956 | 831.102 | 19.50984 | 2508.48 | 1.54185e-05 | 0.038677 | 5.558568 | 4.836678 | 4.161193 | 3.558635 | 3.07222 | 884.2667 | 870.7645 | 841.2772 | 800.9035 | 758.2981 | 31.30306 | 24.0792 | 18.17358 | 13.60221 | 10.39113
26 | -3.103661 | 281.184 | -2.77915 | 4.1661 | 0.5172768 | 46.864 | 0.4631917 | 0.69435 | 4.1661 | 111.9316 | 733.3873 | 2.606451 | 773.153 | 832.0312 | 19.60072 | 2472.71 | 1.54185e-05 | 0.03812549 | 5.566164 | 4.840507 | 4.1661 | 3.57209 | 3.104969 | 884.3109 | 870.8849 | 841.551 | 801.953 | 761.4559 | 31.38409 | 24.11502 | 18.21351 | 13.69711 | 10.59388
27 | -3.023734 | 287.6156 | -2.862336 | 4.163644 | 0.5039556 | 47.93593 | 0.477056 | 0.6939407 | 4.163644 | 106.2408 | 698.3059 | 2.76482 | 772.5238 | 832.5472 | 19.64808 | 2432.031 | 1.54185e-05 | 0.03749827 | 5.57328 | 4.840014 | 4.163644 | 3.5766 | 3.129556 | 884.3505 | 870.8694 | 841.4141 | 802.3032 | 763.7989 | 31.46009 | 24.11041 | 18.19353 | 13.729 | 10.74738
28 | -2.943326 | 293.716 | -2.932045 | 4.154522 | 0.4905544 | 48.95267 | 0.4886741 | 0.6924204 | 4.154522 | 100.6655 | 663.9263 | 2.901127 | 770.1869 | 832.7325 | 19.63941 | 2390.052 | 1.54185e-05 | 0.03685102 | 5.572692 | 4.832326 | 4.154522 | 3.575044 | 3.148653 | 884.3472 | 870.627 | 840.9036 | 802.1825 | 765.6023 | 31.4538 | 24.03851 | 18.11938 | 13.71799 | 10.86736
29 | -2.874136 | 297.042 | -2.992947 | 4.149504 | 0.4790226 | 49.507 | 0.4988245 | 0.6915841 | 4.149504 | 95.98836 | 634.7943 | 3.022899 | 768.9019 | 833.1827 | 19.63596 | 2355.526 | 1.54185e-05 | 0.03631869 | 5.563728 | 4.823097 | 4.149504 | 3.580982 | 3.174491 | 884.2969 | 870.3332 | 840.6215 | 802.6428 | 768.0193 | 31.35809 | 23.95233 | 18.07866 | 13.76001 | 11.03073
30 | -2.814667 | 297.5604 | -3.051174 | 4.151147 | 0.4691112 | 49.5934 | 0.5085291 | 0.6918578 | 4.151147 | 92.05731 | 609.9238 | 3.141664 | 769.3224 | 834.0217 | 19.65695 | 2328.124 | 1.54185e-05 | 0.03589619 | 5.548159 | 4.814531 | 4.151147 | 3.597084 | 3.209469 | 884.2028 | 870.0577 | 840.714 | 803.8844 | 771.2497 | 31.1922 | 23.87248 | 18.09198 | 13.87428 | 11.25383
31 | -2.758965 | 297.6917 | -3.106301 | 4.154635 | 0.4598276 | 49.61528 | 0.5177168 | 0.6924392 | 4.154635 | 88.44975 | 587.0411 | 3.256212 | 770.2159 | 834.9163 | 19.68868 | 2303.568 | 1.54185e-05 | 0.03551757 | 5.533149 | 4.807317 | 4.154635 | 3.614946 | 3.245123 | 884.104 | 869.8238 | 840.91 | 805.2502 | 774.4933 | 31.03268 | 23.80534 | 18.1203 | 14.00159 | 11.48351
32 | -2.711237 | 295.7609 | -3.16186 | 4.165113 | 0.4518728 | 49.29349 | 0.5269767 | 0.6941855 | 4.165113 | 85.41595 | 567.4498 | 3.373735 | 772.9001 | 836.159 | 19.75525 | 2285.054 | 1.54185e-05 | 0.03523211 | 5.515646 | 4.802905 | 4.165113 | 3.641864 | 3.288298 | 883.9787 | 869.6797 | 841.496 | 807.2858 | 778.3549 | 30.84718 | 23.76432 | 18.20548 | 14.19453 | 11.76473
33 | -2.669279 | 292.245 | -3.221354 | 4.183559 | 0.4448798 | 48.7075 | 0.5368923 | 0.6972599 | 4.183559 | 82.79269 | 550.2003 | 3.501889 | 777.6295 | 837.7897 | 19.87043 | 2271.784 | 1.54185e-05 | 0.03502752 | 5.498417 | 4.803055 | 4.183559 | 3.678464 | 3.340078 | 883.8449 | 869.6846 | 842.518 | 810.0098 | 782.891 | 30.66513 | 23.76571 | 18.35591 | 14.45897 | 12.10644
34 | -2.637545 | 287.2009 | -3.285142 | 4.212933 | 0.4395908 | 47.86682 | 0.5475237 | 0.7021555 | 4.212933 | 80.8358 | 536.936 | 3.64195 | 785.1699 | 839.8949 | 20.06039 | 2266.539 | 1.54185e-05 | 0.03494664 | 5.485792 | 4.81151 | 4.212933 | 3.726722 | 3.401408 | 883.7402 | 869.96 | 844.1198 | 813.5247 | 788.1299 | 30.53207 | 23.84435 | 18.59674 | 14.81135 | 12.51745
35 | -2.609298 | 279.6282 | -3.360035 | 4.254206 | 0.434883 | 46.6047 | 0.5600058 | 0.7090344 | 4.254206 | 79.11365 | 524.7688 | 3.809896 | 795.7845 | 842.5807 | 20.326 | 2266.384 | 1.54185e-05 | 0.03494424 | 5.471942 | 4.825928 | 4.254206 | 3.790542 | 3.47842 | 883.6189 | 870.4237 | 846.3174 | 818.0394 | 794.5043 | 30.38643 | 23.97875 | 18.93777 | 15.28384 | 13.04319
36 | -2.576454 | 273.9472 | -3.445874 | 4.302576 | 0.429409 | 45.65786 | 0.5743123 | 0.717096 | 4.302576 | 77.13453 | 511.2997 | 4.007045 | 808.2526 | 845.5129 | 20.67454 | 2266.881 | 1.54185e-05 | 0.03495192 | 5.472407 | 4.850614 | 4.302576 | 3.859838 | 3.561884 | 883.6231 | 871.2003 | 848.8139 | 822.7695 | 801.1576 | 30.3913 | 24.20973 | 19.34135 | 15.8052 | 13.62509
37 | -2.535283 | 270.0788 | -3.5385 | 4.353004 | 0.4225472 | 45.01313 | 0.58975 | 0.7255007 | 4.353004 | 74.68908 | 495.1685 | 4.225363 | 821.2833 | 848.439 | 21.06332 | 2264.869 | 1.54185e-05 | 0.03492088 | 5.481536 | 4.880201 | 4.353004 | 3.929896 | 3.647282 | 883.7037 | 872.1024 | 851.3262 | 827.3707 | 807.6922 | 30.48728 | 24.48802 | 19.76662 | 16.34114 | 14.23353
38 | -2.48591 | 267.6299 | -3.634621 | 4.403432 | 0.4143184 | 44.60498 | 0.6057701 | 0.7339054 | 4.403432 | 71.80835 | 476.4999 | 4.458038 | 834.346 | 851.2569 | 21.47075 | 2259.84 | 1.54185e-05 | 0.03484335 | 5.495645 | 4.911913 | 4.403432 | 3.999011 | 3.732627 | 883.8224 | 873.0347 | 853.7464 | 831.7322 | 813.9488 | 30.63588 | 24.78806 | 20.19649 | 16.87856 | 14.85476
39 | -2.428774 | 266.7174 | -3.73128 | 4.452123 | 0.4047956 | 44.4529 | 0.6218801 | 0.7420204 | 4.452123 | 68.54538 | 455.6426 | 4.698307 | 846.9884 | 853.8863 | 21.88253 | 2251.643 | 1.54185e-05 | 0.03471697 | 5.51371 | 4.944338 | 4.452123 | 4.065187 | 3.815695 | 883.9642 | 873.9509 | 855.9958 | 835.7434 | 819.777 | 30.8267 | 25.09672 | 20.61591 | 17.40123 | 15.47208
40 | -2.364593 | 267.6805 | -3.826949 | 4.498537 | 0.3940988 | 44.61342 | 0.6378248 | 0.7497562 | 4.498537 | 64.9706 | 433.0934 | 4.94232 | 859.0666 | 856.3112 | 22.29658 | 2240.681 | 1.54185e-05 | 0.03454794 | 5.536625 | 4.97755 | 4.498537 | 4.127557 | 3.895596 | 884.1276 | 874.8506 | 858.0604 | 839.3768 | 825.1407 | 31.06958 | 25.41484 | 21.01972 | 17.90109 | 16.07764
41 | -2.288742 | 270.605 | -3.918878 | 4.538276 | 0.3814569 | 45.10083 | 0.6531464 | 0.7563793 | 4.538276 | 60.8692 | 407.5049 | 5.182618 | 869.428 | 858.4046 | 22.67468 | 2224.064 | 1.54185e-05 | 0.03429174 | 5.559293 | 5.006657 | 4.538276 | 4.182554 | 3.969891 | 884.271 | 875.6067 | 859.7663 | 842.4626 | 829.9161 | 31.31079 | 25.69529 | 21.36854 | 18.3477 | 16.65108
42 | -2.206062 | 274.4734 | -4.002152 | 4.569894 | 0.367677 | 45.74557 | 0.6670253 | 0.761649 | 4.569894 | 56.55089 | 380.6928 | 5.405212 | 877.6852 | 860.131 | 22.99318 | 2203.458 | 1.54185e-05 | 0.03397403 | 5.577035 | 5.028885 | 4.569894 | 4.22919 | 4.036836 | 884.3706 | 876.164 | 861.083 | 844.9928 | 834.0447 | 31.50022 | 25.91049 | 21.64813 | 18.7307 | 17.17634
43 | -2.121182 | 280.0043 | -4.074599 | 4.593666 | 0.3535304 | 46.66738 | 0.6790998 | 0.7656111 | 4.593666 | 52.28295 | 354.4756 | 5.602673 | 883.9011 | 861.5121 | 23.26065 | 2181.035 | 1.54185e-05 | 0.0336283 | 5.594137 | 5.046333 | 4.593666 | 4.266527 | 4.095109 | 884.4562 | 876.589 | 862.0493 | 846.9614 | 837.5044 | 31.68337 | 26.08004 | 21.85953 | 19.04017 | 17.64016
44 | -2.039186 | 283.196 | -4.139 | 4.614066 | 0.3398643 | 47.19933 | 0.6898334 | 0.769011 | 4.614066 | 48.31898 | 329.8239 | 5.78118 | 889.2402 | 862.7283 | 23.47621 | 2159.369 | 1.54185e-05 | 0.03329424 | 5.59895 | 5.056632 | 4.614066 | 4.302145 | 4.150432 | 884.4784 | 876.8349 | 862.8623 | 848.7921 | 840.6738 | 31.735 | 26.18038 | 22.04175 | 19.33774 | 18.08619
45 | -1.963681 | 284.505 | -4.198154 | 4.63471 | 0.3272802 | 47.41749 | 0.6996923 | 0.7724517 | 4.63471 | 44.80701 | 307.7391 | 5.947607 | 894.6483 | 863.8842 | 23.6757 | 2140.702 | 1.54185e-05 | 0.03300642 | 5.59794 | 5.06482 | 4.63471 | 4.338357 | 4.204143 | 884.4738 | 877.0276 | 863.6698 | 850.606 | 843.6438 | 31.72416 | 26.26028 | 22.22693 | 19.64263 | 18.52451
46 | -1.893439 | 285.8602 | -4.256097 | 4.658269 | 0.3155731 | 47.64336 | 0.7093494 | 0.7763781 | 4.658269 | 41.65878 | 287.9724 | 6.112918 | 900.8256 | 865.0751 | 23.90263 | 2125.547 | 1.54185e-05 | 0.03277276 | 5.601051 | 5.076619 | 4.658269 | 4.376527 | 4.258593 | 884.4879 | 877.3012 | 864.5727 | 852.4666 | 846.5473 | 31.75756 | 26.37565 | 22.43918 | 19.96656 | 18.9742
47 | -1.82219 | 285.8416 | -4.311162 | 4.680437 | 0.3036983 | 47.64027 | 0.718527 | 0.7800729 | 4.680437 | 38.58258 | 268.4379 | 6.272119 | 906.6441 | 866.179 | 24.10389 | 2110.22 | 1.54185e-05 | 0.03253643 | 5.597227 | 5.084709 | 4.680437 | 4.414254 | 4.311809 | 884.4705 | 877.4859 | 865.4041 | 854.2537 | 849.2808 | 31.71652 | 26.45489 | 22.63983 | 20.28934 | 19.41887
48 | -1.758296 | 285.9329 | -4.366431 | 4.707157 | 0.2930493 | 47.65549 | 0.7277386 | 0.7845262 | 4.707157 | 35.92427 | 251.5747 | 6.433968 | 913.6644 | 867.3543 | 24.34842 | 2099.3 | 1.54185e-05 | 0.03236807 | 5.600035 | 5.098521 | 4.707157 | 4.455068 | 4.366443 | 884.4833 | 877.7959 | 866.3827 | 856.1292 | 851.9802 | 31.74665 | 26.59045 | 22.88286 | 20.64142 | 19.88073
49 | -1.693632 | 284.0837 | -4.421407 | 4.734683 | 0.2822719 | 47.34729 | 0.7369011 | 0.7891139 | 4.734683 | 33.33051 | 234.8036 | 6.597001 | 920.9047 | 868.5005 | 24.58176 | 2088.718 | 1.54185e-05 | 0.03220491 | 5.596117 | 5.110066 | 4.734683 | 4.497762 | 4.421617 | 884.4654 | 878.0499 | 867.3642 | 858.0266 | 854.5965 | 31.7046 | 26.70404 | 23.13457 | 21.01295 | 20.35263
50 | -1.633788 | 282.3608 | -4.478406 | 4.767114 | 0.272298 | 47.06013 | 0.746401 | 0.7945191 | 4.767114 | 31.01668 | 219.8323 | 6.768189 | 929.4457 | 869.7241 | 24.86292 | 2081.65 | 1.54185e-05 | 0.03209593 | 5.598742 | 5.127443 | 4.767114 | 4.544232 | 4.47936 | 884.4775 | 878.4232 | 868.4857 | 860.0171 | 857.2168 | 31.73277 | 26.87544 | 23.43289 | 21.42108 | 20.8524
51 | -1.575233 | 279.8919 | -4.534938 | 4.800731 | 0.2625388 | 46.64865 | 0.755823 | 0.8001219 | 4.800731 | 28.83325 | 205.5705 | 6.940141 | 938.3108 | 870.9143 | 25.14951 | 2075.719 | 1.54185e-05 | 0.03200447 | 5.600532 | 5.145336 | 4.800731 | 4.591685 | 4.536974 | 884.4855 | 878.7964 | 869.6085 | 861.9696 | 859.7114 | 31.75198 | 27.05252 | 23.74413 | 21.84187 | 21.35707
52 | -1.51873 | 276.7421 | -4.593918 | 4.838453 | 0.2531217 | 46.12369 | 0.765653 | 0.8064088 | 4.838453 | 26.80189 | 192.1694 | 7.121838 | 948.2727 | 872.1461 | 25.46988 | 2071.982 | 1.54185e-05 | 0.03194686 | 5.604656 | 5.166795 | 4.838453 | 4.642922 | 4.59718 | 884.5037 | 879.229 | 870.8204 | 863.9868 | 862.1904 | 31.79628 | 27.26564 | 24.0958 | 22.3008 | 21.89087
53 | -1.464514 | 272.9832 | -4.654271 | 4.879246 | 0.2440856 | 45.49721 | 0.7757118 | 0.8132076 | 4.879246 | 24.92246 | 179.643 | 7.310194 | 959.0623 | 873.3795 | 25.81605 | 2070.133 | 1.54185e-05 | 0.03191836 | 5.610756 | 5.191098 | 4.879246 | 4.696723 | 4.658757 | 884.5295 | 879.6992 | 872.0738 | 866.0036 | 864.5912 | 31.86184 | 27.50801 | 24.47901 | 22.78781 | 22.44359
54 | -1.413809 | 268.7355 | -4.719003 | 4.92624 | 0.2356348 | 44.78925 | 0.7865005 | 0.82104 | 4.92624 | 23.22658 | 168.2145 | 7.51495 | 971.5134 | 874.6787 | 26.21987 | 2071.368 | 1.54185e-05 | 0.0319374 | 5.622518 | 5.221634 | 4.92624 | 4.756033 | 4.724562 | 884.5755 | 880.2605 | 873.4442 | 868.1067 | 867.0064 | 31.98846 | 27.81407 | 24.9242 | 23.33074 | 23.04186
55 | -1.360726 | 264.4589 | -4.785011 | 4.974726 | 0.2267876 | 44.07649 | 0.7975018 | 0.829121 | 4.974726 | 21.5152 | 156.6936 | 7.726653 | 984.383 | 875.9316 | 26.64235 | 2072.892 | 1.54185e-05 | 0.0319609 | 5.635775 | 5.253706 | 4.974726 | 4.816782 | 4.791858 | 884.6215 | 880.8144 | 874.7756 | 870.1304 | 869.3161 | 32.13148 | 28.13733 | 25.38772 | 23.89346 | 23.66177
56 | -1.313185 | 258.216 | -4.858146 | 5.032498 | 0.2188642 | 43.036 | 0.809691 | 0.8387497 | 5.032498 | 20.03808 | 146.3778 | 7.964651 | 999.7477 | 877.2638 | 27.14138 | 2078.533 | 1.54185e-05 | 0.03204788 | 5.653687 | 5.29359 | 5.032498 | 4.88631 | 4.865393 | 884.6739 | 881.4525 | 876.2529 | 872.2848 | 871.6548 | 32.3252 | 28.54193 | 25.94556 | 24.54568 | 24.34854
57 | -1.263511 | 252.0405 | -4.933301 | 5.092535 | 0.2105851 | 42.00675 | 0.8222168 | 0.8487559 | 5.092535 | 18.55077 | 136.0295 | 8.21298 | 1015.749 | 878.5276 | 27.67068 | 2084.74 | 1.54185e-05 | 0.03214358 | 5.674684 | 5.336141 | 5.092535 | 4.95788 | 4.941092 | 884.721 | 882.0713 | 877.6624 | 874.3225 | 873.8609 | 32.55304 | 28.97676 | 26.53166 | 25.22619 | 25.06573
58 | -1.214002 | 244.7798 | -5.013497 | 5.158387 | 0.2023336 | 40.79663 | 0.8355829 | 0.8597311 | 5.158387 | 17.12547 | 125.9438 | 8.482173 | 1033.339 | 879.7605 | 28.25602 | 2092.907 | 1.54185e-05 | 0.0322695 | 5.699289 | 5.383824 | 5.158387 | 5.035085 | 5.021449 | 884.7564 | 882.6888 | 879.0614 | 876.3162 | 875.9795 | 32.82105 | 29.46792 | 27.18203 | 25.97068 | 25.8384
59 | -1.168142 | 236.7069 | -5.100489 | 5.232547 | 0.1946904 | 39.45116 | 0.8500815 | 0.8720911 | 5.232547 | 15.85607 | 116.7676 | 8.779085 | 1053.197 | 880.961 | 28.92773 | 2104.489 | 1.54185e-05 | 0.03244806 | 5.731897 | 5.439995 | 5.232547 | 5.119828 | 5.108114 | 884.7707 | 883.3133 | 880.453 | 878.2609 | 878.0073 | 33.17791 | 30.0518 | 27.92386 | 26.80026 | 26.68481
60 | -1.123592 | 226.1341 | -5.195822 | 5.315922 | 0.1872653 | 37.68902 | 0.8659703 | 0.8859869 | 5.315922 | 14.6697 | 107.8295 | 9.11033 | 1075.581 | 882.0883 | 29.68545 | 2118.964 | 1.54185e-05 | 0.03267126 | 5.768624 | 5.503654 | 5.315922 | 5.213779 | 5.202268 | 884.7421 | 883.8867 | 881.7852 | 880.1193 | 879.9084 | 33.58216 | 30.7204 | 28.76973 | 27.73518 | 27.61978
61 | -1.074717 | 213.5276 | -5.283228 | 5.39143 | 0.1791195 | 35.58793 | 0.8805381 | 0.8985717 | 5.39143 | 13.42122 | 98.31059 | 9.419425 | 1095.906 | 882.9321 | 30.36277 | 2130.352 | 1.54185e-05 | 0.03284684 | 5.794615 | 5.558463 | 5.39143 | 5.300056 | 5.288263 | 884.6932 | 884.266 | 882.7799 | 881.5507 | 881.3705 | 33.8697 | 31.30194 | 29.54666 | 28.6078 | 28.48773
62 | -1.027264 | 199.611 | -5.30616 | 5.404684 | 0.1712106 | 33.2685 | 0.88436 | 0.9007806 | 5.404684 | 12.26219 | 89.30016 | 9.501372 | 1099.478 | 883.0983 | 30.39738 | 2124.038 | 7.721255e-06 | 0.01640024 | 5.762557 | 5.553065 | 5.404684 | 5.322528 | 5.309672 | 884.75 | 884.2334 | 882.9337 | 881.8803 | 881.6939 | 33.51521 | 31.24442 | 29.68409 | 28.83729 | 28.70589
62.001557 | -1.027191 | 199.5898 | -5.306179 | 5.404689 | 0.1711984 | 33.26496 | 0.8843632 | 0.9007814 | 5.404689 | 12.26044 | 89.28662 | 9.50144 | 1099.48 | 883.0984 | 30.39728 | 2124.024 | 1.200331e-08 | 2.549531e-05 | 5.762496 | 5.553042 | 5.404689 | 5.322546 | 5.309689 | 884.7501 | 884.2332 | 882.9338 | 881.8806 | 881.6942 | 33.51453 | 31.24418 | 29.68414 | 28.83748 | 28.70606
67.221915 | -0.8205349 | 175.2447 | -4.7408 | 4.811285 | 0.1367558 | 29.20745 | 0.7901334 | 0.8018809 | 4.811285 | 7.823448 | 58.49405 | 7.584535 | 941.0966 | 871.4282 | 24.39606 | 1910.823 | 5.998453e-06 | 0.01146198 | 5.104362 | 4.930976 | 4.811285 | 4.74935 | 4.747432 | 877.925 | 873.5779 | 869.9527 | 867.876 | 867.8095 | 26.64789 | 24.96929 | 23.84226 | 23.26925 | 23.25161
68 | -0.7980961 | 178.5223 | -4.78843 | 4.854484 | 0.133016 | 29.75372 | 0.7980716 | 0.8090807 | 4.854484 | 7.40141 | 56.14751 | 7.737699 | 952.5109 | 872.7657 | 24.8205 | 1921.384 | 1.370771e-05 | 0.02633776 | 5.147748 | 4.973416 | 4.854484 | 4.795077 | 4.797405 | 878.8458 | 874.7407 | 871.32 | 869.4225 | 869.4992 | 27.07643 | 25.37514 | 24.24604 | 23.69163 | 23.71324
69 | -0.7662941 | 180.6988 | -4.87919 | 4.938998 | 0.1277157 | 30.11646 | 0.8131983 | 0.8231663 | 4.938998 | 6.82331 | 52.7016 | 8.033801 | 974.8974 | 875.1092 | 25.63378 | 1943.199 | 1.54185e-05 | 0.02996122 | 5.225628 | 5.05424 | 4.938998 | 4.883878 | 4.890913 | 880.3314 | 876.7781 | 873.8026 | 872.2123 | 872.4213 | 27.85423 | 26.15706 | 25.04575 | 24.52271 | 24.58916
70 | -0.7314265 | 180.3703 | -5.015232 | 5.068288 | 0.1219044 | 30.06171 | 0.8358721 | 0.8447146 | 5.068288 | 6.216492 | 48.81472 | 8.488046 | 1009.282 | 878.1455 | 26.87927 | 1977.826 | 1.54185e-05 | 0.03049512 | 5.340095 | 5.176687 | 5.068288 | 5.018464 | 5.028957 | 882.1256 | 879.4229 | 877.1085 | 875.9049 | 876.1657 | 29.01734 | 27.36416 | 26.29416 | 25.80949 | 25.91119
71 | -0.6969851 | 177.4066 | -5.151499 | 5.198436 | 0.1161642 | 29.56777 | 0.8585832 | 0.866406 | 5.198436 | 5.644832 | 44.88056 | 8.955563 | 1044.057 | 880.5938 | 28.14671 | 2012.278 | 1.54185e-05 | 0.03102632 | 5.450868 | 5.298468 | 5.198436 | 5.153821 | 5.166061 | 883.4214 | 881.5267 | 879.8371 | 878.9694 | 879.2145 | 30.16548 | 28.59162 | 27.58141 | 27.13669 | 27.25834
72 | -0.6620539 | 172.8456 | -5.28793 | 5.329213 | 0.1103423 | 28.8076 | 0.8813216 | 0.8882022 | 5.329213 | 5.0932 | 40.91927 | 9.436196 | 1079.155 | 882.4678 | 29.44168 | 2046.513 | 1.54185e-05 | 0.03155418 | 5.560247 | 5.420265 | 5.329213 | 5.28962 | 5.302636 | 884.2766 | 883.1066 | 881.9749 | 881.3915 | 881.5894 | 31.32096 | 29.84606 | 28.90575 | 28.50153 | 28.6341
73 | -0.6257465 | 165.7382 | -5.430904 | 5.466835 | 0.1042911 | 27.62303 | 0.9051507 | 0.9111391 | 5.466835 | 4.54989 | 36.77846 | 9.953365 | 1116.251 | 883.8168 | 30.82494 | 2082.175 | 1.54185e-05 | 0.03210402 | 5.672835 | 5.547702 | 5.466835 | 5.432211 | 5.444712 | 884.7175 | 884.1999 | 883.5725 | 883.2334 | 883.3607 | 32.53295 | 31.18733 | 30.3328 | 29.97054 | 30.10109
74 | -0.5877683 | 155.8894 | -5.582433 | 5.61329 | 0.09796138 | 25.98156 | 0.9304055 | 0.9355484 | 5.61329 | 4.014361 | 32.46839 | 10.51653 | 1155.9 | 884.5676 | 32.32393 | 2119.791 | 1.54185e-05 | 0.03268401 | 5.791171 | 5.682981 | 5.61329 | 5.583541 | 5.594371 | 884.701 | 884.7353 | 884.5398 | 884.4044 | 884.4573 | 33.83153 | 32.64329 | 31.8891 | 31.56984 | 31.68587
75 | -0.5485168 | 143.781 | -5.736224 | 5.762389 | 0.09141947 | 23.96349 | 0.9560373 | 0.9603982 | 5.762389 | 3.496101 | 28.13559 | 11.10396 | 1196.439 | 884.6177 | 33.88279 | 2157.675 | 1.54185e-05 | 0.03326812 | 5.911186 | 5.820692 | 5.762389 | 5.737259 | 5.745737 | 884.183 | 884.6204 | 884.7502 | 884.7694 | 884.7654 | 35.17442 | 34.15943 | 33.51336 | 33.23678 | 33.32995
76 | -0.5034363 | 128.1701 | -5.84377 | 5.865416 | 0.08390606 | 21.36169 | 0.9739617 | 0.9775693 | 5.865416 | 2.945053 | 23.41742 | 11.52423 | 1224.549 | 884.2565 | 34.95253 | 2181.644 | 1.116618e-05 | 0.02436064 | 5.983817 | 5.911944 | 5.865416 | 5.844837 | 5.850482 | 883.6246 | 884.1781 | 884.4401 | 884.5318 | 884.5081 | 35.99977 | 35.18298 | 34.6592 | 34.42879 | 34.49192
76.448413 | -0.4862868 | 120.6855 | -5.887457 | 5.907506 | 0.0810478 | 20.11424 | 0.9812429 | 0.9845843 | 5.907506 | 2.747825 | 21.63017 | 11.69718 | 1236.055 | 884.0157 | 35.39284 | 2191.538 | 3.456929e-06 | 0.007575992 | 6.013368 | 5.949245 | 5.907506 | 5.888627 | 5.892828 | 883.3446 | 883.9134 | 884.2064 | 884.3189 | 884.2949 | 36.3383 | 35.60571 | 35.13285 | 34.92001 | 34.96732
0.464341 | -0.1035271 | 216.6005 | 0.06772113 | 0.1237094 | 0.01725452 | 36.10008 | -0.01128686 | 0.02061823 | 0.1237094 | 0.124541 | 14.26686 | 0.001547655 | 1.786469 | 381.9192 | 1.302346 | 399.401 | 5.286942e-06 | 0.00211161 | 1.429341 | 0.7686206 | 0.1237094 | 0.5626674 | 1.222558 | 538.1856 | 398.1035 | 134.0941 | 339.7949 | 499.4181 | 2.710171 | 0.9979734 | 0.08845139 | 0.625734 | 2.0894
1 | -0.1020195 | 219.5819 | 0.03201916 | 0.1069262 | 0.01700325 | 36.59699 | -0.005336527 | 0.01782103 | 0.1069262 | 0.1209401 | 14.61754 | 0.0003459757 | 1.34433 | 381.1786 | 1.324408 | 398.5861 | 1.515692e-05 | 0.006041338 | 1.44481 | 0.7739002 | 0.1069262 | 0.5700984 | 1.24083 | 540.9488 | 399.4628 | 120.3762 | 342.1141 | 502.9911 | 2.759722 | 1.008525 | 0.07482808 | 0.6378303 | 2.141135
2 | -0.09697222 | 222.0272 | -0.06058359 | 0.1143415 | 0.01616204 | 37.00453 | 0.01009726 | 0.01905692 | 0.1143415 | 0.1092694 | 14.85362 | 0.001238613 | 1.532328 | 384.7357 | 1.351163 | 402.5833 | 1.973995e-05 | 0.007946975 | 1.455619 | 0.7780273 | 0.1143415 | 0.5848667 | 1.261868 | 542.869 | 400.5214 | 126.5538 | 346.6665 | 507.0676 | 2.7946 | 1.016808 | 0.08078443 | 0.662167 | 2.201455
3 | -0.09146247 | 224.0323 | -0.1768529 | 0.1991038 | 0.01524374 | 37.33872 | 0.02947548 | 0.03318396 | 0.1991038 | 0.09720529 | 15.03394 | 0.01055479 | 4.482673 | 401.3205 | 1.412251 | 422.3572 | 1.973995e-05 | 0.008337311 | 1.471771 | 0.796175 | 0.1991038 | 0.6191547 | 1.290359 | 545.7226 | 405.1366 | 186.2567 | 356.9614 | 512.5253 | 2.847114 | 1.053596 | 0.1559374 | 0.7201914 | 2.284415
4 | -0.08817957 | 224.7004 | -0.2911061 | 0.3041684 | 0.0146966 | 37.45006 | 0.04851769 | 0.05069473 | 0.3041684 | 0.09035247 | 15.07654 | 0.02859751 | 10.02752 | 418.4806 | 1.492885 | 445.1965 | 1.973995e-05 | 0.008788158 | 1.49061 | 0.8279103 | 0.3041684 | 0.6657071 | 1.318096 | 549.0273 | 413.0574 | 242.1673 | 370.3792 | 517.7718 | 2.908961 | 1.11936 | 0.2671331 | 0.8023751 | 2.366595
5 | -0.08073507 | 226.3553 | -0.4028407 | 0.4108513 | 0.01345585 | 37.72588 | 0.06714012 | 0.06847521 | 0.4108513 | 0.07574057 | 15.19817 | 0.05476364 | 17.56053 | 435.9391 | 1.609567 | 470.4378 | 1.973995e-05 | 0.009286421 | 1.518972 | 0.8713672 | 0.4108513 | 0.7320048 | 1.363957 | 553.9554 | 423.6146 | 287.3029 | 388.5165 | 526.3059 | 3.003284 | 1.21237 | 0.4004767 | 0.9261851 | 2.505521
6 | -0.07524621 | 225.6634 | -0.5154701 | 0.5209332 | 0.01254104 | 37.61056 | 0.08591168 | 0.0868222 | 0.5209332 | 0.06579204 | 15.04517 | 0.08966698 | 27.11576 | 452.0386 | 1.732581 | 496.0876 | 1.973995e-05 | 0.009792746 | 1.543481 | 0.9225058 | 0.5209332 | 0.8021193 | 1.402529 | 558.1691 | 435.6452 | 326.3903 | 406.6345 | 533.354 | 3.085961 | 1.326198 | 0.5596549 | 1.065775 | 2.625317
7 | -0.07078153 | 226.1687 | -0.6276426 | 0.6316212 | 0.01179692 | 37.69479 | 0.1046071 | 0.1052702 | 0.6316212 | 0.05821621 | 15.06266 | 0.1329384 | 38.34892 | 468.962 | 1.893767 | 524.4585 | 1.973995e-05 | 0.01035279 | 1.583211 | 0.9873113 | 0.6316212 | 0.8826345 | 1.454331 | 564.9139 | 450.3402 | 360.615 | 426.3004 | 542.6407 | 3.222301 | 1.477243 | 0.7418153 | 1.237043 | 2.790433
8 | -0.06332587 | 225.6848 | -0.7401468 | 0.7428509 | 0.01055431 | 37.61413 | 0.1233578 | 0.1238085 | 0.7428509 | 0.0465979 | 14.92608 | 0.1848678 | 51.10525 | 485.3838 | 2.071975 | 553.7185 | 1.973995e-05 | 0.01093038 | 1.621812 | 1.055995 | 0.7428509 | 0.9697314 | 1.510225 | 571.3676 | 465.3122 | 391.3862 | 446.4111 | 552.4416 | 3.357497 | 1.645623 | 0.947197 | 1.435518 | 2.97404
9 | -0.05424223 | 225.9407 | -0.8511218 | 0.8528485 | 0.009040372 | 37.65678 | 0.1418536 | 0.1421414 | 0.8528485 | 0.03418843 | 14.88049 | 0.2444607 | 65.02147 | 501.9702 | 2.27993 | 584.4307 | 1.973995e-05 | 0.01153663 | 1.668898 | 1.131053 | 0.8528485 | 1.062746 | 1.576553 | 579.1115 | 481.0405 | 419.155 | 466.7529 | 563.7909 | 3.526062 | 1.839387 | 1.172317 | 1.662634 | 3.199253
10 | -0.04905252 | 224.9512 | -0.9649401 | 0.966186 | 0.008175419 | 37.49187 | 0.1608233 | 0.161031 | 0.966186 | 0.02795932 | 14.71279 | 0.3142145 | 80.58188 | 518.3049 | 2.507824 | 616.4495 | 1.973995e-05 | 0.01216868 | 1.720401 | 1.214007 | 0.966186 | 1.157105 | 1.640104 | 587.4253 | 497.7351 | 445.6137 | 486.3577 | 574.3924 | 3.715033 | 2.065392 | 1.427171 | 1.909024 | 3.422503
11 | -0.04000701 | 224.3991 | -1.077901 | 1.078643 | 0.006667835 | 37.39985 | 0.1796502 | 0.1797739 | 1.078643 | 0.01859843 | 14.58209 | 0.3920879 | 97.13196 | 534.6066 | 2.763128 | 649.4945 | 1.973995e-05 | 0.01282099 | 1.77632 | 1.299567 | 1.078643 | 1.256624 | 1.71341 | 596.2728 | 514.2743 | 470.1245 | 506.0552 | 586.3062 | 3.925641 | 2.311543 | 1.703015 | 2.186344 | 3.689099
12 | -0.03305035 | 223.2455 | -1.192844 | 1.193302 | 0.005508392 | 37.20758 | 0.1988073 | 0.1988836 | 1.193302 | 0.01269277 | 14.39626 | 0.4801676 | 115.0408 | 550.7932 | 3.043529 | 683.7666 | 1.973995e-05 | 0.01349752 | 1.83765 | 1.39096 | 1.193302 | 1.358143 | 1.787882 | 605.769 | 531.2522 | 493.6317 | 525.2335 | 598.0795 | 4.163131 | 2.589104 | 2.007816 | 2.4877 | 3.969893
13 | -0.02376927 | 221.799 | -1.308532 | 1.308748 | 0.003961545 | 36.9665 | 0.2180887 | 0.2181247 | 1.308748 | 0.006565016 | 14.17244 | 0.5778225 | 134.0349 | 566.7872 | 3.349138 | 718.9281 | 1.973995e-05 | 0.01419161 | 1.901577 | 1.484833 | 1.308748 | 1.462966 | 1.86737 | 615.4443 | 548.0167 | 516.0109 | 544.1693 | 610.295 | 4.417923 | 2.889929 | 2.338743 | 2.818428 | 4.280666
14 | -0.01319618 | 219.7663 | -1.425858 | 1.425919 | 0.002199363 | 36.62771 | 0.237643 | 0.2376532 | 1.425919 | 0.002023488 | 13.88578 | 0.6860856 | 154.2147 | 582.5962 | 3.680663 | 755.0655 | 1.973995e-05 | 0.01490496 | 1.968214 | 1.581855 | 1.425919 | 1.570607 | 1.950115 | 625.2952 | 564.6854 | 537.572 | 562.7855 | 622.6428 | 4.691389 | 3.2176 | 2.69927 | 3.178738 | 4.616318
15 | -0.004272549 | 217.9311 | -1.546524 | 1.54653 | 0.0007120915 | 36.32185 | 0.2577541 | 0.2577551 | 1.54653 | 0.0002121183 | 13.64355 | 0.807122 | 175.8555 | 598.6911 | 4.051736 | 793.0492 | 1.973995e-05 | 0.01565475 | 2.044084 | 1.685596 | 1.54653 | 1.682215 | 2.038507 | 636.2286 | 581.8246 | 558.6905 | 581.2767 | 635.4349 | 5.012525 | 3.586802 | 3.096326 | 3.574464 | 4.988563
16 | 0.00936231 | 216.2013 | -1.666151 | 1.666177 | 0.001560385 | 36.03356 | 0.2776918 | 0.2776962 | 1.666177 | 0.001018521 | 13.43297 | 0.9368156 | 198.1216 | 614.3755 | 4.448007 | 831.316 | 1.973995e-05 | 0.01641014 | 2.120959 | 1.789005 | 1.666177 | 1.795909 | 2.132596 | 647.0099 | 598.2545 | 578.6677 | 599.3291 | 648.6164 | 5.348536 | 3.974202 | 3.51621 | 4.000755 | 5.400332
17 | 0.01842781 | 213.178 | -1.792796 | 1.792891 | 0.003071302 | 35.52967 | 0.2987994 | 0.2988152 | 1.792891 | 0.003945951 | 13.07868 | 1.084645 | 222.4988 | 630.3125 | 4.887282 | 871.8658 | 1.973995e-05 | 0.01721059 | 2.205669 | 1.901336 | 1.792891 | 1.913926 | 2.22734 | 658.5543 | 615.4083 | 598.8597 | 617.2877 | 661.4524 | 5.731176 | 4.416951 | 3.989138 | 4.467996 | 5.83115
18 | 0.0295651 | 210.3508 | -1.919586 | 1.919814 | 0.004927517 | 35.05847 | 0.319931 | 0.3199689 | 1.919814 | 0.01015694 | 12.77417 | 1.243486 | 247.6704 | 645.9659 | 5.359567 | 913.0237 | 1.973995e-05 | 0.01802304 | 2.294219 | 2.01522 | 1.919814 | 2.034 | 2.327128 | 670.2568 | 632.1039 | 618.1637 | 634.7923 | 674.5129 | 6.14504 | 4.889125 | 4.491965 | 4.96924 | 6.302464
19 | 0.04387182 | 206.0232 | -2.05098 | 2.051449 | 0.007311969 | 34.33719 | 0.34183 | 0.3419082 | 2.051449 | 0.02236533 | 12.3341 | 1.419543 | 274.5098 | 661.4888 | 5.870415 | 955.645 | 1.973995e-05 | 0.01886439 | 2.384193 | 2.133026 | 2.051449 | 2.158776 | 2.430105 | 681.7757 | 648.6756 | 637.2743 | 652.2066 | 687.5121 | 6.58009 | 5.402248 | 5.044254 | 5.517754 | 6.807731
20 | 0.05467861 | 201.9918 | -2.188238 | 2.188921 | 0.009113102 | 33.6653 | 0.3647064 | 0.3648202 | 2.188921 | 0.03474074 | 11.9402 | 1.615901 | 303.272 | 677.3708 | 6.443052 | 1000.677 | 1.973995e-05 | 0.01975331 | 2.486222 | 2.259446 | 2.188921 | 2.289136 | 2.539959 | 694.3962 | 665.7052 | 656.2993 | 669.5949 | 700.8584 | 7.091152 | 5.980826 | 5.654495 | 6.120896 | 7.36789
21 | 0.07017452 | 196.0135 | -2.328058 | 2.329115 | 0.01169575 | 32.66891 | 0.3880096 | 0.3881858 | 2.329115 | 0.05722199 | 11.39948 | 1.828997 | 333.313 | 692.7512 | 7.049807 | 1046.4 | 1.973995e-05 | 0.02065588 | 2.587011 | 2.387403 | 2.329115 | 2.422371 | 2.651227 | 706.4137 | 682.1798 | 674.7683 | 686.5524 | 713.842 | 7.614494 | 6.595881 | 6.312033 | 6.769115 | 7.957513
22 | 0.08579211 | 189.5931 | -2.475463 | 2.476949 | 0.01429869 | 31.59886 | 0.4125771 | 0.4128248 | 2.476949 | 0.08552613 | 10.86806 | 2.067942 | 365.7044 | 708.4497 | 7.729855 | 1094.906 | 1.973995e-05 | 0.02161338 | 2.698129 | 2.524225 | 2.476949 | 2.563317 | 2.77086 | 719.1569 | 698.9793 | 693.2682 | 703.6281 | 727.2161 | 8.212766 | 7.28632 | 7.043924 | 7.48981 | 8.616457
23 | 0.1028344 | 181.9047 | -2.629643 | 2.631653 | 0.01713907 | 30.31746 | 0.4382739 | 0.4386089 | 2.631653 | 0.12288 | 10.2848 | 2.333562 | 400.3214 | 724.1629 | 8.479851 | 1145.705 | 1.973995e-05 | 0.02261617 | 2.816669 | 2.668413 | 2.631653 | 2.710931 | 2.896735 | 732.1793 | 715.8003 | 711.5964 | 720.5916 | 740.6469 | 8.875634 | 8.050582 | 7.852168 | 8.283132 | 9.337737
24 | 0.1208397 | 172.0584 | -2.79747 | 2.800079 | 0.02013995 | 28.6764 | 0.466245 | 0.4666798 | 2.800079 | 0.1696772 | 9.580819 | 2.640928 | 438.7762 | 740.4166 | 9.339618 | 1200.924 | 1.973995e-05 | 0.02370618 | 2.94834 | 2.82665 | 2.800079 | 2.871267 | 3.03334 | 745.9661 | 733.2492 | 730.3919 | 737.9819 | 754.4937 | 9.641723 | 8.932607 | 8.781332 | 9.18949 | 10.15294
25 | 0.1400488 | 159.3078 | -2.973476 | 2.976772 | 0.02334146 | 26.5513 | 0.4955793 | 0.4961287 | 2.976772 | 0.2279096 | 8.736923 | 2.983695 | 479.905 | 756.475 | 10.28723 | 1258.616 | 1.973995e-05 | 0.02484502 | 3.088194 | 2.993646 | 2.976772 | 3.038867 | 3.175301 | 759.8437 | 750.5475 | 748.8509 | 755.0382 | 768.0947 | 10.48978 | 9.912579 | 9.811269 | 10.18663 | 11.03588
26 | 0.1580151 | 142.1748 | -3.150556 | 3.154516 | 0.02633586 | 23.69579 | 0.5250927 | 0.5257527 | 3.154516 | 0.2901359 | 7.648323 | 3.349655 | 522.0206 | 771.5385 | 11.28151 | 1316.129 | 1.835734e-05 | 0.02416062 | 3.229828 | 3.162673 | 3.154516 | 3.205807 | 3.313785 | 773.1079 | 766.9171 | 766.153 | 770.9137 | 780.6007 | 11.3847 | 10.95586 | 10.90432 | 11.23037 | 11.93232
26.859917 | 0.1788024 | 125.3711 | -3.247447 | 3.252365 | 0.02980039 | 20.89518 | 0.5412411 | 0.5420609 | 3.252365 | 0.3714929 | 6.873512 | 3.55885 | 545.4998 | 779.0705 | 11.82302 | 1347.197 | 8.487361e-06 | 0.01143415 | 3.300191 | 3.253875 | 3.252365 | 3.295724 | 3.382225 | 779.406 | 775.282 | 775.1461 | 779.0118 | 786.5068 | 11.84279 | 11.54025 | 11.53045 | 11.81343 | 12.38816
34.675184 | 0.2985188 | 99.6157 | -2.595999 | 2.613106 | 0.04975314 | 16.60262 | 0.4326665 | 0.4355177 | 2.613106 | 1.035494 | 9.424939 | 2.274232 | 396.1345 | 713.3786 | 7.941644 | 1130.189 | 3.205926e-06 | 0.003623304 | 2.614501 | 2.596006 | 2.613106 | 2.665117 | 2.750058 | 709.6153 | 707.4648 | 709.4536 | 715.4258 | 724.9337 | 7.760424 | 7.662092 | 7.752987 | 8.032695 | 8.500023
35 | 0.3000701 | 102.602 | -2.645048 | 2.662014 | 0.05001168 | 17.10034 | 0.4408413 | 0.443669 | 2.662014 | 1.046284 | 9.666907 | 2.360981 | 407.1962 | 719.0849 | 8.215602 | 1147.571 | 1.30759e-05 | 0.01500553 | 2.665208 | 2.645082 | 2.662014 | 2.71531 | 2.802897 | 715.4361 | 713.1389 | 715.0727 | 721.0807 | 730.6963 | 8.033188 | 7.92437 | 8.015869 | 8.307267 | 8.797315
36 | 0.3080703 | 112.2909 | -2.80868 | 2.825525 | 0.05134505 | 18.71514 | 0.4681134 | 0.4709209 | 2.825525 | 1.102818 | 10.62391 | 2.662136 | 444.6514 | 737.3763 | 9.163906 | 1205.58 | 1.973995e-05 | 0.0237981 | 2.83406 | 2.808901 | 2.825525 | 2.883211 | 2.979574 | 734.0408 | 731.3437 | 733.1288 | 739.235 | 749.1334 | 8.975019 | 8.831414 | 8.926176 | 9.258868 | 9.828054
37 | 0.3180836 | 117.2227 | -3.044219 | 3.060791 | 0.05301394 | 19.53712 | 0.5073698 | 0.5101319 | 3.060791 | 1.175673 | 11.41162 | 3.127356 | 499.7243 | 761.0807 | 10.57789 | 1287.098 | 1.973995e-05 | 0.02540724 | 3.070199 | 3.044485 | 3.060791 | 3.118461 | 3.215268 | 758.1018 | 755.5904 | 757.1861 | 762.7445 | 771.7806 | 10.37868 | 10.22093 | 10.32083 | 10.67798 | 11.29103
38 | 0.3296132 | 117.4874 | -3.277134 | 3.293669 | 0.05493553 | 19.58123 | 0.5461891 | 0.5489448 | 3.293669 | 1.262447 | 11.9804 | 3.624216 | 555.4702 | 782.1288 | 12.05646 | 1366.523 | 1.973995e-05 | 0.02697509 | 3.300101 | 3.277267 | 3.293669 | 3.348729 | 3.440592 | 779.398 | 777.3753 | 778.8303 | 783.6387 | 791.4015 | 11.84219 | 11.69256 | 11.79995 | 12.164 | 12.7836
39 | 0.3466884 | 113.3446 | -3.502957 | 3.520072 | 0.0577814 | 18.89077 | 0.5838262 | 0.5866786 | 3.520072 | 1.396634 | 12.5577 | 4.140906 | 610.7147 | 800.4502 | 13.5694 | 1442.83 | 1.973995e-05 | 0.02848139 | 3.520029 | 3.502957 | 3.520072 | 3.57088 | 3.653977 | 797.8541 | 796.4877 | 797.8575 | 801.8589 | 808.1929 | 13.33171 | 13.21295 | 13.332 | 13.68856 | 14.28178
40 | 0.3614321 | 104.8677 | -3.738027 | 3.75546 | 0.06023868 | 17.47795 | 0.6230045 | 0.62591 | 3.75546 | 1.51795 | 12.79663 | 4.715312 | 669.1342 | 817.4285 | 15.22537 | 1520.818 | 1.973995e-05 | 0.03002088 | 3.748476 | 3.73825 | 3.75546 | 3.799731 | 3.870136 | 815.0806 | 814.3515 | 815.5764 | 818.6769 | 823.4573 | 14.97158 | 14.89616 | 15.0232 | 15.35248 | 15.88343
41 | 0.3784069 | 92.11191 | -3.980345 | 3.998292 | 0.06306781 | 15.35199 | 0.6633909 | 0.6663821 | 3.998292 | 1.66388 | 13.00145 | 5.34647 | 730.3447 | 832.8608 | 17.02817 | 1600.245 | 1.859532e-05 | 0.02975708 | 3.98463 | 3.981523 | 3.998292 | 4.034689 | 4.09019 | 830.8392 | 830.6453 | 831.6878 | 833.9148 | 837.2171 | 16.76603 | 16.74177 | 16.87293 | 17.15937 | 17.60077
41.884029 | 0.3977541 | 75.17589 | -4.123754 | 4.142893 | 0.06629235 | 12.52932 | 0.6872924 | 0.6904821 | 4.142893 | 1.838372 | 13.29552 | 5.738669 | 767.2093 | 840.9383 | 18.12821 | 1647.148 | 8.725345e-06 | 0.01437194 | 4.124218 | 4.127173 | 4.142893 | 4.171231 | 4.211935 | 839.1859 | 839.3549 | 840.2484 | 841.8364 | 844.0659 | 17.87415 | 17.89799 | 18.02507 | 18.25531 | 18.58854
[9 empty] | average loss/m^3 | 54.44002 | 361.5978 | 3.672878 | 672.8513 | 772.5028 | 17.30932 | 1882.374
[9 empty] | % of average total loss/m^3 | 2.892% | 19.21% | 0.1951% | 35.74% | 41.04% | 0.9195% | 100%
[15 empty] | maximum = | 2795.014
[9 empty] | sum of segment losses/m | 0.09098069 | 0.6056936 | 0.005954603 | 1.114906 | 1.333125 | 0.02854923 | 3.179209 | sum | 3.179209
[9 empty] | % of total loss | 2.862% | 19.05% | 0.1873% | 35.07% | 41.93% | 0.898% | 100%

## dip001
Appendix 20-4(1): Hysteresis and coupling losses in SIS300 | [9 empty] | with Kim Anderson Jc transport current correction and magnetoresistance in ret
using scaled dipole001 data | [5 empty] | no proximity loss
filament coupling term includes magnetoresistance | [8 empty] | crossover transverse power
cable half width |  |  | c | 0.007642 | m
cable half thickness |  |  | b | 0.000844 | m |  |  |  | adjacent transverse power
cable twist pitch |  |  | p | 0.1 | m
crossover resistance |  |  | Rc | 0.043 | ohm
adjacent resistance |  |  | Ra | 3.88e-05 | ohm |  |  |  | adjacent parallel power
number of strands |  |  | N | 36
wire radius |  |  | aw | 0.4125 | mm |  | filament coupling power
radius of fil't boundary |  |  | afb | 0.37125 | mm
permeability fs |  |  | mo | 1.256637e-06 | henry/m |  | hysteresis power
cable filling factor |  |  | lc | 0.88
wire filling factor |  |  | lw | 0.847
matrix ratio |  |  | mat | 1.4 |  |  | proximity power
filament filling factor |  |  | lf | 0.4166667
wire trans res'y intercept |  |  | Cret | 1.24e-10 | ohm.m |  | transport current correction
wire trans res'y gradient |  |  | mret | 9e-11 | ohm.m/T
wire twist pitch |  |  | pw | 0.006 | m |  | calc hyst & prox'y loss at 5 points in cable
filament diameter |  |  | df | 3.5e-06 | m | [9 empty] | ramp'g | mean | loss/ | fraction
Mod'd Kim Anderson |  |  | J0 = | 35000000000 | A/m^2 | [9 empty] | power | power | cycle | of total
Mod'd Kim Anderson |  |  | B0 = | 0.149 | Tesla |  | Block limits for integration | [7 empty] | Watts | Watts | Joules | %
Mod'd Kim Anderson |  |  | A0 = | 5000000000 | A/m^2 |  | block | min f |  | max f |  |  |  | transv'se cros'r | 0.1692664 |  | 1.489544 | 1.033%
Mod'd Kim Anderson |  |  | A1 = | -700000000 | A/m^2/T |  | 1 | 0.495253 |  | 62.001557 |  |  |  | transv'se adj'nt | 6.244264 |  | 54.94953 | 38.12%
Kim Anderson |  |  | Jso | 32000000000 | A/m^2 |  | 2 | 67.221915 |  | 76.448413 |  |  |  | parallel adjacent | 0.06138766 |  | 0.5402114 | 0.3747%
Kim Anderson |  |  | Bso | 0.5 | Tesla |  | 3 | 0.464341 |  | 26.859917 |  |  |  | fil'nt coupling | 4.459625 |  | 39.2447 | 27.22%
max magnet current |  |  | Iext | 5954 | Amp |  | 4 | 34.675184 |  | 41.884029 |  |  |  | hysteresis | 5.3325 |  | 46.926 | 32.55%
max aperture field |  |  | Bext | 6 | Tesla |  | radii | r in |  | r out |  |  |  | delta hysteresis | 0.1141969 |  | 1.004933 | 0.6971%
computed aperture field |  |  | Bcomp | 6 | Tesla |  | 1&2 | 0.050158 |  | 0.065442 |  |  |  | total hysteresis | 5.446697 |  | 47.93093 | 33.25%
min magnet current |  |  | Iinj | 1587.733 | Amp |  | 3&4 | 0.066358 |  | 0.081642 |  |  |  | total magnet | 16.38124 |  | 144.1549 | 100%
min aperture field |  |  | Binj | 1.6 | Tesla
ramp ratio Bi / Be |  |  | fr | 0.2666667 |  |  |  |  | inner coil area / deg = | 1.54185e-05 |  | m^2
ramp time |  |  | Tr | 4.4 | sec |  |  |  | outer coil area / deg = | 1.973995e-05
ramp rate |  |  | B` | 1 | T/s |  |  |  | length of magnet = | 1 |  | m
cook factor trans Rc |  |  | ftc | 1 |  |  |  |  | cycle time = |  |  | sec
cook factor trans Ra |  |  | fta | 2 |  |  |  |  | ramping/average factor
cook factor par'l Ra |  |  | fpa | 1
cook factor hysteresis |  |  | fh | 1
[16 empty] | sum of | area / | loss/m/ | Hysteresis detail
dc fields as computed at centre of cable |  |  |  |  | actual ramp rates and field |  |  |  |  | components of loss per unit volume of winding | [5 empty] | loss/m3 | segm't | segm't | fields in 5 sections of cable |  |  |  |  | Hyst loss powers in 5 sections of cable |  |  |  |  | transp cur correction in 5 sections
angle | Btrans | Gtrans | Bparl | Bmod | B`trans | G`trans | B`parl | B`mod | Bmod | Ptc | Pta | Ppa | Pfm | Ph | DPh | Ps | As | Pd | B1 | B2 | B3 | B4 | B5 | Ph1 | Ph2 | Ph3 | Ph4 | Ph5 | dPht1 | dPht2 | dPht3 | dPht4 | dPht5
0.495253 | -3.835991 | 256.6224 | 0.05762262 | 3.836424 | 0.6393318 | 42.7704 | 0.00960377 | 0.639404 | 3.836424 | 79.52813 | 2846.748 | 0.002887885 | 689.4412 | 798.0805 | 16.74142 | 4430.543 | 3.891222e-06 | 0.01724022 | 5.405185 | 4.620794 | 3.836424 | 3.052092 | 2.267836 | 882.9394 | 863.1272 | 821.1912 | 756.3361 | 666.8086 | 29.68929 | 22.10201 | 15.62807 | 10.26748 | 6.020249
1 | -3.83645 | 258.0464 | 0.01048165 | 3.836464 | 0.6394083 | 43.00773 | 0.001746942 | 0.6394106 | 3.836464 | 79.54714 | 2847.96 | 9.555498e-05 | 689.4512 | 797.8137 | 16.75409 | 4431.526 | 1.160047e-05 | 0.0514078 | 5.414052 | 4.625258 | 3.836464 | 3.047671 | 2.258881 | 883.0387 | 863.302 | 821.194 | 755.903 | 665.6308 | 29.78143 | 22.14204 | 15.62837 | 10.24042 | 5.978178
2 | -3.841632 | 260.02 | -0.08912135 | 3.842665 | 0.640272 | 43.33666 | 0.01485356 | 0.6404442 | 3.842665 | 79.76219 | 2856.283 | 0.00690808 | 691.0109 | 797.9028 | 16.81825 | 4441.784 | 1.54185e-05 | 0.06848566 | 5.432021 | 4.637317 | 3.842665 | 3.048106 | 2.253736 | 883.2314 | 863.7707 | 821.614 | 755.9456 | 664.9524 | 29.96857 | 22.25036 | 15.67519 | 10.24308 | 5.954071
3 | -3.845626 | 261.9019 | -0.2082545 | 3.851261 | 0.6409376 | 43.65031 | 0.03470908 | 0.6418768 | 3.851261 | 79.92813 | 2862.848 | 0.03772096 | 693.1737 | 798.2498 | 16.90015 | 4451.137 | 1.54185e-05 | 0.06862988 | 5.450769 | 4.650872 | 3.851261 | 3.052157 | 2.254103 | 883.4204 | 864.2914 | 822.1937 | 756.3425 | 665.0009 | 30.16444 | 22.37243 | 15.7402 | 10.26788 | 5.95579
4 | -3.844237 | 262.4051 | -0.3242715 | 3.85789 | 0.6407062 | 43.73418 | 0.05404525 | 0.6429816 | 3.85789 | 79.87042 | 2861.013 | 0.09145583 | 694.8425 | 798.7888 | 16.95533 | 4451.561 | 1.54185e-05 | 0.06863642 | 5.458118 | 4.657659 | 3.85789 | 3.059351 | 2.263347 | 883.4911 | 864.5496 | 822.639 | 757.0456 | 666.2187 | 30.2414 | 22.43367 | 15.79043 | 10.31199 | 5.999141
5 | -3.841477 | 262.7994 | -0.4408452 | 3.86669 | 0.6402462 | 43.7999 | 0.0734742 | 0.6444483 | 3.86669 | 79.75577 | 2857.133 | 0.1690309 | 697.0589 | 799.5701 | 17.02633 | 4450.713 | 1.54185e-05 | 0.06862333 | 5.465934 | 4.665676 | 3.86669 | 3.069969 | 2.277893 | 883.5642 | 864.8524 | 823.2276 | 758.0795 | 668.1268 | 30.32336 | 22.50613 | 15.85723 | 10.37727 | 6.067666
6 | -3.837409 | 263.0239 | -0.5566166 | 3.877568 | 0.6395682 | 43.83732 | 0.09276944 | 0.6462613 | 3.877568 | 79.58694 | 2851.28 | 0.2694674 | 699.8003 | 800.589 | 17.11198 | 4448.638 | 1.54185e-05 | 0.06859134 | 5.473806 | 4.674677 | 3.877568 | 3.084043 | 2.297822 | 883.6356 | 865.1897 | 823.9512 | 759.4431 | 670.7252 | 30.40601 | 22.58761 | 15.94 | 10.4641 | 6.162177
7 | -3.827947 | 263.4406 | -0.6735421 | 3.886751 | 0.6379911 | 43.90677 | 0.112257 | 0.6477919 | 3.886751 | 79.19493 | 2837.651 | 0.3945694 | 702.116 | 801.5286 | 17.18683 | 4438.072 | 1.54185e-05 | 0.06842842 | 5.480067 | 4.681933 | 3.886751 | 3.096795 | 2.317416 | 883.6909 | 865.4595 | 824.5586 | 760.6718 | 673.262 | 30.47182 | 22.6534 | 16.01004 | 10.5431 | 6.255801
8 | -3.817473 | 263.5098 | -0.7895289 | 3.898263 | 0.6362455 | 43.9183 | 0.1315882 | 0.6497105 | 3.898263 | 78.76214 | 2822.451 | 0.5421631 | 705.0207 | 802.7423 | 17.27672 | 4426.795 | 1.54185e-05 | 0.06825456 | 5.485581 | 4.689905 | 3.898263 | 3.113737 | 2.343482 | 883.7384 | 865.7537 | 825.3157 | 762.2942 | 676.6094 | 30.52985 | 22.72579 | 16.09805 | 10.64849 | 6.381424
9 | -3.80603 | 263.2639 | -0.9047801 | 3.912095 | 0.6343383 | 43.87731 | 0.1507967 | 0.6520159 | 3.912095 | 78.29066 | 2805.767 | 0.712 | 708.5136 | 804.2102 | 17.382 | 4414.876 | 1.54185e-05 | 0.06807078 | 5.490581 | 4.698709 | 3.912095 | 3.134699 | 2.375587 | 883.7806 | 866.0761 | 826.2188 | 764.2859 | 680.6898 | 30.58251 | 22.80588 | 16.20413 | 10.77962 | 6.537843
10 | -3.792321 | 263.6329 | -1.019989 | 3.927095 | 0.6320535 | 43.93881 | 0.1699982 | 0.6545158 | 3.927095 | 77.72768 | 2786.104 | 0.9048679 | 712.3046 | 805.6967 | 17.50227 | 4400.24 | 1.54185e-05 | 0.06784512 | 5.499483 | 4.709964 | 3.927095 | 3.155828 | 2.40734 | 883.8535 | 866.484 | 827.1902 | 766.276 | 684.6795 | 30.67638 | 22.90846 | 16.31954 | 10.9126 | 6.694379
11 | -3.76958 | 263.6276 | -1.136715 | 3.93724 | 0.6282634 | 43.93793 | 0.1894525 | 0.6562067 | 3.93724 | 76.79831 | 2753.404 | 1.123821 | 714.8706 | 806.9903 | 17.58228 | 4370.77 | 1.54185e-05 | 0.06739073 | 5.500041 | 4.714525 | 3.93724 | 3.174237 | 2.438957 | 883.858 | 866.6481 | 827.8425 | 767.9957 | 688.6073 | 30.68226 | 22.9501 | 16.39784 | 11.02912 | 6.852059
12 | -3.750797 | 263.1918 | -1.251876 | 3.954197 | 0.6251329 | 43.86529 | 0.208646 | 0.6590328 | 3.954197 | 76.03487 | 2726.375 | 1.363065 | 719.1629 | 808.8068 | 17.71145 | 4349.454 | 1.54185e-05 | 0.06706207 | 5.504103 | 4.724209 | 3.954197 | 3.201206 | 2.480782 | 883.8902 | 866.9939 | 828.9243 | 770.4908 | 693.7349 | 30.72515 | 23.03863 | 16.52912 | 11.20092 | 7.063426
13 | -3.728815 | 263.619 | -1.366276 | 3.971243 | 0.6214692 | 43.9365 | 0.2277127 | 0.6618738 | 3.971243 | 75.14624 | 2695.278 | 1.623569 | 723.4821 | 810.5232 | 17.84971 | 4323.902 | 1.54185e-05 | 0.0666681 | 5.512476 | 4.736003 | 3.971243 | 3.226538 | 2.519732 | 883.9549 | 867.4105 | 830.0011 | 772.8087 | 698.4408 | 30.81365 | 23.14667 | 16.66161 | 11.3635 | 7.263111
14 | -3.702052 | 263.6692 | -1.481646 | 3.987538 | 0.6170086 | 43.94487 | 0.2469411 | 0.6645897 | 3.987538 | 74.0714 | 2657.481 | 1.909339 | 727.615 | 812.2843 | 17.97937 | 4291.341 | 1.54185e-05 | 0.06616605 | 5.516709 | 4.745278 | 3.987538 | 3.253073 | 2.561977 | 883.9866 | 867.7347 | 831.0204 | 775.2098 | 703.4698 | 30.85844 | 23.23181 | 16.78876 | 11.53504 | 7.482787
15 | -3.671263 | 263.4356 | -1.597122 | 4.00362 | 0.6118772 | 43.90593 | 0.2661871 | 0.66727 | 4.00362 | 72.84448 | 2614.224 | 2.218555 | 731.6976 | 814.0963 | 18.10537 | 4253.187 | 1.54185e-05 | 0.06557777 | 5.517993 | 4.75291 | 4.00362 | 3.280963 | 2.607179 | 883.9961 | 867.9991 | 832.0168 | 777.704 | 708.7656 | 30.87202 | 23.30199 | 16.91471 | 11.71671 | 7.721418
16 | -3.640031 | 263.0158 | -1.710158 | 4.021749 | 0.6066718 | 43.83596 | 0.2850263 | 0.6702914 | 4.021749 | 71.61033 | 2570.64 | 2.543701 | 736.3044 | 816.0479 | 18.24628 | 4215.393 | 1.54185e-05 | 0.06499505 | 5.519618 | 4.761715 | 4.021749 | 3.311765 | 2.655917 | 884.0081 | 868.3016 | 833.1286 | 780.4235 | 714.3777 | 30.88923 | 23.38309 | 17.05725 | 11.91899 | 7.982862
17 | -3.60176 | 263.1734 | -1.824839 | 4.037662 | 0.6002933 | 43.86224 | 0.3041399 | 0.6729436 | 4.037662 | 70.11244 | 2518.002 | 2.896298 | 740.3521 | 817.8292 | 18.37565 | 4167.568 | 1.54185e-05 | 0.06425766 | 5.520996 | 4.76916 | 4.037662 | 3.339892 | 2.702107 | 884.0182 | 868.5552 | 834.0946 | 782.8749 | 719.6035 | 30.90383 | 23.45177 | 17.18287 | 12.1052 | 8.234599
18 | -3.566117 | 264.3206 | -1.939372 | 4.059354 | 0.5943528 | 44.05343 | 0.3232287 | 0.676559 | 4.059354 | 68.73164 | 2469.87 | 3.271269 | 745.8756 | 819.8311 | 18.56038 | 4126.14 | 1.54185e-05 | 0.06361891 | 5.533081 | 4.784751 | 4.059354 | 3.371722 | 2.75033 | 884.1035 | 869.0798 | 835.3963 | 785.6121 | 724.9636 | 31.03196 | 23.59592 | 17.35484 | 12.31766 | 8.501537
19 | -3.523863 | 264.36 | -2.050432 | 4.076994 | 0.5873105 | 44.06001 | 0.3417386 | 0.6794991 | 4.076994 | 67.11254 | 2412.922 | 3.65666 | 750.3724 | 821.7203 | 18.70359 | 4074.487 | 1.54185e-05 | 0.0628225 | 5.533935 | 4.792717 | 4.076994 | 3.40289 | 2.800622 | 884.1093 | 869.3445 | 836.4422 | 788.2547 | 730.4505 | 31.04102 | 23.66975 | 17.49532 | 12.52747 | 8.784409
20 | -3.472817 | 265.0004 | -2.162116 | 4.090868 | 0.5788028 | 44.16673 | 0.3603526 | 0.6818113 | 4.090868 | 65.18224 | 2345.26 | 4.065854 | 753.912 | 823.3689 | 18.82288 | 4010.612 | 1.54185e-05 | 0.06183763 | 5.532866 | 4.797678 | 4.090868 | 3.430022 | 2.847329 | 884.102 | 869.5082 | 837.2568 | 790.5248 | 735.4528 | 31.02968 | 23.71578 | 17.6062 | 12.71154 | 9.051215
21 | -3.424784 | 266.0689 | -2.272568 | 4.110196 | 0.5707973 | 44.34482 | 0.3787613 | 0.6850327 | 4.110196 | 63.39164 | 2282.682 | 4.491875 | 758.8478 | 825.2642 | 18.99025 | 3953.668 | 1.54185e-05 | 0.06095965 | 5.539083 | 4.808959 | 4.110196 | 3.461837 | 2.897912 | 884.144 | 869.8772 | 838.3798 | 793.1508 | 740.7694 | 31.09569 | 23.82061 | 17.76125 | 12.92907 | 9.344615
22 | -3.369497 | 268.1263 | -2.380854 | 4.12577 | 0.5615828 | 44.68772 | 0.396809 | 0.6876283 | 4.12577 | 61.36147 | 2212.07 | 4.930142 | 762.8286 | 826.8831 | 19.13738 | 3887.21 | 1.54185e-05 | 0.05993497 | 5.545781 | 4.81841 | 4.12577 | 3.48861 | 2.943185 | 884.1877 | 870.1828 | 839.2747 | 795.3307 | 745.4396 | 31.16689 | 23.90862 | 17.88667 | 13.11355 | 9.61114
23 | -3.309918 | 270.2125 | -2.486364 | 4.139754 | 0.551653 | 45.03542 | 0.4143941 | 0.6899591 | 4.139754 | 59.21069 | 2137.231 | 5.376795 | 766.4061 | 828.4287 | 19.27259 | 3815.926 | 1.54185e-05 | 0.05883587 | 5.549987 | 4.825734 | 4.139754 | 3.514531 | 2.988444 | 884.2143 | 870.4175 | 840.0708 | 797.4153 | 750.0257 | 31.21165 | 23.97694 | 17.99967 | 13.29341 | 9.881292
24 | -3.244706 | 272.512 | -2.588947 | 4.150995 | 0.5407843 | 45.41867 | 0.4314912 | 0.6918325 | 4.150995 | 56.90051 | 2056.877 | 5.829619 | 769.2836 | 829.835 | 19.3882 | 3738.114 | 1.54185e-05 | 0.05763613 | 5.551393 | 4.83016 | 4.150995 | 3.538206 | 3.032303 | 884.223 | 870.5583 | 840.7054 | 799.2969 | 754.3915 | 31.22662 | 24.01827 | 18.09075 | 13.45873 | 10.14663
25 | -3.176387 | 276.2626 | -2.68814 | 4.161193 | 0.5293978 | 46.04376 | 0.4480233 | 0.6935321 | 4.161193 | 54.5296 | 1974.987 | 6.284887 | 771.8956 | 831.102 | 19.50984 | 3658.309 | 1.54185e-05 | 0.05640565 | 5.558568 | 4.836678 | 4.161193 | 3.558635 | 3.07222 | 884.2667 | 870.7645 | 841.2772 | 800.9035 | 758.2981 | 31.30306 | 24.0792 | 18.17358 | 13.60221 | 10.39113
26 | -3.103661 | 281.184 | -2.77915 | 4.1661 | 0.5172768 | 46.864 | 0.4631917 | 0.69435 | 4.1661 | 52.0612 | 1890.173 | 6.717658 | 773.153 | 832.0312 | 19.60072 | 3573.737 | 1.54185e-05 | 0.05510168 | 5.566164 | 4.840507 | 4.1661 | 3.57209 | 3.104969 | 884.3109 | 870.8849 | 841.551 | 801.953 | 761.4559 | 31.38409 | 24.11502 | 18.21351 | 13.69711 | 10.59388
27 | -3.023734 | 287.6156 | -2.862336 | 4.163644 | 0.5039556 | 47.93593 | 0.477056 | 0.6939407 | 4.163644 | 49.41431 | 1799.757 | 7.125825 | 772.5238 | 832.5472 | 19.64808 | 3481.017 | 1.54185e-05 | 0.05367207 | 5.57328 | 4.840014 | 4.163644 | 3.5766 | 3.129556 | 884.3505 | 870.8694 | 841.4141 | 802.3032 | 763.7989 | 31.46009 | 24.11041 | 18.19353 | 13.729 | 10.74738
28 | -2.943326 | 293.716 | -2.932045 | 4.154522 | 0.4905544 | 48.95267 | 0.4886741 | 0.6924204 | 4.154522 | 46.82118 | 1711.15 | 7.477132 | 770.1869 | 832.7325 | 19.63941 | 3388.007 | 1.54185e-05 | 0.05223801 | 5.572692 | 4.832326 | 4.154522 | 3.575044 | 3.148653 | 884.3472 | 870.627 | 840.9036 | 802.1825 | 765.6023 | 31.4538 | 24.03851 | 18.11938 | 13.71799 | 10.86736
29 | -2.874136 | 297.042 | -2.992947 | 4.149504 | 0.4790226 | 49.507 | 0.4988245 | 0.6915841 | 4.149504 | 44.64575 | 1636.068 | 7.790977 | 768.9019 | 833.1827 | 19.63596 | 3310.225 | 1.54185e-05 | 0.05103872 | 5.563728 | 4.823097 | 4.149504 | 3.580982 | 3.174491 | 884.2969 | 870.3332 | 840.6215 | 802.6428 | 768.0193 | 31.35809 | 23.95233 | 18.07866 | 13.76001 | 11.03073
30 | -2.814667 | 297.5604 | -3.051174 | 4.151147 | 0.4691112 | 49.5934 | 0.5085291 | 0.6918578 | 4.151147 | 42.81735 | 1571.968 | 8.097071 | 769.3224 | 834.0217 | 19.65695 | 3245.884 | 1.54185e-05 | 0.05004668 | 5.548159 | 4.814531 | 4.151147 | 3.597084 | 3.209469 | 884.2028 | 870.0577 | 840.714 | 803.8844 | 771.2497 | 31.1922 | 23.87248 | 18.09198 | 13.87428 | 11.25383
31 | -2.758965 | 297.6917 | -3.106301 | 4.154635 | 0.4598276 | 49.61528 | 0.5177168 | 0.6924392 | 4.154635 | 41.13942 | 1512.992 | 8.392299 | 770.2159 | 834.9163 | 19.68868 | 3187.345 | 1.54185e-05 | 0.04914409 | 5.533149 | 4.807317 | 4.154635 | 3.614946 | 3.245123 | 884.104 | 869.8238 | 840.91 | 805.2502 | 774.4933 | 31.03268 | 23.80534 | 18.1203 | 14.00159 | 11.48351
32 | -2.711237 | 295.7609 | -3.16186 | 4.165113 | 0.4518728 | 49.29349 | 0.5269767 | 0.6941855 | 4.165113 | 39.72835 | 1462.499 | 8.695194 | 772.9001 | 836.159 | 19.75525 | 3139.737 | 1.54185e-05 | 0.04841005 | 5.515646 | 4.802905 | 4.165113 | 3.641864 | 3.288298 | 883.9787 | 869.6797 | 841.496 | 807.2858 | 778.3549 | 30.84718 | 23.76432 | 18.20548 | 14.19453 | 11.76473
33 | -2.669279 | 292.245 | -3.221354 | 4.183559 | 0.4448798 | 48.7075 | 0.5368923 | 0.6972599 | 4.183559 | 38.50823 | 1418.042 | 9.025487 | 777.6295 | 837.7897 | 19.87043 | 3100.865 | 1.54185e-05 | 0.0478107 | 5.498417 | 4.803055 | 4.183559 | 3.678464 | 3.340078 | 883.8449 | 869.6846 | 842.518 | 810.0098 | 782.891 | 30.66513 | 23.76571 | 18.35591 | 14.45897 | 12.10644
34 | -2.637545 | 287.2009 | -3.285142 | 4.212933 | 0.4395908 | 47.86682 | 0.5475237 | 0.7021555 | 4.212933 | 37.59805 | 1383.856 | 9.38647 | 785.1699 | 839.8949 | 20.06039 | 3075.966 | 1.54185e-05 | 0.04742679 | 5.485792 | 4.81151 | 4.212933 | 3.726722 | 3.401408 | 883.7402 | 869.96 | 844.1198 | 813.5247 | 788.1299 | 30.53207 | 23.84435 | 18.59674 | 14.81135 | 12.51745
35 | -2.609298 | 279.6282 | -3.360035 | 4.254206 | 0.434883 | 46.6047 | 0.5600058 | 0.7090344 | 4.254206 | 36.79705 | 1352.497 | 9.81932 | 795.7845 | 842.5807 | 20.326 | 3057.805 | 1.54185e-05 | 0.04714677 | 5.471942 | 4.825928 | 4.254206 | 3.790542 | 3.47842 | 883.6189 | 870.4237 | 846.3174 | 818.0394 | 794.5043 | 30.38643 | 23.97875 | 18.93777 | 15.28384 | 13.04319
36 | -2.576454 | 273.9472 | -3.445874 | 4.302576 | 0.429409 | 45.65786 | 0.5743123 | 0.717096 | 4.302576 | 35.87653 | 1317.783 | 10.32744 | 808.2526 | 845.5129 | 20.67454 | 3038.427 | 1.54185e-05 | 0.04684799 | 5.472407 | 4.850614 | 4.302576 | 3.859838 | 3.561884 | 883.6231 | 871.2003 | 848.8139 | 822.7695 | 801.1576 | 30.3913 | 24.20973 | 19.34135 | 15.8052 | 13.62509
37 | -2.535283 | 270.0788 | -3.5385 | 4.353004 | 0.4225472 | 45.01313 | 0.58975 | 0.7255007 | 4.353004 | 34.73911 | 1276.207 | 10.89011 | 821.2833 | 848.439 | 21.06332 | 3012.622 | 1.54185e-05 | 0.04645013 | 5.481536 | 4.880201 | 4.353004 | 3.929896 | 3.647282 | 883.7037 | 872.1024 | 851.3262 | 827.3707 | 807.6922 | 30.48728 | 24.48802 | 19.76662 | 16.34114 | 14.23353
38 | -2.48591 | 267.6299 | -3.634621 | 4.403432 | 0.4143184 | 44.60498 | 0.6057701 | 0.7339054 | 4.403432 | 33.39923 | 1228.092 | 11.48979 | 834.346 | 851.2569 | 21.47075 | 2980.055 | 1.54185e-05 | 0.04594799 | 5.495645 | 4.911913 | 4.403432 | 3.999011 | 3.732627 | 883.8224 | 873.0347 | 853.7464 | 831.7322 | 813.9488 | 30.63588 | 24.78806 | 20.19649 | 16.87856 | 14.85476
39 | -2.428774 | 266.7174 | -3.73128 | 4.452123 | 0.4047956 | 44.4529 | 0.6218801 | 0.7420204 | 4.452123 | 31.88157 | 1174.337 | 12.10904 | 846.9884 | 853.8863 | 21.88253 | 2941.084 | 1.54185e-05 | 0.04534712 | 5.51371 | 4.944338 | 4.452123 | 4.065187 | 3.815695 | 883.9642 | 873.9509 | 855.9958 | 835.7434 | 819.777 | 30.8267 | 25.09672 | 20.61591 | 17.40123 | 15.47208
40 | -2.364593 | 267.6805 | -3.826949 | 4.498537 | 0.3940988 | 44.61342 | 0.6378248 | 0.7497562 | 4.498537 | 30.21888 | 1116.22 | 12.73794 | 859.0666 | 856.3112 | 22.29658 | 2896.851 | 1.54185e-05 | 0.04466511 | 5.536625 | 4.97755 | 4.498537 | 4.127557 | 3.895596 | 884.1276 | 874.8506 | 858.0604 | 839.3768 | 825.1407 | 31.06958 | 25.41484 | 21.01972 | 17.90109 | 16.07764
41 | -2.288742 | 270.605 | -3.918878 | 4.538276 | 0.3814569 | 45.10083 | 0.6531464 | 0.7563793 | 4.538276 | 28.31126 | 1050.27 | 13.35726 | 869.428 | 858.4046 | 22.67468 | 2842.446 | 1.54185e-05 | 0.04382627 | 5.559293 | 5.006657 | 4.538276 | 4.182554 | 3.969891 | 884.271 | 875.6067 | 859.7663 | 842.4626 | 829.9161 | 31.31079 | 25.69529 | 21.36854 | 18.3477 | 16.65108
42 | -2.206062 | 274.4734 | -4.002152 | 4.569894 | 0.367677 | 45.74557 | 0.6670253 | 0.761649 | 4.569894 | 26.30274 | 981.167 | 13.93096 | 877.6852 | 860.131 | 22.99318 | 2782.21 | 1.54185e-05 | 0.04289752 | 5.577035 | 5.028885 | 4.569894 | 4.22919 | 4.036836 | 884.3706 | 876.164 | 861.083 | 844.9928 | 834.0447 | 31.50022 | 25.91049 | 21.64813 | 18.7307 | 17.17634
43 | -2.121182 | 280.0043 | -4.074599 | 4.593666 | 0.3535304 | 46.66738 | 0.6790998 | 0.7656111 | 4.593666 | 24.31765 | 913.597 | 14.43988 | 883.9011 | 861.5121 | 23.26065 | 2721.028 | 1.54185e-05 | 0.04195419 | 5.594137 | 5.046333 | 4.593666 | 4.266527 | 4.095109 | 884.4562 | 876.589 | 862.0493 | 846.9614 | 837.5044 | 31.68337 | 26.08004 | 21.85953 | 19.04017 | 17.64016
44 | -2.039186 | 283.196 | -4.139 | 4.614066 | 0.3398643 | 47.19933 | 0.6898334 | 0.769011 | 4.614066 | 22.47394 | 850.0615 | 14.89995 | 889.2402 | 862.7283 | 23.47621 | 2662.88 | 1.54185e-05 | 0.04105763 | 5.59895 | 5.056632 | 4.614066 | 4.302145 | 4.150432 | 884.4784 | 876.8349 | 862.8623 | 848.7921 | 840.6738 | 31.735 | 26.18038 | 22.04175 | 19.33774 | 18.08619
45 | -1.963681 | 284.505 | -4.198154 | 4.63471 | 0.3272802 | 47.41749 | 0.6996923 | 0.7724517 | 4.63471 | 20.84047 | 793.1421 | 15.32888 | 894.6483 | 863.8842 | 23.6757 | 2611.52 | 1.54185e-05 | 0.04026573 | 5.59794 | 5.06482 | 4.63471 | 4.338357 | 4.204143 | 884.4738 | 877.0276 | 863.6698 | 850.606 | 843.6438 | 31.72416 | 26.26028 | 22.22693 | 19.64263 | 18.52451
46 | -1.893439 | 285.8602 | -4.256097 | 4.658269 | 0.3155731 | 47.64336 | 0.7093494 | 0.7763781 | 4.658269 | 19.37618 | 742.1969 | 15.75494 | 900.8256 | 865.0751 | 23.90263 | 2567.131 | 1.54185e-05 | 0.03958133 | 5.601051 | 5.076619 | 4.658269 | 4.376527 | 4.258593 | 884.4879 | 877.3012 | 864.5727 | 852.4666 | 846.5473 | 31.75756 | 26.37565 | 22.43918 | 19.96656 | 18.9742
47 | -1.82219 | 285.8416 | -4.311162 | 4.680437 | 0.3036983 | 47.64027 | 0.718527 | 0.7800729 | 4.680437 | 17.94539 | 691.8503 | 16.16526 | 906.6441 | 866.179 | 24.10389 | 2522.888 | 1.54185e-05 | 0.03889916 | 5.597227 | 5.084709 | 4.680437 | 4.414254 | 4.311809 | 884.4705 | 877.4859 | 865.4041 | 854.2537 | 849.2808 | 31.71652 | 26.45489 | 22.63983 | 20.28934 | 19.41887
48 | -1.758296 | 285.9329 | -4.366431 | 4.707157 | 0.2930493 | 47.65549 | 0.7277386 | 0.7845262 | 4.707157 | 16.70896 | 648.3885 | 16.58239 | 913.6644 | 867.3543 | 24.34842 | 2487.047 | 1.54185e-05 | 0.03834654 | 5.600035 | 5.098521 | 4.707157 | 4.455068 | 4.366443 | 884.4833 | 877.7959 | 866.3827 | 856.1292 | 851.9802 | 31.74665 | 26.59045 | 22.88286 | 20.64142 | 19.88073
49 | -1.693632 | 284.0837 | -4.421407 | 4.734683 | 0.2822719 | 47.34729 | 0.7369011 | 0.7891139 | 4.734683 | 15.50256 | 605.164 | 17.00258 | 920.9047 | 868.5005 | 24.58176 | 2451.656 | 1.54185e-05 | 0.03780087 | 5.596117 | 5.110066 | 4.734683 | 4.497762 | 4.421617 | 884.4654 | 878.0499 | 867.3642 | 858.0266 | 854.5965 | 31.7046 | 26.70404 | 23.13457 | 21.01295 | 20.35263
50 | -1.633788 | 282.3608 | -4.478406 | 4.767114 | 0.272298 | 47.06013 | 0.746401 | 0.7945191 | 4.767114 | 14.42636 | 566.5782 | 17.44379 | 929.4457 | 869.7241 | 24.86292 | 2422.481 | 1.54185e-05 | 0.03735103 | 5.598742 | 5.127443 | 4.767114 | 4.544232 | 4.47936 | 884.4775 | 878.4232 | 868.4857 | 860.0171 | 857.2168 | 31.73277 | 26.87544 | 23.43289 | 21.42108 | 20.8524
51 | -1.575233 | 279.8919 | -4.534938 | 4.800731 | 0.2625388 | 46.64865 | 0.755823 | 0.8001219 | 4.800731 | 13.41081 | 529.821 | 17.88696 | 938.3108 | 870.9143 | 25.14951 | 2395.493 | 1.54185e-05 | 0.03693492 | 5.600532 | 5.145336 | 4.800731 | 4.591685 | 4.536974 | 884.4855 | 878.7964 | 869.6085 | 861.9696 | 859.7114 | 31.75198 | 27.05252 | 23.74413 | 21.84187 | 21.35707
52 | -1.51873 | 276.7421 | -4.593918 | 4.838453 | 0.2531217 | 46.12369 | 0.765653 | 0.8064088 | 4.838453 | 12.46599 | 495.282 | 18.35525 | 948.2727 | 872.1461 | 25.46988 | 2371.992 | 1.54185e-05 | 0.03657256 | 5.604656 | 5.166795 | 4.838453 | 4.642922 | 4.59718 | 884.5037 | 879.229 | 870.8204 | 863.9868 | 862.1904 | 31.79628 | 27.26564 | 24.0958 | 22.3008 | 21.89087
53 | -1.464514 | 272.9832 | -4.654271 | 4.879246 | 0.2440856 | 45.49721 | 0.7757118 | 0.8132076 | 4.879246 | 11.59184 | 462.9975 | 18.84071 | 959.0623 | 873.3795 | 25.81605 | 2351.688 | 1.54185e-05 | 0.03625951 | 5.610756 | 5.191098 | 4.879246 | 4.696723 | 4.658757 | 884.5295 | 879.6992 | 872.0738 | 866.0036 | 864.5912 | 31.86184 | 27.50801 | 24.47901 | 22.78781 | 22.44359
54 | -1.413809 | 268.7355 | -4.719003 | 4.92624 | 0.2356348 | 44.78925 | 0.7865005 | 0.82104 | 4.92624 | 10.80306 | 433.5426 | 19.36843 | 971.5134 | 874.6787 | 26.21987 | 2336.126 | 1.54185e-05 | 0.03601957 | 5.622518 | 5.221634 | 4.92624 | 4.756033 | 4.724562 | 884.5755 | 880.2605 | 873.4442 | 868.1067 | 867.0064 | 31.98846 | 27.81407 | 24.9242 | 23.33074 | 23.04186
55 | -1.360726 | 264.4589 | -4.785011 | 4.974726 | 0.2267876 | 44.07649 | 0.7975018 | 0.829121 | 4.974726 | 10.00707 | 403.8496 | 19.91405 | 984.383 | 875.9316 | 26.64235 | 2320.728 | 1.54185e-05 | 0.03578215 | 5.635775 | 5.253706 | 4.974726 | 4.816782 | 4.791858 | 884.6215 | 880.8144 | 874.7756 | 870.1304 | 869.3161 | 32.13148 | 28.13733 | 25.38772 | 23.89346 | 23.66177
56 | -1.313185 | 258.216 | -4.858146 | 5.032498 | 0.2188642 | 43.036 | 0.809691 | 0.8387497 | 5.032498 | 9.320038 | 377.2625 | 20.52745 | 999.7477 | 877.2638 | 27.14138 | 2311.263 | 1.54185e-05 | 0.03563621 | 5.653687 | 5.29359 | 5.032498 | 4.88631 | 4.865393 | 884.6739 | 881.4525 | 876.2529 | 872.2848 | 871.6548 | 32.3252 | 28.54193 | 25.94556 | 24.54568 | 24.34854
57 | -1.263511 | 252.0405 | -4.933301 | 5.092535 | 0.2105851 | 42.00675 | 0.8222168 | 0.8487559 | 5.092535 | 8.628264 | 350.5914 | 21.16748 | 1015.749 | 878.5276 | 27.67068 | 2302.334 | 1.54185e-05 | 0.03549855 | 5.674684 | 5.336141 | 5.092535 | 4.95788 | 4.941092 | 884.721 | 882.0713 | 877.6624 | 874.3225 | 873.8609 | 32.55304 | 28.97676 | 26.53166 | 25.22619 | 25.06573
58 | -1.214002 | 244.7798 | -5.013497 | 5.158387 | 0.2023336 | 40.79663 | 0.8355829 | 0.8597311 | 5.158387 | 7.965336 | 324.5975 | 21.86127 | 1033.339 | 879.7605 | 28.25602 | 2295.78 | 1.54185e-05 | 0.03539749 | 5.699289 | 5.383824 | 5.158387 | 5.035085 | 5.021449 | 884.7564 | 882.6888 | 879.0614 | 876.3162 | 875.9795 | 32.82105 | 29.46792 | 27.18203 | 25.97068 | 25.8384
59 | -1.168142 | 236.7069 | -5.100489 | 5.232547 | 0.1946904 | 39.45116 | 0.8500815 | 0.8720911 | 5.232547 | 7.374918 | 300.9475 | 22.62651 | 1053.197 | 880.961 | 28.92773 | 2294.035 | 1.54185e-05 | 0.03537058 | 5.731897 | 5.439995 | 5.232547 | 5.119828 | 5.108114 | 884.7707 | 883.3133 | 880.453 | 878.2609 | 878.0073 | 33.17791 | 30.0518 | 27.92386 | 26.80026 | 26.68481
60 | -1.123592 | 226.1341 | -5.195822 | 5.315922 | 0.1872653 | 37.68902 | 0.8659703 | 0.8859869 | 5.315922 | 6.823116 | 277.911 | 23.48023 | 1075.581 | 882.0883 | 29.68545 | 2295.569 | 1.54185e-05 | 0.03539424 | 5.768624 | 5.503654 | 5.315922 | 5.213779 | 5.202268 | 884.7421 | 883.8867 | 881.7852 | 880.1193 | 879.9084 | 33.58216 | 30.7204 | 28.76973 | 27.73518 | 27.61978
61 | -1.074717 | 213.5276 | -5.283228 | 5.39143 | 0.1791195 | 35.58793 | 0.8805381 | 0.8985717 | 5.39143 | 6.24243 | 253.3778 | 24.27687 | 1095.906 | 882.9321 | 30.36277 | 2293.098 | 1.54185e-05 | 0.03535614 | 5.794615 | 5.558463 | 5.39143 | 5.300056 | 5.288263 | 884.6932 | 884.266 | 882.7799 | 881.5507 | 881.3705 | 33.8697 | 31.30194 | 29.54666 | 28.6078 | 28.48773
62 | -1.027264 | 199.611 | -5.30616 | 5.404684 | 0.1712106 | 33.2685 | 0.88436 | 0.9007806 | 5.404684 | 5.703344 | 230.155 | 24.48807 | 1099.478 | 883.0983 | 30.39738 | 2273.321 | 7.721255e-06 | 0.01755289 | 5.762557 | 5.553065 | 5.404684 | 5.322528 | 5.309672 | 884.75 | 884.2334 | 882.9337 | 881.8803 | 881.6939 | 33.51521 | 31.24442 | 29.68409 | 28.83729 | 28.70589
62.001557 | -1.027191 | 199.5898 | -5.306179 | 5.404689 | 0.1711984 | 33.26496 | 0.8843632 | 0.9007814 | 5.404689 | 5.702531 | 230.1202 | 24.48825 | 1099.48 | 883.0984 | 30.39728 | 2273.286 | 1.200331e-08 | 2.728695e-05 | 5.762496 | 5.553042 | 5.404689 | 5.322546 | 5.309689 | 884.7501 | 884.2332 | 882.9338 | 881.8806 | 881.6942 | 33.51453 | 31.24418 | 29.68414 | 28.83748 | 28.70606
67.221915 | -0.8205349 | 175.2447 | -4.7408 | 4.811285 | 0.1367558 | 29.20745 | 0.7901334 | 0.8018809 | 4.811285 | 3.638813 | 150.7579 | 19.54777 | 941.0966 | 871.4282 | 24.39606 | 2010.865 | 5.998453e-06 | 0.01206208 | 5.104362 | 4.930976 | 4.811285 | 4.74935 | 4.747432 | 877.925 | 873.5779 | 869.9527 | 867.876 | 867.8095 | 26.64789 | 24.96929 | 23.84226 | 23.26925 | 23.25161
68 | -0.7980961 | 178.5223 | -4.78843 | 4.854484 | 0.133016 | 29.75372 | 0.7980716 | 0.8090807 | 4.854484 | 3.442516 | 144.7101 | 19.94252 | 952.5109 | 872.7657 | 24.8205 | 2018.192 | 1.370771e-05 | 0.02766478 | 5.147748 | 4.973416 | 4.854484 | 4.795077 | 4.797405 | 878.8458 | 874.7407 | 871.32 | 869.4225 | 869.4992 | 27.07643 | 25.37514 | 24.24604 | 23.69163 | 23.71324
69 | -0.7662941 | 180.6988 | -4.87919 | 4.938998 | 0.1277157 | 30.11646 | 0.8131983 | 0.8231663 | 4.938998 | 3.173632 | 135.8289 | 20.70567 | 974.8974 | 875.1092 | 25.63378 | 2035.349 | 1.54185e-05 | 0.03138203 | 5.225628 | 5.05424 | 4.938998 | 4.883878 | 4.890913 | 880.3314 | 876.7781 | 873.8026 | 872.2123 | 872.4213 | 27.85423 | 26.15706 | 25.04575 | 24.52271 | 24.58916
70 | -0.7314265 | 180.3703 | -5.015232 | 5.068288 | 0.1219044 | 30.06171 | 0.8358721 | 0.8447146 | 5.068288 | 2.891392 | 125.8111 | 21.87641 | 1009.282 | 878.1455 | 26.87927 | 2064.886 | 1.54185e-05 | 0.03183745 | 5.340095 | 5.176687 | 5.068288 | 5.018464 | 5.028957 | 882.1256 | 879.4229 | 877.1085 | 875.9049 | 876.1657 | 29.01734 | 27.36416 | 26.29416 | 25.80949 | 25.91119
71 | -0.6969851 | 177.4066 | -5.151499 | 5.198436 | 0.1161642 | 29.56777 | 0.8585832 | 0.866406 | 5.198436 | 2.625503 | 115.6716 | 23.08135 | 1044.057 | 880.5938 | 28.14671 | 2094.176 | 1.54185e-05 | 0.03228906 | 5.450868 | 5.298468 | 5.198436 | 5.153821 | 5.166061 | 883.4214 | 881.5267 | 879.8371 | 878.9694 | 879.2145 | 30.16548 | 28.59162 | 27.58141 | 27.13669 | 27.25834
72 | -0.6620539 | 172.8456 | -5.28793 | 5.329213 | 0.1103423 | 28.8076 | 0.8813216 | 0.8882022 | 5.329213 | 2.36893 | 105.462 | 24.32009 | 1079.155 | 882.4678 | 29.44168 | 2123.216 | 1.54185e-05 | 0.03273681 | 5.560247 | 5.420265 | 5.329213 | 5.28962 | 5.302636 | 884.2766 | 883.1066 | 881.9749 | 881.3915 | 881.5894 | 31.32096 | 29.84606 | 28.90575 | 28.50153 | 28.6341
73 | -0.6257465 | 165.7382 | -5.430904 | 5.466835 | 0.1042911 | 27.62303 | 0.9051507 | 0.9111391 | 5.466835 | 2.116228 | 94.78984 | 25.653 | 1116.251 | 883.8168 | 30.82494 | 2153.452 | 1.54185e-05 | 0.03320301 | 5.672835 | 5.547702 | 5.466835 | 5.432211 | 5.444712 | 884.7175 | 884.1999 | 883.5725 | 883.2334 | 883.3607 | 32.53295 | 31.18733 | 30.3328 | 29.97054 | 30.10109
74 | -0.5877683 | 155.8894 | -5.582433 | 5.61329 | 0.09796138 | 25.98156 | 0.9304055 | 0.9355484 | 5.61329 | 1.867145 | 83.68142 | 27.10447 | 1155.9 | 884.5676 | 32.32393 | 2185.445 | 1.54185e-05 | 0.03369629 | 5.791171 | 5.682981 | 5.61329 | 5.583541 | 5.594371 | 884.701 | 884.7353 | 884.5398 | 884.4044 | 884.4573 | 33.83153 | 32.64329 | 31.8891 | 31.56984 | 31.68587
75 | -0.5485168 | 143.781 | -5.736224 | 5.762389 | 0.09141947 | 23.96349 | 0.9560373 | 0.9603982 | 5.762389 | 1.626093 | 72.5144 | 28.61844 | 1196.439 | 884.6177 | 33.88279 | 2217.698 | 1.54185e-05 | 0.03419359 | 5.911186 | 5.820692 | 5.762389 | 5.737259 | 5.745737 | 884.183 | 884.6204 | 884.7502 | 884.7694 | 884.7654 | 35.17442 | 34.15943 | 33.51336 | 33.23678 | 33.32995
76 | -0.5034363 | 128.1701 | -5.84377 | 5.865416 | 0.08390606 | 21.36169 | 0.9739617 | 0.9775693 | 5.865416 | 1.369792 | 60.35419 | 29.70162 | 1224.549 | 884.2565 | 34.95253 | 2235.183 | 1.116618e-05 | 0.02495846 | 5.983817 | 5.911944 | 5.865416 | 5.844837 | 5.850482 | 883.6246 | 884.1781 | 884.4401 | 884.5318 | 884.5081 | 35.99977 | 35.18298 | 34.6592 | 34.42879 | 34.49192
76.448413 | -0.4862868 | 120.6855 | -5.887457 | 5.907506 | 0.0810478 | 20.11424 | 0.9812429 | 0.9845843 | 5.907506 | 1.278058 | 55.74785 | 30.14737 | 1236.055 | 884.0157 | 35.39284 | 2242.637 | 3.456929e-06 | 0.007752635 | 6.013368 | 5.949245 | 5.907506 | 5.888627 | 5.892828 | 883.3446 | 883.9134 | 884.2064 | 884.3189 | 884.2949 | 36.3383 | 35.60571 | 35.13285 | 34.92001 | 34.96732
0.464341 | -0.1035271 | 216.6005 | 0.06772113 | 0.1237094 | 0.01725452 | 36.10008 | -0.01128686 | 0.02061823 | 0.1237094 | 0.05792605 | 36.77026 | 0.003988801 | 1.786469 | 381.9192 | 1.302346 | 421.8402 | 5.286942e-06 | 0.002230245 | 1.429341 | 0.7686206 | 0.1237094 | 0.5626674 | 1.222558 | 538.1856 | 398.1035 | 134.0941 | 339.7949 | 499.4181 | 2.710171 | 0.9979734 | 0.08845139 | 0.625734 | 2.0894
1 | -0.1020195 | 219.5819 | 0.03201916 | 0.1069262 | 0.01700325 | 36.59699 | -0.005336527 | 0.01782103 | 0.1069262 | 0.05625123 | 37.67408 | 0.0008916898 | 1.34433 | 381.1786 | 1.324408 | 421.5785 | 1.515692e-05 | 0.006389832 | 1.44481 | 0.7739002 | 0.1069262 | 0.5700984 | 1.24083 | 540.9488 | 399.4628 | 120.3762 | 342.1141 | 502.9911 | 2.759722 | 1.008525 | 0.07482808 | 0.6378303 | 2.141135
2 | -0.09697222 | 222.0272 | -0.06058359 | 0.1143415 | 0.01616204 | 37.00453 | 0.01009726 | 0.01905692 | 0.1143415 | 0.050823 | 38.28254 | 0.003192301 | 1.532328 | 384.7357 | 1.351163 | 425.9557 | 1.973995e-05 | 0.008408345 | 1.455619 | 0.7780273 | 0.1143415 | 0.5848667 | 1.261868 | 542.869 | 400.5214 | 126.5538 | 346.6665 | 507.0676 | 2.7946 | 1.016808 | 0.08078443 | 0.662167 | 2.201455
3 | -0.09146247 | 224.0323 | -0.1768529 | 0.1991038 | 0.01524374 | 37.33872 | 0.02947548 | 0.03318396 | 0.1991038 | 0.04521176 | 38.74727 | 0.02720308 | 4.482673 | 401.3205 | 1.412251 | 446.0351 | 1.973995e-05 | 0.008804713 | 1.471771 | 0.796175 | 0.1991038 | 0.6191547 | 1.290359 | 545.7226 | 405.1366 | 186.2567 | 356.9614 | 512.5253 | 2.847114 | 1.053596 | 0.1559374 | 0.7201914 | 2.284415
4 | -0.08817957 | 224.7004 | -0.2911061 | 0.3041684 | 0.0146966 | 37.45006 | 0.04851769 | 0.05069473 | 0.3041684 | 0.0420244 | 38.85705 | 0.07370493 | 10.02752 | 418.4806 | 1.492885 | 468.9738 | 1.973995e-05 | 0.009257521 | 1.49061 | 0.8279103 | 0.3041684 | 0.6657071 | 1.318096 | 549.0273 | 413.0574 | 242.1673 | 370.3792 | 517.7718 | 2.908961 | 1.11936 | 0.2671331 | 0.8023751 | 2.366595
5 | -0.08073507 | 226.3553 | -0.4028407 | 0.4108513 | 0.01345585 | 37.72588 | 0.06714012 | 0.06847521 | 0.4108513 | 0.03522817 | 39.17055 | 0.1411434 | 17.56053 | 435.9391 | 1.609567 | 494.4561 | 1.973995e-05 | 0.00976054 | 1.518972 | 0.8713672 | 0.4108513 | 0.7320048 | 1.363957 | 553.9554 | 423.6146 | 287.3029 | 388.5165 | 526.3059 | 3.003284 | 1.21237 | 0.4004767 | 0.9261851 | 2.505521
6 | -0.07524621 | 225.6634 | -0.5154701 | 0.5209332 | 0.01254104 | 37.61056 | 0.08591168 | 0.0868222 | 0.5209332 | 0.03060095 | 38.77621 | 0.2311005 | 27.11576 | 452.0386 | 1.732581 | 519.9249 | 1.973995e-05 | 0.01026329 | 1.543481 | 0.9225058 | 0.5209332 | 0.8021193 | 1.402529 | 558.1691 | 435.6452 | 326.3903 | 406.6345 | 533.354 | 3.085961 | 1.326198 | 0.5596549 | 1.065775 | 2.625317
7 | -0.07078153 | 226.1687 | -0.6276426 | 0.6316212 | 0.01179692 | 37.69479 | 0.1046071 | 0.1052702 | 0.6316212 | 0.02707731 | 38.82128 | 0.3426247 | 38.34892 | 468.962 | 1.893767 | 548.3957 | 1.973995e-05 | 0.01082531 | 1.583211 | 0.9873113 | 0.6316212 | 0.8826345 | 1.454331 | 564.9139 | 450.3402 | 360.615 | 426.3004 | 542.6407 | 3.222301 | 1.477243 | 0.7418153 | 1.237043 | 2.790433
8 | -0.06332587 | 225.6848 | -0.7401468 | 0.7428509 | 0.01055431 | 37.61413 | 0.1233578 | 0.1238085 | 0.7428509 | 0.02167344 | 38.46928 | 0.4764635 | 51.10525 | 485.3838 | 2.071975 | 577.5284 | 1.973995e-05 | 0.01140038 | 1.621812 | 1.055995 | 0.7428509 | 0.9697314 | 1.510225 | 571.3676 | 465.3122 | 391.3862 | 446.4111 | 552.4416 | 3.357497 | 1.645623 | 0.947197 | 1.435518 | 2.97404
9 | -0.05424223 | 225.9407 | -0.8511218 | 0.8528485 | 0.009040372 | 37.65678 | 0.1418536 | 0.1421414 | 0.8528485 | 0.0159016 | 38.35177 | 0.6300533 | 65.02147 | 501.9702 | 2.27993 | 608.2693 | 1.973995e-05 | 0.01200721 | 1.668898 | 1.131053 | 0.8528485 | 1.062746 | 1.576553 | 579.1115 | 481.0405 | 419.155 | 466.7529 | 563.7909 | 3.526062 | 1.839387 | 1.172317 | 1.662634 | 3.199253
10 | -0.04905252 | 224.9512 | -0.9649401 | 0.966186 | 0.008175419 | 37.49187 | 0.1608233 | 0.161031 | 0.966186 | 0.01300434 | 37.91956 | 0.8098313 | 80.58188 | 518.3049 | 2.507824 | 640.137 | 1.973995e-05 | 0.01263627 | 1.720401 | 1.214007 | 0.966186 | 1.157105 | 1.640104 | 587.4253 | 497.7351 | 445.6137 | 486.3577 | 574.3924 | 3.715033 | 2.065392 | 1.427171 | 1.909024 | 3.422503
11 | -0.04000701 | 224.3991 | -1.077901 | 1.078643 | 0.006667835 | 37.39985 | 0.1796502 | 0.1797739 | 1.078643 | 0.008650431 | 37.58271 | 1.010536 | 97.13196 | 534.6066 | 2.763128 | 673.1036 | 1.973995e-05 | 0.01328703 | 1.77632 | 1.299567 | 1.078643 | 1.256624 | 1.71341 | 596.2728 | 514.2743 | 470.1245 | 506.0552 | 586.3062 | 3.925641 | 2.311543 | 1.703015 | 2.186344 | 3.689099
12 | -0.03305035 | 223.2455 | -1.192844 | 1.193302 | 0.005508392 | 37.20758 | 0.1988073 | 0.1988836 | 1.193302 | 0.005903612 | 37.10376 | 1.237545 | 115.0408 | 550.7932 | 3.043529 | 707.2247 | 1.973995e-05 | 0.01396058 | 1.83765 | 1.39096 | 1.193302 | 1.358143 | 1.787882 | 605.769 | 531.2522 | 493.6317 | 525.2335 | 598.0795 | 4.163131 | 2.589104 | 2.007816 | 2.4877 | 3.969893
13 | -0.02376927 | 221.799 | -1.308532 | 1.308748 | 0.003961545 | 36.9665 | 0.2180887 | 0.2181247 | 1.308748 | 0.003053496 | 36.52692 | 1.489233 | 134.0349 | 566.7872 | 3.349138 | 742.1905 | 1.973995e-05 | 0.01465081 | 1.901577 | 1.484833 | 1.308748 | 1.462966 | 1.86737 | 615.4443 | 548.0167 | 516.0109 | 544.1693 | 610.295 | 4.417923 | 2.889929 | 2.338743 | 2.818428 | 4.280666
14 | -0.01319618 | 219.7663 | -1.425858 | 1.425919 | 0.002199363 | 36.62771 | 0.237643 | 0.2376532 | 1.425919 | 0.000941157 | 35.7881 | 1.768262 | 154.2147 | 582.5962 | 3.680663 | 778.0489 | 1.973995e-05 | 0.01535865 | 1.968214 | 1.581855 | 1.425919 | 1.570607 | 1.950115 | 625.2952 | 564.6854 | 537.572 | 562.7855 | 622.6428 | 4.691389 | 3.2176 | 2.69927 | 3.178738 | 4.616318
15 | -0.004272549 | 217.9311 | -1.546524 | 1.54653 | 0.0007120915 | 36.32185 | 0.2577541 | 0.2577551 | 1.54653 | 9.865967e-05 | 35.1638 | 2.080211 | 175.8555 | 598.6911 | 4.051736 | 815.8424 | 1.973995e-05 | 0.01610469 | 2.044084 | 1.685596 | 1.54653 | 1.682215 | 2.038507 | 636.2286 | 581.8246 | 558.6905 | 581.2767 | 635.4349 | 5.012525 | 3.586802 | 3.096326 | 3.574464 | 4.988563
16 | 0.00936231 | 216.2013 | -1.666151 | 1.666177 | 0.001560385 | 36.03356 | 0.2776918 | 0.2776962 | 1.666177 | 0.0004737308 | 34.62107 | 2.414473 | 198.1216 | 614.3755 | 4.448007 | 853.9812 | 1.973995e-05 | 0.01685755 | 2.120959 | 1.789005 | 1.666177 | 1.795909 | 2.132596 | 647.0099 | 598.2545 | 578.6677 | 599.3291 | 648.6164 | 5.348536 | 3.974202 | 3.51621 | 4.000755 | 5.400332
17 | 0.01842781 | 213.178 | -1.792796 | 1.792891 | 0.003071302 | 35.52967 | 0.2987994 | 0.2988152 | 1.792891 | 0.001835326 | 33.70793 | 2.795476 | 222.4988 | 630.3125 | 4.887282 | 894.2038 | 1.973995e-05 | 0.01765154 | 2.205669 | 1.901336 | 1.792891 | 1.913926 | 2.22734 | 658.5543 | 615.4083 | 598.8597 | 617.2877 | 661.4524 | 5.731176 | 4.416951 | 3.989138 | 4.467996 | 5.83115
18 | 0.0295651 | 210.3508 | -1.919586 | 1.919814 | 0.004927517 | 35.05847 | 0.319931 | 0.3199689 | 1.919814 | 0.004724158 | 32.92313 | 3.20486 | 247.6704 | 645.9659 | 5.359567 | 935.1286 | 1.973995e-05 | 0.01845939 | 2.294219 | 2.01522 | 1.919814 | 2.034 | 2.327128 | 670.2568 | 632.1039 | 618.1637 | 634.7923 | 674.5129 | 6.14504 | 4.889125 | 4.491965 | 4.96924 | 6.302464
19 | 0.04387182 | 206.0232 | -2.05098 | 2.051449 | 0.007311969 | 34.33719 | 0.34183 | 0.3419082 | 2.051449 | 0.01040248 | 31.78891 | 3.658616 | 274.5098 | 661.4888 | 5.870415 | 977.327 | 1.973995e-05 | 0.01929239 | 2.384193 | 2.133026 | 2.051449 | 2.158776 | 2.430105 | 681.7757 | 648.6756 | 637.2743 | 652.2066 | 687.5121 | 6.58009 | 5.402248 | 5.044254 | 5.517754 | 6.807731
20 | 0.05467861 | 201.9918 | -2.188238 | 2.188921 | 0.009113102 | 33.6653 | 0.3647064 | 0.3648202 | 2.188921 | 0.01615848 | 30.77372 | 4.164694 | 303.272 | 677.3708 | 6.443052 | 1022.04 | 1.973995e-05 | 0.02017503 | 2.486222 | 2.259446 | 2.188921 | 2.289136 | 2.539959 | 694.3962 | 665.7052 | 656.2993 | 669.5949 | 700.8584 | 7.091152 | 5.980826 | 5.654495 | 6.120896 | 7.36789
21 | 0.07017452 | 196.0135 | -2.328058 | 2.329115 | 0.01169575 | 32.66891 | 0.3880096 | 0.3881858 | 2.329115 | 0.02661488 | 29.3801 | 4.713911 | 333.313 | 692.7512 | 7.049807 | 1067.235 | 1.973995e-05 | 0.02106716 | 2.587011 | 2.387403 | 2.329115 | 2.422371 | 2.651227 | 706.4137 | 682.1798 | 674.7683 | 686.5524 | 713.842 | 7.614494 | 6.595881 | 6.312033 | 6.769115 | 7.957513
22 | 0.08579211 | 189.5931 | -2.475463 | 2.476949 | 0.01429869 | 31.59886 | 0.4125771 | 0.4128248 | 2.476949 | 0.03977959 | 28.01046 | 5.329748 | 365.7044 | 708.4497 | 7.729855 | 1115.264 | 1.973995e-05 | 0.02201526 | 2.698129 | 2.524225 | 2.476949 | 2.563317 | 2.77086 | 719.1569 | 698.9793 | 693.2682 | 703.6281 | 727.2161 | 8.212766 | 7.28632 | 7.043924 | 7.48981 | 8.616457
23 | 0.1028344 | 181.9047 | -2.629643 | 2.631653 | 0.01713907 | 30.31746 | 0.4382739 | 0.4386089 | 2.631653 | 0.05715348 | 26.50722 | 6.014334 | 400.3214 | 724.1629 | 8.479851 | 1165.543 | 1.973995e-05 | 0.02300776 | 2.816669 | 2.668413 | 2.631653 | 2.710931 | 2.896735 | 732.1793 | 715.8003 | 711.5964 | 720.5916 | 740.6469 | 8.875634 | 8.050582 | 7.852168 | 8.283132 | 9.337737
24 | 0.1208397 | 172.0584 | -2.79747 | 2.800079 | 0.02013995 | 28.6764 | 0.466245 | 0.4666798 | 2.800079 | 0.07891961 | 24.69283 | 6.806515 | 438.7762 | 740.4166 | 9.339618 | 1220.111 | 1.973995e-05 | 0.02408493 | 2.94834 | 2.82665 | 2.800079 | 2.871267 | 3.03334 | 745.9661 | 733.2492 | 730.3919 | 737.9819 | 754.4937 | 9.641723 | 8.932607 | 8.781332 | 9.18949 | 10.15294
25 | 0.1400488 | 159.3078 | -2.973476 | 2.976772 | 0.02334146 | 26.5513 | 0.4955793 | 0.4961287 | 2.976772 | 0.1060044 | 22.51784 | 7.689935 | 479.905 | 756.475 | 10.28723 | 1276.981 | 1.973995e-05 | 0.02520755 | 3.088194 | 2.993646 | 2.976772 | 3.038867 | 3.175301 | 759.8437 | 750.5475 | 748.8509 | 755.0382 | 768.0947 | 10.48978 | 9.912579 | 9.811269 | 10.18663 | 11.03588
26 | 0.1580151 | 142.1748 | -3.150556 | 3.154516 | 0.02633586 | 23.69579 | 0.5250927 | 0.5257527 | 3.154516 | 0.1349469 | 19.71217 | 8.633131 | 522.0206 | 771.5385 | 11.28151 | 1333.321 | 1.835734e-05 | 0.02447622 | 3.229828 | 3.162673 | 3.154516 | 3.205807 | 3.313785 | 773.1079 | 766.9171 | 766.153 | 770.9137 | 780.6007 | 11.3847 | 10.95586 | 10.90432 | 11.23037 | 11.93232
26.859917 | 0.1788024 | 125.3711 | -3.247447 | 3.252365 | 0.02980039 | 20.89518 | 0.5412411 | 0.5420609 | 3.252365 | 0.1727874 | 17.71524 | 9.172293 | 545.4998 | 779.0705 | 11.82302 | 1363.454 | 8.487361e-06 | 0.01157212 | 3.300191 | 3.253875 | 3.252365 | 3.295724 | 3.382225 | 779.406 | 775.282 | 775.1461 | 779.0118 | 786.5068 | 11.84279 | 11.54025 | 11.53045 | 11.81343 | 12.38816
34.675184 | 0.2985188 | 99.6157 | -2.595999 | 2.613106 | 0.04975314 | 16.60262 | 0.4326665 | 0.4355177 | 2.613106 | 0.4816251 | 24.29108 | 5.861422 | 396.1345 | 713.3786 | 7.941644 | 1148.089 | 3.205926e-06 | 0.003680688 | 2.614501 | 2.596006 | 2.613106 | 2.665117 | 2.750058 | 709.6153 | 707.4648 | 709.4536 | 715.4258 | 724.9337 | 7.760424 | 7.662092 | 7.752987 | 8.032695 | 8.500023
35 | 0.3000701 | 102.602 | -2.645048 | 2.662014 | 0.05001168 | 17.10034 | 0.4408413 | 0.443669 | 2.662014 | 0.4866436 | 24.91471 | 6.085003 | 407.1962 | 719.0849 | 8.215602 | 1165.983 | 1.30759e-05 | 0.01524628 | 2.665208 | 2.645082 | 2.662014 | 2.71531 | 2.802897 | 715.4361 | 713.1389 | 715.0727 | 721.0807 | 730.6963 | 8.033188 | 7.92437 | 8.015869 | 8.307267 | 8.797315
36 | 0.3080703 | 112.2909 | -2.80868 | 2.825525 | 0.05134505 | 18.71514 | 0.4681134 | 0.4709209 | 2.825525 | 0.5129385 | 27.3812 | 6.861175 | 444.6514 | 737.3763 | 9.163906 | 1225.947 | 1.973995e-05 | 0.02420014 | 2.83406 | 2.808901 | 2.825525 | 2.883211 | 2.979574 | 734.0408 | 731.3437 | 733.1288 | 739.235 | 749.1334 | 8.975019 | 8.831414 | 8.926176 | 9.258868 | 9.828054
37 | 0.3180836 | 117.2227 | -3.044219 | 3.060791 | 0.05301394 | 19.53712 | 0.5073698 | 0.5101319 | 3.060791 | 0.5468248 | 29.41139 | 8.060195 | 499.7243 | 761.0807 | 10.57789 | 1309.401 | 1.973995e-05 | 0.02584752 | 3.070199 | 3.044485 | 3.060791 | 3.118461 | 3.215268 | 758.1018 | 755.5904 | 757.1861 | 762.7445 | 771.7806 | 10.37868 | 10.22093 | 10.32083 | 10.67798 | 11.29103
38 | 0.3296132 | 117.4874 | -3.277134 | 3.293669 | 0.05493553 | 19.58123 | 0.5461891 | 0.5489448 | 3.293669 | 0.5871847 | 30.87733 | 9.340764 | 555.4702 | 782.1288 | 12.05646 | 1390.461 | 1.973995e-05 | 0.02744763 | 3.300101 | 3.277267 | 3.293669 | 3.348729 | 3.440592 | 779.398 | 777.3753 | 778.8303 | 783.6387 | 791.4015 | 11.84219 | 11.69256 | 11.79995 | 12.164 | 12.7836
39 | 0.3466884 | 113.3446 | -3.502957 | 3.520072 | 0.0577814 | 18.89077 | 0.5838262 | 0.5866786 | 3.520072 | 0.6495973 | 32.36521 | 10.67244 | 610.7147 | 800.4502 | 13.5694 | 1468.422 | 1.973995e-05 | 0.02898657 | 3.520029 | 3.502957 | 3.520072 | 3.57088 | 3.653977 | 797.8541 | 796.4877 | 797.8575 | 801.8589 | 808.1929 | 13.33171 | 13.21295 | 13.332 | 13.68856 | 14.28178
40 | 0.3614321 | 104.8677 | -3.738027 | 3.75546 | 0.06023868 | 17.47795 | 0.6230045 | 0.62591 | 3.75546 | 0.7060233 | 32.98102 | 12.15287 | 669.1342 | 817.4285 | 15.22537 | 1547.628 | 1.973995e-05 | 0.0305501 | 3.748476 | 3.73825 | 3.75546 | 3.799731 | 3.870136 | 815.0806 | 814.3515 | 815.5764 | 818.6769 | 823.4573 | 14.97158 | 14.89616 | 15.0232 | 15.35248 | 15.88343
41 | 0.3784069 | 92.11191 | -3.980345 | 3.998292 | 0.06306781 | 15.35199 | 0.6633909 | 0.6663821 | 3.998292 | 0.7738979 | 33.50888 | 13.77956 | 730.3447 | 832.8608 | 17.02817 | 1628.296 | 1.859532e-05 | 0.03027869 | 3.98463 | 3.981523 | 3.998292 | 4.034689 | 4.09019 | 830.8392 | 830.6453 | 831.6878 | 833.9148 | 837.2171 | 16.76603 | 16.74177 | 16.87293 | 17.15937 | 17.60077
41.884029 | 0.3977541 | 75.17589 | -4.123754 | 4.142893 | 0.06629235 | 12.52932 | 0.6872924 | 0.6904821 | 4.142893 | 0.8550568 | 34.26681 | 14.79038 | 767.2093 | 840.9383 | 18.12821 | 1676.188 | 8.725345e-06 | 0.01462532 | 4.124218 | 4.127173 | 4.142893 | 4.171231 | 4.211935 | 839.1859 | 839.3549 | 840.2484 | 841.8364 | 844.0659 | 17.87415 | 17.89799 | 18.02507 | 18.25531 | 18.58854
[9 empty] | average loss/m^3 | 25.32094 | 931.953 | 9.466181 | 672.8513 | 772.5028 | 17.30932 | 2429.404
[9 empty] | % of average total loss/m^3 | 1.042% | 38.36% | 0.3897% | 27.7% | 31.8% | 0.7125% | 100%
[15 empty] | maximum = | 4451.561
[9 empty] | sum of segment losses/m | 0.0423166 | 1.561066 | 0.01534691 | 1.114906 | 1.333125 | 0.02854923 | 4.09531 | sum | 4.09531
[9 empty] | % of total loss | 1.033% | 38.12% | 0.3747% | 27.22% | 32.55% | 0.6971% | 100%

## IHEP
Appendix 20-4(1): Hysteresis and coupling losses in SIS300 | [9 empty] | with Kim Anderson Jc transport current correction and magnetoresistance in ret
using IHEP data | [5 empty] | no proximity loss
filament coupling term includes magnetoresistance | [8 empty] | crossover transverse power
cable half width |  |  | c | 0.007642 | m
cable half thickness |  |  | b | 0.000844 | m |  |  |  | adjacent transverse power
cable twist pitch |  |  | p | 0.1 | m
crossover resistance |  |  | Rc | 0.02 | ohm
adjacent resistance |  |  | Ra | 0.0001 | ohm |  |  |  | adjacent parallel power
number of strands |  |  | N | 36
wire radius |  |  | aw | 0.4125 | mm |  | filament coupling power
radius of fil't boundary |  |  | afb | 0.37125 | mm
permeability fs |  |  | mo | 1.256637e-06 | henry/m |  | hysteresis power
cable filling factor |  |  | lc | 0.88
wire filling factor |  |  | lw | 0.847
matrix ratio |  |  | mat | 1.4 |  |  | proximity power
filament filling factor |  |  | lf | 0.4166667
wire trans res'y intercept |  |  | Cret | 1e-10 | ohm.m |  | transport current correction
wire trans res'y gradient |  |  | mret | 2e-11 | ohm.m/T
wire twist pitch |  |  | pw | 0.006 | m |  | calc hyst & prox'y loss at 5 points in cable
filament diameter |  |  | df | 3.5e-06 | m | [9 empty] | ramp'g | mean | loss/ | fraction
Mod'd Kim Anderson |  |  | J0 = | 16200000000 | A/m^2 | [9 empty] | power | power | cycle | of total
Mod'd Kim Anderson |  |  | B0 = | 1 | Tesla |  | Block limits for integration | [7 empty] | Watts | Watts | Joules | %
Mod'd Kim Anderson |  |  | A0 = | 0 | A/m^2 |  | block | min f |  | max f |  |  |  | transv'se cros'r | 0.3639228 |  | 3.20252 | 2.024%
Mod'd Kim Anderson |  |  | A1 = | 0 | A/m^2/T |  | 1 | 0.495253 |  | 62.001557 |  |  |  | transv'se adj'nt | 2.422775 |  | 21.32042 | 13.48%
Kim Anderson |  |  | Jso | 16200000000 | A/m^2 |  | 2 | 67.221915 |  | 76.448413 |  |  |  | parallel adjacent | 0.02381841 |  | 0.209602 | 0.1325%
Kim Anderson |  |  | Bso | 1 | Tesla |  | 3 | 0.464341 |  | 26.859917 |  |  |  | fil'nt coupling | 10.19559 |  | 89.72122 | 56.72%
max magnet current |  |  | Iext | 5954 | Amp |  | 4 | 34.675184 |  | 41.884029 |  |  |  | hysteresis | 4.842219 |  | 42.61152 | 26.94%
max aperture field |  |  | Bext | 6 | Tesla |  | radii | r in |  | r out |  |  |  | delta hysteresis | 0.1280119 |  | 1.126505 | 0.7121%
computed aperture field |  |  | Bcomp | 6 | Tesla |  | 1&2 | 0.050158 |  | 0.065442 |  |  |  | total hysteresis | 4.97023 |  | 43.73803 | 27.65%
min magnet current |  |  | Iinj | 1587.733 | Amp |  | 3&4 | 0.066358 |  | 0.081642 |  |  |  | total magnet | 17.97634 |  | 158.1918 | 100%
min aperture field |  |  | Binj | 1.6 | Tesla
ramp ratio Bi / Be |  |  | fr | 0.2666667 |  |  |  |  | inner coil area / deg = | 1.54185e-05 |  | m^2
ramp time |  |  | Tr | 4.4 | sec |  |  |  | outer coil area / deg = | 1.973995e-05
ramp rate |  |  | B` | 1 | T/s |  |  |  | length of magnet = | 1 |  | m
cook factor trans Rc |  |  | ftc | 1 |  |  |  |  | cycle time = |  |  | sec
cook factor trans Ra |  |  | fta | 2 |  |  |  |  | ramping/average factor
cook factor par'l Ra |  |  | fpa | 1
cook factor hysteresis |  |  | fh | 1
[16 empty] | sum of | area / | loss/m/ | Hysteresis detail
dc fields as computed at centre of cable |  |  |  |  | actual ramp rates and field |  |  |  |  | components of loss per unit volume of winding | [5 empty] | loss/m3 | segm't | segm't | fields in 5 sections of cable |  |  |  |  | Hyst loss powers in 5 sections of cable |  |  |  |  | transp cur correction in 5 sections
angle | Btrans | Gtrans | Bparl | Bmod | B`trans | G`trans | B`parl | B`mod | Bmod | Ptc | Pta | Ppa | Pfm | Ph | DPh | Ps | As | Pd | B1 | B2 | B3 | B4 | B5 | Ph1 | Ph2 | Ph3 | Ph4 | Ph5 | dPht1 | dPht2 | dPht3 | dPht4 | dPht5
0.495253 | -3.835991 | 256.6224 | 0.05762262 | 3.836424 | 0.6393318 | 42.7704 | 0.00960377 | 0.639404 | 3.836424 | 170.9855 | 1104.538 | 0.001120499 | 1533.25 | 726.0397 | 18.81988 | 3553.635 | 3.891222e-06 | 0.01382798 | 5.405185 | 4.620794 | 3.836424 | 3.052092 | 2.267836 | 819.1545 | 784.2808 | 740.1963 | 682.6057 | 603.9613 | 32.54229 | 24.58147 | 17.72025 | 11.95866 | 7.296733
1 | -3.83645 | 258.0464 | 0.01048165 | 3.836464 | 0.6394083 | 43.00773 | 0.001746942 | 0.6394106 | 3.836464 | 171.0264 | 1105.008 | 3.707533e-05 | 1533.277 | 725.8669 | 18.83239 | 3554.011 | 1.160047e-05 | 0.04122821 | 5.414052 | 4.625258 | 3.836464 | 3.047671 | 2.258881 | 819.5072 | 784.5022 | 740.1988 | 682.2308 | 602.8955 | 32.63856 | 24.62366 | 17.72057 | 11.9293 | 7.249847
2 | -3.841632 | 260.02 | -0.08912135 | 3.842665 | 0.640272 | 43.33666 | 0.01485356 | 0.6404442 | 3.842665 | 171.4887 | 1108.238 | 0.002680335 | 1537.466 | 726.0921 | 18.89952 | 3562.187 | 1.54185e-05 | 0.0549236 | 5.432021 | 4.637317 | 3.842665 | 3.048106 | 2.253736 | 820.2195 | 785.099 | 740.5932 | 682.2676 | 602.2811 | 32.8341 | 24.73783 | 17.77051 | 11.93218 | 7.222974
3 | -3.845626 | 261.9019 | -0.2082545 | 3.851261 | 0.6409376 | 43.65031 | 0.03470908 | 0.6418768 | 3.851261 | 171.8455 | 1110.785 | 0.01463573 | 1543.279 | 726.5602 | 18.9858 | 3571.471 | 1.54185e-05 | 0.05506673 | 5.450769 | 4.650872 | 3.851261 | 3.052157 | 2.254103 | 820.959 | 785.7672 | 741.1383 | 682.6112 | 602.325 | 33.03872 | 24.86646 | 17.83983 | 11.95909 | 7.224889
4 | -3.844237 | 262.4051 | -0.3242715 | 3.85789 | 0.6407062 | 43.73418 | 0.05404525 | 0.6429816 | 3.85789 | 171.7214 | 1110.073 | 0.03548486 | 1547.768 | 727.1108 | 19.04473 | 3575.753 | 1.54185e-05 | 0.05513276 | 5.458118 | 4.657659 | 3.85789 | 3.059351 | 2.263347 | 821.2479 | 786.1007 | 741.5577 | 683.2199 | 603.4276 | 33.11911 | 24.93099 | 17.89339 | 12.00694 | 7.273211
5 | -3.841477 | 262.7994 | -0.4408452 | 3.86669 | 0.6402462 | 43.7999 | 0.0734742 | 0.6444483 | 3.86669 | 171.4749 | 1108.567 | 0.06558399 | 1553.733 | 727.8859 | 19.12079 | 3580.847 | 1.54185e-05 | 0.05521131 | 5.465934 | 4.665676 | 3.86669 | 3.069969 | 2.277893 | 821.5546 | 786.4939 | 742.113 | 684.1152 | 605.1527 | 33.20471 | 25.00732 | 17.96461 | 12.07774 | 7.349554
6 | -3.837409 | 263.0239 | -0.5566166 | 3.877568 | 0.6395682 | 43.83732 | 0.09276944 | 0.6462613 | 3.877568 | 171.1119 | 1106.297 | 0.1045534 | 1561.117 | 728.8775 | 19.21274 | 3586.72 | 1.54185e-05 | 0.05530186 | 5.473806 | 4.674677 | 3.877568 | 3.084043 | 2.297822 | 821.8628 | 786.9342 | 742.7971 | 685.2961 | 607.4973 | 33.29103 | 25.09317 | 18.05283 | 12.17189 | 7.454769
7 | -3.827947 | 263.4406 | -0.6735421 | 3.886751 | 0.6379911 | 43.90677 | 0.112257 | 0.6477919 | 3.886751 | 170.2691 | 1101.008 | 0.1530929 | 1567.36 | 729.7821 | 19.29322 | 3587.866 | 1.54185e-05 | 0.05531952 | 5.480067 | 4.681933 | 3.886751 | 3.096795 | 2.317416 | 822.1075 | 787.2883 | 743.3727 | 686.3605 | 609.7813 | 33.35975 | 25.16247 | 18.12748 | 12.2575 | 7.558908
8 | -3.817473 | 263.5098 | -0.7895289 | 3.898263 | 0.6362455 | 43.9183 | 0.1315882 | 0.6497105 | 3.898263 | 169.3386 | 1095.111 | 0.2103593 | 1575.198 | 730.9289 | 19.3901 | 3590.177 | 1.54185e-05 | 0.05535515 | 5.485581 | 4.689905 | 3.898263 | 3.113737 | 2.343482 | 822.3226 | 787.6764 | 744.0918 | 687.7664 | 612.7875 | 33.42035 | 25.23871 | 18.22126 | 12.37169 | 7.698506
9 | -3.80603 | 263.2639 | -0.9047801 | 3.912095 | 0.6343383 | 43.87731 | 0.1507967 | 0.6520159 | 3.912095 | 168.3249 | 1088.638 | 0.276256 | 1584.632 | 732.3015 | 19.50369 | 3593.676 | 1.54185e-05 | 0.05540911 | 5.490581 | 4.698709 | 3.912095 | 3.134699 | 2.375587 | 822.5174 | 788.1041 | 744.9521 | 689.4933 | 616.4406 | 33.47534 | 25.32306 | 18.33426 | 12.51368 | 7.872117
10 | -3.792321 | 263.6329 | -1.019989 | 3.927095 | 0.6320535 | 43.93881 | 0.1699982 | 0.6545158 | 3.927095 | 167.1145 | 1081.008 | 0.3510887 | 1594.885 | 733.7228 | 19.63297 | 3596.715 | 1.54185e-05 | 0.05545596 | 5.499483 | 4.709964 | 3.927095 | 3.155828 | 2.40734 | 822.8637 | 788.6491 | 745.8805 | 691.2197 | 620.0011 | 33.57335 | 25.43107 | 18.45719 | 12.65761 | 8.045634
11 | -3.76958 | 263.6276 | -1.136715 | 3.93724 | 0.6282634 | 43.93793 | 0.1894525 | 0.6562067 | 3.93724 | 165.1164 | 1068.321 | 0.4360427 | 1601.832 | 734.8937 | 19.71976 | 3590.318 | 1.54185e-05 | 0.05535734 | 5.500041 | 4.714525 | 3.93724 | 3.174237 | 2.438957 | 822.8854 | 788.8695 | 746.5058 | 692.7125 | 623.4955 | 33.5795 | 25.47491 | 18.54056 | 12.78365 | 8.220199
12 | -3.750797 | 263.1918 | -1.251876 | 3.954197 | 0.6251329 | 43.86529 | 0.208646 | 0.6590328 | 3.954197 | 163.475 | 1057.833 | 0.5288693 | 1613.465 | 736.5697 | 19.85919 | 3591.731 | 1.54185e-05 | 0.05537912 | 5.504103 | 4.724209 | 3.954197 | 3.201206 | 2.480782 | 823.0431 | 789.3364 | 747.5464 | 694.8804 | 628.042 | 33.62427 | 25.56811 | 18.68032 | 12.9694 | 8.453869
13 | -3.728815 | 263.619 | -1.366276 | 3.971243 | 0.6214692 | 43.9365 | 0.2277127 | 0.6618738 | 3.971243 | 161.5644 | 1045.768 | 0.6299448 | 1625.188 | 738.1908 | 20.00784 | 3591.349 | 1.54185e-05 | 0.05537323 | 5.512476 | 4.736003 | 3.971243 | 3.226538 | 2.519732 | 823.3676 | 789.9032 | 748.5865 | 696.8966 | 632.2002 | 33.71667 | 25.68185 | 18.82133 | 13.14506 | 8.674289
14 | -3.702052 | 263.6692 | -1.481646 | 3.987538 | 0.6170086 | 43.94487 | 0.2469411 | 0.6645897 | 3.987538 | 159.2535 | 1031.103 | 0.7408235 | 1636.422 | 739.8143 | 20.14764 | 3587.481 | 1.54185e-05 | 0.05531358 | 5.516709 | 4.745278 | 3.987538 | 3.253073 | 2.561977 | 823.5314 | 790.3477 | 749.5753 | 698.9877 | 636.6295 | 33.76343 | 25.77147 | 18.95661 | 13.33028 | 8.916415
15 | -3.671263 | 263.4356 | -1.597122 | 4.00362 | 0.6118772 | 43.90593 | 0.2661871 | 0.66727 | 4.00362 | 156.6156 | 1014.319 | 0.8607994 | 1647.533 | 741.4563 | 20.28377 | 3581.068 | 1.54185e-05 | 0.05521471 | 5.517993 | 4.75291 | 4.00362 | 3.280963 | 2.607179 | 823.581 | 790.7124 | 750.5459 | 701.1632 | 641.2788 | 33.77761 | 25.84532 | 19.09059 | 13.52633 | 9.179025
16 | -3.640031 | 263.0158 | -1.710158 | 4.021749 | 0.6066718 | 43.83596 | 0.2850263 | 0.6702914 | 4.021749 | 153.9622 | 997.4084 | 0.9869561 | 1660.088 | 743.228 | 20.43583 | 3576.109 | 1.54185e-05 | 0.05513826 | 5.519618 | 4.761715 | 4.021749 | 3.311765 | 2.655917 | 823.6439 | 791.1323 | 751.634 | 703.5394 | 646.1906 | 33.79557 | 25.93066 | 19.24217 | 13.74445 | 9.466271
17 | -3.60176 | 263.1734 | -1.824839 | 4.037662 | 0.6002933 | 43.86224 | 0.3041399 | 0.6729436 | 4.037662 | 150.7418 | 976.9849 | 1.123763 | 1671.135 | 744.8409 | 20.5754 | 3565.402 | 1.54185e-05 | 0.05497316 | 5.520996 | 4.76916 | 4.037662 | 3.339892 | 2.702107 | 823.6971 | 791.4865 | 752.5838 | 705.6856 | 650.7516 | 33.81081 | 26.00293 | 19.37572 | 13.94512 | 9.742413
18 | -3.566117 | 264.3206 | -1.939372 | 4.059354 | 0.5943528 | 44.05343 | 0.3232287 | 0.676559 | 4.059354 | 147.773 | 958.3097 | 1.269252 | 1686.233 | 746.7531 | 20.77326 | 3561.111 | 1.54185e-05 | 0.05490701 | 5.533081 | 4.784751 | 4.059354 | 3.371722 | 2.75033 | 824.1632 | 792.2257 | 753.8706 | 708.0874 | 655.4188 | 33.94456 | 26.15459 | 19.55849 | 14.17391 | 10.03478
19 | -3.523863 | 264.36 | -2.050432 | 4.076994 | 0.5873105 | 44.06001 | 0.3417386 | 0.6794991 | 4.076994 | 144.292 | 936.2136 | 1.418784 | 1698.544 | 748.4614 | 20.92756 | 3549.857 | 1.54185e-05 | 0.05473349 | 5.533935 | 4.792717 | 4.076994 | 3.40289 | 2.800622 | 824.1961 | 792.6021 | 754.9104 | 710.4121 | 660.1864 | 33.95402 | 26.23225 | 19.70774 | 14.39969 | 10.34411
20 | -3.472817 | 265.0004 | -2.162116 | 4.090868 | 0.5788028 | 44.16673 | 0.3603526 | 0.6818113 | 4.090868 | 140.1418 | 909.9608 | 1.577551 | 1708.247 | 749.931 | 21.05629 | 3530.914 | 1.54185e-05 | 0.05444142 | 5.532866 | 4.797678 | 4.090868 | 3.430022 | 2.847329 | 824.1549 | 792.836 | 755.7239 | 712.4141 | 664.5258 | 33.94218 | 26.28067 | 19.82551 | 14.59765 | 10.63545
21 | -3.424784 | 266.0689 | -2.272568 | 4.110196 | 0.5707973 | 44.34482 | 0.3787613 | 0.6850327 | 4.110196 | 136.292 | 885.6808 | 1.742847 | 1721.795 | 751.6962 | 21.23579 | 3518.443 | 1.54185e-05 | 0.05424912 | 5.539083 | 4.808959 | 4.110196 | 3.461837 | 2.897912 | 824.3942 | 793.3668 | 756.8512 | 714.7366 | 669.1321 | 34.01108 | 26.39093 | 19.99016 | 14.83145 | 10.95535
22 | -3.369497 | 268.1263 | -2.380854 | 4.12577 | 0.5615828 | 44.68772 | 0.396809 | 0.6876283 | 4.12577 | 131.9272 | 858.283 | 1.912895 | 1732.737 | 753.2124 | 21.39347 | 3499.466 | 1.54185e-05 | 0.05395653 | 5.545781 | 4.81841 | 4.12577 | 3.48861 | 2.943185 | 824.6515 | 793.8101 | 757.7545 | 716.6704 | 673.1752 | 34.08539 | 26.48348 | 20.12331 | 15.0296 | 11.24555
23 | -3.309918 | 270.2125 | -2.486364 | 4.139754 | 0.551653 | 45.03542 | 0.4143941 | 0.6899591 | 4.139754 | 127.303 | 829.2457 | 2.086196 | 1742.582 | 754.6393 | 21.53853 | 3477.395 | 1.54185e-05 | 0.05361622 | 5.549987 | 4.825734 | 4.139754 | 3.514531 | 2.988444 | 824.8128 | 794.1529 | 758.5617 | 718.525 | 677.1441 | 34.1321 | 26.55531 | 20.24324 | 15.22268 | 11.53933
24 | -3.244706 | 272.512 | -2.588947 | 4.150995 | 0.5407843 | 45.41867 | 0.4314912 | 0.6918325 | 4.150995 | 122.3361 | 798.0685 | 2.261892 | 1750.509 | 755.9121 | 21.66279 | 3450.75 | 1.54185e-05 | 0.0532054 | 5.551393 | 4.83016 | 4.150995 | 3.538206 | 3.032303 | 824.8667 | 794.3597 | 759.2079 | 720.2038 | 680.9224 | 34.14772 | 26.59877 | 20.3399 | 15.40006 | 11.82751
25 | -3.176387 | 276.2626 | -2.68814 | 4.161193 | 0.5293978 | 46.04376 | 0.4480233 | 0.6935321 | 4.161193 | 117.2386 | 766.2948 | 2.438536 | 1757.71 | 757.1086 | 21.79296 | 3422.583 | 1.54185e-05 | 0.05277112 | 5.558568 | 4.836678 | 4.161193 | 3.558635 | 3.07222 | 825.1415 | 794.6637 | 759.7922 | 721.6411 | 684.3045 | 34.2275 | 26.66283 | 20.42778 | 15.55393 | 12.09277
26 | -3.103661 | 281.184 | -2.77915 | 4.1661 | 0.5172768 | 46.864 | 0.4631917 | 0.69435 | 4.1661 | 111.9316 | 733.3873 | 2.606451 | 1761.178 | 757.9937 | 21.89018 | 3388.988 | 1.54185e-05 | 0.05225312 | 5.566164 | 4.840507 | 4.1661 | 3.57209 | 3.104969 | 825.4318 | 794.842 | 760.0726 | 722.582 | 687.04 | 34.31204 | 26.70049 | 20.47013 | 15.65568 | 12.31253
27 | -3.023734 | 287.6156 | -2.862336 | 4.163644 | 0.5039556 | 47.93593 | 0.477056 | 0.6939407 | 4.163644 | 106.2408 | 698.3059 | 2.76482 | 1759.443 | 758.4844 | 21.94091 | 3347.179 | 1.54185e-05 | 0.0516085 | 5.57328 | 4.840014 | 4.163644 | 3.5766 | 3.129556 | 825.7032 | 794.8191 | 759.9324 | 722.8963 | 689.0709 | 34.39135 | 26.69564 | 20.44894 | 15.68986 | 12.47878
28 | -2.943326 | 293.716 | -2.932045 | 4.154522 | 0.4905544 | 48.95267 | 0.4886741 | 0.6924204 | 4.154522 | 100.6655 | 663.9263 | 2.901127 | 1752.998 | 758.595 | 21.93236 | 3301.019 | 1.54185e-05 | 0.05089677 | 5.572692 | 4.832326 | 4.154522 | 3.575044 | 3.148653 | 825.6808 | 794.4608 | 759.4102 | 722.7879 | 690.6351 | 34.38479 | 26.62005 | 20.37027 | 15.67806 | 12.60865
29 | -2.874136 | 297.042 | -2.992947 | 4.149504 | 0.4790226 | 49.507 | 0.4988245 | 0.6915841 | 4.149504 | 95.98836 | 634.7943 | 3.022899 | 1749.457 | 758.885 | 21.92998 | 3264.077 | 1.54185e-05 | 0.05032719 | 5.563728 | 4.823097 | 4.149504 | 3.580982 | 3.174491 | 825.3387 | 794.0296 | 759.1224 | 723.2013 | 692.733 | 34.28491 | 26.52944 | 20.32707 | 15.7231 | 12.78539
30 | -2.814667 | 297.5604 | -3.051174 | 4.151147 | 0.4691112 | 49.5934 | 0.5085291 | 0.6918578 | 4.151147 | 92.05731 | 609.9238 | 3.141664 | 1750.615 | 759.4892 | 21.95412 | 3237.182 | 1.54185e-05 | 0.0499125 | 5.548159 | 4.814531 | 4.151147 | 3.597084 | 3.209469 | 824.7427 | 793.6283 | 759.2166 | 724.3179 | 695.5402 | 34.1118 | 26.44547 | 20.3412 | 15.84555 | 13.02657
31 | -2.758965 | 297.6917 | -3.106301 | 4.154635 | 0.4598276 | 49.61528 | 0.5177168 | 0.6924392 | 4.154635 | 88.44975 | 587.0411 | 3.256212 | 1753.078 | 760.157 | 21.9896 | 3213.972 | 1.54185e-05 | 0.04955464 | 5.533149 | 4.807317 | 4.154635 | 3.614946 | 3.245123 | 824.1658 | 793.2897 | 759.4167 | 725.5492 | 698.3634 | 33.94531 | 26.37486 | 20.37125 | 15.98193 | 13.27466
32 | -2.711237 | 295.7609 | -3.16186 | 4.165113 | 0.4518728 | 49.29349 | 0.5269767 | 0.6941855 | 4.165113 | 85.41595 | 567.4498 | 3.373735 | 1760.481 | 761.1421 | 22.06233 | 3199.925 | 1.54185e-05 | 0.04933805 | 5.515646 | 4.802905 | 4.165113 | 3.641864 | 3.288298 | 823.4903 | 793.0822 | 760.0163 | 727.39 | 701.7315 | 33.75167 | 26.33172 | 20.46161 | 16.18852 | 13.57812
33 | -2.669279 | 292.245 | -3.221354 | 4.183559 | 0.4448798 | 48.7075 | 0.5368923 | 0.6972599 | 4.183559 | 82.79269 | 550.2003 | 3.501889 | 1773.538 | 762.5087 | 22.18679 | 3194.729 | 1.54185e-05 | 0.04925793 | 5.498417 | 4.803055 | 4.183559 | 3.678464 | 3.340078 | 822.8223 | 793.0892 | 761.067 | 729.8654 | 705.6997 | 33.56161 | 26.33319 | 20.62118 | 16.4715 | 13.94645
34 | -2.637545 | 287.2009 | -3.285142 | 4.212933 | 0.4395908 | 47.86682 | 0.5475237 | 0.7021555 | 4.212933 | 80.8358 | 536.936 | 3.64195 | 1794.396 | 764.3856 | 22.39046 | 3202.586 | 1.54185e-05 | 0.04937908 | 5.485792 | 4.81151 | 4.212933 | 3.726722 | 3.401408 | 822.3309 | 793.4866 | 762.7273 | 733.0813 | 710.3021 | 33.42267 | 26.41589 | 20.87653 | 16.84827 | 14.38892
35 | -2.609298 | 279.6282 | -3.360035 | 4.254206 | 0.434883 | 46.6047 | 0.5600058 | 0.7090344 | 4.254206 | 79.11365 | 524.7688 | 3.809896 | 1823.837 | 766.8352 | 22.67454 | 3221.039 | 1.54185e-05 | 0.04966361 | 5.471942 | 4.825928 | 4.254206 | 3.790542 | 3.47842 | 821.7899 | 794.162 | 765.0344 | 737.253 | 715.9367 | 33.27058 | 26.55722 | 21.23793 | 17.35294 | 14.95404
36 | -2.576454 | 273.9472 | -3.445874 | 4.302576 | 0.429409 | 45.65786 | 0.5743123 | 0.717096 | 4.302576 | 77.13453 | 511.2997 | 4.007045 | 1858.539 | 769.6739 | 23.04574 | 3243.7 | 1.54185e-05 | 0.050013 | 5.472407 | 4.850614 | 4.302576 | 3.859838 | 3.561884 | 821.8081 | 795.3118 | 767.7002 | 741.6808 | 721.8687 | 33.27567 | 26.80005 | 21.66535 | 17.90914 | 15.57847
37 | -2.535283 | 270.0788 | -3.5385 | 4.353004 | 0.4225472 | 45.01313 | 0.58975 | 0.7255007 | 4.353004 | 74.68908 | 495.1685 | 4.225363 | 1894.942 | 772.6186 | 23.45886 | 3265.102 | 1.54185e-05 | 0.05034299 | 5.481536 | 4.880201 | 4.353004 | 3.929896 | 3.647282 | 822.1648 | 796.6793 | 770.4368 | 746.0534 | 727.7585 | 33.3759 | 27.09253 | 22.1154 | 18.48019 | 16.23026
38 | -2.48591 | 267.6299 | -3.634621 | 4.403432 | 0.4143184 | 44.60498 | 0.6057701 | 0.7339054 | 4.403432 | 71.80835 | 476.4999 | 4.458038 | 1931.572 | 775.5434 | 23.89113 | 3283.773 | 1.54185e-05 | 0.05063087 | 5.495645 | 4.911913 | 4.403432 | 3.999011 | 3.732627 | 822.7145 | 798.1321 | 773.131 | 750.2683 | 733.4712 | 33.53107 | 27.40775 | 22.57 | 19.05215 | 16.89466
39 | -2.428774 | 266.7174 | -3.73128 | 4.452123 | 0.4047956 | 44.4529 | 0.6218801 | 0.7420204 | 4.452123 | 68.54538 | 455.6426 | 4.698307 | 1967.153 | 778.3599 | 24.32741 | 3298.727 | 1.54185e-05 | 0.05086143 | 5.51371 | 4.944338 | 4.452123 | 4.065187 | 3.815695 | 823.4154 | 799.6041 | 775.6929 | 754.2151 | 738.8722 | 33.73029 | 27.73192 | 23.01324 | 19.60778 | 17.55384
40 | -2.364593 | 267.6805 | -3.826949 | 4.498537 | 0.3940988 | 44.61342 | 0.6378248 | 0.7497562 | 4.498537 | 64.9706 | 433.0934 | 4.94232 | 2001.264 | 781.0561 | 24.76551 | 3310.092 | 1.54185e-05 | 0.05103667 | 5.536625 | 4.97755 | 4.498537 | 4.127557 | 3.895596 | 824.2996 | 801.0979 | 778.0999 | 757.8579 | 743.9254 | 33.98383 | 28.06589 | 23.43971 | 20.13862 | 18.19951
41 | -2.288742 | 270.605 | -3.918878 | 4.538276 | 0.3814569 | 45.10083 | 0.6531464 | 0.7563793 | 4.538276 | 60.8692 | 407.5049 | 5.182618 | 2030.617 | 783.4426 | 25.16525 | 3312.782 | 1.54185e-05 | 0.05107814 | 5.559293 | 5.006657 | 4.538276 | 4.182554 | 3.969891 | 825.1692 | 802.3956 | 780.1339 | 761.0098 | 748.5042 | 34.23556 | 28.36021 | 23.8079 | 20.61247 | 18.81013
42 | -2.206062 | 274.4734 | -4.002152 | 4.569894 | 0.367677 | 45.74557 | 0.6670253 | 0.761649 | 4.569894 | 56.55089 | 380.6928 | 5.405212 | 2054.069 | 785.427 | 25.50188 | 3307.647 | 1.54185e-05 | 0.05099896 | 5.577035 | 5.028885 | 4.569894 | 4.22919 | 4.036836 | 825.8462 | 803.3796 | 781.735 | 763.6397 | 752.5347 | 34.43322 | 28.586 | 24.10287 | 21.01852 | 19.36878
43 | -2.121182 | 280.0043 | -4.074599 | 4.593666 | 0.3535304 | 46.66738 | 0.6790998 | 0.7656111 | 4.593666 | 52.28295 | 354.4756 | 5.602673 | 2071.757 | 787.0523 | 25.78439 | 3296.955 | 1.54185e-05 | 0.05083412 | 5.594137 | 5.046333 | 4.593666 | 4.266527 | 4.095109 | 826.4959 | 804.1476 | 782.9288 | 765.7173 | 755.9719 | 34.62429 | 28.76385 | 24.32582 | 21.34641 | 19.86158
44 | -2.039186 | 283.196 | -4.139 | 4.614066 | 0.3398643 | 47.19933 | 0.6898334 | 0.769011 | 4.614066 | 48.31898 | 329.8239 | 5.78118 | 2086.974 | 788.4152 | 26.01235 | 3285.326 | 1.54185e-05 | 0.05065481 | 5.59895 | 5.056632 | 4.614066 | 4.302145 | 4.150432 | 826.6782 | 804.5992 | 783.9465 | 767.6766 | 759.1756 | 34.67816 | 28.86908 | 24.51794 | 21.66152 | 20.33505
45 | -1.963681 | 284.505 | -4.198154 | 4.63471 | 0.3272802 | 47.41749 | 0.6996923 | 0.7724517 | 4.63471 | 44.80701 | 307.7391 | 5.947607 | 2102.41 | 789.6892 | 26.22341 | 3276.816 | 1.54185e-05 | 0.0505236 | 5.59794 | 5.06482 | 4.63471 | 4.338357 | 4.204143 | 826.6399 | 804.9573 | 784.9702 | 769.6464 | 762.2321 | 34.66685 | 28.95288 | 24.71312 | 21.98422 | 20.79996
46 | -1.893439 | 285.8602 | -4.256097 | 4.658269 | 0.3155731 | 47.64336 | 0.7093494 | 0.7763781 | 4.658269 | 41.65878 | 287.9724 | 6.112918 | 2120.068 | 791.0674 | 26.46315 | 3273.343 | 1.54185e-05 | 0.05047004 | 5.601051 | 5.076619 | 4.658269 | 4.376527 | 4.258593 | 826.7577 | 805.4719 | 786.1307 | 771.6988 | 765.2778 | 34.70169 | 29.07385 | 24.93679 | 22.32689 | 21.27653
47 | -1.82219 | 285.8416 | -4.311162 | 4.680437 | 0.3036983 | 47.64027 | 0.718527 | 0.7800729 | 4.680437 | 38.58258 | 268.4379 | 6.272119 | 2136.726 | 792.312 | 26.6759 | 3269.007 | 1.54185e-05 | 0.0504032 | 5.597227 | 5.084709 | 4.680437 | 4.414254 | 4.311809 | 826.613 | 805.8238 | 787.2154 | 773.7037 | 768.2044 | 34.65887 | 29.15693 | 25.14817 | 22.66814 | 21.74741
48 | -1.758296 | 285.9329 | -4.366431 | 4.707157 | 0.2930493 | 47.65549 | 0.7277386 | 0.7845262 | 4.707157 | 35.92427 | 251.5747 | 6.433968 | 2156.859 | 793.7322 | 26.93395 | 3271.458 | 1.54185e-05 | 0.050441 | 5.600035 | 5.098521 | 4.707157 | 4.455068 | 4.366443 | 826.7193 | 806.4227 | 788.5134 | 775.8467 | 771.1589 | 34.6903 | 29.29905 | 25.40411 | 23.04019 | 22.23611
49 | -1.693632 | 284.0837 | -4.421407 | 4.734683 | 0.2822719 | 47.34729 | 0.7369011 | 0.7891139 | 4.734683 | 33.33051 | 234.8036 | 6.597001 | 2177.662 | 795.0969 | 27.18025 | 3274.67 | 1.54185e-05 | 0.05049051 | 5.596117 | 5.110066 | 4.734683 | 4.497762 | 4.421617 | 826.5709 | 806.9216 | 789.8399 | 778.06 | 774.0923 | 34.64644 | 29.41811 | 25.66911 | 23.43256 | 22.73505
50 | -1.633788 | 282.3608 | -4.478406 | 4.767114 | 0.272298 | 47.06013 | 0.746401 | 0.7945191 | 4.767114 | 31.01668 | 219.8323 | 6.768189 | 2202.251 | 796.655 | 27.4766 | 3284 | 1.54185e-05 | 0.05063436 | 5.598742 | 5.127443 | 4.767114 | 4.544232 | 4.47936 | 826.6703 | 807.6694 | 791.3892 | 780.4367 | 777.1095 | 34.67583 | 29.59774 | 25.98307 | 23.86333 | 23.26304
51 | -1.575233 | 279.8919 | -4.534938 | 4.800731 | 0.2625388 | 46.64865 | 0.755823 | 0.8001219 | 4.800731 | 28.83325 | 205.5705 | 6.940141 | 2227.83 | 798.2102 | 27.77853 | 3295.162 | 1.54185e-05 | 0.05080647 | 5.600532 | 5.145336 | 4.800731 | 4.591685 | 4.536974 | 826.7381 | 808.4358 | 792.9799 | 782.8296 | 780.0677 | 34.69587 | 29.78329 | 26.31048 | 24.3072 | 23.7958
52 | -1.51873 | 276.7421 | -4.593918 | 4.838453 | 0.2531217 | 46.12369 | 0.765653 | 0.8064088 | 4.838453 | 26.80189 | 192.1694 | 7.121838 | 2256.641 | 799.8941 | 28.11575 | 3310.744 | 1.54185e-05 | 0.05104671 | 5.604656 | 5.166795 | 4.838453 | 4.642922 | 4.59718 | 826.894 | 809.3499 | 794.7464 | 785.3756 | 783.1046 | 34.74207 | 30.00657 | 26.68029 | 24.79097 | 24.35886
53 | -1.464514 | 272.9832 | -4.654271 | 4.879246 | 0.2440856 | 45.49721 | 0.7757118 | 0.8132076 | 4.879246 | 24.92246 | 179.643 | 7.310194 | 2287.927 | 801.6602 | 28.47988 | 3329.942 | 1.54185e-05 | 0.05134273 | 5.610756 | 5.191098 | 4.879246 | 4.696723 | 4.658757 | 827.1244 | 810.3787 | 796.6353 | 788.0077 | 786.1546 | 34.81046 | 30.26042 | 27.08306 | 25.30402 | 24.94144
54 | -1.413809 | 268.7355 | -4.719003 | 4.92624 | 0.2356348 | 44.78925 | 0.7865005 | 0.82104 | 4.92624 | 23.22658 | 168.2145 | 7.51495 | 2324.134 | 803.6457 | 28.90425 | 3355.64 | 1.54185e-05 | 0.05173894 | 5.622518 | 5.221634 | 4.92624 | 4.756033 | 4.724562 | 827.5677 | 811.6617 | 798.7842 | 790.8615 | 789.3534 | 34.94252 | 30.58089 | 27.55075 | 25.87558 | 25.57152
55 | -1.360726 | 264.4589 | -4.785011 | 4.974726 | 0.2267876 | 44.07649 | 0.7975018 | 0.829121 | 4.974726 | 21.5152 | 156.6936 | 7.726653 | 2361.673 | 805.6661 | 29.34795 | 3382.622 | 1.54185e-05 | 0.05215497 | 5.635775 | 5.253706 | 4.974726 | 4.816782 | 4.791858 | 828.0657 | 812.9977 | 800.9715 | 793.7339 | 792.5615 | 35.09167 | 30.91926 | 28.03742 | 26.46753 | 26.22386
56 | -1.313185 | 258.216 | -4.858146 | 5.032498 | 0.2188642 | 43.036 | 0.809691 | 0.8387497 | 5.032498 | 20.03808 | 146.3778 | 7.964651 | 2406.641 | 807.9749 | 29.87163 | 3418.868 | 1.54185e-05 | 0.05271383 | 5.653687 | 5.29359 | 5.032498 | 4.88631 | 4.865393 | 828.7358 | 814.6432 | 803.5389 | 796.9601 | 795.9963 | 35.29367 | 31.34262 | 28.62279 | 27.15311 | 26.94595
57 | -1.263511 | 252.0405 | -4.933301 | 5.092535 | 0.2105851 | 42.00675 | 0.8222168 | 0.8487559 | 5.092535 | 18.55077 | 136.0295 | 8.21298 | 2453.646 | 810.3465 | 30.42666 | 3457.212 | 1.54185e-05 | 0.05330504 | 5.674684 | 5.336141 | 5.092535 | 4.95788 | 4.941092 | 829.5174 | 816.3792 | 806.1634 | 800.2149 | 799.4574 | 35.5312 | 31.79743 | 29.23742 | 27.86786 | 27.69937
58 | -1.214002 | 244.7798 | -5.013497 | 5.158387 | 0.2023336 | 40.79663 | 0.8355829 | 0.8597311 | 5.158387 | 17.12547 | 125.9438 | 8.482173 | 2505.519 | 812.8851 | 31.03999 | 3500.996 | 1.54185e-05 | 0.05398012 | 5.699289 | 5.383824 | 5.158387 | 5.035085 | 5.021449 | 830.428 | 818.3013 | 808.9924 | 803.6529 | 803.0511 | 35.81056 | 32.31093 | 29.91898 | 28.64914 | 28.51037
59 | -1.168142 | 236.7069 | -5.100489 | 5.232547 | 0.1946904 | 39.45116 | 0.8500815 | 0.8720911 | 5.232547 | 15.85607 | 116.7676 | 8.779085 | 2564.329 | 815.6915 | 31.74325 | 3553.166 | 1.54185e-05 | 0.05478451 | 5.731897 | 5.439995 | 5.232547 | 5.119828 | 5.108114 | 831.6261 | 820.5345 | 812.1176 | 807.3422 | 806.8373 | 36.18244 | 32.92106 | 30.69582 | 29.51896 | 29.39795
60 | -1.123592 | 226.1341 | -5.195822 | 5.315922 | 0.1872653 | 37.68902 | 0.8659703 | 0.8859869 | 5.315922 | 14.6697 | 107.8295 | 9.11033 | 2630.933 | 818.7456 | 32.53591 | 3613.824 | 1.54185e-05 | 0.05571975 | 5.768624 | 5.503654 | 5.315922 | 5.213779 | 5.202268 | 832.9636 | 823.0256 | 815.5568 | 811.3326 | 810.8492 | 36.60357 | 33.61932 | 31.58091 | 30.49829 | 30.37746
61 | -1.074717 | 213.5276 | -5.283228 | 5.39143 | 0.1791195 | 35.58793 | 0.8805381 | 0.8985717 | 5.39143 | 13.42122 | 98.31059 | 9.419425 | 2691.691 | 821.3957 | 33.24401 | 3667.482 | 1.54185e-05 | 0.05654708 | 5.794615 | 5.558463 | 5.39143 | 5.300056 | 5.288263 | 833.9027 | 825.1374 | 818.6057 | 814.9083 | 814.4244 | 36.90305 | 34.22632 | 32.39322 | 31.41152 | 31.28592
62 | -1.027264 | 199.611 | -5.30616 | 5.404684 | 0.1712106 | 33.2685 | 0.88436 | 0.9007806 | 5.404684 | 12.26219 | 89.30016 | 9.501372 | 2702.398 | 821.5873 | 33.28054 | 3668.329 | 7.721255e-06 | 0.02832411 | 5.762557 | 5.553065 | 5.404684 | 5.322528 | 5.309672 | 832.7435 | 824.9308 | 819.1345 | 815.826 | 815.3016 | 36.53384 | 34.1663 | 32.53685 | 31.65157 | 31.51413
62.001557 | -1.027191 | 199.5898 | -5.306179 | 5.404689 | 0.1711984 | 33.26496 | 0.8843632 | 0.9007814 | 5.404689 | 12.26044 | 89.28662 | 9.50144 | 2702.402 | 821.587 | 33.28043 | 3668.318 | 1.200331e-08 | 4.403194e-05 | 5.762496 | 5.553042 | 5.404689 | 5.322546 | 5.309689 | 832.7413 | 824.9299 | 819.1347 | 815.8267 | 815.3023 | 36.53313 | 34.16605 | 32.5369 | 31.65177 | 31.51431
67.221915 | -0.8205349 | 175.2447 | -4.7408 | 4.811285 | 0.1367558 | 29.20745 | 0.7901334 | 0.8018809 | 4.811285 | 7.823448 | 58.49405 | 7.584535 | 2235.879 | 796.0287 | 26.99484 | 3132.805 | 5.998453e-06 | 0.01879198 | 5.104362 | 4.930976 | 4.811285 | 4.74935 | 4.747432 | 806.6753 | 798.9992 | 793.4761 | 790.5424 | 790.4507 | 29.35926 | 27.59811 | 26.41369 | 25.81086 | 25.7923
68 | -0.7980961 | 178.5223 | -4.78843 | 4.854484 | 0.133016 | 29.75372 | 0.7980716 | 0.8090807 | 4.854484 | 7.40141 | 56.14751 | 7.737699 | 2268.92 | 798.0959 | 27.44081 | 3165.743 | 1.370771e-05 | 0.04339508 | 5.147748 | 4.973416 | 4.854484 | 4.795077 | 4.797405 | 808.5388 | 800.9128 | 795.4913 | 792.7134 | 792.8232 | 29.80834 | 28.02421 | 26.83822 | 26.25527 | 26.278
69 | -0.7662941 | 180.6988 | -4.87919 | 4.938998 | 0.1277157 | 30.11646 | 0.8131983 | 0.8231663 | 4.938998 | 6.82331 | 52.7016 | 8.033801 | 2333.993 | 801.9411 | 28.29475 | 3231.788 | 1.54185e-05 | 0.04982933 | 5.225628 | 5.05424 | 4.938998 | 4.883878 | 4.890913 | 811.8287 | 804.4944 | 799.3626 | 796.8484 | 797.1715 | 30.62292 | 28.84462 | 27.6784 | 27.12898 | 27.1988
70 | -0.7314265 | 180.3703 | -5.015232 | 5.068288 | 0.1219044 | 30.06171 | 0.8358721 | 0.8447146 | 5.068288 | 6.216492 | 48.81472 | 8.488046 | 2434.628 | 807.5439 | 29.60096 | 3335.292 | 1.54185e-05 | 0.05142522 | 5.340095 | 5.176687 | 5.068288 | 5.018464 | 5.028957 | 816.5396 | 809.7695 | 805.1087 | 802.919 | 803.3827 | 31.83986 | 30.10976 | 28.98841 | 28.48004 | 28.58673
71 | -0.6969851 | 177.4066 | -5.151499 | 5.198436 | 0.1161642 | 29.56777 | 0.8585832 | 0.866406 | 5.198436 | 5.644832 | 44.88056 | 8.955563 | 2537.227 | 812.9221 | 30.92842 | 3440.559 | 1.54185e-05 | 0.05304827 | 5.450868 | 5.298468 | 5.198436 | 5.153821 | 5.166061 | 820.9629 | 814.8432 | 810.688 | 808.7979 | 809.3187 | 33.03981 | 31.3946 | 30.33728 | 29.87148 | 29.99891
72 | -0.6620539 | 172.8456 | -5.28793 | 5.329213 | 0.1103423 | 28.8076 | 0.8813216 | 0.8882022 | 5.329213 | 5.0932 | 40.91927 | 9.436196 | 2641.598 | 818.1103 | 32.28297 | 3547.44 | 1.54185e-05 | 0.05469622 | 5.560247 | 5.420265 | 5.329213 | 5.28962 | 5.302636 | 825.2057 | 819.7539 | 816.0979 | 814.4802 | 815.0139 | 34.24617 | 32.70611 | 31.72316 | 31.30035 | 31.43904
73 | -0.6257465 | 165.7382 | -5.430904 | 5.466835 | 0.1042911 | 27.62303 | 0.9051507 | 0.9111391 | 5.466835 | 4.54989 | 36.77846 | 9.953365 | 2752.774 | 823.3423 | 33.72805 | 3661.126 | 1.54185e-05 | 0.05644909 | 5.672835 | 5.547702 | 5.466835 | 5.432211 | 5.444712 | 829.4488 | 824.7252 | 821.5899 | 820.227 | 820.7205 | 35.51026 | 34.10672 | 33.21457 | 32.83616 | 32.97255
74 | -0.5877683 | 155.8894 | -5.582433 | 5.61329 | 0.09796138 | 25.98156 | 0.9304055 | 0.9355484 | 5.61329 | 4.014361 | 32.46839 | 10.51653 | 2872.56 | 828.6844 | 35.29205 | 3783.535 | 1.54185e-05 | 0.05833645 | 5.791171 | 5.682981 | 5.61329 | 5.583541 | 5.594371 | 833.7786 | 829.8251 | 827.2201 | 826.0937 | 826.5047 | 36.8633 | 35.62528 | 34.8389 | 34.50585 | 34.6269
75 | -0.5485168 | 143.781 | -5.736224 | 5.762389 | 0.09141947 | 23.96349 | 0.9560373 | 0.9603982 | 5.762389 | 3.496101 | 28.13559 | 11.10396 | 2996.023 | 833.914 | 36.91647 | 3909.589 | 1.54185e-05 | 0.06028001 | 5.911186 | 5.820692 | 5.762389 | 5.737259 | 5.745737 | 838.04 | 834.8387 | 832.7374 | 831.8221 | 832.1316 | 38.26109 | 37.20473 | 36.53191 | 36.24377 | 36.34085
76 | -0.5034363 | 128.1701 | -5.84377 | 5.865416 | 0.08390606 | 21.36169 | 0.9739617 | 0.9775693 | 5.865416 | 2.945053 | 23.41742 | 11.52423 | 3082.205 | 837.3309 | 38.0301 | 3995.453 | 1.116618e-05 | 0.04461395 | 5.983817 | 5.911944 | 5.865416 | 5.844837 | 5.850482 | 840.5578 | 838.0665 | 836.4299 | 835.6999 | 835.9005 | 39.11951 | 38.27 | 37.72497 | 37.48515 | 37.55086
76.448413 | -0.4862868 | 120.6855 | -5.887457 | 5.907506 | 0.0810478 | 20.11424 | 0.9812429 | 0.9845843 | 5.907506 | 2.747825 | 21.63017 | 11.69718 | 3117.615 | 838.6981 | 38.48821 | 4030.876 | 3.456929e-06 | 0.01393445 | 6.013368 | 5.949245 | 5.907506 | 5.888627 | 5.892828 | 841.5693 | 839.3649 | 837.9112 | 837.2487 | 837.3964 | 39.47147 | 38.70973 | 38.21784 | 37.99638 | 38.04561
0.464341 | -0.1035271 | 216.6005 | 0.06772113 | 0.1237094 | 0.01725452 | 36.10008 | -0.01128686 | 0.02061823 | 0.1237094 | 0.124541 | 14.26686 | 0.001547655 | 2.304389 | 315.1967 | 1.775512 | 333.6696 | 5.286942e-06 | 0.001764092 | 1.429341 | 0.7686206 | 0.1237094 | 0.5626674 | 1.222558 | 479.5792 | 325.9052 | 71.48997 | 260.3796 | 438.6296 | 3.528081 | 1.443472 | 0.1610453 | 0.9531546 | 2.791806
1 | -0.1020195 | 219.5819 | 0.03201916 | 0.1069262 | 0.01700325 | 36.59699 | -0.005336527 | 0.01782103 | 0.1069262 | 0.1209401 | 14.61754 | 0.0003459757 | 1.725144 | 315.5388 | 1.800836 | 333.8036 | 1.515692e-05 | 0.005059434 | 1.44481 | 0.7739002 | 0.1069262 | 0.5700984 | 1.24083 | 482.4372 | 327.4449 | 62.39754 | 262.9465 | 442.4678 | 3.586234 | 1.457037 | 0.1375935 | 0.9695276 | 2.853785
2 | -0.09697222 | 222.0272 | -0.06058359 | 0.1143415 | 0.01616204 | 37.00453 | 0.01009726 | 0.01905692 | 0.1143415 | 0.1092694 | 14.85362 | 0.001238613 | 1.970899 | 318.866 | 1.834188 | 337.6352 | 1.973995e-05 | 0.006664903 | 1.455619 | 0.7780273 | 0.1143415 | 0.5848667 | 1.261868 | 484.4184 | 328.6441 | 66.43661 | 267.9991 | 446.8317 | 3.62712 | 1.467677 | 0.1478932 | 1.00236 | 2.925892
3 | -0.09146247 | 224.0323 | -0.1768529 | 0.1991038 | 0.01524374 | 37.33872 | 0.02947548 | 0.03318396 | 0.1991038 | 0.09720529 | 15.03394 | 0.01055479 | 5.913747 | 332.7261 | 1.916184 | 355.6977 | 1.973995e-05 | 0.007021456 | 1.471771 | 0.796175 | 0.1991038 | 0.6191547 | 1.290359 | 487.3552 | 333.8714 | 110.2702 | 279.4856 | 452.6481 | 3.688606 | 1.51482 | 0.2726059 | 1.080092 | 3.024798
4 | -0.08817957 | 224.7004 | -0.2911061 | 0.3041684 | 0.0146966 | 37.45006 | 0.04851769 | 0.05069473 | 0.3041684 | 0.09035247 | 15.07654 | 0.02859751 | 13.62599 | 349.1306 | 2.023214 | 379.9753 | 1.973995e-05 | 0.007500694 | 1.49061 | 0.8279103 | 0.3041684 | 0.6657071 | 1.318096 | 490.745 | 342.8376 | 159.3019 | 294.5576 | 458.2107 | 3.76091 | 1.598675 | 0.4450092 | 1.188989 | 3.122486
5 | -0.08073507 | 226.3553 | -0.4028407 | 0.4108513 | 0.01345585 | 37.72588 | 0.06714012 | 0.06847521 | 0.4108513 | 0.07574057 | 15.19817 | 0.05476364 | 24.54408 | 367.3621 | 2.173082 | 409.408 | 1.973995e-05 | 0.008081694 | 1.518972 | 0.8713672 | 0.4108513 | 0.7320048 | 1.363957 | 495.7777 | 354.768 | 204.0188 | 315.0482 | 467.1979 | 3.870963 | 1.716421 | 0.6402509 | 1.35076 | 3.287012
6 | -0.07524621 | 225.6634 | -0.5154701 | 0.5209332 | 0.01254104 | 37.61056 | 0.08591168 | 0.0868222 | 0.5209332 | 0.06579204 | 15.04517 | 0.08966698 | 38.94847 | 384.8311 | 2.32965 | 441.3099 | 1.973995e-05 | 0.008711436 | 1.543481 | 0.9225058 | 0.5209332 | 0.8021193 | 1.402529 | 500.0595 | 368.3183 | 245.6483 | 335.5676 | 474.5619 | 3.967218 | 1.859304 | 0.8630328 | 1.53039 | 3.428304
7 | -0.07078153 | 226.1687 | -0.6276426 | 0.6316212 | 0.01179692 | 37.69479 | 0.1046071 | 0.1052702 | 0.6316212 | 0.05821621 | 15.06266 | 0.1329384 | 56.52561 | 403.4419 | 2.530247 | 477.7515 | 1.973995e-05 | 0.009430793 | 1.583211 | 0.9873113 | 0.6316212 | 0.8826345 | 1.454331 | 506.8726 | 384.7762 | 283.5796 | 357.798 | 484.183 | 4.125539 | 2.047085 | 1.108874 | 1.747501 | 3.622237
8 | -0.06332587 | 225.6848 | -0.7401468 | 0.7428509 | 0.01055431 | 37.61413 | 0.1233578 | 0.1238085 | 0.7428509 | 0.0465979 | 14.92608 | 0.1848678 | 77.19678 | 421.5343 | 2.74932 | 516.6379 | 1.973995e-05 | 0.01019841 | 1.621812 | 1.055995 | 0.7428509 | 0.9697314 | 1.510225 | 513.3446 | 401.4074 | 318.2972 | 380.3875 | 494.2346 | 4.282059 | 2.254297 | 1.377973 | 1.995403 | 3.83687
9 | -0.05424223 | 225.9407 | -0.8511218 | 0.8528485 | 0.009040372 | 37.65678 | 0.1418536 | 0.1421414 | 0.8528485 | 0.03418843 | 14.88049 | 0.2444607 | 100.4955 | 439.6441 | 3.001345 | 558.3001 | 1.973995e-05 | 0.01102082 | 1.668898 | 1.131053 | 0.8528485 | 1.062746 | 1.576553 | 521.0498 | 418.6979 | 349.732 | 402.9994 | 505.7417 | 4.476588 | 2.490376 | 1.665832 | 2.275119 | 4.09881
10 | -0.04905252 | 224.9512 | -0.9649401 | 0.966186 | 0.008175419 | 37.49187 | 0.1608233 | 0.161031 | 0.966186 | 0.02795932 | 14.71279 | 0.3142145 | 127.3648 | 457.2841 | 3.274756 | 602.9786 | 1.973995e-05 | 0.01190277 | 1.720401 | 1.214007 | 0.966186 | 1.157105 | 1.640104 | 529.2488 | 436.8173 | 379.4957 | 424.4964 | 516.3622 | 4.693904 | 2.763001 | 1.985048 | 2.57467 | 4.357157
11 | -0.04000701 | 224.3991 | -1.077901 | 1.078643 | 0.006667835 | 37.39985 | 0.1796502 | 0.1797739 | 1.078643 | 0.01859843 | 14.58209 | 0.3920879 | 156.7946 | 474.603 | 3.577747 | 649.9681 | 1.973995e-05 | 0.01283034 | 1.77632 | 1.299567 | 1.078643 | 1.256624 | 1.71341 | 537.8916 | 454.5056 | 406.7187 | 445.7495 | 528.1495 | 4.935219 | 3.057076 | 2.32447 | 2.907844 | 4.664125
12 | -0.03305035 | 223.2455 | -1.192844 | 1.193302 | 0.005508392 | 37.20758 | 0.1988073 | 0.1988836 | 1.193302 | 0.01269277 | 14.39626 | 0.4801676 | 189.5388 | 491.5106 | 3.907503 | 699.846 | 1.973995e-05 | 0.01381493 | 1.83765 | 1.39096 | 1.193302 | 1.358143 | 1.787882 | 547.0749 | 472.3715 | 432.3875 | 466.0728 | 539.6461 | 5.206307 | 3.385647 | 2.693803 | 3.265949 | 4.985811
13 | -0.02376927 | 221.799 | -1.308532 | 1.308748 | 0.003961545 | 36.9665 | 0.2180887 | 0.2181247 | 1.308748 | 0.006565016 | 14.17244 | 0.5778225 | 225.2024 | 507.9132 | 4.263847 | 752.1363 | 1.973995e-05 | 0.01484714 | 1.901577 | 1.484833 | 1.308748 | 1.462966 | 1.86737 | 556.3338 | 489.7096 | 456.3469 | 485.7577 | 551.4182 | 5.496031 | 3.738673 | 3.089409 | 3.655029 | 5.340093
14 | -0.01319618 | 219.7663 | -1.425858 | 1.425919 | 0.002199363 | 36.62771 | 0.237643 | 0.2376532 | 1.425919 | 0.002023488 | 13.88578 | 0.6860856 | 264.0657 | 523.8274 | 4.647414 | 807.1144 | 1.973995e-05 | 0.0159324 | 1.968214 | 1.581855 | 1.425919 | 1.570607 | 1.950115 | 565.6624 | 506.6426 | 478.9435 | 504.7281 | 563.1603 | 5.805813 | 4.120088 | 3.515277 | 4.075007 | 5.720888
15 | -0.004272549 | 217.9311 | -1.546524 | 1.54653 | 0.0007120915 | 36.32185 | 0.2577541 | 0.2577551 | 1.54653 | 0.0002121183 | 13.64355 | 0.807122 | 306.7769 | 539.7163 | 5.073496 | 866.0176 | 1.973995e-05 | 0.01709515 | 2.044084 | 1.685596 | 1.54653 | 1.682215 | 2.038507 | 575.9035 | 523.7337 | 500.5881 | 523.1923 | 575.1639 | 6.168174 | 4.546524 | 3.979271 | 4.532325 | 6.141186
16 | 0.00936231 | 216.2013 | -1.666151 | 1.666177 | 0.001560385 | 36.03356 | 0.2776918 | 0.2776962 | 1.666177 | 0.001018521 | 13.43297 | 0.9368156 | 351.7645 | 554.9087 | 5.525358 | 926.5694 | 1.973995e-05 | 0.01829044 | 2.120959 | 1.789005 | 1.666177 | 1.795909 | 2.132596 | 585.8906 | 539.8159 | 520.61 | 540.8576 | 587.3696 | 6.545827 | 4.990736 | 4.465238 | 5.021073 | 6.603915
17 | 0.01842781 | 213.178 | -1.792796 | 1.792891 | 0.003071302 | 35.52967 | 0.2987994 | 0.2988152 | 1.792891 | 0.003945951 | 13.07868 | 1.084645 | 402.1514 | 570.0726 | 6.023123 | 992.4144 | 1.973995e-05 | 0.01959021 | 2.205669 | 1.901336 | 1.792891 | 1.913926 | 2.22734 | 596.4681 | 556.2996 | 540.4027 | 558.087 | 599.1054 | 6.974199 | 5.494927 | 5.007802 | 5.552841 | 7.085847
18 | 0.0295651 | 210.3508 | -1.919586 | 1.919814 | 0.004927517 | 35.05847 | 0.319931 | 0.3199689 | 1.919814 | 0.01015694 | 12.77417 | 1.243486 | 455.3483 | 584.7036 | 6.555004 | 1060.635 | 1.973995e-05 | 0.02093688 | 2.294219 | 2.01522 | 1.919814 | 2.034 | 2.327128 | 607.0751 | 572.0536 | 558.9189 | 574.5647 | 610.9056 | 7.435697 | 6.029106 | 5.580021 | 6.119417 | 7.61078
19 | 0.04387182 | 206.0232 | -2.05098 | 2.051449 | 0.007311969 | 34.33719 | 0.34183 | 0.3419082 | 2.051449 | 0.02236533 | 12.3341 | 1.419543 | 513.2998 | 598.9801 | 7.127111 | 1133.183 | 1.973995e-05 | 0.02236898 | 2.384193 | 2.133026 | 2.051449 | 2.158776 | 2.430105 | 617.4108 | 587.424 | 576.8769 | 590.6665 | 622.5222 | 7.918968 | 6.606063 | 6.203899 | 6.735481 | 8.171146
20 | 0.05467861 | 201.9918 | -2.188238 | 2.188921 | 0.009113102 | 33.6653 | 0.3647064 | 0.3648202 | 2.188921 | 0.03474074 | 11.9402 | 1.615901 | 576.7312 | 613.3621 | 7.764886 | 1211.449 | 1.973995e-05 | 0.02391395 | 2.486222 | 2.259446 | 2.188921 | 2.289136 | 2.539959 | 628.6272 | 602.9628 | 594.4111 | 606.4781 | 634.3313 | 8.484494 | 7.252799 | 6.888489 | 7.408824 | 8.789822
21 | 0.07017452 | 196.0135 | -2.328058 | 2.329115 | 0.01169575 | 32.66891 | 0.3880096 | 0.3881858 | 2.329115 | 0.05722199 | 11.39948 | 1.828997 | 644.3677 | 627.1027 | 8.437228 | 1293.193 | 1.973995e-05 | 0.02552758 | 2.587011 | 2.387403 | 2.329115 | 2.422371 | 2.651227 | 639.2158 | 617.7716 | 611.1351 | 621.6686 | 645.7224 | 9.061408 | 7.936476 | 7.621414 | 8.1284 | 9.438442
22 | 0.08579211 | 189.5931 | -2.475463 | 2.476949 | 0.01429869 | 31.59886 | 0.4125771 | 0.4128248 | 2.476949 | 0.08552613 | 10.86806 | 2.067942 | 718.794 | 640.9624 | 9.18707 | 1381.965 | 1.973995e-05 | 0.02727992 | 2.698129 | 2.524225 | 2.476949 | 2.563317 | 2.77086 | 650.3623 | 632.6752 | 627.6289 | 636.7687 | 657.3771 | 9.71848 | 8.699888 | 8.432325 | 8.92415 | 10.16051
23 | 0.1028344 | 181.9047 | -2.629643 | 2.631653 | 0.01713907 | 30.31746 | 0.4382739 | 0.4386089 | 2.631653 | 0.12288 | 10.2848 | 2.333562 | 799.9587 | 654.7035 | 10.01011 | 1477.414 | 1.973995e-05 | 0.02916407 | 2.816669 | 2.668413 | 2.631653 | 2.710931 | 2.896735 | 661.6868 | 647.4334 | 643.7583 | 651.6128 | 669.026 | 10.44377 | 9.540597 | 9.322739 | 9.795603 | 10.94786
24 | 0.1208397 | 172.0584 | -2.79747 | 2.800079 | 0.02013995 | 28.6764 | 0.466245 | 0.4666798 | 2.800079 | 0.1696772 | 9.580819 | 2.640928 | 891.9817 | 668.822 | 10.94924 | 1584.144 | 1.973995e-05 | 0.03127094 | 2.94834 | 2.82665 | 2.800079 | 2.871267 | 3.03334 | 673.6309 | 662.615 | 660.1355 | 666.7176 | 681.0108 | 11.27883 | 10.50599 | 10.34075 | 10.78627 | 11.83436
25 | 0.1400488 | 159.3078 | -2.973476 | 2.976772 | 0.02334146 | 26.5513 | 0.4955793 | 0.4961287 | 2.976772 | 0.2279096 | 8.736923 | 2.983695 | 992.4497 | 682.7294 | 11.97963 | 1699.107 | 1.973995e-05 | 0.0335403 | 3.088194 | 2.993646 | 2.976772 | 3.038867 | 3.175301 | 685.6431 | 677.5956 | 676.1274 | 681.4822 | 692.7985 | 12.19972 | 11.57333 | 11.46322 | 11.87093 | 12.79096
26 | 0.1580151 | 142.1748 | -3.150556 | 3.154516 | 0.02633586 | 23.69579 | 0.5250927 | 0.5257527 | 3.154516 | 0.2901359 | 7.648323 | 3.349655 | 1097.398 | 695.7977 | 13.05621 | 1817.54 | 1.835734e-05 | 0.0333652 | 3.229828 | 3.162673 | 3.154516 | 3.205807 | 3.313785 | 697.157 | 691.776 | 691.1129 | 695.2481 | 703.6944 | 13.16795 | 12.70441 | 12.64865 | 13.00122 | 13.75882
26.859917 | 0.1788024 | 125.3711 | -3.247447 | 3.252365 | 0.02980039 | 20.89518 | 0.5412411 | 0.5420609 | 3.252365 | 0.3714929 | 6.873512 | 3.55885 | 1156.773 | 702.3623 | 13.64079 | 1883.58 | 8.487361e-06 | 0.01598663 | 3.300191 | 3.253875 | 3.252365 | 3.295724 | 3.382225 | 702.6498 | 699.0506 | 698.9322 | 702.3053 | 708.8737 | 13.66229 | 13.3359 | 13.32533 | 13.63065 | 14.2498
34.675184 | 0.2985188 | 99.6157 | -2.595999 | 2.613106 | 0.04975314 | 16.60262 | 0.4326665 | 0.4355177 | 2.613106 | 1.035494 | 9.424939 | 2.274232 | 790.0557 | 645.3085 | 9.420703 | 1457.52 | 3.205926e-06 | 0.0046727 | 2.614501 | 2.596006 | 2.613106 | 2.665117 | 2.750058 | 642.0234 | 640.1382 | 641.8818 | 647.1063 | 655.3928 | 9.221911 | 9.113776 | 9.213735 | 9.520969 | 10.03312
35 | 0.3000701 | 102.602 | -2.645048 | 2.662014 | 0.05001168 | 17.10034 | 0.4408413 | 0.443669 | 2.662014 | 1.046284 | 9.666907 | 2.360981 | 816.2696 | 650.2919 | 9.721265 | 1489.357 | 1.30759e-05 | 0.01947469 | 2.665208 | 2.645082 | 2.662014 | 2.71531 | 2.802897 | 647.1153 | 645.1076 | 646.7979 | 652.0389 | 660.3998 | 9.52151 | 9.402048 | 9.502502 | 9.822048 | 10.35822
36 | 0.3080703 | 112.2909 | -2.80868 | 2.825525 | 0.05134505 | 18.71514 | 0.4681134 | 0.4709209 | 2.825525 | 1.102818 | 10.62391 | 2.662136 | 906.2067 | 666.1898 | 10.75802 | 1597.543 | 1.973995e-05 | 0.03153543 | 2.83406 | 2.808901 | 2.825525 | 2.883211 | 2.979574 | 663.3015 | 660.9617 | 662.5105 | 667.8032 | 676.3719 | 10.55229 | 10.39547 | 10.49896 | 10.86191 | 11.48146
37 | 0.3180836 | 117.2227 | -3.044219 | 3.060791 | 0.05301394 | 19.53712 | 0.5073698 | 0.5101319 | 3.060791 | 1.175673 | 11.41162 | 3.127356 | 1041.584 | 686.719 | 12.29487 | 1756.312 | 1.973995e-05 | 0.03466952 | 3.070199 | 3.044485 | 3.060791 | 3.118461 | 3.215268 | 684.1345 | 681.9601 | 683.3415 | 688.1568 | 696.002 | 12.07928 | 11.90816 | 12.01653 | 12.40362 | 13.06677
38 | 0.3296132 | 117.4874 | -3.277134 | 3.293669 | 0.05493553 | 19.58123 | 0.5461891 | 0.5489448 | 3.293669 | 1.262447 | 11.9804 | 3.624216 | 1182.169 | 705.0419 | 13.89232 | 1917.97 | 1.973995e-05 | 0.03786065 | 3.300101 | 3.277267 | 3.293669 | 3.348729 | 3.440592 | 702.6428 | 700.8762 | 702.1467 | 706.3552 | 713.1887 | 13.66165 | 13.50027 | 13.6161 | 14.00846 | 14.67513
39 | 0.3466884 | 113.3446 | -3.502957 | 3.520072 | 0.0577814 | 18.89077 | 0.5838262 | 0.5866786 | 3.520072 | 1.396634 | 12.5577 | 4.140906 | 1324.777 | 721.2489 | 15.51852 | 2079.639 | 1.973995e-05 | 0.04105199 | 3.520029 | 3.502957 | 3.520072 | 3.57088 | 3.653977 | 718.9161 | 717.6991 | 718.9191 | 722.4975 | 728.2128 | 15.26378 | 15.13632 | 15.2641 | 15.64652 | 16.28191
40 | 0.3614321 | 104.8677 | -3.738027 | 3.75546 | 0.06023868 | 17.47795 | 0.6230045 | 0.62591 | 3.75546 | 1.51795 | 12.79663 | 4.715312 | 1478.91 | 736.7005 | 17.29034 | 2251.931 | 1.973995e-05 | 0.04445301 | 3.748476 | 3.73825 | 3.75546 | 3.799731 | 3.870136 | 734.5136 | 733.8417 | 734.9711 | 737.8461 | 742.33 | 17.01947 | 16.9389 | 17.07462 | 17.4262 | 17.99254
41 | 0.3784069 | 92.11191 | -3.980345 | 3.998292 | 0.06306781 | 15.35199 | 0.6633909 | 0.6663821 | 3.998292 | 1.66388 | 13.00145 | 5.34647 | 1643.849 | 751.3852 | 19.21114 | 2434.457 | 1.859532e-05 | 0.04526951 | 3.98463 | 3.981523 | 3.998292 | 4.034689 | 4.09019 | 749.3992 | 749.2109 | 750.2249 | 752.4068 | 755.6842 | 18.93243 | 18.90662 | 19.04615 | 19.35074 | 19.81974
41.884029 | 0.3977541 | 75.17589 | -4.123754 | 4.142893 | 0.06629235 | 12.52932 | 0.6872924 | 0.6904821 | 4.142893 | 1.838372 | 13.29552 | 5.738669 | 1744.794 | 759.4559 | 20.37957 | 2545.502 | 8.725345e-06 | 0.02221038 | 4.124218 | 4.127173 | 4.142893 | 4.171231 | 4.211935 | 757.6647 | 757.8357 | 758.7424 | 760.3655 | 762.6712 | 20.11002 | 20.13533 | 20.2702 | 20.51447 | 20.86783
[9 empty] | average loss/m^3 | 54.44002 | 361.5978 | 3.672878 | 1547.944 | 702.6462 | 19.3542 | 2689.655
[9 empty] | % of average total loss/m^3 | 2.024% | 13.44% | 0.1366% | 57.55% | 26.12% | 0.7196% | 100%
[15 empty] | maximum = | 3668.329
[9 empty] | sum of segment losses/m | 0.09098069 | 0.6056936 | 0.005954603 | 2.548898 | 1.210555 | 0.03200298 | 4.494085 | sum | 4.494085
[9 empty] | % of total loss | 2.024% | 13.48% | 0.1325% | 56.72% | 26.94% | 0.7121% | 100%