## Sum'ry
Appendix 22-3(1): Calculation of Magnet Losses
Summary of theory results + fitted iron loss
1) Iron loss from Carsten2.xls |  |  |  | fitting detail in Rep 14(4)
fitted to
A | -1.511538
C | 1.6957
D | 1.535845
g | -1.503006
2) Magnet loss vs B` GSI-4
Bmax | hyst-eresis loss Qh | total sup'r loss Qs | Iron loss Qi | magnet hyst's loss Qhm | total magnet loss Qm | gradient (Qm-Qhm) / B`
T | Joule/ cycle | Joule/ cycle | Joule/ cycle | Joule/ cycle | Joule/ cycle | J/(T/s) | data for Rep 24
|  |  | B` = | 0 | 4 |  | 1 | 2
0 | 0 | 0 | 0 | 0 | 0 | 0
0.5 | 9.205142 | 16.28352 | 0.06070375 | 9.265845 | 16.34422 | 1.769595 | 11.03544 | 12.80503
1 | 14.33025 | 27.68277 | 0.5258262 | 14.85608 | 28.2086 | 3.33813
2 | 21.63858 | 46.04759 | 1.955868 | 23.59445 | 48.00346 | 6.102251 | 29.6967 | 35.79895
3.08 | 28.1218 | 63.11519 | 3.72621 | 31.84801 | 66.8414 | 8.748347
4 | 33.77365 | 77.07128 | 5.275023 | 39.04867 | 82.3463 | 10.82441

## expt
Appendix 22-3(1): Calculation of Magnet Losses
Summary of Richard Thomas Results
abbreviated version of sheet 'Bdot fits' from GSI001L123.xls
DB = | 0.31 T | DB = | 0.67 T | DB = | 1 T | DB = | 1.9T |  | DB = | 2.0T
dB/dt | Q J/cycle | dB/dt | Q J/cycle | dB/dt | Q J/cycle | dB/dt | Q J/cycle |  | dB/dt | Q J/cycle
1.839183 | 5.790084 | 1.86062 | 13.10992 | 1.877256 | 20.61859 | 0.2846526 | 18.704 |  | 0.02828854 | 15.50939
1.8413 | 5.7917 | 1.859792 | 13.16415 | 1.87737 | 20.95126 | 0.2846978 | 22.36393 |  | 0.02828778 | 21.60092024
1.837442 | 5.881391 | 1.860263 | 13.26959 | 1.877287 | 21.06515 | 0.2847364 | 22.89223 |  | 1.900467 | 36.92597
2.810109 | 6.413018 | 1.860566 | 13.39531 | 1.877248 | 21.50362 | 0.2849597 | 19.66601 |  | 1.90041 | 37.14388
2.79173 | 6.612958 | 2.799446 | 17.02439 | 2.831317 | 23.22084 | 0.5690601 | 22.46709 |  | 1.90048 | 38.2945
2.790742 | 6.634964 | 2.798941 | 17.11146 | 2.834107 | 23.58396 | 0.5691277 | 22.37828 |  | 1.900469 | 40.40046
|  | 2.799258 | 17.12247 | 2.827649 | 23.94703 | 0.5691645 | 23.10787 |  | 2.823138 | 45.27274235
|  |  |  | 2.796527 | 24.01646 | 0.569169 | 22.45784 |  | 2.823106 | 45.65314
|  |  |  | 2.827756 | 24.30315 | 0.5691968 | 22.28921 |  | 2.823053 | 45.79263
DB = | 3.08 T |  |  | 2.836137 | 24.48942 | 0.7587232 | 26.08546 |  | 3.058691 | 46.05934
dB/dt | Q J/cycle |  |  | 2.82777 | 24.49994 | 0.7587421 | 24.39433 |  | 3.058389 | 47.51622
0.2757023 | 29.68864 |  |  | 3.753583 | 25.49065 | 0.7588996 | 23.51501 |  | 3.058887 | 48.94622
0.2757019 | 30.78845 |  |  | 3.74585 | 25.82651 | 0.7589364 | 26.11766 |  | 3.772562 | 49.91346
0.2757085 | 31.67458 |  |  | 3.749905 | 26.18558 | 0.9483283 | 27.0245 |  | 3.77294 | 50.6197
0.2756826 | 32.41163 |  |  |  |  | 0.9484681 | 25.4108 |  | 3.77309 | 50.84016
0.2756821 | 32.48197 |  |  |  |  | 0.9485083 | 27.6621 |  | 3.849821 | 51.73011
0.275684 | 37.94644 |  |  |  |  | 0.9485218 | 26.3098 |  | 3.847605 | 52.31379
0.31203 | 34.62693 | DB = | 3.6 T | DB = | 4 T | 0.9486207 | 26.16653 |  | 3.847902 | 53.10531
0.3120301 | 34.79301 | dB/dt | Q J/cycle | dB/dt | Q J/cycle | 1.13784 | 28.32755 |  | 3.848045 | 53.66594
0.3120293 | 34.99264 | 0.9492631 | 54.97532 | 0.9493626 | 68.64603 | 1.137871 | 28.38083
0.5516977 | 40.40318 | 0.9492545 | 58.7689 | 0.9493687 | 69.08048 | 1.138018 | 29.51001
0.5512664 | 41.18206 | 0.949296 | 60.40804 | 0.9493379 | 69.74239 | 1.138146 | 29.28348
0.5512318 | 41.21316 | 1.899055 | 81.16408 | 0.9493784 | 72.30999 | 1.327261 | 31.12766
0.5512285 | 43.29631 | 1.90137 | 81.36463 | 1.139334 | 74.8258 | 1.327295 | 29.73586
0.6340816 | 39.35788 | 1.901664 | 81.48492 | 1.139296 | 76.98588 | 1.327519 | 29.42418
0.7349643 | 36.07832 | 1.898374 | 81.68082 | 1.13929 | 77.3012 | 1.327676 | 31.02865
0.7349194 | 40.39795 | 1.901441 | 81.76936 | 1.139288 | 78.269 | 1.516531 | 32.41526
0.7350789 | 43.89564 | 1.899061 | 82.45494 | 1.329776 | 78.78065 | 1.516577 | 31.1408
0.7350047 | 44.33918 | 1.899042 | 82.5697 | 1.329688 | 80.3993 | 1.51658 | 32.31716
0.9190654 | 42.05217 | 2.37428 | 94.00948 | 1.329697 | 81.6485 | 1.517035 | 32.75313
0.9189594 | 43.78074 | 2.856223 | 102.0359 | 1.329596 | 82.98774 | 1.705978 | 34.647
0.918995 | 44.07197 |  |  | 1.520107 | 88.04435 | 1.706011 | 34.85345
0.9189918 | 44.7174 |  |  | 1.520092 | 88.63987 | 1.706094 | 35.30396
0.9489809 | 45.02969 |  |  | 1.520265 | 92.69213 | 1.706101 | 35.41938
0.918964 | 45.17684 |  |  | 1.71035 | 86.66364 | 1.706266 | 34.03054
0.9189898 | 45.7646 |  |  | 1.710834 | 87.04154 | 1.895316 | 37.30366
0.9188676 | 45.97465 |  |  | 1.710405 | 87.36028 | 1.895363 | 34.89102
0.9489994 | 47.25646 |  |  | 1.710978 | 90.29258 | 1.895366 | 34.51315
0.9190182 | 47.40433 |  |  | 1.899 | 80.08579 | 1.89541 | 35.89915
0.9490106 | 47.5699 |  |  | 1.899085 | 81.07102 | 1.895531 | 35.50543
0.9489798 | 49.3824 |  |  | 1.899055 | 81.34195
1.102716 | 44.82953 |  |  | 1.898753 | 83.55352
1.102654 | 45.95717 |  |  | 1.899015 | 83.98687
1.102661 | 48.51189 |  |  | 1.899028 | 83.98804
1.102668 | 49.09644 |  |  | 1.899173 | 84.4548
1.102721 | 49.14623 |  |  | 1.898686 | 84.90901
1.102737 | 50.70661 |  |  | 1.899145 | 86.74859
1.286257 | 51.91432 |  |  | 1.899062 | 86.91394
1.28636 | 54.04586 |  |  | 1.898843 | 86.95452
1.286132 | 54.54579 |  |  | 1.899025 | 87.1233
1.286236 | 54.61097 |  |  | 1.898751 | 87.22339
1.470146 | 53.05334 |  |  | 1.898807 | 87.30658 | Gradient Loss / B` versus DB
1.46992 | 55.38675 |  |  | 1.9024 | 87.43915 | data from GSI001LI123.xls sheet Bdotfits
1.469934 | 56.70634 |  |  | 1.898776 | 87.67689
1.469928 | 57.2889 |  |  | 1.898787 | 91.00717 | DB | m | m, Std. Error
1.65587 | 56.35043 |  |  | 1.898594 | 92.78883 | 0.31 | 0.7623392 | 0.08502674
1.653683 | 57.79935 |  |  | 1.8983 | 92.81609 | 0.67 | 4.101984 | 0.08390816
1.653645 | 59.00105 |  |  | 1.902528 | 93.0687 | 1 | 2.60785 | 0.2042531
1.653617 | 61.32585 |  |  | 1.898638 | 93.40952 | 1.9 | 9.722565 | 0.3107512
1.653630502 | 61.63671 |  |  | 1.90195 | 96.04369 | 2 | 8.466447 | 0.4067546
1.840157 | 48.51826 |  |  | 1.90084 | 96.28147 | 3.08 | 16.10443 | 0.8676232
1.840979 | 51.89771 |  |  | 1.898252 | 98.27761 | 3.6 | 23.9688 | 0.8415385
1.840994 | 51.92165 |  |  | 1.902651 | 98.92223 | 4 | 26.32301 | 1.076898
1.841008 | 53.34821 |  |  | 1.901299 | 99.19039
1.840956 | 54.36144 |  |  | 1.900925 | 99.30898
1.840149 | 55.67025 |  |  | 1.898559 | 100.0417 | Intercept Loss / B` versus DB = hystersis
1.837398 | 59.32694 |  |  | 1.898262 | 100.6264 | data from GSI001LI123.xls sheet Bdotfits
1.837832 | 60.05902 |  |  | 1.902242 | 100.846
1.83795 | 61.42215 |  |  | 1.900809 | 101.8056 | DB | b | std error
1.837336 | 61.71514 |  |  | 2.841092 | 113.9465255 | 0.31 | 4.419932 | 0.2
1.837904 | 61.88388 |  |  | 2.841115 | 120.197 | 0.67 | 5.603777 | 0.1938204
1.837508 | 62.96641 |  |  | 2.841256 | 121.9834 | 1 | 16.37116 | 0.5781799
1.837513 | 63.4191 |  |  | 2.841073 | 132.3709 | 1.9 | 17.56298 | 0.389033
1.899314 | 59.01393 |  |  | 3.792381 | 140.2462 | 2 | 20.57454 | 1.210832
1.899328 | 59.72186 |  |  | 3.793555 | 140.4223 | 3.08 | 30.54341 | 1.267284
1.897434 | 64.91553 |  |  | 3.793129 | 141.7287 | 3.6 | 35.85611 | 1.570031
1.899273 | 65.62115 |  |  | 3.793589 | 144.826 | 4 | 43.22527 | 2.263112
2.857117 | 66.5386 |  |  | 3.792278 | 146.0535
2.853092 | 70.03077 |  |  | 3.792413 | 153.2389
2.857137 | 79.02106
3.84133 | 95.76588

## 0.5T
Appendix 22-3(1): Calculation of Magnet Losses | [8 empty] | Be = | 0.5000202 | T | dB/dt = | 4 | T/s
filament coupling term includes magnetoresistance and is defined over filament boundary
with transport current term in hysteresis loss | [8 empty] | crossover transverse power
no proximity coupling
cable half width a |  |  | c | 0.004865 | m |  |  |  | adjacent transverse power
cable half thickness b |  |  | b | 0.000583 | m
cable twist pitch |  |  | p | 0.074 | m
crossover resistance |  |  | Rc | 0.0625 | ohm |  |  |  | adjacent parallel power
adjacent resistance |  |  | Ra | 6.4e-05 | ohm
number of strands |  |  | N | 30 |  |  | filament coupling power
wire radius |  |  | aw | 0.324 | mm
radius of fil't boundary |  |  | afb | 0.2455 |  |  | hysteresis power
permeability free space |  |  | mo | 1.256637e-06 | henry/m
cable filling factor |  |  | lc | 0.826
wire filling factor |  |  | lw | 0.872 |  |  | proximity power
matrix ratio |  |  | mat | 2.24
filament filling factor |  |  | lf | 0.308642 |  |  | transport current correction
wire trans res'y intercept |  |  | Cret | 1.24e-10 | ohm.m
wire trans res'y gradient |  |  | mret | 9e-11 | ohm.m/T |  | calc hyst & prox'y loss at 5 points in cable
wire twist pitch |  |  | pw | 0.004 | m | [8 empty] | ramping | mean | loss/ | fraction
filament diameter |  |  | df | 6.02e-06 | m | [8 empty] | power | power | cycle | of total
Mod'd Kim Anderson |  |  | Jo | 35000000000 | A/m^2 |  | Block limits for integration | [6 empty] | Watts | Watts | Joules | %
Mod'd Kim Anderson |  |  | Bo | 0.1485194 | Tesla |  | block | min f | max f |  |  |  | transv'se cr'sover | 0.206141 |  | 0.05153733 | 0.3165%
Mod'd Kim Anderson |  |  | A0 | 5000000000 | A/m^2 |  | 1 | 0 | 15.67337 |  |  |  | transv'se adjacent | 10.69097 |  | 2.672852 | 16.41%
Mod'd Kim Anderson |  |  | A1 | -700000000 | A/m^2/T |  | 2 | 17.08186 | 36.23821 |  |  |  | parallel adjacent | 0.1558415 |  | 0.03896196 | 0.2393%
Kim Anderson |  |  | Jso | 32000000000 | A/m^2 |  | 3 | 41.28425 | 55.21614 |  |  |  | filament coupling | 17.25941 |  | 4.315028 | 26.5%
Kim Anderson |  |  | Bso | 0.5 | Tesla |  | 4 | 66.20526 | 73.1712 |  |  |  | hysteresis | 36.81489 |  | 9.204095 | 56.52%
max magnet current |  |  | Iext | 712 | Amp |  |  | length of magnet = | 1.1668125 | metre |  |  | delta hysteresis | 0.004185579 |  | 0.001046437 | 0.006426%
max aperture field |  |  | Bext | 0.5000202 | Tesla |  |  | turn area per degree = | 7.888866e-06 | m^2 |  |  | total hysteresis | 36.81908 |  | 9.205142 | 56.53%
computed aperture field |  |  | Bcomp | 2.1215 | Tesla |  |  | cycle time = |  | sec |  |  | total magnet | 65.13145 |  | 16.28352 | 100%
min magnet current |  |  | Iinj | 1 | Amp |  |  | ramping/average factor
min aperture field |  |  | Binj | 0 | Tesla
ramp ratio Bi / Be |  |  | fr | 0 |  |  | cook factor trans Rc |  |  | ftc | 1 |  |  | load line fitting
ramp time |  |  | Tr | 0.1250051 | sec |  | cook factor trans Ra |  |  | fta | 2 |  |  | CL = | 0.0009023255
ramp rate |  |  | B` | 4 | T/s |  | cook factor par'l Ra |  |  | fpa | 1 |  |  | DL = | -5.378266e-05
[7 empty] | cook factor hysteresis |  |  | fh | 1 |  |  | n = | 1.2
[16 empty] | sum of | loss/m/ | Hysteresis detail
dc fields as computed at centre of cable |  |  |  |  | actual ramp rates and field |  |  |  |  | components of loss per unit volume of winding | [5 empty] | loss/m3 | segm't | fields in 5 sections of cable |  |  |  |  | Hyst loss powers in 5 sections of cable |  |  |  |  | transp cur correction in 5 sections
angle | B trans | G trans | B parl | Bmod | B` trans | G` trans | B` parl | B`mod | Bmod | Ptc | Pta | Pp | Pf | Ph | DPh | Ps | Pd | B1 | B2 | B3 | B4 | B5 | Ph1 | Ph2 | Ph3 | Ph4 | Ph5 | dPht1 | dPht2 | dPht3 | dPht4 | dPht5
0 | -0.8219977 | 244.2668013 | -7.829455e-06 | 0.8219977 | 1.549842 | 460.5549 | 1.476211e-05 | 1.549842 | 0.1937381 | 142.1213 | 7270.288 | 3.11763e-09 | 3037.667 | 11536.71 | 1.13095 | 21987.92 | 0.1734598 | 0.4178072 | 0.3057726 | 0.1937381 | 0.08170364 | 0.03033087 | 20413.62 | 16602.29 | 12029.99 | 6099.265 | 2538.399 | 2.563648 | 1.682382 | 0.9431515 | 0.3459564 | 0.1196133
1 | -0.8217296 | 246.6471 | -0.004352905 | 0.8217412 | 1.549337 | 465.0429 | 0.008207221 | 1.549359 | 0.1936777 | 142.0286 | 7283.54 | 0.0009636509 | 3035.831 | 11577.54 | 1.136772 | 22040.08 | 0.1738713 | 0.4199287 | 0.3068029 | 0.1936777 | 0.08055524 | 0.0325937 | 20480.47 | 16640.24 | 12027.23 | 6027.313 | 2712.467 | 2.581707 | 1.689839 | 0.9427909 | 0.3405704 | 0.1289544
2 | -0.8215856 | 247.8761 | -0.04666388 | 0.8229097 | 1.549065 | 467.3601 | 0.0879828 | 1.551562 | 0.1939531 | 141.9788 | 7290.361 | 0.1107447 | 3044.199 | 11638.99 | 1.142804 | 22116.78 | 0.1744763 | 0.4211645 | 0.3075277 | 0.1939531 | 0.080704 | 0.03548625 | 20519.32 | 16666.9 | 12039.78 | 6036.651 | 2932.286 | 2.59225 | 1.695092 | 0.9444338 | 0.3412673 | 0.1409793
3 | -0.8208176 | 248.6197 | -0.0881651 | 0.825539 | 1.547618 | 468.7621 | 0.1662316 | 1.556519 | 0.1945728 | 141.7135 | 7283.951 | 0.3953255 | 3063.066 | 11745.26 | 1.151403 | 22235.54 | 0.1754132 | 0.4220339 | 0.3081923 | 0.1945728 | 0.08210218 | 0.04036207 | 20546.62 | 16691.32 | 12067.98 | 6124.166 | 3296.233 | 2.599676 | 1.699915 | 0.9481336 | 0.3478291 | 0.1614634
4 | -0.8198187 | 249.0185 | -0.1293247 | 0.8299564 | 1.545734 | 469.514 | 0.2438364 | 1.564848 | 0.1956139 | 141.3688 | 7271.431 | 0.8505985 | 3094.887 | 11887.22 | 1.1627 | 22396.91 | 0.1766863 | 0.4227526 | 0.3089458 | 0.1956139 | 0.08468628 | 0.04656549 | 20569.17 | 16718.98 | 12115.26 | 6284.766 | 3747.895 | 2.605823 | 1.705388 | 0.9543593 | 0.360015 | 0.1879137
5 | -0.8183791 | 249.0783 | -0.1702934 | 0.8359092 | 1.54302 | 469.6268 | 0.321081 | 1.576072 | 0.197017 | 140.8728 | 7249.602 | 1.474881 | 3138.012 | 12053.58 | 1.176003 | 22584.71 | 0.1781678 | 0.4232752 | 0.3097381 | 0.197017 | 0.08829397 | 0.05364826 | 20585.56 | 16748.03 | 12178.81 | 6506.544 | 4248.941 | 2.610296 | 1.71115 | 0.9627684 | 0.3771541 | 0.218646
6 | -0.8165898 | 248.9263 | -0.2112987 | 0.8434844 | 1.539646 | 469.3402 | 0.398395 | 1.590355 | 0.1988024 | 140.2574 | 7220.845 | 2.270676 | 3193.294 | 12239.89 | 1.191436 | 22797.75 | 0.1798484 | 0.4237434 | 0.310653 | 0.1988024 | 0.09278902 | 0.06138021 | 20600.23 | 16781.52 | 12259.39 | 6779.016 | 4779.297 | 2.614306 | 1.717812 | 0.9735015 | 0.3987149 | 0.2528432
7 | -0.8145211 | 248.4578 | -0.2524321 | 0.8527406 | 1.535746 | 468.4568 | 0.4759502 | 1.607807 | 0.200984 | 139.5477 | 7185.506 | 3.240788 | 3261.457 | 12440.56 | 1.208631 | 23031.52 | 0.1816926 | 0.4240836 | 0.3116643 | 0.200984 | 0.09811624 | 0.06950755 | 20610.88 | 16818.49 | 12357.43 | 7096.595 | 5319.405 | 2.617221 | 1.725187 | 0.9866653 | 0.4245634 | 0.2895184
8 | -0.8119081 | 247.7119 | -0.2939766 | 0.8634912 | 1.530819 | 467.0504 | 0.5542807 | 1.628077 | 0.2035178 | 138.6538 | 7139.855 | 4.395284 | 3341.469 | 12652.48 | 1.227397 | 23278.08 | 0.1836377 | 0.4242851 | 0.3127465 | 0.2035178 | 0.1041402 | 0.07802182 | 20617.19 | 16857.98 | 12470.7 | 7449.026 | 5867.522 | 2.618948 | 1.733093 | 1.002022 | 0.4541792 | 0.3287413
9 | -0.8089832 | 246.6843 | -0.3360579 | 0.8760073 | 1.525304 | 465.1131 | 0.6336231 | 1.651675 | 0.2064678 | 137.6566 | 7087.512 | 5.743671 | 3435.761 | 12875.21 | 1.247981 | 23543.13 | 0.1857286 | 0.4244138 | 0.3139691 | 0.2064678 | 0.1108337 | 0.08684526 | 20621.21 | 16902.52 | 12601.8 | 7832.703 | 6417.823 | 2.620051 | 1.74204 | 1.019992 | 0.4875687 | 0.370254
10 | -0.8054866 | 245.2691 | -0.3788205 | 0.89012 | 1.518712 | 462.4447 | 0.7142503 | 1.678284 | 0.209794 | 136.4692 | 7023.824 | 7.298412 | 3543.55 | 13105.33 | 1.269949 | 23817.75 | 0.187895 | 0.4243347 | 0.3152488 | 0.209794 | 0.1181321 | 0.09595177 | 20618.74 | 16949.05 | 12748.62 | 8242.015 | 6968.246 | 2.619373 | 1.751423 | 1.040373 | 0.5245532 | 0.4140223
11 | -0.8015244 | 243.521 | -0.4225818 | 0.9060998 | 1.511241 | 459.1487 | 0.7967604 | 1.708413 | 0.2135603 | 135.1299 | 6950.958 | 9.082032 | 3667.471 | 13344.8 | 1.293801 | 24108.74 | 0.1901906 | 0.4241572 | 0.3166756 | 0.2135603 | 0.1260276 | 0.1053959 | 20613.18 | 17000.82 | 12913.62 | 8674.771 | 7521.632 | 2.617851 | 1.761907 | 1.063601 | 0.5652426 | 0.4604048
12 | -0.7970048 | 241.1382 | -0.4676104 | 0.9240541 | 1.502719 | 454.656 | 0.8816599 | 1.742266 | 0.217792 | 133.6103 | 6865.517 | 11.12064 | 3809.069 | 13591.38 | 1.319102 | 24412.02 | 0.1925831 | 0.423634 | 0.3181467 | 0.217792 | 0.134588 | 0.1151477 | 20596.8 | 17054.07 | 13097.45 | 9132.832 | 8075.754 | 2.613368 | 1.772739 | 1.089891 | 0.6101552 | 0.5093573
13 | -0.791831 | 238.1682 | -0.5142884 | 0.9441869 | 1.492964 | 449.0563 | 0.9696694 | 1.780225 | 0.2225371 | 131.8812 | 6766.672 | 13.45163 | 3970.811 | 13847.25 | 1.346358 | 24731.41 | 0.1951028 | 0.4228487 | 0.3197329 | 0.2225371 | 0.1438126 | 0.1253273 | 20572.19 | 17111.36 | 13301.69 | 9614.231 | 8636.796 | 2.606645 | 1.784447 | 1.119611 | 0.659481 | 0.5616052
14 | -0.7860745 | 234.1558 | -0.5627597 | 0.9667531 | 1.482111 | 441.491 | 1.06106 | 1.822773 | 0.2278558 | 129.9707 | 6652.648 | 16.10673 | 4155.81 | 14109.96 | 1.375083 | 25065.87 | 0.1977413 | 0.4214797 | 0.3213216 | 0.2278558 | 0.153809 | 0.1358837 | 20529.22 | 17168.59 | 13528.27 | 10122.5 | 9201.2 | 2.594941 | 1.796202 | 1.153227 | 0.714021 | 0.6170258
15 | -0.7797236 | 228.7052 | -0.6155142 | 0.9933915 | 1.470136 | 431.2142 | 1.160526 | 1.872998 | 0.2341343 | 127.879 | 6521.139 | 19.26804 | 4379.213 | 14393.92 | 1.407237 | 25442.82 | 0.200715 | 0.4194545 | 0.3230744 | 0.2341343 | 0.1651285 | 0.1473866 | 20465.54 | 17231.58 | 13792.66 | 10682.29 | 9797.509 | 2.577666 | 1.809204 | 1.193321 | 0.7771449 | 0.6788509
15.67337 | -0.7724385 | 221.4936 | -0.6088285 | 0.9835311 | 1.456401 | 417.617 | 1.147921 | 1.854407 | 0.2318102 | 125.5006 | 6365.969 | 18.85174 | 4295.887 | 14254.1 | 1.379172 | 25061.68 | 0.1331315 | 0.4110938 | 0.3178783 | 0.2318102 | 0.164518 | 0.145042 | 20200.96 | 17044.37 | 13695.18 | 10652.51 | 9677.477 | 2.50684 | 1.770761 | 1.178428 | 0.7737033 | 0.6661278
17.08186 | -0.7697158 | 221.134 | -0.4718847 | 0.9028497 | 1.451267 | 416.9391 | 0.889719 | 1.702285 | 0.2127943 | 124.6174 | 6323.943 | 11.32487 | 3642.106 | 13298.16 | 1.253007 | 23401.41 | 0.1694977 | 0.4000364 | 0.3039216 | 0.2127943 | 0.1369976 | 0.1132658 | 19846.81 | 16533.94 | 12880.16 | 9259.771 | 7970.124 | 2.414385 | 1.669015 | 1.058864 | 0.6229469 | 0.4998264
18 | -0.7688377 | 227.4488 | -0.4725847 | 0.9024676 | 1.449611 | 428.8453 | 0.8910388 | 1.701565 | 0.2127042 | 124.3332 | 6353.396 | 11.35849 | 3639.129 | 13349.96 | 1.265329 | 23479.44 | 0.1852262 | 0.4054501 | 0.3064859 | 0.2127042 | 0.1353449 | 0.1147128 | 20020.82 | 16628.57 | 12876.23 | 9172.797 | 8051.399 | 2.459479 | 1.687543 | 1.058307 | 0.6141661 | 0.5071513
19 | -0.7670355 | 231.7418 | -0.5261555 | 0.9301521 | 1.446213 | 436.9395 | 0.9920442 | 1.753763 | 0.2192293 | 123.751 | 6356.63 | 14.07958 | 3857.728 | 13740.19 | 1.31794 | 24093.69 | 0.1900719 | 0.4124483 | 0.3127139 | 0.2192293 | 0.1446651 | 0.1280218 | 20244.01 | 16856.8 | 13159.53 | 9658.11 | 8782.49 | 2.518261 | 1.732855 | 1.098866 | 0.6640882 | 0.5756312
20 | -0.7645686 | 234.493 | -0.576843 | 0.9577646 | 1.441562 | 442.1268 | 1.087614 | 1.805825 | 0.2257373 | 122.9563 | 6340.063 | 16.92297 | 4081.653 | 14098.5 | 1.36715 | 24661.46 | 0.1945509 | 0.4180325 | 0.318256 | 0.2257373 | 0.1541509 | 0.1403653 | 20420.73 | 17058.02 | 13438.31 | 10139.65 | 9435.763 | 2.565564 | 1.773545 | 1.139799 | 0.7159065 | 0.6409351
21 | -0.7616067 | 236.3057 | -0.6263238 | 0.9860661 | 1.435978 | 445.5446 | 1.180907 | 1.859187 | 0.2324077 | 122.0055 | 6310.09 | 19.95075 | 4317.238 | 14441.1 | 1.415424 | 25211.8 | 0.1988925 | 0.4228735 | 0.3235286 | 0.2324077 | 0.1638589 | 0.1522495 | 20572.96 | 17247.88 | 13720.28 | 10620.3 | 10044.09 | 2.606857 | 1.812579 | 1.182251 | 0.7699925 | 0.7054382
22 | -0.7579206 | 237.4021 | -0.6748782 | 1.014842 | 1.429028 | 447.6118 | 1.272455 | 1.913442 | 0.23919 | 120.8274 | 6264.931 | 23.16393 | 4563.038 | 14770.13 | 1.463032 | 25743.55 | 0.2030875 | 0.4271301 | 0.3285876 | 0.23919 | 0.1736841 | 0.1638071 | 20706.09 | 17428.61 | 14003.19 | 11094.99 | 10617.77 | 2.643385 | 1.850328 | 1.225931 | 0.8258174 | 0.7697014
23 | -0.753631 | 237.8954 | -0.7229496 | 1.044326 | 1.42094 | 448.5419 | 1.363091 | 1.969032 | 0.246139 | 119.4636 | 6207.19 | 26.58138 | 4821.395 | 15089.94 | 1.510634 | 26266.08 | 0.2072096 | 0.4309645 | 0.3335445 | 0.246139 | 0.1836514 | 0.1751634 | 20825.43 | 17604.37 | 14289.24 | 11565.17 | 11165.48 | 2.676464 | 1.887596 | 1.271224 | 0.8835663 | 0.8343175
24 | -0.7488749 | 237.8824 | -0.7708829 | 1.074744 | 1.411973 | 448.5174 | 1.453468 | 2.026385 | 0.2533083 | 117.9605 | 6139.611 | 30.22305 | 5094.806 | 15404.21 | 1.558852 | 26788.37 | 0.2113299 | 0.4345256 | 0.3385035 | 0.2533083 | 0.1937884 | 0.1864167 | 20935.78 | 17778.91 | 14580.43 | 12032.28 | 11693.67 | 2.707335 | 1.925157 | 1.318527 | 0.9434515 | 0.899787
25 | -0.7435059 | 237.3881 | -0.8189315 | 1.106097 | 1.40185 | 447.5854 | 1.544061 | 2.085499 | 0.260698 | 116.2751 | 6060.439 | 34.10803 | 5383.869 | 15714.26 | 1.607862 | 27310.55 | 0.2154493 | 0.4378377 | 0.3434791 | 0.260698 | 0.204104 | 0.1976436 | 21038 | 17952.77 | 14876.56 | 12496.82 | 12207.13 | 2.736177 | 1.963125 | 1.367891 | 1.005585 | 0.9665313
26 | -0.7379027 | 236.446 | -0.8674767 | 1.138866 | 1.391285 | 445.8091 | 1.635591 | 2.147285 | 0.2684215 | 114.5292 | 5975.394 | 38.27164 | 5693.805 | 16024.59 | 1.658549 | 27848.24 | 0.2196911 | 0.4410637 | 0.3486155 | 0.2684215 | 0.2146837 | 0.2089253 | 21137.19 | 18130.94 | 15181.85 | 12962.58 | 12710.37 | 2.764387 | 2.002613 | 1.420147 | 1.07056 | 1.035038
27 | -0.7316515 | 235.023 | -0.9167679 | 1.172935 | 1.379499 | 443.1261 | 1.728528 | 2.211521 | 0.2764513 | 112.5969 | 5878.64 | 42.7445 | 6024.444 | 16335.05 | 1.710847 | 28395.19 | 0.2240058 | 0.444138 | 0.3538675 | 0.2764513 | 0.225539 | 0.2203402 | 21231.36 | 18311.77 | 15494.86 | 13429.87 | 13207.38 | 2.791381 | 2.043298 | 1.475191 | 1.138545 | 1.105819
28 | -0.7250548 | 233.11 | -0.9671284 | 1.208736 | 1.367061 | 439.5191 | 1.82348 | 2.279021 | 0.2848891 | 110.5757 | 5774.542 | 47.56962 | 6381.056 | 16649.15 | 1.765535 | 28964.66 | 0.2284983 | 0.4471815 | 0.3593539 | 0.2848891 | 0.236751 | 0.2319545 | 21324.27 | 18499.25 | 15819.12 | 13901.89 | 13701.24 | 2.81821 | 2.086133 | 1.533817 | 1.210163 | 1.17935
29 | -0.7179156 | 230.6139 | -1.018911 | 1.246428 | 1.3536 | 434.813 | 1.921115 | 2.350088 | 0.2937729 | 108.4088 | 5660.004 | 52.80001 | 6766.598 | 16968.07 | 1.822889 | 29557.71 | 0.2331768 | 0.4501595 | 0.3650825 | 0.2937729 | 0.2483857 | 0.2438526 | 21414.86 | 18693.48 | 16155.57 | 14380.91 | 14195.54 | 2.844562 | 2.131221 | 1.596413 | 1.285986 | 1.256261
30 | -0.7102502 | 227.5059 | -1.072381 | 1.286257 | 1.339147 | 428.9529 | 2.02193 | 2.425184 | 0.3031602 | 106.1062 | 5535.398 | 58.48707 | 7185.147 | 17293.76 | 1.883463 | 30180.78 | 0.2380921 | 0.4531337 | 0.3711197 | 0.3031602 | 0.2604976 | 0.2561025 | 21505.03 | 18896.53 | 16505.77 | 14868.58 | 14692.88 | 2.870982 | 2.179142 | 1.663527 | 1.366545 | 1.33712
31 | -0.7022009 | 223.5642 | -1.128086 | 1.328783 | 1.323971 | 421.5211 | 2.12696 | 2.505366 | 0.3131834 | 103.7148 | 5401.532 | 64.72115 | 7644.591 | 17629.26 | 1.948022 | 30845.77 | 0.2433381 | 0.4560955 | 0.3775436 | 0.3131834 | 0.2732344 | 0.2688099 | 21594.53 | 19110.78 | 16873.91 | 15369.99 | 15197.1 | 2.897391 | 2.230584 | 1.736288 | 1.453051 | 1.422793
32 | -0.6934457 | 218.6427 | -1.186629 | 1.374393 | 1.307463 | 412.2417 | 2.23734 | 2.59136 | 0.3239331 | 101.1446 | 5253.702 | 71.61291 | 8151.617 | 17977.18 | 2.017326 | 31557.27 | 0.2489511 | 0.4590408 | 0.3844075 | 0.3239331 | 0.2867213 | 0.2821319 | 21683.23 | 19337.68 | 17262.38 | 15888.92 | 15713.68 | 2.923751 | 2.286066 | 1.815587 | 1.546654 | 1.514571
33 | -0.6841734 | 212.5479 | -1.248467 | 1.423644 | 1.28998 | 400.7502 | 2.353932 | 2.684222 | 0.3355413 | 98.45783 | 5093.904 | 79.2712 | 8715.574 | 18340.7 | 2.092437 | 32330 | 0.2550471 | 0.4620419 | 0.3918312 | 0.3355413 | 0.3010837 | 0.2961791 | 21773.31 | 19580.79 | 17674.8 | 16428.76 | 16245.84 | 2.950711 | 2.346673 | 1.902687 | 1.648595 | 1.613521
34 | -0.6739839 | 204.8397 | -1.314695 | 1.477389 | 1.270769 | 386.2167 | 2.478803 | 2.785555 | 0.3482084 | 95.54698 | 4915.266 | 87.90458 | 9350.269 | 18724.42 | 2.17473 | 33175.58 | 0.2617177 | 0.4650309 | 0.3999058 | 0.3482084 | 0.3165868 | 0.3112216 | 21862.74 | 19842.6 | 18116.87 | 16997.6 | 16802.31 | 2.977664 | 2.413301 | 1.999472 | 1.761253 | 1.721958
35 | -0.6632442 | 195.017 | -1.386272 | 1.536764 | 1.250519 | 367.6964 | 2.613758 | 2.897504 | 0.3622027 | 92.52623 | 4721.107 | 97.73684 | 10074.61 | 19134.63 | 2.266305 | 34122.87 | 0.2691908 | 0.4681047 | 0.408847 | 0.3622027 | 0.3335068 | 0.3275116 | 21954.39 | 20129.39 | 18596.03 | 17603.03 | 17390.28 | 3.005487 | 2.487942 | 2.108508 | 1.887311 | 1.842275
36.23821 | -0.6526372 | 181.6577 | -1.463643 | 1.602556 | 1.23052 | 342.5081 | 2.759639 | 3.021553 | 0.3777095 | 89.59044 | 4514.305 | 108.9512 | 10905.3 | 19571.03 | 2.367756 | 35191.55 | 0.3437534 | 0.470847 | 0.4186152 | 0.3777095 | 0.3520996 | 0.3452067 | 22035.89 | 20439.1 | 19116.28 | 18251.05 | 18012.84 | 3.0304 | 2.57052 | 2.231918 | 2.029568 | 1.976373
41.28425 | -0.609199 | 165.1877 | -0.9962058 | 1.167711 | 1.148619 | 311.4545 | 1.878305 | 2.201671 | 0.27522 | 78.0614 | 3911.531 | 50.47305 | 5973.189 | 15951.22 | 1.589661 | 25966.07 | 0.1466164 | 0.3771219 | 0.3213149 | 0.27522 | 0.2443958 | 0.234932 | 19096.77 | 17168.35 | 15447.15 | 14217.84 | 13826.02 | 2.227193 | 1.796152 | 1.466703 | 1.259811 | 1.198447
42 | -0.6036063 | 178.0406 | -1.002059 | 1.169813 | 1.138074 | 335.6881 | 1.88934 | 2.205633 | 0.2757153 | 76.63469 | 3913.212 | 51.06787 | 5993.785 | 16058.37 | 1.613282 | 26094.68 | 0.2058575 | 0.3862138 | 0.3254563 | 0.2757153 | 0.2438291 | 0.2371136 | 19397.05 | 17316.9 | 15466.36 | 14194.58 | 13916.98 | 2.300755 | 1.826929 | 1.470115 | 1.256108 | 1.212503
43 | -0.5973385 | 186.956 | -1.085427 | 1.238937 | 1.126257 | 352.4978 | 2.046527 | 2.335964 | 0.2920073 | 75.05144 | 3890.616 | 59.9187 | 6689.153 | 16723.14 | 1.74007 | 27439.62 | 0.2164675 | 0.4036941 | 0.3417101 | 0.2920073 | 0.2616799 | 0.2576628 | 19964.5 | 17891.1 | 16089.1 | 14915.61 | 14755.41 | 2.444815 | 1.949594 | 1.583901 | 1.374497 | 1.347541
44 | -0.5899701 | 192.7868 | -1.163776 | 1.304776 | 1.112364 | 363.4915 | 2.194252 | 2.460101 | 0.307525 | 73.21127 | 3840.988 | 68.88115 | 7383.633 | 17319.31 | 1.859302 | 28687.89 | 0.2263149 | 0.4183626 | 0.3563437 | 0.307525 | 0.2789258 | 0.2768842 | 20431.14 | 18396.56 | 16666.8 | 15590.44 | 15511.61 | 2.568371 | 2.062589 | 1.695073 | 1.4923 | 1.478179
45 | -0.5820133 | 196.4471 | -1.239075 | 1.368958 | 1.097362 | 370.3928 | 2.336225 | 2.581114 | 0.3226523 | 71.24981 | 3774.15 | 78.08304 | 8090.433 | 17870.79 | 1.974695 | 29886.68 | 0.2357721 | 0.4312967 | 0.3700572 | 0.3226523 | 0.2958095 | 0.2951926 | 20835.74 | 18860.92 | 17216.43 | 16232 | 16208.88 | 2.679338 | 2.170678 | 1.80607 | 1.610889 | 1.606499
46 | -0.5731696 | 198.3951 | -1.312634 | 1.432316 | 1.080688 | 374.0658 | 2.474916 | 2.700573 | 0.3375853 | 69.101 | 3689.132 | 87.62912 | 8816.633 | 18390.78 | 2.088273 | 31055.37 | 0.2449916 | 0.4430067 | 0.3831831 | 0.3375853 | 0.3125038 | 0.3129116 | 21196.75 | 19297.35 | 17746.69 | 16849.13 | 16864 | 2.781436 | 2.27613 | 1.918181 | 1.731319 | 1.7343
47 | -0.5638422 | 198.7799 | -1.385354 | 1.495702 | 1.063101 | 374.7912 | 2.612027 | 2.820083 | 0.3525247 | 66.87028 | 3591.251 | 97.60744 | 9571.096 | 18889.14 | 2.201744 | 32218.17 | 0.2541648 | 0.4538579 | 0.3960026 | 0.3525247 | 0.3291713 | 0.3302399 | 21526.95 | 19716.38 | 18265.66 | 17449.37 | 17487.34 | 2.87743 | 2.381001 | 2.032866 | 1.854702 | 1.86272
48 | -0.5538857 | 197.8068 | -1.458392 | 1.560031 | 1.044328 | 372.9565 | 2.749738 | 2.941374 | 0.3676866 | 64.52949 | 3480.4 | 108.1708 | 10365.03 | 19376.07 | 2.317233 | 33396.52 | 0.2634607 | 0.4642125 | 0.4087937 | 0.3676866 | 0.3460301 | 0.34748 | 21838.28 | 20127.69 | 18781.27 | 18041.42 | 18091.67 | 2.970274 | 2.487494 | 2.151841 | 1.982699 | 1.993858
49 | -0.543144 | 195.4772 | -1.532429 | 1.625836 | 1.024075 | 368.5641 | 2.889331 | 3.065447 | 0.3831964 | 62.05089 | 3355.459 | 119.4324 | 11206.23 | 19856.95 | 2.43598 | 34602.56 | 0.272975 | 0.4742387 | 0.421702 | 0.3831964 | 0.3632121 | 0.3648058 | 22136.37 | 20536.21 | 19297.79 | 18630.23 | 18684.14 | 3.06133 | 2.59684 | 2.276237 | 2.116459 | 2.129036
50 | -0.5318523 | 191.6786 | -1.60834 | 1.693997 | 1.002785 | 361.402 | 3.032459 | 3.193961 | 0.3992613 | 59.49768 | 3218.907 | 131.558 | 12108.13 | 20338.67 | 2.559838 | 35859.32 | 0.2828894 | 0.4841559 | 0.4349475 | 0.3992613 | 0.380917 | 0.3824185 | 22428.04 | 20948.82 | 19821.8 | 19222.55 | 19272.14 | 3.152515 | 2.711002 | 2.407956 | 2.257785 | 2.269934
51 | -0.5197397 | 186.2859 | -1.687232 | 1.765469 | 0.9799475 | 351.2344 | 3.181205 | 3.328718 | 0.4161066 | 56.81849 | 3068.24 | 144.7808 | 13086.84 | 20828.51 | 2.691033 | 37187.88 | 0.2933702 | 0.4941772 | 0.4487513 | 0.4161066 | 0.3993896 | 0.4005993 | 22719.67 | 21372.06 | 20359.92 | 19825.94 | 19864.96 | 3.245787 | 2.832088 | 2.54921 | 2.40902 | 2.419059
52 | -0.5071156 | 179.0453 | -1.769872 | 1.84109 | 0.9561454 | 337.5825 | 3.33702 | 3.471299 | 0.4339299 | 54.09186 | 2906.398 | 159.3108 | 14158.65 | 21331.97 | 2.831634 | 38613.25 | 0.3046148 | 0.5045108 | 0.4633243 | 0.4339299 | 0.4188179 | 0.4195344 | 23017.21 | 21811.72 | 20917.35 | 20445.49 | 20468.06 | 3.343156 | 2.962263 | 2.702161 | 2.572245 | 2.578346
53 | -0.4933397 | 169.5705 | -1.857988 | 1.922369 | 0.9301714 | 319.7181 | 3.503159 | 3.624548 | 0.4530868 | 51.19294 | 2727.017 | 175.5688 | 15351.66 | 21858.89 | 2.985277 | 40167.31 | 0.3168746 | 0.5154187 | 0.4789814 | 0.4530868 | 0.4396019 | 0.4396702 | 23327.9 | 22276.24 | 21503.61 | 21092.29 | 21094.39 | 3.447248 | 3.104798 | 2.870564 | 2.75159 | 2.752186
54 | -0.4787903 | 157.2499 | -1.952809 | 2.010648 | 0.9027393 | 296.4881 | 3.68194 | 3.790992 | 0.4738932 | 48.21795 | 2533.438 | 193.9461 | 16694.81 | 22417.02 | 3.155552 | 41890.59 | 0.3304692 | 0.5271981 | 0.4960388 | 0.4738932 | 0.4620592 | 0.461331 | 23659.63 | 22773.51 | 22126.15 | 21773.83 | 21752 | 3.561168 | 3.263239 | 3.058173 | 2.950867 | 2.944316
55.21614 | -0.4635021 | 140.2893 | -2.056224 | 2.107817 | 0.873914 | 264.5097 | 3.876926 | 3.974202 | 0.4967953 | 45.18783 | 2322.187 | 215.0317 | 18229.38 | 23014.86 | 3.34679 | 43830 | 0.4205024 | 0.539892 | 0.5147856 | 0.4967953 | 0.4867107 | 0.4850253 | 24012.84 | 23309.97 | 22795.35 | 22502.68 | 22453.46 | 3.685691 | 3.44117 | 3.270342 | 3.176185 | 3.160561
66.20526 | -0.3268495 | 103.8679 | -1.431565 | 1.468404 | 0.6162611 | 195.8386 | 2.699156 | 2.768614 | 0.3460907 | 22.47054 | 1169.681 | 104.2278 | 9242.766 | 18250.48 | 2.032077 | 28791.65 | 0.1805119 | 0.3788625 | 0.3597058 | 0.3460907 | 0.3386863 | 0.337901 | 19154.53 | 18511.22 | 18043.52 | 17785.32 | 17757.77 | 2.241203 | 2.088891 | 1.983165 | 1.926547 | 1.920579
67 | -0.3163961 | 116.9707 | -1.503111 | 1.53605 | 0.5965516 | 220.5434 | 2.834054 | 2.896159 | 0.3620345 | 21.0562 | 1149.297 | 114.9063 | 10065.76 | 18837.5 | 2.168059 | 30190.7 | 0.2381704 | 0.3982272 | 0.3767608 | 0.3620345 | 0.3548884 | 0.3557795 | 19788.39 | 19084.77 | 18590.33 | 18346.76 | 18377.27 | 2.39939 | 2.22429 | 2.107185 | 2.051243 | 2.058187
68 | -0.3060448 | 124.3854 | -1.626218 | 1.654765 | 0.5770347 | 234.5235 | 3.066166 | 3.119991 | 0.3900146 | 19.70098 | 1115.117 | 134.4989 | 11585.24 | 19774.52 | 2.39857 | 32631.48 | 0.2574254 | 0.4261349 | 0.4044706 | 0.3900146 | 0.3835829 | 0.3855771 | 20675.02 | 19989.42 | 19521.52 | 19310.52 | 19376.13 | 2.634825 | 2.451295 | 2.331785 | 2.279372 | 2.295573
69 | -0.2953678 | 126.9506 | -1.744899 | 1.769721 | 0.5569037 | 239.3601 | 3.289934 | 3.336736 | 0.4171089 | 18.35035 | 1064.081 | 154.8467 | 13146.13 | 20632.4 | 2.625473 | 35018.43 | 0.2762557 | 0.4513925 | 0.4306706 | 0.4171089 | 0.411416 | 0.4139169 | 21452.28 | 20816.3 | 20391.58 | 20211.21 | 20290.6 | 2.855503 | 2.673922 | 2.557716 | 2.509555 | 2.530667
70 | -0.2833676 | 125.65 | -1.863026 | 1.884453 | 0.5342778 | 236.9078 | 3.512659 | 3.553059 | 0.4441503 | 16.88956 | 993.597 | 176.5223 | 14789.89 | 21448.52 | 2.856299 | 37428.27 | 0.2952666 | 0.4753423 | 0.4563865 | 0.4441503 | 0.4391956 | 0.4417675 | 22168.98 | 21603.31 | 21231.74 | 21079.8 | 21158.78 | 3.071422 | 2.899991 | 2.791489 | 2.748037 | 2.770558
71 | -0.2699889 | 120.6192 | -1.983486 | 2.001777 | 0.5090529 | 227.4225 | 3.73978 | 3.774266 | 0.4718024 | 15.33239 | 905.2189 | 200.0873 | 16557.62 | 22248.35 | 3.097507 | 39929.71 | 0.3150002 | 0.4989204 | 0.4823888 | 0.4718024 | 0.4675652 | 0.4698492 | 22856.64 | 22376.29 | 22064.23 | 21938.32 | 22006.26 | 3.29033 | 3.136185 | 3.039099 | 3.000596 | 3.021325
72 | -0.2558379 | 111.2867 | -2.108555 | 2.12402 | 0.4823718 | 209.8264 | 3.975594 | 4.004751 | 0.5006141 | 13.76727 | 802.6949 | 226.1161 | 18490.92 | 23049.98 | 3.354968 | 42586.83 | 0.3359618 | 0.5228259 | 0.5092891 | 0.5006141 | 0.4970555 | 0.4987229 | 23536.95 | 23153.74 | 22905.38 | 22802.87 | 22850.95 | 3.5187 | 3.388588 | 3.306297 | 3.272786 | 3.28847
73.1712 | -0.2404583 | 96.65181 | -2.240047 | 2.252916 | 0.4533741 | 182.233 | 4.223515 | 4.247779 | 0.5309939 | 12.16179 | 685.2617 | 255.1971 | 20628.29 | 23866.31 | 3.634174 | 45450.86 | 0.4199421 | 0.5475989 | 0.5375355 | 0.5309939 | 0.528105 | 0.5289288 | 24225.2 | 23947.6 | 23765.7 | 23685.01 | 23708.04 | 3.762181 | 3.662436 | 3.598212 | 3.570004 | 3.578038
[9 empty] | total loss/m^3 | 5643.524 | 292617.6 | 4159.308 | 463986.7 | 1000182.2 | 113.1914 | 1766702.5 | 13.95499 | [8 empty] | average | 2.838703 | 2.2206 | 1.740607 | 1.425432 | 1.367146
[9 empty] | % of total loss/m^3 | 0.3194% | 16.56% | 0.2354% | 26.26% | 56.61% | 0.006407% | 1
[14 empty] | maximum = |  | 45450.86
[9 empty] | sum of segment loss/m | 0.04416755 | 2.290637 | 0.03339044 | 3.697983 | 7.88792 | 0.0008967978 | 13.95499

## 1T
Appendix 22-3(1): Calculation of Magnet Losses | [8 empty] | Be = | 1.000199 | T | dB/dt = | 4 | T/s
filament coupling term includes magnetoresistance and is defined over filament boundary
with transport current term in hysteresis loss | [8 empty] | crossover transverse power
no proximity coupling
cable half width a |  |  | c | 0.004865 | m |  |  |  | adjacent transverse power
cable half thickness b |  |  | b | 0.000583 | m
cable twist pitch |  |  | p | 0.074 | m
crossover resistance |  |  | Rc | 0.0625 | ohm |  |  |  | adjacent parallel power
adjacent resistance |  |  | Ra | 6.4e-05 | ohm
number of strands |  |  | N | 30 |  |  | filament coupling power
wire radius |  |  | aw | 0.324 | mm
radius of fil't boundary |  |  | afb | 0.2455 |  |  | hysteresis power
permeability free space |  |  | mo | 1.256637e-06 | henry/m
cable filling factor |  |  | lc | 0.826
wire filling factor |  |  | lw | 0.872 |  |  | proximity power
matrix ratio |  |  | mat | 2.24
filament filling factor |  |  | lf | 0.308642 |  |  | transport current correction
wire trans res'y intercept |  |  | Cret | 1.24e-10 | ohm.m
wire trans res'y gradient |  |  | mret | 9e-11 | ohm.m/T |  | calc hyst & prox'y loss at 5 points in cable
wire twist pitch |  |  | pw | 0.004 | m | [8 empty] | ramping | mean | loss/ | fraction
filament diameter |  |  | df | 6.02e-06 | m | [8 empty] | power | power | cycle | of total
Mod'd Kim Anderson |  |  | Jo | 35000000000 | A/m^2 |  | Block limits for integration | [6 empty] | Watts | Watts | Joules | %
Mod'd Kim Anderson |  |  | Bo | 0.1485194 | Tesla |  | block | min f | max f |  |  |  | transv'se cr'sover | 0.206141 |  | 0.103091 | 0.3724%
Mod'd Kim Anderson |  |  | A0 | 5000000000 | A/m^2 |  | 1 | 0 | 15.67337 |  |  |  | transv'se adjacent | 10.69097 |  | 5.34655 | 19.31%
Mod'd Kim Anderson |  |  | A1 | -700000000 | A/m^2/T |  | 2 | 17.08186 | 36.23821 |  |  |  | parallel adjacent | 0.1558415 |  | 0.07793626 | 0.2815%
Kim Anderson |  |  | Jso | 32000000000 | A/m^2 |  | 3 | 41.28425 | 55.21614 |  |  |  | filament coupling | 15.64677 |  | 7.824942 | 28.27%
Kim Anderson |  |  | Bso | 0.5 | Tesla |  | 4 | 66.20526 | 73.1712 |  |  |  | hysteresis | 28.62984 |  | 14.31776 | 51.72%
max magnet current |  |  | Iext | 1492 | Amp |  |  | length of magnet = | 1.1668125 | metre |  |  | delta hysteresis | 0.0249702 |  | 0.01248758 | 0.04511%
max aperture field |  |  | Bext | 1.000199 | Tesla |  |  | turn area per degree = | 7.888866e-06 | m^2 |  |  | total hysteresis | 28.65481 |  | 14.33025 | 51.77%
computed aperture field |  |  | Bcomp | 2.1215 | Tesla |  |  | cycle time = |  | sec |  |  | total magnet | 55.35453 |  | 27.68277 | 100%
min magnet current |  |  | Iinj | 1 | Amp |  |  | ramping/average factor
min aperture field |  |  | Binj | 0 | Tesla
ramp ratio Bi / Be |  |  | fr | 0 |  |  | cook factor trans Rc |  |  | ftc | 1 |  |  | load line fitting
ramp time |  |  | Tr | 0.2500497 | sec |  | cook factor trans Ra |  |  | fta | 2 |  |  | CL = | 0.0009023255
ramp rate |  |  | B` | 4 | T/s |  | cook factor par'l Ra |  |  | fpa | 1 |  |  | DL = | -5.378266e-05
[7 empty] | cook factor hysteresis |  |  | fh | 1 |  |  | n = | 1.2
[16 empty] | sum of | loss/m/ | Hysteresis detail
dc fields as computed at centre of cable |  |  |  |  | actual ramp rates and field |  |  |  |  | components of loss per unit volume of winding | [5 empty] | loss/m3 | segm't | fields in 5 sections of cable |  |  |  |  | Hyst loss powers in 5 sections of cable |  |  |  |  | transp cur correction in 5 sections
angle | B trans | G trans | B parl | Bmod | B` trans | G` trans | B` parl | B`mod | Bmod | Ptc | Pta | Pp | Pf | Ph | DPh | Ps | Pd | B1 | B2 | B3 | B4 | B5 | Ph1 | Ph2 | Ph3 | Ph4 | Ph5 | dPht1 | dPht2 | dPht3 | dPht4 | dPht5
0 | -0.8219977 | 244.2668013 | -7.829455e-06 | 0.8219977 | 1.549842 | 460.5549 | 1.476211e-05 | 1.549842 | 0.3875377 | 142.1213 | 7270.288 | 3.11763e-09 | 2860.82 | 9196.166 | 6.522906 | 19475.92 | 0.1536429 | 0.8357467 | 0.6116422 | 0.3875377 | 0.1634332 | 0.06067135 | 15633.48 | 12964.45 | 9718.696 | 5298.895 | 2365.307 | 15.59576 | 9.71126 | 5.074358 | 1.68505 | 0.5481032
1 | -0.8217296 | 246.6471 | -0.004352905 | 0.8217412 | 1.549337 | 465.0429 | 0.008207221 | 1.549359 | 0.3874167 | 142.0286 | 7283.54 | 0.0009636509 | 2859.136 | 9229.536 | 6.560107 | 19520.8 | 0.153997 | 0.8399905 | 0.613703 | 0.3874167 | 0.161136 | 0.06519773 | 15680.15 | 12991.14 | 9716.714 | 5242.511 | 2517.166 | 15.71923 | 9.759691 | 5.072192 | 1.656768 | 0.5926598
2 | -0.8215856 | 247.8761 | -0.04666388 | 0.8229097 | 1.549065 | 467.3601 | 0.0879828 | 1.551562 | 0.3879676 | 141.9788 | 7290.361 | 0.1107447 | 2866.808 | 9280.031 | 6.595604 | 19585.89 | 0.1545104 | 0.8424625 | 0.6151528 | 0.3879676 | 0.1614336 | 0.07098375 | 15707.28 | 13009.88 | 9725.739 | 5249.833 | 2707.42 | 15.79135 | 9.793823 | 5.08206 | 1.660425 | 0.6503571
3 | -0.8208176 | 248.6197 | -0.0881651 | 0.825539 | 1.547618 | 468.7621 | 0.1662316 | 1.556519 | 0.3892072 | 141.7135 | 7283.951 | 0.3953255 | 2884.103 | 9367.336 | 6.643207 | 19684.14 | 0.1552856 | 0.8442015 | 0.6164823 | 0.3892072 | 0.1642304 | 0.08073693 | 15726.34 | 13027.05 | 9746.021 | 5318.387 | 3018.88 | 15.84218 | 9.82517 | 5.10429 | 1.694896 | 0.7494969
4 | -0.8198187 | 249.0185 | -0.1293247 | 0.8299564 | 1.545734 | 469.514 | 0.2438364 | 1.564848 | 0.3912899 | 141.3688 | 7271.431 | 0.8505985 | 2913.263 | 9482.424 | 6.704982 | 19816.04 | 0.1563261 | 0.8456392 | 0.6179894 | 0.3912899 | 0.1693994 | 0.09314572 | 15742.09 | 13046.49 | 9780.023 | 5443.833 | 3399.691 | 15.88427 | 9.860758 | 5.141724 | 1.759117 | 0.8790461
5 | -0.8183791 | 249.0783 | -0.1702934 | 0.8359092 | 1.54302 | 469.6268 | 0.321081 | 1.576072 | 0.3940963 | 140.8728 | 7249.602 | 1.474881 | 2952.764 | 9615.565 | 6.777401 | 19967.06 | 0.1575174 | 0.8466845 | 0.6195744 | 0.3940963 | 0.1766159 | 0.1073135 | 15753.52 | 13066.9 | 9825.698 | 5616.335 | 3815.366 | 15.91489 | 9.898245 | 5.19234 | 1.849888 | 1.031636
6 | -0.8165898 | 248.9263 | -0.2112987 | 0.8434844 | 1.539646 | 469.3402 | 0.398395 | 1.590355 | 0.3976677 | 140.2574 | 7220.845 | 2.270676 | 3003.371 | 9762.653 | 6.86194 | 20136.26 | 0.1588523 | 0.8476211 | 0.6214044 | 0.3976677 | 0.1856074 | 0.1227799 | 15763.76 | 13090.44 | 9883.586 | 5827.151 | 4248.322 | 15.94236 | 9.941606 | 5.257035 | 1.964794 | 1.203905
7 | -0.8145211 | 248.4578 | -0.2524321 | 0.8527406 | 1.535746 | 468.4568 | 0.4759502 | 1.607807 | 0.4020317 | 139.5477 | 7185.506 | 3.240788 | 3065.725 | 9919.102 | 6.956687 | 20320.08 | 0.1603024 | 0.8483016 | 0.6234272 | 0.4020317 | 0.1962636 | 0.1390371 | 15771.2 | 13116.42 | 9953.962 | 6071.394 | 4682.533 | 15.96233 | 9.989632 | 5.336515 | 2.103574 | 1.391389
8 | -0.8119081 | 247.7119 | -0.2939766 | 0.8634912 | 1.530819 | 467.0504 | 0.5542807 | 1.628077 | 0.4071001 | 138.6538 | 7139.855 | 4.395284 | 3138.854 | 10082.53 | 7.060693 | 20511.35 | 0.1618113 | 0.8487046 | 0.6255921 | 0.4071001 | 0.2083133 | 0.1560684 | 15775.6 | 13144.17 | 10035.22 | 6340.69 | 5116.955 | 15.97416 | 10.04114 | 5.429421 | 2.263901 | 1.59484
9 | -0.8089832 | 246.6843 | -0.3360579 | 0.8760073 | 1.525304 | 465.1131 | 0.6336231 | 1.651675 | 0.4130009 | 137.6566 | 7087.512 | 5.743671 | 3224.949 | 10252.48 | 7.175828 | 20715.51 | 0.1634219 | 0.848962 | 0.6280376 | 0.4130009 | 0.2217025 | 0.173718 | 15778.42 | 13175.46 | 10129.17 | 6631.903 | 5547.426 | 15.98172 | 10.09947 | 5.538389 | 2.446281 | 1.813282
10 | -0.8054866 | 245.2691 | -0.3788205 | 0.89012 | 1.518712 | 462.4447 | 0.7142503 | 1.678284 | 0.4196545 | 136.4692 | 7023.824 | 7.298412 | 3323.257 | 10426.5 | 7.299423 | 20924.64 | 0.1650717 | 0.8488038 | 0.6305974 | 0.4196545 | 0.2363015 | 0.1919339 | 15776.69 | 13208.15 | 10234.3 | 6940.483 | 5972.868 | 15.97707 | 10.16068 | 5.662295 | 2.650217 | 2.046847
11 | -0.8015244 | 243.521 | -0.4225818 | 0.9060998 | 1.511241 | 459.1487 | 0.7967604 | 1.708413 | 0.4271883 | 135.1299 | 6950.958 | 9.082032 | 3436.134 | 10606.03 | 7.434855 | 21144.77 | 0.1668082 | 0.8484487 | 0.6334516 | 0.4271883 | 0.2520951 | 0.2108252 | 15772.81 | 13244.51 | 10352.31 | 7264.565 | 6395.951 | 15.96664 | 10.22913 | 5.80392 | 2.876801 | 2.297778
12 | -0.7970048 | 241.1382 | -0.4676104 | 0.9240541 | 1.502719 | 454.656 | 0.8816599 | 1.742266 | 0.435653 | 133.6103 | 6865.517 | 11.12064 | 3564.928 | 10789.53 | 7.579244 | 21372.29 | 0.1686031 | 0.8474022 | 0.6363941 | 0.435653 | 0.2692186 | 0.2303319 | 15761.37 | 13281.91 | 10483.65 | 7605.357 | 6815.389 | 15.93594 | 10.29991 | 5.964728 | 3.129464 | 2.566187
13 | -0.791831 | 238.1682 | -0.5142884 | 0.9441869 | 1.492964 | 449.0563 | 0.9696694 | 1.780225 | 0.4451448 | 131.8812 | 6766.672 | 13.45163 | 3711.812 | 10978.63 | 7.735972 | 21610.18 | 0.1704798 | 0.8458313 | 0.639567 | 0.4451448 | 0.2876707 | 0.2506943 | 15744.19 | 13322.13 | 10629.38 | 7961.242 | 7236.211 | 15.88989 | 10.37646 | 6.147164 | 3.409887 | 2.856454
14 | -0.7860745 | 234.1558 | -0.5627597 | 0.9667531 | 1.482111 | 441.491 | 1.06106 | 1.822773 | 0.4557838 | 129.9707 | 6652.648 | 16.10673 | 3879.52 | 11171.62 | 7.901828 | 21857.76 | 0.172433 | 0.8430928 | 0.642745 | 0.4557838 | 0.3076667 | 0.2718105 | 15714.19 | 13362.32 | 10790.85 | 8334.686 | 7656.037 | 15.80977 | 10.45339 | 6.354311 | 3.723321 | 3.168344
15 | -0.7797236 | 228.7052 | -0.6155142 | 0.9933915 | 1.470136 | 431.2142 | 1.160526 | 1.872998 | 0.4683427 | 127.879 | 6521.139 | 19.26804 | 4081.634 | 11378.99 | 8.088729 | 22137 | 0.1746358 | 0.8390419 | 0.6462511 | 0.4683427 | 0.3303094 | 0.2948199 | 15669.73 | 13406.53 | 10979 | 8743.518 | 8096.165 | 15.69159 | 10.53856 | 6.602456 | 4.090232 | 3.520809
15.67337 | -0.7724385 | 221.4936 | -0.6088285 | 0.9835311 | 1.456401 | 417.617 | 1.147921 | 1.854407 | 0.4636939 | 125.5006 | 6365.969 | 18.85174 | 4006.3 | 11279.88 | 7.90463 | 21804.4 | 0.1158283 | 0.8223178 | 0.6358574 | 0.4636939 | 0.3290881 | 0.29013 | 15484.97 | 13275.09 | 10909.66 | 8721.826 | 8007.836 | 15.20801 | 10.28698 | 6.510147 | 4.070118 | 3.4479
17.08186 | -0.7697158 | 221.134 | -0.4718847 | 0.9028497 | 1.451267 | 416.9391 | 0.889719 | 1.702285 | 0.425656 | 124.6174 | 6323.943 | 11.32487 | 3413.042 | 10583.5 | 7.138836 | 20463.57 | 0.1482188 | 0.8001996 | 0.6079395 | 0.425656 | 0.2740386 | 0.2265674 | 15237.57 | 12916.4 | 10328.4 | 7699.418 | 6735.738 | 14.57912 | 9.624513 | 5.775001 | 3.201899 | 2.513652
18 | -0.7688377 | 227.4488 | -0.4725847 | 0.9024676 | 1.449611 | 428.8453 | 0.8910388 | 1.701565 | 0.4254758 | 124.3332 | 6353.396 | 11.35849 | 3410.331 | 10619.93 | 7.221611 | 20526.58 | 0.1619314 | 0.8110287 | 0.6130689 | 0.4254758 | 0.2707326 | 0.229462 | 15359.14 | 12982.93 | 10325.58 | 7634.988 | 6797.037 | 14.8855 | 9.744777 | 5.771605 | 3.152154 | 2.554016
19 | -0.7670355 | 231.7418 | -0.5261555 | 0.9301521 | 1.446213 | 436.9395 | 0.9920442 | 1.753763 | 0.438528 | 123.751 | 6356.63 | 14.07958 | 3609.144 | 10904.96 | 7.543291 | 21016.11 | 0.1657933 | 0.8250272 | 0.6255269 | 0.438528 | 0.2893761 | 0.2560841 | 15515.03 | 13143.34 | 10527.96 | 7993.571 | 7344.906 | 15.28588 | 10.03959 | 6.01975 | 3.43623 | 2.935009
20 | -0.7645686 | 234.493 | -0.576843 | 0.9577646 | 1.441562 | 442.1268 | 1.087614 | 1.805825 | 0.4515461 | 122.9563 | 6340.063 | 16.92297 | 3812.332 | 11165.34 | 7.844761 | 21465.46 | 0.1693381 | 0.8361974 | 0.6366128 | 0.4515461 | 0.3083507 | 0.2807751 | 15638.44 | 13284.68 | 10726.77 | 8347.247 | 7829.564 | 15.60885 | 10.30517 | 6.271464 | 3.734218 | 3.304102
21 | -0.7616067 | 236.3057 | -0.6263238 | 0.9860661 | 1.435978 | 445.5446 | 1.180907 | 1.859187 | 0.464889 | 122.0055 | 6310.09 | 19.95075 | 4025.609 | 11413.16 | 8.141613 | 21898.96 | 0.172758 | 0.8458809 | 0.6471597 | 0.464889 | 0.3277697 | 0.3045473 | 15744.73 | 13417.97 | 10927.52 | 8698.363 | 8277.222 | 15.89134 | 10.56068 | 6.533827 | 4.048444 | 3.673771
22 | -0.7579206 | 237.4021 | -0.6748782 | 1.014842 | 1.429028 | 447.6118 | 1.272455 | 1.913442 | 0.4784557 | 120.8274 | 6264.931 | 23.16393 | 4247.619 | 11650.21 | 8.435593 | 22315.18 | 0.1760415 | 0.8543956 | 0.6572794 | 0.4784557 | 0.3474231 | 0.3276662 | 15837.67 | 13544.8 | 11128.62 | 9043.415 | 8696.519 | 16.14167 | 10.80843 | 6.805123 | 4.376002 | 4.046744
23 | -0.753631 | 237.8954 | -0.7229496 | 1.044326 | 1.42094 | 448.5419 | 1.363091 | 1.969032 | 0.4923559 | 119.4636 | 6207.19 | 26.58138 | 4480.423 | 11879.78 | 8.730886 | 22722.17 | 0.1792522 | 0.8620655 | 0.6671946 | 0.4923559 | 0.367361 | 0.3503823 | 15920.97 | 13668.09 | 11331.65 | 9383.669 | 9094.521 | 16.36869 | 11.05365 | 7.087833 | 4.718104 | 4.426153
24 | -0.7488749 | 237.8824 | -0.7708829 | 1.074744 | 1.411973 | 448.5174 | 1.453468 | 2.026385 | 0.5066969 | 117.9605 | 6139.611 | 30.22305 | 4726.209 | 12104.66 | 9.031545 | 23127.69 | 0.1824513 | 0.8691888 | 0.6771142 | 0.5066969 | 0.3876383 | 0.3728924 | 15997.98 | 13790.48 | 11538.05 | 9720.345 | 9476.418 | 16.58085 | 11.30141 | 7.384536 | 5.07616 | 4.814765
25 | -0.7435059 | 237.3881 | -0.8189315 | 1.106097 | 1.40185 | 447.5854 | 1.544061 | 2.085499 | 0.5214785 | 116.2751 | 6060.439 | 34.10803 | 4985.436 | 12325.86 | 9.3387 | 23531.46 | 0.1856365 | 0.8758142 | 0.687067 | 0.5214785 | 0.4082727 | 0.3953498 | 16069.32 | 13912.35 | 11747.66 | 10053.94 | 9846.045 | 16.77931 | 11.55247 | 7.695703 | 5.451006 | 5.21501
26 | -0.7379027 | 236.446 | -0.8674767 | 1.138866 | 1.391285 | 445.8091 | 1.635591 | 2.147285 | 0.5369279 | 114.5292 | 5975.394 | 38.27164 | 5262.692 | 12546.69 | 9.658172 | 23947.23 | 0.1889165 | 0.8822671 | 0.6973415 | 0.5369279 | 0.4294353 | 0.4179168 | 16138.53 | 14037.19 | 11963.48 | 10387.31 | 10206.92 | 16.97365 | 11.81421 | 8.026729 | 5.846435 | 5.629828
27 | -0.7316515 | 235.023 | -0.9167679 | 1.172935 | 1.379499 | 443.1261 | 1.728528 | 2.211521 | 0.5529901 | 112.5969 | 5878.64 | 42.7445 | 5557.713 | 12767.09 | 9.989541 | 24368.77 | 0.192242 | 0.8884167 | 0.7078471 | 0.5529901 | 0.4511494 | 0.4407502 | 16204.24 | 14163.86 | 12184.48 | 10720.76 | 10562.11 | 17.15982 | 12.08456 | 8.377171 | 6.263732 | 6.062419
28 | -0.7250548 | 233.11 | -0.9671284 | 1.208736 | 1.367061 | 439.5191 | 1.82348 | 2.279021 | 0.5698685 | 110.5757 | 5774.542 | 47.56962 | 5875.071 | 12989.59 | 10.33803 | 24807.69 | 0.1957045 | 0.8945046 | 0.7188216 | 0.5698685 | 0.4735769 | 0.4639824 | 16269.06 | 14295.13 | 12413.16 | 11056.64 | 10913.97 | 17.34505 | 12.36991 | 8.752325 | 6.707035 | 6.51586
29 | -0.7179156 | 230.6139 | -1.018911 | 1.246428 | 1.3536 | 434.813 | 1.921115 | 2.350088 | 0.5876388 | 108.4088 | 5660.004 | 52.80001 | 6217.239 | 13215.07 | 10.70554 | 25264.23 | 0.1993061 | 0.9004616 | 0.7302806 | 0.5876388 | 0.4968501 | 0.4877824 | 16332.26 | 14431.09 | 12650.16 | 11396.66 | 11265.18 | 17.52718 | 12.67104 | 9.154955 | 7.180264 | 6.994284
30 | -0.7102502 | 227.5059 | -1.072381 | 1.286257 | 1.339147 | 428.9529 | 2.02193 | 2.425184 | 0.6064165 | 106.1062 | 5535.398 | 58.48707 | 6587.645 | 13444.92 | 11.09591 | 25743.65 | 0.2030883 | 0.9064109 | 0.742357 | 0.6064165 | 0.5210778 | 0.5122862 | 16395.16 | 14573.18 | 12896.58 | 11742.02 | 11617.67 | 17.70996 | 12.99192 | 9.588931 | 7.687196 | 7.501557
31 | -0.7022009 | 223.5642 | -1.128086 | 1.328783 | 1.323971 | 421.5211 | 2.12696 | 2.505366 | 0.626466 | 103.7148 | 5401.532 | 64.72115 | 6993.036 | 13681.32 | 11.51434 | 26255.84 | 0.2071288 | 0.9123355 | 0.7552068 | 0.626466 | 0.5465553 | 0.537705 | 16457.58 | 14723.04 | 13155.36 | 12096.35 | 11974.25 | 17.89286 | 13.33734 | 10.06197 | 8.236009 | 8.043536
32 | -0.6934457 | 218.6427 | -1.186629 | 1.374393 | 1.307463 | 412.2417 | 2.23734 | 2.59136 | 0.6479688 | 101.1446 | 5253.702 | 71.61291 | 7439.012 | 13926.1 | 11.96612 | 26803.54 | 0.2114495 | 0.9182271 | 0.7689368 | 0.6479688 | 0.5735334 | 0.5643532 | 16519.45 | 14881.71 | 13428.15 | 12462.35 | 12338.83 | 18.0756 | 13.71095 | 10.58039 | 8.83472 | 8.628959
33 | -0.6841734 | 212.5479 | -1.248467 | 1.423644 | 1.28998 | 400.7502 | 2.353932 | 2.684222 | 0.6711889 | 98.45783 | 5093.904 | 79.2712 | 7933.424 | 14181.51 | 12.45873 | 27399.03 | 0.2161473 | 0.9242301 | 0.7837866 | 0.6711889 | 0.6022628 | 0.5924519 | 16582.27 | 15051.67 | 13717.49 | 12842.42 | 12713.71 | 18.26268 | 14.1203 | 11.15312 | 9.492178 | 9.265357
34 | -0.6739839 | 204.8397 | -1.314695 | 1.477389 | 1.270769 | 386.2167 | 2.478803 | 2.785555 | 0.6965272 | 95.54698 | 4915.266 | 87.90458 | 8487.889 | 14450.78 | 13.0017 | 28050.39 | 0.2212857 | 0.9302091 | 0.7999382 | 0.6965272 | 0.6332739 | 0.6225418 | 16644.63 | 15234.63 | 14027.33 | 13242.25 | 13105.05 | 18.4499 | 14.57176 | 11.79337 | 10.22486 | 9.968597
35 | -0.6632442 | 195.017 | -1.386272 | 1.536764 | 1.250519 | 367.6964 | 2.613758 | 2.897504 | 0.7245201 | 92.52623 | 4721.107 | 97.73684 | 9118.268 | 14738.3 | 13.60983 | 28781.54 | 0.2270538 | 0.9363577 | 0.8178235 | 0.7245201 | 0.6671192 | 0.655127 | 16708.54 | 15434.98 | 14362.88 | 13667.16 | 13517.91 | 18.64336 | 15.07923 | 12.51925 | 11.05177 | 10.75552
36.23821 | -0.6526372 | 181.6577 | -1.463643 | 1.602556 | 1.23052 | 342.5081 | 2.759639 | 3.021553 | 0.7555385 | 89.59044 | 4514.305 | 108.9512 | 9838.234 | 15043.86 | 14.28785 | 29609.23 | 0.2892249 | 0.9418432 | 0.837363 | 0.7555385 | 0.7043106 | 0.6905228 | 16765.37 | 15651.27 | 14726.9 | 14121.33 | 13954.45 | 18.81675 | 15.64273 | 13.34631 | 11.99325 | 11.64021
41.28425 | -0.609199 | 165.1877 | -0.9962058 | 1.167711 | 1.148619 | 311.4545 | 1.878305 | 2.201671 | 0.5505271 | 78.0614 | 3911.531 | 50.47305 | 5512.029 | 12501.99 | 9.148271 | 22063.23 | 0.1245792 | 0.7543633 | 0.6427316 | 0.5505271 | 0.488869 | 0.4699383 | 14713.25 | 13362.15 | 12150.81 | 11281 | 11002.71 | 13.31454 | 10.45307 | 8.323018 | 7.016462 | 6.634265
42 | -0.6036063 | 178.0406 | -1.002059 | 1.169813 | 1.138074 | 335.6881 | 1.88934 | 2.205633 | 0.551518 | 76.63469 | 3913.212 | 51.06787 | 5530.388 | 12577.18 | 9.304904 | 22157.78 | 0.1747998 | 0.77255 | 0.6510156 | 0.551518 | 0.4877355 | 0.4743023 | 14923.22 | 13466.42 | 12164.37 | 11264.5 | 11067.37 | 13.81005 | 10.65478 | 8.344786 | 6.993327 | 6.721581
43 | -0.5973385 | 186.956 | -1.085427 | 1.238937 | 1.126257 | 352.4978 | 2.046527 | 2.335964 | 0.584107 | 75.05144 | 3890.616 | 59.9187 | 6148.583 | 13045.9 | 10.12555 | 23230.19 | 0.1832599 | 0.8075161 | 0.6835284 | 0.584107 | 0.5234426 | 0.5154071 | 15319.8 | 13869.13 | 12603.36 | 11775.28 | 11661.94 | 14.7858 | 11.46292 | 9.074309 | 7.737458 | 7.567238
44 | -0.5899701 | 192.7868 | -1.163776 | 1.304776 | 1.112364 | 363.4915 | 2.194252 | 2.460101 | 0.6151474 | 73.21127 | 3840.988 | 68.88115 | 6762.931 | 13465.4 | 10.90348 | 24222.31 | 0.1910866 | 0.8368577 | 0.7128003 | 0.6151474 | 0.55794 | 0.553856 | 15645.71 | 14223.23 | 13009.81 | 12251.92 | 12196.3 | 15.62804 | 12.21298 | 9.793696 | 8.48646 | 8.396245
45 | -0.5820133 | 196.4471 | -1.239075 | 1.368958 | 1.097362 | 370.3928 | 2.336225 | 2.581114 | 0.6454068 | 71.24981 | 3774.15 | 78.08304 | 7385.271 | 13852.79 | 11.66201 | 25173.21 | 0.1985881 | 0.86273 | 0.7402317 | 0.6454068 | 0.5917127 | 0.5904787 | 15928.16 | 14548.26 | 13395.9 | 12703.97 | 12687.69 | 16.38843 | 12.93519 | 10.51802 | 9.248363 | 9.220026
46 | -0.5731696 | 198.3951 | -1.312634 | 1.432316 | 1.080688 | 374.0658 | 2.474916 | 2.700573 | 0.6752775 | 69.101 | 3689.132 | 87.62912 | 8021.844 | 14217.57 | 12.41382 | 26097.69 | 0.2058812 | 0.8861538 | 0.7664876 | 0.6752775 | 0.6251066 | 0.6259223 | 16180.09 | 14853.52 | 13767.89 | 13137.95 | 13148.4 | 17.09121 | 13.64396 | 11.25535 | 10.02958 | 10.04901
47 | -0.5638422 | 198.7799 | -1.385354 | 1.495702 | 1.063101 | 374.7912 | 2.612027 | 2.820083 | 0.705161 | 66.87028 | 3591.251 | 97.60744 | 8680.335 | 14566.76 | 13.16992 | 27016 | 0.2131256 | 0.9078596 | 0.7921306 | 0.705161 | 0.6584469 | 0.6605845 | 16410.44 | 15146.43 | 14131.56 | 13559.37 | 13586.01 | 17.7546 | 14.35272 | 12.01518 | 10.83718 | 10.8899
48 | -0.5538857 | 197.8068 | -1.458392 | 1.560031 | 1.044328 | 372.9565 | 2.749738 | 2.941374 | 0.7354898 | 64.52949 | 3480.4 | 108.1708 | 9370.329 | 14907.61 | 13.9444 | 27944.98 | 0.2204542 | 0.928572 | 0.8177169 | 0.7354898 | 0.6921698 | 0.6950701 | 16627.58 | 15433.79 | 14492.53 | 13974.47 | 14009.68 | 18.39855 | 15.07618 | 12.80901 | 11.68214 | 11.75612
49 | -0.543144 | 195.4772 | -1.532429 | 1.625836 | 1.024075 | 368.5641 | 2.889331 | 3.065447 | 0.7665141 | 62.05089 | 3355.459 | 119.4324 | 10098.3 | 15243.94 | 14.74569 | 28893.93 | 0.2279404 | 0.9486277 | 0.8435376 | 0.7665141 | 0.7265393 | 0.7297272 | 16835.42 | 15719.07 | 14853.82 | 14386.82 | 14424.55 | 19.03224 | 15.82277 | 13.64468 | 12.57236 | 12.65642
50 | -0.5318523 | 191.6786 | -1.60834 | 1.693997 | 1.002785 | 361.402 | 3.032459 | 3.193961 | 0.798649 | 59.49768 | 3218.907 | 131.558 | 10875.49 | 15580.61 | 15.5866 | 29881.64 | 0.2357323 | 0.9684652 | 0.8700327 | 0.798649 | 0.7619547 | 0.7649582 | 17038.75 | 16007.08 | 15220.09 | 14801.21 | 14835.89 | 19.66886 | 16.60607 | 14.53548 | 13.52037 | 13.60221
51 | -0.5197397 | 186.2859 | -1.687232 | 1.765469 | 0.9799475 | 351.2344 | 3.181205 | 3.328718 | 0.8323449 | 56.81849 | 3068.24 | 144.7808 | 11715.2 | 15922.72 | 16.48274 | 30924.24 | 0.2439572 | 0.988511 | 0.8976447 | 0.8323449 | 0.7989057 | 0.8013256 | 17242 | 16302.4 | 15595.98 | 15222.99 | 15250.25 | 20.3221 | 17.44095 | 15.49711 | 14.5427 | 14.61084
52 | -0.5071156 | 179.0453 | -1.769872 | 1.84109 | 0.9561454 | 337.5825 | 3.33702 | 3.471299 | 0.8679973 | 54.09186 | 2906.398 | 159.3108 | 12630.7 | 16274.14 | 17.44902 | 32042.1 | 0.2527758 | 1.009181 | 0.9267954 | 0.8679973 | 0.8377684 | 0.8392017 | 17449.33 | 16609.05 | 15985.12 | 15655.73 | 15671.49 | 21.00614 | 18.3429 | 16.54528 | 15.65452 | 15.69624
53 | -0.4933397 | 169.5705 | -1.857988 | 1.922369 | 0.9301714 | 319.7181 | 3.503159 | 3.624548 | 0.906317 | 51.19294 | 2727.017 | 175.5688 | 13645.02 | 16641.75 | 18.51146 | 33259.05 | 0.2623762 | 1.031001 | 0.9581145 | 0.906317 | 0.8793431 | 0.8794796 | 17665.78 | 16932.93 | 16394.17 | 16107.2 | 16108.67 | 21.73972 | 19.33547 | 17.70707 | 16.88546 | 16.88957
54 | -0.4787903 | 157.2499 | -1.952809 | 2.010648 | 0.9027393 | 296.4881 | 3.68194 | 3.790992 | 0.9479365 | 48.21795 | 2533.438 | 193.9461 | 14781.43 | 17030.94 | 19.6964 | 34607.66 | 0.2730152 | 1.054563 | 0.9922347 | 0.9479365 | 0.9242648 | 0.9228082 | 17896.82 | 17279.52 | 16828.3 | 16582.63 | 16567.41 | 22.54519 | 20.44454 | 19.01023 | 18.26376 | 18.21828
55.21614 | -0.4635021 | 140.2893 | -2.056224 | 2.107817 | 0.873914 | 264.5097 | 3.876926 | 3.974202 | 0.9937479 | 45.18783 | 2322.187 | 215.0317 | 16073.11 | 17447.61 | 21.03588 | 36124.16 | 0.346573 | 1.079955 | 1.029734 | 0.9937479 | 0.9735755 | 0.9702041 | 18142.78 | 17653.28 | 17294.74 | 17090.77 | 17056.47 | 23.42863 | 21.69682 | 20.4944 | 19.83444 | 19.72513
66.20526 | -0.3268495 | 103.8679 | -1.431565 | 1.468404 | 0.6162611 | 195.8386 | 2.699156 | 2.768614 | 0.692291 | 22.47054 | 1169.681 | 104.2278 | 8394.117 | 14120.75 | 12.01281 | 23823.26 | 0.1493621 | 0.7578449 | 0.7195255 | 0.692291 | 0.6774799 | 0.6759091 | 14753.65 | 14303.51 | 13975.95 | 13794.98 | 13775.66 | 13.40876 | 12.38831 | 11.68522 | 11.31059 | 11.27118
67 | -0.3163961 | 116.9707 | -1.503111 | 1.53605 | 0.5965516 | 220.5434 | 2.834054 | 2.896159 | 0.7241837 | 21.0562 | 1149.297 | 114.9063 | 9110.583 | 14531.72 | 12.92078 | 24940.48 | 0.1967521 | 0.7965806 | 0.7536409 | 0.7241837 | 0.7098891 | 0.7116716 | 15196.75 | 14704.85 | 14358.89 | 14188.36 | 14209.72 | 14.47738 | 13.29503 | 12.51041 | 12.13743 | 12.18366
68 | -0.3060448 | 124.3854 | -1.626218 | 1.654765 | 0.5770347 | 234.5235 | 3.066166 | 3.119991 | 0.7801528 | 19.70098 | 1115.117 | 134.4989 | 10425.31 | 15186.95 | 14.47467 | 26896.05 | 0.2121793 | 0.8524047 | 0.8090693 | 0.7801528 | 0.7672873 | 0.7712763 | 15815.98 | 15337.2 | 15010.24 | 14862.73 | 14908.6 | 16.08298 | 14.82985 | 14.01963 | 13.66582 | 13.77508
69 | -0.2953678 | 126.9506 | -1.744899 | 1.769721 | 0.5569037 | 239.3601 | 3.289934 | 3.336736 | 0.8343498 | 18.35035 | 1064.081 | 154.8467 | 11765.95 | 15786.15 | 16.02127 | 28805.4 | 0.2272419 | 0.902928 | 0.8614776 | 0.8343498 | 0.8229624 | 0.8279649 | 16358.36 | 15914.59 | 15618.09 | 15492.13 | 15547.57 | 17.60285 | 16.35124 | 15.55522 | 15.22651 | 15.37052
70 | -0.2833676 | 125.65 | -1.863026 | 1.884453 | 0.5342778 | 236.9078 | 3.512659 | 3.553059 | 0.8884413 | 16.88956 | 993.597 | 176.5223 | 13167.99 | 16355.69 | 17.61024 | 30728.29 | 0.2424114 | 0.9508352 | 0.9129176 | 0.8884413 | 0.8785303 | 0.883675 | 16858.16 | 16463.7 | 16204.5 | 16098.48 | 16153.59 | 19.1026 | 17.91087 | 17.16057 | 16.86099 | 17.01619
71 | -0.2699889 | 120.6192 | -1.983486 | 2.001777 | 0.5090529 | 227.4225 | 3.73978 | 3.774266 | 0.9437542 | 15.33239 | 905.2189 | 200.0873 | 14665.62 | 16913.46 | 19.28594 | 32719.01 | 0.2581159 | 0.9979989 | 0.9649303 | 0.9437542 | 0.9352786 | 0.9398472 | 17337.45 | 17002.68 | 16785.13 | 16697.34 | 16744.71 | 20.63476 | 19.5547 | 18.87733 | 18.60934 | 18.75358
72 | -0.2558379 | 111.2867 | -2.108555 | 2.12402 | 0.4823718 | 209.8264 | 3.975594 | 4.004751 | 1.001387 | 13.76727 | 802.6949 | 226.1161 | 16292.57 | 17472.14 | 21.09017 | 34828.38 | 0.2747564 | 1.045817 | 1.018739 | 1.001387 | 0.9942684 | 0.9976038 | 17811.38 | 17544.45 | 17371.41 | 17299.98 | 17333.48 | 22.24461 | 21.32603 | 20.74694 | 20.51156 | 20.62169
73.1712 | -0.2404583 | 96.65181 | -2.240047 | 2.252916 | 0.4533741 | 182.233 | 4.223515 | 4.247779 | 1.062156 | 12.16179 | 685.2617 | 255.1971 | 18079.16 | 18040.74 | 23.06327 | 37095.58 | 0.3427438 | 1.095371 | 1.075241 | 1.062156 | 1.056377 | 1.058025 | 18290.62 | 18097.35 | 17970.69 | 17914.5 | 17930.54 | 23.97281 | 23.26341 | 22.80768 | 22.60778 | 22.66469
[9 empty] | total loss/m^3 | 5643.524 | 292617.6 | 4159.308 | 420926 | 778136.1 | 674.516 | 1502157.0 | 11.8602 | [8 empty] | average | 17.4662 | 13.28901 | 10.1848 | 8.270865 | 7.951493
[9 empty] | % of total loss/m^3 | 0.3757% | 19.48% | 0.2769% | 28.02% | 51.8% | 0.0449% | 1
[14 empty] | maximum = |  | 37095.58
[9 empty] | sum of segment loss/m | 0.04416755 | 2.290637 | 0.03339044 | 3.352461 | 6.134198 | 0.005350089 | 11.8602

## 2T
Appendix 22-3(1): Calculation of Magnet Losses | [8 empty] | Be = | 1.999687 | T | dB/dt = | 4 | T/s
filament coupling term includes magnetoresistance and is defined over filament boundary
with transport current term in hysteresis loss | [8 empty] | crossover transverse power
no proximity coupling
cable half width a |  |  | c | 0.004865 | m |  |  |  | adjacent transverse power
cable half thickness b |  |  | b | 0.000583 | m
cable twist pitch |  |  | p | 0.074 | m
crossover resistance |  |  | Rc | 0.0625 | ohm |  |  |  | adjacent parallel power
adjacent resistance |  |  | Ra | 6.4e-05 | ohm
number of strands |  |  | N | 30 |  |  | filament coupling power
wire radius |  |  | aw | 0.324 | mm
radius of fil't boundary |  |  | afb | 0.2455 |  |  | hysteresis power
permeability free space |  |  | mo | 1.256637e-06 | henry/m
cable filling factor |  |  | lc | 0.826
wire filling factor |  |  | lw | 0.872 |  |  | proximity power
matrix ratio |  |  | mat | 2.24
filament filling factor |  |  | lf | 0.308642 |  |  | transport current correction
wire trans res'y intercept |  |  | Cret | 1.24e-10 | ohm.m
wire trans res'y gradient |  |  | mret | 9e-11 | ohm.m/T |  | calc hyst & prox'y loss at 5 points in cable
wire twist pitch |  |  | pw | 0.004 | m | [8 empty] | ramping | mean | loss/ | fraction
filament diameter |  |  | df | 6.02e-06 | m | [8 empty] | power | power | cycle | of total
Mod'd Kim Anderson |  |  | Jo | 35000000000 | A/m^2 |  | Block limits for integration | [6 empty] | Watts | Watts | Joules | %
Mod'd Kim Anderson |  |  | Bo | 0.1485194 | Tesla |  | block | min f | max f |  |  |  | transv'se cr'sover | 0.206141 |  | 0.2061088 | 0.4476%
Mod'd Kim Anderson |  |  | A0 | 5000000000 | A/m^2 |  | 1 | 0 | 15.67337 |  |  |  | transv'se adjacent | 10.69097 |  | 10.6893 | 23.21%
Mod'd Kim Anderson |  |  | A1 | -700000000 | A/m^2/T |  | 2 | 17.08186 | 36.23821 |  |  |  | parallel adjacent | 0.1558415 |  | 0.1558172 | 0.3384%
Kim Anderson |  |  | Jso | 32000000000 | A/m^2 |  | 3 | 41.28425 | 55.21614 |  |  |  | filament coupling | 13.35987 |  | 13.35778 | 29.01%
Kim Anderson |  |  | Bso | 0.5 | Tesla |  | 4 | 66.20526 | 73.1712 |  |  |  | hysteresis | 21.47088 |  | 21.46752 | 46.62%
max magnet current |  |  | Iext | 3160 | Amp |  |  | length of magnet = | 1.1668125 | metre |  |  | delta hysteresis | 0.1710879 |  | 0.1710612 | 0.3715%
max aperture field |  |  | Bext | 1.999687 | Tesla |  |  | turn area per degree = | 7.888866e-06 | m^2 |  |  | total hysteresis | 21.64197 |  | 21.63858 | 46.99%
computed aperture field |  |  | Bcomp | 2.1215 | Tesla |  |  | cycle time = |  | sec |  |  | total magnet | 46.05479 |  | 46.04759 | 100%
min magnet current |  |  | Iinj | 1 | Amp |  |  | ramping/average factor
min aperture field |  |  | Binj | 0 | Tesla
ramp ratio Bi / Be |  |  | fr | 0 |  |  | cook factor trans Rc |  |  | ftc | 1 |  |  | load line fitting
ramp time |  |  | Tr | 0.4999218 | sec |  | cook factor trans Ra |  |  | fta | 2 |  |  | CL = | 0.0009023255
ramp rate |  |  | B` | 4 | T/s |  | cook factor par'l Ra |  |  | fpa | 1 |  |  | DL = | -5.378266e-05
[7 empty] | cook factor hysteresis |  |  | fh | 1 |  |  | n = | 1.2
[16 empty] | sum of | loss/m/ | Hysteresis detail
dc fields as computed at centre of cable |  |  |  |  | actual ramp rates and field |  |  |  |  | components of loss per unit volume of winding | [5 empty] | loss/m3 | segm't | fields in 5 sections of cable |  |  |  |  | Hyst loss powers in 5 sections of cable |  |  |  |  | transp cur correction in 5 sections
angle | B trans | G trans | B parl | Bmod | B` trans | G` trans | B` parl | B`mod | Bmod | Ptc | Pta | Pp | Pf | Ph | DPh | Ps | Pd | B1 | B2 | B3 | B4 | B5 | Ph1 | Ph2 | Ph3 | Ph4 | Ph5 | dPht1 | dPht2 | dPht3 | dPht4 | dPht5
0 | -0.8219977 | 244.2668013 | -7.829455e-06 | 0.8219977 | 1.549842 | 460.5549 | 1.476211e-05 | 1.549842 | 0.7748001 | 142.1213 | 7270.288 | 3.11763e-09 | 2575.945 | 7050.615 | 43.21443 | 17082.18 | 0.1347591 | 1.6709 | 1.22285 | 0.7748001 | 0.3267502 | 0.1212996 | 11589.65 | 9739.992 | 7477.166 | 4341.636 | 2104.627 | 108.8473 | 64.39127 | 31.12414 | 9.045875 | 2.663607
1 | -0.8217296 | 246.6471 | -0.004352905 | 0.8217412 | 1.549337 | 465.0429 | 0.008207221 | 1.549359 | 0.7745582 | 142.0286 | 7283.54 | 0.0009636509 | 2574.493 | 7076.794 | 43.48562 | 17120.34 | 0.1350601 | 1.679384 | 1.22697 | 0.7745582 | 0.3221575 | 0.1303492 | 11621.84 | 9758.547 | 7475.781 | 4300.51 | 2227.294 | 109.7971 | 64.74912 | 31.10921 | 8.877497 | 2.895198
2 | -0.8215856 | 247.8761 | -0.04666388 | 0.8229097 | 1.549065 | 467.3601 | 0.0879828 | 1.551562 | 0.7756597 | 141.9788 | 7290.361 | 0.1107447 | 2581.111 | 7115.923 | 43.72559 | 17173.21 | 0.1354772 | 1.684327 | 1.229869 | 0.7756597 | 0.3227525 | 0.1419171 | 11640.55 | 9771.58 | 7482.091 | 4305.854 | 2379.545 | 110.3522 | 65.00142 | 31.17726 | 8.899243 | 3.197885
3 | -0.8208176 | 248.6197 | -0.0881651 | 0.825539 | 1.547618 | 468.7621 | 0.1662316 | 1.556519 | 0.778138 | 141.7135 | 7283.951 | 0.3953255 | 2596.027 | 7182.992 | 44.02737 | 17249.11 | 0.1360759 | 1.687803 | 1.232527 | 0.778138 | 0.3283441 | 0.1614165 | 11653.69 | 9783.517 | 7496.273 | 4355.842 | 2625.64 | 110.7435 | 65.2332 | 31.33062 | 9.104585 | 3.72499
4 | -0.8198187 | 249.0185 | -0.1293247 | 0.8299564 | 1.545734 | 469.514 | 0.2438364 | 1.564848 | 0.7823018 | 141.3688 | 7271.431 | 0.8505985 | 2621.165 | 7270.106 | 44.41358 | 17349.33 | 0.1368666 | 1.690678 | 1.23554 | 0.7823018 | 0.3386785 | 0.1862253 | 11664.54 | 9797.033 | 7520.047 | 4447.137 | 2921.775 | 111.0675 | 65.49643 | 31.58904 | 9.488682 | 4.426249
5 | -0.8183791 | 249.0783 | -0.1702934 | 0.8359092 | 1.54302 | 469.6268 | 0.321081 | 1.576072 | 0.7879128 | 140.8728 | 7249.602 | 1.474881 | 2655.195 | 7369.555 | 44.86395 | 17461.56 | 0.137752 | 1.692768 | 1.238709 | 0.7879128 | 0.3531064 | 0.2145508 | 11672.42 | 9811.228 | 7551.979 | 4572.312 | 3239.836 | 111.3034 | 65.7738 | 31.93881 | 10.03488 | 5.268857
6 | -0.8165898 | 248.9263 | -0.2112987 | 0.8434844 | 1.539646 | 469.3402 | 0.398395 | 1.590355 | 0.7950531 | 140.2574 | 7220.845 | 2.270676 | 2698.757 | 7478.094 | 45.39351 | 17585.62 | 0.1387306 | 1.69464 | 1.242367 | 0.7950531 | 0.371083 | 0.2454725 | 11679.48 | 9827.593 | 7592.444 | 4724.756 | 3566.194 | 111.515 | 66.09475 | 32.38645 | 10.73166 | 6.23975
7 | -0.8145211 | 248.4578 | -0.2524321 | 0.8527406 | 1.535746 | 468.4568 | 0.4759502 | 1.607807 | 0.8037778 | 139.5477 | 7185.506 | 3.240788 | 2752.373 | 7592.359 | 45.99099 | 17719.02 | 0.139783 | 1.696001 | 1.246412 | 0.8037778 | 0.3923877 | 0.2779755 | 11684.61 | 9845.653 | 7641.631 | 4900.695 | 3889.212 | 111.6688 | 66.45038 | 32.93728 | 11.58075 | 7.31774
8 | -0.8119081 | 247.7119 | -0.2939766 | 0.8634912 | 1.530819 | 467.0504 | 0.5542807 | 1.628077 | 0.813911 | 138.6538 | 7139.855 | 4.395284 | 2815.176 | 7710.734 | 46.65117 | 17855.47 | 0.1408594 | 1.696806 | 1.25074 | 0.813911 | 0.4164786 | 0.3120259 | 11687.64 | 9864.946 | 7698.409 | 5093.922 | 4208.751 | 111.7599 | 66.83199 | 33.58237 | 12.57137 | 8.510205
9 | -0.8089832 | 246.6843 | -0.3360579 | 0.8760073 | 1.525304 | 465.1131 | 0.6336231 | 1.651675 | 0.8257085 | 137.6566 | 7087.512 | 5.743671 | 2889.011 | 7832.951 | 47.38946 | 18000.26 | 0.1420017 | 1.697321 | 1.255629 | 0.8257085 | 0.4432475 | 0.3473127 | 11689.58 | 9886.697 | 7764.05 | 5302.073 | 4522.358 | 111.8182 | 67.26433 | 34.3406 | 13.71004 | 9.814155
10 | -0.8054866 | 245.2691 | -0.3788205 | 0.89012 | 1.518712 | 462.4447 | 0.7142503 | 1.678284 | 0.8390109 | 136.4692 | 7023.824 | 7.298412 | 2973.181 | 7957.385 | 48.18707 | 18146.34 | 0.1431541 | 1.697005 | 1.260747 | 0.8390109 | 0.4724353 | 0.3837315 | 11688.39 | 9909.415 | 7837.478 | 5521.834 | 4829.806 | 111.7824 | 67.71829 | 35.20487 | 14.99713 | 11.23271
11 | -0.8015244 | 243.521 | -0.4225818 | 0.9060998 | 1.511241 | 459.1487 | 0.7967604 | 1.708413 | 0.8540732 | 135.1299 | 6950.958 | 9.082032 | 3069.65 | 8085.127 | 49.06971 | 18299.02 | 0.1443585 | 1.696295 | 1.266453 | 0.8540732 | 0.5040112 | 0.4215008 | 11685.71 | 9934.689 | 7919.89 | 5751.857 | 5133.482 | 111.702 | 68.22619 | 36.19538 | 16.44299 | 12.78195
12 | -0.7970048 | 241.1382 | -0.4676104 | 0.9240541 | 1.502719 | 454.656 | 0.8816599 | 1.742266 | 0.8709966 | 133.6103 | 6865.517 | 11.12064 | 3179.5 | 8215.187 | 50.01581 | 18454.95 | 0.1455886 | 1.694203 | 1.272336 | 0.8709966 | 0.5382459 | 0.4605003 | 11677.83 | 9960.682 | 8011.583 | 5993 | 5432.839 | 111.4655 | 68.75172 | 37.32337 | 18.07338 | 14.46509
13 | -0.791831 | 238.1682 | -0.5142884 | 0.9441869 | 1.492964 | 449.0563 | 0.9696694 | 1.780225 | 0.8899734 | 131.8812 | 6766.672 | 13.45163 | 3304.499 | 8348.763 | 51.0509 | 18616.32 | 0.1468616 | 1.691062 | 1.27868 | 0.8899734 | 0.5751371 | 0.5012106 | 11665.99 | 9988.636 | 8113.299 | 6244.129 | 5731.761 | 111.1109 | 69.32053 | 38.60721 | 19.90341 | 16.31251
14 | -0.7860745 | 234.1558 | -0.5627597 | 0.9667531 | 1.482111 | 441.491 | 1.06106 | 1.822773 | 0.9112439 | 129.9707 | 6652.648 | 16.10673 | 3446.865 | 8484.73 | 52.15092 | 18782.47 | 0.1481724 | 1.685587 | 1.285033 | 0.9112439 | 0.6151149 | 0.543428 | 11645.31 | 10016.56 | 8225.969 | 6507.006 | 6028.803 | 110.4939 | 69.89252 | 40.07007 | 21.9722 | 18.32587
15 | -0.7797236 | 228.7052 | -0.6155142 | 0.9933915 | 1.470136 | 431.2142 | 1.160526 | 1.872998 | 0.9363527 | 127.879 | 6521.139 | 19.26804 | 3617.956 | 8630.499 | 53.39903 | 18970.14 | 0.1496529 | 1.677488 | 1.292043 | 0.9363527 | 0.6603841 | 0.5894305 | 11614.65 | 10047.28 | 8357.212 | 6794.169 | 6339.175 | 109.5844 | 70.52618 | 41.82938 | 24.42234 | 20.63284
15.67337 | -0.7724385 | 221.4936 | -0.6088285 | 0.9835311 | 1.456401 | 417.617 | 1.147921 | 1.854407 | 0.9270585 | 125.5006 | 6365.969 | 18.85174 | 3554.246 | 8561.579 | 52.02766 | 18678.17 | 0.09922133 | 1.644052 | 1.271263 | 0.9270585 | 0.6579425 | 0.580054 | 11487.19 | 9955.945 | 8308.849 | 6778.947 | 6276.961 | 105.8682 | 68.6557 | 41.17406 | 24.28728 | 20.15305
17.08186 | -0.7697158 | 221.134 | -0.4718847 | 0.9028497 | 1.451267 | 416.9391 | 0.889719 | 1.702285 | 0.8510096 | 124.6174 | 6323.943 | 11.32487 | 3049.929 | 8072.331 | 46.6941 | 17628.84 | 0.1276867 | 1.599831 | 1.215447 | 0.8510096 | 0.5478825 | 0.4529739 | 11316.35 | 9706.571 | 7903.19 | 6059.438 | 5376.108 | 101.0491 | 63.75073 | 35.9929 | 18.5441 | 14.13367
18 | -0.7688377 | 227.4488 | -0.4725847 | 0.9024676 | 1.449611 | 428.8453 | 0.8910388 | 1.701565 | 0.8506495 | 124.3332 | 6353.396 | 11.35849 | 3047.614 | 8097.619 | 47.32238 | 17681.64 | 0.1394881 | 1.621481 | 1.225702 | 0.8506495 | 0.5412729 | 0.4587611 | 11400.32 | 9752.841 | 7901.225 | 6013.935 | 5419.772 | 103.3949 | 64.63891 | 35.96913 | 18.22068 | 14.38823
19 | -0.7670355 | 231.7418 | -0.5261555 | 0.9301521 | 1.446213 | 436.9395 | 0.9920442 | 1.753763 | 0.8767444 | 123.751 | 6356.63 | 14.07958 | 3217.159 | 8298.1 | 49.57799 | 18059.3 | 0.1424674 | 1.649468 | 1.25061 | 0.8767444 | 0.5785466 | 0.5119864 | 11507.94 | 9864.365 | 8042.513 | 6266.911 | 5808.771 | 106.466 | 66.82048 | 37.71011 | 20.07637 | 16.81696
20 | -0.7645686 | 234.493 | -0.576843 | 0.9577646 | 1.441562 | 442.1268 | 1.087614 | 1.805825 | 0.9027715 | 122.9563 | 6340.063 | 16.92297 | 3389.874 | 8480.814 | 51.69567 | 18402.33 | 0.1451735 | 1.671801 | 1.272773 | 0.9027715 | 0.6164824 | 0.5613508 | 11593.08 | 9962.61 | 8181.258 | 6515.839 | 6151.286 | 108.9479 | 68.79084 | 39.48437 | 22.04453 | 19.21065
21 | -0.7616067 | 236.3057 | -0.6263238 | 0.9860661 | 1.435978 | 445.5446 | 1.180907 | 1.859187 | 0.9294479 | 122.0055 | 6310.09 | 19.95075 | 3570.582 | 8654.395 | 53.78807 | 18730.81 | 0.1477649 | 1.691161 | 1.29386 | 0.9294479 | 0.6553066 | 0.6088783 | 11666.36 | 10055.23 | 8321.307 | 6762.481 | 6466.594 | 111.122 | 70.69082 | 41.34207 | 24.14184 | 21.6436
22 | -0.7579206 | 237.4021 | -0.6748782 | 1.014842 | 1.429028 | 447.6118 | 1.272455 | 1.913442 | 0.9565716 | 120.8274 | 6264.931 | 23.16393 | 3758.084 | 8820.193 | 55.86803 | 19043.07 | 0.1502282 | 1.708184 | 1.314092 | 0.9565716 | 0.6945995 | 0.6550996 | 11730.41 | 10143.34 | 8461.559 | 7004.472 | 6761.187 | 113.051 | 72.53714 | 43.27159 | 26.35 | 24.13044
23 | -0.753631 | 237.8954 | -0.7229496 | 1.044326 | 1.42094 | 448.5419 | 1.363091 | 1.969032 | 0.9843622 | 119.4636 | 6207.19 | 26.58138 | 3954.068 | 8980.585 | 57.96594 | 19345.85 | 0.1526169 | 1.723519 | 1.333915 | 0.9843622 | 0.734461 | 0.7005158 | 11787.79 | 10228.96 | 8603.112 | 7242.779 | 7040.284 | 114.8023 | 74.36829 | 45.29109 | 28.67805 | 26.68994
24 | -0.7488749 | 237.8824 | -0.7708829 | 1.074744 | 1.411973 | 448.5174 | 1.453468 | 2.026385 | 1.013034 | 117.9605 | 6139.611 | 30.22305 | 4160.309 | 9137.547 | 60.11174 | 19645.76 | 0.1549828 | 1.73776 | 1.353747 | 1.013034 | 0.7750012 | 0.7455199 | 11840.82 | 10313.94 | 8746.969 | 7478.319 | 7307.691 | 116.4406 | 76.22215 | 47.41972 | 31.13657 | 29.33962
25 | -0.7435059 | 237.3881 | -0.8189315 | 1.106097 | 1.40185 | 447.5854 | 1.544061 | 2.085499 | 1.042587 | 116.2751 | 6060.439 | 34.10803 | 4377.112 | 9291.832 | 62.31372 | 19942.08 | 0.1573204 | 1.751006 | 1.373646 | 1.042587 | 0.8162554 | 0.7904188 | 11889.92 | 10398.52 | 8893.021 | 7711.493 | 7566.203 | 117.9746 | 78.10427 | 49.66172 | 33.73243 | 32.0956
26 | -0.7379027 | 236.446 | -0.8674767 | 1.138866 | 1.391285 | 445.8091 | 1.635591 | 2.147285 | 1.073475 | 114.5292 | 5975.394 | 38.27164 | 4608.219 | 9445.745 | 64.61536 | 20246.77 | 0.1597241 | 1.763908 | 1.394188 | 1.073475 | 0.8585657 | 0.8355367 | 11937.53 | 10485.15 | 9043.359 | 7944.323 | 7818.36 | 119.478 | 80.07034 | 52.05703 | 36.49326 | 34.9782
27 | -0.7316515 | 235.023 | -0.9167679 | 1.172935 | 1.379499 | 443.1261 | 1.728528 | 2.211521 | 1.105588 | 112.5969 | 5878.64 | 42.7445 | 4853.295 | 9599.28 | 67.01362 | 20553.57 | 0.1621444 | 1.776202 | 1.415192 | 1.105588 | 0.9019784 | 0.8811873 | 11982.73 | 10573.01 | 9197.258 | 8177.061 | 8066.348 | 120.9193 | 82.10498 | 54.60373 | 39.42975 | 38.0103
28 | -0.7250548 | 233.11 | -0.9671284 | 1.208736 | 1.367061 | 439.5191 | 1.82348 | 2.279021 | 1.139332 | 110.5757 | 5774.542 | 47.56962 | 5116.006 | 9754.198 | 69.54812 | 20872.44 | 0.1646599 | 1.788374 | 1.437133 | 1.139332 | 0.9468175 | 0.9276353 | 12027.29 | 10664.03 | 9356.449 | 8411.365 | 8311.858 | 122.3546 | 84.25668 | 57.34176 | 42.57299 | 41.21459
29 | -0.7179156 | 230.6139 | -1.018911 | 1.246428 | 1.3536 | 434.813 | 1.921115 | 2.350088 | 1.17486 | 108.4088 | 5660.004 | 52.80001 | 5398.236 | 9911.112 | 72.23341 | 21202.79 | 0.167266 | 1.800284 | 1.460042 | 1.17486 | 0.9933474 | 0.9752184 | 12070.72 | 10758.27 | 9521.375 | 8648.428 | 8556.772 | 123.7669 | 86.532 | 60.29308 | 45.95323 | 44.62187
30 | -0.7102502 | 227.5059 | -1.072381 | 1.286257 | 1.339147 | 428.9529 | 2.02193 | 2.425184 | 1.212402 | 106.1062 | 5535.398 | 58.48707 | 5702.628 | 10070.99 | 75.09942 | 21548.71 | 0.1699949 | 1.812178 | 1.484187 | 1.212402 | 1.041785 | 1.024208 | 12113.93 | 10856.71 | 9692.793 | 8889.091 | 8802.455 | 125.1853 | 88.96159 | 63.48815 | 49.6003 | 48.26175
31 | -0.7022009 | 223.5642 | -1.128086 | 1.328783 | 1.323971 | 421.5211 | 2.12696 | 2.505366 | 1.252487 | 103.7148 | 5401.532 | 64.72115 | 6034.489 | 10235.35 | 78.18598 | 21917.99 | 0.1729081 | 1.824023 | 1.509877 | 1.252487 | 1.092722 | 1.075028 | 12156.79 | 10960.49 | 9872.723 | 9135.891 | 9050.86 | 126.6056 | 91.58245 | 66.98632 | 53.57658 | 52.17892
32 | -0.6934457 | 218.6427 | -1.186629 | 1.374393 | 1.307463 | 412.2417 | 2.23734 | 2.59136 | 1.295477 | 101.1446 | 5253.702 | 71.61291 | 6398.112 | 10405.45 | 81.53434 | 22311.56 | 0.1760129 | 1.835802 | 1.537327 | 1.295477 | 1.146659 | 1.128305 | 12199.26 | 11070.3 | 10062.3 | 9390.684 | 9304.709 | 128.0258 | 94.42347 | 70.83762 | 57.94467 | 56.44007
33 | -0.6841734 | 212.5479 | -1.248467 | 1.423644 | 1.28998 | 400.7502 | 2.353932 | 2.684222 | 1.341901 | 98.45783 | 5093.904 | 79.2712 | 6799.535 | 10582.84 | 85.20313 | 22739.21 | 0.1793866 | 1.847804 | 1.567017 | 1.341901 | 1.204098 | 1.184483 | 12242.37 | 11187.86 | 10263.26 | 9655.12 | 9565.587 | 129.4809 | 97.5435 | 75.11213 | 62.77461 | 61.10455
34 | -0.6739839 | 204.8397 | -1.314695 | 1.477389 | 1.270769 | 386.2167 | 2.478803 | 2.785555 | 1.39256 | 95.54698 | 4915.266 | 87.90458 | 7247.723 | 10769.73 | 89.26672 | 23205.43 | 0.1830646 | 1.859757 | 1.599308 | 1.39256 | 1.266098 | 1.244641 | 12285.14 | 11314.31 | 10478.31 | 9933.118 | 9837.751 | 130.938 | 100.9928 | 79.91367 | 68.19452 | 66.29459
35 | -0.6632442 | 195.017 | -1.386272 | 1.536764 | 1.250519 | 367.6964 | 2.613758 | 2.897504 | 1.448526 | 92.52623 | 4721.107 | 97.73684 | 7754.872 | 10969.12 | 93.84126 | 23729.2 | 0.1871965 | 1.87205 | 1.635066 | 1.448526 | 1.333765 | 1.309789 | 12328.95 | 11452.69 | 10711 | 10228.31 | 10124.66 | 132.4448 | 104.8802 | 85.38452 | 74.35428 | 72.14253
36.23821 | -0.6526372 | 181.6577 | -1.463643 | 1.602556 | 1.23052 | 342.5081 | 2.759639 | 3.021553 | 1.51054 | 89.59044 | 4514.305 | 108.9512 | 8331.17 | 11180.85 | 98.96712 | 24323.83 | 0.2375967 | 1.883017 | 1.674131 | 1.51054 | 1.408121 | 1.380555 | 12367.9 | 11601.92 | 10963.15 | 10543.51 | 10427.74 | 133.7962 | 109.2085 | 91.65059 | 81.41732 | 78.76293
41.28425 | -0.609199 | 165.1877 | -0.9962058 | 1.167711 | 1.148619 | 311.4545 | 1.878305 | 2.201671 | 1.100663 | 78.0614 | 3911.531 | 50.47305 | 4815.401 | 9417.103 | 60.46894 | 18333.04 | 0.1035168 | 1.508191 | 1.285007 | 1.100663 | 0.9773907 | 0.9395429 | 10953.7 | 10016.44 | 9173.814 | 8567.802 | 8373.754 | 91.40928 | 69.8901 | 54.20948 | 44.78044 | 42.05542
42 | -0.6036063 | 178.0406 | -1.002059 | 1.169813 | 1.138074 | 335.6881 | 1.88934 | 2.205633 | 1.102644 | 76.63469 | 3913.212 | 51.06787 | 4830.632 | 9469.26 | 61.64584 | 18402.45 | 0.1451745 | 1.544551 | 1.301569 | 1.102644 | 0.9751245 | 0.9482677 | 11099.02 | 10088.89 | 9183.252 | 8556.295 | 8418.845 | 95.17811 | 71.39164 | 54.36792 | 44.61502 | 42.67652
43 | -0.5973385 | 186.956 | -1.085427 | 1.238937 | 1.126257 | 352.4978 | 2.046527 | 2.335964 | 1.167799 | 75.05144 | 3890.616 | 59.9187 | 5341.689 | 9795.21 | 67.69257 | 19230.18 | 0.1517043 | 1.614459 | 1.366571 | 1.167799 | 1.046513 | 1.030448 | 11373.15 | 10368.53 | 9488.81 | 8912.263 | 8833.299 | 102.6312 | 77.43256 | 59.70091 | 49.96329 | 48.73495
44 | -0.5899701 | 192.7868 | -1.163776 | 1.304776 | 1.112364 | 363.4915 | 2.194252 | 2.460101 | 1.229858 | 73.21127 | 3840.988 | 68.88115 | 5846.281 | 10086.7 | 73.46232 | 19989.52 | 0.1576947 | 1.673121 | 1.425094 | 1.229858 | 1.115484 | 1.107319 | 11598.09 | 10614.19 | 9771.531 | 9244.207 | 9205.487 | 109.0955 | 83.07279 | 65.00048 | 55.40013 | 54.74265
45 | -0.5820133 | 196.4471 | -1.239075 | 1.368958 | 1.097362 | 370.3928 | 2.336225 | 2.581114 | 1.290355 | 71.24981 | 3774.15 | 78.08304 | 6354.373 | 10355.68 | 79.1221 | 20712.65 | 0.1633994 | 1.724847 | 1.479938 | 1.290355 | 1.183005 | 1.180538 | 11792.75 | 10839.45 | 10039.89 | 9558.81 | 9547.485 | 114.9547 | 88.53164 | 70.37332 | 60.97959 | 60.77125
46 | -0.5731696 | 198.3951 | -1.312634 | 1.432316 | 1.080688 | 374.0658 | 2.474916 | 2.700573 | 1.350075 | 69.101 | 3689.132 | 87.62912 | 6871.146 | 10608.73 | 84.76308 | 21410.5 | 0.1689046 | 1.771678 | 1.532431 | 1.350075 | 1.249769 | 1.2514 | 11966.12 | 11050.79 | 10298.26 | 9860.622 | 9867.885 | 120.388 | 93.91359 | 75.87724 | 66.74631 | 66.89027
47 | -0.5638422 | 198.7799 | -1.385354 | 1.495702 | 1.063101 | 374.7912 | 2.612027 | 2.820083 | 1.409821 | 66.87028 | 3591.251 | 97.60744 | 7402.812 | 10850.76 | 90.46584 | 22099.77 | 0.1743421 | 1.815074 | 1.583699 | 1.409821 | 1.316426 | 1.3207 | 12124.42 | 11253.37 | 10550.61 | 10153.46 | 10171.96 | 125.5319 | 99.31818 | 81.58242 | 72.75163 | 73.1451
48 | -0.5538857 | 197.8068 | -1.458392 | 1.560031 | 1.044328 | 372.9565 | 2.749738 | 2.941374 | 1.470457 | 64.52949 | 3480.4 | 108.1708 | 7956.978 | 11086.77 | 96.3365 | 22793.18 | 0.1798124 | 1.856485 | 1.634853 | 1.470457 | 1.383848 | 1.389647 | 12273.44 | 11451.87 | 10800.84 | 10441.63 | 10466.06 | 130.5383 | 104.8568 | 87.57602 | 79.07778 | 79.63368
49 | -0.543144 | 195.4772 | -1.532429 | 1.625836 | 1.024075 | 368.5641 | 2.889331 | 3.065447 | 1.532484 | 62.05089 | 3355.459 | 119.4324 | 8538.619 | 11319.38 | 102.4395 | 23497.38 | 0.1853677 | 1.896582 | 1.686476 | 1.532484 | 1.452562 | 1.458936 | 12415.88 | 11648.67 | 11051 | 10727.59 | 10753.74 | 135.4769 | 110.594 | 93.91912 | 85.7859 | 86.42146
50 | -0.5318523 | 191.6786 | -1.60834 | 1.693997 | 1.002785 | 361.402 | 3.032459 | 3.193961 | 1.596731 | 59.49768 | 3218.907 | 131.558 | 9156.378 | 11551.91 | 108.8741 | 24227.13 | 0.1911246 | 1.936243 | 1.739447 | 1.596731 | 1.523368 | 1.529373 | 12555.03 | 11847.08 | 11304.27 | 11014.59 | 11038.59 | 140.4501 | 116.6355 | 100.7153 | 92.97348 | 93.5959
51 | -0.5197397 | 186.2859 | -1.687232 | 1.765469 | 0.9799475 | 351.2344 | 3.181205 | 3.328718 | 1.664099 | 56.81849 | 3068.24 | 144.7808 | 9820.392 | 11787.86 | 115.7627 | 24993.85 | 0.1971732 | 1.97632 | 1.794652 | 1.664099 | 1.597244 | 1.602082 | 12693.92 | 12050.2 | 11563.79 | 11306.27 | 11325.11 | 145.5645 | 123.0981 | 108.0888 | 100.7706 | 101.2918
52 | -0.5071156 | 179.0453 | -1.769872 | 1.84109 | 0.9561454 | 337.5825 | 3.33702 | 3.471299 | 1.735378 | 54.09186 | 2906.398 | 159.3108 | 10540.54 | 12029.79 | 123.2245 | 25813.35 | 0.2036381 | 2.017646 | 1.852933 | 1.735378 | 1.674942 | 1.677807 | 12835.36 | 12260.74 | 11831.97 | 11605 | 11615.86 | 150.932 | 130.1051 | 116.1658 | 109.2992 | 109.6202
53 | -0.4933397 | 169.5705 | -1.857988 | 1.922369 | 0.9301714 | 319.7181 | 3.503159 | 3.624548 | 1.81199 | 51.19294 | 2727.017 | 175.5688 | 11334.11 | 12282.33 | 131.4662 | 26701.68 | 0.210646 | 2.061269 | 1.915548 | 1.81199 | 1.758062 | 1.758335 | 12982.77 | 12482.64 | 12113.25 | 11915.98 | 11916.99 | 156.7011 | 137.8443 | 125.1629 | 118.7956 | 118.8274
54 | -0.4787903 | 157.2499 | -1.952809 | 2.010648 | 0.9027393 | 296.4881 | 3.68194 | 3.790992 | 1.8952 | 48.21795 | 2533.438 | 193.9461 | 12218.24 | 12549.02 | 140.7009 | 27683.57 | 0.218392 | 2.108377 | 1.983765 | 1.8952 | 1.847873 | 1.844961 | 13139.81 | 12719.53 | 12411 | 12242.62 | 12232.17 | 163.0502 | 146.5244 | 135.3052 | 129.4893 | 129.1355
55.21614 | -0.4635021 | 140.2893 | -2.056224 | 2.107817 | 0.873914 | 264.5097 | 3.876926 | 3.974202 | 1.98679 | 45.18783 | 2322.187 | 215.0317 | 13217.3 | 12833.71 | 151.189 | 28784.6 | 0.2761578 | 2.159143 | 2.058737 | 1.98679 | 1.94646 | 1.939719 | 13306.61 | 12974.26 | 12729.92 | 12590.6 | 12567.15 | 170.0308 | 156.3634 | 146.9153 | 141.7454 | 140.8902
66.20526 | -0.3268495 | 103.8679 | -1.431565 | 1.468404 | 0.6162611 | 195.8386 | 2.699156 | 2.768614 | 1.38409 | 22.47054 | 1169.681 | 104.2278 | 7172.067 | 10542.98 | 81.58166 | 19093 | 0.1197053 | 1.515152 | 1.43854 | 1.38409 | 1.354479 | 1.351338 | 10981.67 | 10669.84 | 10442.66 | 10317.06 | 10303.65 | 92.12507 | 84.39559 | 79.10097 | 76.29091 | 75.99576
67 | -0.3163961 | 116.9707 | -1.503111 | 1.53605 | 0.5965516 | 220.5434 | 2.834054 | 2.896159 | 1.447853 | 21.0562 | 1149.297 | 114.9063 | 7748.703 | 10827.82 | 88.44098 | 19950.22 | 0.1573846 | 1.592595 | 1.506747 | 1.447853 | 1.419274 | 1.422838 | 11288.14 | 10947.89 | 10708.23 | 10590 | 10604.82 | 100.271 | 91.2611 | 85.31774 | 82.50332 | 82.85178
68 | -0.3060448 | 124.3854 | -1.626218 | 1.654765 | 0.5770347 | 234.5235 | 3.066166 | 3.119991 | 1.559752 | 19.70098 | 1115.117 | 134.4989 | 8798.933 | 11281.18 | 100.2668 | 21449.7 | 0.1692138 | 1.704204 | 1.617564 | 1.559752 | 1.53403 | 1.542005 | 11715.47 | 11385.17 | 11159.21 | 11057.17 | 11088.9 | 112.5985 | 102.9685 | 96.77548 | 94.07993 | 94.91175
69 | -0.2953678 | 126.9506 | -1.744899 | 1.769721 | 0.5569037 | 239.3601 | 3.289934 | 3.336736 | 1.668107 | 18.35035 | 1064.081 | 154.8467 | 9860.414 | 11694.72 | 112.1367 | 22904.55 | 0.180691 | 1.805215 | 1.722343 | 1.668107 | 1.64534 | 1.655342 | 12088.65 | 11783.4 | 11579.04 | 11492.13 | 11530.39 | 124.354 | 114.6676 | 108.5355 | 106.0103 | 107.1161
70 | -0.2833676 | 125.65 | -1.863026 | 1.884453 | 0.5342778 | 236.9078 | 3.512659 | 3.553059 | 1.776252 | 16.88956 | 993.597 | 176.5223 | 10961.43 | 12086.65 | 124.422 | 24359.51 | 0.1921689 | 1.900995 | 1.825187 | 1.776252 | 1.756437 | 1.766722 | 12431.45 | 12161 | 11982.91 | 11909.98 | 11947.9 | 136.026 | 126.7456 | 120.9251 | 118.6063 | 119.8072
71 | -0.2699889 | 120.6192 | -1.983486 | 2.001777 | 0.5090529 | 227.4225 | 3.73978 | 3.774266 | 1.886838 | 15.33239 | 905.2189 | 200.0873 | 12128.37 | 12469.17 | 137.4652 | 25855.65 | 0.2039718 | 1.995289 | 1.929175 | 1.886838 | 1.869893 | 1.879027 | 12759.06 | 12530.36 | 12381.44 | 12321.27 | 12353.74 | 148.0164 | 139.5575 | 134.2686 | 132.1798 | 133.3037
72 | -0.2558379 | 111.2867 | -2.108555 | 2.12402 | 0.4823718 | 209.8264 | 3.975594 | 4.004751 | 2.002062 | 13.76727 | 802.6949 | 226.1161 | 13386.46 | 12850.8 | 151.5972 | 27431.44 | 0.2164029 | 2.090892 | 2.036755 | 2.002062 | 1.987831 | 1.994499 | 13081.77 | 12900.17 | 12782.23 | 12733.49 | 12756.36 | 160.6791 | 153.4461 | 148.8967 | 147.0499 | 147.9139
73.1712 | -0.2404583 | 96.65181 | -2.240047 | 2.252916 | 0.4533741 | 182.233 | 4.223515 | 4.247779 | 2.123558 | 12.16179 | 685.2617 | 255.1971 | 14757.62 | 13237.39 | 167.1446 | 29114.78 | 0.2690053 | 2.189964 | 2.149719 | 2.123558 | 2.112004 | 2.115299 | 13406.68 | 13275.83 | 13189.95 | 13151.81 | 13162.69 | 174.3389 | 168.724 | 165.1225 | 163.5442 | 163.9935
[9 empty] | total loss/m^3 | 5643.524 | 292617.6 | 4159.308 | 359733.1 | 583736.4 | 4616.572 | 1250506.4 | 9.86765 | [8 empty] | average | 123.1774 | 91.32535 | 68.46838 | 55.1325 | 53.13132
[9 empty] | % of total loss/m^3 | 0.4513% | 23.4% | 0.3326% | 28.77% | 46.68% | 0.3692% | 1
[14 empty] | maximum = |  | 29114.78
[9 empty] | sum of segment loss/m | 0.04416755 | 2.290637 | 0.03339044 | 2.862471 | 4.600328 | 0.03665712 | 9.86765

## 3.08T
Appendix 22-3(1): Calculation of Magnet Losses | [8 empty] | Be = | 3.07996 | T | dB/dt = | 4 | T/s
filament coupling term includes magnetoresistance and is defined over filament boundary
with transport current term in hysteresis loss | [8 empty] | crossover transverse power
no proximity coupling
cable half width a |  |  | c | 0.004865 | m |  |  |  | adjacent transverse power
cable half thickness b |  |  | b | 0.000583 | m
cable twist pitch |  |  | p | 0.074 | m
crossover resistance |  |  | Rc | 0.0625 | ohm |  |  |  | adjacent parallel power
adjacent resistance |  |  | Ra | 6.4e-05 | ohm
number of strands |  |  | N | 30 |  |  | filament coupling power
wire radius |  |  | aw | 0.324 | mm
radius of fil't boundary |  |  | afb | 0.2455 |  |  | hysteresis power
permeability free space |  |  | mo | 1.256637e-06 | henry/m
cable filling factor |  |  | lc | 0.826
wire filling factor |  |  | lw | 0.872 |  |  | proximity power
matrix ratio |  |  | mat | 2.24
filament filling factor |  |  | lf | 0.308642 |  |  | transport current correction
wire trans res'y intercept |  |  | Cret | 1.24e-10 | ohm.m
wire trans res'y gradient |  |  | mret | 9e-11 | ohm.m/T |  | calc hyst & prox'y loss at 5 points in cable
wire twist pitch |  |  | pw | 0.004 | m | [8 empty] | ramping | mean | loss/ | fraction
filament diameter |  |  | df | 6.02e-06 | m | [8 empty] | power | power | cycle | of total
Mod'd Kim Anderson |  |  | Jo | 35000000000 | A/m^2 |  | Block limits for integration | [6 empty] | Watts | Watts | Joules | %
Mod'd Kim Anderson |  |  | Bo | 0.1485194 | Tesla |  | block | min f | max f |  |  |  | transv'se cr'sover | 0.206141 |  | 0.317453 | 0.503%
Mod'd Kim Anderson |  |  | A0 | 5000000000 | A/m^2 |  | 1 | 0 | 15.67337 |  |  |  | transv'se adjacent | 10.69097 |  | 16.46389 | 26.09%
Mod'd Kim Anderson |  |  | A1 | -700000000 | A/m^2/T |  | 2 | 17.08186 | 36.23821 |  |  |  | parallel adjacent | 0.1558415 |  | 0.2399928 | 0.3802%
Kim Anderson |  |  | Jso | 32000000000 | A/m^2 |  | 3 | 41.28425 | 55.21614 |  |  |  | filament coupling | 11.67032 |  | 17.97206 | 28.48%
Kim Anderson |  |  | Bso | 0.5 | Tesla |  | 4 | 66.20526 | 73.1712 |  |  |  | hysteresis | 17.65326 |  | 27.18567 | 43.07%
max magnet current |  |  | Iext | 5083 | Amp |  |  | length of magnet = | 1.1668125 | metre |  |  | delta hysteresis | 0.6078883 |  | 0.9361358 | 1.483%
max aperture field |  |  | Bext | 3.07996 | Tesla |  |  | turn area per degree = | 7.888866e-06 | m^2 |  |  | total hysteresis | 18.26115 |  | 28.1218 | 44.56%
computed aperture field |  |  | Bcomp | 2.1215 | Tesla |  |  | cycle time = |  | sec |  |  | total magnet | 40.98442 |  | 63.11519 | 100%
min magnet current |  |  | Iinj | 1 | Amp |  |  | ramping/average factor
min aperture field |  |  | Binj | 0 | Tesla
ramp ratio Bi / Be |  |  | fr | 0 |  |  | cook factor trans Rc |  |  | ftc | 1 |  |  | load line fitting
ramp time |  |  | Tr | 0.76999 | sec |  | cook factor trans Ra |  |  | fta | 2 |  |  | CL = | 0.0009023255
ramp rate |  |  | B` | 4 | T/s |  | cook factor par'l Ra |  |  | fpa | 1 |  |  | DL = | -5.378266e-05
[7 empty] | cook factor hysteresis |  |  | fh | 1 |  |  | n = | 1.2
[16 empty] | sum of | loss/m/ | Hysteresis detail
dc fields as computed at centre of cable |  |  |  |  | actual ramp rates and field |  |  |  |  | components of loss per unit volume of winding | [5 empty] | loss/m3 | segm't | fields in 5 sections of cable |  |  |  |  | Hyst loss powers in 5 sections of cable |  |  |  |  | transp cur correction in 5 sections
angle | B trans | G trans | B parl | Bmod | B` trans | G` trans | B` parl | B`mod | Bmod | Ptc | Pta | Pp | Pf | Ph | DPh | Ps | Pd | B1 | B2 | B3 | B4 | B5 | Ph1 | Ph2 | Ph3 | Ph4 | Ph5 | dPht1 | dPht2 | dPht3 | dPht4 | dPht5
0 | -0.8219977 | 244.2668013 | -7.829455e-06 | 0.8219977 | 1.549842 | 460.5549 | 1.476211e-05 | 1.549842 | 1.193363 | 142.1213 | 7270.288 | 3.11763e-09 | 2338.457 | 5873.497 | 150.8372 | 15775.2 | 0.1244484 | 2.573555 | 1.883459 | 1.193363 | 0.5032675 | 0.1868282 | 9467.113 | 8030.968 | 6236.91 | 3730.976 | 1901.517 | 390.386 | 224.8557 | 103.9151 | 27.56427 | 7.464995
1 | -0.8217296 | 246.6471 | -0.004352905 | 0.8217412 | 1.549337 | 465.0429 | 0.008207221 | 1.549359 | 1.192991 | 142.0286 | 7283.54 | 0.0009636509 | 2337.184 | 5895.115 | 151.8306 | 15809.7 | 0.1247206 | 2.586623 | 1.889805 | 1.192991 | 0.4961938 | 0.2007665 | 9491.69 | 8045.558 | 6235.805 | 3697.922 | 2004.6 | 393.9508 | 226.1748 | 103.8619 | 27.01252 | 8.152925
2 | -0.8215856 | 247.8761 | -0.04666388 | 0.8229097 | 1.549065 | 467.3601 | 0.0879828 | 1.551562 | 1.194687 | 141.9788 | 7290.361 | 0.1107447 | 2342.983 | 5927.34 | 152.6773 | 15855.45 | 0.1250815 | 2.594235 | 1.894269 | 1.194687 | 0.4971101 | 0.2185837 | 9505.965 | 8055.805 | 6240.834 | 3702.218 | 2131.878 | 396.0347 | 227.105 | 104.1045 | 27.08373 | 9.058786
3 | -0.8208176 | 248.6197 | -0.0881651 | 0.825539 | 1.547618 | 468.7621 | 0.1662316 | 1.556519 | 1.198504 | 141.7135 | 7283.951 | 0.3953255 | 2356.051 | 5982.384 | 153.7049 | 15918.2 | 0.1255766 | 2.59959 | 1.898363 | 1.198504 | 0.5057224 | 0.2486171 | 9515.989 | 8065.189 | 6252.135 | 3742.391 | 2336.218 | 397.5039 | 227.9597 | 104.6513 | 27.75685 | 10.65303
4 | -0.8198187 | 249.0185 | -0.1293247 | 0.8299564 | 1.545734 | 469.514 | 0.2438364 | 1.564848 | 1.204918 | 141.3688 | 7271.431 | 0.8505985 | 2378.067 | 6053.409 | 155.0093 | 16000.13 | 0.1262229 | 2.604017 | 1.903004 | 1.204918 | 0.5216396 | 0.2868281 | 9524.266 | 8075.812 | 6271.078 | 3815.719 | 2580.167 | 398.7206 | 228.9304 | 105.573 | 29.01918 | 12.80343
5 | -0.8183791 | 249.0783 | -0.1702934 | 0.8359092 | 1.54302 | 469.6268 | 0.321081 | 1.576072 | 1.21356 | 140.8728 | 7249.602 | 1.474881 | 2407.857 | 6134.04 | 156.5256 | 16090.37 | 0.1269348 | 2.607236 | 1.907885 | 1.21356 | 0.5438618 | 0.3304556 | 9530.278 | 8086.967 | 6296.52 | 3916.186 | 2840.249 | 399.6063 | 229.9535 | 106.8212 | 30.82122 | 15.4258
6 | -0.8165898 | 248.9263 | -0.2112987 | 0.8434844 | 1.539646 | 469.3402 | 0.398395 | 1.590355 | 1.224557 | 140.2574 | 7220.845 | 2.270676 | 2445.966 | 6221.629 | 158.3162 | 16189.28 | 0.1277151 | 2.61012 | 1.91352 | 1.224557 | 0.5715498 | 0.3780819 | 9535.659 | 8099.826 | 6328.758 | 4038.436 | 3105.465 | 400.4008 | 231.1375 | 108.4197 | 33.13118 | 18.492
7 | -0.8145211 | 248.4578 | -0.2524321 | 0.8527406 | 1.535746 | 468.4568 | 0.4759502 | 1.607807 | 1.237995 | 139.5477 | 7185.506 | 3.240788 | 2492.835 | 6313.522 | 160.3444 | 16295 | 0.1285491 | 2.612216 | 1.919749 | 1.237995 | 0.6043637 | 0.4281437 | 9539.567 | 8114.014 | 6367.94 | 4179.404 | 3366.687 | 400.9785 | 232.4498 | 110.3883 | 35.96173 | 21.94394
8 | -0.8119081 | 247.7119 | -0.2939766 | 0.8634912 | 1.530819 | 467.0504 | 0.5542807 | 1.628077 | 1.253603 | 138.6538 | 7139.855 | 4.395284 | 2547.686 | 6408.489 | 162.5941 | 16401.67 | 0.1293906 | 2.613457 | 1.926416 | 1.253603 | 0.6414691 | 0.4805888 | 9541.88 | 8129.167 | 6413.163 | 4334.099 | 3624.136 | 401.3208 | 233.8582 | 112.696 | 39.28392 | 25.8119
9 | -0.8089832 | 246.6843 | -0.3360579 | 0.8760073 | 1.525304 | 465.1131 | 0.6336231 | 1.651675 | 1.271773 | 137.6566 | 7087.512 | 5.743671 | 2612.103 | 6506.353 | 165.1247 | 16514.49 | 0.1302806 | 2.614249 | 1.933946 | 1.271773 | 0.682699 | 0.5349382 | 9543.357 | 8146.248 | 6465.435 | 4500.622 | 3876.103 | 401.5396 | 235.4541 | 115.4113 | 43.12659 | 30.09203
10 | -0.8054866 | 245.2691 | -0.3788205 | 0.89012 | 1.518712 | 462.4447 | 0.7142503 | 1.678284 | 1.292262 | 136.4692 | 7023.824 | 7.298412 | 2685.452 | 6605.875 | 167.8686 | 16626.79 | 0.1311665 | 2.613762 | 1.941829 | 1.292262 | 0.7276546 | 0.5910313 | 9542.449 | 8164.083 | 6523.897 | 4676.325 | 4122.62 | 401.4051 | 237.1304 | 118.5101 | 47.4979 | 34.79951
11 | -0.8015244 | 243.521 | -0.4225818 | 0.9060998 | 1.511241 | 459.1487 | 0.7967604 | 1.708413 | 1.315461 | 135.1299 | 6950.958 | 9.082032 | 2769.406 | 6707.945 | 170.9217 | 16743.44 | 0.1320868 | 2.612669 | 1.950618 | 1.315461 | 0.7762886 | 0.6492043 | 9540.411 | 8183.919 | 6589.494 | 4860.142 | 4365.756 | 401.1034 | 239.0063 | 122.0664 | 52.43995 | 39.99271
12 | -0.7970048 | 241.1382 | -0.4676104 | 0.9240541 | 1.502719 | 454.656 | 0.8816599 | 1.742266 | 1.341527 | 133.6103 | 6865.517 | 11.12064 | 2864.866 | 6811.824 | 174.2042 | 16861.14 | 0.1330153 | 2.609446 | 1.959679 | 1.341527 | 0.8290176 | 0.7092721 | 9534.402 | 8204.314 | 6662.458 | 5052.765 | 4605.183 | 400.215 | 240.9478 | 126.1221 | 58.04835 | 45.68759
13 | -0.791831 | 238.1682 | -0.5142884 | 0.9441869 | 1.492964 | 449.0563 | 0.9696694 | 1.780225 | 1.370756 | 131.8812 | 6766.672 | 13.45163 | 2973.315 | 6918.472 | 177.811 | 16981.6 | 0.1339656 | 2.604609 | 1.969449 | 1.370756 | 0.8858382 | 0.7719751 | 9525.372 | 8226.241 | 6743.37 | 5253.293 | 4844.086 | 398.8833 | 243.0499 | 130.7457 | 64.38335 | 51.99267
14 | -0.7860745 | 234.1558 | -0.5627597 | 0.9667531 | 1.482111 | 441.491 | 1.06106 | 1.822773 | 1.403517 | 129.9707 | 6652.648 | 16.10673 | 3096.612 | 7027.038 | 181.6528 | 17104.03 | 0.1349314 | 2.596176 | 1.979235 | 1.403517 | 0.9474129 | 0.8369992 | 9509.6 | 8248.137 | 6832.956 | 5463.137 | 5081.358 | 396.5669 | 245.1644 | 136.0231 | 71.58968 | 58.91998
15 | -0.7797236 | 228.7052 | -0.6155142 | 0.9933915 | 1.470136 | 431.2142 | 1.160526 | 1.872998 | 1.44219 | 127.879 | 6521.139 | 19.26804 | 3244.489 | 7143.428 | 186.028 | 17242.23 | 0.1360217 | 2.583702 | 1.990032 | 1.44219 | 1.017137 | 0.9078531 | 9486.204 | 8272.22 | 6937.255 | 5692.289 | 5329.172 | 393.1526 | 247.5076 | 142.3822 | 80.1784 | 66.91907
15.67337 | -0.7724385 | 221.4936 | -0.6088285 | 0.9835311 | 1.456401 | 417.617 | 1.147921 | 1.854407 | 1.427875 | 125.5006 | 6365.969 | 18.85174 | 3189.46 | 7089.567 | 180.9541 | 16970.3 | 0.09014886 | 2.532203 | 1.958026 | 1.427875 | 1.013377 | 0.8934112 | 9388.761 | 8200.598 | 6898.828 | 5680.144 | 5279.505 | 379.2112 | 240.5931 | 140.012 | 79.70355 | 65.25051
17.08186 | -0.7697158 | 221.134 | -0.4718847 | 0.9028497 | 1.451267 | 416.9391 | 0.889719 | 1.702285 | 1.310743 | 124.6174 | 6323.943 | 11.32487 | 2752.253 | 6700.855 | 161.845 | 16074.84 | 0.116431 | 2.464093 | 1.872057 | 1.310743 | 0.84386 | 0.6976799 | 9257.745 | 8004.681 | 6576.203 | 5105.822 | 4559.825 | 361.1545 | 222.4953 | 121.339 | 59.67399 | 44.56225
18 | -0.7688377 | 227.4488 | -0.4725847 | 0.9024676 | 1.449611 | 428.8453 | 0.8910388 | 1.701565 | 1.310188 | 124.3332 | 6353.396 | 11.35849 | 2750.239 | 6720.426 | 164.1892 | 16123.94 | 0.1271996 | 2.497439 | 1.887852 | 1.310188 | 0.8336798 | 0.7065934 | 9322.199 | 8041.072 | 6574.639 | 5069.484 | 4594.736 | 369.9408 | 225.7685 | 121.2536 | 58.55676 | 45.42643
19 | -0.7670355 | 231.7418 | -0.5261555 | 0.9301521 | 1.446213 | 436.9395 | 0.9920442 | 1.753763 | 1.35038 | 123.751 | 6356.63 | 14.07958 | 2897.558 | 6879.502 | 172.298 | 16443.82 | 0.1297231 | 2.540546 | 1.926215 | 1.35038 | 0.8910895 | 0.7885721 | 9404.641 | 8128.711 | 6687.065 | 5271.482 | 4905.611 | 381.4529 | 233.8157 | 127.5141 | 64.98409 | 53.7232
20 | -0.7645686 | 234.493 | -0.576843 | 0.9577646 | 1.441562 | 442.1268 | 1.087614 | 1.805825 | 1.390467 | 122.9563 | 6340.063 | 16.92297 | 3047.282 | 7024.463 | 179.9177 | 16731.6 | 0.1319934 | 2.574943 | 1.960352 | 1.390467 | 0.949519 | 0.8646042 | 9469.727 | 8205.827 | 6797.41 | 5470.186 | 5179.165 | 390.7639 | 241.0924 | 133.909 | 71.84245 | 61.98057
21 | -0.7616067 | 236.3057 | -0.6263238 | 0.9860661 | 1.435978 | 445.5446 | 1.180907 | 1.859187 | 1.431555 | 122.0055 | 6310.09 | 19.95075 | 3203.574 | 7162.144 | 187.4592 | 17005.22 | 0.1341519 | 2.604761 | 1.99283 | 1.431555 | 1.009317 | 0.9378071 | 9525.656 | 8278.447 | 6908.727 | 5667.006 | 5430.882 | 398.9253 | 248.1166 | 140.6195 | 79.19239 | 70.44211
22 | -0.7579206 | 237.4021 | -0.6748782 | 1.014842 | 1.429028 | 447.6118 | 1.272455 | 1.913442 | 1.473331 | 120.8274 | 6264.931 | 23.16393 | 3365.372 | 7293.615 | 194.9697 | 17262.88 | 0.1361845 | 2.630981 | 2.023992 | 1.473331 | 1.069837 | 1.008998 | 9574.459 | 8347.455 | 7020.135 | 5860.051 | 5665.973 | 406.1704 | 254.9491 | 147.6047 | 86.97197 | 79.15233
23 | -0.753631 | 237.8954 | -0.7229496 | 1.044326 | 1.42094 | 448.5419 | 1.363091 | 1.969032 | 1.516135 | 119.4636 | 6207.19 | 26.58138 | 3534.105 | 7420.752 | 202.5604 | 17510.65 | 0.1381392 | 2.6546 | 2.054524 | 1.516135 | 1.131232 | 1.078949 | 9618.122 | 8414.443 | 7132.495 | 6050.085 | 5888.614 | 412.7517 | 261.7318 | 154.931 | 95.21453 | 88.17303
24 | -0.7488749 | 237.8824 | -0.7708829 | 1.074744 | 1.411973 | 448.5174 | 1.453468 | 2.026385 | 1.560296 | 117.9605 | 6139.611 | 30.22305 | 3711.264 | 7545.106 | 210.3417 | 17754.51 | 0.1400629 | 2.676535 | 2.08507 | 1.560296 | 1.193673 | 1.148265 | 9658.422 | 8480.851 | 7246.594 | 6237.828 | 6101.834 | 418.9108 | 268.6048 | 162.6695 | 103.9594 | 97.56383
25 | -0.7435059 | 237.3881 | -0.8189315 | 1.106097 | 1.40185 | 447.5854 | 1.544061 | 2.085499 | 1.605814 | 116.2751 | 6060.439 | 34.10803 | 3897.071 | 7667.267 | 218.3439 | 17993.5 | 0.1419483 | 2.696936 | 2.115718 | 1.605814 | 1.257214 | 1.21742 | 9695.69 | 8546.879 | 7362.332 | 6423.583 | 6307.852 | 424.6799 | 275.5886 | 170.8368 | 113.2331 | 107.3809
26 | -0.7379027 | 236.446 | -0.8674767 | 1.138866 | 1.391285 | 445.8091 | 1.635591 | 2.147285 | 1.653388 | 114.5292 | 5975.394 | 38.27164 | 4094.68 | 7789.034 | 226.7282 | 18238.64 | 0.1438822 | 2.716807 | 2.147357 | 1.653388 | 1.322381 | 1.286911 | 9731.789 | 8614.417 | 7481.348 | 6608.939 | 6508.677 | 430.3362 | 282.8904 | 179.5805 | 123.1368 | 117.697
27 | -0.7316515 | 235.023 | -0.9167679 | 1.172935 | 1.379499 | 443.1261 | 1.728528 | 2.211521 | 1.702849 | 112.5969 | 5878.64 | 42.7445 | 4303.742 | 7910.398 | 235.4834 | 18483.6 | 0.1458147 | 2.735744 | 2.179707 | 1.702849 | 1.389246 | 1.357223 | 9766.011 | 8682.832 | 7603.049 | 6794.073 | 6706.026 | 435.761 | 290.4534 | 188.8956 | 133.7119 | 128.5951
28 | -0.7250548 | 233.11 | -0.9671284 | 1.208736 | 1.367061 | 439.5191 | 1.82348 | 2.279021 | 1.754823 | 110.5757 | 5774.542 | 47.56962 | 4527.315 | 8032.721 | 244.7573 | 18737.48 | 0.1478175 | 2.754491 | 2.213502 | 1.754823 | 1.458308 | 1.428763 | 9799.718 | 8753.617 | 7728.779 | 6980.273 | 6901.219 | 441.1646 | 298.4585 | 198.9309 | 145.0739 | 140.1586
29 | -0.7179156 | 230.6139 | -1.018911 | 1.246428 | 1.3536 | 434.813 | 1.921115 | 2.350088 | 1.809544 | 108.4088 | 5660.004 | 52.80001 | 4766.918 | 8156.47 | 254.6045 | 18999.21 | 0.1498822 | 2.772834 | 2.248788 | 1.809544 | 1.529974 | 1.502052 | 9832.534 | 8826.792 | 7858.856 | 7168.448 | 7095.721 | 446.4837 | 306.9312 | 209.7699 | 157.3365 | 152.5015
30 | -0.7102502 | 227.5059 | -1.072381 | 1.286257 | 1.339147 | 428.9529 | 2.02193 | 2.425184 | 1.867367 | 106.1062 | 5535.398 | 58.48707 | 5024.694 | 8282.379 | 265.1379 | 19272.2 | 0.1520358 | 2.791155 | 2.285975 | 1.867367 | 1.60458 | 1.577507 | 9865.146 | 8903.114 | 7993.841 | 7359.219 | 7290.576 | 451.8275 | 315.9865 | 221.5279 | 170.6129 | 165.7349
31 | -0.7022009 | 223.5642 | -1.128086 | 1.328783 | 1.323971 | 421.5211 | 2.12696 | 2.505366 | 1.929107 | 103.7148 | 5401.532 | 64.72115 | 5305.015 | 8411.599 | 276.5068 | 19563.09 | 0.1543306 | 2.809398 | 2.325545 | 1.929107 | 1.683034 | 1.655781 | 9897.461 | 8983.44 | 8135.275 | 7554.538 | 7487.283 | 457.1802 | 325.764 | 234.4279 | 185.1363 | 180.0259
32 | -0.6934457 | 218.6427 | -1.186629 | 1.374393 | 1.307463 | 412.2417 | 2.23734 | 2.59136 | 1.995321 | 101.1446 | 5253.702 | 71.61291 | 5611.354 | 8545.087 | 288.8668 | 19871.77 | 0.1567657 | 2.827541 | 2.367824 | 1.995321 | 1.766109 | 1.73784 | 9929.44 | 9068.28 | 8283.989 | 7755.796 | 7687.932 | 462.5341 | 336.3732 | 248.6596 | 201.1433 | 195.6239
33 | -0.6841734 | 212.5479 | -1.248467 | 1.423644 | 1.28998 | 400.7502 | 2.353932 | 2.684222 | 2.066824 | 98.45783 | 5093.904 | 79.2712 | 5948.61 | 8683.983 | 302.4399 | 20206.67 | 0.1594077 | 2.846026 | 2.413552 | 2.066824 | 1.854576 | 1.824366 | 9961.863 | 9158.911 | 8441.255 | 7964.195 | 7893.693 | 468.0209 | 348.0361 | 264.4888 | 218.9 | 212.7538
34 | -0.6739839 | 204.8397 | -1.314695 | 1.477389 | 1.270769 | 386.2167 | 2.478803 | 2.785555 | 2.144849 | 95.54698 | 4915.266 | 87.90458 | 6324.075 | 8829.951 | 317.5067 | 20570.25 | 0.162276 | 2.864437 | 2.463288 | 2.144849 | 1.950071 | 1.917023 | 9993.995 | 9256.182 | 8609.087 | 8182.686 | 8107.807 | 473.5175 | 360.9437 | 282.3083 | 238.8893 | 231.8749
35 | -0.6632442 | 195.017 | -1.386272 | 1.536764 | 1.250519 | 367.6964 | 2.613758 | 2.897504 | 2.231049 | 92.52623 | 4721.107 | 97.73684 | 6747.646 | 8985.215 | 334.5071 | 20978.74 | 0.1654985 | 2.883371 | 2.518363 | 2.231049 | 2.054292 | 2.017364 | 10026.87 | 9362.338 | 8790.099 | 8413.935 | 8332.832 | 479.2032 | 375.507 | 302.6573 | 261.6799 | 253.4883
36.23821 | -0.6526372 | 181.6577 | -1.463643 | 1.602556 | 1.23052 | 342.5081 | 2.759639 | 3.021553 | 2.326566 | 89.59044 | 4514.305 | 108.9512 | 7227.428 | 9149.518 | 353.599 | 21443.39 | 0.2094604 | 2.900263 | 2.578532 | 2.326566 | 2.168817 | 2.12636 | 10056.06 | 9476.484 | 8985.502 | 8659.874 | 8569.665 | 484.304 | 391.7419 | 326.0184 | 287.8965 | 278.0341
41.28425 | -0.609199 | 165.1877 | -0.9962058 | 1.167711 | 1.148619 | 311.4545 | 1.878305 | 2.201671 | 1.695265 | 78.0614 | 3911.531 | 50.47305 | 4271.448 | 7773.126 | 210.8005 | 16295.44 | 0.09201159 | 2.322947 | 1.979194 | 1.695265 | 1.505398 | 1.447104 | 8978.195 | 8248.045 | 7584.519 | 7104.475 | 6950.397 | 325.1177 | 245.1554 | 187.4524 | 153.077 | 143.2002
42 | -0.6036063 | 178.0406 | -1.002059 | 1.169813 | 1.138074 | 335.6881 | 1.88934 | 2.205633 | 1.698316 | 76.63469 | 3913.212 | 51.06787 | 4284.429 | 7813.758 | 215.172 | 16354.27 | 0.1290167 | 2.37895 | 2.004703 | 1.698316 | 1.501907 | 1.460542 | 9090.439 | 8304.818 | 7591.979 | 7095.343 | 6986.214 | 339.193 | 250.7093 | 188.0323 | 152.4767 | 145.4488
43 | -0.5973385 | 186.956 | -1.085427 | 1.238937 | 1.126257 | 352.4978 | 2.046527 | 2.335964 | 1.798669 | 75.05144 | 3890.616 | 59.9187 | 4718.958 | 8070.121 | 237.4327 | 17052.1 | 0.1345217 | 2.486623 | 2.104822 | 1.798669 | 1.611862 | 1.587118 | 9301.357 | 8523.471 | 7833.187 | 7377.572 | 7315.019 | 367.0794 | 273.0955 | 207.5933 | 171.9367 | 167.4587
44 | -0.5899701 | 192.7868 | -1.163776 | 1.304776 | 1.112364 | 363.4915 | 2.194252 | 2.460101 | 1.894253 | 73.21127 | 3840.988 | 68.88115 | 5146.126 | 8298.777 | 258.7378 | 17686.72 | 0.1395282 | 2.576976 | 2.19496 | 1.894253 | 1.718091 | 1.705515 | 9473.556 | 8714.865 | 8055.767 | 7640.147 | 7609.552 | 391.3177 | 294.0531 | 227.1015 | 191.8125 | 189.4043
45 | -0.5820133 | 196.4471 | -1.239075 | 1.368958 | 1.097362 | 370.3928 | 2.336225 | 2.581114 | 1.987432 | 71.24981 | 3774.15 | 78.08304 | 5574.549 | 8509.169 | 279.6945 | 18286.9 | 0.1442629 | 2.656646 | 2.279431 | 1.987432 | 1.822089 | 1.818289 | 9621.892 | 8889.741 | 8266.427 | 7888.354 | 7879.431 | 413.3244 | 314.3835 | 246.9423 | 212.2942 | 211.528
46 | -0.5731696 | 198.3951 | -1.312634 | 1.432316 | 1.080688 | 374.0658 | 2.474916 | 2.700573 | 2.079414 | 69.101 | 3689.132 | 87.62912 | 6008.676 | 8706.501 | 300.634 | 18861.67 | 0.1487972 | 2.728776 | 2.360282 | 2.079414 | 1.924921 | 1.927432 | 9753.439 | 9053.22 | 8468.6 | 8125.771 | 8131.475 | 433.7609 | 334.4684 | 267.3256 | 233.5419 | 234.0733
47 | -0.5638422 | 198.7799 | -1.385354 | 1.495702 | 1.063101 | 374.7912 | 2.612027 | 2.820083 | 2.171436 | 66.87028 | 3591.251 | 97.60744 | 6453.747 | 8894.604 | 321.8525 | 19425.93 | 0.1532486 | 2.795615 | 2.439246 | 2.171436 | 2.027587 | 2.034169 | 9873.062 | 9209.33 | 8665.401 | 8355.375 | 8369.853 | 453.1334 | 354.6753 | 288.5103 | 255.7433 | 257.2003
48 | -0.5538857 | 197.8068 | -1.458392 | 1.560031 | 1.044328 | 372.9565 | 2.749738 | 2.941374 | 2.264829 | 64.52949 | 3480.4 | 108.1708 | 6916.086 | 9077.355 | 343.7443 | 19990.29 | 0.1577007 | 2.859396 | 2.518035 | 2.264829 | 2.131432 | 2.140363 | 9985.213 | 9361.71 | 8859.813 | 8580.5 | 8599.541 | 472.0094 | 375.4193 | 310.8213 | 279.2033 | 281.2681
49 | -0.543144 | 195.4772 | -1.532429 | 1.625836 | 1.024075 | 368.5641 | 2.889331 | 3.065447 | 2.360364 | 62.05089 | 3355.459 | 119.4324 | 7399.753 | 9256.758 | 366.5506 | 20560 | 0.1621951 | 2.921155 | 2.597546 | 2.360364 | 2.237267 | 2.247084 | 10091.98 | 9512.164 | 9053.383 | 8802.982 | 8823.276 | 490.6497 | 396.9426 | 334.489 | 304.152 | 306.5193
50 | -0.5318523 | 191.6786 | -1.60834 | 1.693997 | 1.002785 | 361.402 | 3.032459 | 3.193961 | 2.459318 | 59.49768 | 3218.907 | 131.558 | 7911.797 | 9435.315 | 390.6452 | 21147.72 | 0.1668315 | 2.982241 | 2.679133 | 2.459318 | 2.346323 | 2.355572 | 10195.86 | 9663.18 | 9248.467 | 9025.263 | 9043.8 | 509.4387 | 419.6435 | 359.9049 | 330.9572 | 333.2817
51 | -0.5197397 | 186.2859 | -1.687232 | 1.765469 | 0.9799475 | 351.2344 | 3.181205 | 3.328718 | 2.56308 | 56.81849 | 3068.24 | 144.7808 | 8460.411 | 9615.595 | 416.4918 | 21762.34 | 0.1716802 | 3.043969 | 2.76416 | 2.56308 | 2.460109 | 2.46756 | 10299.11 | 9817.036 | 9447.349 | 9250.004 | 9264.475 | 528.7797 | 443.9645 | 387.5401 | 360.1116 | 362.0632
52 | -0.5071156 | 179.0453 | -1.769872 | 1.84109 | 0.9561454 | 337.5825 | 3.33702 | 3.471299 | 2.672866 | 54.09186 | 2906.398 | 159.3108 | 9053.482 | 9799.425 | 444.5439 | 22417.25 | 0.1768467 | 3.107621 | 2.853925 | 2.672866 | 2.57978 | 2.584194 | 10403.8 | 9975.669 | 9651.698 | 9478.832 | 9487.128 | 549.0971 | 470.3754 | 417.8775 | 392.0823 | 393.287
53 | -0.4933397 | 169.5705 | -1.857988 | 1.922369 | 0.9301714 | 319.7181 | 3.503159 | 3.624548 | 2.790865 | 51.19294 | 2727.017 | 175.5688 | 9704.88 | 9990.11 | 475.5893 | 23124.36 | 0.182425 | 3.17481 | 2.950368 | 2.790865 | 2.707803 | 2.708224 | 10512.37 | 10141.87 | 9864.632 | 9715.456 | 9716.219 | 570.9553 | 499.5914 | 451.7429 | 427.7686 | 427.8882
54 | -0.4787903 | 157.2499 | -1.952809 | 2.010648 | 0.9027393 | 296.4881 | 3.68194 | 3.790992 | 2.919026 | 48.21795 | 2533.438 | 193.9461 | 10428.17 | 10190.02 | 510.4437 | 23904.24 | 0.1885774 | 3.247367 | 3.055436 | 2.919026 | 2.846133 | 2.841647 | 10627.43 | 10318.1 | 10088.33 | 9962.049 | 9954.197 | 595.0344 | 532.4118 | 490.0014 | 468.0527 | 466.7183
55.21614 | -0.4635021 | 140.2893 | -2.056224 | 2.107817 | 0.873914 | 264.5097 | 3.876926 | 3.974202 | 3.060095 | 45.18783 | 2322.187 | 215.0317 | 11242.63 | 10401.62 | 550.1078 | 24776.76 | 0.2377067 | 3.325557 | 3.17091 | 3.060095 | 2.997978 | 2.987596 | 10748.92 | 10506.12 | 10325.8 | 10222.35 | 10204.89 | 621.5349 | 569.6751 | 533.8913 | 514.3354 | 511.1023
66.20526 | -0.3268495 | 103.8679 | -1.431565 | 1.468404 | 0.6162611 | 195.8386 | 2.699156 | 2.768614 | 2.131805 | 22.47054 | 1169.681 | 104.2278 | 6260.772 | 8659.07 | 288.5359 | 16504.76 | 0.1034781 | 2.333668 | 2.215669 | 2.131805 | 2.086196 | 2.081359 | 8999.82 | 8758.133 | 8581.297 | 8483.287 | 8472.815 | 327.7895 | 298.9756 | 279.2895 | 268.8598 | 267.7651
67 | -0.3163961 | 116.9707 | -1.503111 | 1.53605 | 0.5965516 | 220.5434 | 2.834054 | 2.896159 | 2.230013 | 21.0562 | 1149.297 | 114.9063 | 6742.503 | 8880.271 | 314.0761 | 17222.11 | 0.1358629 | 2.452949 | 2.320723 | 2.230013 | 2.185996 | 2.191484 | 9236.072 | 8973.7 | 8787.95 | 8696.056 | 8707.579 | 358.2414 | 324.5647 | 302.4086 | 291.9348 | 293.2309
68 | -0.3060448 | 124.3854 | -1.626218 | 1.654765 | 0.5770347 | 234.5235 | 3.066166 | 3.119991 | 2.402362 | 19.70098 | 1115.117 | 134.4989 | 7615.721 | 9230.255 | 358.253 | 18473.55 | 0.1457353 | 2.624851 | 2.491406 | 2.402362 | 2.362744 | 2.375028 | 9563.08 | 9310.581 | 9136.841 | 9058.141 | 9082.635 | 404.4706 | 368.3433 | 345.164 | 335.0897 | 338.1976
69 | -0.2953678 | 126.9506 | -1.744899 | 1.769721 | 0.5569037 | 239.3601 | 3.289934 | 3.336736 | 2.569253 | 18.35035 | 1064.081 | 154.8467 | 8493.422 | 9546.845 | 402.7583 | 19680.3 | 0.1552553 | 2.780429 | 2.652789 | 2.569253 | 2.534187 | 2.549592 | 9846.073 | 9614.785 | 9459.005 | 9392.542 | 9421.818 | 448.6952 | 412.2454 | 389.2162 | 379.7439 | 383.8909
70 | -0.2833676 | 125.65 | -1.863026 | 1.884453 | 0.5342778 | 236.9078 | 3.512659 | 3.553059 | 2.73582 | 16.88956 | 993.597 | 176.5223 | 9399.241 | 9844.19 | 448.969 | 20879.41 | 0.1647149 | 2.927952 | 2.811191 | 2.73582 | 2.7053 | 2.721143 | 10103.63 | 9900.628 | 9766.148 | 9710.908 | 9739.64 | 492.7232 | 457.7078 | 435.7828 | 427.0562 | 431.5752
71 | -0.2699889 | 120.6192 | -1.983486 | 2.001777 | 0.5090529 | 227.4225 | 3.73978 | 3.774266 | 2.906147 | 15.33239 | 905.2189 | 200.0873 | 10354.76 | 10131.53 | 498.1717 | 22105.1 | 0.1743842 | 3.073186 | 2.971356 | 2.906147 | 2.880048 | 2.894116 | 10347.38 | 10177.48 | 10066.2 | 10021.11 | 10045.46 | 538.0585 | 506.065 | 486.0873 | 478.2029 | 482.4449
72 | -0.2558379 | 111.2867 | -2.108555 | 2.12402 | 0.4823718 | 209.8264 | 3.975594 | 4.004751 | 3.083618 | 13.76727 | 802.6949 | 226.1161 | 11380.25 | 10414.99 | 551.6243 | 23389.44 | 0.1845162 | 3.220435 | 3.137053 | 3.083618 | 3.061698 | 3.071969 | 10584.99 | 10451.6 | 10364.53 | 10328.45 | 10345.38 | 586.0393 | 558.6201 | 541.3909 | 534.4007 | 537.6704
73.1712 | -0.2404583 | 96.65181 | -2.240047 | 2.252916 | 0.4533741 | 182.233 | 4.223515 | 4.247779 | 3.270748 | 12.16179 | 685.2617 | 255.1971 | 12492.97 | 10698.47 | 610.5793 | 24754.64 | 0.2287199 | 3.373029 | 3.311042 | 3.270748 | 3.252953 | 3.258027 | 10821.44 | 10726.56 | 10664.03 | 10636.2 | 10644.15 | 637.9034 | 616.572 | 602.8987 | 596.9088 | 598.6138
[9 empty] | total loss/m^3 | 5643.524 | 292617.6 | 4159.308 | 314437.8 | 480048.3 | 16393.88 | 1113300.3 | 8.781278 | [9 empty] | average | 444.0747 | 324.9862 | 240.8663 | 193.0761 | 186.3082
[9 empty] | % of total loss/m^3 | 0.5069% | 26.28% | 0.3736% | 28.24% | 43.12% | 1.473% | 1
[14 empty] | maximum = |  | 24776.76
[9 empty] | sum of segment loss/m | 0.04416755 | 2.290637 | 0.03339044 | 2.50047 | 3.782368 | 0.1302455 | 8.781278

## 4T
Appendix 22-3(1): Calculation of Magnet Losses | [8 empty] | Be = | 3.999558 | T | dB/dt = | 4 | T/s
filament coupling term includes magnetoresistance and is defined over filament boundary
with transport current term in hysteresis loss | [8 empty] | crossover transverse power
no proximity coupling
cable half width a |  |  | c | 0.004865 | m |  |  |  | adjacent transverse power
cable half thickness b |  |  | b | 0.000583 | m
cable twist pitch |  |  | p | 0.074 | m
crossover resistance |  |  | Rc | 0.0625 | ohm |  |  |  | adjacent parallel power
adjacent resistance |  |  | Ra | 6.4e-05 | ohm
number of strands |  |  | N | 30 |  |  | filament coupling power
wire radius |  |  | aw | 0.324 | mm
radius of fil't boundary |  |  | afb | 0.2455 |  |  | hysteresis power
permeability free space |  |  | mo | 1.256637e-06 | henry/m
cable filling factor |  |  | lc | 0.826
wire filling factor |  |  | lw | 0.872 |  |  | proximity power
matrix ratio |  |  | mat | 2.24
filament filling factor |  |  | lf | 0.308642 |  |  | transport current correction
wire trans res'y intercept |  |  | Cret | 1.24e-10 | ohm.m
wire trans res'y gradient |  |  | mret | 9e-11 | ohm.m/T |  | calc hyst & prox'y loss at 5 points in cable
wire twist pitch |  |  | pw | 0.004 | m | [8 empty] | ramping | mean | loss/ | fraction
filament diameter |  |  | df | 6.02e-06 | m | [8 empty] | power | power | cycle | of total
Mod'd Kim Anderson |  |  | Jo | 35000000000 | A/m^2 |  | Block limits for integration | [6 empty] | Watts | Watts | Joules | %
Mod'd Kim Anderson |  |  | Bo | 0.1485194 | Tesla |  | block | min f | max f |  |  |  | transv'se cr'sover | 0.206141 |  | 0.4122365 | 0.5349%
Mod'd Kim Anderson |  |  | A0 | 5000000000 | A/m^2 |  | 1 | 0 | 15.67337 |  |  |  | transv'se adjacent | 10.69097 |  | 21.37959 | 27.74%
Mod'd Kim Anderson |  |  | A1 | -700000000 | A/m^2/T |  | 2 | 17.08186 | 36.23821 |  |  |  | parallel adjacent | 0.1558415 |  | 0.3116486 | 0.4044%
Kim Anderson |  |  | Jso | 32000000000 | A/m^2 |  | 3 | 41.28425 | 55.21614 |  |  |  | filament coupling | 10.59825 |  | 21.19416 | 27.5%
Kim Anderson |  |  | Bso | 0.5 | Tesla |  | 4 | 66.20526 | 73.1712 |  |  |  | hysteresis | 15.54906 |  | 31.09468 | 40.35%
max magnet current |  |  | Iext | 6800 | Amp |  |  | length of magnet = | 1.1668125 | metre |  |  | delta hysteresis | 1.339633 |  | 2.678969 | 3.476%
max aperture field |  |  | Bext | 3.999558 | Tesla |  |  | turn area per degree = | 7.888866e-06 | m^2 |  |  | total hysteresis | 16.88869 |  | 33.77365 | 43.82%
computed aperture field |  |  | Bcomp | 2.1215 | Tesla |  |  | cycle time = |  | sec |  |  | total magnet | 38.5399 |  | 77.07128 | 100%
min magnet current |  |  | Iinj | 1 | Amp |  |  | ramping/average factor
min aperture field |  |  | Binj | 0 | Tesla
ramp ratio Bi / Be |  |  | fr | 0 |  |  | cook factor trans Rc |  |  | ftc | 1 |  |  | load line fitting
ramp time |  |  | Tr | 0.9998895 | sec |  | cook factor trans Ra |  |  | fta | 2 |  |  | CL = | 0.0009023255
ramp rate |  |  | B` | 4 | T/s |  | cook factor par'l Ra |  |  | fpa | 1 |  |  | DL = | -5.378266e-05
[7 empty] | cook factor hysteresis |  |  | fh | 1 |  |  | n = | 1.2
[16 empty] | sum of | loss/m/ | Hysteresis detail
dc fields as computed at centre of cable |  |  |  |  | actual ramp rates and field |  |  |  |  | components of loss per unit volume of winding | [5 empty] | loss/m3 | segm't | fields in 5 sections of cable |  |  |  |  | Hyst loss powers in 5 sections of cable |  |  |  |  | transp cur correction in 5 sections
angle | B trans | G trans | B parl | Bmod | B` trans | G` trans | B` parl | B`mod | Bmod | Ptc | Pta | Pp | Pf | Ph | DPh | Ps | Pd | B1 | B2 | B3 | B4 | B5 | Ph1 | Ph2 | Ph3 | Ph4 | Ph5 | dPht1 | dPht2 | dPht3 | dPht4 | dPht5
0 | -0.8219977 | 244.2668013 | -7.829455e-06 | 0.8219977 | 1.549842 | 460.5549 | 1.476211e-05 | 1.549842 | 1.549671 | 142.1213 | 7270.288 | 3.11763e-09 | 2175.394 | 5220.372 | 329.4041 | 15137.58 | 0.1194183 | 3.341953 | 2.445812 | 1.549671 | 0.6535305 | 0.2426104 | 8296.846 | 7101.754 | 5559.409 | 3375.528 | 1768.325 | 864.3548 | 491.1638 | 221.6014 | 55.66747 | 14.2332
1 | -0.8217296 | 246.6471 | -0.004352905 | 0.8217412 | 1.549337 | 465.0429 | 0.008207221 | 1.549359 | 1.549188 | 142.0286 | 7283.54 | 0.0009636509 | 2174.238 | 5239.19 | 331.6263 | 15170.62 | 0.119679 | 3.358923 | 2.454053 | 1.549188 | 0.6443446 | 0.2607103 | 8316.802 | 7114.125 | 5558.451 | 3346.662 | 1859.912 | 872.4216 | 494.1236 | 221.4839 | 54.50314 | 15.59952
2 | -0.8215856 | 247.8761 | -0.04666388 | 0.8229097 | 1.549065 | 467.3601 | 0.0879828 | 1.551562 | 1.551391 | 141.9788 | 7290.361 | 0.1107447 | 2179.505 | 5267.428 | 333.4858 | 15212.87 | 0.1200123 | 3.368808 | 2.45985 | 1.551391 | 0.6455346 | 0.2838472 | 8328.384 | 7122.811 | 5562.815 | 3350.413 | 1972.715 | 877.1376 | 496.211 | 222.0194 | 54.65336 | 17.40764
3 | -0.8208176 | 248.6197 | -0.0881651 | 0.825539 | 1.547618 | 468.7621 | 0.1662316 | 1.556519 | 1.556348 | 141.7135 | 7283.951 | 0.3953255 | 2191.37 | 5315.73 | 335.7008 | 15268.86 | 0.120454 | 3.375762 | 2.465167 | 1.556348 | 0.6567183 | 0.3228479 | 8336.513 | 7130.764 | 5572.622 | 3385.497 | 2153.256 | 880.4627 | 498.129 | 223.2265 | 56.07409 | 20.61185
4 | -0.8198187 | 249.0185 | -0.1293247 | 0.8299564 | 1.545734 | 469.514 | 0.2438364 | 1.564848 | 1.564675 | 141.3688 | 7271.431 | 0.8505985 | 2211.356 | 5377.928 | 338.5001 | 15341.43 | 0.1210265 | 3.381511 | 2.471193 | 1.564675 | 0.677388 | 0.3724677 | 8343.222 | 7139.766 | 5589.059 | 3449.529 | 2368.063 | 883.2166 | 500.3077 | 225.2617 | 58.74235 | 24.97222
5 | -0.8183791 | 249.0783 | -0.1702934 | 0.8359092 | 1.54302 | 469.6268 | 0.321081 | 1.576072 | 1.575898 | 140.8728 | 7249.602 | 1.474881 | 2238.39 | 5448.419 | 341.7486 | 15420.51 | 0.1216503 | 3.385691 | 2.477531 | 1.575898 | 0.7062452 | 0.4291213 | 8348.093 | 7149.216 | 5611.133 | 3537.245 | 2596.408 | 885.2215 | 502.604 | 228.0184 | 62.55976 | 30.33916
6 | -0.8165898 | 248.9263 | -0.2112987 | 0.8434844 | 1.539646 | 469.3402 | 0.398395 | 1.590355 | 1.590179 | 140.2574 | 7220.845 | 2.270676 | 2272.962 | 5524.874 | 345.5937 | 15506.8 | 0.1223311 | 3.389436 | 2.484849 | 1.590179 | 0.7422001 | 0.4909676 | 8352.453 | 7160.107 | 5639.096 | 3643.962 | 2828.752 | 887.0197 | 505.2617 | 231.55 | 67.46645 | 36.67086
7 | -0.8145211 | 248.4578 | -0.2524321 | 0.8527406 | 1.535746 | 468.4568 | 0.4759502 | 1.607807 | 1.607629 | 139.5477 | 7185.506 | 3.240788 | 2315.459 | 5605.011 | 349.9584 | 15598.72 | 0.1230562 | 3.392157 | 2.492938 | 1.607629 | 0.7848115 | 0.5559765 | 8355.618 | 7172.119 | 5673.074 | 3766.999 | 3057.247 | 888.3274 | 508.2075 | 235.901 | 73.49753 | 43.85843
8 | -0.8119081 | 247.7119 | -0.2939766 | 0.8634912 | 1.530819 | 467.0504 | 0.5542807 | 1.628077 | 1.627897 | 138.6538 | 7139.855 | 4.395284 | 2365.165 | 5687.785 | 354.8096 | 15690.66 | 0.1237816 | 3.393769 | 2.501595 | 1.627897 | 0.8329955 | 0.6240804 | 8357.491 | 7184.946 | 5712.279 | 3901.996 | 3282.214 | 889.1022 | 511.3695 | 241.0038 | 80.59962 | 51.97309
9 | -0.8089832 | 246.6843 | -0.3360579 | 0.8760073 | 1.525304 | 465.1131 | 0.6336231 | 1.651675 | 1.651493 | 137.6566 | 7087.512 | 5.743671 | 2423.502 | 5773.041 | 360.2837 | 15787.74 | 0.1245474 | 3.394798 | 2.511374 | 1.651493 | 0.8865356 | 0.6946573 | 8358.688 | 7199.398 | 5757.577 | 4047.293 | 3502.25 | 889.5974 | 514.9531 | 247.0113 | 88.84256 | 61.01392
10 | -0.8054866 | 245.2691 | -0.3788205 | 0.89012 | 1.518712 | 462.4447 | 0.7142503 | 1.678284 | 1.678099 | 136.4692 | 7023.824 | 7.298412 | 2489.878 | 5859.734 | 366.2305 | 15883.43 | 0.1253023 | 3.394165 | 2.52161 | 1.678099 | 0.9449139 | 0.7674983 | 8357.953 | 7214.483 | 5808.218 | 4200.576 | 3717.44 | 889.2931 | 518.7172 | 253.8715 | 98.25194 | 71.01882
11 | -0.8015244 | 243.521 | -0.4225818 | 0.9060998 | 1.511241 | 459.1487 | 0.7967604 | 1.708413 | 1.708225 | 135.1299 | 6950.958 | 9.082032 | 2565.791 | 5948.618 | 372.8668 | 15982.45 | 0.1260834 | 3.392745 | 2.533023 | 1.708225 | 1.008069 | 0.8430402 | 8356.302 | 7231.254 | 5865.01 | 4360.905 | 3929.619 | 888.6102 | 522.9303 | 261.7494 | 108.9264 | 82.1179
12 | -0.7970048 | 241.1382 | -0.4676104 | 0.9240541 | 1.502719 | 454.656 | 0.8816599 | 1.742266 | 1.742073 | 133.6103 | 6865.517 | 11.12064 | 2652.028 | 6039.091 | 380.0127 | 16081.38 | 0.1268639 | 3.388561 | 2.544789 | 1.742073 | 1.076541 | 0.9210428 | 8351.435 | 7248.489 | 5928.142 | 4528.872 | 4138.515 | 886.5993 | 527.2914 | 270.7405 | 121.0812 | 94.35127
13 | -0.791831 | 238.1682 | -0.5142884 | 0.9441869 | 1.492964 | 449.0563 | 0.9696694 | 1.780225 | 1.780028 | 131.8812 | 6766.672 | 13.45163 | 2749.902 | 6131.961 | 387.8825 | 16181.75 | 0.1276557 | 3.382279 | 2.557477 | 1.780028 | 1.150327 | 1.002467 | 8344.118 | 7267.01 | 5998.101 | 4703.672 | 4346.903 | 883.5849 | 532.0139 | 280.9983 | 134.8564 | 107.9589
14 | -0.7860745 | 234.1558 | -0.5627597 | 0.9667531 | 1.482111 | 441.491 | 1.06106 | 1.822773 | 1.822571 | 129.9707 | 6652.648 | 16.10673 | 2861.054 | 6226.526 | 396.275 | 16282.58 | 0.1284511 | 3.371329 | 2.570185 | 1.822571 | 1.230286 | 1.086906 | 8331.332 | 7285.497 | 6075.496 | 4886.504 | 4553.801 | 878.3422 | 536.7648 | 292.7169 | 150.5774 | 122.9738
15 | -0.7797236 | 228.7052 | -0.6155142 | 0.9933915 | 1.470136 | 431.2142 | 1.160526 | 1.872998 | 1.872791 | 127.879 | 6521.139 | 19.26804 | 2994.203 | 6327.9 | 405.8508 | 16396.24 | 0.1293477 | 3.35513 | 2.584205 | 1.872791 | 1.320829 | 1.178915 | 8312.349 | 7305.817 | 6165.511 | 5086.025 | 4769.795 | 870.6153 | 542.0305 | 306.8509 | 169.3751 | 140.3824
15.67337 | -0.7724385 | 221.4936 | -0.6088285 | 0.9835311 | 1.456401 | 417.617 | 1.147921 | 1.854407 | 1.854202 | 125.5006 | 6365.969 | 18.85174 | 2944.675 | 6282.553 | 394.4458 | 16132 | 0.08569564 | 3.288254 | 2.542643 | 1.854202 | 1.315945 | 1.160161 | 8233.09 | 7245.349 | 6132.358 | 5075.454 | 4726.516 | 839.0736 | 526.4945 | 301.5811 | 168.3343 | 136.7454
17.08186 | -0.7697158 | 221.134 | -0.4718847 | 0.9028497 | 1.451267 | 416.9391 | 0.889719 | 1.702285 | 1.702097 | 124.6174 | 6323.943 | 11.32487 | 2550.286 | 5946.615 | 352.1583 | 15308.94 | 0.1108836 | 3.199809 | 2.431006 | 1.702097 | 1.095815 | 0.9059895 | 8126.038 | 7079.455 | 5853.506 | 4575.129 | 4098.945 | 798.2449 | 485.8682 | 260.1376 | 124.6117 | 91.92927
18 | -0.7688377 | 227.4488 | -0.4725847 | 0.9024676 | 1.449611 | 428.8453 | 0.8910388 | 1.701565 | 1.701377 | 124.3332 | 6353.396 | 11.35849 | 2548.466 | 5962.819 | 357.4486 | 15357.82 | 0.1211558 | 3.243112 | 2.451517 | 1.701377 | 1.082595 | 0.9175643 | 8178.771 | 7110.321 | 5852.152 | 4543.449 | 4129.402 | 818.1085 | 493.212 | 259.9484 | 122.185 | 93.789
19 | -0.7670355 | 231.7418 | -0.5261555 | 0.9301521 | 1.446213 | 436.9395 | 0.9920442 | 1.753763 | 1.753569 | 123.751 | 6356.63 | 14.07958 | 2681.543 | 6100.019 | 375.423 | 15651.45 | 0.1234722 | 3.299088 | 2.501334 | 1.753569 | 1.157146 | 1.02402 | 8246.028 | 7184.56 | 5949.424 | 4719.523 | 4400.558 | 844.1443 | 511.2741 | 273.8278 | 136.165 | 111.7039
20 | -0.7645686 | 234.493 | -0.576843 | 0.9577646 | 1.441562 | 442.1268 | 1.087614 | 1.805825 | 1.805626 | 122.9563 | 6340.063 | 16.92297 | 2816.598 | 6225.048 | 392.3207 | 15913.91 | 0.1255427 | 3.343755 | 2.545664 | 1.805626 | 1.233021 | 1.122753 | 8298.97 | 7249.767 | 6044.795 | 4892.644 | 4639.064 | 865.2098 | 527.6162 | 288.0212 | 151.1297 | 129.6264
21 | -0.7616067 | 236.3057 | -0.6263238 | 0.9860661 | 1.435978 | 445.5446 | 1.180907 | 1.859187 | 1.858981 | 122.0055 | 6310.09 | 19.95075 | 2957.381 | 6343.749 | 409.059 | 16162.23 | 0.1275017 | 3.382477 | 2.587838 | 1.858981 | 1.310673 | 1.217813 | 8344.349 | 7311.07 | 6140.9 | 5064.019 | 4858.408 | 883.6799 | 543.3991 | 302.9317 | 167.214 | 148.0706
22 | -0.7579206 | 237.4021 | -0.6748782 | 1.014842 | 1.429028 | 447.6118 | 1.272455 | 1.913442 | 1.913231 | 120.8274 | 6264.931 | 23.16393 | 3102.918 | 6457.031 | 425.7438 | 16394.61 | 0.1293349 | 3.416526 | 2.628305 | 1.913231 | 1.389263 | 1.310259 | 8383.857 | 7369.228 | 6236.966 | 5231.982 | 5063.12 | 900.0806 | 558.7586 | 318.4687 | 184.2848 | 167.1262
23 | -0.753631 | 237.8954 | -0.7229496 | 1.044326 | 1.42094 | 448.5419 | 1.363091 | 1.969032 | 1.968815 | 119.4636 | 6207.19 | 26.58138 | 3254.484 | 6566.49 | 442.6235 | 16616.83 | 0.131088 | 3.447196 | 2.667953 | 1.968815 | 1.468989 | 1.401096 | 8419.133 | 7425.591 | 6333.728 | 5397.177 | 5256.821 | 914.9821 | 574.0126 | 334.7817 | 202.417 | 186.9241
24 | -0.7488749 | 237.8824 | -0.7708829 | 1.074744 | 1.411973 | 448.5174 | 1.453468 | 2.026385 | 2.026161 | 117.9605 | 6139.611 | 30.22305 | 3413.399 | 6673.438 | 459.9456 | 16834.58 | 0.1328057 | 3.47568 | 2.707619 | 2.026161 | 1.550074 | 1.491108 | 8451.631 | 7481.373 | 6431.847 | 5560.207 | 5442.132 | 928.9303 | 589.4763 | 352.0297 | 221.6992 | 207.5928
25 | -0.7435059 | 237.3881 | -0.8189315 | 1.106097 | 1.40185 | 447.5854 | 1.544061 | 2.085499 | 2.085269 | 116.2751 | 6060.439 | 34.10803 | 3579.843 | 6778.374 | 477.7784 | 17046.82 | 0.1344801 | 3.502173 | 2.747418 | 2.085269 | 1.632586 | 1.58091 | 8481.631 | 7536.741 | 6531.223 | 5721.31 | 5620.963 | 941.9975 | 605.1959 | 370.2518 | 242.1919 | 229.2549
26 | -0.7379027 | 236.446 | -0.8674767 | 1.138866 | 1.391285 | 445.8091 | 1.635591 | 2.147285 | 2.147048 | 114.5292 | 5975.394 | 38.27164 | 3756.613 | 6882.807 | 496.4843 | 17264.1 | 0.1361942 | 3.527977 | 2.788503 | 2.147048 | 1.71721 | 1.67115 | 8510.641 | 7593.276 | 6633.242 | 5881.839 | 5795.036 | 954.8117 | 621.6379 | 389.7791 | 264.1217 | 252.071
27 | -0.7316515 | 235.023 | -0.9167679 | 1.172935 | 1.379499 | 443.1261 | 1.728528 | 2.211521 | 2.211277 | 112.5969 | 5878.64 | 42.7445 | 3943.368 | 6986.727 | 516.0382 | 17480.11 | 0.1378983 | 3.552568 | 2.830513 | 2.211277 | 1.80404 | 1.762455 | 8538.097 | 7650.437 | 6737.369 | 6041.913 | 5965.819 | 967.1034 | 638.6751 | 410.603 | 287.5836 | 276.2259
28 | -0.7250548 | 233.11 | -0.9671284 | 1.208736 | 1.367061 | 439.5191 | 1.82348 | 2.279021 | 2.278769 | 110.5757 | 5774.542 | 47.56962 | 4142.804 | 7091.262 | 536.7736 | 17703.53 | 0.1396608 | 3.576912 | 2.874397 | 2.278769 | 1.893722 | 1.855356 | 8565.094 | 7709.461 | 6844.725 | 6202.607 | 6134.421 | 979.3489 | 656.7158 | 433.0586 | 312.8376 | 301.9069
29 | -0.7179156 | 230.6139 | -1.018911 | 1.246428 | 1.3536 | 434.813 | 1.921115 | 2.350088 | 2.349828 | 108.4088 | 5660.004 | 52.80001 | 4356.231 | 7196.793 | 558.8142 | 17933.05 | 0.1414714 | 3.600732 | 2.920219 | 2.349828 | 1.986786 | 1.950526 | 8591.336 | 7770.35 | 6955.544 | 6364.661 | 6302.074 | 991.4048 | 675.8181 | 457.3363 | 340.1412 | 329.3703
30 | -0.7102502 | 227.5059 | -1.072381 | 1.286257 | 1.339147 | 428.9529 | 2.02193 | 2.425184 | 2.424916 | 106.1062 | 5535.398 | 58.48707 | 4585.51 | 7303.905 | 582.4157 | 18171.82 | 0.1433551 | 3.624523 | 2.96851 | 2.424916 | 2.083667 | 2.048511 | 8617.372 | 7833.712 | 7070.256 | 6528.552 | 6469.63 | 1003.518 | 696.243 | 483.6982 | 369.7519 | 358.8669
31 | -0.7022009 | 223.5642 | -1.128086 | 1.328783 | 1.323971 | 421.5211 | 2.12696 | 2.505366 | 2.505089 | 103.7148 | 5401.532 | 64.72115 | 4834.469 | 7413.538 | 607.916 | 18425.89 | 0.1453594 | 3.648213 | 3.019893 | 2.505089 | 2.185545 | 2.150155 | 8643.129 | 7900.235 | 7190.114 | 6695.887 | 6638.325 | 1015.654 | 718.3065 | 512.6486 | 402.1967 | 390.7743
32 | -0.6934457 | 218.6427 | -1.186629 | 1.374393 | 1.307463 | 412.2417 | 2.23734 | 2.59136 | 2.591074 | 101.1446 | 5253.702 | 71.61291 | 5106.116 | 7526.452 | 635.668 | 18694.7 | 0.14748 | 3.671773 | 3.074796 | 2.591074 | 2.293424 | 2.256715 | 8668.576 | 7970.304 | 7315.744 | 6867.764 | 6809.873 | 1027.794 | 742.2575 | 544.6195 | 438.0123 | 425.6562
33 | -0.6841734 | 212.5479 | -1.248467 | 1.423644 | 1.28998 | 400.7502 | 2.353932 | 2.684222 | 2.683925 | 98.45783 | 5093.904 | 79.2712 | 5404.701 | 7643.531 | 666.1761 | 18986.04 | 0.1497783 | 3.695777 | 3.134177 | 2.683925 | 2.408306 | 2.369075 | 8694.333 | 8044.932 | 7448.125 | 7045.089 | 6985.178 | 1040.238 | 768.6 | 580.2148 | 477.8041 | 464.024
34 | -0.6739839 | 204.8397 | -1.314695 | 1.477389 | 1.270769 | 386.2167 | 2.478803 | 2.785555 | 2.785247 | 95.54698 | 4915.266 | 87.90458 | 5736.563 | 7766.093 | 700.0769 | 19301.45 | 0.1522666 | 3.719686 | 3.198763 | 2.785247 | 2.532312 | 2.489397 | 8719.815 | 8124.758 | 7588.818 | 7230.212 | 7166.864 | 1052.705 | 797.7684 | 620.3269 | 522.6676 | 506.917
35 | -0.6632442 | 195.017 | -1.386272 | 1.536764 | 1.250519 | 367.6964 | 2.613758 | 2.897504 | 2.897184 | 92.52623 | 4721.107 | 97.73684 | 6110.293 | 7895.86 | 738.3699 | 19655.89 | 0.1550627 | 3.744273 | 3.270282 | 2.897184 | 2.667652 | 2.619698 | 8745.843 | 8211.544 | 7739.835 | 7425.165 | 7356.912 | 1065.603 | 830.6956 | 666.1813 | 573.8958 | 555.474
36.23821 | -0.6526372 | 181.6577 | -1.463643 | 1.602556 | 1.23052 | 342.5081 | 2.759639 | 3.021553 | 3.02122 | 89.59044 | 4514.305 | 108.9512 | 6532.841 | 8032.481 | 781.4191 | 20059.59 | 0.1959434 | 3.766208 | 3.348416 | 3.02122 | 2.816371 | 2.761237 | 8768.912 | 8304.458 | 7901.94 | 7631.268 | 7555.827 | 1077.176 | 867.4229 | 718.8805 | 632.9145 | 610.7018
41.28425 | -0.609199 | 165.1877 | -0.9962058 | 1.167711 | 1.148619 | 311.4545 | 1.878305 | 2.201671 | 2.201428 | 78.0614 | 3911.531 | 50.47305 | 3914.537 | 6877.86 | 460.0579 | 15292.52 | 0.08634864 | 3.01652 | 2.570131 | 2.201428 | 1.954871 | 1.879172 | 7895.896 | 7285.419 | 6721.528 | 6309.61 | 6176.846 | 716.8477 | 536.7447 | 407.3753 | 330.652 | 308.6699
42 | -0.6036063 | 178.0406 | -1.002059 | 1.169813 | 1.138074 | 335.6881 | 1.88934 | 2.205633 | 2.20539 | 76.63469 | 3913.212 | 51.06787 | 3926.127 | 6911.852 | 469.9022 | 15348.8 | 0.1210846 | 3.089245 | 2.603257 | 2.20539 | 1.950339 | 1.896622 | 7988.572 | 7333.306 | 6727.906 | 6301.748 | 6207.729 | 748.6253 | 549.2266 | 408.6723 | 329.315 | 313.6717
43 | -0.5973385 | 186.956 | -1.085427 | 1.238937 | 1.126257 | 352.4978 | 2.046527 | 2.335964 | 2.335706 | 75.05144 | 3890.616 | 59.9187 | 4313.535 | 7129.494 | 519.8203 | 15988.44 | 0.1261306 | 3.229065 | 2.733268 | 2.335706 | 2.093123 | 2.060991 | 8161.733 | 7517.124 | 6933.696 | 6544.297 | 6490.618 | 811.6388 | 599.5835 | 452.4593 | 372.7071 | 362.7128
44 | -0.5899701 | 192.7868 | -1.163776 | 1.304776 | 1.112364 | 363.4915 | 2.194252 | 2.460101 | 2.459829 | 73.21127 | 3840.988 | 68.88115 | 4693.403 | 7322.804 | 567.6643 | 16566.95 | 0.1306945 | 3.346396 | 2.850319 | 2.459829 | 2.23107 | 2.214739 | 8302.079 | 7677.163 | 7122.779 | 6769.069 | 6742.928 | 866.4631 | 646.7867 | 496.2032 | 417.1277 | 411.7408
45 | -0.5820133 | 196.4471 | -1.239075 | 1.368958 | 1.097362 | 370.3928 | 2.336225 | 2.581114 | 2.580829 | 71.24981 | 3774.15 | 78.08304 | 5073.501 | 7499.883 | 614.7872 | 17111.65 | 0.1349916 | 3.449853 | 2.960011 | 2.580829 | 2.366119 | 2.361184 | 8422.175 | 7822.621 | 7300.931 | 6980.637 | 6973.048 | 916.2788 | 692.6266 | 540.7601 | 462.9938 | 461.2765
46 | -0.5731696 | 198.3951 | -1.312634 | 1.432316 | 1.080688 | 374.0658 | 2.474916 | 2.700573 | 2.700275 | 69.101 | 3689.132 | 87.62912 | 5457.83 | 7665.191 | 661.9275 | 17630.81 | 0.1390871 | 3.543519 | 3.065002 | 2.700275 | 2.499653 | 2.502915 | 8528.015 | 7957.88 | 7471.09 | 7182.072 | 7186.899 | 962.5714 | 737.9565 | 586.5978 | 510.6595 | 511.8526
47 | -0.5638422 | 198.7799 | -1.385354 | 1.495702 | 1.063101 | 374.7912 | 2.612027 | 2.820083 | 2.819772 | 66.87028 | 3591.251 | 97.60744 | 5851.048 | 7821.979 | 709.7486 | 18138.5 | 0.1430922 | 3.630316 | 3.167543 | 2.819772 | 2.632973 | 2.641521 | 8623.686 | 8086.344 | 7635.884 | 7375.897 | 7388.084 | 1006.479 | 783.6014 | 634.2973 | 560.5442 | 563.8208
48 | -0.5538857 | 197.8068 | -1.458392 | 1.560031 | 1.044328 | 372.9565 | 2.749738 | 2.941374 | 2.941049 | 64.52949 | 3480.4 | 108.1708 | 6258.731 | 7973.48 | 759.1384 | 18644.45 | 0.1470836 | 3.71314 | 3.269856 | 2.941049 | 2.767823 | 2.779421 | 8712.855 | 8211.032 | 7797.783 | 7564.898 | 7580.832 | 1049.284 | 830.4974 | 684.5915 | 613.3346 | 617.9844
49 | -0.543144 | 195.4772 | -1.532429 | 1.625836 | 1.024075 | 368.5641 | 2.889331 | 3.065447 | 3.065108 | 62.05089 | 3355.459 | 119.4324 | 6684.42 | 8121.331 | 810.6423 | 19153.34 | 0.1510981 | 3.793337 | 3.373107 | 3.065108 | 2.905258 | 2.918006 | 8797.249 | 8333.411 | 7958.015 | 7750.553 | 7767.427 | 1091.575 | 879.1926 | 738.0031 | 669.5515 | 674.8895
50 | -0.5318523 | 191.6786 | -1.60834 | 1.693997 | 1.002785 | 361.402 | 3.032459 | 3.193961 | 3.193608 | 59.49768 | 3218.907 | 131.558 | 7134.258 | 8267.535 | 865.1078 | 19676.86 | 0.1552281 | 3.872663 | 3.479055 | 3.193608 | 3.046876 | 3.058887 | 8878.865 | 8455.465 | 8118.437 | 7934.801 | 7950.106 | 1134.223 | 930.5897 | 795.4204 | 730.0291 | 735.2771
51 | -0.5197397 | 186.2859 | -1.687232 | 1.765469 | 0.9799475 | 351.2344 | 3.181205 | 3.328718 | 3.32835 | 56.81849 | 3068.24 | 144.7808 | 7615.348 | 8414.093 | 923.5879 | 20222.87 | 0.1595355 | 3.952821 | 3.589468 | 3.32835 | 3.194635 | 3.204311 | 8959.484 | 8578.949 | 8280.783 | 8119.697 | 8131.55 | 1178.143 | 985.6947 | 857.9155 | 795.8877 | 800.299
52 | -0.5071156 | 179.0453 | -1.769872 | 1.84109 | 0.9561454 | 337.5825 | 3.33702 | 3.471299 | 3.470916 | 54.09186 | 2906.398 | 159.3108 | 8134.481 | 8562.33 | 987.116 | 20803.73 | 0.1641178 | 4.035478 | 3.706035 | 3.470916 | 3.350037 | 3.355769 | 9040.687 | 8705.287 | 8446.213 | 8306.365 | 8313.1 | 1224.3 | 1045.578 | 926.59 | 868.1932 | 870.9194
53 | -0.4933397 | 169.5705 | -1.857988 | 1.922369 | 0.9301714 | 319.7181 | 3.503159 | 3.624548 | 3.624147 | 51.19294 | 2727.017 | 175.5688 | 8703.625 | 8714.686 | 1057.487 | 21429.58 | 0.1690551 | 4.122728 | 3.831273 | 3.624147 | 3.516285 | 3.516831 | 9124.305 | 8836.509 | 8616.963 | 8497.521 | 8498.135 | 1273.979 | 1111.869 | 1003.327 | 948.9946 | 949.2657
54 | -0.4787903 | 157.2499 | -1.952809 | 2.010648 | 0.9027393 | 296.4881 | 3.68194 | 3.790992 | 3.790574 | 48.21795 | 2533.438 | 193.9461 | 9334.402 | 8872.714 | 1136.564 | 22119.28 | 0.1744961 | 4.216948 | 3.967711 | 3.790574 | 3.695916 | 3.690091 | 9212.212 | 8974.256 | 8794.372 | 8694.481 | 8688.247 | 1328.729 | 1186.393 | 1090.104 | 1040.31 | 1037.283
55.21614 | -0.4635021 | 140.2893 | -2.056224 | 2.107817 | 0.873914 | 264.5097 | 3.876926 | 3.974202 | 3.973762 | 45.18783 | 2322.187 | 215.0317 | 10043.31 | 9037.895 | 1226.635 | 22890.25 | 0.2196077 | 4.318485 | 4.117664 | 3.973762 | 3.893098 | 3.879617 | 9304.199 | 9119.51 | 8980.241 | 8899.594 | 8885.932 | 1389.014 | 1271.068 | 1189.753 | 1145.341 | 1138
66.20526 | -0.3268495 | 103.8679 | -1.431565 | 1.468404 | 0.6162611 | 195.8386 | 2.699156 | 2.768614 | 2.768308 | 22.47054 | 1169.681 | 104.2278 | 5680.651 | 7630.122 | 634.385 | 15241.54 | 0.09555822 | 3.030442 | 2.877212 | 2.768308 | 2.709081 | 2.7028 | 7913.778 | 7713.223 | 7565.565 | 7483.418 | 7474.628 | 722.8782 | 657.8813 | 613.5286 | 590.0502 | 587.5868
67 | -0.3163961 | 116.9707 | -1.503111 | 1.53605 | 0.5965516 | 220.5434 | 2.834054 | 2.896159 | 2.895839 | 21.0562 | 1149.297 | 114.9063 | 6105.759 | 7814.212 | 691.9655 | 15897.2 | 0.1254109 | 3.185337 | 3.013632 | 2.895839 | 2.838678 | 2.845806 | 8108.278 | 7892.177 | 7738.047 | 7661.473 | 7671.086 | 791.6605 | 715.5995 | 665.6207 | 642.0131 | 644.9339
68 | -0.3060448 | 124.3854 | -1.626218 | 1.654765 | 0.5770347 | 234.5235 | 3.066166 | 3.119991 | 3.119646 | 19.70098 | 1115.117 | 134.4989 | 6874.251 | 8102.958 | 791.7155 | 17038.24 | 0.1344124 | 3.408564 | 3.235276 | 3.119646 | 3.0682 | 3.084151 | 8374.652 | 8169.275 | 8026.78 | 7961.94 | 7982.14 | 896.2324 | 814.4964 | 762.1119 | 739.3595 | 746.3774
69 | -0.2953678 | 126.9506 | -1.744899 | 1.769721 | 0.5569037 | 239.3601 | 3.289934 | 3.336736 | 3.336367 | 18.35035 | 1064.081 | 154.8467 | 7644.269 | 8361.007 | 892.3799 | 18134.93 | 0.1430641 | 3.610595 | 3.444845 | 3.336367 | 3.290832 | 3.310836 | 8602.151 | 8416.44 | 8290.258 | 8236.171 | 8260.014 | 996.4179 | 913.8355 | 861.7078 | 840.2786 | 849.6595
70 | -0.2833676 | 125.65 | -1.863026 | 1.884453 | 0.5342778 | 236.9078 | 3.512659 | 3.553059 | 3.552666 | 16.88956 | 993.597 | 176.5223 | 8436.711 | 8600.218 | 997.0567 | 19220.99 | 0.1516319 | 3.802165 | 3.650541 | 3.552666 | 3.513035 | 3.533607 | 8806.422 | 8645.651 | 8538.206 | 8493.867 | 8516.943 | 1096.281 | 1016.85 | 967.1527 | 947.3807 | 957.6188
71 | -0.2699889 | 120.6192 | -1.983486 | 2.001777 | 0.5090529 | 227.4225 | 3.73978 | 3.774266 | 3.773849 | 15.33239 | 905.2189 | 200.0873 | 9270.435 | 8828.038 | 1108.659 | 20327.77 | 0.1603631 | 3.990761 | 3.858528 | 3.773849 | 3.739957 | 3.758226 | 8996.999 | 8864.456 | 8776.916 | 8741.288 | 8760.534 | 1199.22 | 1126.564 | 1081.222 | 1063.334 | 1072.958
72 | -0.2558379 | 111.2867 | -2.108555 | 2.12402 | 0.4823718 | 209.8264 | 3.975594 | 4.004751 | 4.004308 | 13.76727 | 802.6949 | 226.1161 | 10162.96 | 9049.097 | 1230.051 | 21484.69 | 0.1694899 | 4.181976 | 4.073698 | 4.004308 | 3.975844 | 3.989181 | 9179.871 | 9077.58 | 9010.294 | 8982.298 | 8995.445 | 1308.274 | 1245.941 | 1206.791 | 1190.91 | 1198.338
73.1712 | -0.2404583 | 96.65181 | -2.240047 | 2.252916 | 0.4533741 | 182.233 | 4.223515 | 4.247779 | 4.24731 | 12.16179 | 685.2617 | 255.1971 | 11129.06 | 9265.964 | 1364.093 | 22711.74 | 0.2098446 | 4.38013 | 4.299635 | 4.24731 | 4.224203 | 4.230792 | 9358.672 | 9287.336 | 9240.015 | 9218.878 | 9224.92 | 1426.263 | 1377.722 | 1346.617 | 1332.993 | 1336.87
[9 empty] | total loss/m^3 | 5643.524 | 292617.6 | 4159.308 | 285662 | 422913.9 | 36117.82 | 1047114.1 | 8.257517 | [8 empty] | average | 985.7473 | 716.7428 | 528.1382 | 422.3694 | 407.8346
[9 empty] | % of total loss/m^3 | 0.539% | 27.95% | 0.3972% | 27.28% | 40.39% | 3.449% | 1
[14 empty] | maximum = |  | 22890.25
[9 empty] | sum of segment loss/m | 0.04416755 | 2.290637 | 0.03339044 | 2.27077 | 3.331524 | 0.2870283 | 8.257517

## 4T (2)
Appendix 22-3(1): Calculation of Magnet Losses | [8 empty] | Be = | 3.999558 | T | dB/dt = | 1 | T/s
filament coupling term includes magnetoresistance and is defined over filament boundary
with transport current term in hysteresis loss | [8 empty] | crossover transverse power
no proximity coupling
cable half width a |  |  | c | 0.004865 | m |  |  |  | adjacent transverse power
cable half thickness b |  |  | b | 0.000583 | m
cable twist pitch |  |  | p | 0.074 | m
crossover resistance |  |  | Rc | 0.0625 | ohm |  |  |  | adjacent parallel power
adjacent resistance |  |  | Ra | 6.4e-05 | ohm
number of strands |  |  | N | 30 |  |  | filament coupling power
wire radius |  |  | aw | 0.324 | mm
radius of fil't boundary |  |  | afb | 0.2455 |  |  | hysteresis power
permeability free space |  |  | mo | 1.256637e-06 | henry/m
cable filling factor |  |  | lc | 0.826
wire filling factor |  |  | lw | 0.872 |  |  | proximity power
matrix ratio |  |  | mat | 2.24
filament filling factor |  |  | lf | 0.308642 |  |  | transport current correction
wire trans res'y intercept |  |  | Cret | 1.24e-10 | ohm.m
wire trans res'y gradient |  |  | mret | 9e-11 | ohm.m/T |  | calc hyst & prox'y loss at 5 points in cable
wire twist pitch |  |  | pw | 0.004 | m | [8 empty] | ramping | mean | loss/ | fraction
filament diameter |  |  | df | 6.02e-06 | m | [8 empty] | power | power | cycle | of total
Mod'd Kim Anderson |  |  | Jo | 35000000000 | A/m^2 |  | Block limits for integration | [6 empty] | Watts | Watts | Joules | % | transv'se cr'sover | transv'se adjacent | parallel adjacent | filament coupling | hysteresis | delta hysteresis | iron | total
Mod'd Kim Anderson |  |  | Bo | 0.1485194 | Tesla |  | block | min f | max f |  |  |  | transv'se cr'sover | 0.01288381 |  | 0.1030591 | 0.2311% | 0.1030591 | 5.344896 | 0.07791216 | 5.29854 | 31.09468 | 2.678969 | 5.275023 | 49.87308
Mod'd Kim Anderson |  |  | A0 | 5000000000 | A/m^2 |  | 1 | 0 | 15.67337 |  |  |  | transv'se adjacent | 0.6681859 |  | 5.344896 | 11.98% | 0.2066% | 10.72% | 0.1562% | 10.62% | 62.35% | 5.372% | 10.58% | 100%
Mod'd Kim Anderson |  |  | A1 | -700000000 | A/m^2/T |  | 2 | 17.08186 | 36.23821 |  |  |  | parallel adjacent | 0.009740096 |  | 0.07791216 | 0.1747%
Kim Anderson |  |  | Jso | 32000000000 | A/m^2 |  | 3 | 41.28425 | 55.21614 |  |  |  | filament coupling | 0.6623907 |  | 5.29854 | 11.88%
Kim Anderson |  |  | Bso | 0.5 | Tesla |  | 4 | 66.20526 | 73.1712 |  |  |  | hysteresis | 3.887264 |  | 31.09468 | 69.72%
max magnet current |  |  | Iext | 6800 | Amp |  |  | length of magnet = | 1.1668125 | metre |  |  | delta hysteresis | 0.3349082 |  | 2.678969 | 6.007%
max aperture field |  |  | Bext | 3.999558 | Tesla |  |  | turn area per degree = | 7.888866e-06 | m^2 |  |  | total hysteresis | 4.222172 |  | 33.77365 | 75.73%
computed aperture field |  |  | Bcomp | 2.1215 | Tesla |  |  | cycle time = |  | sec |  |  | total magnet | 5.575373 |  | 44.59806 | 100%
min magnet current |  |  | Iinj | 1 | Amp |  |  | ramping/average factor
min aperture field |  |  | Binj | 0 | Tesla
ramp ratio Bi / Be |  |  | fr | 0 |  |  | cook factor trans Rc |  |  | ftc | 1 |  |  | load line fitting
ramp time |  |  | Tr | 3.999558 | sec |  | cook factor trans Ra |  |  | fta | 2 |  |  | CL = | 0.0009023255
ramp rate |  |  | B` | 1 | T/s |  | cook factor par'l Ra |  |  | fpa | 1 |  |  | DL = | -5.378266e-05
[7 empty] | cook factor hysteresis |  |  | fh | 1 |  |  | n = | 1.2
[16 empty] | sum of | loss/m/ | Hysteresis detail
dc fields as computed at centre of cable |  |  |  |  | actual ramp rates and field |  |  |  |  | components of loss per unit volume of winding | [5 empty] | loss/m3 | segm't | fields in 5 sections of cable |  |  |  |  | Hyst loss powers in 5 sections of cable |  |  |  |  | transp cur correction in 5 sections
angle | B trans | G trans | B parl | Bmod | B` trans | G` trans | B` parl | B`mod | Bmod | Ptc | Pta | Pp | Pf | Ph | DPh | Ps | Pd | B1 | B2 | B3 | B4 | B5 | Ph1 | Ph2 | Ph3 | Ph4 | Ph5 | dPht1 | dPht2 | dPht3 | dPht4 | dPht5
0 | -0.8219977 | 244.2668013 | -7.829455e-06 | 0.8219977 | 0.3874606 | 115.1387 | 3.690528e-06 | 0.3874606 | 1.549671 | 8.882581 | 454.393 | 1.948519e-10 | 135.9621 | 1305.093 | 82.35103 | 1986.682 | 0.01567267 | 3.341953 | 2.445812 | 1.549671 | 0.6535305 | 0.2426104 | 2074.212 | 1775.438 | 1389.852 | 843.8821 | 442.0812 | 216.0887 | 122.791 | 55.40034 | 13.91687 | 3.558299
1 | -0.8217296 | 246.6471 | -0.004352905 | 0.8217412 | 0.3873343 | 116.2607 | 0.002051805 | 0.3873397 | 1.549188 | 8.876788 | 455.2212 | 6.022818e-05 | 135.8899 | 1309.798 | 82.90659 | 1992.692 | 0.01572008 | 3.358923 | 2.454053 | 1.549188 | 0.6443446 | 0.2607103 | 2079.2 | 1778.531 | 1389.613 | 836.6654 | 464.9779 | 218.1054 | 123.5309 | 55.37097 | 13.62579 | 3.899881
2 | -0.8215856 | 247.8761 | -0.04666388 | 0.8229097 | 0.3872664 | 116.84 | 0.0219957 | 0.3878905 | 1.551391 | 8.873677 | 455.6476 | 0.006921546 | 136.219 | 1316.857 | 83.37145 | 2000.976 | 0.01578543 | 3.368808 | 2.45985 | 1.551391 | 0.6455346 | 0.2838472 | 2082.096 | 1780.703 | 1390.704 | 837.6033 | 493.1787 | 219.2844 | 124.0527 | 55.50484 | 13.66334 | 4.351911
3 | -0.8208176 | 248.6197 | -0.0881651 | 0.825539 | 0.3869044 | 117.1905 | 0.04155791 | 0.3891299 | 1.556348 | 8.857096 | 455.2469 | 0.02470785 | 136.9606 | 1328.933 | 83.92521 | 2013.947 | 0.01588776 | 3.375762 | 2.465167 | 1.556348 | 0.6567183 | 0.3228479 | 2084.128 | 1782.691 | 1393.155 | 846.3742 | 538.314 | 220.1157 | 124.5322 | 55.80662 | 14.01852 | 5.152963
4 | -0.8198187 | 249.0185 | -0.1293247 | 0.8299564 | 0.3864335 | 117.3785 | 0.0609591 | 0.3912121 | 1.564675 | 8.835551 | 454.4644 | 0.05316241 | 138.2097 | 1344.482 | 84.62502 | 2030.67 | 0.01601968 | 3.381511 | 2.471193 | 1.564675 | 0.677388 | 0.3724677 | 2085.805 | 1784.941 | 1397.265 | 862.3822 | 592.0157 | 220.8041 | 125.0769 | 56.31542 | 14.68559 | 6.243055
5 | -0.8183791 | 249.0783 | -0.1702934 | 0.8359092 | 0.3857549 | 117.4067 | 0.08027026 | 0.394018 | 1.575898 | 8.804548 | 453.1001 | 0.09218004 | 139.8994 | 1362.105 | 85.43714 | 2049.438 | 0.01616774 | 3.385691 | 2.477531 | 1.575898 | 0.7062452 | 0.4291213 | 2087.023 | 1787.304 | 1402.783 | 884.3113 | 649.102 | 221.3054 | 125.651 | 57.00461 | 15.63994 | 7.584789
6 | -0.8165898 | 248.9263 | -0.2112987 | 0.8434844 | 0.3849115 | 117.335 | 0.09959874 | 0.3975887 | 1.590179 | 8.766088 | 451.3028 | 0.1419173 | 142.0601 | 1381.218 | 86.39844 | 2069.888 | 0.01632907 | 3.389436 | 2.484849 | 1.590179 | 0.7422001 | 0.4909676 | 2088.113 | 1790.027 | 1409.774 | 910.9904 | 707.188 | 221.7549 | 126.3154 | 57.8875 | 16.86661 | 9.167715
7 | -0.8145211 | 248.4578 | -0.2524321 | 0.8527406 | 0.3839364 | 117.1142 | 0.1189876 | 0.4019517 | 1.607629 | 8.72173 | 449.0941 | 0.2025492 | 144.7162 | 1401.253 | 87.48959 | 2091.477 | 0.01649938 | 3.392157 | 2.492938 | 1.607629 | 0.7848115 | 0.5559765 | 2088.905 | 1793.03 | 1418.268 | 941.7498 | 764.3117 | 222.0818 | 127.0519 | 58.97525 | 18.37438 | 10.96461
8 | -0.8119081 | 247.7119 | -0.2939766 | 0.8634912 | 0.3827047 | 116.7626 | 0.1385702 | 0.4070192 | 1.627897 | 8.665861 | 446.2409 | 0.2747053 | 147.8228 | 1421.946 | 88.70241 | 2113.653 | 0.01667433 | 3.393769 | 2.501595 | 1.627897 | 0.8329955 | 0.6240804 | 2089.373 | 1796.236 | 1428.07 | 975.4989 | 820.5536 | 222.2756 | 127.8424 | 60.25094 | 20.14991 | 12.99327
9 | -0.8089832 | 246.6843 | -0.3360579 | 0.8760073 | 0.3813261 | 116.2783 | 0.1584058 | 0.4129188 | 1.651493 | 8.603536 | 442.9695 | 0.3589794 | 151.4689 | 1443.26 | 90.07091 | 2136.732 | 0.01685639 | 3.394798 | 2.511374 | 1.651493 | 0.8865356 | 0.6946573 | 2089.672 | 1799.849 | 1439.394 | 1011.823 | 875.5626 | 222.3994 | 128.7383 | 61.75283 | 22.21064 | 15.25348
10 | -0.8054866 | 245.2691 | -0.3788205 | 0.89012 | 0.3796779 | 115.6112 | 0.1785626 | 0.4195711 | 1.678099 | 8.529325 | 438.989 | 0.4561508 | 155.6174 | 1464.934 | 91.55763 | 2160.083 | 0.01704061 | 3.394165 | 2.52161 | 1.678099 | 0.9449139 | 0.7674983 | 2089.488 | 1803.621 | 1452.055 | 1050.144 | 929.3599 | 222.3233 | 129.6793 | 63.46786 | 24.56299 | 17.7547
11 | -0.8015244 | 243.521 | -0.4225818 | 0.9060998 | 0.3778103 | 114.7872 | 0.1991901 | 0.4271034 | 1.708225 | 8.44562 | 434.4349 | 0.567627 | 160.3619 | 1487.155 | 93.21671 | 2184.181 | 0.01723071 | 3.392745 | 2.533023 | 1.708225 | 1.008069 | 0.8430402 | 2089.076 | 1807.814 | 1466.253 | 1090.226 | 982.4048 | 222.1525 | 130.7326 | 65.43734 | 27.2316 | 20.52947
12 | -0.7970048 | 241.1382 | -0.4676104 | 0.9240541 | 0.3756798 | 113.664 | 0.220415 | 0.4355664 | 1.742073 | 8.350641 | 429.0948 | 0.6950399 | 165.7518 | 1509.773 | 95.00318 | 2208.668 | 0.01742389 | 3.388561 | 2.544789 | 1.742073 | 1.076541 | 0.9210428 | 2087.859 | 1812.122 | 1482.036 | 1132.218 | 1034.629 | 221.6498 | 131.8229 | 67.68512 | 30.2703 | 23.58782
13 | -0.791831 | 238.1682 | -0.5142884 | 0.9441869 | 0.3732411 | 112.2641 | 0.2424174 | 0.4450563 | 1.780028 | 8.242577 | 422.917 | 0.8407269 | 171.8688 | 1532.99 | 96.97062 | 2233.83 | 0.01762239 | 3.382279 | 2.557477 | 1.780028 | 1.150327 | 1.002467 | 2086.029 | 1816.753 | 1499.525 | 1175.918 | 1086.726 | 220.8962 | 133.0035 | 70.24958 | 33.7141 | 26.98972
14 | -0.7860745 | 234.1558 | -0.5627597 | 0.9667531 | 0.3705277 | 110.3727 | 0.265265 | 0.4556932 | 1.822571 | 8.123167 | 415.7905 | 1.006671 | 178.8159 | 1556.631 | 99.06876 | 2259.436 | 0.01782439 | 3.371329 | 2.570185 | 1.822571 | 1.230286 | 1.086906 | 2082.833 | 1821.374 | 1518.874 | 1221.626 | 1138.45 | 219.5856 | 134.1912 | 73.17924 | 37.64434 | 30.74345
15 | -0.7797236 | 228.7052 | -0.6155142 | 0.9933915 | 0.3675341 | 107.8036 | 0.2901316 | 0.4682496 | 1.872791 | 7.992438 | 407.5712 | 1.204253 | 187.1377 | 1581.975 | 101.4627 | 2287.343 | 0.01804454 | 3.35513 | 2.584205 | 1.872791 | 1.320829 | 1.178915 | 2078.087 | 1826.454 | 1541.378 | 1271.506 | 1192.449 | 217.6538 | 135.5076 | 76.71271 | 42.34378 | 35.0956
15.67337 | -0.7724385 | 221.4936 | -0.6088285 | 0.9835311 | 0.3641002 | 104.4043 | 0.2869802 | 0.4636017 | 1.854202 | 7.843787 | 397.873 | 1.178234 | 184.0422 | 1570.638 | 98.61145 | 2260.187 | 0.01200646 | 3.288254 | 2.542643 | 1.854202 | 1.315945 | 1.160161 | 2058.273 | 1811.337 | 1533.09 | 1268.864 | 1181.629 | 209.7684 | 131.6236 | 75.39528 | 42.08356 | 34.18636
17.08186 | -0.7697158 | 221.134 | -0.4718847 | 0.9028497 | 0.3628168 | 104.2348 | 0.2224297 | 0.4255714 | 1.702097 | 7.788588 | 395.2464 | 0.7078044 | 159.3929 | 1486.654 | 88.03958 | 2137.829 | 0.01548442 | 3.199809 | 2.431006 | 1.702097 | 1.095815 | 0.9059895 | 2031.51 | 1769.864 | 1463.376 | 1143.782 | 1024.736 | 199.5612 | 121.467 | 65.0344 | 31.15293 | 22.98232
18 | -0.7688377 | 227.4488 | -0.4725847 | 0.9024676 | 0.3624029 | 107.2113 | 0.2227597 | 0.4253913 | 1.701377 | 7.770828 | 397.0872 | 0.7099059 | 159.2791 | 1490.705 | 89.36215 | 2144.914 | 0.01692094 | 3.243112 | 2.451517 | 1.701377 | 1.082595 | 0.9175643 | 2044.693 | 1777.58 | 1463.038 | 1135.862 | 1032.35 | 204.5271 | 123.303 | 64.9871 | 30.54625 | 23.44725
19 | -0.7670355 | 231.7418 | -0.5261555 | 0.9301521 | 0.3615534 | 109.2349 | 0.2480111 | 0.4384408 | 1.753569 | 7.73444 | 397.2894 | 0.8799735 | 167.5964 | 1525.005 | 93.85576 | 2192.361 | 0.01729524 | 3.299088 | 2.501334 | 1.753569 | 1.157146 | 1.02402 | 2061.507 | 1796.14 | 1487.356 | 1179.881 | 1100.14 | 211.0361 | 127.8185 | 68.45696 | 34.04125 | 27.92597
20 | -0.7645686 | 234.493 | -0.576843 | 0.9577646 | 0.3603906 | 110.5317 | 0.2719034 | 0.4514563 | 1.805626 | 7.684771 | 396.2539 | 1.057686 | 176.0374 | 1556.262 | 98.08016 | 2235.376 | 0.01763458 | 3.343755 | 2.545664 | 1.805626 | 1.233021 | 1.122753 | 2074.742 | 1812.442 | 1511.199 | 1223.161 | 1159.766 | 216.3024 | 131.9041 | 72.00531 | 37.78242 | 32.40659
21 | -0.7616067 | 236.3057 | -0.6263238 | 0.9860661 | 0.3589944 | 111.3862 | 0.2952269 | 0.4647966 | 1.858981 | 7.625345 | 394.3806 | 1.246922 | 184.8363 | 1585.937 | 102.2648 | 2276.291 | 0.01795736 | 3.382477 | 2.587838 | 1.858981 | 1.310673 | 1.217813 | 2086.087 | 1827.768 | 1535.225 | 1266.005 | 1214.602 | 220.92 | 135.8498 | 75.73291 | 41.8035 | 37.01764
22 | -0.7579206 | 237.4021 | -0.6748782 | 1.014842 | 0.3572569 | 111.903 | 0.3181137 | 0.4783606 | 1.913231 | 7.551711 | 391.5582 | 1.447746 | 193.9323 | 1614.258 | 106.4359 | 2315.184 | 0.01826417 | 3.416526 | 2.628305 | 1.913231 | 1.389263 | 1.310259 | 2095.964 | 1842.307 | 1559.242 | 1307.995 | 1265.78 | 225.0201 | 139.6896 | 79.61718 | 46.0712 | 41.78155
23 | -0.753631 | 237.8954 | -0.7229496 | 1.044326 | 0.355235 | 112.1355 | 0.3407728 | 0.4922581 | 1.968815 | 7.466472 | 387.9494 | 1.661336 | 203.4052 | 1641.623 | 110.6559 | 2352.761 | 0.01856062 | 3.447196 | 2.667953 | 1.968815 | 1.468989 | 1.401096 | 2104.783 | 1856.398 | 1583.432 | 1349.294 | 1314.205 | 228.7455 | 143.5032 | 83.69542 | 50.60424 | 46.73104
24 | -0.7488749 | 237.8824 | -0.7708829 | 1.074744 | 0.3529931 | 112.1294 | 0.3633669 | 0.5065962 | 2.026161 | 7.37253 | 383.7257 | 1.888941 | 213.3375 | 1668.36 | 114.9864 | 2389.671 | 0.01885179 | 3.47568 | 2.707619 | 2.026161 | 1.550074 | 1.491108 | 2112.908 | 1870.343 | 1607.962 | 1390.052 | 1360.533 | 232.2326 | 147.3691 | 88.00743 | 55.42479 | 51.8982
25 | -0.7435059 | 237.3881 | -0.8189315 | 1.106097 | 0.3504624 | 111.8963 | 0.3860153 | 0.5213748 | 2.085269 | 7.267196 | 378.7774 | 2.131752 | 223.7402 | 1694.593 | 119.4446 | 2425.955 | 0.01913803 | 3.502173 | 2.747418 | 2.085269 | 1.632586 | 1.58091 | 2120.408 | 1884.185 | 1632.806 | 1430.327 | 1405.241 | 235.4994 | 151.299 | 92.56296 | 60.54797 | 57.31372
26 | -0.7379027 | 236.446 | -0.8674767 | 1.138866 | 0.3478212 | 111.4523 | 0.4088978 | 0.5368212 | 2.147048 | 7.158073 | 373.4621 | 2.391977 | 234.7883 | 1720.702 | 124.1211 | 2462.623 | 0.01942731 | 3.527977 | 2.788503 | 2.147048 | 1.71721 | 1.67115 | 2127.66 | 1898.319 | 1658.31 | 1470.46 | 1448.759 | 238.7029 | 155.4095 | 97.44477 | 66.03043 | 63.01774
27 | -0.7316515 | 235.023 | -0.9167679 | 1.172935 | 0.3448746 | 110.7815 | 0.4321319 | 0.5528802 | 2.211277 | 7.037308 | 367.415 | 2.671531 | 246.4605 | 1746.682 | 129.0096 | 2499.276 | 0.01971645 | 3.552568 | 2.830513 | 2.211277 | 1.80404 | 1.762455 | 2134.524 | 1912.609 | 1684.342 | 1510.478 | 1491.455 | 241.7759 | 159.6688 | 102.6508 | 71.8959 | 69.05647
28 | -0.7250548 | 233.11 | -0.9671284 | 1.208736 | 0.3417652 | 109.8798 | 0.4558701 | 0.5697552 | 2.278769 | 6.91098 | 360.9089 | 2.973101 | 258.9252 | 1772.815 | 134.1934 | 2536.727 | 0.0200119 | 3.576912 | 2.874397 | 2.278769 | 1.893722 | 1.855356 | 2141.274 | 1927.365 | 1711.181 | 1550.652 | 1533.605 | 244.8372 | 164.179 | 108.2647 | 78.20941 | 75.47672
29 | -0.7179156 | 230.6139 | -1.018911 | 1.246428 | 0.3384 | 108.7032 | 0.4802786 | 0.587522 | 2.349828 | 6.775553 | 353.7503 | 3.300001 | 272.2644 | 1799.198 | 139.7035 | 2574.992 | 0.02031377 | 3.600732 | 2.920219 | 2.349828 | 1.986786 | 1.950526 | 2147.834 | 1942.588 | 1738.886 | 1591.165 | 1575.518 | 247.8512 | 168.9545 | 114.3341 | 85.03531 | 82.34257
30 | -0.7102502 | 227.5059 | -1.072381 | 1.286257 | 0.3347868 | 107.2382 | 0.5054826 | 0.606296 | 2.424916 | 6.631637 | 345.9624 | 3.655442 | 286.5944 | 1825.976 | 145.6039 | 2614.424 | 0.02062484 | 3.624523 | 2.96851 | 2.424916 | 2.083667 | 2.048511 | 2154.343 | 1958.428 | 1767.564 | 1632.138 | 1617.408 | 250.8796 | 174.0608 | 120.9245 | 92.43798 | 89.71673
31 | -0.7022009 | 223.5642 | -1.128086 | 1.328783 | 0.3309927 | 105.3803 | 0.53174 | 0.6263415 | 2.505089 | 6.482176 | 337.5958 | 4.045072 | 302.1543 | 1853.385 | 151.979 | 2655.641 | 0.02095 | 3.648213 | 3.019893 | 2.505089 | 2.185545 | 2.150155 | 2160.782 | 1975.059 | 1797.529 | 1673.972 | 1659.581 | 253.9135 | 179.5766 | 128.1622 | 100.5492 | 97.69358
32 | -0.6934457 | 218.6427 | -1.186629 | 1.374393 | 0.3268658 | 103.0604 | 0.5593349 | 0.64784 | 2.591074 | 6.32154 | 328.3564 | 4.475807 | 319.1323 | 1881.613 | 158.917 | 2698.816 | 0.0212906 | 3.671773 | 3.074796 | 2.591074 | 2.293424 | 2.256715 | 2167.144 | 1992.576 | 1828.936 | 1716.941 | 1702.468 | 256.9486 | 185.5644 | 136.1549 | 109.5031 | 106.4141
33 | -0.6841734 | 212.5479 | -1.248467 | 1.423644 | 0.3224951 | 100.1876 | 0.5884831 | 0.6710554 | 2.683925 | 6.153615 | 318.369 | 4.95445 | 337.7938 | 1910.883 | 166.544 | 2744.698 | 0.02165255 | 3.695777 | 3.134177 | 2.683925 | 2.408306 | 2.369075 | 2173.583 | 2011.233 | 1862.031 | 1761.272 | 1746.294 | 260.0594 | 192.15 | 145.0537 | 119.451 | 116.006
34 | -0.6739839 | 204.8397 | -1.314695 | 1.477389 | 0.3176921 | 96.55419 | 0.6197007 | 0.6963887 | 2.785247 | 5.971686 | 307.2041 | 5.494036 | 358.5352 | 1941.523 | 175.0192 | 2793.748 | 0.0220395 | 3.719686 | 3.198763 | 2.785247 | 2.532312 | 2.489397 | 2179.954 | 2031.19 | 1897.205 | 1807.553 | 1791.716 | 263.1762 | 199.4421 | 155.0817 | 130.6669 | 126.7292
35 | -0.6632442 | 195.017 | -1.386272 | 1.536764 | 0.3126298 | 91.92409 | 0.6534395 | 0.724376 | 2.897184 | 5.782889 | 295.0692 | 6.108553 | 381.8933 | 1973.965 | 184.5925 | 2847.411 | 0.02246285 | 3.744273 | 3.270282 | 2.897184 | 2.667652 | 2.619698 | 2186.461 | 2052.886 | 1934.959 | 1856.291 | 1839.228 | 266.4007 | 207.6739 | 166.5453 | 143.4739 | 138.8685
36.23821 | -0.6526372 | 181.6577 | -1.463643 | 1.602556 | 0.3076301 | 85.62702 | 0.6899096 | 0.7553884 | 3.02122 | 5.599402 | 282.1441 | 6.809448 | 408.3026 | 2008.12 | 195.3548 | 2906.33 | 0.02838922 | 3.766208 | 3.348416 | 3.02122 | 2.816371 | 2.761237 | 2192.228 | 2076.114 | 1975.485 | 1907.817 | 1888.957 | 269.2939 | 216.8557 | 179.7201 | 158.2286 | 152.6755
41.28425 | -0.609199 | 165.1877 | -0.9962058 | 1.167711 | 0.2871548 | 77.86361 | 0.4695761 | 0.5504177 | 2.201428 | 4.878837 | 244.4707 | 3.154565 | 244.6586 | 1719.465 | 115.0145 | 2331.642 | 0.01316553 | 3.01652 | 2.570131 | 2.201428 | 1.954871 | 1.879172 | 1973.974 | 1821.355 | 1680.382 | 1577.402 | 1544.211 | 179.2119 | 134.1862 | 101.8438 | 82.663 | 77.16748
42 | -0.6036063 | 178.0406 | -1.002059 | 1.169813 | 0.2845186 | 83.92203 | 0.472335 | 0.5514084 | 2.20539 | 4.789668 | 244.5757 | 3.191742 | 245.3829 | 1727.963 | 117.4755 | 2343.379 | 0.0184866 | 3.089245 | 2.603257 | 2.20539 | 1.950339 | 1.896622 | 1997.143 | 1833.327 | 1681.977 | 1575.437 | 1551.932 | 187.1563 | 137.3067 | 102.1681 | 82.32874 | 78.41793
43 | -0.5973385 | 186.956 | -1.085427 | 1.238937 | 0.2815642 | 88.12446 | 0.5116317 | 0.5839909 | 2.335706 | 4.690715 | 243.1635 | 3.744919 | 269.596 | 1782.373 | 129.9551 | 2433.524 | 0.01919774 | 3.229065 | 2.733268 | 2.335706 | 2.093123 | 2.060991 | 2040.433 | 1879.281 | 1733.424 | 1636.074 | 1622.655 | 202.9097 | 149.8959 | 113.1148 | 93.17677 | 90.6782
44 | -0.5899701 | 192.7868 | -1.163776 | 1.304776 | 0.278091 | 90.87286 | 0.5485629 | 0.6150251 | 2.459829 | 4.575705 | 240.0618 | 4.305072 | 293.3377 | 1830.701 | 141.9161 | 2514.897 | 0.01983969 | 3.346396 | 2.850319 | 2.459829 | 2.23107 | 2.214739 | 2075.52 | 1919.291 | 1780.695 | 1692.267 | 1685.732 | 216.6158 | 161.6967 | 124.0508 | 104.2819 | 102.9352
45 | -0.5820133 | 196.4471 | -1.239075 | 1.368958 | 0.2743405 | 92.5982 | 0.5840562 | 0.6452785 | 2.580829 | 4.453113 | 235.8844 | 4.88019 | 317.0938 | 1874.971 | 153.6968 | 2590.979 | 0.02043989 | 3.449853 | 2.960011 | 2.580829 | 2.366119 | 2.361184 | 2105.544 | 1955.655 | 1825.233 | 1745.159 | 1743.262 | 229.0697 | 173.1567 | 135.19 | 115.7485 | 115.3191
46 | -0.5731696 | 198.3951 | -1.312634 | 1.432316 | 0.2701719 | 93.51644 | 0.618729 | 0.6751433 | 2.700275 | 4.318812 | 230.5707 | 5.47682 | 341.1144 | 1916.298 | 165.4819 | 2663.26 | 0.02101011 | 3.543519 | 3.065002 | 2.700275 | 2.499653 | 2.502915 | 2132.004 | 1989.47 | 1867.772 | 1795.518 | 1796.725 | 240.6428 | 184.4891 | 146.6494 | 127.6649 | 127.9631
47 | -0.5638422 | 198.7799 | -1.385354 | 1.495702 | 0.2657753 | 93.69781 | 0.6530068 | 0.7050208 | 2.819772 | 4.179392 | 224.4532 | 6.100465 | 365.6905 | 1955.495 | 177.4371 | 2733.355 | 0.02156308 | 3.630316 | 3.167543 | 2.819772 | 2.632973 | 2.641521 | 2155.922 | 2021.586 | 1908.971 | 1843.974 | 1847.021 | 251.6198 | 195.9003 | 158.5743 | 140.1361 | 140.9552
48 | -0.5538857 | 197.8068 | -1.458392 | 1.560031 | 0.2610821 | 93.23912 | 0.6874346 | 0.7353436 | 2.941049 | 4.033093 | 217.525 | 6.760678 | 391.1707 | 1993.37 | 189.7846 | 2802.644 | 0.02210968 | 3.71314 | 3.269856 | 2.941049 | 2.767823 | 2.779421 | 2178.214 | 2052.758 | 1949.446 | 1891.224 | 1895.208 | 262.321 | 207.6243 | 171.1479 | 153.3336 | 154.4961
49 | -0.543144 | 195.4772 | -1.532429 | 1.625836 | 0.2560189 | 92.14101 | 0.7223328 | 0.7663617 | 3.065108 | 3.87818 | 209.7162 | 7.464525 | 417.7762 | 2030.333 | 202.6606 | 2871.828 | 0.02265547 | 3.793337 | 3.373107 | 3.065108 | 2.905258 | 2.918006 | 2199.312 | 2083.353 | 1989.504 | 1937.638 | 1941.857 | 272.8938 | 219.7981 | 184.5008 | 167.3879 | 168.7224
50 | -0.5318523 | 191.6786 | -1.60834 | 1.693997 | 0.2506964 | 90.3505 | 0.7581148 | 0.7984902 | 3.193608 | 3.718605 | 201.1817 | 8.222378 | 445.8911 | 2066.884 | 216.2769 | 2942.174 | 0.02321042 | 3.872663 | 3.479055 | 3.193608 | 3.046876 | 3.058887 | 2219.716 | 2113.866 | 2029.609 | 1983.7 | 1987.526 | 283.5557 | 232.6474 | 198.8551 | 182.5073 | 183.8193
51 | -0.5197397 | 186.2859 | -1.687232 | 1.765469 | 0.2449869 | 87.80859 | 0.7953013 | 0.8321795 | 3.32835 | 3.551156 | 191.765 | 9.048798 | 475.9593 | 2103.523 | 230.897 | 3014.744 | 0.02378292 | 3.952821 | 3.589468 | 3.32835 | 3.194635 | 3.204311 | 2239.871 | 2144.737 | 2070.196 | 2029.924 | 2032.888 | 294.5357 | 246.4237 | 214.4789 | 198.9719 | 200.0747
52 | -0.5071156 | 179.0453 | -1.769872 | 1.84109 | 0.2390363 | 84.39561 | 0.8342551 | 0.8678248 | 3.470916 | 3.380741 | 181.6498 | 9.956924 | 508.4051 | 2140.583 | 246.779 | 3090.754 | 0.02438255 | 4.035478 | 3.706035 | 3.470916 | 3.350037 | 3.355769 | 2260.172 | 2176.322 | 2111.553 | 2076.591 | 2078.275 | 306.0749 | 261.3944 | 231.6475 | 217.0483 | 217.7298
53 | -0.4933397 | 169.5705 | -1.857988 | 1.922369 | 0.2325429 | 79.92953 | 0.8757899 | 0.9061369 | 3.624147 | 3.199559 | 170.4385 | 10.97305 | 543.9766 | 2178.672 | 264.3717 | 3171.631 | 0.02502057 | 4.122728 | 3.831273 | 3.624147 | 3.516285 | 3.516831 | 2281.076 | 2209.127 | 2154.241 | 2124.38 | 2124.534 | 318.4946 | 277.9672 | 250.8317 | 237.2486 | 237.3164
54 | -0.4787903 | 157.2499 | -1.952809 | 2.010648 | 0.2256848 | 74.12204 | 0.9204851 | 0.9477481 | 3.790574 | 3.013622 | 158.3399 | 12.12163 | 583.4001 | 2218.178 | 284.1409 | 3259.195 | 0.02571135 | 4.216948 | 3.967711 | 3.790574 | 3.695916 | 3.690091 | 2303.053 | 2243.564 | 2198.593 | 2173.62 | 2172.062 | 332.1824 | 296.5981 | 272.526 | 260.0774 | 259.3209
55.21614 | -0.4635021 | 140.2893 | -2.056224 | 2.107817 | 0.2184785 | 66.12743 | 0.9692314 | 0.9935504 | 3.973762 | 2.824239 | 145.1367 | 13.43948 | 627.707 | 2259.474 | 306.6588 | 3355.24 | 0.03218997 | 4.318485 | 4.117664 | 3.973762 | 3.893098 | 3.879617 | 2326.05 | 2279.878 | 2245.06 | 2224.898 | 2221.483 | 347.2535 | 317.7671 | 297.4383 | 286.3351 | 284.4999
66.20526 | -0.3268495 | 103.8679 | -1.431565 | 1.468404 | 0.1540653 | 48.95965 | 0.6747891 | 0.6921534 | 2.768308 | 1.404409 | 73.10507 | 6.514237 | 355.0407 | 1907.531 | 158.5963 | 2502.191 | 0.01568772 | 3.030442 | 2.877212 | 2.768308 | 2.709081 | 2.7028 | 1978.445 | 1928.306 | 1891.391 | 1870.854 | 1868.657 | 180.7196 | 164.4703 | 153.3821 | 147.5126 | 146.8967
67 | -0.3163961 | 116.9707 | -1.503111 | 1.53605 | 0.1491379 | 55.13584 | 0.7085135 | 0.7240397 | 2.895839 | 1.316013 | 71.83108 | 7.181642 | 381.6099 | 1953.553 | 172.9914 | 2588.483 | 0.0204202 | 3.185337 | 3.013632 | 2.895839 | 2.838678 | 2.845806 | 2027.069 | 1973.044 | 1934.512 | 1915.368 | 1917.772 | 197.9151 | 178.8999 | 166.4052 | 160.5033 | 161.2335
68 | -0.3060448 | 124.3854 | -1.626218 | 1.654765 | 0.1442587 | 58.63088 | 0.7665415 | 0.7799977 | 3.119646 | 1.231312 | 69.69478 | 8.406184 | 429.6407 | 2025.739 | 197.9289 | 2732.641 | 0.02155744 | 3.408564 | 3.235276 | 3.119646 | 3.0682 | 3.084151 | 2093.663 | 2042.319 | 2006.695 | 1990.485 | 1995.535 | 224.0581 | 203.6241 | 190.528 | 184.8399 | 186.5943
69 | -0.2953678 | 126.9506 | -1.744899 | 1.769721 | 0.1392259 | 59.84004 | 0.8224835 | 0.834184 | 3.336367 | 1.146897 | 66.50508 | 9.677917 | 477.7668 | 2090.252 | 223.095 | 2868.443 | 0.02262877 | 3.610595 | 3.444845 | 3.336367 | 3.290832 | 3.310836 | 2150.538 | 2104.11 | 2072.564 | 2059.043 | 2065.003 | 249.1045 | 228.4589 | 215.427 | 210.0696 | 212.4149
70 | -0.2833676 | 125.65 | -1.863026 | 1.884453 | 0.1335695 | 59.22696 | 0.8781647 | 0.8882647 | 3.552666 | 1.055598 | 62.09981 | 11.03264 | 527.2944 | 2150.054 | 249.2642 | 3000.801 | 0.02367292 | 3.802165 | 3.650541 | 3.552666 | 3.513035 | 3.533607 | 2201.605 | 2161.413 | 2134.552 | 2123.467 | 2129.236 | 274.0702 | 254.2126 | 241.7882 | 236.8452 | 239.4047
71 | -0.2699889 | 120.6192 | -1.983486 | 2.001777 | 0.1272632 | 56.85563 | 0.9349449 | 0.9435666 | 3.773849 | 0.9582743 | 56.57618 | 12.50546 | 579.4022 | 2207.01 | 277.1648 | 3133.617 | 0.02472068 | 3.990761 | 3.858528 | 3.773849 | 3.739957 | 3.758226 | 2249.25 | 2216.114 | 2194.229 | 2185.322 | 2190.134 | 299.8049 | 281.6409 | 270.3055 | 265.8334 | 268.2394
72 | -0.2558379 | 111.2867 | -2.108555 | 2.12402 | 0.1205929 | 52.45661 | 0.9938984 | 1.001188 | 4.004308 | 0.8604544 | 50.16843 | 14.13226 | 635.1852 | 2262.274 | 307.5127 | 3270.133 | 0.02579765 | 4.181976 | 4.073698 | 4.004308 | 3.975844 | 3.989181 | 2294.968 | 2269.395 | 2252.574 | 2245.574 | 2248.861 | 327.0684 | 311.4852 | 301.6976 | 297.7276 | 299.5846
73.1712 | -0.2404583 | 96.65181 | -2.240047 | 2.252916 | 0.1133435 | 45.55824 | 1.055879 | 1.061945 | 4.24731 | 0.7601117 | 42.82886 | 15.94982 | 695.5665 | 2316.491 | 341.0232 | 3412.62 | 0.03153082 | 4.38013 | 4.299635 | 4.24731 | 4.224203 | 4.230792 | 2339.668 | 2321.834 | 2310.004 | 2304.72 | 2306.23 | 356.5658 | 344.4305 | 336.6541 | 333.2481 | 334.2176
[9 empty] | total loss/m^3 | 352.7203 | 18288.6 | 259.9568 | 17853.87 | 105728.5 | 9029.455 | 151513.1 | 1.194573 | [8 empty] | average | 246.4368 | 179.1857 | 132.0345 | 105.5923 | 101.9586
[9 empty] | % of total loss/m^3 | 0.2328% | 12.07% | 0.1716% | 11.78% | 69.78% | 5.96% | 1
[14 empty] | maximum = |  | 3412.62
[9 empty] | sum of segment loss/m | 0.002760472 | 0.1431648 | 0.002086902 | 0.1419231 | 0.8328811 | 0.07175707 | 1.194573