## case 1
Appendix 24-2: Magnetization data for input to OPERA | [7 empty] | Case 1 |  |  |  |  | Units: B in Tesla, M in A/m
Cable data
cable half width |  |  | c | 0.004865 | m
cable half thickness |  |  | b | 0.000583 | m
cable twist pitch |  |  | p | 0.074 | m
crossover resistance |  |  | Rc | 0.0625 | ohm
adjacent resistance |  |  | Ra | 6.4e-05 | ohm
number of strands |  |  | N | 30
wire radius |  |  | aw | 0.324 | mm
radius of fil't boundary |  |  | afb | 0.2455
permeability free space |  |  | mo | 1.256637e-06 | henry/m
cable filling factor |  |  | lc | 0.826
wire filling factor |  |  | lw | 0.872
matrix ratio |  |  | mat | 2.24
filament filling factor |  |  | lf | 0.308642
wire trans res'y intercept |  |  | Cret | 1.24e-10 | ohm.m
wire trans res'y gradient |  |  | mret | 9e-11 | ohm.m/T
wire twist pitch |  |  | pw | 0.004 | m
filament diameter |  |  | df | 6.02e-06 | m
Mod'd Kim Anderson |  |  | Jo | 35000000000 | A/m^2
Mod'd Kim Anderson |  |  | Bo | 0.1485194 | Tesla
Mod'd Kim Anderson |  |  | A0 | 5000000000 | A/m^2
Mod'd Kim Anderson |  |  | A1 | -700000000 | A/m^2/T
cook factor trans Rc |  |  | ftc | 1
cook factor trans Ra |  |  | fta | 2
cook factor par'l Ra |  |  | fpa | 1
cook factor hysteresis |  |  | fh | 1
central field ramp rate |  |  |  | 1 | T/s
central measuring field |  |  |  | 0.5 | T
ramp time to measuring field |  |  |  | 0.5 | s |  | mo = | 1.256637e-06
local field |  | M in transverse field | [6 empty] | M in radial Field
B | B` | Mtc | Mta | Mf | Jc | Mh | total Mtt |  | Mp | Mf | Mh | total Mrt
Tesla | T/sec | A/m | A/m | A/m | Am^-2 | A/m | A/m | T | A/m | A/m | A/m | A/m | T
0 | 0 | 0 | 0 | 0 | 40000000000 | 11359.7 | -11359.7 | -0.01427502 | 0 | 0 | 11359.7 | -11359.7 | -0.01427502
0.02 | 0.04 | 2.366705 | 106.2637 | 53.29041 | 35832176451.0 | 10176.07 | -10337.99 | -0.0129911 | 0.5722522 | 53.29041 | 10176.07 | -10229.93 | -0.01285531
0.04 | 0.08 | 4.733409 | 212.5273 | 105.0773 | 32545709996.3 | 9242.738 | -9565.076 | -0.01201983 | 1.144504 | 105.0773 | 9242.738 | -9348.96 | -0.01174825
0.06 | 0.12 | 7.100114 | 318.791 | 155.4235 | 29886996335.1 | 8487.683 | -8968.998 | -0.01127077 | 1.716757 | 155.4235 | 8487.683 | -8644.823 | -0.01086341
0.08 | 0.16 | 9.466818 | 425.0547 | 204.3882 | 27691212867.0 | 7864.097 | -8503.007 | -0.01068519 | 2.289009 | 204.3882 | 7864.097 | -8070.774 | -0.01014203
0.1 | 0.2 | 11.83352 | 531.3184 | 252.0276 | 25846594443.7 | 7340.239 | -8135.419 | -0.01022327 | 2.861261 | 252.0276 | 7340.239 | -7595.128 | -0.009544319
0.12 | 0.24 | 14.20023 | 637.582 | 298.3947 | 24274674109.3 | 6893.826 | -7844.003 | -0.009857064 | 3.433513 | 298.3947 | 6893.826 | -7195.654 | -0.009042325
0.14 | 0.28 | 16.56693 | 743.8457 | 343.5398 | 22918742043.6 | 6508.751 | -7612.703 | -0.009566405 | 4.005766 | 343.5398 | 6508.751 | -6856.297 | -0.008615876
0.16 | 0.32 | 18.93364 | 850.1094 | 387.5106 | 21736793450.1 | 6173.086 | -7429.64 | -0.009336361 | 4.578018 | 387.5106 | 6173.086 | -6565.175 | -0.008250042
0.18 | 0.36 | 21.30034 | 956.373 | 430.3524 | 20697052405.6 | 5877.808 | -7285.834 | -0.009155649 | 5.15027 | 430.3524 | 5877.808 | -6313.31 | -0.00793354
0.2 | 0.4 | 23.66705 | 1062.637 | 472.108 | 19775036909.8 | 5615.962 | -7174.374 | -0.009015584 | 5.722522 | 472.108 | 5615.962 | -6093.793 | -0.007657686
0.22 | 0.44 | 26.03375 | 1168.9 | 512.8183 | 18951579634.5 | 5382.107 | -7089.859 | -0.00890938 | 6.294775 | 512.8183 | 5382.107 | -5901.22 | -0.007415691
0.24 | 0.48 | 28.40045 | 1275.164 | 552.522 | 18211459994.6 | 5171.918 | -7028.005 | -0.008831651 | 6.867027 | 552.522 | 5171.918 | -5731.307 | -0.007202173
0.26 | 0.52 | 30.76716 | 1381.428 | 591.2561 | 17542438038.3 | 4981.921 | -6985.372 | -0.008778077 | 7.439279 | 591.2561 | 4981.921 | -5580.616 | -0.007012809
0.28 | 0.56 | 33.13386 | 1487.691 | 629.0555 | 16934558882.2 | 4809.288 | -6959.169 | -0.008745149 | 8.011531 | 629.0555 | 4809.288 | -5446.355 | -0.006844091
0.3 | 0.6 | 35.50057 | 1593.955 | 665.9537 | 16379643242.0 | 4651.696 | -6947.105 | -0.00872999 | 8.583784 | 665.9537 | 4651.696 | -5326.233 | -0.006693142
0.32 | 0.64 | 37.86727 | 1700.219 | 701.9826 | 15870908451.4 | 4507.219 | -6947.288 | -0.008730219 | 9.156036 | 701.9826 | 4507.219 | -5218.358 | -0.006557582
0.34 | 0.68 | 40.23398 | 1806.482 | 737.1726 | 15402682574.5 | 4374.246 | -6958.135 | -0.008743851 | 9.728288 | 737.1726 | 4374.246 | -5121.147 | -0.006435424
0.36 | 0.72 | 42.60068 | 1912.746 | 771.5525 | 14970185981.0 | 4251.421 | -6978.32 | -0.008769215 | 10.30054 | 771.5525 | 4251.421 | -5033.274 | -0.006324998
0.38 | 0.76 | 44.96739 | 2019.01 | 805.1501 | 14569362515.6 | 4137.59 | -7006.717 | -0.0088049 | 10.87279 | 805.1501 | 4137.59 | -4953.613 | -0.006224893
0.4 | 0.8 | 47.33409 | 2125.273 | 837.9918 | 14196747601.5 | 4031.77 | -7042.369 | -0.008849702 | 11.44504 | 837.9918 | 4031.77 | -4881.207 | -0.006133905
0.42 | 0.84 | 49.70079 | 2231.537 | 870.1027 | 13849364184.5 | 3933.116 | -7084.456 | -0.00890259 | 12.0173 | 870.1027 | 3933.116 | -4815.236 | -0.006051004
0.44 | 0.88 | 52.0675 | 2337.801 | 901.507 | 13524639894.7 | 3840.896 | -7132.272 | -0.008962677 | 12.58955 | 901.507 | 3840.896 | -4754.993 | -0.0059753
0.46 | 0.92 | 54.4342 | 2444.064 | 932.2278 | 13220340542.6 | 3754.478 | -7185.204 | -0.009029194 | 13.1618 | 932.2278 | 3754.478 | -4699.867 | -0.005906027
0.48 | 0.96 | 56.80091 | 2550.328 | 962.2872 | 12934516313.8 | 3673.306 | -7242.722 | -0.009101473 | 13.73405 | 962.2872 | 3673.306 | -4649.327 | -0.005842517
0.5 | 1 | 59.16761 | 2656.592 | 991.7062 | 12665457918.9 | 3596.895 | -7304.361 | -0.00917893 | 14.30631 | 991.7062 | 3596.895 | -4602.908 | -0.005784184
0.52 | 1.04 | 61.53432 | 2762.855 | 1020.505 | 12411660614.8 | 3524.819 | -7369.714 | -0.009261055 | 14.87856 | 1020.505 | 3524.819 | -4560.202 | -0.005730519
0.54 | 1.08 | 63.90102 | 2869.119 | 1048.703 | 12171794496.5 | 3456.698 | -7438.422 | -0.009347397 | 15.45081 | 1048.703 | 3456.698 | -4520.853 | -0.005681071
0.56 | 1.12 | 66.26773 | 2975.383 | 1076.32 | 11944679820.6 | 3392.2 | -7510.17 | -0.009437558 | 16.02306 | 1076.32 | 3392.2 | -4484.542 | -0.005635442
0.58 | 1.16 | 68.63443 | 3081.646 | 1103.372 | 11729266393.2 | 3331.024 | -7584.676 | -0.009531185 | 16.59532 | 1103.372 | 3331.024 | -4450.991 | -0.00559328
0.6 | 1.2 | 71.00114 | 3187.91 | 1129.877 | 11524616263.0 | 3272.905 | -7661.693 | -0.009627967 | 17.16757 | 1129.877 | 3272.905 | -4419.949 | -0.005554271

## case 2
Appendix 24-2: Magnetization data for input to OPERA | [7 empty] | Case 2 |  |  |  |  | Units: B in Tesla, M in A/m
Cable data
cable half width |  |  | c | 0.004865 | m
cable half thickness |  |  | b | 0.000583 | m
cable twist pitch |  |  | p | 0.074 | m
crossover resistance |  |  | Rc | 0.0625 | ohm
adjacent resistance |  |  | Ra | 6.4e-05 | ohm
number of strands |  |  | N | 30
wire radius |  |  | aw | 0.324 | mm
radius of fil't boundary |  |  | afb | 0.2455
permeability free space |  |  | mo | 1.256637e-06 | henry/m
cable filling factor |  |  | lc | 0.826
wire filling factor |  |  | lw | 0.872
matrix ratio |  |  | mat | 2.24
filament filling factor |  |  | lf | 0.308642
wire trans res'y intercept |  |  | Cret | 1.24e-10 | ohm.m
wire trans res'y gradient |  |  | mret | 9e-11 | ohm.m/T
wire twist pitch |  |  | pw | 0.004 | m
filament diameter |  |  | df | 6.02e-06 | m
Mod'd Kim Anderson |  |  | Jo | 35000000000 | A/m^2
Mod'd Kim Anderson |  |  | Bo | 0.1485194 | Tesla
Mod'd Kim Anderson |  |  | A0 | 5000000000 | A/m^2
Mod'd Kim Anderson |  |  | A1 | -700000000 | A/m^2/T
cook factor trans Rc |  |  | ftc | 1
cook factor trans Ra |  |  | fta | 2
cook factor par'l Ra |  |  | fpa | 1
cook factor hysteresis |  |  | fh | 1
central field ramp rate |  |  |  | 2 | T/s
central measuring field |  |  |  | 0.5 | T
ramp time to measuring field |  |  |  | 0.25 | s |  | mo = | 1.256637e-06
local field |  | M in transverse field | [6 empty] | M in radial Field
B | B` | Mtc | Mta | Mf | Jc | Mh | total Mtt |  | Mp | Mf | Mh | total Mrt
Tesla | T/sec | A/m | A/m | A/m | Am^-2 | A/m | A/m | T | A/m | A/m | A/m | A/m | T
0 | 0 | 0 | 0 | 0 | 40000000000 | 11359.7 | -11359.7 | -0.01427502 | 0 | 0 | 11359.7 | -11359.7 | -0.01427502
0.02 | 0.08 | 4.733409 | 212.5273 | 106.5808 | 35832176451.0 | 10176.07 | -10499.91 | -0.01319458 | 1.144504 | 106.5808 | 10176.07 | -10283.79 | -0.012923
0.04 | 0.16 | 9.466818 | 425.0547 | 210.1547 | 32545709996.3 | 9242.738 | -9887.414 | -0.01242489 | 2.289009 | 210.1547 | 9242.738 | -9455.181 | -0.01188173
0.06 | 0.24 | 14.20023 | 637.582 | 310.847 | 29886996335.1 | 8487.683 | -9450.312 | -0.01187561 | 3.433513 | 310.847 | 8487.683 | -8801.964 | -0.01106087
0.08 | 0.32 | 18.93364 | 850.1094 | 408.7765 | 27691212867.0 | 7864.097 | -9141.916 | -0.01148807 | 4.578018 | 408.7765 | 7864.097 | -8277.451 | -0.01040175
0.1 | 0.4 | 23.66705 | 1062.637 | 504.0552 | 25846594443.7 | 7340.239 | -8930.598 | -0.01122252 | 5.722522 | 504.0552 | 7340.239 | -7850.017 | -0.009864622
0.12 | 0.48 | 28.40045 | 1275.164 | 596.7894 | 24274674109.3 | 6893.826 | -8794.179 | -0.01105109 | 6.867027 | 596.7894 | 6893.826 | -7497.482 | -0.009421614
0.14 | 0.56 | 33.13386 | 1487.691 | 687.0796 | 22918742043.6 | 6508.751 | -8716.656 | -0.01095367 | 8.011531 | 687.0796 | 6508.751 | -7203.842 | -0.009052615
0.16 | 0.64 | 37.86727 | 1700.219 | 775.0213 | 21736793450.1 | 6173.086 | -8686.194 | -0.01091539 | 9.156036 | 775.0213 | 6173.086 | -6957.264 | -0.008742756
0.18 | 0.72 | 42.60068 | 1912.746 | 860.7048 | 20697052405.6 | 5877.808 | -8693.859 | -0.01092503 | 10.30054 | 860.7048 | 5877.808 | -6748.813 | -0.008480809
0.2 | 0.8 | 47.33409 | 2125.273 | 944.2161 | 19775036909.8 | 5615.962 | -8732.786 | -0.01097394 | 11.44504 | 944.2161 | 5615.962 | -6571.623 | -0.008258146
0.22 | 0.88 | 52.0675 | 2337.801 | 1025.637 | 18951579634.5 | 5382.107 | -8797.612 | -0.0110554 | 12.58955 | 1025.637 | 5382.107 | -6420.333 | -0.008068028
0.24 | 0.96 | 56.80091 | 2550.328 | 1105.044 | 18211459994.6 | 5171.918 | -8884.091 | -0.01116408 | 13.73405 | 1105.044 | 5171.918 | -6290.696 | -0.007905122
0.26 | 1.04 | 61.53432 | 2762.855 | 1182.512 | 17542438038.3 | 4981.921 | -8988.823 | -0.01129569 | 14.87856 | 1182.512 | 4981.921 | -6179.312 | -0.007765152
0.28 | 1.12 | 66.26773 | 2975.383 | 1258.111 | 16934558882.2 | 4809.288 | -9109.049 | -0.01144677 | 16.02306 | 1258.111 | 4809.288 | -6083.422 | -0.007644653
0.3 | 1.2 | 71.00114 | 3187.91 | 1331.907 | 16379643242.0 | 4651.696 | -9242.515 | -0.01161449 | 17.16757 | 1331.907 | 4651.696 | -6000.771 | -0.007540791
0.32 | 1.28 | 75.73454 | 3400.438 | 1403.965 | 15870908451.4 | 4507.219 | -9387.356 | -0.0117965 | 18.31207 | 1403.965 | 4507.219 | -5929.496 | -0.007451225
0.34 | 1.36 | 80.46795 | 3612.965 | 1474.345 | 15402682574.5 | 4374.246 | -9542.024 | -0.01199086 | 19.45658 | 1474.345 | 4374.246 | -5868.048 | -0.007374007
0.36 | 1.44 | 85.20136 | 3825.492 | 1543.105 | 14970185981.0 | 4251.421 | -9705.219 | -0.01219594 | 20.60108 | 1543.105 | 4251.421 | -5815.127 | -0.007307504
0.38 | 1.52 | 89.93477 | 4038.02 | 1610.3 | 14569362515.6 | 4137.59 | -9875.844 | -0.01241035 | 21.74559 | 1610.3 | 4137.59 | -5769.636 | -0.007250338
0.4 | 1.6 | 94.66818 | 4250.547 | 1675.984 | 14196747601.5 | 4031.77 | -10052.97 | -0.01263293 | 22.89009 | 1675.984 | 4031.77 | -5730.644 | -0.007201339
0.42 | 1.68 | 99.40159 | 4463.074 | 1740.205 | 13849364184.5 | 3933.116 | -10235.8 | -0.01286268 | 24.03459 | 1740.205 | 3933.116 | -5697.356 | -0.007159508
0.44 | 1.76 | 104.135 | 4675.602 | 1803.014 | 13524639894.7 | 3840.896 | -10423.65 | -0.01309874 | 25.1791 | 1803.014 | 3840.896 | -5669.09 | -0.007123988
0.46 | 1.84 | 108.8684 | 4888.129 | 1864.456 | 13220340542.6 | 3754.478 | -10615.93 | -0.01334037 | 26.3236 | 1864.456 | 3754.478 | -5645.257 | -0.007094039
0.48 | 1.92 | 113.6018 | 5100.656 | 1924.574 | 12934516313.8 | 3673.306 | -10812.14 | -0.01358693 | 27.46811 | 1924.574 | 3673.306 | -5625.348 | -0.007069021
0.5 | 2 | 118.3352 | 5313.184 | 1983.412 | 12665457918.9 | 3596.895 | -11011.83 | -0.01383787 | 28.61261 | 1983.412 | 3596.895 | -5608.92 | -0.007048377
0.52 | 2.08 | 123.0686 | 5525.711 | 2041.01 | 12411660614.8 | 3524.819 | -11214.61 | -0.01409269 | 29.75712 | 2041.01 | 3524.819 | -5595.586 | -0.007031621
0.54 | 2.16 | 127.802 | 5738.238 | 2097.407 | 12171794496.5 | 3456.698 | -11420.15 | -0.01435098 | 30.90162 | 2097.407 | 3456.698 | -5585.007 | -0.007018327
0.56 | 2.24 | 132.5355 | 5950.766 | 2152.639 | 11944679820.6 | 3392.2 | -11628.14 | -0.01461235 | 32.04613 | 2152.639 | 3392.2 | -5576.885 | -0.007008121
0.58 | 2.32 | 137.2689 | 6163.293 | 2206.743 | 11729266393.2 | 3331.024 | -11838.33 | -0.01487648 | 33.19063 | 2206.743 | 3331.024 | -5570.958 | -0.007000672
0.6 | 2.4 | 142.0023 | 6375.82 | 2259.753 | 11524616263.0 | 3272.905 | -12050.48 | -0.01514308 | 34.33513 | 2259.753 | 3272.905 | -5566.993 | -0.00699569

## case 3
Appendix 24-2: Magnetization data for input to OPERA | [7 empty] | Case 3 |  |  |  |  | Units: B in Tesla, M in A/m
Cable data
cable half width |  |  | c | 0.004865 | m
cable half thickness |  |  | b | 0.000583 | m
cable twist pitch |  |  | p | 0.074 | m
crossover resistance |  |  | Rc | 0.0625 | ohm
adjacent resistance |  |  | Ra | 6.4e-05 | ohm
number of strands |  |  | N | 30
wire radius |  |  | aw | 0.324 | mm
radius of fil't boundary |  |  | afb | 0.2455
permeability free space |  |  | mo | 1.256637e-06 | henry/m
cable filling factor |  |  | lc | 0.826
wire filling factor |  |  | lw | 0.872
matrix ratio |  |  | mat | 2.24
filament filling factor |  |  | lf | 0.308642
wire trans res'y intercept |  |  | Cret | 1.24e-10 | ohm.m
wire trans res'y gradient |  |  | mret | 9e-11 | ohm.m/T
wire twist pitch |  |  | pw | 0.004 | m
filament diameter |  |  | df | 6.02e-06 | m
Mod'd Kim Anderson |  |  | Jo | 35000000000 | A/m^2
Mod'd Kim Anderson |  |  | Bo | 0.1485194 | Tesla
Mod'd Kim Anderson |  |  | A0 | 5000000000 | A/m^2
Mod'd Kim Anderson |  |  | A1 | -700000000 | A/m^2/T
cook factor trans Rc |  |  | ftc | 1
cook factor trans Ra |  |  | fta | 2
cook factor par'l Ra |  |  | fpa | 1
cook factor hysteresis |  |  | fh | 1
central field ramp rate |  |  |  | 1 | T/s
central measuring field |  |  |  | 2 | T
ramp time to measuring field |  |  |  | 2 | s |  | mo = | 1.256637e-06
local field |  | M in transverse field | [6 empty] | M in radial Field
B | B` | Mtc | Mta | Mf | Jc | Mh | total Mtt |  | Mp | Mf | Mh | total Mrt
Tesla | T/sec | A/m | A/m | A/m | Am^-2 | A/m | A/m | T | A/m | A/m | A/m | A/m | T
0 | 0 | 0 | 0 | 0 | 40000000000 | 11359.7 | -11359.7 | -0.01427502 | 0 | 0 | 11359.7 | -11359.7 | -0.01427502
0.05 | 0.025 | 1.47919 | 66.4148 | 32.60668 | 31149742215.2 | 8846.293 | -8946.794 | -0.01124287 | 0.3576577 | 32.60668 | 8846.293 | -8879.258 | -0.011158
0.1 | 0.05 | 2.958381 | 132.8296 | 63.0069 | 25846594443.7 | 7340.239 | -7539.034 | -0.00947383 | 0.7153153 | 63.0069 | 7340.239 | -7403.961 | -0.009304092
0.15 | 0.075 | 4.437571 | 199.2444 | 91.41728 | 22308205392.6 | 6335.363 | -6630.462 | -0.008332085 | 1.072973 | 91.41728 | 6335.363 | -6427.853 | -0.008077479
0.2 | 0.1 | 5.916761 | 265.6592 | 118.027 | 19775036909.8 | 5615.962 | -6005.565 | -0.007546816 | 1.430631 | 118.027 | 5615.962 | -5735.42 | -0.007207341
0.25 | 0.125 | 7.395952 | 332.074 | 143.002 | 17868730823.0 | 5074.586 | -5557.058 | -0.006983205 | 1.788288 | 143.002 | 5074.586 | -5219.376 | -0.006558861
0.3 | 0.15 | 8.875142 | 398.4888 | 166.4884 | 16379643242.0 | 4651.696 | -5225.548 | -0.006566618 | 2.145946 | 166.4884 | 4651.696 | -4820.33 | -0.006057406
0.35 | 0.175 | 10.35433 | 464.9036 | 188.6155 | 15182236882.8 | 4311.642 | -4975.515 | -0.006252416 | 2.503604 | 188.6155 | 4311.642 | -4502.761 | -0.005658336
0.4 | 0.2 | 11.83352 | 531.3184 | 209.4979 | 14196747601.5 | 4031.77 | -4784.42 | -0.006012279 | 2.861261 | 209.4979 | 4031.77 | -4244.129 | -0.00533333
0.45 | 0.225 | 13.31271 | 597.7332 | 229.2379 | 13370065073.0 | 3796.998 | -4637.282 | -0.00582738 | 3.218919 | 229.2379 | 3796.998 | -4029.455 | -0.005063563
0.5 | 0.25 | 14.7919 | 664.148 | 247.9266 | 12665457918.9 | 3596.895 | -4523.762 | -0.005684726 | 3.576577 | 247.9266 | 3596.895 | -3848.398 | -0.00483604
0.55 | 0.275 | 16.27109 | 730.5627 | 265.6458 | 12056711684.3 | 3424.016 | -4436.495 | -0.005575065 | 3.934234 | 265.6458 | 3424.016 | -3693.596 | -0.004641509
0.6 | 0.3 | 17.75028 | 796.9775 | 282.4691 | 11524616263.0 | 3272.905 | -4370.102 | -0.005491632 | 4.291892 | 282.4691 | 3272.905 | -3559.666 | -0.004473208
0.65 | 0.325 | 19.22947 | 863.3923 | 298.4628 | 11054772979.7 | 3139.473 | -4320.557 | -0.005429372 | 4.64955 | 298.4628 | 3139.473 | -3442.585 | -0.00432608
0.7 | 0.35 | 20.70866 | 929.8071 | 313.6868 | 10636176994.3 | 3020.595 | -4284.797 | -0.005384435 | 5.007207 | 313.6868 | 3020.595 | -3339.289 | -0.004196274
0.75 | 0.375 | 22.18785 | 996.2219 | 328.1952 | 10260273016.6 | 2913.841 | -4260.446 | -0.005353834 | 5.364865 | 328.1952 | 2913.841 | -3247.401 | -0.004080804
0.8 | 0.4 | 23.66705 | 1062.637 | 342.0375 | 9920309681.1 | 2817.294 | -4245.635 | -0.005335222 | 5.722522 | 342.0375 | 2817.294 | -3165.054 | -0.003977324
0.85 | 0.425 | 25.14624 | 1129.052 | 355.2584 | 9610887897.9 | 2729.42 | -4238.876 | -0.005326729 | 6.08018 | 355.2584 | 2729.42 | -3090.759 | -0.003883962
0.9 | 0.45 | 26.62543 | 1195.466 | 367.8988 | 9327638427.2 | 2648.979 | -4238.97 | -0.005326847 | 6.437838 | 367.8988 | 2648.979 | -3023.316 | -0.003799211
0.95 | 0.475 | 28.10462 | 1261.881 | 379.9963 | 9066987507.1 | 2574.957 | -4244.939 | -0.005334347 | 6.795495 | 379.9963 | 2574.957 | -2961.748 | -0.003721843
1 | 0.5 | 29.58381 | 1328.296 | 391.5849 | 8825983700.8 | 2506.513 | -4255.978 | -0.00534822 | 7.153153 | 391.5849 | 2506.513 | -2905.251 | -0.003650846
1.05 | 0.525 | 31.063 | 1394.711 | 402.6963 | 8602168085.2 | 2442.951 | -4271.421 | -0.005367626 | 7.510811 | 402.6963 | 2442.951 | -2853.158 | -0.003585385
1.1 | 0.55 | 32.54219 | 1461.125 | 413.3592 | 8393475631.5 | 2383.684 | -4290.711 | -0.005391867 | 7.868468 | 413.3592 | 2383.684 | -2804.912 | -0.003524756
1.15 | 0.575 | 34.02138 | 1527.54 | 423.6002 | 8198159369.9 | 2328.216 | -4313.378 | -0.00542035 | 8.226126 | 423.6002 | 2328.216 | -2760.042 | -0.003468371
1.2 | 0.6 | 35.50057 | 1593.955 | 433.444 | 8014731425.0 | 2276.124 | -4339.023 | -0.005452578 | 8.583784 | 433.444 | 2276.124 | -2718.151 | -0.00341573
1.25 | 0.625 | 36.97976 | 1660.37 | 442.9132 | 7841916700.1 | 2227.046 | -4367.308 | -0.005488122 | 8.941441 | 442.9132 | 2227.046 | -2678.9 | -0.003366405
1.3 | 0.65 | 38.45895 | 1726.785 | 452.0288 | 7678616153.7 | 2180.669 | -4397.942 | -0.005526617 | 9.299099 | 452.0288 | 2180.669 | -2641.997 | -0.003320032
1.35 | 0.675 | 39.93814 | 1793.199 | 460.8101 | 7523877428.0 | 2136.725 | -4430.673 | -0.005567747 | 9.656757 | 460.8101 | 2136.725 | -2607.192 | -0.003276294
1.4 | 0.7 | 41.41733 | 1859.614 | 469.2754 | 7376871167.4 | 2094.976 | -4465.283 | -0.00561124 | 10.01441 | 469.2754 | 2094.976 | -2574.266 | -0.003234918
1.45 | 0.725 | 42.89652 | 1926.029 | 477.4413 | 7236871782.0 | 2055.217 | -4501.584 | -0.005656858 | 10.37207 | 477.4413 | 2055.217 | -2543.031 | -0.003195667
1.5 | 0.75 | 44.37571 | 1992.444 | 485.3234 | 7103241710.9 | 2017.267 | -4539.41 | -0.005704391 | 10.72973 | 485.3234 | 2017.267 | -2513.321 | -0.003158332
1.55 | 0.775 | 45.8549 | 2058.859 | 492.9363 | 6975418466.0 | 1980.967 | -4578.616 | -0.005753659 | 11.08739 | 492.9363 | 1980.967 | -2484.99 | -0.003122731
1.6 | 0.8 | 47.33409 | 2125.273 | 500.2936 | 6852903897.9 | 1946.173 | -4619.074 | -0.0058045 | 11.44504 | 500.2936 | 1946.173 | -2457.912 | -0.003088703
1.65 | 0.825 | 48.81328 | 2191.688 | 507.4079 | 6735255252.6 | 1912.762 | -4660.671 | -0.005856772 | 11.8027 | 507.4079 | 1912.762 | -2431.973 | -0.003056107
1.7 | 0.85 | 50.29247 | 2258.103 | 514.291 | 6622077679.8 | 1880.62 | -4703.307 | -0.00591035 | 12.16036 | 514.291 | 1880.62 | -2407.072 | -0.003024816
1.75 | 0.875 | 51.77166 | 2324.518 | 520.954 | 6513017925.0 | 1849.648 | -4746.892 | -0.00596512 | 12.51802 | 520.954 | 1849.648 | -2383.12 | -0.002994717
1.8 | 0.9 | 53.25085 | 2390.933 | 527.4074 | 6407758992.1 | 1819.756 | -4791.346 | -0.006020983 | 12.87568 | 527.4074 | 1819.756 | -2360.039 | -0.002965712
1.85 | 0.925 | 54.73004 | 2457.347 | 533.6609 | 6306015608.3 | 1790.861 | -4836.599 | -0.00607785 | 13.23333 | 533.6609 | 1790.861 | -2337.755 | -0.00293771
1.9 | 0.95 | 56.20923 | 2523.762 | 539.7235 | 6207530352.5 | 1762.892 | -4882.587 | -0.00613564 | 13.59099 | 539.7235 | 1762.892 | -2316.207 | -0.002910631
1.95 | 0.975 | 57.68842 | 2590.177 | 545.604 | 6112070337.0 | 1735.782 | -4929.252 | -0.00619428 | 13.94865 | 545.604 | 1735.782 | -2295.335 | -0.002884403
2 | 1 | 59.16761 | 2656.592 | 551.3104 | 6019424353.1 | 1709.471 | -4976.541 | -0.006253706 | 14.30631 | 551.3104 | 1709.471 | -2275.088 | -0.00285896
2.05 | 1.025 | 60.6468 | 2723.007 | 556.8503 | 5929400405.7 | 1683.905 | -5024.409 | -0.006313859 | 14.66396 | 556.8503 | 1683.905 | -2255.42 | -0.002834244
2.1 | 1.05 | 62.12599 | 2789.421 | 562.2309 | 5841823577.5 | 1659.034 | -5072.812 | -0.006374684 | 15.02162 | 562.2309 | 1659.034 | -2236.287 | -0.002810201
2.15 | 1.075 | 63.60518 | 2855.836 | 567.459 | 5756534170.7 | 1634.813 | -5121.713 | -0.006436134 | 15.37928 | 567.459 | 1634.813 | -2217.651 | -0.002786782
2.2 | 1.1 | 65.08437 | 2922.251 | 572.541 | 5673386087.8 | 1611.199 | -5171.075 | -0.006498165 | 15.73694 | 572.541 | 1611.199 | -2199.477 | -0.002763944
2.25 | 1.125 | 66.56356 | 2988.666 | 577.4828 | 5592245413.3 | 1588.156 | -5220.868 | -0.006560736 | 16.09459 | 577.4828 | 1588.156 | -2181.733 | -0.002741647

## case 4
Appendix 24-2: Magnetization data for input to OPERA | [7 empty] | Case 4 |  |  |  |  | Units: B in Tesla, M in A/m
Cable data
cable half width |  |  | c | 0.004865 | m
cable half thickness |  |  | b | 0.000583 | m
cable twist pitch |  |  | p | 0.074 | m
crossover resistance |  |  | Rc | 0.0625 | ohm
adjacent resistance |  |  | Ra | 6.4e-05 | ohm
number of strands |  |  | N | 30
wire radius |  |  | aw | 0.324 | mm
radius of fil't boundary |  |  | afb | 0.2455
permeability free space |  |  | mo | 1.256637e-06 | henry/m
cable filling factor |  |  | lc | 0.826
wire filling factor |  |  | lw | 0.872
matrix ratio |  |  | mat | 2.24
filament filling factor |  |  | lf | 0.308642
wire trans res'y intercept |  |  | Cret | 1.24e-10 | ohm.m
wire trans res'y gradient |  |  | mret | 9e-11 | ohm.m/T
wire twist pitch |  |  | pw | 0.004 | m
filament diameter |  |  | df | 6.02e-06 | m
Mod'd Kim Anderson |  |  | Jo | 35000000000 | A/m^2
Mod'd Kim Anderson |  |  | Bo | 0.1485194 | Tesla
Mod'd Kim Anderson |  |  | A0 | 5000000000 | A/m^2
Mod'd Kim Anderson |  |  | A1 | -700000000 | A/m^2/T
cook factor trans Rc |  |  | ftc | 1
cook factor trans Ra |  |  | fta | 2
cook factor par'l Ra |  |  | fpa | 1
cook factor hysteresis |  |  | fh | 1
central field ramp rate |  |  |  | 2 | T/s
central measuring field |  |  |  | 2 | T
ramp time to measuring field |  |  |  | 1 | s |  | mo = | 1.256637e-06
local field |  | M in transverse field | [6 empty] | M in radial Field
B | B` | Mtc | Mta | Mf | Jc | Mh | total Mtt |  | Mp | Mf | Mh | total Mrt
Tesla | T/sec | A/m | A/m | A/m | Am^-2 | A/m | A/m | T | A/m | A/m | A/m | A/m | T
0 | 0 | 0 | 0 | 0 | 40000000000 | 11359.7 | -11359.7 | -0.01427502 | 0 | 0 | 11359.7 | -11359.7 | -0.01427502
0.05 | 0.05 | 2.958381 | 132.8296 | 65.21337 | 31149742215.2 | 8846.293 | -9047.295 | -0.01136917 | 0.7153153 | 65.21337 | 8846.293 | -8912.222 | -0.01119943
0.1 | 0.1 | 5.916761 | 265.6592 | 126.0138 | 25846594443.7 | 7340.239 | -7737.829 | -0.009723643 | 1.430631 | 126.0138 | 7340.239 | -7467.684 | -0.009384168
0.15 | 0.15 | 8.875142 | 398.4888 | 182.8346 | 22308205392.6 | 6335.363 | -6925.562 | -0.008702917 | 2.145946 | 182.8346 | 6335.363 | -6520.344 | -0.008193706
0.2 | 0.2 | 11.83352 | 531.3184 | 236.054 | 19775036909.8 | 5615.962 | -6395.168 | -0.008036405 | 2.861261 | 236.054 | 5615.962 | -5854.878 | -0.007357456
0.25 | 0.25 | 14.7919 | 664.148 | 286.004 | 17868730823.0 | 5074.586 | -6039.53 | -0.007589497 | 3.576577 | 286.004 | 5074.586 | -5364.166 | -0.00674081
0.3 | 0.3 | 17.75028 | 796.9775 | 332.9769 | 16379643242.0 | 4651.696 | -5799.401 | -0.007287742 | 4.291892 | 332.9769 | 4651.696 | -4988.965 | -0.006269318
0.35 | 0.35 | 20.70866 | 929.8071 | 377.231 | 15182236882.8 | 4311.642 | -5639.388 | -0.007086664 | 5.007207 | 377.231 | 4311.642 | -4693.88 | -0.005898503
0.4 | 0.4 | 23.66705 | 1062.637 | 418.9959 | 14196747601.5 | 4031.77 | -5537.07 | -0.006958087 | 5.722522 | 418.9959 | 4031.77 | -4456.488 | -0.005600188
0.45 | 0.45 | 26.62543 | 1195.466 | 458.4757 | 13370065073.0 | 3796.998 | -5477.566 | -0.006883312 | 6.437838 | 458.4757 | 3796.998 | -4261.912 | -0.005355676
0.5 | 0.5 | 29.58381 | 1328.296 | 495.8531 | 12665457918.9 | 3596.895 | -5450.628 | -0.006849461 | 7.153153 | 495.8531 | 3596.895 | -4099.901 | -0.005152088
0.55 | 0.55 | 32.54219 | 1461.125 | 531.2916 | 12056711684.3 | 3424.016 | -5448.975 | -0.006847384 | 7.868468 | 531.2916 | 3424.016 | -3963.176 | -0.004980274
0.6 | 0.6 | 35.50057 | 1593.955 | 564.9383 | 11524616263.0 | 3272.905 | -5467.299 | -0.00687041 | 8.583784 | 564.9383 | 3272.905 | -3846.427 | -0.004833562
0.65 | 0.65 | 38.45895 | 1726.785 | 596.9256 | 11054772979.7 | 3139.473 | -5501.642 | -0.006913567 | 9.299099 | 596.9256 | 3139.473 | -3745.697 | -0.004706982
0.7 | 0.7 | 41.41733 | 1859.614 | 627.3735 | 10636176994.3 | 3020.595 | -5549 | -0.006973079 | 10.01441 | 627.3735 | 3020.595 | -3657.983 | -0.004596756
0.75 | 0.75 | 44.37571 | 1992.444 | 656.3904 | 10260273016.6 | 2913.841 | -5607.051 | -0.007046028 | 10.72973 | 656.3904 | 2913.841 | -3580.961 | -0.004499968
0.8 | 0.8 | 47.33409 | 2125.273 | 684.0749 | 9920309681.1 | 2817.294 | -5673.976 | -0.007130129 | 11.44504 | 684.0749 | 2817.294 | -3512.814 | -0.004414332
0.85 | 0.85 | 50.29247 | 2258.103 | 710.5167 | 9610887897.9 | 2729.42 | -5748.332 | -0.007223567 | 12.16036 | 710.5167 | 2729.42 | -3452.097 | -0.004338033
0.9 | 0.9 | 53.25085 | 2390.933 | 735.7977 | 9327638427.2 | 2648.979 | -5828.961 | -0.007324888 | 12.87568 | 735.7977 | 2648.979 | -3397.653 | -0.004269616
0.95 | 0.95 | 56.20923 | 2523.762 | 759.9925 | 9066987507.1 | 2574.957 | -5914.92 | -0.007432908 | 13.59099 | 759.9925 | 2574.957 | -3348.54 | -0.0042079
1 | 1 | 59.16761 | 2656.592 | 783.1699 | 8825983700.8 | 2506.513 | -6005.443 | -0.007546662 | 14.30631 | 783.1699 | 2506.513 | -3303.989 | -0.004151916
1.05 | 1.05 | 62.12599 | 2789.421 | 805.3926 | 8602168085.2 | 2442.951 | -6099.891 | -0.007665349 | 15.02162 | 805.3926 | 2442.951 | -3263.365 | -0.004100866
1.1 | 1.1 | 65.08437 | 2922.251 | 826.7183 | 8393475631.5 | 2383.684 | -6197.738 | -0.007788307 | 15.73694 | 826.7183 | 2383.684 | -3226.139 | -0.004054086
1.15 | 1.15 | 68.04275 | 3055.081 | 847.2005 | 8198159369.9 | 2328.216 | -6298.54 | -0.007914978 | 16.45225 | 847.2005 | 2328.216 | -3191.869 | -0.00401102
1.2 | 1.2 | 71.00114 | 3187.91 | 866.888 | 8014731425.0 | 2276.124 | -6401.923 | -0.008044894 | 17.16757 | 866.888 | 2276.124 | -3160.179 | -0.003971198
1.25 | 1.25 | 73.95952 | 3320.74 | 885.8264 | 7841916700.1 | 2227.046 | -6507.571 | -0.008177655 | 17.88288 | 885.8264 | 2227.046 | -3130.755 | -0.003934223
1.3 | 1.3 | 76.9179 | 3453.569 | 904.0575 | 7678616153.7 | 2180.669 | -6615.214 | -0.008312923 | 18.5982 | 904.0575 | 2180.669 | -3103.325 | -0.003899753
1.35 | 1.35 | 79.87628 | 3586.399 | 921.6203 | 7523877428.0 | 2136.725 | -6724.62 | -0.008450407 | 19.31351 | 921.6203 | 2136.725 | -3077.659 | -0.0038675
1.4 | 1.4 | 82.83466 | 3719.229 | 938.5508 | 7376871167.4 | 2094.976 | -6835.59 | -0.008589856 | 20.02883 | 938.5508 | 2094.976 | -3053.556 | -0.003837211
1.45 | 1.45 | 85.79304 | 3852.058 | 954.8826 | 7236871782.0 | 2055.217 | -6947.951 | -0.008731053 | 20.74414 | 954.8826 | 2055.217 | -3030.844 | -0.003808671
1.5 | 1.5 | 88.75142 | 3984.888 | 970.6468 | 7103241710.9 | 2017.267 | -7061.553 | -0.00887381 | 21.45946 | 970.6468 | 2017.267 | -3009.374 | -0.003781691
1.55 | 1.55 | 91.7098 | 4117.717 | 985.8727 | 6975418466.0 | 1980.967 | -7176.266 | -0.009017962 | 22.17477 | 985.8727 | 1980.967 | -2989.014 | -0.003756106
1.6 | 1.6 | 94.66818 | 4250.547 | 1000.587 | 6852903897.9 | 1946.173 | -7291.976 | -0.009163367 | 22.89009 | 1000.587 | 1946.173 | -2969.651 | -0.003731773
1.65 | 1.65 | 97.62656 | 4383.376 | 1014.816 | 6735255252.6 | 1912.762 | -7408.581 | -0.009309897 | 23.60541 | 1014.816 | 1912.762 | -2951.183 | -0.003708566
1.7 | 1.7 | 100.5849 | 4516.206 | 1028.582 | 6622077679.8 | 1880.62 | -7525.993 | -0.009457442 | 24.32072 | 1028.582 | 1880.62 | -2933.523 | -0.003686374
1.75 | 1.75 | 103.5433 | 4649.036 | 1041.908 | 6513017925.0 | 1849.648 | -7644.135 | -0.009605904 | 25.03604 | 1041.908 | 1849.648 | -2916.592 | -0.003665098
1.8 | 1.8 | 106.5017 | 4781.865 | 1054.815 | 6407758992.1 | 1819.756 | -7762.937 | -0.009755195 | 25.75135 | 1054.815 | 1819.756 | -2900.322 | -0.003644652
1.85 | 1.85 | 109.4601 | 4914.695 | 1067.322 | 6306015608.3 | 1790.861 | -7882.338 | -0.009905238 | 26.46667 | 1067.322 | 1790.861 | -2884.65 | -0.003624958
1.9 | 1.9 | 112.4185 | 5047.524 | 1079.447 | 6207530352.5 | 1762.892 | -8002.282 | -0.01005596 | 27.18198 | 1079.447 | 1762.892 | -2869.521 | -0.003605947
1.95 | 1.95 | 115.3768 | 5180.354 | 1091.208 | 6112070337.0 | 1735.782 | -8122.721 | -0.01020731 | 27.8973 | 1091.208 | 1735.782 | -2854.887 | -0.003587557
2 | 2 | 118.3352 | 5313.184 | 1102.621 | 6019424353.1 | 1709.471 | -8243.611 | -0.01035923 | 28.61261 | 1102.621 | 1709.471 | -2840.705 | -0.003569735
2.05 | 2.05 | 121.2936 | 5446.013 | 1113.701 | 5929400405.7 | 1683.905 | -8364.913 | -0.01051166 | 29.32793 | 1113.701 | 1683.905 | -2826.934 | -0.00355243
2.1 | 2.1 | 124.252 | 5578.843 | 1124.462 | 5841823577.5 | 1659.034 | -8486.591 | -0.01066456 | 30.04324 | 1124.462 | 1659.034 | -2813.539 | -0.003535598
2.15 | 2.15 | 127.2104 | 5711.672 | 1134.918 | 5756534170.7 | 1634.813 | -8608.613 | -0.0108179 | 30.75856 | 1134.918 | 1634.813 | -2800.489 | -0.003519198
2.2 | 2.2 | 130.1687 | 5844.502 | 1145.082 | 5673386087.8 | 1611.199 | -8730.952 | -0.01097164 | 31.47387 | 1145.082 | 1611.199 | -2787.755 | -0.003503196
2.25 | 2.25 | 133.1271 | 5977.332 | 1154.966 | 5592245413.3 | 1588.156 | -8853.58 | -0.01112574 | 32.18919 | 1154.966 | 1588.156 | -2775.311 | -0.003487558

## hyst's
Appendix 24-2: Magnetization data hysteresis only | [7 empty] | Case 4 |  |  |  |  | Units: B in Tesla, M in A/m
Cable data
cable half width |  |  | c | 0.004865 | m
cable half thickness |  |  | b | 0.000583 | m
cable twist pitch |  |  | p | 0.074 | m
crossover resistance |  |  | Rc | 0.0625 | ohm
adjacent resistance |  |  | Ra | 6.4e-05 | ohm
number of strands |  |  | N | 30
wire radius |  |  | aw | 0.324 | mm
radius of fil't boundary |  |  | afb | 0.2455
permeability free space |  |  | mo | 1.256637e-06 | henry/m
cable filling factor |  |  | lc | 0.826
wire filling factor |  |  | lw | 0.872
matrix ratio |  |  | mat | 2.24
filament filling factor |  |  | lf | 0.308642
wire trans res'y intercept |  |  | Cret | 1.24e-10 | ohm.m
wire trans res'y gradient |  |  | mret | 9e-11 | ohm.m/T
wire twist pitch |  |  | pw | 0.004 | m
filament diameter |  |  | df | 6.02e-06 | m
Mod'd Kim Anderson |  |  | Jo | 35000000000 | A/m^2
Mod'd Kim Anderson |  |  | Bo | 0.1485194 | Tesla
Mod'd Kim Anderson |  |  | A0 | 5000000000 | A/m^2
Mod'd Kim Anderson |  |  | A1 | -700000000 | A/m^2/T
cook factor trans Rc |  |  | ftc | 1
cook factor trans Ra |  |  | fta | 2
cook factor par'l Ra |  |  | fpa | 1
cook factor hysteresis |  |  | fh | 1
central field ramp rate |  |  |  | 1e-09 | T/s
central measuring field |  |  |  | 2 | T
ramp time to measuring field |  |  |  | 2000000000 | s |  | mo = | 1.256637e-06
local field |  | M in transverse field | [6 empty] | M in radial Field
B | B` | Mtc | Mta | Mf | Jc | Mh | total Mtt |  | Mp | Mf | Mh | total Mrt
Tesla | T/sec | A/m | A/m | A/m | Am^-2 | A/m | A/m | T | A/m | A/m | A/m | A/m | T
0 | 0 | 0 | 0 | 0 | 40000000000 | 11359.7 | -11359.7 | -0.01427502 | 0 | 0 | 11359.7 | -11359.7 | -0.01427502
0.05 | 2.5e-11 | 1.47919e-09 | 6.64148e-08 | 3.260668e-08 | 31149742215.2 | 8846.293 | -8846.293 | -0.01111658 | 3.576577e-10 | 3.260668e-08 | 8846.293 | -8846.293 | -0.01111658
0.1 | 5e-11 | 2.958381e-09 | 1.328296e-07 | 6.30069e-08 | 25846594443.7 | 7340.239 | -7340.239 | -0.009224017 | 7.153153e-10 | 6.30069e-08 | 7340.239 | -7340.239 | -0.009224017
0.15 | 7.5e-11 | 4.437571e-09 | 1.992444e-07 | 9.141728e-08 | 22308205392.6 | 6335.363 | -6335.363 | -0.007961252 | 1.072973e-09 | 9.141728e-08 | 6335.363 | -6335.363 | -0.007961252
0.2 | 1e-10 | 5.916761e-09 | 2.656592e-07 | 1.18027e-07 | 19775036909.8 | 5615.962 | -5615.962 | -0.007057226 | 1.430631e-09 | 1.18027e-07 | 5615.962 | -5615.962 | -0.007057226
0.25 | 1.25e-10 | 7.395952e-09 | 3.32074e-07 | 1.43002e-07 | 17868730823.0 | 5074.586 | -5074.586 | -0.006376912 | 1.788288e-09 | 1.43002e-07 | 5074.586 | -5074.586 | -0.006376912
0.3 | 1.5e-10 | 8.875142e-09 | 3.984888e-07 | 1.664884e-07 | 16379643242.0 | 4651.696 | -4651.696 | -0.005845494 | 2.145946e-09 | 1.664884e-07 | 4651.696 | -4651.696 | -0.005845494
0.35 | 1.75e-10 | 1.035433e-08 | 4.649036e-07 | 1.886155e-07 | 15182236882.8 | 4311.642 | -4311.642 | -0.005418169 | 2.503604e-09 | 1.886155e-07 | 4311.642 | -4311.642 | -0.005418169
0.4 | 2e-10 | 1.183352e-08 | 5.313184e-07 | 2.094979e-07 | 14196747601.5 | 4031.77 | -4031.77 | -0.005066472 | 2.861261e-09 | 2.094979e-07 | 4031.77 | -4031.77 | -0.005066472
0.45 | 2.25e-10 | 1.331271e-08 | 5.977332e-07 | 2.292379e-07 | 13370065073.0 | 3796.998 | -3796.998 | -0.004771449 | 3.218919e-09 | 2.292379e-07 | 3796.998 | -3796.998 | -0.004771449
0.5 | 2.5e-10 | 1.47919e-08 | 6.64148e-07 | 2.479266e-07 | 12665457918.9 | 3596.895 | -3596.895 | -0.004519992 | 3.576577e-09 | 2.479266e-07 | 3596.895 | -3596.895 | -0.004519992
0.55 | 2.75e-10 | 1.627109e-08 | 7.305627e-07 | 2.656458e-07 | 12056711684.3 | 3424.016 | -3424.016 | -0.004302745 | 3.934234e-09 | 2.656458e-07 | 3424.016 | -3424.016 | -0.004302745
0.6 | 3e-10 | 1.775028e-08 | 7.969775e-07 | 2.824691e-07 | 11524616263.0 | 3272.905 | -3272.905 | -0.004112853 | 4.291892e-09 | 2.824691e-07 | 3272.905 | -3272.905 | -0.004112853
0.65 | 3.25e-10 | 1.922947e-08 | 8.633923e-07 | 2.984628e-07 | 11054772979.7 | 3139.473 | -3139.473 | -0.003945178 | 4.64955e-09 | 2.984628e-07 | 3139.473 | -3139.473 | -0.003945178
0.7 | 3.5e-10 | 2.070866e-08 | 9.298071e-07 | 3.136868e-07 | 10636176994.3 | 3020.595 | -3020.595 | -0.003795791 | 5.007207e-09 | 3.136868e-07 | 3020.595 | -3020.595 | -0.003795791
0.75 | 3.75e-10 | 2.218785e-08 | 9.962219e-07 | 3.281952e-07 | 10260273016.6 | 2913.841 | -2913.841 | -0.00366164 | 5.364865e-09 | 3.281952e-07 | 2913.841 | -2913.841 | -0.00366164
0.8 | 4e-10 | 2.366705e-08 | 1.062637e-06 | 3.420375e-07 | 9920309681.1 | 2817.294 | -2817.294 | -0.003540316 | 5.722522e-09 | 3.420375e-07 | 2817.294 | -2817.294 | -0.003540316
0.85 | 4.25e-10 | 2.514624e-08 | 1.129052e-06 | 3.552584e-07 | 9610887897.9 | 2729.42 | -2729.42 | -0.003429891 | 6.08018e-09 | 3.552584e-07 | 2729.42 | -2729.42 | -0.003429891
0.9 | 4.5e-10 | 2.662543e-08 | 1.195466e-06 | 3.678988e-07 | 9327638427.2 | 2648.979 | -2648.979 | -0.003328806 | 6.437838e-09 | 3.678988e-07 | 2648.979 | -2648.979 | -0.003328806
0.95 | 4.75e-10 | 2.810462e-08 | 1.261881e-06 | 3.799963e-07 | 9066987507.1 | 2574.957 | -2574.957 | -0.003235786 | 6.795495e-09 | 3.799963e-07 | 2574.957 | -2574.957 | -0.003235786
1 | 5e-10 | 2.958381e-08 | 1.328296e-06 | 3.915849e-07 | 8825983700.8 | 2506.513 | -2506.513 | -0.003149777 | 7.153153e-09 | 3.915849e-07 | 2506.513 | -2506.513 | -0.003149777
1.05 | 5.25e-10 | 3.1063e-08 | 1.394711e-06 | 4.026963e-07 | 8602168085.2 | 2442.951 | -2442.951 | -0.003069903 | 7.510811e-09 | 4.026963e-07 | 2442.951 | -2442.951 | -0.003069903
1.1 | 5.5e-10 | 3.254219e-08 | 1.461125e-06 | 4.133592e-07 | 8393475631.5 | 2383.684 | -2383.684 | -0.002995426 | 7.868468e-09 | 4.133592e-07 | 2383.684 | -2383.684 | -0.002995426
1.15 | 5.75e-10 | 3.402138e-08 | 1.52754e-06 | 4.236002e-07 | 8198159369.9 | 2328.216 | -2328.216 | -0.002925722 | 8.226126e-09 | 4.236002e-07 | 2328.216 | -2328.216 | -0.002925722
1.2 | 6e-10 | 3.550057e-08 | 1.593955e-06 | 4.33444e-07 | 8014731425.0 | 2276.124 | -2276.124 | -0.002860261 | 8.583784e-09 | 4.33444e-07 | 2276.124 | -2276.124 | -0.002860261
1.25 | 6.25e-10 | 3.697976e-08 | 1.66037e-06 | 4.429132e-07 | 7841916700.1 | 2227.046 | -2227.046 | -0.002798588 | 8.941441e-09 | 4.429132e-07 | 2227.046 | -2227.046 | -0.002798588
1.3 | 6.5e-10 | 3.845895e-08 | 1.726785e-06 | 4.520288e-07 | 7678616153.7 | 2180.669 | -2180.669 | -0.00274031 | 9.299099e-09 | 4.520288e-07 | 2180.669 | -2180.669 | -0.00274031
1.35 | 6.75e-10 | 3.993814e-08 | 1.793199e-06 | 4.608101e-07 | 7523877428.0 | 2136.725 | -2136.725 | -0.002685088 | 9.656757e-09 | 4.608101e-07 | 2136.725 | -2136.725 | -0.002685088
1.4 | 7e-10 | 4.141733e-08 | 1.859614e-06 | 4.692754e-07 | 7376871167.4 | 2094.976 | -2094.976 | -0.002632625 | 1.001441e-08 | 4.692754e-07 | 2094.976 | -2094.976 | -0.002632625
1.45 | 7.25e-10 | 4.289652e-08 | 1.926029e-06 | 4.774413e-07 | 7236871782.0 | 2055.217 | -2055.217 | -0.002582662 | 1.037207e-08 | 4.774413e-07 | 2055.217 | -2055.217 | -0.002582662
1.5 | 7.5e-10 | 4.437571e-08 | 1.992444e-06 | 4.853234e-07 | 7103241710.9 | 2017.267 | -2017.267 | -0.002534973 | 1.072973e-08 | 4.853234e-07 | 2017.267 | -2017.267 | -0.002534973
1.55 | 7.75e-10 | 4.58549e-08 | 2.058859e-06 | 4.929363e-07 | 6975418466.0 | 1980.967 | -1980.967 | -0.002489356 | 1.108739e-08 | 4.929363e-07 | 1980.967 | -1980.967 | -0.002489356
1.6 | 8e-10 | 4.733409e-08 | 2.125273e-06 | 5.002936e-07 | 6852903897.9 | 1946.173 | -1946.173 | -0.002445634 | 1.144504e-08 | 5.002936e-07 | 1946.173 | -1946.173 | -0.002445634
1.65 | 8.25e-10 | 4.881328e-08 | 2.191688e-06 | 5.074079e-07 | 6735255252.6 | 1912.762 | -1912.762 | -0.002403648 | 1.18027e-08 | 5.074079e-07 | 1912.762 | -1912.762 | -0.002403648
1.7 | 8.5e-10 | 5.029247e-08 | 2.258103e-06 | 5.14291e-07 | 6622077679.8 | 1880.62 | -1880.62 | -0.002363257 | 1.216036e-08 | 5.14291e-07 | 1880.62 | -1880.62 | -0.002363257
1.75 | 8.75e-10 | 5.177166e-08 | 2.324518e-06 | 5.20954e-07 | 6513017925.0 | 1849.648 | -1849.648 | -0.002324337 | 1.251802e-08 | 5.20954e-07 | 1849.648 | -1849.648 | -0.002324337
1.8 | 9e-10 | 5.325085e-08 | 2.390933e-06 | 5.274074e-07 | 6407758992.1 | 1819.756 | -1819.756 | -0.002286772 | 1.287568e-08 | 5.274074e-07 | 1819.756 | -1819.756 | -0.002286772
1.85 | 9.25e-10 | 5.473004e-08 | 2.457347e-06 | 5.336609e-07 | 6306015608.3 | 1790.861 | -1790.861 | -0.002250463 | 1.323333e-08 | 5.336609e-07 | 1790.861 | -1790.861 | -0.002250463
1.9 | 9.5e-10 | 5.620923e-08 | 2.523762e-06 | 5.397235e-07 | 6207530352.5 | 1762.892 | -1762.892 | -0.002215316 | 1.359099e-08 | 5.397235e-07 | 1762.892 | -1762.892 | -0.002215316
1.95 | 9.75e-10 | 5.768842e-08 | 2.590177e-06 | 5.45604e-07 | 6112070337.0 | 1735.782 | -1735.782 | -0.002181248 | 1.394865e-08 | 5.45604e-07 | 1735.782 | -1735.782 | -0.002181248
2 | 1e-09 | 5.916761e-08 | 2.656592e-06 | 5.513104e-07 | 6019424353.1 | 1709.471 | -1709.471 | -0.002148185 | 1.430631e-08 | 5.513104e-07 | 1709.471 | -1709.471 | -0.002148185
2.05 | 1.025e-09 | 6.06468e-08 | 2.723007e-06 | 5.568503e-07 | 5929400405.7 | 1683.905 | -1683.905 | -0.002116058 | 1.466396e-08 | 5.568503e-07 | 1683.905 | -1683.905 | -0.002116058
2.1 | 1.05e-09 | 6.212599e-08 | 2.789421e-06 | 5.622309e-07 | 5841823577.5 | 1659.034 | -1659.034 | -0.002084804 | 1.502162e-08 | 5.622309e-07 | 1659.034 | -1659.034 | -0.002084804
2.15 | 1.075e-09 | 6.360518e-08 | 2.855836e-06 | 5.67459e-07 | 5756534170.7 | 1634.813 | -1634.813 | -0.002054366 | 1.537928e-08 | 5.67459e-07 | 1634.813 | -1634.813 | -0.002054366
2.2 | 1.1e-09 | 6.508437e-08 | 2.922251e-06 | 5.72541e-07 | 5673386087.8 | 1611.199 | -1611.199 | -0.002024693 | 1.573694e-08 | 5.72541e-07 | 1611.199 | -1611.199 | -0.002024693
2.25 | 1.125e-09 | 6.656356e-08 | 2.988666e-06 | 5.774828e-07 | 5592245413.3 | 1588.156 | -1588.156 | -0.001995735 | 1.609459e-08 | 5.774828e-07 | 1588.156 | -1588.156 | -0.001995735