## sum'ry
App 29-6(2): Hysteresis and coupling losses for the wires in SIS300 dipole
Summary of Results
loss per cycle (Joules)
| A | B | C | D
transverse crossover | 3.20252 | 3.20252 | 3.20252 | 3.20252
transverse adjacent | 21.32042 | 21.32042 | 21.32042 | 21.32042
parallel adjacent | 0.209602 | 0.209602 | 0.209602 | 0.209602
filament coupling | 20.23803 | 20.01292 | 8.629679 | 9.723061
hysteresis | 43.15035 | 43.15035 | 43.15035 | 43.15035
delta hysteresis | 1.092864 | 1.092864 | 1.092864 | 1.092864
total hysteresis | 44.24321 | 44.24321 | 44.24321 | 44.24321
total magnet | 89.21378 | 88.98867 | 77.60543 | 78.69881

## wire A
App 29-6(2): Hysteresis and coupling losses for the wires in SIS300 dipole | [9 empty] | with Kim Anderson Jc transport current correction and magnetoresistance in ret | with Kim Anderson Jc transport current correction and magnetoresistance in ret
Wire A | [6 empty] | no proximity loss
filament coupling term includes magnetoresistance | [8 empty] | crossover transverse power
cable half width |  |  | c | 0.007642 | m
cable half thickness |  |  | b | 0.000844 | m |  |  |  | adjacent transverse power
cable twist pitch |  |  | p | 0.1 | m
crossover resistance |  |  | Rc | 0.02 | ohm
adjacent resistance |  |  | Ra | 0.0001 | ohm |  |  |  | adjacent parallel power
number of strands |  |  | N | 36
wire radius |  |  | aw | 0.4125 | mm |  | filament coupling power
radius of fil't boundary |  |  | afb | 0.37125 | mm
permeability fs |  |  | mo | 1.256637e-06 | henry/m |  | hysteresis power
cable filling factor |  |  | lc | 0.88
wire filling factor |  |  | lw | 0.847
matrix ratio |  |  | mat | 1.61 |  |  | proximity power
filament filling factor |  |  | lf | 0.3831418
wire trans res'y intercept |  |  | Cret | 4.4e-10 | ohm.m |  | transport current correction
wire trans res'y gradient |  |  | mret | 9e-11 | ohm.m/T
wire twist pitch |  |  | pw | 0.006 | m |  | calc hyst & prox'y loss at 5 points in cable
filament diameter |  |  | df | 3.5e-06 | m | [9 empty] | ramp'g | mean | loss/ | fraction
Mod'd Kim Anderson |  |  | J0 = | 35000000000 | A/m^2 | [9 empty] | power | power | cycle | of total
Mod'd Kim Anderson |  |  | B0 = | 0.149 | Tesla |  | Block limits for integration | [7 empty] | Watts | Watts | Joules | %
Mod'd Kim Anderson |  |  | A0 = | 5000000000 | A/m^2 |  | block | min f |  | max f |  |  |  | transv'se cros'r | 0.3639228 |  | 3.20252 | 3.59%
Mod'd Kim Anderson |  |  | A1 = | -700000000 | A/m^2/T |  | 1 | 0.495253 |  | 62.001557 |  |  |  | transv'se adj'nt | 2.422775 |  | 21.32042 | 23.9%
Kim Anderson |  |  | Jso | 32000000000 | A/m^2 |  | 2 | 67.221915 |  | 76.448413 |  |  |  | parallel adjacent | 0.02381841 |  | 0.209602 | 0.2349%
Kim Anderson |  |  | Bso | 0.5 | Tesla |  | 3 | 0.464341 |  | 26.859917 |  |  |  | fil'nt coupling | 2.299776 |  | 20.23803 | 22.68%
max magnet current |  |  | Iext | 5954 | Amp |  | 4 | 34.675184 |  | 41.884029 |  |  |  | hysteresis | 4.903448 |  | 43.15035 | 48.37%
max aperture field |  |  | Bext | 6 | Tesla |  | radii | r in |  | r out |  |  |  | delta hysteresis | 0.1241891 |  | 1.092864 | 1.225%
computed aperture field |  |  | Bcomp | 6 | Tesla |  | 1&2 | 0.050158 |  | 0.065442 |  |  |  | total hysteresis | 5.027638 |  | 44.24321 | 49.59%
min magnet current |  |  | Iinj | 1587.733 | Amp |  | 3&4 | 0.066358 |  | 0.081642 |  |  |  | total magnet | 10.13793 |  | 89.21378 | 100%
min aperture field |  |  | Binj | 1.6 | Tesla
ramp ratio Bi / Be |  |  | fr | 0.2666667 |  |  |  |  | inner coil area / deg = | 1.54185e-05 |  | m^2
ramp time |  |  | Tr | 4.4 | sec |  |  |  | outer coil area / deg = | 1.973995e-05
ramp rate |  |  | B` | 1 | T/s |  |  |  | length of magnet = | 1 |  | m
cook factor trans Rc |  |  | ftc | 1 |  |  |  |  | cycle time = |  |  | sec
cook factor trans Ra |  |  | fta | 2 |  |  |  |  | ramping/average factor
cook factor par'l Ra |  |  | fpa | 1
cook factor hysteresis |  |  | fh | 1
[16 empty] | sum of | area / | loss/m/ | Hysteresis detail
dc fields as computed at centre of cable |  |  |  |  | actual ramp rates and field |  |  |  |  | components of loss per unit volume of winding | [5 empty] | loss/m3 | segm't | segm't | fields in 5 sections of cable |  |  |  |  | Hyst loss powers in 5 sections of cable |  |  |  |  | transp cur correction in 5 sections
angle | Btrans | Gtrans | Bparl | Bmod | B`trans | G`trans | B`parl | B`mod | Bmod | Ptc | Pta | Ppa | Pfm | Ph | DPh | Ps | As | Pd | B1 | B2 | B3 | B4 | B5 | Ph1 | Ph2 | Ph3 | Ph4 | Ph5 | dPht1 | dPht2 | dPht3 | dPht4 | dPht5
0.495253 | -3.835991 | 256.6224 | 0.05762262 | 3.836424 | 0.6393318 | 42.7704 | 0.00960377 | 0.639404 | 3.836424 | 170.9855 | 1104.538 | 0.001120499 | 346.0257 | 733.8671 | 18.2063 | 2373.624 | 3.891222e-06 | 0.009236298 | 5.405185 | 4.620794 | 3.836424 | 3.052092 | 2.267836 | 811.8983 | 793.6801 | 755.1184 | 695.4814 | 613.1573 | 32.28711 | 24.03594 | 16.99553 | 11.16588 | 6.547021
1 | -3.83645 | 258.0464 | 0.01048165 | 3.836464 | 0.6394083 | 43.00773 | 0.001746942 | 0.6394106 | 3.836464 | 171.0264 | 1105.008 | 3.707533e-05 | 346.0317 | 733.6218 | 18.22007 | 2373.908 | 1.160047e-05 | 0.02753846 | 5.414052 | 4.625258 | 3.836464 | 3.047671 | 2.258881 | 811.9896 | 793.8409 | 755.1209 | 695.0833 | 612.0743 | 32.3873 | 24.07947 | 16.99586 | 11.13645 | 6.501268
2 | -3.841632 | 260.02 | -0.08912135 | 3.842665 | 0.640272 | 43.33666 | 0.01485356 | 0.6404442 | 3.842665 | 171.4887 | 1108.238 | 0.002680335 | 346.9747 | 733.7038 | 18.28985 | 2378.697 | 1.54185e-05 | 0.03667595 | 5.432021 | 4.637317 | 3.842665 | 3.048106 | 2.253736 | 812.1668 | 794.2719 | 755.5071 | 695.1224 | 611.4505 | 32.59082 | 24.19727 | 17.04677 | 11.13934 | 6.475053
3 | -3.845626 | 261.9019 | -0.2082545 | 3.851261 | 0.6409376 | 43.65031 | 0.03470908 | 0.6418768 | 3.851261 | 171.8455 | 1110.785 | 0.01463573 | 348.283 | 734.0228 | 18.37891 | 2383.33 | 1.54185e-05 | 0.03674738 | 5.450769 | 4.650872 | 3.851261 | 3.052157 | 2.254103 | 812.3406 | 794.7507 | 756.0402 | 695.4873 | 611.495 | 32.80383 | 24.33002 | 17.11747 | 11.16632 | 6.476921
4 | -3.844237 | 262.4051 | -0.3242715 | 3.85789 | 0.6407062 | 43.73418 | 0.05404525 | 0.6429816 | 3.85789 | 171.7214 | 1110.073 | 0.03548486 | 349.2931 | 734.5184 | 18.43892 | 2384.08 | 1.54185e-05 | 0.03675895 | 5.458118 | 4.657659 | 3.85789 | 3.059351 | 2.263347 | 812.4056 | 794.9881 | 756.4496 | 696.1338 | 612.6149 | 32.88752 | 24.39662 | 17.17209 | 11.21429 | 6.524066
5 | -3.841477 | 262.7994 | -0.4408452 | 3.86669 | 0.6402462 | 43.7999 | 0.0734742 | 0.6444483 | 3.86669 | 171.4749 | 1108.567 | 0.06558399 | 350.6357 | 735.2369 | 18.51613 | 2384.497 | 1.54185e-05 | 0.03676537 | 5.465934 | 4.665676 | 3.86669 | 3.069969 | 2.277893 | 812.4728 | 795.2666 | 756.9909 | 697.0846 | 614.3694 | 32.97665 | 24.47541 | 17.24474 | 11.28528 | 6.598587
6 | -3.837409 | 263.0239 | -0.5566166 | 3.877568 | 0.6395682 | 43.83732 | 0.09276944 | 0.6462613 | 3.877568 | 171.1119 | 1106.297 | 0.1045534 | 352.2975 | 736.1738 | 18.60928 | 2384.594 | 1.54185e-05 | 0.03676687 | 5.473806 | 4.674677 | 3.877568 | 3.084043 | 2.297822 | 812.5385 | 795.5768 | 757.6562 | 698.3384 | 616.7588 | 33.06653 | 24.56403 | 17.33475 | 11.37971 | 6.701368
7 | -3.827947 | 263.4406 | -0.6735421 | 3.886751 | 0.6379911 | 43.90677 | 0.112257 | 0.6477919 | 3.886751 | 170.2691 | 1101.008 | 0.1530929 | 353.7025 | 737.0378 | 18.69068 | 2380.862 | 1.54185e-05 | 0.03670932 | 5.480067 | 4.681933 | 3.886751 | 3.096795 | 2.317416 | 812.5893 | 795.8248 | 758.2148 | 699.4683 | 619.0915 | 33.1381 | 24.63558 | 17.41092 | 11.46562 | 6.803184
8 | -3.817473 | 263.5098 | -0.7895289 | 3.898263 | 0.6362455 | 43.9183 | 0.1315882 | 0.6497105 | 3.898263 | 169.3386 | 1095.111 | 0.2103593 | 355.4664 | 738.1538 | 18.78844 | 2377.069 | 1.54185e-05 | 0.03665084 | 5.485581 | 4.689905 | 3.898263 | 3.113737 | 2.343482 | 812.633 | 796.0954 | 758.911 | 700.9601 | 622.1696 | 33.20121 | 24.7143 | 17.50663 | 11.58024 | 6.939799
9 | -3.80603 | 263.2639 | -0.9047801 | 3.912095 | 0.6343383 | 43.87731 | 0.1507967 | 0.6520159 | 3.912095 | 168.3249 | 1088.638 | 0.276256 | 357.5897 | 739.5037 | 18.90292 | 2373.235 | 1.54185e-05 | 0.03659173 | 5.490581 | 4.698709 | 3.912095 | 3.134699 | 2.375587 | 812.6718 | 796.3918 | 759.7415 | 702.7917 | 625.9217 | 33.25848 | 24.8014 | 17.62199 | 11.72284 | 7.109904
10 | -3.792321 | 263.6329 | -1.019989 | 3.927095 | 0.6320535 | 43.93881 | 0.1699982 | 0.6545158 | 3.927095 | 167.1145 | 1081.008 | 0.3510887 | 359.8969 | 740.8705 | 19.03372 | 2368.275 | 1.54185e-05 | 0.03651526 | 5.499483 | 4.709964 | 3.927095 | 3.155828 | 2.40734 | 812.7388 | 796.7669 | 760.6347 | 704.6216 | 629.5904 | 33.36056 | 24.91295 | 17.7475 | 11.86745 | 7.280138
11 | -3.76958 | 263.6276 | -1.136715 | 3.93724 | 0.6282634 | 43.93793 | 0.1894525 | 0.6562067 | 3.93724 | 165.1164 | 1068.321 | 0.4360427 | 361.4602 | 742.06 | 19.12072 | 2356.514 | 1.54185e-05 | 0.03633393 | 5.500041 | 4.714525 | 3.93724 | 3.174237 | 2.438957 | 812.743 | 796.9178 | 761.2345 | 706.2029 | 633.2021 | 33.36696 | 24.95823 | 17.83265 | 11.99417 | 7.451614
12 | -3.750797 | 263.1918 | -1.251876 | 3.954197 | 0.6251329 | 43.86529 | 0.208646 | 0.6590328 | 3.954197 | 163.475 | 1057.833 | 0.5288693 | 364.0782 | 743.7304 | 19.2612 | 2348.907 | 1.54185e-05 | 0.03621663 | 5.504103 | 4.724209 | 3.954197 | 3.201206 | 2.480782 | 812.7726 | 797.2358 | 762.2293 | 708.4973 | 637.9171 | 33.4136 | 25.05451 | 17.97541 | 12.181 | 7.681475
13 | -3.728815 | 263.619 | -1.366276 | 3.971243 | 0.6214692 | 43.9365 | 0.2277127 | 0.6618738 | 3.971243 | 161.5644 | 1045.768 | 0.6299448 | 366.7162 | 745.3087 | 19.41156 | 2339.399 | 1.54185e-05 | 0.03607003 | 5.512476 | 4.736003 | 3.971243 | 3.226538 | 2.519732 | 812.8321 | 797.6189 | 763.2194 | 710.6287 | 642.2444 | 33.50984 | 25.172 | 18.1195 | 12.35781 | 7.898633
14 | -3.702052 | 263.6692 | -1.481646 | 3.987538 | 0.6170086 | 43.94487 | 0.2469411 | 0.6645897 | 3.987538 | 159.2535 | 1031.103 | 0.7408235 | 369.244 | 746.9281 | 19.55256 | 2326.822 | 1.54185e-05 | 0.03587611 | 5.516709 | 4.745278 | 3.987538 | 3.253073 | 2.561977 | 812.8613 | 797.9169 | 764.1567 | 712.8366 | 646.8688 | 33.55855 | 25.2646 | 18.25777 | 12.54436 | 8.137531
15 | -3.671263 | 263.4356 | -1.597122 | 4.00362 | 0.6118772 | 43.90593 | 0.2661871 | 0.66727 | 4.00362 | 156.6156 | 1014.319 | 0.8607994 | 371.7442 | 748.5943 | 19.68959 | 2311.824 | 1.54185e-05 | 0.03564486 | 5.517993 | 4.75291 | 4.00362 | 3.280963 | 2.607179 | 812.87 | 798.1601 | 765.0729 | 715.1301 | 651.7385 | 33.57332 | 25.34091 | 18.39475 | 12.74193 | 8.397042
16 | -3.640031 | 263.0158 | -1.710158 | 4.021749 | 0.6066718 | 43.83596 | 0.2850263 | 0.6702914 | 4.021749 | 153.9622 | 997.4084 | 0.9869561 | 374.5693 | 750.3889 | 19.84283 | 2297.159 | 1.54185e-05 | 0.03541875 | 5.519618 | 4.761715 | 4.021749 | 3.311765 | 2.655917 | 812.881 | 798.4382 | 766.0953 | 717.6308 | 656.8991 | 33.59204 | 25.42911 | 18.54976 | 12.9619 | 8.681362
17 | -3.60176 | 263.1734 | -1.824839 | 4.037662 | 0.6002933 | 43.86224 | 0.3041399 | 0.6729436 | 4.037662 | 150.7418 | 976.9849 | 1.123763 | 377.055 | 752.0269 | 19.98352 | 2277.916 | 1.54185e-05 | 0.03512205 | 5.520996 | 4.76916 | 4.037662 | 3.339892 | 2.702107 | 812.8903 | 798.6714 | 766.9835 | 719.8849 | 661.7043 | 33.60791 | 25.5038 | 18.68637 | 13.16441 | 8.955127
18 | -3.566117 | 264.3206 | -1.939372 | 4.059354 | 0.5943528 | 44.05343 | 0.3232287 | 0.676559 | 4.059354 | 147.773 | 958.3097 | 1.269252 | 380.452 | 753.8677 | 20.18442 | 2261.856 | 1.54185e-05 | 0.03487444 | 5.533081 | 4.784751 | 4.059354 | 3.371722 | 2.75033 | 812.9687 | 799.1539 | 768.1805 | 722.402 | 666.6332 | 33.74725 | 25.66057 | 18.87339 | 13.39545 | 9.245421
19 | -3.523863 | 264.36 | -2.050432 | 4.076994 | 0.5873105 | 44.06001 | 0.3417386 | 0.6794991 | 4.076994 | 144.292 | 936.2136 | 1.418784 | 383.2219 | 755.6048 | 20.34016 | 2241.091 | 1.54185e-05 | 0.03455427 | 5.533935 | 4.792717 | 4.076994 | 3.40289 | 2.800622 | 812.9741 | 799.3973 | 769.1423 | 724.832 | 671.6786 | 33.75711 | 25.74085 | 19.02616 | 13.62362 | 9.553045
20 | -3.472817 | 265.0004 | -2.162116 | 4.090868 | 0.5788028 | 44.16673 | 0.3603526 | 0.6818113 | 4.090868 | 140.1418 | 909.9608 | 1.577551 | 385.4049 | 757.1208 | 20.46988 | 2214.676 | 1.54185e-05 | 0.03414699 | 5.532866 | 4.797678 | 4.090868 | 3.430022 | 2.847329 | 812.9674 | 799.5478 | 769.8913 | 726.9194 | 676.2784 | 33.74477 | 25.79091 | 19.14674 | 13.8238 | 9.843197
21 | -3.424784 | 266.0689 | -2.272568 | 4.110196 | 0.5707973 | 44.34482 | 0.3787613 | 0.6850327 | 4.110196 | 136.292 | 885.6808 | 1.742847 | 388.453 | 758.8636 | 20.65189 | 2191.684 | 1.54185e-05 | 0.03379249 | 5.539083 | 4.808959 | 4.110196 | 3.461837 | 2.897912 | 813.006 | 799.8871 | 770.9239 | 729.334 | 681.1672 | 33.81657 | 25.90492 | 19.31535 | 14.06037 | 10.16227
22 | -3.369497 | 268.1263 | -2.380854 | 4.12577 | 0.5615828 | 44.68772 | 0.396809 | 0.6876283 | 4.12577 | 131.9272 | 858.283 | 1.912895 | 390.9148 | 760.3523 | 20.8119 | 2164.202 | 1.54185e-05 | 0.03336876 | 5.545781 | 4.81841 | 4.12577 | 3.48861 | 2.943185 | 813.0461 | 800.1681 | 771.7469 | 731.3386 | 685.4617 | 33.894 | 26.00062 | 19.45175 | 14.26099 | 10.45212
23 | -3.309918 | 270.2125 | -2.486364 | 4.139754 | 0.551653 | 45.03542 | 0.4143941 | 0.6899591 | 4.139754 | 127.303 | 829.2457 | 2.086196 | 393.1296 | 761.7735 | 20.95894 | 2134.497 | 1.54185e-05 | 0.03291075 | 5.549987 | 4.825734 | 4.139754 | 3.514531 | 2.988444 | 813.0706 | 800.3839 | 772.4789 | 733.2554 | 689.6788 | 33.94267 | 26.07492 | 19.57464 | 14.45658 | 10.74591
24 | -3.244706 | 272.512 | -2.588947 | 4.150995 | 0.5407843 | 45.41867 | 0.4314912 | 0.6918325 | 4.150995 | 122.3361 | 798.0685 | 2.261892 | 394.9129 | 763.0667 | 21.08467 | 2101.731 | 1.54185e-05 | 0.03240554 | 5.551393 | 4.83016 | 4.150995 | 3.538206 | 3.032303 | 813.0787 | 800.5134 | 773.0625 | 734.9856 | 693.6933 | 33.95895 | 26.11987 | 19.67369 | 14.63637 | 11.03446
25 | -3.176387 | 276.2626 | -2.68814 | 4.161193 | 0.5293978 | 46.04376 | 0.4480233 | 0.6935321 | 4.161193 | 117.2386 | 766.2948 | 2.438536 | 396.5329 | 764.2317 | 21.21695 | 2067.954 | 1.54185e-05 | 0.03188475 | 5.558568 | 4.836678 | 4.161193 | 3.558635 | 3.07222 | 813.1188 | 800.703 | 773.5883 | 736.463 | 697.2856 | 34.04208 | 26.18613 | 19.76377 | 14.7924 | 11.30035
26 | -3.103661 | 281.184 | -2.77915 | 4.1661 | 0.5172768 | 46.864 | 0.4631917 | 0.69435 | 4.1661 | 111.9316 | 733.3873 | 2.606451 | 397.3132 | 765.0861 | 21.31579 | 2031.64 | 1.54185e-05 | 0.03132486 | 5.566164 | 4.840507 | 4.1661 | 3.57209 | 3.104969 | 813.1594 | 800.8137 | 773.84 | 737.4281 | 700.1894 | 34.13019 | 26.22509 | 19.80719 | 14.89561 | 11.52085
27 | -3.023734 | 287.6156 | -2.862336 | 4.163644 | 0.5039556 | 47.93593 | 0.477056 | 0.6939407 | 4.163644 | 106.2408 | 698.3059 | 2.76482 | 396.9227 | 765.5607 | 21.36729 | 1991.162 | 1.54185e-05 | 0.03070074 | 5.57328 | 4.840014 | 4.163644 | 3.5766 | 3.129556 | 813.1958 | 800.7995 | 773.7141 | 737.7501 | 702.3438 | 34.21285 | 26.22007 | 19.78546 | 14.93028 | 11.68778
28 | -2.943326 | 293.716 | -2.932045 | 4.154522 | 0.4905544 | 48.95267 | 0.4886741 | 0.6924204 | 4.154522 | 100.6655 | 663.9263 | 2.901127 | 395.473 | 765.7311 | 21.35786 | 1950.055 | 1.54185e-05 | 0.03006693 | 5.572692 | 4.832326 | 4.154522 | 3.575044 | 3.148653 | 813.1929 | 800.5766 | 773.2447 | 737.639 | 704.0021 | 34.20601 | 26.14188 | 19.70483 | 14.91831 | 11.81825
29 | -2.874136 | 297.042 | -2.992947 | 4.149504 | 0.4790226 | 49.507 | 0.4988245 | 0.6915841 | 4.149504 | 95.98836 | 634.7943 | 3.022899 | 394.6762 | 766.1451 | 21.35411 | 1915.981 | 1.54185e-05 | 0.02954156 | 5.563728 | 4.823097 | 4.149504 | 3.580982 | 3.174491 | 813.1466 | 800.3064 | 772.9853 | 738.0623 | 706.2246 | 34.10192 | 26.04816 | 19.66054 | 14.96401 | 11.99592
30 | -2.814667 | 297.5604 | -3.051174 | 4.151147 | 0.4691112 | 49.5934 | 0.5085291 | 0.6918578 | 4.151147 | 92.05731 | 609.9238 | 3.141664 | 394.9369 | 766.9165 | 21.37694 | 1888.353 | 1.54185e-05 | 0.02911558 | 5.548159 | 4.814531 | 4.151147 | 3.597084 | 3.209469 | 813.06 | 800.0531 | 773.0703 | 739.204 | 709.1951 | 33.92152 | 25.96132 | 19.67503 | 15.08828 | 12.23854
31 | -2.758965 | 297.6917 | -3.106301 | 4.154635 | 0.4598276 | 49.61528 | 0.5177168 | 0.6924392 | 4.154635 | 88.44975 | 587.0411 | 3.256212 | 395.4909 | 767.7391 | 21.41144 | 1863.388 | 1.54185e-05 | 0.02873066 | 5.533149 | 4.807317 | 4.154635 | 3.614946 | 3.245123 | 812.9692 | 799.8379 | 773.2506 | 740.46 | 712.1778 | 33.74804 | 25.88831 | 19.70583 | 15.22673 | 12.48832
32 | -2.711237 | 295.7609 | -3.16186 | 4.165113 | 0.4518728 | 49.29349 | 0.5269767 | 0.6941855 | 4.165113 | 85.41595 | 567.4498 | 3.373735 | 397.1563 | 768.8819 | 21.48383 | 1843.761 | 1.54185e-05 | 0.02842804 | 5.515646 | 4.802905 | 4.165113 | 3.641864 | 3.288298 | 812.854 | 799.7055 | 773.7894 | 742.3317 | 715.7287 | 33.5463 | 25.8437 | 19.79846 | 15.43655 | 12.79414
33 | -2.669279 | 292.245 | -3.221354 | 4.183559 | 0.4448798 | 48.7075 | 0.5368923 | 0.6972599 | 4.183559 | 82.79269 | 550.2003 | 3.501889 | 400.0937 | 770.3813 | 21.6091 | 1828.579 | 1.54185e-05 | 0.02819395 | 5.498417 | 4.803055 | 4.183559 | 3.678464 | 3.340078 | 812.731 | 799.71 | 774.7292 | 744.8366 | 719.8997 | 33.34833 | 25.84521 | 19.96206 | 15.72413 | 13.16575
34 | -2.637545 | 287.2009 | -3.285142 | 4.212933 | 0.4395908 | 47.86682 | 0.5475237 | 0.7021555 | 4.212933 | 80.8358 | 536.936 | 3.64195 | 404.7857 | 772.3172 | 21.81568 | 1820.332 | 1.54185e-05 | 0.0280668 | 5.485792 | 4.81151 | 4.212933 | 3.726722 | 3.401408 | 812.6347 | 799.9632 | 776.2021 | 748.0687 | 724.7172 | 33.20362 | 25.93073 | 20.22396 | 16.10735 | 13.61273
35 | -2.609298 | 279.6282 | -3.360035 | 4.254206 | 0.434883 | 46.6047 | 0.5600058 | 0.7090344 | 4.254206 | 79.11365 | 524.7688 | 3.809896 | 411.4083 | 774.7869 | 22.10452 | 1815.992 | 1.54185e-05 | 0.02799988 | 5.471942 | 4.825928 | 4.254206 | 3.790542 | 3.47842 | 812.5231 | 800.3896 | 778.2229 | 752.2201 | 730.5786 | 33.04524 | 26.07689 | 20.59482 | 16.62118 | 14.18447
36 | -2.576454 | 273.9472 | -3.445874 | 4.302576 | 0.429409 | 45.65786 | 0.5743123 | 0.717096 | 4.302576 | 77.13453 | 511.2997 | 4.007045 | 419.2136 | 777.4831 | 22.48356 | 1811.621 | 1.54185e-05 | 0.02793249 | 5.472407 | 4.850614 | 4.302576 | 3.859838 | 3.561884 | 812.527 | 801.1037 | 780.5185 | 756.5697 | 736.6966 | 33.05054 | 26.32808 | 21.03372 | 17.18816 | 14.81729
37 | -2.535283 | 270.0788 | -3.5385 | 4.353004 | 0.4225472 | 45.01313 | 0.58975 | 0.7255007 | 4.353004 | 74.68908 | 495.1685 | 4.225363 | 427.4011 | 780.1738 | 22.90636 | 1804.564 | 1.54185e-05 | 0.02782368 | 5.481536 | 4.880201 | 4.353004 | 3.929896 | 3.647282 | 812.6011 | 801.9333 | 782.8287 | 760.8006 | 742.7055 | 33.15491 | 26.63072 | 21.4962 | 17.77099 | 15.47896
38 | -2.48591 | 267.6299 | -3.634621 | 4.403432 | 0.4143184 | 44.60498 | 0.6057701 | 0.7339054 | 4.403432 | 71.80835 | 476.4999 | 4.458038 | 435.6392 | 782.765 | 23.34944 | 1794.52 | 1.54185e-05 | 0.02766881 | 5.495645 | 4.911913 | 4.403432 | 3.999011 | 3.732627 | 812.7103 | 802.7905 | 785.0541 | 764.8112 | 748.4587 | 33.31652 | 26.95701 | 21.96368 | 18.35544 | 16.15455
39 | -2.428774 | 266.7174 | -3.73128 | 4.452123 | 0.4047956 | 44.4529 | 0.6218801 | 0.7420204 | 4.452123 | 68.54538 | 455.6426 | 4.698307 | 443.6408 | 785.1828 | 23.79725 | 1781.507 | 1.54185e-05 | 0.02746817 | 5.51371 | 4.944338 | 4.452123 | 4.065187 | 3.815695 | 812.8407 | 803.633 | 787.1226 | 768.4997 | 753.8179 | 33.52403 | 27.29268 | 22.4198 | 18.92384 | 16.82589
40 | -2.364593 | 267.6805 | -3.826949 | 4.498537 | 0.3940988 | 44.61342 | 0.6378248 | 0.7497562 | 4.498537 | 64.9706 | 433.0934 | 4.94232 | 451.3112 | 787.4126 | 24.24753 | 1765.978 | 1.54185e-05 | 0.02722873 | 5.536625 | 4.97755 | 4.498537 | 4.127557 | 3.895596 | 812.9909 | 804.4603 | 789.0211 | 771.8408 | 758.7501 | 33.78817 | 27.63864 | 22.85895 | 19.46744 | 17.48444
41 | -2.288742 | 270.605 | -3.918878 | 4.538276 | 0.3814569 | 45.10083 | 0.6531464 | 0.7563793 | 4.538276 | 60.8692 | 407.5049 | 5.182618 | 457.9114 | 789.3375 | 24.65871 | 1745.464 | 1.54185e-05 | 0.02691245 | 5.559293 | 5.006657 | 4.538276 | 4.182554 | 3.969891 | 813.1227 | 805.1556 | 790.5897 | 774.6783 | 763.1412 | 34.05049 | 27.94362 | 23.23829 | 19.95312 | 18.10805
42 | -2.206062 | 274.4734 | -4.002152 | 4.569894 | 0.367677 | 45.74557 | 0.6670253 | 0.761649 | 4.569894 | 56.55089 | 380.6928 | 5.405212 | 463.1843 | 790.9251 | 25.00508 | 1721.763 | 1.54185e-05 | 0.02654702 | 5.577035 | 5.028885 | 4.569894 | 4.22919 | 4.036836 | 813.2144 | 805.668 | 791.8005 | 777.0049 | 766.9376 | 34.25649 | 28.17766 | 23.54234 | 20.36964 | 18.67927
43 | -2.121182 | 280.0043 | -4.074599 | 4.593666 | 0.3535304 | 46.66738 | 0.6790998 | 0.7656111 | 4.593666 | 52.28295 | 354.4756 | 5.602673 | 467.1614 | 792.195 | 25.29596 | 1697.014 | 1.54185e-05 | 0.02616541 | 5.594137 | 5.046333 | 4.593666 | 4.266527 | 4.095109 | 813.293 | 806.0589 | 792.689 | 778.815 | 770.119 | 34.45566 | 28.36204 | 23.77224 | 20.70618 | 19.18368
44 | -2.039186 | 283.196 | -4.139 | 4.614066 | 0.3398643 | 47.19933 | 0.6898334 | 0.769011 | 4.614066 | 48.31898 | 329.8239 | 5.78118 | 470.5826 | 793.3134 | 25.53038 | 1673.35 | 1.54185e-05 | 0.02580056 | 5.59895 | 5.056632 | 4.614066 | 4.302145 | 4.150432 | 813.3135 | 806.2849 | 793.4366 | 780.4984 | 773.0333 | 34.51182 | 28.47116 | 23.9704 | 21.0298 | 19.66873
45 | -1.963681 | 284.505 | -4.198154 | 4.63471 | 0.3272802 | 47.41749 | 0.6996923 | 0.7724517 | 4.63471 | 44.80701 | 307.7391 | 5.947607 | 474.0529 | 794.3763 | 25.74733 | 1652.67 | 1.54185e-05 | 0.0254817 | 5.59794 | 5.06482 | 4.63471 | 4.338357 | 4.204143 | 813.3092 | 806.4622 | 794.1792 | 782.1665 | 775.7644 | 34.50003 | 28.55806 | 24.17178 | 21.36136 | 20.14541
46 | -1.893439 | 285.8602 | -4.256097 | 4.658269 | 0.3155731 | 47.64336 | 0.7093494 | 0.7763781 | 4.658269 | 41.65878 | 287.9724 | 6.112918 | 478.0227 | 795.4714 | 25.99411 | 1635.232 | 1.54185e-05 | 0.02521284 | 5.601051 | 5.076619 | 4.658269 | 4.376527 | 4.258593 | 813.3222 | 806.7138 | 795.0094 | 783.8773 | 778.4343 | 34.53635 | 28.68352 | 24.40261 | 21.71364 | 20.63444
47 | -1.82219 | 285.8416 | -4.311162 | 4.680437 | 0.3036983 | 47.64027 | 0.718527 | 0.7800729 | 4.680437 | 38.58258 | 268.4379 | 6.272119 | 481.7677 | 796.4864 | 26.21298 | 1617.76 | 1.54185e-05 | 0.02494344 | 5.597227 | 5.084709 | 4.680437 | 4.414254 | 4.311809 | 813.3062 | 806.8836 | 795.7738 | 785.5207 | 780.9478 | 34.49171 | 28.76969 | 24.62082 | 22.06465 | 21.11802
48 | -1.758296 | 285.9329 | -4.366431 | 4.707157 | 0.2930493 | 47.65549 | 0.7277386 | 0.7845262 | 4.707157 | 35.92427 | 251.5747 | 6.433968 | 486.2937 | 797.5671 | 26.47891 | 1604.273 | 1.54185e-05 | 0.02473549 | 5.600035 | 5.098521 | 4.707157 | 4.455068 | 4.366443 | 813.318 | 807.1687 | 796.6738 | 787.2452 | 783.4301 | 34.52448 | 28.91712 | 24.88511 | 22.44754 | 21.6203
49 | -1.693632 | 284.0837 | -4.421407 | 4.734683 | 0.2822719 | 47.34729 | 0.7369011 | 0.7891139 | 4.734683 | 33.33051 | 234.8036 | 6.597001 | 490.97 | 798.6212 | 26.73266 | 1591.055 | 1.54185e-05 | 0.02453169 | 5.596117 | 5.110066 | 4.734683 | 4.497762 | 4.421617 | 813.3015 | 807.4022 | 797.5762 | 788.99 | 785.8359 | 34.47875 | 29.04064 | 25.15884 | 22.85158 | 22.13349
50 | -1.633788 | 282.3608 | -4.478406 | 4.767114 | 0.272298 | 47.06013 | 0.746401 | 0.7945191 | 4.767114 | 31.01668 | 219.8323 | 6.768189 | 496.4973 | 799.7463 | 27.03842 | 1580.899 | 1.54185e-05 | 0.0243751 | 5.598742 | 5.127443 | 4.767114 | 4.544232 | 4.47936 | 813.3126 | 807.7454 | 798.6075 | 790.8204 | 788.2453 | 34.50939 | 29.22704 | 25.48327 | 23.29542 | 22.67699
51 | -1.575233 | 279.8919 | -4.534938 | 4.800731 | 0.2625388 | 46.64865 | 0.755823 | 0.8001219 | 4.800731 | 28.83325 | 205.5705 | 6.940141 | 502.2469 | 800.8407 | 27.3501 | 1571.782 | 1.54185e-05 | 0.02423452 | 5.600532 | 5.145336 | 4.800731 | 4.591685 | 4.536974 | 813.32 | 808.0886 | 799.64 | 792.6157 | 790.5392 | 34.53028 | 29.41961 | 25.82174 | 23.75304 | 23.22582
52 | -1.51873 | 276.7421 | -4.593918 | 4.838453 | 0.2531217 | 46.12369 | 0.765653 | 0.8064088 | 4.838453 | 26.80189 | 192.1694 | 7.121838 | 508.7227 | 801.9734 | 27.69849 | 1564.488 | 1.54185e-05 | 0.02412206 | 5.604656 | 5.166795 | 4.838453 | 4.642922 | 4.59718 | 813.3367 | 808.4864 | 800.7544 | 794.4706 | 792.8188 | 34.57845 | 29.65139 | 26.20418 | 24.25212 | 23.80632
53 | -1.464514 | 272.9832 | -4.654271 | 4.879246 | 0.2440856 | 45.49721 | 0.7757118 | 0.8132076 | 4.879246 | 24.92246 | 179.643 | 7.310194 | 515.7545 | 803.1075 | 28.07496 | 1558.813 | 1.54185e-05 | 0.02403456 | 5.610756 | 5.191098 | 4.879246 | 4.696723 | 4.658757 | 813.3604 | 808.9188 | 801.9069 | 796.3252 | 795.0264 | 34.64975 | 29.91497 | 26.62092 | 24.78174 | 24.4074
54 | -1.413809 | 268.7355 | -4.719003 | 4.92624 | 0.2356348 | 44.78925 | 0.7865005 | 0.82104 | 4.92624 | 23.22658 | 168.2145 | 7.51495 | 523.8918 | 804.3022 | 28.51411 | 1555.664 | 1.54185e-05 | 0.02398602 | 5.622518 | 5.221634 | 4.92624 | 4.756033 | 4.724562 | 813.4028 | 809.4349 | 803.167 | 798.259 | 797.2473 | 34.78745 | 30.2478 | 27.10507 | 25.37218 | 25.05802
55 | -1.360726 | 264.4589 | -4.785011 | 4.974726 | 0.2267876 | 44.07649 | 0.7975018 | 0.829121 | 4.974726 | 21.5152 | 156.6936 | 7.726653 | 532.3281 | 805.4543 | 28.97356 | 1552.691 | 1.54185e-05 | 0.02394018 | 5.635775 | 5.253706 | 4.974726 | 4.816782 | 4.791858 | 813.4451 | 809.9443 | 804.3914 | 800.1199 | 799.3711 | 34.94298 | 30.59935 | 27.60914 | 25.98413 | 25.73218
56 | -1.313185 | 258.216 | -4.858146 | 5.032498 | 0.2188642 | 43.036 | 0.809691 | 0.8387497 | 5.032498 | 20.03808 | 146.3778 | 7.964651 | 542.4333 | 806.6793 | 29.51625 | 1553.009 | 1.54185e-05 | 0.02394508 | 5.653687 | 5.29359 | 5.032498 | 4.88631 | 4.865393 | 813.4933 | 810.531 | 805.7498 | 802.101 | 801.5216 | 35.15366 | 31.03935 | 28.21579 | 26.69342 | 26.47903
57 | -1.263511 | 252.0405 | -4.933301 | 5.092535 | 0.2105851 | 42.00675 | 0.8222168 | 0.8487559 | 5.092535 | 18.55077 | 136.0295 | 8.21298 | 552.9954 | 807.8415 | 30.09186 | 1553.722 | 1.54185e-05 | 0.02395607 | 5.674684 | 5.336141 | 5.092535 | 4.95788 | 4.941092 | 813.5365 | 811.1001 | 807.0459 | 803.9747 | 803.5502 | 35.40143 | 31.51223 | 28.85318 | 27.43349 | 27.25898
58 | -1.214002 | 244.7798 | -5.013497 | 5.158387 | 0.2023336 | 40.79663 | 0.8355829 | 0.8597311 | 5.158387 | 17.12547 | 125.9438 | 8.482173 | 564.6506 | 808.9752 | 30.72842 | 1555.906 | 1.54185e-05 | 0.02398974 | 5.699289 | 5.383824 | 5.158387 | 5.035085 | 5.021449 | 813.5691 | 811.6679 | 808.3323 | 805.808 | 805.4984 | 35.69289 | 32.04637 | 29.56046 | 28.24311 | 28.09926
59 | -1.168142 | 236.7069 | -5.100489 | 5.232547 | 0.1946904 | 39.45116 | 0.8500815 | 0.8720911 | 5.232547 | 15.85607 | 116.7676 | 8.779085 | 577.8632 | 810.0791 | 31.45891 | 1560.804 | 1.54185e-05 | 0.02406526 | 5.731897 | 5.439995 | 5.232547 | 5.119828 | 5.108114 | 813.5822 | 812.2421 | 809.612 | 807.5962 | 807.363 | 36.08098 | 32.68134 | 30.36719 | 29.14529 | 29.01973
60 | -1.123592 | 226.1341 | -5.195822 | 5.315922 | 0.1872653 | 37.68902 | 0.8659703 | 0.8859869 | 5.315922 | 14.6697 | 107.8295 | 9.11033 | 592.8256 | 811.1157 | 32.28293 | 1567.834 | 1.54185e-05 | 0.02417365 | 5.768624 | 5.503654 | 5.315922 | 5.213779 | 5.202268 | 813.5559 | 812.7694 | 810.837 | 809.3051 | 809.1112 | 36.5206 | 33.40844 | 31.28708 | 30.162 | 30.03651
61 | -1.074717 | 213.5276 | -5.283228 | 5.39143 | 0.1791195 | 35.58793 | 0.8805381 | 0.8985717 | 5.39143 | 13.42122 | 98.31059 | 9.419425 | 606.4735 | 811.8916 | 33.01951 | 1572.536 | 1.54185e-05 | 0.02424615 | 5.794615 | 5.558463 | 5.39143 | 5.300056 | 5.288263 | 813.511 | 813.1182 | 811.7516 | 810.6213 | 810.4557 | 36.8333 | 34.04086 | 32.13199 | 31.11098 | 30.98041
62 | -1.027264 | 199.611 | -5.30616 | 5.404684 | 0.1712106 | 33.2685 | 0.88436 | 0.9007806 | 5.404684 | 12.26219 | 89.30016 | 9.501372 | 608.8784 | 812.0444 | 33.05715 | 1565.044 | 7.721255e-06 | 0.0120841 | 5.762557 | 5.553065 | 5.404684 | 5.322528 | 5.309672 | 813.5633 | 813.0882 | 811.8931 | 810.9244 | 810.753 | 36.44779 | 33.97831 | 32.28145 | 31.36056 | 31.21765
62.001557 | -1.027191 | 199.5898 | -5.306179 | 5.404689 | 0.1711984 | 33.26496 | 0.8843632 | 0.9007814 | 5.404689 | 12.26044 | 89.28662 | 9.50144 | 608.8793 | 812.0445 | 33.05704 | 1565.029 | 1.200331e-08 | 1.878552e-05 | 5.762496 | 5.553042 | 5.404689 | 5.322546 | 5.309689 | 813.5633 | 813.088 | 811.8931 | 810.9247 | 810.7532 | 36.44705 | 33.97805 | 32.2815 | 31.36076 | 31.21784
67.221915 | -0.8205349 | 175.2447 | -4.7408 | 4.811285 | 0.1367558 | 29.20745 | 0.7901334 | 0.8018809 | 4.811285 | 7.823448 | 58.49405 | 7.584535 | 504.0562 | 801.3133 | 26.53072 | 1405.802 | 5.998453e-06 | 0.008432639 | 5.104362 | 4.930976 | 4.811285 | 4.74935 | 4.747432 | 807.2874 | 803.29 | 799.9565 | 798.0469 | 797.9858 | 28.97958 | 27.15411 | 25.92846 | 25.30531 | 25.28613
68 | -0.7980961 | 178.5223 | -4.78843 | 4.854484 | 0.133016 | 29.75372 | 0.7980716 | 0.8090807 | 4.854484 | 7.40141 | 56.14751 | 7.737699 | 511.4827 | 802.5431 | 26.99229 | 1412.305 | 1.370771e-05 | 0.01935946 | 5.147748 | 4.973416 | 4.854484 | 4.795077 | 4.797405 | 808.1341 | 804.3593 | 801.2138 | 799.4689 | 799.5395 | 29.44562 | 27.59546 | 26.36757 | 25.76465 | 25.78815
69 | -0.7662941 | 180.6988 | -4.87919 | 4.938998 | 0.1277157 | 30.11646 | 0.8131983 | 0.8231663 | 4.938998 | 6.82331 | 52.7016 | 8.033801 | 526.1076 | 804.6981 | 27.87674 | 1426.241 | 1.54185e-05 | 0.0219905 | 5.225628 | 5.05424 | 4.938998 | 4.883878 | 4.890913 | 809.5002 | 806.2327 | 803.4967 | 802.0343 | 802.2265 | 30.29147 | 28.4458 | 27.23726 | 26.66845 | 26.74071
70 | -0.7314265 | 180.3703 | -5.015232 | 5.068288 | 0.1219044 | 30.06171 | 0.8358721 | 0.8447146 | 5.068288 | 6.216492 | 48.81472 | 8.488046 | 548.7222 | 807.4901 | 29.2312 | 1448.963 | 1.54185e-05 | 0.02234084 | 5.340095 | 5.176687 | 5.068288 | 5.018464 | 5.028957 | 811.15 | 808.6648 | 806.5366 | 805.4298 | 805.6696 | 31.55635 | 29.75853 | 28.5949 | 28.06782 | 28.17842
71 | -0.6969851 | 177.4066 | -5.151499 | 5.198436 | 0.1161642 | 29.56777 | 0.8585832 | 0.866406 | 5.198436 | 5.644832 | 44.88056 | 8.955563 | 571.7745 | 809.7414 | 30.60954 | 1471.606 | 1.54185e-05 | 0.02268997 | 5.450868 | 5.298468 | 5.198436 | 5.153821 | 5.166061 | 812.3415 | 810.5993 | 809.0456 | 808.2477 | 808.4731 | 32.80496 | 31.09338 | 29.99478 | 29.51115 | 29.64344
72 | -0.6620539 | 172.8456 | -5.28793 | 5.329213 | 0.1103423 | 28.8076 | 0.8813216 | 0.8882022 | 5.329213 | 5.0932 | 40.91927 | 9.436196 | 595.2214 | 811.4647 | 32.01783 | 1494.153 | 1.54185e-05 | 0.0230376 | 5.560247 | 5.420265 | 5.329213 | 5.28962 | 5.302636 | 813.1279 | 812.0521 | 811.0114 | 810.4749 | 810.6569 | 34.06154 | 32.45759 | 31.435 | 30.99541 | 31.13959
73 | -0.6257465 | 165.7382 | -5.430904 | 5.466835 | 0.1042911 | 27.62303 | 0.9051507 | 0.9111391 | 5.466835 | 4.54989 | 36.77846 | 9.953365 | 620.1933 | 812.7051 | 33.52213 | 1517.702 | 1.54185e-05 | 0.0234007 | 5.672835 | 5.547702 | 5.466835 | 5.432211 | 5.444712 | 813.5333 | 813.0574 | 812.4804 | 812.1687 | 812.2857 | 35.37958 | 33.91623 | 32.98692 | 32.59297 | 32.73494
74 | -0.5877683 | 155.8894 | -5.582433 | 5.61329 | 0.09796138 | 25.98156 | 0.9304055 | 0.9355484 | 5.61329 | 4.014361 | 32.46839 | 10.51653 | 647.0947 | 813.3955 | 35.15227 | 1542.642 | 1.54185e-05 | 0.02378523 | 5.791171 | 5.682981 | 5.61329 | 5.583541 | 5.594371 | 813.5182 | 813.5497 | 813.3699 | 813.2454 | 813.294 | 36.79179 | 35.49958 | 34.6794 | 34.3322 | 34.45839
75 | -0.5485168 | 143.781 | -5.736224 | 5.762389 | 0.09141947 | 23.96349 | 0.9560373 | 0.9603982 | 5.762389 | 3.496101 | 28.13559 | 11.10396 | 674.8177 | 813.4416 | 36.84753 | 1567.842 | 1.54185e-05 | 0.02417379 | 5.911186 | 5.820692 | 5.762389 | 5.737259 | 5.745737 | 813.0419 | 813.4441 | 813.5634 | 813.5811 | 813.5774 | 38.25218 | 37.14839 | 36.44578 | 36.14499 | 36.24632
76 | -0.5034363 | 128.1701 | -5.84377 | 5.865416 | 0.08390606 | 21.36169 | 0.9739617 | 0.9775693 | 5.865416 | 2.945053 | 23.41742 | 11.52423 | 694.167 | 813.1095 | 38.01088 | 1583.174 | 1.116618e-05 | 0.01767801 | 5.983817 | 5.911944 | 5.865416 | 5.844837 | 5.850482 | 812.5284 | 813.0374 | 813.2782 | 813.3625 | 813.3408 | 39.14975 | 38.26149 | 37.69188 | 37.44131 | 37.50996
76.448413 | -0.4862868 | 120.6855 | -5.887457 | 5.907506 | 0.0810478 | 20.11424 | 0.9812429 | 0.9845843 | 5.907506 | 2.747825 | 21.63017 | 11.69718 | 702.1164 | 812.888 | 38.48971 | 1589.569 | 3.456929e-06 | 0.005495028 | 6.013368 | 5.949245 | 5.907506 | 5.888627 | 5.892828 | 812.2709 | 812.794 | 813.0634 | 813.1668 | 813.1448 | 39.51791 | 38.72121 | 38.20698 | 37.97551 | 38.02696
0.464341 | -0.1035271 | 216.6005 | 0.06772113 | 0.1237094 | 0.01725452 | 36.10008 | -0.01128686 | 0.02061823 | 0.1237094 | 0.124541 | 14.26686 | 0.001547655 | 0.5235419 | 351.1901 | 1.416301 | 367.5229 | 5.286942e-06 | 0.001943072 | 1.429341 | 0.7686206 | 0.1237094 | 0.5626674 | 1.222558 | 494.8833 | 366.0722 | 123.3049 | 312.4551 | 459.235 | 2.947311 | 1.085296 | 0.09619088 | 0.6804858 | 2.272222
1 | -0.1020195 | 219.5819 | 0.03201916 | 0.1069262 | 0.01700325 | 36.59699 | -0.005336527 | 0.01782103 | 0.1069262 | 0.1209401 | 14.61754 | 0.0003459757 | 0.3919596 | 350.509 | 1.440294 | 367.0801 | 1.515692e-05 | 0.005563803 | 1.44481 | 0.7739002 | 0.1069262 | 0.5700984 | 1.24083 | 497.4242 | 367.3221 | 110.6907 | 314.5876 | 462.5205 | 3.001198 | 1.09677 | 0.08137553 | 0.6936404 | 2.328484
2 | -0.09697222 | 222.0272 | -0.06058359 | 0.1143415 | 0.01616204 | 37.00453 | 0.01009726 | 0.01905692 | 0.1143415 | 0.1092694 | 14.85362 | 0.001238613 | 0.4477867 | 353.7799 | 1.46939 | 370.6612 | 1.973995e-05 | 0.007316835 | 1.455619 | 0.7780273 | 0.1143415 | 0.5848667 | 1.261868 | 499.1899 | 368.2955 | 116.3713 | 318.7738 | 466.2691 | 3.039128 | 1.105778 | 0.08785307 | 0.7201066 | 2.394082
3 | -0.09146247 | 224.0323 | -0.1768529 | 0.1991038 | 0.01524374 | 37.33872 | 0.02947548 | 0.03318396 | 0.1991038 | 0.09720529 | 15.03394 | 0.01055479 | 1.343287 | 369.0304 | 1.535823 | 387.0512 | 1.973995e-05 | 0.007640372 | 1.471771 | 0.796175 | 0.1991038 | 0.6191547 | 1.290359 | 501.8139 | 372.5394 | 171.2705 | 328.2404 | 471.2877 | 3.096237 | 1.145785 | 0.169582 | 0.7832082 | 2.484301
4 | -0.08817957 | 224.7004 | -0.2911061 | 0.3041684 | 0.0146966 | 37.45006 | 0.04851769 | 0.05069473 | 0.3041684 | 0.09035247 | 15.07654 | 0.02859751 | 3.094228 | 384.8098 | 1.623512 | 404.723 | 1.973995e-05 | 0.007989213 | 1.49061 | 0.8279103 | 0.3041684 | 0.6657071 | 1.318096 | 504.8527 | 379.8229 | 222.6825 | 340.5786 | 476.112 | 3.163495 | 1.217304 | 0.2905072 | 0.8725829 | 2.573672
5 | -0.08073507 | 226.3553 | -0.4028407 | 0.4108513 | 0.01345585 | 37.72588 | 0.06714012 | 0.06847521 | 0.4108513 | 0.07574057 | 15.19817 | 0.05476364 | 5.572002 | 400.8635 | 1.750405 | 423.5146 | 1.973995e-05 | 0.008360158 | 1.518972 | 0.8713672 | 0.4108513 | 0.7320048 | 1.363957 | 509.3843 | 389.5307 | 264.1866 | 357.2565 | 483.9594 | 3.266072 | 1.318453 | 0.4355185 | 1.007226 | 2.724754
6 | -0.07524621 | 225.6634 | -0.5154701 | 0.5209332 | 0.01254104 | 37.61056 | 0.08591168 | 0.0868222 | 0.5209332 | 0.06579204 | 15.04517 | 0.08966698 | 8.839653 | 415.6677 | 1.884182 | 441.5922 | 1.973995e-05 | 0.008717008 | 1.543481 | 0.9225058 | 0.5209332 | 0.8021193 | 1.402529 | 513.2589 | 400.5933 | 300.129 | 373.9168 | 490.4404 | 3.355983 | 1.44224 | 0.6086247 | 1.15903 | 2.855032
7 | -0.07078153 | 226.1687 | -0.6276426 | 0.6316212 | 0.01179692 | 37.69479 | 0.1046071 | 0.1052702 | 0.6316212 | 0.05821621 | 15.06266 | 0.1329384 | 12.82547 | 431.2295 | 2.059472 | 461.3682 | 1.973995e-05 | 0.009107387 | 1.583211 | 0.9873113 | 0.6316212 | 0.8826345 | 1.454331 | 519.461 | 414.1059 | 331.6 | 392.0004 | 498.9799 | 3.504252 | 1.606502 | 0.8067241 | 1.345284 | 3.034596
8 | -0.06332587 | 225.6848 | -0.7401468 | 0.7428509 | 0.01055431 | 37.61413 | 0.1233578 | 0.1238085 | 0.7428509 | 0.0465979 | 14.92608 | 0.1848678 | 17.5111 | 446.3299 | 2.253273 | 481.2518 | 1.973995e-05 | 0.009499888 | 1.621812 | 1.055995 | 0.7428509 | 0.9697314 | 1.510225 | 525.3955 | 427.8733 | 359.8953 | 410.493 | 507.9923 | 3.651278 | 1.789615 | 1.030077 | 1.561126 | 3.234269
9 | -0.05424223 | 225.9407 | -0.8511218 | 0.8528485 | 0.009040372 | 37.65678 | 0.1418536 | 0.1421414 | 0.8528485 | 0.03418843 | 14.88049 | 0.2444607 | 22.79038 | 461.5818 | 2.479424 | 502.0107 | 1.973995e-05 | 0.009909668 | 1.668898 | 1.131053 | 0.8528485 | 1.062746 | 1.576553 | 532.5164 | 442.3361 | 385.4299 | 429.1981 | 518.4284 | 3.834592 | 2.000333 | 1.274895 | 1.808114 | 3.479188
10 | -0.04905252 | 224.9512 | -0.9649401 | 0.966186 | 0.008175419 | 37.49187 | 0.1608233 | 0.161031 | 0.966186 | 0.02795932 | 14.71279 | 0.3142145 | 28.87656 | 476.6022 | 2.727259 | 523.261 | 1.973995e-05 | 0.01032915 | 1.720401 | 1.214007 | 0.966186 | 1.157105 | 1.640104 | 540.1612 | 457.6874 | 409.7597 | 447.2255 | 528.1769 | 4.040098 | 2.246114 | 1.552048 | 2.076063 | 3.721972
11 | -0.04000701 | 224.3991 | -1.077901 | 1.078643 | 0.006667835 | 37.39985 | 0.1796502 | 0.1797739 | 1.078643 | 0.01859843 | 14.58209 | 0.3920879 | 35.54038 | 491.5923 | 3.004902 | 545.1303 | 1.973995e-05 | 0.01076085 | 1.77632 | 1.299567 | 1.078643 | 1.256624 | 1.71341 | 548.2968 | 472.8959 | 432.2984 | 465.3381 | 539.1321 | 4.269134 | 2.513803 | 1.852029 | 2.377649 | 4.011895
12 | -0.03305035 | 223.2455 | -1.192844 | 1.193302 | 0.005508392 | 37.20758 | 0.1988073 | 0.1988836 | 1.193302 | 0.01269277 | 14.39626 | 0.4801676 | 42.95214 | 506.4765 | 3.309838 | 567.6276 | 1.973995e-05 | 0.01120494 | 1.83765 | 1.39096 | 1.193302 | 1.358143 | 1.787882 | 557.029 | 488.5077 | 453.9142 | 482.9734 | 549.9581 | 4.527405 | 2.81565 | 2.1835 | 2.705374 | 4.317259
13 | -0.02376927 | 221.799 | -1.308532 | 1.308748 | 0.003961545 | 36.9665 | 0.2180887 | 0.2181247 | 1.308748 | 0.006565016 | 14.17244 | 0.5778225 | 51.02203 | 521.1837 | 3.642187 | 590.6047 | 1.973995e-05 | 0.01165851 | 1.901577 | 1.484833 | 1.308748 | 1.462966 | 1.86737 | 565.9258 | 503.9234 | 474.4927 | 500.3856 | 561.1908 | 4.804491 | 3.142798 | 2.543383 | 3.06504 | 4.655224
14 | -0.01319618 | 219.7663 | -1.425858 | 1.425919 | 0.002199363 | 36.62771 | 0.237643 | 0.2376532 | 1.425919 | 0.002023488 | 13.88578 | 0.6860856 | 59.81308 | 535.7206 | 4.002721 | 614.1103 | 1.973995e-05 | 0.01212251 | 1.968214 | 1.581855 | 1.425919 | 1.570607 | 1.950115 | 574.9841 | 519.2509 | 494.3191 | 517.5039 | 572.5451 | 5.101886 | 3.49914 | 2.935457 | 3.456878 | 5.020246
15 | -0.004272549 | 217.9311 | -1.546524 | 1.54653 | 0.0007120915 | 36.32185 | 0.2577541 | 0.2577551 | 1.54653 | 0.0002121183 | 13.64355 | 0.807122 | 69.47145 | 550.5205 | 4.406263 | 638.8491 | 1.973995e-05 | 0.01261085 | 2.044084 | 1.685596 | 1.54653 | 1.682215 | 2.038507 | 585.0378 | 535.0111 | 513.7384 | 534.5073 | 584.3079 | 5.451121 | 3.900647 | 3.367254 | 3.887229 | 5.425062
16 | 0.00936231 | 216.2013 | -1.666151 | 1.666177 | 0.001560385 | 36.03356 | 0.2776918 | 0.2776962 | 1.666177 | 0.001018521 | 13.43297 | 0.9368156 | 79.64137 | 564.943 | 4.837208 | 663.7924 | 1.973995e-05 | 0.01310323 | 2.120959 | 1.789005 | 1.666177 | 1.795909 | 2.132596 | 594.9516 | 550.119 | 532.1083 | 551.1072 | 596.4289 | 5.816533 | 4.321945 | 3.823879 | 4.350821 | 5.872861
17 | 0.01842781 | 213.178 | -1.792796 | 1.792891 | 0.003071302 | 35.52967 | 0.2987994 | 0.2988152 | 1.792891 | 0.003945951 | 13.07868 | 1.084645 | 91.02833 | 579.5977 | 5.314919 | 690.1082 | 1.973995e-05 | 0.0136227 | 2.205669 | 1.901336 | 1.792891 | 1.913926 | 2.22734 | 605.5672 | 565.8927 | 550.6756 | 567.6209 | 608.2321 | 6.232654 | 4.803434 | 4.338187 | 4.858945 | 6.341375
18 | 0.0295651 | 210.3508 | -1.919586 | 1.919814 | 0.004927517 | 35.05847 | 0.319931 | 0.3199689 | 1.919814 | 0.01015694 | 12.77417 | 1.243486 | 103.0466 | 593.9917 | 5.828529 | 716.8946 | 1.973995e-05 | 0.01415147 | 2.294219 | 2.01522 | 1.919814 | 2.034 | 2.327128 | 616.3281 | 581.245 | 568.4264 | 583.7171 | 620.2418 | 6.682731 | 5.316924 | 4.885012 | 5.404048 | 6.85393
19 | 0.04387182 | 206.0232 | -2.05098 | 2.051449 | 0.007311969 | 34.33719 | 0.34183 | 0.3419082 | 2.051449 | 0.02236533 | 12.3341 | 1.419543 | 116.135 | 608.2656 | 6.384077 | 744.5607 | 1.973995e-05 | 0.01469759 | 2.384193 | 2.133026 | 2.051449 | 2.158776 | 2.430105 | 626.9201 | 596.4833 | 585.9994 | 599.7302 | 632.1951 | 7.155847 | 5.874945 | 5.485626 | 6.000558 | 7.403407
20 | 0.05467861 | 201.9918 | -2.188238 | 2.188921 | 0.009113102 | 33.6653 | 0.3647064 | 0.3648202 | 2.188921 | 0.03474074 | 11.9402 | 1.615901 | 130.4567 | 622.8697 | 7.006819 | 773.924 | 1.973995e-05 | 0.01527722 | 2.486222 | 2.259446 | 2.188921 | 2.289136 | 2.539959 | 638.5252 | 612.1427 | 603.4936 | 615.7195 | 644.4675 | 7.711628 | 6.504148 | 6.149263 | 6.656474 | 8.01258
21 | 0.07017452 | 196.0135 | -2.328058 | 2.329115 | 0.01169575 | 32.66891 | 0.3880096 | 0.3881858 | 2.329115 | 0.05722199 | 11.39948 | 1.828997 | 145.7231 | 637.0126 | 7.666666 | 803.6881 | 1.973995e-05 | 0.01586477 | 2.587011 | 2.387403 | 2.329115 | 2.422371 | 2.651227 | 649.5758 | 627.2918 | 620.4766 | 631.3125 | 656.4064 | 8.280762 | 7.173021 | 6.864336 | 7.361413 | 8.653796
22 | 0.08579211 | 189.5931 | -2.475463 | 2.476949 | 0.01429869 | 31.59886 | 0.4125771 | 0.4128248 | 2.476949 | 0.08552613 | 10.86806 | 2.067942 | 162.5169 | 651.448 | 8.406218 | 835.3927 | 1.973995e-05 | 0.01649061 | 2.698129 | 2.524225 | 2.476949 | 2.563317 | 2.77086 | 661.2937 | 642.7396 | 637.488 | 647.0144 | 668.7045 | 8.931384 | 7.923873 | 7.660267 | 8.145168 | 9.370397
23 | 0.1028344 | 181.9047 | -2.629643 | 2.631653 | 0.01713907 | 30.31746 | 0.4382739 | 0.4386089 | 2.631653 | 0.12288 | 10.2848 | 2.333562 | 180.8256 | 665.8969 | 9.221837 | 868.6856 | 1.973995e-05 | 0.01714781 | 2.816669 | 2.668413 | 2.631653 | 2.710931 | 2.896735 | 673.2683 | 658.2072 | 654.3416 | 662.6129 | 681.0546 | 9.652252 | 8.755007 | 8.539233 | 9.007906 | 10.15479
24 | 0.1208397 | 172.0584 | -2.79747 | 2.800079 | 0.02013995 | 28.6764 | 0.466245 | 0.4666798 | 2.800079 | 0.1696772 | 9.580819 | 2.640928 | 201.577 | 680.8428 | 10.15683 | 904.968 | 1.973995e-05 | 0.01786403 | 2.94834 | 2.82665 | 2.800079 | 2.871267 | 3.03334 | 685.9459 | 674.2522 | 671.6247 | 678.604 | 693.7873 | 10.48537 | 9.714211 | 9.549698 | 9.99357 | 11.04132
25 | 0.1400488 | 159.3078 | -2.973476 | 2.976772 | 0.02334146 | 26.5513 | 0.4955793 | 0.4961287 | 2.976772 | 0.2279096 | 8.736923 | 2.983695 | 224.2253 | 695.6092 | 11.18736 | 942.9704 | 1.973995e-05 | 0.01861419 | 3.088194 | 2.993646 | 2.976772 | 3.038867 | 3.175301 | 698.7068 | 690.1586 | 688.5985 | 694.288 | 706.294 | 11.40764 | 10.77993 | 10.66975 | 11.07796 | 12.00151
26 | 0.1580151 | 142.1748 | -3.150556 | 3.154516 | 0.02633586 | 23.69579 | 0.5250927 | 0.5257527 | 3.154516 | 0.2901359 | 7.648323 | 3.349655 | 247.876 | 709.4607 | 12.26865 | 980.8934 | 1.835734e-05 | 0.01800659 | 3.229828 | 3.162673 | 3.154516 | 3.205807 | 3.313785 | 710.9038 | 705.2111 | 704.5085 | 708.8862 | 717.7937 | 12.38086 | 11.9145 | 11.85845 | 12.21302 | 12.9764
26.859917 | 0.1788024 | 125.3711 | -3.247447 | 3.252365 | 0.02980039 | 20.89518 | 0.5412411 | 0.5420609 | 3.252365 | 0.3714929 | 6.873512 | 3.55885 | 261.2533 | 716.3867 | 12.85753 | 1001.301 | 8.487361e-06 | 0.008498406 | 3.300191 | 3.253875 | 3.252365 | 3.295724 | 3.382225 | 716.6952 | 712.903 | 712.7781 | 716.3327 | 723.2246 | 12.87903 | 12.55002 | 12.53936 | 12.84711 | 13.47212
34.675184 | 0.2985188 | 99.6157 | -2.595999 | 2.613106 | 0.04975314 | 16.60262 | 0.4326665 | 0.4355177 | 2.613106 | 1.035494 | 9.424939 | 2.274232 | 178.592 | 655.9803 | 8.636538 | 855.9436 | 3.205926e-06 | 0.002744092 | 2.614501 | 2.596006 | 2.613106 | 2.665117 | 2.750058 | 652.5198 | 650.5424 | 652.3711 | 657.8628 | 666.6057 | 8.439461 | 8.332525 | 8.431373 | 8.735556 | 9.243775
35 | 0.3000701 | 102.602 | -2.645048 | 2.662014 | 0.05001168 | 17.10034 | 0.4408413 | 0.443669 | 2.662014 | 1.046284 | 9.666907 | 2.360981 | 184.5042 | 661.2275 | 8.934467 | 867.7404 | 1.30759e-05 | 0.01134649 | 2.665208 | 2.645082 | 2.662014 | 2.71531 | 2.802897 | 657.8723 | 655.7599 | 657.5381 | 663.0627 | 671.9046 | 8.736092 | 8.617752 | 8.717257 | 9.034153 | 9.56708
36 | 0.3080703 | 112.2909 | -2.80868 | 2.825525 | 0.05134505 | 18.71514 | 0.4681134 | 0.4709209 | 2.825525 | 1.102818 | 10.62391 | 2.662136 | 204.7841 | 678.0472 | 9.965748 | 907.186 | 1.973995e-05 | 0.01790781 | 2.83406 | 2.808901 | 2.825525 | 2.883211 | 2.979574 | 674.9801 | 672.5 | 674.1414 | 679.7563 | 688.8583 | 9.760333 | 9.604162 | 9.707216 | 10.06902 | 10.68801
37 | 0.3180836 | 117.2227 | -3.044219 | 3.060791 | 0.05301394 | 19.53712 | 0.5073698 | 0.5101319 | 3.060791 | 1.175673 | 11.41162 | 3.127356 | 235.2989 | 699.8443 | 11.50346 | 962.3613 | 1.973995e-05 | 0.01899697 | 3.070199 | 3.044485 | 3.060791 | 3.118461 | 3.215268 | 697.1051 | 694.7957 | 696.263 | 701.3743 | 709.6833 | 11.28682 | 11.11527 | 11.2239 | 11.6123 | 12.27899
38 | 0.3296132 | 117.4874 | -3.277134 | 3.293669 | 0.05493553 | 19.58123 | 0.5461891 | 0.5489448 | 3.293669 | 1.262447 | 11.9804 | 3.624216 | 266.9743 | 719.1989 | 13.1114 | 1016.152 | 1.973995e-05 | 0.02005879 | 3.300101 | 3.277267 | 3.293669 | 3.348729 | 3.440592 | 716.6878 | 714.8278 | 716.1658 | 720.5873 | 727.7255 | 12.87838 | 12.71566 | 12.83244 | 13.22835 | 13.90217
39 | 0.3466884 | 113.3446 | -3.502957 | 3.520072 | 0.0577814 | 18.89077 | 0.5838262 | 0.5866786 | 3.520072 | 1.396634 | 12.5577 | 4.140906 | 299.093 | 736.0462 | 14.75672 | 1067.991 | 1.973995e-05 | 0.02108209 | 3.520029 | 3.502957 | 3.520072 | 3.57088 | 3.653977 | 733.659 | 732.4025 | 733.6621 | 737.3415 | 743.1659 | 14.49823 | 14.36909 | 14.49855 | 14.88631 | 15.53144
40 | 0.3614321 | 104.8677 | -3.738027 | 3.75546 | 0.06023868 | 17.47795 | 0.6230045 | 0.62591 | 3.75546 | 1.51795 | 12.79663 | 4.715312 | 333.7945 | 751.6584 | 16.55759 | 1121.04 | 1.973995e-05 | 0.02212929 | 3.748476 | 3.73825 | 3.75546 | 3.799731 | 3.870136 | 749.4994 | 748.8289 | 749.9553 | 752.8063 | 757.2021 | 16.28159 | 16.19957 | 16.33773 | 16.69582 | 17.27323
41 | 0.3784069 | 92.11191 | -3.980345 | 3.998292 | 0.06306781 | 15.35199 | 0.6633909 | 0.6663821 | 3.998292 | 1.66388 | 13.00145 | 5.34647 | 370.9153 | 765.849 | 18.51814 | 1175.294 | 1.859532e-05 | 0.02185498 | 3.98463 | 3.981523 | 3.998292 | 4.034689 | 4.09019 | 763.9901 | 763.8118 | 764.7704 | 766.8182 | 769.8548 | 18.23305 | 18.20667 | 18.34931 | 18.66081 | 19.14084
41.884029 | 0.3977541 | 75.17589 | -4.123754 | 4.142893 | 0.06629235 | 12.52932 | 0.6872924 | 0.6904821 | 4.142893 | 1.838372 | 13.29552 | 5.738669 | 393.6272 | 773.2766 | 19.71443 | 1207.491 | 8.725345e-06 | 0.01053577 | 4.124218 | 4.127173 | 4.142893 | 4.171231 | 4.211935 | 771.6652 | 771.8206 | 772.6422 | 774.1024 | 776.1526 | 19.43814 | 19.46407 | 19.60227 | 19.85265 | 20.21503
[9 empty] | average loss/m^3 | 54.44002 | 361.5978 | 3.672878 | 349.1303 | 710.3474 | 18.82389 | 1498.012
[9 empty] | % of average total loss/m^3 | 3.634% | 24.14% | 0.2452% | 23.31% | 47.42% | 1.257% | 100%
[15 empty] | maximum = | 2384.594
[9 empty] | sum of segment losses/m | 0.09098069 | 0.6056936 | 0.005954603 | 0.5749441 | 1.225862 | 0.03104729 | 2.534482 | sum | 2.534482
[9 empty] | % of total loss | 3.59% | 23.9% | 0.2349% | 22.68% | 48.37% | 1.225% | 100%

## wire B
App 29-6(2): Hysteresis and coupling losses for the wires in SIS300 dipole | [9 empty] | with Kim Anderson Jc transport current correction and magnetoresistance in ret
Juris specification data with RHIC wire Jc | [6 empty] | no proximity loss
filament coupling term includes magnetoresistance | [8 empty] | crossover transverse power
cable half width |  |  | c | 0.007642 | m
cable half thickness |  |  | b | 0.000844 | m |  |  |  | adjacent transverse power
cable twist pitch |  |  | p | 0.1 | m
crossover resistance |  |  | Rc | 0.02 | ohm
adjacent resistance |  |  | Ra | 0.0001 | ohm |  |  |  | adjacent parallel power
number of strands |  |  | N | 36
wire radius |  |  | aw | 0.4125 | mm |  | filament coupling power
radius of fil't boundary |  |  | afb | 0.37125 | mm
permeability fs |  |  | mo | 1.256637e-06 | henry/m |  | hysteresis power
cable filling factor |  |  | lc | 0.88
wire filling factor |  |  | lw | 0.847
matrix ratio |  |  | mat | 1.61 |  |  | proximity power
filament filling factor |  |  | lf | 0.3831418
wire trans res'y intercept |  |  | Cret | 4.6e-10 | ohm.m |  | transport current correction
wire trans res'y gradient |  |  | mret | 8.5e-11 | ohm.m/T
wire twist pitch |  |  | pw | 0.006 | m |  | calc hyst & prox'y loss at 5 points in cable
filament diameter |  |  | df | 3.5e-06 | m | [9 empty] | ramp'g | mean | loss/ | fraction
Mod'd Kim Anderson |  |  | J0 = | 35000000000 | A/m^2 | [9 empty] | power | power | cycle | of total
Mod'd Kim Anderson |  |  | B0 = | 0.149 | Tesla |  | Block limits for integration | [7 empty] | Watts | Watts | Joules | %
Mod'd Kim Anderson |  |  | A0 = | 5000000000 | A/m^2 |  | block | min f |  | max f |  |  |  | transv'se cros'r | 0.3639228 |  | 3.20252 | 3.599%
Mod'd Kim Anderson |  |  | A1 = | -700000000 | A/m^2/T |  | 1 | 0.495253 |  | 62.001557 |  |  |  | transv'se adj'nt | 2.422775 |  | 21.32042 | 23.96%
Kim Anderson |  |  | Jso | 32000000000 | A/m^2 |  | 2 | 67.221915 |  | 76.448413 |  |  |  | parallel adjacent | 0.02381841 |  | 0.209602 | 0.2355%
Kim Anderson |  |  | Bso | 0.5 | Tesla |  | 3 | 0.464341 |  | 26.859917 |  |  |  | fil'nt coupling | 2.274196 |  | 20.01292 | 22.49%
max magnet current |  |  | Iext | 5954 | Amp |  | 4 | 34.675184 |  | 41.884029 |  |  |  | hysteresis | 4.903448 |  | 43.15035 | 48.49%
max aperture field |  |  | Bext | 6 | Tesla |  | radii | r in |  | r out |  |  |  | delta hysteresis | 0.1241891 |  | 1.092864 | 1.228%
computed aperture field |  |  | Bcomp | 6 | Tesla |  | 1&2 | 0.050158 |  | 0.065442 |  |  |  | total hysteresis | 5.027638 |  | 44.24321 | 49.72%
min magnet current |  |  | Iinj | 1587.733 | Amp |  | 3&4 | 0.066358 |  | 0.081642 |  |  |  | total magnet | 10.11235 |  | 88.98867 | 100%
min aperture field |  |  | Binj | 1.6 | Tesla
ramp ratio Bi / Be |  |  | fr | 0.2666667 |  |  |  |  | inner coil area / deg = | 1.54185e-05 |  | m^2
ramp time |  |  | Tr | 4.4 | sec |  |  |  | outer coil area / deg = | 1.973995e-05
ramp rate |  |  | B` | 1 | T/s |  |  |  | length of magnet = | 1 |  | m
cook factor trans Rc |  |  | ftc | 1 |  |  |  |  | cycle time = |  |  | sec
cook factor trans Ra |  |  | fta | 2 |  |  |  |  | ramping/average factor
cook factor par'l Ra |  |  | fpa | 1
cook factor hysteresis |  |  | fh | 1
[16 empty] | sum of | area / | loss/m/ | Hysteresis detail
dc fields as computed at centre of cable |  |  |  |  | actual ramp rates and field |  |  |  |  | components of loss per unit volume of winding | [5 empty] | loss/m3 | segm't | segm't | fields in 5 sections of cable |  |  |  |  | Hyst loss powers in 5 sections of cable |  |  |  |  | transp cur correction in 5 sections
angle | Btrans | Gtrans | Bparl | Bmod | B`trans | G`trans | B`parl | B`mod | Bmod | Ptc | Pta | Ppa | Pfm | Ph | DPh | Ps | As | Pd | B1 | B2 | B3 | B4 | B5 | Ph1 | Ph2 | Ph3 | Ph4 | Ph5 | dPht1 | dPht2 | dPht3 | dPht4 | dPht5
0.495253 | -3.835991 | 256.6224 | 0.05762262 | 3.836424 | 0.6393318 | 42.7704 | 0.00960377 | 0.639404 | 3.836424 | 170.9855 | 1104.538 | 0.001120499 | 341.3905 | 733.8671 | 18.2063 | 2368.989 | 3.891222e-06 | 0.009218261 | 5.405185 | 4.620794 | 3.836424 | 3.052092 | 2.267836 | 811.8983 | 793.6801 | 755.1184 | 695.4814 | 613.1573 | 32.28711 | 24.03594 | 16.99553 | 11.16588 | 6.547021
1 | -3.83645 | 258.0464 | 0.01048165 | 3.836464 | 0.6394083 | 43.00773 | 0.001746942 | 0.6394106 | 3.836464 | 171.0264 | 1105.008 | 3.707533e-05 | 341.3965 | 733.6218 | 18.22007 | 2369.273 | 1.160047e-05 | 0.02748469 | 5.414052 | 4.625258 | 3.836464 | 3.047671 | 2.258881 | 811.9896 | 793.8409 | 755.1209 | 695.0833 | 612.0743 | 32.3873 | 24.07947 | 16.99586 | 11.13645 | 6.501268
2 | -3.841632 | 260.02 | -0.08912135 | 3.842665 | 0.640272 | 43.33666 | 0.01485356 | 0.6404442 | 3.842665 | 171.4887 | 1108.238 | 0.002680335 | 342.3381 | 733.7038 | 18.28985 | 2374.061 | 1.54185e-05 | 0.03660446 | 5.432021 | 4.637317 | 3.842665 | 3.048106 | 2.253736 | 812.1668 | 794.2719 | 755.5071 | 695.1224 | 611.4505 | 32.59082 | 24.19727 | 17.04677 | 11.13934 | 6.475053
3 | -3.845626 | 261.9019 | -0.2082545 | 3.851261 | 0.6409376 | 43.65031 | 0.03470908 | 0.6418768 | 3.851261 | 171.8455 | 1110.785 | 0.01463573 | 343.6446 | 734.0228 | 18.37891 | 2378.691 | 1.54185e-05 | 0.03667586 | 5.450769 | 4.650872 | 3.851261 | 3.052157 | 2.254103 | 812.3406 | 794.7507 | 756.0402 | 695.4873 | 611.495 | 32.80383 | 24.33002 | 17.11747 | 11.16632 | 6.476921
4 | -3.844237 | 262.4051 | -0.3242715 | 3.85789 | 0.6407062 | 43.73418 | 0.05404525 | 0.6429816 | 3.85789 | 171.7214 | 1110.073 | 0.03548486 | 344.6534 | 734.5184 | 18.43892 | 2379.441 | 1.54185e-05 | 0.03668741 | 5.458118 | 4.657659 | 3.85789 | 3.059351 | 2.263347 | 812.4056 | 794.9881 | 756.4496 | 696.1338 | 612.6149 | 32.88752 | 24.39662 | 17.17209 | 11.21429 | 6.524066
5 | -3.841477 | 262.7994 | -0.4408452 | 3.86669 | 0.6402462 | 43.7999 | 0.0734742 | 0.6444483 | 3.86669 | 171.4749 | 1108.567 | 0.06558399 | 345.9942 | 735.2369 | 18.51613 | 2379.855 | 1.54185e-05 | 0.03669381 | 5.465934 | 4.665676 | 3.86669 | 3.069969 | 2.277893 | 812.4728 | 795.2666 | 756.9909 | 697.0846 | 614.3694 | 32.97665 | 24.47541 | 17.24474 | 11.28528 | 6.598587
6 | -3.837409 | 263.0239 | -0.5566166 | 3.877568 | 0.6395682 | 43.83732 | 0.09276944 | 0.6462613 | 3.877568 | 171.1119 | 1106.297 | 0.1045534 | 347.654 | 736.1738 | 18.60928 | 2379.95 | 1.54185e-05 | 0.03669527 | 5.473806 | 4.674677 | 3.877568 | 3.084043 | 2.297822 | 812.5385 | 795.5768 | 757.6562 | 698.3384 | 616.7588 | 33.06653 | 24.56403 | 17.33475 | 11.37971 | 6.701368
7 | -3.827947 | 263.4406 | -0.6735421 | 3.886751 | 0.6379911 | 43.90677 | 0.112257 | 0.6477919 | 3.886751 | 170.2691 | 1101.008 | 0.1530929 | 349.0574 | 737.0378 | 18.69068 | 2376.217 | 1.54185e-05 | 0.0366377 | 5.480067 | 4.681933 | 3.886751 | 3.096795 | 2.317416 | 812.5893 | 795.8248 | 758.2148 | 699.4683 | 619.0915 | 33.1381 | 24.63558 | 17.41092 | 11.46562 | 6.803184
8 | -3.817473 | 263.5098 | -0.7895289 | 3.898263 | 0.6362455 | 43.9183 | 0.1315882 | 0.6497105 | 3.898263 | 169.3386 | 1095.111 | 0.2103593 | 350.8193 | 738.1538 | 18.78844 | 2372.422 | 1.54185e-05 | 0.03657919 | 5.485581 | 4.689905 | 3.898263 | 3.113737 | 2.343482 | 812.633 | 796.0954 | 758.911 | 700.9601 | 622.1696 | 33.20121 | 24.7143 | 17.50663 | 11.58024 | 6.939799
9 | -3.80603 | 263.2639 | -0.9047801 | 3.912095 | 0.6343383 | 43.87731 | 0.1507967 | 0.6520159 | 3.912095 | 168.3249 | 1088.638 | 0.276256 | 352.9405 | 739.5037 | 18.90292 | 2368.586 | 1.54185e-05 | 0.03652005 | 5.490581 | 4.698709 | 3.912095 | 3.134699 | 2.375587 | 812.6718 | 796.3918 | 759.7415 | 702.7917 | 625.9217 | 33.25848 | 24.8014 | 17.62199 | 11.72284 | 7.109904
10 | -3.792321 | 263.6329 | -1.019989 | 3.927095 | 0.6320535 | 43.93881 | 0.1699982 | 0.6545158 | 3.927095 | 167.1145 | 1081.008 | 0.3510887 | 355.2456 | 740.8705 | 19.03372 | 2363.624 | 1.54185e-05 | 0.03644354 | 5.499483 | 4.709964 | 3.927095 | 3.155828 | 2.40734 | 812.7388 | 796.7669 | 760.6347 | 704.6216 | 629.5904 | 33.36056 | 24.91295 | 17.7475 | 11.86745 | 7.280138
11 | -3.76958 | 263.6276 | -1.136715 | 3.93724 | 0.6282634 | 43.93793 | 0.1894525 | 0.6562067 | 3.93724 | 165.1164 | 1068.321 | 0.4360427 | 356.8076 | 742.06 | 19.12072 | 2351.862 | 1.54185e-05 | 0.03626219 | 5.500041 | 4.714525 | 3.93724 | 3.174237 | 2.438957 | 812.743 | 796.9178 | 761.2345 | 706.2029 | 633.2021 | 33.36696 | 24.95823 | 17.83265 | 11.99417 | 7.451614
12 | -3.750797 | 263.1918 | -1.251876 | 3.954197 | 0.6251329 | 43.86529 | 0.208646 | 0.6590328 | 3.954197 | 163.475 | 1057.833 | 0.5288693 | 359.4237 | 743.7304 | 19.2612 | 2344.253 | 1.54185e-05 | 0.03614487 | 5.504103 | 4.724209 | 3.954197 | 3.201206 | 2.480782 | 812.7726 | 797.2358 | 762.2293 | 708.4973 | 637.9171 | 33.4136 | 25.05451 | 17.97541 | 12.181 | 7.681475
13 | -3.728815 | 263.619 | -1.366276 | 3.971243 | 0.6214692 | 43.9365 | 0.2277127 | 0.6618738 | 3.971243 | 161.5644 | 1045.768 | 0.6299448 | 362.0601 | 745.3087 | 19.41156 | 2334.742 | 1.54185e-05 | 0.03599823 | 5.512476 | 4.736003 | 3.971243 | 3.226538 | 2.519732 | 812.8321 | 797.6189 | 763.2194 | 710.6287 | 642.2444 | 33.50984 | 25.172 | 18.1195 | 12.35781 | 7.898633
14 | -3.702052 | 263.6692 | -1.481646 | 3.987538 | 0.6170086 | 43.94487 | 0.2469411 | 0.6645897 | 3.987538 | 159.2535 | 1031.103 | 0.7408235 | 364.5865 | 746.9281 | 19.55256 | 2322.164 | 1.54185e-05 | 0.0358043 | 5.516709 | 4.745278 | 3.987538 | 3.253073 | 2.561977 | 812.8613 | 797.9169 | 764.1567 | 712.8366 | 646.8688 | 33.55855 | 25.2646 | 18.25777 | 12.54436 | 8.137531
15 | -3.671263 | 263.4356 | -1.597122 | 4.00362 | 0.6118772 | 43.90593 | 0.2661871 | 0.66727 | 4.00362 | 156.6156 | 1014.319 | 0.8607994 | 367.0857 | 748.5943 | 19.68959 | 2307.165 | 1.54185e-05 | 0.03557303 | 5.517993 | 4.75291 | 4.00362 | 3.280963 | 2.607179 | 812.87 | 798.1601 | 765.0729 | 715.1301 | 651.7385 | 33.57332 | 25.34091 | 18.39475 | 12.74193 | 8.397042
16 | -3.640031 | 263.0158 | -1.710158 | 4.021749 | 0.6066718 | 43.83596 | 0.2850263 | 0.6702914 | 4.021749 | 153.9622 | 997.4084 | 0.9869561 | 369.9099 | 750.3889 | 19.84283 | 2292.499 | 1.54185e-05 | 0.03534691 | 5.519618 | 4.761715 | 4.021749 | 3.311765 | 2.655917 | 812.881 | 798.4382 | 766.0953 | 717.6308 | 656.8991 | 33.59204 | 25.42911 | 18.54976 | 12.9619 | 8.681362
17 | -3.60176 | 263.1734 | -1.824839 | 4.037662 | 0.6002933 | 43.86224 | 0.3041399 | 0.6729436 | 4.037662 | 150.7418 | 976.9849 | 1.123763 | 372.3951 | 752.0269 | 19.98352 | 2273.256 | 1.54185e-05 | 0.03505021 | 5.520996 | 4.76916 | 4.037662 | 3.339892 | 2.702107 | 812.8903 | 798.6714 | 766.9835 | 719.8849 | 661.7043 | 33.60791 | 25.5038 | 18.68637 | 13.16441 | 8.955127
18 | -3.566117 | 264.3206 | -1.939372 | 4.059354 | 0.5943528 | 44.05343 | 0.3232287 | 0.676559 | 4.059354 | 147.773 | 958.3097 | 1.269252 | 375.792 | 753.8677 | 20.18442 | 2257.196 | 1.54185e-05 | 0.03480258 | 5.533081 | 4.784751 | 4.059354 | 3.371722 | 2.75033 | 812.9687 | 799.1539 | 768.1805 | 722.402 | 666.6332 | 33.74725 | 25.66057 | 18.87339 | 13.39545 | 9.245421
19 | -3.523863 | 264.36 | -2.050432 | 4.076994 | 0.5873105 | 44.06001 | 0.3417386 | 0.6794991 | 4.076994 | 144.292 | 936.2136 | 1.418784 | 378.562 | 755.6048 | 20.34016 | 2236.431 | 1.54185e-05 | 0.03448243 | 5.533935 | 4.792717 | 4.076994 | 3.40289 | 2.800622 | 812.9741 | 799.3973 | 769.1423 | 724.832 | 671.6786 | 33.75711 | 25.74085 | 19.02616 | 13.62362 | 9.553045
20 | -3.472817 | 265.0004 | -2.162116 | 4.090868 | 0.5788028 | 44.16673 | 0.3603526 | 0.6818113 | 4.090868 | 140.1418 | 909.9608 | 1.577551 | 380.7454 | 757.1208 | 20.46988 | 2210.016 | 1.54185e-05 | 0.03407515 | 5.532866 | 4.797678 | 4.090868 | 3.430022 | 2.847329 | 812.9674 | 799.5478 | 769.8913 | 726.9194 | 676.2784 | 33.74477 | 25.79091 | 19.14674 | 13.8238 | 9.843197
21 | -3.424784 | 266.0689 | -2.272568 | 4.110196 | 0.5707973 | 44.34482 | 0.3787613 | 0.6850327 | 4.110196 | 136.292 | 885.6808 | 1.742847 | 383.7944 | 758.8636 | 20.65189 | 2187.026 | 1.54185e-05 | 0.03372066 | 5.539083 | 4.808959 | 4.110196 | 3.461837 | 2.897912 | 813.006 | 799.8871 | 770.9239 | 729.334 | 681.1672 | 33.81657 | 25.90492 | 19.31535 | 14.06037 | 10.16227
22 | -3.369497 | 268.1263 | -2.380854 | 4.12577 | 0.5615828 | 44.68772 | 0.396809 | 0.6876283 | 4.12577 | 131.9272 | 858.283 | 1.912895 | 386.257 | 760.3523 | 20.8119 | 2159.544 | 1.54185e-05 | 0.03329694 | 5.545781 | 4.81841 | 4.12577 | 3.48861 | 2.943185 | 813.0461 | 800.1681 | 771.7469 | 731.3386 | 685.4617 | 33.894 | 26.00062 | 19.45175 | 14.26099 | 10.45212
23 | -3.309918 | 270.2125 | -2.486364 | 4.139754 | 0.551653 | 45.03542 | 0.4143941 | 0.6899591 | 4.139754 | 127.303 | 829.2457 | 2.086196 | 388.4729 | 761.7735 | 20.95894 | 2129.84 | 1.54185e-05 | 0.03283895 | 5.549987 | 4.825734 | 4.139754 | 3.514531 | 2.988444 | 813.0706 | 800.3839 | 772.4789 | 733.2554 | 689.6788 | 33.94267 | 26.07492 | 19.57464 | 14.45658 | 10.74591
24 | -3.244706 | 272.512 | -2.588947 | 4.150995 | 0.5407843 | 45.41867 | 0.4314912 | 0.6918325 | 4.150995 | 122.3361 | 798.0685 | 2.261892 | 390.2572 | 763.0667 | 21.08467 | 2097.075 | 1.54185e-05 | 0.03233376 | 5.551393 | 4.83016 | 4.150995 | 3.538206 | 3.032303 | 813.0787 | 800.5134 | 773.0625 | 734.9856 | 693.6933 | 33.95895 | 26.11987 | 19.67369 | 14.63637 | 11.03446
25 | -3.176387 | 276.2626 | -2.68814 | 4.161193 | 0.5293978 | 46.04376 | 0.4480233 | 0.6935321 | 4.161193 | 117.2386 | 766.2948 | 2.438536 | 391.8782 | 764.2317 | 21.21695 | 2063.299 | 1.54185e-05 | 0.03181298 | 5.558568 | 4.836678 | 4.161193 | 3.558635 | 3.07222 | 813.1188 | 800.703 | 773.5883 | 736.463 | 697.2856 | 34.04208 | 26.18613 | 19.76377 | 14.7924 | 11.30035
26 | -3.103661 | 281.184 | -2.77915 | 4.1661 | 0.5172768 | 46.864 | 0.4631917 | 0.69435 | 4.1661 | 111.9316 | 733.3873 | 2.606451 | 392.6591 | 765.0861 | 21.31579 | 2026.986 | 1.54185e-05 | 0.0312531 | 5.566164 | 4.840507 | 4.1661 | 3.57209 | 3.104969 | 813.1594 | 800.8137 | 773.84 | 737.4281 | 700.1894 | 34.13019 | 26.22509 | 19.80719 | 14.89561 | 11.52085
27 | -3.023734 | 287.6156 | -2.862336 | 4.163644 | 0.5039556 | 47.93593 | 0.477056 | 0.6939407 | 4.163644 | 106.2408 | 698.3059 | 2.76482 | 392.2683 | 765.5607 | 21.36729 | 1986.508 | 1.54185e-05 | 0.03062898 | 5.57328 | 4.840014 | 4.163644 | 3.5766 | 3.129556 | 813.1958 | 800.7995 | 773.7141 | 737.7501 | 702.3438 | 34.21285 | 26.22007 | 19.78546 | 14.93028 | 11.68778
28 | -2.943326 | 293.716 | -2.932045 | 4.154522 | 0.4905544 | 48.95267 | 0.4886741 | 0.6924204 | 4.154522 | 100.6655 | 663.9263 | 2.901127 | 390.8176 | 765.7311 | 21.35786 | 1945.4 | 1.54185e-05 | 0.02999515 | 5.572692 | 4.832326 | 4.154522 | 3.575044 | 3.148653 | 813.1929 | 800.5766 | 773.2447 | 737.639 | 704.0021 | 34.20601 | 26.14188 | 19.70483 | 14.91831 | 11.81825
29 | -2.874136 | 297.042 | -2.992947 | 4.149504 | 0.4790226 | 49.507 | 0.4988245 | 0.6915841 | 4.149504 | 95.98836 | 634.7943 | 3.022899 | 390.0204 | 766.1451 | 21.35411 | 1911.325 | 1.54185e-05 | 0.02946977 | 5.563728 | 4.823097 | 4.149504 | 3.580982 | 3.174491 | 813.1466 | 800.3064 | 772.9853 | 738.0623 | 706.2246 | 34.10192 | 26.04816 | 19.66054 | 14.96401 | 11.99592
30 | -2.814667 | 297.5604 | -3.051174 | 4.151147 | 0.4691112 | 49.5934 | 0.5085291 | 0.6918578 | 4.151147 | 92.05731 | 609.9238 | 3.141664 | 390.2812 | 766.9165 | 21.37694 | 1883.697 | 1.54185e-05 | 0.0290438 | 5.548159 | 4.814531 | 4.151147 | 3.597084 | 3.209469 | 813.06 | 800.0531 | 773.0703 | 739.204 | 709.1951 | 33.92152 | 25.96132 | 19.67503 | 15.08828 | 12.23854
31 | -2.758965 | 297.6917 | -3.106301 | 4.154635 | 0.4598276 | 49.61528 | 0.5177168 | 0.6924392 | 4.154635 | 88.44975 | 587.0411 | 3.256212 | 390.8356 | 767.7391 | 21.41144 | 1858.733 | 1.54185e-05 | 0.02865888 | 5.533149 | 4.807317 | 4.154635 | 3.614946 | 3.245123 | 812.9692 | 799.8379 | 773.2506 | 740.46 | 712.1778 | 33.74804 | 25.88831 | 19.70583 | 15.22673 | 12.48832
32 | -2.711237 | 295.7609 | -3.16186 | 4.165113 | 0.4518728 | 49.29349 | 0.5269767 | 0.6941855 | 4.165113 | 85.41595 | 567.4498 | 3.373735 | 392.502 | 768.8819 | 21.48383 | 1839.107 | 1.54185e-05 | 0.02835628 | 5.515646 | 4.802905 | 4.165113 | 3.641864 | 3.288298 | 812.854 | 799.7055 | 773.7894 | 742.3317 | 715.7287 | 33.5463 | 25.8437 | 19.79846 | 15.43655 | 12.79414
33 | -2.669279 | 292.245 | -3.221354 | 4.183559 | 0.4448798 | 48.7075 | 0.5368923 | 0.6972599 | 4.183559 | 82.79269 | 550.2003 | 3.501889 | 395.4416 | 770.3813 | 21.6091 | 1823.927 | 1.54185e-05 | 0.02812222 | 5.498417 | 4.803055 | 4.183559 | 3.678464 | 3.340078 | 812.731 | 799.71 | 774.7292 | 744.8366 | 719.8997 | 33.34833 | 25.84521 | 19.96206 | 15.72413 | 13.16575
34 | -2.637545 | 287.2009 | -3.285142 | 4.212933 | 0.4395908 | 47.86682 | 0.5475237 | 0.7021555 | 4.212933 | 80.8358 | 536.936 | 3.64195 | 400.1377 | 772.3172 | 21.81568 | 1815.684 | 1.54185e-05 | 0.02799514 | 5.485792 | 4.81151 | 4.212933 | 3.726722 | 3.401408 | 812.6347 | 799.9632 | 776.2021 | 748.0687 | 724.7172 | 33.20362 | 25.93073 | 20.22396 | 16.10735 | 13.61273
35 | -2.609298 | 279.6282 | -3.360035 | 4.254206 | 0.434883 | 46.6047 | 0.5600058 | 0.7090344 | 4.254206 | 79.11365 | 524.7688 | 3.809896 | 406.7677 | 774.7869 | 22.10452 | 1811.351 | 1.54185e-05 | 0.02792833 | 5.471942 | 4.825928 | 4.254206 | 3.790542 | 3.47842 | 812.5231 | 800.3896 | 778.2229 | 752.2201 | 730.5786 | 33.04524 | 26.07689 | 20.59482 | 16.62118 | 14.18447
36 | -2.576454 | 273.9472 | -3.445874 | 4.302576 | 0.429409 | 45.65786 | 0.5743123 | 0.717096 | 4.302576 | 77.13453 | 511.2997 | 4.007045 | 414.5839 | 777.4831 | 22.48356 | 1806.992 | 1.54185e-05 | 0.02786111 | 5.472407 | 4.850614 | 4.302576 | 3.859838 | 3.561884 | 812.527 | 801.1037 | 780.5185 | 756.5697 | 736.6966 | 33.05054 | 26.32808 | 21.03372 | 17.18816 | 14.81729
37 | -2.535283 | 270.0788 | -3.5385 | 4.353004 | 0.4225472 | 45.01313 | 0.58975 | 0.7255007 | 4.353004 | 74.68908 | 495.1685 | 4.225363 | 422.7854 | 780.1738 | 22.90636 | 1799.948 | 1.54185e-05 | 0.02775251 | 5.481536 | 4.880201 | 4.353004 | 3.929896 | 3.647282 | 812.6011 | 801.9333 | 782.8287 | 760.8006 | 742.7055 | 33.15491 | 26.63072 | 21.4962 | 17.77099 | 15.47896
38 | -2.48591 | 267.6299 | -3.634621 | 4.403432 | 0.4143184 | 44.60498 | 0.6057701 | 0.7339054 | 4.403432 | 71.80835 | 476.4999 | 4.458038 | 431.0399 | 782.765 | 23.34944 | 1789.921 | 1.54185e-05 | 0.0275979 | 5.495645 | 4.911913 | 4.403432 | 3.999011 | 3.732627 | 812.7103 | 802.7905 | 785.0541 | 764.8112 | 748.4587 | 33.31652 | 26.95701 | 21.96368 | 18.35544 | 16.15455
39 | -2.428774 | 266.7174 | -3.73128 | 4.452123 | 0.4047956 | 44.4529 | 0.6218801 | 0.7420204 | 4.452123 | 68.54538 | 455.6426 | 4.698307 | 439.0599 | 785.1828 | 23.79725 | 1776.926 | 1.54185e-05 | 0.02739754 | 5.51371 | 4.944338 | 4.452123 | 4.065187 | 3.815695 | 812.8407 | 803.633 | 787.1226 | 768.4997 | 753.8179 | 33.52403 | 27.29268 | 22.4198 | 18.92384 | 16.82589
40 | -2.364593 | 267.6805 | -3.826949 | 4.498537 | 0.3940988 | 44.61342 | 0.6378248 | 0.7497562 | 4.498537 | 64.9706 | 433.0934 | 4.94232 | 446.7503 | 787.4126 | 24.24753 | 1761.417 | 1.54185e-05 | 0.02715841 | 5.536625 | 4.97755 | 4.498537 | 4.127557 | 3.895596 | 812.9909 | 804.4603 | 789.0211 | 771.8408 | 758.7501 | 33.78817 | 27.63864 | 22.85895 | 19.46744 | 17.48444
41 | -2.288742 | 270.605 | -3.918878 | 4.538276 | 0.3814569 | 45.10083 | 0.6531464 | 0.7563793 | 4.538276 | 60.8692 | 407.5049 | 5.182618 | 453.3692 | 789.3375 | 24.65871 | 1740.922 | 1.54185e-05 | 0.02684242 | 5.559293 | 5.006657 | 4.538276 | 4.182554 | 3.969891 | 813.1227 | 805.1556 | 790.5897 | 774.6783 | 763.1412 | 34.05049 | 27.94362 | 23.23829 | 19.95312 | 18.10805
42 | -2.206062 | 274.4734 | -4.002152 | 4.569894 | 0.367677 | 45.74557 | 0.6670253 | 0.761649 | 4.569894 | 56.55089 | 380.6928 | 5.405212 | 458.6583 | 790.9251 | 25.00508 | 1717.237 | 1.54185e-05 | 0.02647723 | 5.577035 | 5.028885 | 4.569894 | 4.22919 | 4.036836 | 813.2144 | 805.668 | 791.8005 | 777.0049 | 766.9376 | 34.25649 | 28.17766 | 23.54234 | 20.36964 | 18.67927
43 | -2.121182 | 280.0043 | -4.074599 | 4.593666 | 0.3535304 | 46.66738 | 0.6790998 | 0.7656111 | 4.593666 | 52.28295 | 354.4756 | 5.602673 | 462.6481 | 792.195 | 25.29596 | 1692.5 | 1.54185e-05 | 0.02609582 | 5.594137 | 5.046333 | 4.593666 | 4.266527 | 4.095109 | 813.293 | 806.0589 | 792.689 | 778.815 | 770.119 | 34.45566 | 28.36204 | 23.77224 | 20.70618 | 19.18368
44 | -2.039186 | 283.196 | -4.139 | 4.614066 | 0.3398643 | 47.19933 | 0.6898334 | 0.769011 | 4.614066 | 48.31898 | 329.8239 | 5.78118 | 466.0808 | 793.3134 | 25.53038 | 1668.849 | 1.54185e-05 | 0.02573115 | 5.59895 | 5.056632 | 4.614066 | 4.302145 | 4.150432 | 813.3135 | 806.2849 | 793.4366 | 780.4984 | 773.0333 | 34.51182 | 28.47116 | 23.9704 | 21.0298 | 19.66873
45 | -1.963681 | 284.505 | -4.198154 | 4.63471 | 0.3272802 | 47.41749 | 0.6996923 | 0.7724517 | 4.63471 | 44.80701 | 307.7391 | 5.947607 | 469.5631 | 794.3763 | 25.74733 | 1648.18 | 1.54185e-05 | 0.02541248 | 5.59794 | 5.06482 | 4.63471 | 4.338357 | 4.204143 | 813.3092 | 806.4622 | 794.1792 | 782.1665 | 775.7644 | 34.50003 | 28.55806 | 24.17178 | 21.36136 | 20.14541
46 | -1.893439 | 285.8602 | -4.256097 | 4.658269 | 0.3155731 | 47.64336 | 0.7093494 | 0.7763781 | 4.658269 | 41.65878 | 287.9724 | 6.112918 | 473.5473 | 795.4714 | 25.99411 | 1630.757 | 1.54185e-05 | 0.02514383 | 5.601051 | 5.076619 | 4.658269 | 4.376527 | 4.258593 | 813.3222 | 806.7138 | 795.0094 | 783.8773 | 778.4343 | 34.53635 | 28.68352 | 24.40261 | 21.71364 | 20.63444
47 | -1.82219 | 285.8416 | -4.311162 | 4.680437 | 0.3036983 | 47.64027 | 0.718527 | 0.7800729 | 4.680437 | 38.58258 | 268.4379 | 6.272119 | 477.3063 | 796.4864 | 26.21298 | 1613.298 | 1.54185e-05 | 0.02487465 | 5.597227 | 5.084709 | 4.680437 | 4.414254 | 4.311809 | 813.3062 | 806.8836 | 795.7738 | 785.5207 | 780.9478 | 34.49171 | 28.76969 | 24.62082 | 22.06465 | 21.11802
48 | -1.758296 | 285.9329 | -4.366431 | 4.707157 | 0.2930493 | 47.65549 | 0.7277386 | 0.7845262 | 4.707157 | 35.92427 | 251.5747 | 6.433968 | 481.8497 | 797.5671 | 26.47891 | 1599.829 | 1.54185e-05 | 0.02466697 | 5.600035 | 5.098521 | 4.707157 | 4.455068 | 4.366443 | 813.318 | 807.1687 | 796.6738 | 787.2452 | 783.4301 | 34.52448 | 28.91712 | 24.88511 | 22.44754 | 21.6203
49 | -1.693632 | 284.0837 | -4.421407 | 4.734683 | 0.2822719 | 47.34729 | 0.7369011 | 0.7891139 | 4.734683 | 33.33051 | 234.8036 | 6.597001 | 486.5449 | 798.6212 | 26.73266 | 1586.63 | 1.54185e-05 | 0.02446346 | 5.596117 | 5.110066 | 4.734683 | 4.497762 | 4.421617 | 813.3015 | 807.4022 | 797.5762 | 788.99 | 785.8359 | 34.47875 | 29.04064 | 25.15884 | 22.85158 | 22.13349
50 | -1.633788 | 282.3608 | -4.478406 | 4.767114 | 0.272298 | 47.06013 | 0.746401 | 0.7945191 | 4.767114 | 31.01668 | 219.8323 | 6.768189 | 492.0954 | 799.7463 | 27.03842 | 1576.497 | 1.54185e-05 | 0.02430723 | 5.598742 | 5.127443 | 4.767114 | 4.544232 | 4.47936 | 813.3126 | 807.7454 | 798.6075 | 790.8204 | 788.2453 | 34.50939 | 29.22704 | 25.48327 | 23.29542 | 22.67699
51 | -1.575233 | 279.8919 | -4.534938 | 4.800731 | 0.2625388 | 46.64865 | 0.755823 | 0.8001219 | 4.800731 | 28.83325 | 205.5705 | 6.940141 | 497.8702 | 800.8407 | 27.3501 | 1567.405 | 1.54185e-05 | 0.02416704 | 5.600532 | 5.145336 | 4.800731 | 4.591685 | 4.536974 | 813.32 | 808.0886 | 799.64 | 792.6157 | 790.5392 | 34.53028 | 29.41961 | 25.82174 | 23.75304 | 23.22582
52 | -1.51873 | 276.7421 | -4.593918 | 4.838453 | 0.2531217 | 46.12369 | 0.765653 | 0.8064088 | 4.838453 | 26.80189 | 192.1694 | 7.121838 | 504.3757 | 801.9734 | 27.69849 | 1560.141 | 1.54185e-05 | 0.02405504 | 5.604656 | 5.166795 | 4.838453 | 4.642922 | 4.59718 | 813.3367 | 808.4864 | 800.7544 | 794.4706 | 792.8188 | 34.57845 | 29.65139 | 26.20418 | 24.25212 | 23.80632
53 | -1.464514 | 272.9832 | -4.654271 | 4.879246 | 0.2440856 | 45.49721 | 0.7757118 | 0.8132076 | 4.879246 | 24.92246 | 179.643 | 7.310194 | 511.4412 | 803.1075 | 28.07496 | 1554.499 | 1.54185e-05 | 0.02396806 | 5.610756 | 5.191098 | 4.879246 | 4.696723 | 4.658757 | 813.3604 | 808.9188 | 801.9069 | 796.3252 | 795.0264 | 34.64975 | 29.91497 | 26.62092 | 24.78174 | 24.4074
54 | -1.413809 | 268.7355 | -4.719003 | 4.92624 | 0.2356348 | 44.78925 | 0.7865005 | 0.82104 | 4.92624 | 23.22658 | 168.2145 | 7.51495 | 519.6197 | 804.3022 | 28.51411 | 1551.392 | 1.54185e-05 | 0.02392014 | 5.622518 | 5.221634 | 4.92624 | 4.756033 | 4.724562 | 813.4028 | 809.4349 | 803.167 | 798.259 | 797.2473 | 34.78745 | 30.2478 | 27.10507 | 25.37218 | 25.05802
55 | -1.360726 | 264.4589 | -4.785011 | 4.974726 | 0.2267876 | 44.07649 | 0.7975018 | 0.829121 | 4.974726 | 21.5152 | 156.6936 | 7.726653 | 528.1007 | 805.4543 | 28.97356 | 1548.464 | 1.54185e-05 | 0.023875 | 5.635775 | 5.253706 | 4.974726 | 4.816782 | 4.791858 | 813.4451 | 809.9443 | 804.3914 | 800.1199 | 799.3711 | 34.94298 | 30.59935 | 27.60914 | 25.98413 | 25.73218
56 | -1.313185 | 258.216 | -4.858146 | 5.032498 | 0.2188642 | 43.036 | 0.809691 | 0.8387497 | 5.032498 | 20.03808 | 146.3778 | 7.964651 | 538.2625 | 806.6793 | 29.51625 | 1548.839 | 1.54185e-05 | 0.02388078 | 5.653687 | 5.29359 | 5.032498 | 4.88631 | 4.865393 | 813.4933 | 810.531 | 805.7498 | 802.101 | 801.5216 | 35.15366 | 31.03935 | 28.21579 | 26.69342 | 26.47903
57 | -1.263511 | 252.0405 | -4.933301 | 5.092535 | 0.2105851 | 42.00675 | 0.8222168 | 0.8487559 | 5.092535 | 18.55077 | 136.0295 | 8.21298 | 548.8871 | 807.8415 | 30.09186 | 1549.614 | 1.54185e-05 | 0.02389272 | 5.674684 | 5.336141 | 5.092535 | 4.95788 | 4.941092 | 813.5365 | 811.1001 | 807.0459 | 803.9747 | 803.5502 | 35.40143 | 31.51223 | 28.85318 | 27.43349 | 27.25898
58 | -1.214002 | 244.7798 | -5.013497 | 5.158387 | 0.2023336 | 40.79663 | 0.8355829 | 0.8597311 | 5.158387 | 17.12547 | 125.9438 | 8.482173 | 560.6153 | 808.9752 | 30.72842 | 1551.87 | 1.54185e-05 | 0.02392752 | 5.699289 | 5.383824 | 5.158387 | 5.035085 | 5.021449 | 813.5691 | 811.6679 | 808.3323 | 805.808 | 805.4984 | 35.69289 | 32.04637 | 29.56046 | 28.24311 | 28.09926
59 | -1.168142 | 236.7069 | -5.100489 | 5.232547 | 0.1946904 | 39.45116 | 0.8500815 | 0.8720911 | 5.232547 | 15.85607 | 116.7676 | 8.779085 | 573.9154 | 810.0791 | 31.45891 | 1556.856 | 1.54185e-05 | 0.02400439 | 5.731897 | 5.439995 | 5.232547 | 5.119828 | 5.108114 | 813.5822 | 812.2421 | 809.612 | 807.5962 | 807.363 | 36.08098 | 32.68134 | 30.36719 | 29.14529 | 29.01973
60 | -1.123592 | 226.1341 | -5.195822 | 5.315922 | 0.1872653 | 37.68902 | 0.8659703 | 0.8859869 | 5.315922 | 14.6697 | 107.8295 | 9.11033 | 588.9831 | 811.1157 | 32.28293 | 1563.991 | 1.54185e-05 | 0.02411441 | 5.768624 | 5.503654 | 5.315922 | 5.213779 | 5.202268 | 813.5559 | 812.7694 | 810.837 | 809.3051 | 809.1112 | 36.5206 | 33.40844 | 31.28708 | 30.162 | 30.03651
61 | -1.074717 | 213.5276 | -5.283228 | 5.39143 | 0.1791195 | 35.58793 | 0.8805381 | 0.8985717 | 5.39143 | 13.42122 | 98.31059 | 9.419425 | 602.7327 | 811.8916 | 33.01951 | 1568.795 | 1.54185e-05 | 0.02418847 | 5.794615 | 5.558463 | 5.39143 | 5.300056 | 5.288263 | 813.511 | 813.1182 | 811.7516 | 810.6213 | 810.4557 | 36.8333 | 34.04086 | 32.13199 | 31.11098 | 30.98041
62 | -1.027264 | 199.611 | -5.30616 | 5.404684 | 0.1712106 | 33.2685 | 0.88436 | 0.9007806 | 5.404684 | 12.26219 | 89.30016 | 9.501372 | 605.1561 | 812.0444 | 33.05715 | 1561.321 | 7.721255e-06 | 0.01205536 | 5.762557 | 5.553065 | 5.404684 | 5.322528 | 5.309672 | 813.5633 | 813.0882 | 811.8931 | 810.9244 | 810.753 | 36.44779 | 33.97831 | 32.28145 | 31.36056 | 31.21765
62.001557 | -1.027191 | 199.5898 | -5.306179 | 5.404689 | 0.1711984 | 33.26496 | 0.8843632 | 0.9007814 | 5.404689 | 12.26044 | 89.28662 | 9.50144 | 605.1569 | 812.0445 | 33.05704 | 1561.307 | 1.200331e-08 | 1.874084e-05 | 5.762496 | 5.553042 | 5.404689 | 5.322546 | 5.309689 | 813.5633 | 813.088 | 811.8931 | 810.9247 | 810.7532 | 36.44705 | 33.97805 | 32.2815 | 31.36076 | 31.21784
67.221915 | -0.8205349 | 175.2447 | -4.7408 | 4.811285 | 0.1367558 | 29.20745 | 0.7901334 | 0.8018809 | 4.811285 | 7.823448 | 58.49405 | 7.584535 | 499.6876 | 801.3133 | 26.53072 | 1401.434 | 5.998453e-06 | 0.008406435 | 5.104362 | 4.930976 | 4.811285 | 4.74935 | 4.747432 | 807.2874 | 803.29 | 799.9565 | 798.0469 | 797.9858 | 28.97958 | 27.15411 | 25.92846 | 25.30531 | 25.28613
68 | -0.7980961 | 178.5223 | -4.78843 | 4.854484 | 0.133016 | 29.75372 | 0.7980716 | 0.8090807 | 4.854484 | 7.40141 | 56.14751 | 7.737699 | 507.1487 | 802.5431 | 26.99229 | 1407.971 | 1.370771e-05 | 0.01930005 | 5.147748 | 4.973416 | 4.854484 | 4.795077 | 4.797405 | 808.1341 | 804.3593 | 801.2138 | 799.4689 | 799.5395 | 29.44562 | 27.59546 | 26.36757 | 25.76465 | 25.78815
69 | -0.7662941 | 180.6988 | -4.87919 | 4.938998 | 0.1277157 | 30.11646 | 0.8131983 | 0.8231663 | 4.938998 | 6.82331 | 52.7016 | 8.033801 | 521.847 | 804.6981 | 27.87674 | 1421.981 | 1.54185e-05 | 0.02192481 | 5.225628 | 5.05424 | 4.938998 | 4.883878 | 4.890913 | 809.5002 | 806.2327 | 803.4967 | 802.0343 | 802.2265 | 30.29147 | 28.4458 | 27.23726 | 26.66845 | 26.74071
70 | -0.7314265 | 180.3703 | -5.015232 | 5.068288 | 0.1219044 | 30.06171 | 0.8358721 | 0.8447146 | 5.068288 | 6.216492 | 48.81472 | 8.488046 | 544.5882 | 807.4901 | 29.2312 | 1444.829 | 1.54185e-05 | 0.0222771 | 5.340095 | 5.176687 | 5.068288 | 5.018464 | 5.028957 | 811.15 | 808.6648 | 806.5366 | 805.4298 | 805.6696 | 31.55635 | 29.75853 | 28.5949 | 28.06782 | 28.17842
71 | -0.6969851 | 177.4066 | -5.151499 | 5.198436 | 0.1161642 | 29.56777 | 0.8585832 | 0.866406 | 5.198436 | 5.644832 | 44.88056 | 8.955563 | 567.7858 | 809.7414 | 30.60954 | 1467.618 | 1.54185e-05 | 0.02262847 | 5.450868 | 5.298468 | 5.198436 | 5.153821 | 5.166061 | 812.3415 | 810.5993 | 809.0456 | 808.2477 | 808.4731 | 32.80496 | 31.09338 | 29.99478 | 29.51115 | 29.64344
72 | -0.6620539 | 172.8456 | -5.28793 | 5.329213 | 0.1103423 | 28.8076 | 0.8813216 | 0.8882022 | 5.329213 | 5.0932 | 40.91927 | 9.436196 | 591.3964 | 811.4647 | 32.01783 | 1490.328 | 1.54185e-05 | 0.02297862 | 5.560247 | 5.420265 | 5.329213 | 5.28962 | 5.302636 | 813.1279 | 812.0521 | 811.0114 | 810.4749 | 810.6569 | 34.06154 | 32.45759 | 31.435 | 30.99541 | 31.13959
73 | -0.6257465 | 165.7382 | -5.430904 | 5.466835 | 0.1042911 | 27.62303 | 0.9051507 | 0.9111391 | 5.466835 | 4.54989 | 36.77846 | 9.953365 | 616.5599 | 812.7051 | 33.52213 | 1514.069 | 1.54185e-05 | 0.02334468 | 5.672835 | 5.547702 | 5.466835 | 5.432211 | 5.444712 | 813.5333 | 813.0574 | 812.4804 | 812.1687 | 812.2857 | 35.37958 | 33.91623 | 32.98692 | 32.59297 | 32.73494
74 | -0.5877683 | 155.8894 | -5.582433 | 5.61329 | 0.09796138 | 25.98156 | 0.9304055 | 0.9355484 | 5.61329 | 4.014361 | 32.46839 | 10.51653 | 643.687 | 813.3955 | 35.15227 | 1539.234 | 1.54185e-05 | 0.02373269 | 5.791171 | 5.682981 | 5.61329 | 5.583541 | 5.594371 | 813.5182 | 813.5497 | 813.3699 | 813.2454 | 813.294 | 36.79179 | 35.49958 | 34.6794 | 34.3322 | 34.45839
75 | -0.5485168 | 143.781 | -5.736224 | 5.762389 | 0.09141947 | 23.96349 | 0.9560373 | 0.9603982 | 5.762389 | 3.496101 | 28.13559 | 11.10396 | 671.6625 | 813.4416 | 36.84753 | 1564.687 | 1.54185e-05 | 0.02412514 | 5.911186 | 5.820692 | 5.762389 | 5.737259 | 5.745737 | 813.0419 | 813.4441 | 813.5634 | 813.5811 | 813.5774 | 38.25218 | 37.14839 | 36.44578 | 36.14499 | 36.24632
76 | -0.5034363 | 128.1701 | -5.84377 | 5.865416 | 0.08390606 | 21.36169 | 0.9739617 | 0.9775693 | 5.865416 | 2.945053 | 23.41742 | 11.52423 | 691.1997 | 813.1095 | 38.01088 | 1580.207 | 1.116618e-05 | 0.01764487 | 5.983817 | 5.911944 | 5.865416 | 5.844837 | 5.850482 | 812.5284 | 813.0374 | 813.2782 | 813.3625 | 813.3408 | 39.14975 | 38.26149 | 37.69188 | 37.44131 | 37.50996
76.448413 | -0.4862868 | 120.6855 | -5.887457 | 5.907506 | 0.0810478 | 20.11424 | 0.9812429 | 0.9845843 | 5.907506 | 2.747825 | 21.63017 | 11.69718 | 699.2291 | 812.888 | 38.48971 | 1586.682 | 3.456929e-06 | 0.005485046 | 6.013368 | 5.949245 | 5.907506 | 5.888627 | 5.892828 | 812.2709 | 812.794 | 813.0634 | 813.1668 | 813.1448 | 39.51791 | 38.72121 | 38.20698 | 37.97551 | 38.02696
0.464341 | -0.1035271 | 216.6005 | 0.06772113 | 0.1237094 | 0.01725452 | 36.10008 | -0.01128686 | 0.02061823 | 0.1237094 | 0.124541 | 14.26686 | 0.001547655 | 0.501541 | 351.1901 | 1.416301 | 367.5009 | 5.286942e-06 | 0.001942956 | 1.429341 | 0.7686206 | 0.1237094 | 0.5626674 | 1.222558 | 494.8833 | 366.0722 | 123.3049 | 312.4551 | 459.235 | 2.947311 | 1.085296 | 0.09619088 | 0.6804858 | 2.272222
1 | -0.1020195 | 219.5819 | 0.03201916 | 0.1069262 | 0.01700325 | 36.59699 | -0.005336527 | 0.01782103 | 0.1069262 | 0.1209401 | 14.61754 | 0.0003459757 | 0.375412 | 350.509 | 1.440294 | 367.0636 | 1.515692e-05 | 0.005563553 | 1.44481 | 0.7739002 | 0.1069262 | 0.5700984 | 1.24083 | 497.4242 | 367.3221 | 110.6907 | 314.5876 | 462.5205 | 3.001198 | 1.09677 | 0.08137553 | 0.6936404 | 2.328484
2 | -0.09697222 | 222.0272 | -0.06058359 | 0.1143415 | 0.01616204 | 37.00453 | 0.01009726 | 0.01905692 | 0.1143415 | 0.1092694 | 14.85362 | 0.001238613 | 0.4289207 | 353.7799 | 1.46939 | 370.6424 | 1.973995e-05 | 0.007316463 | 1.455619 | 0.7780273 | 0.1143415 | 0.5848667 | 1.261868 | 499.1899 | 368.2955 | 116.3713 | 318.7738 | 466.2691 | 3.039128 | 1.105778 | 0.08785307 | 0.7201066 | 2.394082
3 | -0.09146247 | 224.0323 | -0.1768529 | 0.1991038 | 0.01524374 | 37.33872 | 0.02947548 | 0.03318396 | 0.1991038 | 0.09720529 | 15.03394 | 0.01055479 | 1.287995 | 369.0304 | 1.535823 | 386.9959 | 1.973995e-05 | 0.007639281 | 1.471771 | 0.796175 | 0.1991038 | 0.6191547 | 1.290359 | 501.8139 | 372.5394 | 171.2705 | 328.2404 | 471.2877 | 3.096237 | 1.145785 | 0.169582 | 0.7832082 | 2.484301
4 | -0.08817957 | 224.7004 | -0.2911061 | 0.3041684 | 0.0146966 | 37.45006 | 0.04851769 | 0.05069473 | 0.3041684 | 0.09035247 | 15.07654 | 0.02859751 | 2.970492 | 384.8098 | 1.623512 | 404.5992 | 1.973995e-05 | 0.00798677 | 1.49061 | 0.8279103 | 0.3041684 | 0.6657071 | 1.318096 | 504.8527 | 379.8229 | 222.6825 | 340.5786 | 476.112 | 3.163495 | 1.217304 | 0.2905072 | 0.8725829 | 2.573672
5 | -0.08073507 | 226.3553 | -0.4028407 | 0.4108513 | 0.01345585 | 37.72588 | 0.06714012 | 0.06847521 | 0.4108513 | 0.07574057 | 15.19817 | 0.05476364 | 5.355622 | 400.8635 | 1.750405 | 423.2982 | 1.973995e-05 | 0.008355887 | 1.518972 | 0.8713672 | 0.4108513 | 0.7320048 | 1.363957 | 509.3843 | 389.5307 | 264.1866 | 357.2565 | 483.9594 | 3.266072 | 1.318453 | 0.4355185 | 1.007226 | 2.724754
6 | -0.07524621 | 225.6634 | -0.5154701 | 0.5209332 | 0.01254104 | 37.61056 | 0.08591168 | 0.0868222 | 0.5209332 | 0.06579204 | 15.04517 | 0.08966698 | 8.506622 | 415.6677 | 1.884182 | 441.2591 | 1.973995e-05 | 0.008710434 | 1.543481 | 0.9225058 | 0.5209332 | 0.8021193 | 1.402529 | 513.2589 | 400.5933 | 300.129 | 373.9168 | 490.4404 | 3.355983 | 1.44224 | 0.6086247 | 1.15903 | 2.855032
7 | -0.07078153 | 226.1687 | -0.6276426 | 0.6316212 | 0.01179692 | 37.69479 | 0.1046071 | 0.1052702 | 0.6316212 | 0.05821621 | 15.06266 | 0.1329384 | 12.35679 | 431.2295 | 2.059472 | 460.8995 | 1.973995e-05 | 0.009098135 | 1.583211 | 0.9873113 | 0.6316212 | 0.8826345 | 1.454331 | 519.461 | 414.1059 | 331.6 | 392.0004 | 498.9799 | 3.504252 | 1.606502 | 0.8067241 | 1.345284 | 3.034596
8 | -0.06332587 | 225.6848 | -0.7401468 | 0.7428509 | 0.01055431 | 37.61413 | 0.1233578 | 0.1238085 | 0.7428509 | 0.0465979 | 14.92608 | 0.1848678 | 16.89056 | 446.3299 | 2.253273 | 480.6313 | 1.973995e-05 | 0.009487639 | 1.621812 | 1.055995 | 0.7428509 | 0.9697314 | 1.510225 | 525.3955 | 427.8733 | 359.8953 | 410.493 | 507.9923 | 3.651278 | 1.789615 | 1.030077 | 1.561126 | 3.234269
9 | -0.05424223 | 225.9407 | -0.8511218 | 0.8528485 | 0.009040372 | 37.65678 | 0.1418536 | 0.1421414 | 0.8528485 | 0.03418843 | 14.88049 | 0.2444607 | 22.00698 | 461.5818 | 2.479424 | 501.2273 | 1.973995e-05 | 0.009894204 | 1.668898 | 1.131053 | 0.8528485 | 1.062746 | 1.576553 | 532.5164 | 442.3361 | 385.4299 | 429.1981 | 518.4284 | 3.834592 | 2.000333 | 1.274895 | 1.808114 | 3.479188
10 | -0.04905252 | 224.9512 | -0.9649401 | 0.966186 | 0.008175419 | 37.49187 | 0.1608233 | 0.161031 | 0.966186 | 0.02795932 | 14.71279 | 0.3142145 | 27.91473 | 476.6022 | 2.727259 | 522.2991 | 1.973995e-05 | 0.01031016 | 1.720401 | 1.214007 | 0.966186 | 1.157105 | 1.640104 | 540.1612 | 457.6874 | 409.7597 | 447.2255 | 528.1769 | 4.040098 | 2.246114 | 1.552048 | 2.076063 | 3.721972
11 | -0.04000701 | 224.3991 | -1.077901 | 1.078643 | 0.006667835 | 37.39985 | 0.1796502 | 0.1797739 | 1.078643 | 0.01859843 | 14.58209 | 0.3920879 | 34.39314 | 491.5923 | 3.004902 | 543.9831 | 1.973995e-05 | 0.0107382 | 1.77632 | 1.299567 | 1.078643 | 1.256624 | 1.71341 | 548.2968 | 472.8959 | 432.2984 | 465.3381 | 539.1321 | 4.269134 | 2.513803 | 1.852029 | 2.377649 | 4.011895
12 | -0.03305035 | 223.2455 | -1.192844 | 1.193302 | 0.005508392 | 37.20758 | 0.1988073 | 0.1988836 | 1.193302 | 0.01269277 | 14.39626 | 0.4801676 | 41.6095 | 506.4765 | 3.309838 | 566.2849 | 1.973995e-05 | 0.01117844 | 1.83765 | 1.39096 | 1.193302 | 1.358143 | 1.787882 | 557.029 | 488.5077 | 453.9142 | 482.9734 | 549.9581 | 4.527405 | 2.81565 | 2.1835 | 2.705374 | 4.317259
13 | -0.02376927 | 221.799 | -1.308532 | 1.308748 | 0.003961545 | 36.9665 | 0.2180887 | 0.2181247 | 1.308748 | 0.006565016 | 14.17244 | 0.5778225 | 49.47818 | 521.1837 | 3.642187 | 589.0609 | 1.973995e-05 | 0.01162803 | 1.901577 | 1.484833 | 1.308748 | 1.462966 | 1.86737 | 565.9258 | 503.9234 | 474.4927 | 500.3856 | 561.1908 | 4.804491 | 3.142798 | 2.543383 | 3.06504 | 4.655224
14 | -0.01319618 | 219.7663 | -1.425858 | 1.425919 | 0.002199363 | 36.62771 | 0.237643 | 0.2376532 | 1.425919 | 0.002023488 | 13.88578 | 0.6860856 | 58.06238 | 535.7206 | 4.002721 | 612.3596 | 1.973995e-05 | 0.01208795 | 1.968214 | 1.581855 | 1.425919 | 1.570607 | 1.950115 | 574.9841 | 519.2509 | 494.3191 | 517.5039 | 572.5451 | 5.101886 | 3.49914 | 2.935457 | 3.456878 | 5.020246
15 | -0.004272549 | 217.9311 | -1.546524 | 1.54653 | 0.0007120915 | 36.32185 | 0.2577541 | 0.2577551 | 1.54653 | 0.0002121183 | 13.64355 | 0.807122 | 67.50689 | 550.5205 | 4.406263 | 636.8846 | 1.973995e-05 | 0.01257207 | 2.044084 | 1.685596 | 1.54653 | 1.682215 | 2.038507 | 585.0378 | 535.0111 | 513.7384 | 534.5073 | 584.3079 | 5.451121 | 3.900647 | 3.367254 | 3.887229 | 5.425062
16 | 0.00936231 | 216.2013 | -1.666151 | 1.666177 | 0.001560385 | 36.03356 | 0.2776918 | 0.2776962 | 1.666177 | 0.001018521 | 13.43297 | 0.9368156 | 77.46546 | 564.943 | 4.837208 | 661.6165 | 1.973995e-05 | 0.01306028 | 2.120959 | 1.789005 | 1.666177 | 1.795909 | 2.132596 | 594.9516 | 550.119 | 532.1083 | 551.1072 | 596.4289 | 5.816533 | 4.321945 | 3.823879 | 4.350821 | 5.872861
17 | 0.01842781 | 213.178 | -1.792796 | 1.792891 | 0.003071302 | 35.52967 | 0.2987994 | 0.2988152 | 1.792891 | 0.003945951 | 13.07868 | 1.084645 | 88.63114 | 579.5977 | 5.314919 | 687.711 | 1.973995e-05 | 0.01357538 | 2.205669 | 1.901336 | 1.792891 | 1.913926 | 2.22734 | 605.5672 | 565.8927 | 550.6756 | 567.6209 | 608.2321 | 6.232654 | 4.803434 | 4.338187 | 4.858945 | 6.341375
18 | 0.0295651 | 210.3508 | -1.919586 | 1.919814 | 0.004927517 | 35.05847 | 0.319931 | 0.3199689 | 1.919814 | 0.01015694 | 12.77417 | 1.243486 | 100.4321 | 593.9917 | 5.828529 | 714.2801 | 1.973995e-05 | 0.01409986 | 2.294219 | 2.01522 | 1.919814 | 2.034 | 2.327128 | 616.3281 | 581.245 | 568.4264 | 583.7171 | 620.2418 | 6.682731 | 5.316924 | 4.885012 | 5.404048 | 6.85393
19 | 0.04387182 | 206.0232 | -2.05098 | 2.051449 | 0.007311969 | 34.33719 | 0.34183 | 0.3419082 | 2.051449 | 0.02236533 | 12.3341 | 1.419543 | 113.3012 | 608.2656 | 6.384077 | 741.7269 | 1.973995e-05 | 0.01464165 | 2.384193 | 2.133026 | 2.051449 | 2.158776 | 2.430105 | 626.9201 | 596.4833 | 585.9994 | 599.7302 | 632.1951 | 7.155847 | 5.874945 | 5.485626 | 6.000558 | 7.403407
20 | 0.05467861 | 201.9918 | -2.188238 | 2.188921 | 0.009113102 | 33.6653 | 0.3647064 | 0.3648202 | 2.188921 | 0.03474074 | 11.9402 | 1.615901 | 127.4021 | 622.8697 | 7.006819 | 770.8694 | 1.973995e-05 | 0.01521693 | 2.486222 | 2.259446 | 2.188921 | 2.289136 | 2.539959 | 638.5252 | 612.1427 | 603.4936 | 615.7195 | 644.4675 | 7.711628 | 6.504148 | 6.149263 | 6.656474 | 8.01258
21 | 0.07017452 | 196.0135 | -2.328058 | 2.329115 | 0.01169575 | 32.66891 | 0.3880096 | 0.3881858 | 2.329115 | 0.05722199 | 11.39948 | 1.828997 | 142.4536 | 637.0126 | 7.666666 | 800.4186 | 1.973995e-05 | 0.01580023 | 2.587011 | 2.387403 | 2.329115 | 2.422371 | 2.651227 | 649.5758 | 627.2918 | 620.4766 | 631.3125 | 656.4064 | 8.280762 | 7.173021 | 6.864336 | 7.361413 | 8.653796
22 | 0.08579211 | 189.5931 | -2.475463 | 2.476949 | 0.01429869 | 31.59886 | 0.4125771 | 0.4128248 | 2.476949 | 0.08552613 | 10.86806 | 2.067942 | 159.0336 | 651.448 | 8.406218 | 831.9094 | 1.973995e-05 | 0.01642185 | 2.698129 | 2.524225 | 2.476949 | 2.563317 | 2.77086 | 661.2937 | 642.7396 | 637.488 | 647.0144 | 668.7045 | 8.931384 | 7.923873 | 7.660267 | 8.145168 | 9.370397
23 | 0.1028344 | 181.9047 | -2.629643 | 2.631653 | 0.01713907 | 30.31746 | 0.4382739 | 0.4386089 | 2.631653 | 0.12288 | 10.2848 | 2.333562 | 177.134 | 665.8969 | 9.221837 | 864.994 | 1.973995e-05 | 0.01707494 | 2.816669 | 2.668413 | 2.631653 | 2.710931 | 2.896735 | 673.2683 | 658.2072 | 654.3416 | 662.6129 | 681.0546 | 9.652252 | 8.755007 | 8.539233 | 9.007906 | 10.15479
24 | 0.1208397 | 172.0584 | -2.79747 | 2.800079 | 0.02013995 | 28.6764 | 0.466245 | 0.4666798 | 2.800079 | 0.1696772 | 9.580819 | 2.640928 | 197.6786 | 680.8428 | 10.15683 | 901.0696 | 1.973995e-05 | 0.01778707 | 2.94834 | 2.82665 | 2.800079 | 2.871267 | 3.03334 | 685.9459 | 674.2522 | 671.6247 | 678.604 | 693.7873 | 10.48537 | 9.714211 | 9.549698 | 9.99357 | 11.04132
25 | 0.1400488 | 159.3078 | -2.973476 | 2.976772 | 0.02334146 | 26.5513 | 0.4955793 | 0.4961287 | 2.976772 | 0.2279096 | 8.736923 | 2.983695 | 220.1338 | 695.6092 | 11.18736 | 938.8789 | 1.973995e-05 | 0.01853343 | 3.088194 | 2.993646 | 2.976772 | 3.038867 | 3.175301 | 698.7068 | 690.1586 | 688.5985 | 694.288 | 706.294 | 11.40764 | 10.77993 | 10.66975 | 11.07796 | 12.00151
26 | 0.1580151 | 142.1748 | -3.150556 | 3.154516 | 0.02633586 | 23.69579 | 0.5250927 | 0.5257527 | 3.154516 | 0.2901359 | 7.648323 | 3.349655 | 243.6168 | 709.4607 | 12.26865 | 976.6342 | 1.835734e-05 | 0.0179284 | 3.229828 | 3.162673 | 3.154516 | 3.205807 | 3.313785 | 710.9038 | 705.2111 | 704.5085 | 708.8862 | 717.7937 | 12.38086 | 11.9145 | 11.85845 | 12.21302 | 12.9764
26.859917 | 0.1788024 | 125.3711 | -3.247447 | 3.252365 | 0.02980039 | 20.89518 | 0.5412411 | 0.5420609 | 3.252365 | 0.3714929 | 6.873512 | 3.55885 | 256.9135 | 716.3867 | 12.85753 | 996.9616 | 8.487361e-06 | 0.008461573 | 3.300191 | 3.253875 | 3.252365 | 3.295724 | 3.382225 | 716.6952 | 712.903 | 712.7781 | 716.3327 | 723.2246 | 12.87903 | 12.55002 | 12.53936 | 12.84711 | 13.47212
34.675184 | 0.2985188 | 99.6157 | -2.595999 | 2.613106 | 0.04975314 | 16.60262 | 0.4326665 | 0.4355177 | 2.613106 | 1.035494 | 9.424939 | 2.274232 | 174.9245 | 655.9803 | 8.636538 | 852.2761 | 3.205926e-06 | 0.002732334 | 2.614501 | 2.596006 | 2.613106 | 2.665117 | 2.750058 | 652.5198 | 650.5424 | 652.3711 | 657.8628 | 666.6057 | 8.439461 | 8.332525 | 8.431373 | 8.735556 | 9.243775
35 | 0.3000701 | 102.602 | -2.645048 | 2.662014 | 0.05001168 | 17.10034 | 0.4408413 | 0.443669 | 2.662014 | 1.046284 | 9.666907 | 2.360981 | 180.7738 | 661.2275 | 8.934467 | 864.0099 | 1.30759e-05 | 0.01129771 | 2.665208 | 2.645082 | 2.662014 | 2.71531 | 2.802897 | 657.8723 | 655.7599 | 657.5381 | 663.0627 | 671.9046 | 8.736092 | 8.617752 | 8.717257 | 9.034153 | 9.56708
36 | 0.3080703 | 112.2909 | -2.80868 | 2.825525 | 0.05134505 | 18.71514 | 0.4681134 | 0.4709209 | 2.825525 | 1.102818 | 10.62391 | 2.662136 | 200.8564 | 678.0472 | 9.965748 | 903.2582 | 1.973995e-05 | 0.01783027 | 2.83406 | 2.808901 | 2.825525 | 2.883211 | 2.979574 | 674.9801 | 672.5 | 674.1414 | 679.7563 | 688.8583 | 9.760333 | 9.604162 | 9.707216 | 10.06902 | 10.68801
37 | 0.3180836 | 117.2227 | -3.044219 | 3.060791 | 0.05301394 | 19.53712 | 0.5073698 | 0.5101319 | 3.060791 | 1.175673 | 11.41162 | 3.127356 | 231.1247 | 699.8443 | 11.50346 | 958.1871 | 1.973995e-05 | 0.01891457 | 3.070199 | 3.044485 | 3.060791 | 3.118461 | 3.215268 | 697.1051 | 694.7957 | 696.263 | 701.3743 | 709.6833 | 11.28682 | 11.11527 | 11.2239 | 11.6123 | 12.27899
38 | 0.3296132 | 117.4874 | -3.277134 | 3.293669 | 0.05493553 | 19.58123 | 0.5461891 | 0.5489448 | 3.293669 | 1.262447 | 11.9804 | 3.624216 | 262.6031 | 719.1989 | 13.1114 | 1011.78 | 1.973995e-05 | 0.0199725 | 3.300101 | 3.277267 | 3.293669 | 3.348729 | 3.440592 | 716.6878 | 714.8278 | 716.1658 | 720.5873 | 727.7255 | 12.87838 | 12.71566 | 12.83244 | 13.22835 | 13.90217
39 | 0.3466884 | 113.3446 | -3.502957 | 3.520072 | 0.0577814 | 18.89077 | 0.5838262 | 0.5866786 | 3.520072 | 1.396634 | 12.5577 | 4.140906 | 294.5774 | 736.0462 | 14.75672 | 1063.476 | 1.973995e-05 | 0.02099296 | 3.520029 | 3.502957 | 3.520072 | 3.57088 | 3.653977 | 733.659 | 732.4025 | 733.6621 | 737.3415 | 743.1659 | 14.49823 | 14.36909 | 14.49855 | 14.88631 | 15.53144
40 | 0.3614321 | 104.8677 | -3.738027 | 3.75546 | 0.06023868 | 17.47795 | 0.6230045 | 0.62591 | 3.75546 | 1.51795 | 12.79663 | 4.715312 | 329.1807 | 751.6584 | 16.55759 | 1116.427 | 1.973995e-05 | 0.02203821 | 3.748476 | 3.73825 | 3.75546 | 3.799731 | 3.870136 | 749.4994 | 748.8289 | 749.9553 | 752.8063 | 757.2021 | 16.28159 | 16.19957 | 16.33773 | 16.69582 | 17.27323
41 | 0.3784069 | 92.11191 | -3.980345 | 3.998292 | 0.06306781 | 15.35199 | 0.6633909 | 0.6663821 | 3.998292 | 1.66388 | 13.00145 | 5.34647 | 366.2571 | 765.849 | 18.51814 | 1170.636 | 1.859532e-05 | 0.02176835 | 3.98463 | 3.981523 | 3.998292 | 4.034689 | 4.09019 | 763.9901 | 763.8118 | 764.7704 | 766.8182 | 769.8548 | 18.23305 | 18.20667 | 18.34931 | 18.66081 | 19.14084
41.884029 | 0.3977541 | 75.17589 | -4.123754 | 4.142893 | 0.06629235 | 12.52932 | 0.6872924 | 0.6904821 | 4.142893 | 1.838372 | 13.29552 | 5.738669 | 388.9708 | 773.2766 | 19.71443 | 1202.834 | 8.725345e-06 | 0.01049515 | 4.124218 | 4.127173 | 4.142893 | 4.171231 | 4.211935 | 771.6652 | 771.8206 | 772.6422 | 774.1024 | 776.1526 | 19.43814 | 19.46407 | 19.60227 | 19.85265 | 20.21503
[9 empty] | average loss/m^3 | 54.44002 | 361.5978 | 3.672878 | 345.391 | 710.3474 | 18.82389 | 1494.273
[9 empty] | % of average total loss/m^3 | 3.643% | 24.2% | 0.2458% | 23.11% | 47.54% | 1.26% | 100%
[15 empty] | maximum = | 2379.95
[9 empty] | sum of segment losses/m | 0.09098069 | 0.6056936 | 0.005954603 | 0.5685489 | 1.225862 | 0.03104729 | 2.528087 | sum | 2.528087
[9 empty] | % of total loss | 3.599% | 23.96% | 0.2355% | 22.49% | 48.49% | 1.228% | 100%

## wire C
App 29-6(2): Hysteresis and coupling losses for the wires in SIS300 dipole | [9 empty] | with Kim Anderson Jc transport current correction and magnetoresistance in ret
Wire C | [6 empty] | no proximity loss
filament coupling term includes magnetoresistance | [8 empty] | crossover transverse power
cable half width |  |  | c | 0.007642 | m
cable half thickness |  |  | b | 0.000844 | m |  |  |  | adjacent transverse power
cable twist pitch |  |  | p | 0.1 | m
crossover resistance |  |  | Rc | 0.02 | ohm
adjacent resistance |  |  | Ra | 0.0001 | ohm |  |  |  | adjacent parallel power
number of strands |  |  | N | 36
wire radius |  |  | aw | 0.4125 | mm |  | filament coupling power
radius of fil't boundary |  |  | afb | 0.37125 | mm
permeability fs |  |  | mo | 1.256637e-06 | henry/m |  | hysteresis power
cable filling factor |  |  | lc | 0.88
wire filling factor |  |  | lw | 0.847
matrix ratio |  |  | mat | 1.61 |  |  | proximity power
filament filling factor |  |  | lf | 0.3831418
wire trans res'y intercept |  |  | Cret | 1.11e-09 | ohm.m |  | transport current correction
wire trans res'y gradient |  |  | mret | 1.8e-10 | ohm.m/T
wire twist pitch |  |  | pw | 0.006 | m |  | calc hyst & prox'y loss at 5 points in cable
filament diameter |  |  | df | 3.5e-06 | m | [9 empty] | ramp'g | mean | loss/ | fraction
Mod'd Kim Anderson |  |  | J0 = | 35000000000 | A/m^2 | [9 empty] | power | power | cycle | of total
Mod'd Kim Anderson |  |  | B0 = | 0.149 | Tesla |  | Block limits for integration | [7 empty] | Watts | Watts | Joules | %
Mod'd Kim Anderson |  |  | A0 = | 5000000000 | A/m^2 |  | block | min f |  | max f |  |  |  | transv'se cros'r | 0.3639228 |  | 3.20252 | 4.127%
Mod'd Kim Anderson |  |  | A1 = | -700000000 | A/m^2/T |  | 1 | 0.495253 |  | 62.001557 |  |  |  | transv'se adj'nt | 2.422775 |  | 21.32042 | 27.47%
Kim Anderson |  |  | Jso | 32000000000 | A/m^2 |  | 2 | 67.221915 |  | 76.448413 |  |  |  | parallel adjacent | 0.02381841 |  | 0.209602 | 0.2701%
Kim Anderson |  |  | Bso | 0.5 | Tesla |  | 3 | 0.464341 |  | 26.859917 |  |  |  | fil'nt coupling | 0.9806454 |  | 8.629679 | 11.12%
max magnet current |  |  | Iext | 5954 | Amp |  | 4 | 34.675184 |  | 41.884029 |  |  |  | hysteresis | 4.903448 |  | 43.15035 | 55.6%
max aperture field |  |  | Bext | 6 | Tesla |  | radii | r in |  | r out |  |  |  | delta hysteresis | 0.1241891 |  | 1.092864 | 1.408%
computed aperture field |  |  | Bcomp | 6 | Tesla |  | 1&2 | 0.050158 |  | 0.065442 |  |  |  | total hysteresis | 5.027638 |  | 44.24321 | 57.01%
min magnet current |  |  | Iinj | 1587.733 | Amp |  | 3&4 | 0.066358 |  | 0.081642 |  |  |  | total magnet | 8.818799 |  | 77.60543 | 100%
min aperture field |  |  | Binj | 1.6 | Tesla
ramp ratio Bi / Be |  |  | fr | 0.2666667 |  |  |  |  | inner coil area / deg = | 1.54185e-05 |  | m^2
ramp time |  |  | Tr | 4.4 | sec |  |  |  | outer coil area / deg = | 1.973995e-05
ramp rate |  |  | B` | 1 | T/s |  |  |  | length of magnet = | 1 |  | m
cook factor trans Rc |  |  | ftc | 1 |  |  |  |  | cycle time = |  |  | sec
cook factor trans Ra |  |  | fta | 2 |  |  |  |  | ramping/average factor
cook factor par'l Ra |  |  | fpa | 1
cook factor hysteresis |  |  | fh | 1
[16 empty] | sum of | area / | loss/m/ | Hysteresis detail
dc fields as computed at centre of cable |  |  |  |  | actual ramp rates and field |  |  |  |  | components of loss per unit volume of winding | [5 empty] | loss/m3 | segm't | segm't | fields in 5 sections of cable |  |  |  |  | Hyst loss powers in 5 sections of cable |  |  |  |  | transp cur correction in 5 sections
angle | Btrans | Gtrans | Bparl | Bmod | B`trans | G`trans | B`parl | B`mod | Bmod | Ptc | Pta | Ppa | Pfm | Ph | DPh | Ps | As | Pd | B1 | B2 | B3 | B4 | B5 | Ph1 | Ph2 | Ph3 | Ph4 | Ph5 | dPht1 | dPht2 | dPht3 | dPht4 | dPht5
0.495253 | -3.835991 | 256.6224 | 0.05762262 | 3.836424 | 0.6393318 | 42.7704 | 0.00960377 | 0.639404 | 3.836424 | 170.9855 | 1104.538 | 0.001120499 | 146.7836 | 733.8671 | 18.2063 | 2174.382 | 3.891222e-06 | 0.008461003 | 5.405185 | 4.620794 | 3.836424 | 3.052092 | 2.267836 | 811.8983 | 793.6801 | 755.1184 | 695.4814 | 613.1573 | 32.28711 | 24.03594 | 16.99553 | 11.16588 | 6.547021
1 | -3.83645 | 258.0464 | 0.01048165 | 3.836464 | 0.6394083 | 43.00773 | 0.001746942 | 0.6394106 | 3.836464 | 171.0264 | 1105.008 | 3.707533e-05 | 146.7862 | 733.6218 | 18.22007 | 2174.663 | 1.160047e-05 | 0.02522712 | 5.414052 | 4.625258 | 3.836464 | 3.047671 | 2.258881 | 811.9896 | 793.8409 | 755.1209 | 695.0833 | 612.0743 | 32.3873 | 24.07947 | 16.99586 | 11.13645 | 6.501268
2 | -3.841632 | 260.02 | -0.08912135 | 3.842665 | 0.640272 | 43.33666 | 0.01485356 | 0.6404442 | 3.842665 | 171.4887 | 1108.238 | 0.002680335 | 147.197 | 733.7038 | 18.28985 | 2178.92 | 1.54185e-05 | 0.03359568 | 5.432021 | 4.637317 | 3.842665 | 3.048106 | 2.253736 | 812.1668 | 794.2719 | 755.5071 | 695.1224 | 611.4505 | 32.59082 | 24.19727 | 17.04677 | 11.13934 | 6.475053
3 | -3.845626 | 261.9019 | -0.2082545 | 3.851261 | 0.6409376 | 43.65031 | 0.03470908 | 0.6418768 | 3.851261 | 171.8455 | 1110.785 | 0.01463573 | 147.7671 | 734.0228 | 18.37891 | 2182.814 | 1.54185e-05 | 0.03365572 | 5.450769 | 4.650872 | 3.851261 | 3.052157 | 2.254103 | 812.3406 | 794.7507 | 756.0402 | 695.4873 | 611.495 | 32.80383 | 24.33002 | 17.11747 | 11.16632 | 6.476921
4 | -3.844237 | 262.4051 | -0.3242715 | 3.85789 | 0.6407062 | 43.73418 | 0.05404525 | 0.6429816 | 3.85789 | 171.7214 | 1110.073 | 0.03548486 | 148.2072 | 734.5184 | 18.43892 | 2182.994 | 1.54185e-05 | 0.03365851 | 5.458118 | 4.657659 | 3.85789 | 3.059351 | 2.263347 | 812.4056 | 794.9881 | 756.4496 | 696.1338 | 612.6149 | 32.88752 | 24.39662 | 17.17209 | 11.21429 | 6.524066
5 | -3.841477 | 262.7994 | -0.4408452 | 3.86669 | 0.6402462 | 43.7999 | 0.0734742 | 0.6444483 | 3.86669 | 171.4749 | 1108.567 | 0.06558399 | 148.7923 | 735.2369 | 18.51613 | 2182.653 | 1.54185e-05 | 0.03365325 | 5.465934 | 4.665676 | 3.86669 | 3.069969 | 2.277893 | 812.4728 | 795.2666 | 756.9909 | 697.0846 | 614.3694 | 32.97665 | 24.47541 | 17.24474 | 11.28528 | 6.598587
6 | -3.837409 | 263.0239 | -0.5566166 | 3.877568 | 0.6395682 | 43.83732 | 0.09276944 | 0.6462613 | 3.877568 | 171.1119 | 1106.297 | 0.1045534 | 149.5167 | 736.1738 | 18.60928 | 2181.813 | 1.54185e-05 | 0.03364029 | 5.473806 | 4.674677 | 3.877568 | 3.084043 | 2.297822 | 812.5385 | 795.5768 | 757.6562 | 698.3384 | 616.7588 | 33.06653 | 24.56403 | 17.33475 | 11.37971 | 6.701368
7 | -3.827947 | 263.4406 | -0.6735421 | 3.886751 | 0.6379911 | 43.90677 | 0.112257 | 0.6477919 | 3.886751 | 170.2691 | 1101.008 | 0.1530929 | 150.1292 | 737.0378 | 18.69068 | 2177.288 | 1.54185e-05 | 0.03357053 | 5.480067 | 4.681933 | 3.886751 | 3.096795 | 2.317416 | 812.5893 | 795.8248 | 758.2148 | 699.4683 | 619.0915 | 33.1381 | 24.63558 | 17.41092 | 11.46562 | 6.803184
8 | -3.817473 | 263.5098 | -0.7895289 | 3.898263 | 0.6362455 | 43.9183 | 0.1315882 | 0.6497105 | 3.898263 | 169.3386 | 1095.111 | 0.2103593 | 150.8983 | 738.1538 | 18.78844 | 2172.501 | 1.54185e-05 | 0.03349671 | 5.485581 | 4.689905 | 3.898263 | 3.113737 | 2.343482 | 812.633 | 796.0954 | 758.911 | 700.9601 | 622.1696 | 33.20121 | 24.7143 | 17.50663 | 11.58024 | 6.939799
9 | -3.80603 | 263.2639 | -0.9047801 | 3.912095 | 0.6343383 | 43.87731 | 0.1507967 | 0.6520159 | 3.912095 | 168.3249 | 1088.638 | 0.276256 | 151.8242 | 739.5037 | 18.90292 | 2167.47 | 1.54185e-05 | 0.03341914 | 5.490581 | 4.698709 | 3.912095 | 3.134699 | 2.375587 | 812.6718 | 796.3918 | 759.7415 | 702.7917 | 625.9217 | 33.25848 | 24.8014 | 17.62199 | 11.72284 | 7.109904
10 | -3.792321 | 263.6329 | -1.019989 | 3.927095 | 0.6320535 | 43.93881 | 0.1699982 | 0.6545158 | 3.927095 | 167.1145 | 1081.008 | 0.3510887 | 152.8306 | 740.8705 | 19.03372 | 2161.209 | 1.54185e-05 | 0.03332261 | 5.499483 | 4.709964 | 3.927095 | 3.155828 | 2.40734 | 812.7388 | 796.7669 | 760.6347 | 704.6216 | 629.5904 | 33.36056 | 24.91295 | 17.7475 | 11.86745 | 7.280138
11 | -3.76958 | 263.6276 | -1.136715 | 3.93724 | 0.6282634 | 43.93793 | 0.1894525 | 0.6562067 | 3.93724 | 165.1164 | 1068.321 | 0.4360427 | 153.5127 | 742.06 | 19.12072 | 2148.567 | 1.54185e-05 | 0.03312769 | 5.500041 | 4.714525 | 3.93724 | 3.174237 | 2.438957 | 812.743 | 796.9178 | 761.2345 | 706.2029 | 633.2021 | 33.36696 | 24.95823 | 17.83265 | 11.99417 | 7.451614
12 | -3.750797 | 263.1918 | -1.251876 | 3.954197 | 0.6251329 | 43.86529 | 0.208646 | 0.6590328 | 3.954197 | 163.475 | 1057.833 | 0.5288693 | 154.655 | 743.7304 | 19.2612 | 2139.484 | 1.54185e-05 | 0.03298764 | 5.504103 | 4.724209 | 3.954197 | 3.201206 | 2.480782 | 812.7726 | 797.2358 | 762.2293 | 708.4973 | 637.9171 | 33.4136 | 25.05451 | 17.97541 | 12.181 | 7.681475
13 | -3.728815 | 263.619 | -1.366276 | 3.971243 | 0.6214692 | 43.9365 | 0.2277127 | 0.6618738 | 3.971243 | 161.5644 | 1045.768 | 0.6299448 | 155.8065 | 745.3087 | 19.41156 | 2128.489 | 1.54185e-05 | 0.03281811 | 5.512476 | 4.736003 | 3.971243 | 3.226538 | 2.519732 | 812.8321 | 797.6189 | 763.2194 | 710.6287 | 642.2444 | 33.50984 | 25.172 | 18.1195 | 12.35781 | 7.898633
14 | -3.702052 | 263.6692 | -1.481646 | 3.987538 | 0.6170086 | 43.94487 | 0.2469411 | 0.6645897 | 3.987538 | 159.2535 | 1031.103 | 0.7408235 | 156.91 | 746.9281 | 19.55256 | 2114.488 | 1.54185e-05 | 0.03260224 | 5.516709 | 4.745278 | 3.987538 | 3.253073 | 2.561977 | 812.8613 | 797.9169 | 764.1567 | 712.8366 | 646.8688 | 33.55855 | 25.2646 | 18.25777 | 12.54436 | 8.137531
15 | -3.671263 | 263.4356 | -1.597122 | 4.00362 | 0.6118772 | 43.90593 | 0.2661871 | 0.66727 | 4.00362 | 156.6156 | 1014.319 | 0.8607994 | 158.0018 | 748.5943 | 19.68959 | 2098.081 | 1.54185e-05 | 0.03234927 | 5.517993 | 4.75291 | 4.00362 | 3.280963 | 2.607179 | 812.87 | 798.1601 | 765.0729 | 715.1301 | 651.7385 | 33.57332 | 25.34091 | 18.39475 | 12.74193 | 8.397042
16 | -3.640031 | 263.0158 | -1.710158 | 4.021749 | 0.6066718 | 43.83596 | 0.2850263 | 0.6702914 | 4.021749 | 153.9622 | 997.4084 | 0.9869561 | 159.2358 | 750.3889 | 19.84283 | 2081.825 | 1.54185e-05 | 0.03209863 | 5.519618 | 4.761715 | 4.021749 | 3.311765 | 2.655917 | 812.881 | 798.4382 | 766.0953 | 717.6308 | 656.8991 | 33.59204 | 25.42911 | 18.54976 | 12.9619 | 8.681362
17 | -3.60176 | 263.1734 | -1.824839 | 4.037662 | 0.6002933 | 43.86224 | 0.3041399 | 0.6729436 | 4.037662 | 150.7418 | 976.9849 | 1.123763 | 160.3218 | 752.0269 | 19.98352 | 2061.183 | 1.54185e-05 | 0.03178035 | 5.520996 | 4.76916 | 4.037662 | 3.339892 | 2.702107 | 812.8903 | 798.6714 | 766.9835 | 719.8849 | 661.7043 | 33.60791 | 25.5038 | 18.68637 | 13.16441 | 8.955127
18 | -3.566117 | 264.3206 | -1.939372 | 4.059354 | 0.5943528 | 44.05343 | 0.3232287 | 0.676559 | 4.059354 | 147.773 | 958.3097 | 1.269252 | 161.8064 | 753.8677 | 20.18442 | 2043.21 | 1.54185e-05 | 0.03150325 | 5.533081 | 4.784751 | 4.059354 | 3.371722 | 2.75033 | 812.9687 | 799.1539 | 768.1805 | 722.402 | 666.6332 | 33.74725 | 25.66057 | 18.87339 | 13.39545 | 9.245421
19 | -3.523863 | 264.36 | -2.050432 | 4.076994 | 0.5873105 | 44.06001 | 0.3417386 | 0.6794991 | 4.076994 | 144.292 | 936.2136 | 1.418784 | 163.0172 | 755.6048 | 20.34016 | 2020.887 | 1.54185e-05 | 0.03115905 | 5.533935 | 4.792717 | 4.076994 | 3.40289 | 2.800622 | 812.9741 | 799.3973 | 769.1423 | 724.832 | 671.6786 | 33.75711 | 25.74085 | 19.02616 | 13.62362 | 9.553045
20 | -3.472817 | 265.0004 | -2.162116 | 4.090868 | 0.5788028 | 44.16673 | 0.3603526 | 0.6818113 | 4.090868 | 140.1418 | 909.9608 | 1.577551 | 163.9717 | 757.1208 | 20.46988 | 1993.243 | 1.54185e-05 | 0.03073282 | 5.532866 | 4.797678 | 4.090868 | 3.430022 | 2.847329 | 812.9674 | 799.5478 | 769.8913 | 726.9194 | 676.2784 | 33.74477 | 25.79091 | 19.14674 | 13.8238 | 9.843197
21 | -3.424784 | 266.0689 | -2.272568 | 4.110196 | 0.5707973 | 44.34482 | 0.3787613 | 0.6850327 | 4.110196 | 136.292 | 885.6808 | 1.742847 | 165.3048 | 758.8636 | 20.65189 | 1968.536 | 1.54185e-05 | 0.03035188 | 5.539083 | 4.808959 | 4.110196 | 3.461837 | 2.897912 | 813.006 | 799.8871 | 770.9239 | 729.334 | 681.1672 | 33.81657 | 25.90492 | 19.31535 | 14.06037 | 10.16227
22 | -3.369497 | 268.1263 | -2.380854 | 4.12577 | 0.5615828 | 44.68772 | 0.396809 | 0.6876283 | 4.12577 | 131.9272 | 858.283 | 1.912895 | 166.3818 | 760.3523 | 20.8119 | 1939.669 | 1.54185e-05 | 0.02990679 | 5.545781 | 4.81841 | 4.12577 | 3.48861 | 2.943185 | 813.0461 | 800.1681 | 771.7469 | 731.3386 | 685.4617 | 33.894 | 26.00062 | 19.45175 | 14.26099 | 10.45212
23 | -3.309918 | 270.2125 | -2.486364 | 4.139754 | 0.551653 | 45.03542 | 0.4143941 | 0.6899591 | 4.139754 | 127.303 | 829.2457 | 2.086196 | 167.3509 | 761.7735 | 20.95894 | 1908.718 | 1.54185e-05 | 0.02942958 | 5.549987 | 4.825734 | 4.139754 | 3.514531 | 2.988444 | 813.0706 | 800.3839 | 772.4789 | 733.2554 | 689.6788 | 33.94267 | 26.07492 | 19.57464 | 14.45658 | 10.74591
24 | -3.244706 | 272.512 | -2.588947 | 4.150995 | 0.5407843 | 45.41867 | 0.4314912 | 0.6918325 | 4.150995 | 122.3361 | 798.0685 | 2.261892 | 168.1313 | 763.0667 | 21.08467 | 1874.949 | 1.54185e-05 | 0.02890891 | 5.551393 | 4.83016 | 4.150995 | 3.538206 | 3.032303 | 813.0787 | 800.5134 | 773.0625 | 734.9856 | 693.6933 | 33.95895 | 26.11987 | 19.67369 | 14.63637 | 11.03446
25 | -3.176387 | 276.2626 | -2.68814 | 4.161193 | 0.5293978 | 46.04376 | 0.4480233 | 0.6935321 | 4.161193 | 117.2386 | 766.2948 | 2.438536 | 168.8404 | 764.2317 | 21.21695 | 1840.261 | 1.54185e-05 | 0.02837407 | 5.558568 | 4.836678 | 4.161193 | 3.558635 | 3.07222 | 813.1188 | 800.703 | 773.5883 | 736.463 | 697.2856 | 34.04208 | 26.18613 | 19.76377 | 14.7924 | 11.30035
26 | -3.103661 | 281.184 | -2.77915 | 4.1661 | 0.5172768 | 46.864 | 0.4631917 | 0.69435 | 4.1661 | 111.9316 | 733.3873 | 2.606451 | 169.182 | 765.0861 | 21.31579 | 1803.509 | 1.54185e-05 | 0.02780741 | 5.566164 | 4.840507 | 4.1661 | 3.57209 | 3.104969 | 813.1594 | 800.8137 | 773.84 | 737.4281 | 700.1894 | 34.13019 | 26.22509 | 19.80719 | 14.89561 | 11.52085
27 | -3.023734 | 287.6156 | -2.862336 | 4.163644 | 0.5039556 | 47.93593 | 0.477056 | 0.6939407 | 4.163644 | 106.2408 | 698.3059 | 2.76482 | 169.011 | 765.5607 | 21.36729 | 1763.25 | 1.54185e-05 | 0.02718668 | 5.57328 | 4.840014 | 4.163644 | 3.5766 | 3.129556 | 813.1958 | 800.7995 | 773.7141 | 737.7501 | 702.3438 | 34.21285 | 26.22007 | 19.78546 | 14.93028 | 11.68778
28 | -2.943326 | 293.716 | -2.932045 | 4.154522 | 0.4905544 | 48.95267 | 0.4886741 | 0.6924204 | 4.154522 | 100.6655 | 663.9263 | 2.901127 | 168.3764 | 765.7311 | 21.35786 | 1722.958 | 1.54185e-05 | 0.02656544 | 5.572692 | 4.832326 | 4.154522 | 3.575044 | 3.148653 | 813.1929 | 800.5766 | 773.2447 | 737.639 | 704.0021 | 34.20601 | 26.14188 | 19.70483 | 14.91831 | 11.81825
29 | -2.874136 | 297.042 | -2.992947 | 4.149504 | 0.4790226 | 49.507 | 0.4988245 | 0.6915841 | 4.149504 | 95.98836 | 634.7943 | 3.022899 | 168.0277 | 766.1451 | 21.35411 | 1689.332 | 1.54185e-05 | 0.02604698 | 5.563728 | 4.823097 | 4.149504 | 3.580982 | 3.174491 | 813.1466 | 800.3064 | 772.9853 | 738.0623 | 706.2246 | 34.10192 | 26.04816 | 19.66054 | 14.96401 | 11.99592
30 | -2.814667 | 297.5604 | -3.051174 | 4.151147 | 0.4691112 | 49.5934 | 0.5085291 | 0.6918578 | 4.151147 | 92.05731 | 609.9238 | 3.141664 | 168.1418 | 766.9165 | 21.37694 | 1661.558 | 1.54185e-05 | 0.02561874 | 5.548159 | 4.814531 | 4.151147 | 3.597084 | 3.209469 | 813.06 | 800.0531 | 773.0703 | 739.204 | 709.1951 | 33.92152 | 25.96132 | 19.67503 | 15.08828 | 12.23854
31 | -2.758965 | 297.6917 | -3.106301 | 4.154635 | 0.4598276 | 49.61528 | 0.5177168 | 0.6924392 | 4.154635 | 88.44975 | 587.0411 | 3.256212 | 168.3843 | 767.7391 | 21.41144 | 1636.282 | 1.54185e-05 | 0.02522902 | 5.533149 | 4.807317 | 4.154635 | 3.614946 | 3.245123 | 812.9692 | 799.8379 | 773.2506 | 740.46 | 712.1778 | 33.74804 | 25.88831 | 19.70583 | 15.22673 | 12.48832
32 | -2.711237 | 295.7609 | -3.16186 | 4.165113 | 0.4518728 | 49.29349 | 0.5269767 | 0.6941855 | 4.165113 | 85.41595 | 567.4498 | 3.373735 | 169.1133 | 768.8819 | 21.48383 | 1615.718 | 1.54185e-05 | 0.02491196 | 5.515646 | 4.802905 | 4.165113 | 3.641864 | 3.288298 | 812.854 | 799.7055 | 773.7894 | 742.3317 | 715.7287 | 33.5463 | 25.8437 | 19.79846 | 15.43655 | 12.79414
33 | -2.669279 | 292.245 | -3.221354 | 4.183559 | 0.4448798 | 48.7075 | 0.5368923 | 0.6972599 | 4.183559 | 82.79269 | 550.2003 | 3.501889 | 170.3993 | 770.3813 | 21.6091 | 1598.885 | 1.54185e-05 | 0.02465241 | 5.498417 | 4.803055 | 4.183559 | 3.678464 | 3.340078 | 812.731 | 799.71 | 774.7292 | 744.8366 | 719.8997 | 33.34833 | 25.84521 | 19.96206 | 15.72413 | 13.16575
34 | -2.637545 | 287.2009 | -3.285142 | 4.212933 | 0.4395908 | 47.86682 | 0.5475237 | 0.7021555 | 4.212933 | 80.8358 | 536.936 | 3.64195 | 172.4542 | 772.3172 | 21.81568 | 1588.001 | 1.54185e-05 | 0.0244846 | 5.485792 | 4.81151 | 4.212933 | 3.726722 | 3.401408 | 812.6347 | 799.9632 | 776.2021 | 748.0687 | 724.7172 | 33.20362 | 25.93073 | 20.22396 | 16.10735 | 13.61273
35 | -2.609298 | 279.6282 | -3.360035 | 4.254206 | 0.434883 | 46.6047 | 0.5600058 | 0.7090344 | 4.254206 | 79.11365 | 524.7688 | 3.809896 | 175.3561 | 774.7869 | 22.10452 | 1579.94 | 1.54185e-05 | 0.02436031 | 5.471942 | 4.825928 | 4.254206 | 3.790542 | 3.47842 | 812.5231 | 800.3896 | 778.2229 | 752.2201 | 730.5786 | 33.04524 | 26.07689 | 20.59482 | 16.62118 | 14.18447
36 | -2.576454 | 273.9472 | -3.445874 | 4.302576 | 0.429409 | 45.65786 | 0.5743123 | 0.717096 | 4.302576 | 77.13453 | 511.2997 | 4.007045 | 178.7784 | 777.4831 | 22.48356 | 1571.186 | 1.54185e-05 | 0.02422534 | 5.472407 | 4.850614 | 4.302576 | 3.859838 | 3.561884 | 812.527 | 801.1037 | 780.5185 | 756.5697 | 736.6966 | 33.05054 | 26.32808 | 21.03372 | 17.18816 | 14.81729
37 | -2.535283 | 270.0788 | -3.5385 | 4.353004 | 0.4225472 | 45.01313 | 0.58975 | 0.7255007 | 4.353004 | 74.68908 | 495.1685 | 4.225363 | 182.3708 | 780.1738 | 22.90636 | 1559.534 | 1.54185e-05 | 0.02404568 | 5.481536 | 4.880201 | 4.353004 | 3.929896 | 3.647282 | 812.6011 | 801.9333 | 782.8287 | 760.8006 | 742.7055 | 33.15491 | 26.63072 | 21.4962 | 17.77099 | 15.47896
38 | -2.48591 | 267.6299 | -3.634621 | 4.403432 | 0.4143184 | 44.60498 | 0.6057701 | 0.7339054 | 4.403432 | 71.80835 | 476.4999 | 4.458038 | 185.9878 | 782.765 | 23.34944 | 1544.868 | 1.54185e-05 | 0.02381956 | 5.495645 | 4.911913 | 4.403432 | 3.999011 | 3.732627 | 812.7103 | 802.7905 | 785.0541 | 764.8112 | 748.4587 | 33.31652 | 26.95701 | 21.96368 | 18.35544 | 16.15455
39 | -2.428774 | 266.7174 | -3.73128 | 4.452123 | 0.4047956 | 44.4529 | 0.6218801 | 0.7420204 | 4.452123 | 68.54538 | 455.6426 | 4.698307 | 189.5034 | 785.1828 | 23.79725 | 1527.37 | 1.54185e-05 | 0.02354976 | 5.51371 | 4.944338 | 4.452123 | 4.065187 | 3.815695 | 812.8407 | 803.633 | 787.1226 | 768.4997 | 753.8179 | 33.52403 | 27.29268 | 22.4198 | 18.92384 | 16.82589
40 | -2.364593 | 267.6805 | -3.826949 | 4.498537 | 0.3940988 | 44.61342 | 0.6378248 | 0.7497562 | 4.498537 | 64.9706 | 433.0934 | 4.94232 | 192.8757 | 787.4126 | 24.24753 | 1507.542 | 1.54185e-05 | 0.02324404 | 5.536625 | 4.97755 | 4.498537 | 4.127557 | 3.895596 | 812.9909 | 804.4603 | 789.0211 | 771.8408 | 758.7501 | 33.78817 | 27.63864 | 22.85895 | 19.46744 | 17.48444
41 | -2.288742 | 270.605 | -3.918878 | 4.538276 | 0.3814569 | 45.10083 | 0.6531464 | 0.7563793 | 4.538276 | 60.8692 | 407.5049 | 5.182618 | 195.7791 | 789.3375 | 24.65871 | 1483.332 | 1.54185e-05 | 0.02287076 | 5.559293 | 5.006657 | 4.538276 | 4.182554 | 3.969891 | 813.1227 | 805.1556 | 790.5897 | 774.6783 | 763.1412 | 34.05049 | 27.94362 | 23.23829 | 19.95312 | 18.10805
42 | -2.206062 | 274.4734 | -4.002152 | 4.569894 | 0.367677 | 45.74557 | 0.6670253 | 0.761649 | 4.569894 | 56.55089 | 380.6928 | 5.405212 | 198.0997 | 790.9251 | 25.00508 | 1456.679 | 1.54185e-05 | 0.02245981 | 5.577035 | 5.028885 | 4.569894 | 4.22919 | 4.036836 | 813.2144 | 805.668 | 791.8005 | 777.0049 | 766.9376 | 34.25649 | 28.17766 | 23.54234 | 20.36964 | 18.67927
43 | -2.121182 | 280.0043 | -4.074599 | 4.593666 | 0.3535304 | 46.66738 | 0.6790998 | 0.7656111 | 4.593666 | 52.28295 | 354.4756 | 5.602673 | 199.8507 | 792.195 | 25.29596 | 1429.703 | 1.54185e-05 | 0.02204388 | 5.594137 | 5.046333 | 4.593666 | 4.266527 | 4.095109 | 813.293 | 806.0589 | 792.689 | 778.815 | 770.119 | 34.45566 | 28.36204 | 23.77224 | 20.70618 | 19.18368
44 | -2.039186 | 283.196 | -4.139 | 4.614066 | 0.3398643 | 47.19933 | 0.6898334 | 0.769011 | 4.614066 | 48.31898 | 329.8239 | 5.78118 | 201.3574 | 793.3134 | 25.53038 | 1404.125 | 1.54185e-05 | 0.02164951 | 5.59895 | 5.056632 | 4.614066 | 4.302145 | 4.150432 | 813.3135 | 806.2849 | 793.4366 | 780.4984 | 773.0333 | 34.51182 | 28.47116 | 23.9704 | 21.0298 | 19.66873
45 | -1.963681 | 284.505 | -4.198154 | 4.63471 | 0.3272802 | 47.41749 | 0.6996923 | 0.7724517 | 4.63471 | 44.80701 | 307.7391 | 5.947607 | 202.8861 | 794.3763 | 25.74733 | 1381.503 | 1.54185e-05 | 0.02130072 | 5.59794 | 5.06482 | 4.63471 | 4.338357 | 4.204143 | 813.3092 | 806.4622 | 794.1792 | 782.1665 | 775.7644 | 34.50003 | 28.55806 | 24.17178 | 21.36136 | 20.14541
46 | -1.893439 | 285.8602 | -4.256097 | 4.658269 | 0.3155731 | 47.64336 | 0.7093494 | 0.7763781 | 4.658269 | 41.65878 | 287.9724 | 6.112918 | 204.6354 | 795.4714 | 25.99411 | 1361.845 | 1.54185e-05 | 0.02099761 | 5.601051 | 5.076619 | 4.658269 | 4.376527 | 4.258593 | 813.3222 | 806.7138 | 795.0094 | 783.8773 | 778.4343 | 34.53635 | 28.68352 | 24.40261 | 21.71364 | 20.63444
47 | -1.82219 | 285.8416 | -4.311162 | 4.680437 | 0.3036983 | 47.64027 | 0.718527 | 0.7800729 | 4.680437 | 38.58258 | 268.4379 | 6.272119 | 206.2861 | 796.4864 | 26.21298 | 1342.278 | 1.54185e-05 | 0.02069592 | 5.597227 | 5.084709 | 4.680437 | 4.414254 | 4.311809 | 813.3062 | 806.8836 | 795.7738 | 785.5207 | 780.9478 | 34.49171 | 28.76969 | 24.62082 | 22.06465 | 21.11802
48 | -1.758296 | 285.9329 | -4.366431 | 4.707157 | 0.2930493 | 47.65549 | 0.7277386 | 0.7845262 | 4.707157 | 35.92427 | 251.5747 | 6.433968 | 208.2816 | 797.5671 | 26.47891 | 1326.261 | 1.54185e-05 | 0.02044896 | 5.600035 | 5.098521 | 4.707157 | 4.455068 | 4.366443 | 813.318 | 807.1687 | 796.6738 | 787.2452 | 783.4301 | 34.52448 | 28.91712 | 24.88511 | 22.44754 | 21.6203
49 | -1.693632 | 284.0837 | -4.421407 | 4.734683 | 0.2822719 | 47.34729 | 0.7369011 | 0.7891139 | 4.734683 | 33.33051 | 234.8036 | 6.597001 | 210.3442 | 798.6212 | 26.73266 | 1310.429 | 1.54185e-05 | 0.02020486 | 5.596117 | 5.110066 | 4.734683 | 4.497762 | 4.421617 | 813.3015 | 807.4022 | 797.5762 | 788.99 | 785.8359 | 34.47875 | 29.04064 | 25.15884 | 22.85158 | 22.13349
50 | -1.633788 | 282.3608 | -4.478406 | 4.767114 | 0.272298 | 47.06013 | 0.746401 | 0.7945191 | 4.767114 | 31.01668 | 219.8323 | 6.768189 | 212.7831 | 799.7463 | 27.03842 | 1297.185 | 1.54185e-05 | 0.02000065 | 5.598742 | 5.127443 | 4.767114 | 4.544232 | 4.47936 | 813.3126 | 807.7454 | 798.6075 | 790.8204 | 788.2453 | 34.50939 | 29.22704 | 25.48327 | 23.29542 | 22.67699
51 | -1.575233 | 279.8919 | -4.534938 | 4.800731 | 0.2625388 | 46.64865 | 0.755823 | 0.8001219 | 4.800731 | 28.83325 | 205.5705 | 6.940141 | 215.3211 | 800.8407 | 27.3501 | 1284.856 | 1.54185e-05 | 0.01981055 | 5.600532 | 5.145336 | 4.800731 | 4.591685 | 4.536974 | 813.32 | 808.0886 | 799.64 | 792.6157 | 790.5392 | 34.53028 | 29.41961 | 25.82174 | 23.75304 | 23.22582
52 | -1.51873 | 276.7421 | -4.593918 | 4.838453 | 0.2531217 | 46.12369 | 0.765653 | 0.8064088 | 4.838453 | 26.80189 | 192.1694 | 7.121838 | 218.181 | 801.9734 | 27.69849 | 1273.946 | 1.54185e-05 | 0.01964234 | 5.604656 | 5.166795 | 4.838453 | 4.642922 | 4.59718 | 813.3367 | 808.4864 | 800.7544 | 794.4706 | 792.8188 | 34.57845 | 29.65139 | 26.20418 | 24.25212 | 23.80632
53 | -1.464514 | 272.9832 | -4.654271 | 4.879246 | 0.2440856 | 45.49721 | 0.7757118 | 0.8132076 | 4.879246 | 24.92246 | 179.643 | 7.310194 | 221.2879 | 803.1075 | 28.07496 | 1264.346 | 1.54185e-05 | 0.01949432 | 5.610756 | 5.191098 | 4.879246 | 4.696723 | 4.658757 | 813.3604 | 808.9188 | 801.9069 | 796.3252 | 795.0264 | 34.64975 | 29.91497 | 26.62092 | 24.78174 | 24.4074
54 | -1.413809 | 268.7355 | -4.719003 | 4.92624 | 0.2356348 | 44.78925 | 0.7865005 | 0.82104 | 4.92624 | 23.22658 | 168.2145 | 7.51495 | 224.8853 | 804.3022 | 28.51411 | 1256.658 | 1.54185e-05 | 0.01937578 | 5.622518 | 5.221634 | 4.92624 | 4.756033 | 4.724562 | 813.4028 | 809.4349 | 803.167 | 798.259 | 797.2473 | 34.78745 | 30.2478 | 27.10507 | 25.37218 | 25.05802
55 | -1.360726 | 264.4589 | -4.785011 | 4.974726 | 0.2267876 | 44.07649 | 0.7975018 | 0.829121 | 4.974726 | 21.5152 | 156.6936 | 7.726653 | 228.617 | 805.4543 | 28.97356 | 1248.98 | 1.54185e-05 | 0.01925741 | 5.635775 | 5.253706 | 4.974726 | 4.816782 | 4.791858 | 813.4451 | 809.9443 | 804.3914 | 800.1199 | 799.3711 | 34.94298 | 30.59935 | 27.60914 | 25.98413 | 25.73218
56 | -1.313185 | 258.216 | -4.858146 | 5.032498 | 0.2188642 | 43.036 | 0.809691 | 0.8387497 | 5.032498 | 20.03808 | 146.3778 | 7.964651 | 233.09 | 806.6793 | 29.51625 | 1243.666 | 1.54185e-05 | 0.01917547 | 5.653687 | 5.29359 | 5.032498 | 4.88631 | 4.865393 | 813.4933 | 810.531 | 805.7498 | 802.101 | 801.5216 | 35.15366 | 31.03935 | 28.21579 | 26.69342 | 26.47903
57 | -1.263511 | 252.0405 | -4.933301 | 5.092535 | 0.2105851 | 42.00675 | 0.8222168 | 0.8487559 | 5.092535 | 18.55077 | 136.0295 | 8.21298 | 237.7685 | 807.8415 | 30.09186 | 1238.495 | 1.54185e-05 | 0.01909574 | 5.674684 | 5.336141 | 5.092535 | 4.95788 | 4.941092 | 813.5365 | 811.1001 | 807.0459 | 803.9747 | 803.5502 | 35.40143 | 31.51223 | 28.85318 | 27.43349 | 27.25898
58 | -1.214002 | 244.7798 | -5.013497 | 5.158387 | 0.2023336 | 40.79663 | 0.8355829 | 0.8597311 | 5.158387 | 17.12547 | 125.9438 | 8.482173 | 242.9352 | 808.9752 | 30.72842 | 1234.19 | 1.54185e-05 | 0.01902937 | 5.699289 | 5.383824 | 5.158387 | 5.035085 | 5.021449 | 813.5691 | 811.6679 | 808.3323 | 805.808 | 805.4984 | 35.69289 | 32.04637 | 29.56046 | 28.24311 | 28.09926
59 | -1.168142 | 236.7069 | -5.100489 | 5.232547 | 0.1946904 | 39.45116 | 0.8500815 | 0.8720911 | 5.232547 | 15.85607 | 116.7676 | 8.779085 | 248.7971 | 810.0791 | 31.45891 | 1231.738 | 1.54185e-05 | 0.01899156 | 5.731897 | 5.439995 | 5.232547 | 5.119828 | 5.108114 | 813.5822 | 812.2421 | 809.612 | 807.5962 | 807.363 | 36.08098 | 32.68134 | 30.36719 | 29.14529 | 29.01973
60 | -1.123592 | 226.1341 | -5.195822 | 5.315922 | 0.1872653 | 37.68902 | 0.8659703 | 0.8859869 | 5.315922 | 14.6697 | 107.8295 | 9.11033 | 255.4415 | 811.1157 | 32.28293 | 1230.45 | 1.54185e-05 | 0.01897169 | 5.768624 | 5.503654 | 5.315922 | 5.213779 | 5.202268 | 813.5559 | 812.7694 | 810.837 | 809.3051 | 809.1112 | 36.5206 | 33.40844 | 31.28708 | 30.162 | 30.03651
61 | -1.074717 | 213.5276 | -5.283228 | 5.39143 | 0.1791195 | 35.58793 | 0.8805381 | 0.8985717 | 5.39143 | 13.42122 | 98.31059 | 9.419425 | 261.5078 | 811.8916 | 33.01951 | 1227.57 | 1.54185e-05 | 0.01892729 | 5.794615 | 5.558463 | 5.39143 | 5.300056 | 5.288263 | 813.511 | 813.1182 | 811.7516 | 810.6213 | 810.4557 | 36.8333 | 34.04086 | 32.13199 | 31.11098 | 30.98041
62 | -1.027264 | 199.611 | -5.30616 | 5.404684 | 0.1712106 | 33.2685 | 0.88436 | 0.9007806 | 5.404684 | 12.26219 | 89.30016 | 9.501372 | 262.5773 | 812.0444 | 33.05715 | 1218.743 | 7.721255e-06 | 0.009410222 | 5.762557 | 5.553065 | 5.404684 | 5.322528 | 5.309672 | 813.5633 | 813.0882 | 811.8931 | 810.9244 | 810.753 | 36.44779 | 33.97831 | 32.28145 | 31.36056 | 31.21765
62.001557 | -1.027191 | 199.5898 | -5.306179 | 5.404689 | 0.1711984 | 33.26496 | 0.8843632 | 0.9007814 | 5.404689 | 12.26044 | 89.28662 | 9.50144 | 262.5777 | 812.0445 | 33.05704 | 1218.728 | 1.200331e-08 | 1.462876e-05 | 5.762496 | 5.553042 | 5.404689 | 5.322546 | 5.309689 | 813.5633 | 813.088 | 811.8931 | 810.9247 | 810.7532 | 36.44705 | 33.97805 | 32.2815 | 31.36076 | 31.21784
67.221915 | -0.8205349 | 175.2447 | -4.7408 | 4.811285 | 0.1367558 | 29.20745 | 0.7901334 | 0.8018809 | 4.811285 | 7.823448 | 58.49405 | 7.584535 | 216.12 | 801.3133 | 26.53072 | 1117.866 | 5.998453e-06 | 0.006705467 | 5.104362 | 4.930976 | 4.811285 | 4.74935 | 4.747432 | 807.2874 | 803.29 | 799.9565 | 798.0469 | 797.9858 | 28.97958 | 27.15411 | 25.92846 | 25.30531 | 25.28613
68 | -0.7980961 | 178.5223 | -4.78843 | 4.854484 | 0.133016 | 29.75372 | 0.7980716 | 0.8090807 | 4.854484 | 7.40141 | 56.14751 | 7.737699 | 219.4002 | 802.5431 | 26.99229 | 1120.222 | 1.370771e-05 | 0.01535568 | 5.147748 | 4.973416 | 4.854484 | 4.795077 | 4.797405 | 808.1341 | 804.3593 | 801.2138 | 799.4689 | 799.5395 | 29.44562 | 27.59546 | 26.36757 | 25.76465 | 25.78815
69 | -0.7662941 | 180.6988 | -4.87919 | 4.938998 | 0.1277157 | 30.11646 | 0.8131983 | 0.8231663 | 4.938998 | 6.82331 | 52.7016 | 8.033801 | 225.8652 | 804.6981 | 27.87674 | 1125.999 | 1.54185e-05 | 0.01736122 | 5.225628 | 5.05424 | 4.938998 | 4.883878 | 4.890913 | 809.5002 | 806.2327 | 803.4967 | 802.0343 | 802.2265 | 30.29147 | 28.4458 | 27.23726 | 26.66845 | 26.74071
70 | -0.7314265 | 180.3703 | -5.015232 | 5.068288 | 0.1219044 | 30.06171 | 0.8358721 | 0.8447146 | 5.068288 | 6.216492 | 48.81472 | 8.488046 | 235.8753 | 807.4901 | 29.2312 | 1136.116 | 1.54185e-05 | 0.01751721 | 5.340095 | 5.176687 | 5.068288 | 5.018464 | 5.028957 | 811.15 | 808.6648 | 806.5366 | 805.4298 | 805.6696 | 31.55635 | 29.75853 | 28.5949 | 28.06782 | 28.17842
71 | -0.6969851 | 177.4066 | -5.151499 | 5.198436 | 0.1161642 | 29.56777 | 0.8585832 | 0.866406 | 5.198436 | 5.644832 | 44.88056 | 8.955563 | 246.0952 | 809.7414 | 30.60954 | 1145.927 | 1.54185e-05 | 0.01766848 | 5.450868 | 5.298468 | 5.198436 | 5.153821 | 5.166061 | 812.3415 | 810.5993 | 809.0456 | 808.2477 | 808.4731 | 32.80496 | 31.09338 | 29.99478 | 29.51115 | 29.64344
72 | -0.6620539 | 172.8456 | -5.28793 | 5.329213 | 0.1103423 | 28.8076 | 0.8813216 | 0.8882022 | 5.329213 | 5.0932 | 40.91927 | 9.436196 | 256.506 | 811.4647 | 32.01783 | 1155.437 | 1.54185e-05 | 0.01781511 | 5.560247 | 5.420265 | 5.329213 | 5.28962 | 5.302636 | 813.1279 | 812.0521 | 811.0114 | 810.4749 | 810.6569 | 34.06154 | 32.45759 | 31.435 | 30.99541 | 31.13959
73 | -0.6257465 | 165.7382 | -5.430904 | 5.466835 | 0.1042911 | 27.62303 | 0.9051507 | 0.9111391 | 5.466835 | 4.54989 | 36.77846 | 9.953365 | 267.6113 | 812.7051 | 33.52213 | 1165.12 | 1.54185e-05 | 0.01796441 | 5.672835 | 5.547702 | 5.466835 | 5.432211 | 5.444712 | 813.5333 | 813.0574 | 812.4804 | 812.1687 | 812.2857 | 35.37958 | 33.91623 | 32.98692 | 32.59297 | 32.73494
74 | -0.5877683 | 155.8894 | -5.582433 | 5.61329 | 0.09796138 | 25.98156 | 0.9304055 | 0.9355484 | 5.61329 | 4.014361 | 32.46839 | 10.51653 | 279.5938 | 813.3955 | 35.15227 | 1175.141 | 1.54185e-05 | 0.01811891 | 5.791171 | 5.682981 | 5.61329 | 5.583541 | 5.594371 | 813.5182 | 813.5497 | 813.3699 | 813.2454 | 813.294 | 36.79179 | 35.49958 | 34.6794 | 34.3322 | 34.45839
75 | -0.5485168 | 143.781 | -5.736224 | 5.762389 | 0.09141947 | 23.96349 | 0.9560373 | 0.9603982 | 5.762389 | 3.496101 | 28.13559 | 11.10396 | 291.9625 | 813.4416 | 36.84753 | 1184.987 | 1.54185e-05 | 0.01827073 | 5.911186 | 5.820692 | 5.762389 | 5.737259 | 5.745737 | 813.0419 | 813.4441 | 813.5634 | 813.5811 | 813.5774 | 38.25218 | 37.14839 | 36.44578 | 36.14499 | 36.24632
76 | -0.5034363 | 128.1701 | -5.84377 | 5.865416 | 0.08390606 | 21.36169 | 0.9739617 | 0.9775693 | 5.865416 | 2.945053 | 23.41742 | 11.52423 | 300.607 | 813.1095 | 38.01088 | 1189.614 | 1.116618e-05 | 0.01328345 | 5.983817 | 5.911944 | 5.865416 | 5.844837 | 5.850482 | 812.5284 | 813.0374 | 813.2782 | 813.3625 | 813.3408 | 39.14975 | 38.26149 | 37.69188 | 37.44131 | 37.50996
76.448413 | -0.4862868 | 120.6855 | -5.887457 | 5.907506 | 0.0810478 | 20.11424 | 0.9812429 | 0.9845843 | 5.907506 | 2.747825 | 21.63017 | 11.69718 | 304.1613 | 812.888 | 38.48971 | 1191.614 | 3.456929e-06 | 0.004119325 | 6.013368 | 5.949245 | 5.907506 | 5.888627 | 5.892828 | 812.2709 | 812.794 | 813.0634 | 813.1668 | 813.1448 | 39.51791 | 38.72121 | 38.20698 | 37.97551 | 38.02696
0.464341 | -0.1035271 | 216.6005 | 0.06772113 | 0.1237094 | 0.01725452 | 36.10008 | -0.01128686 | 0.02061823 | 0.1237094 | 0.124541 | 14.26686 | 0.001547655 | 0.2082085 | 351.1901 | 1.416301 | 367.2076 | 5.286942e-06 | 0.001941405 | 1.429341 | 0.7686206 | 0.1237094 | 0.5626674 | 1.222558 | 494.8833 | 366.0722 | 123.3049 | 312.4551 | 459.235 | 2.947311 | 1.085296 | 0.09619088 | 0.6804858 | 2.272222
1 | -0.1020195 | 219.5819 | 0.03201916 | 0.1069262 | 0.01700325 | 36.59699 | -0.005336527 | 0.01782103 | 0.1069262 | 0.1209401 | 14.61754 | 0.0003459757 | 0.1558113 | 350.509 | 1.440294 | 366.844 | 1.515692e-05 | 0.005560224 | 1.44481 | 0.7739002 | 0.1069262 | 0.5700984 | 1.24083 | 497.4242 | 367.3221 | 110.6907 | 314.5876 | 462.5205 | 3.001198 | 1.09677 | 0.08137553 | 0.6936404 | 2.328484
2 | -0.09697222 | 222.0272 | -0.06058359 | 0.1143415 | 0.01616204 | 37.00453 | 0.01009726 | 0.01905692 | 0.1143415 | 0.1092694 | 14.85362 | 0.001238613 | 0.1780379 | 353.7799 | 1.46939 | 370.3915 | 1.973995e-05 | 0.00731151 | 1.455619 | 0.7780273 | 0.1143415 | 0.5848667 | 1.261868 | 499.1899 | 368.2955 | 116.3713 | 318.7738 | 466.2691 | 3.039128 | 1.105778 | 0.08785307 | 0.7201066 | 2.394082
3 | -0.09146247 | 224.0323 | -0.1768529 | 0.1991038 | 0.01524374 | 37.33872 | 0.02947548 | 0.03318396 | 0.1991038 | 0.09720529 | 15.03394 | 0.01055479 | 0.5352489 | 369.0304 | 1.535823 | 386.2432 | 1.973995e-05 | 0.007624422 | 1.471771 | 0.796175 | 0.1991038 | 0.6191547 | 1.290359 | 501.8139 | 372.5394 | 171.2705 | 328.2404 | 471.2877 | 3.096237 | 1.145785 | 0.169582 | 0.7832082 | 2.484301
4 | -0.08817957 | 224.7004 | -0.2911061 | 0.3041684 | 0.0146966 | 37.45006 | 0.04851769 | 0.05069473 | 0.3041684 | 0.09035247 | 15.07654 | 0.02859751 | 1.23618 | 384.8098 | 1.623512 | 402.8649 | 1.973995e-05 | 0.007952535 | 1.49061 | 0.8279103 | 0.3041684 | 0.6657071 | 1.318096 | 504.8527 | 379.8229 | 222.6825 | 340.5786 | 476.112 | 3.163495 | 1.217304 | 0.2905072 | 0.8725829 | 2.573672
5 | -0.08073507 | 226.3553 | -0.4028407 | 0.4108513 | 0.01345585 | 37.72588 | 0.06714012 | 0.06847521 | 0.4108513 | 0.07574057 | 15.19817 | 0.05476364 | 2.231866 | 400.8635 | 1.750405 | 420.1744 | 1.973995e-05 | 0.008294224 | 1.518972 | 0.8713672 | 0.4108513 | 0.7320048 | 1.363957 | 509.3843 | 389.5307 | 264.1866 | 357.2565 | 483.9594 | 3.266072 | 1.318453 | 0.4355185 | 1.007226 | 2.724754
6 | -0.07524621 | 225.6634 | -0.5154701 | 0.5209332 | 0.01254104 | 37.61056 | 0.08591168 | 0.0868222 | 0.5209332 | 0.06579204 | 15.04517 | 0.08966698 | 3.549953 | 415.6677 | 1.884182 | 436.3025 | 1.973995e-05 | 0.00861259 | 1.543481 | 0.9225058 | 0.5209332 | 0.8021193 | 1.402529 | 513.2589 | 400.5933 | 300.129 | 373.9168 | 490.4404 | 3.355983 | 1.44224 | 0.6086247 | 1.15903 | 2.855032
7 | -0.07078153 | 226.1687 | -0.6276426 | 0.6316212 | 0.01179692 | 37.69479 | 0.1046071 | 0.1052702 | 0.6316212 | 0.05821621 | 15.06266 | 0.1329384 | 5.163755 | 431.2295 | 2.059472 | 453.7065 | 1.973995e-05 | 0.008956145 | 1.583211 | 0.9873113 | 0.6316212 | 0.8826345 | 1.454331 | 519.461 | 414.1059 | 331.6 | 392.0004 | 498.9799 | 3.504252 | 1.606502 | 0.8067241 | 1.345284 | 3.034596
8 | -0.06332587 | 225.6848 | -0.7401468 | 0.7428509 | 0.01055431 | 37.61413 | 0.1233578 | 0.1238085 | 0.7428509 | 0.0465979 | 14.92608 | 0.1848678 | 7.067817 | 446.3299 | 2.253273 | 470.8085 | 1.973995e-05 | 0.009293738 | 1.621812 | 1.055995 | 0.7428509 | 0.9697314 | 1.510225 | 525.3955 | 427.8733 | 359.8953 | 410.493 | 507.9923 | 3.651278 | 1.789615 | 1.030077 | 1.561126 | 3.234269
9 | -0.05424223 | 225.9407 | -0.8511218 | 0.8528485 | 0.009040372 | 37.65678 | 0.1418536 | 0.1421414 | 0.8528485 | 0.03418843 | 14.88049 | 0.2444607 | 9.22066 | 461.5818 | 2.479424 | 488.441 | 1.973995e-05 | 0.009641802 | 1.668898 | 1.131053 | 0.8528485 | 1.062746 | 1.576553 | 532.5164 | 442.3361 | 385.4299 | 429.1981 | 518.4284 | 3.834592 | 2.000333 | 1.274895 | 1.808114 | 3.479188
10 | -0.04905252 | 224.9512 | -0.9649401 | 0.966186 | 0.008175419 | 37.49187 | 0.1608233 | 0.161031 | 0.966186 | 0.02795932 | 14.71279 | 0.3142145 | 11.71109 | 476.6022 | 2.727259 | 506.0955 | 1.973995e-05 | 0.009990301 | 1.720401 | 1.214007 | 0.966186 | 1.157105 | 1.640104 | 540.1612 | 457.6874 | 409.7597 | 447.2255 | 528.1769 | 4.040098 | 2.246114 | 1.552048 | 2.076063 | 3.721972
11 | -0.04000701 | 224.3991 | -1.077901 | 1.078643 | 0.006667835 | 37.39985 | 0.1796502 | 0.1797739 | 1.078643 | 0.01859843 | 14.58209 | 0.3920879 | 14.44706 | 491.5923 | 3.004902 | 524.037 | 1.973995e-05 | 0.01034447 | 1.77632 | 1.299567 | 1.078643 | 1.256624 | 1.71341 | 548.2968 | 472.8959 | 432.2984 | 465.3381 | 539.1321 | 4.269134 | 2.513803 | 1.852029 | 2.377649 | 4.011895
12 | -0.03305035 | 223.2455 | -1.192844 | 1.193302 | 0.005508392 | 37.20758 | 0.1988073 | 0.1988836 | 1.193302 | 0.01269277 | 14.39626 | 0.4801676 | 17.5001 | 506.4765 | 3.309838 | 542.1756 | 1.973995e-05 | 0.01070252 | 1.83765 | 1.39096 | 1.193302 | 1.358143 | 1.787882 | 557.029 | 488.5077 | 453.9142 | 482.9734 | 549.9581 | 4.527405 | 2.81565 | 2.1835 | 2.705374 | 4.317259
13 | -0.02376927 | 221.799 | -1.308532 | 1.308748 | 0.003961545 | 36.9665 | 0.2180887 | 0.2181247 | 1.308748 | 0.006565016 | 14.17244 | 0.5778225 | 20.83494 | 521.1837 | 3.642187 | 560.4176 | 1.973995e-05 | 0.01106262 | 1.901577 | 1.484833 | 1.308748 | 1.462966 | 1.86737 | 565.9258 | 503.9234 | 474.4927 | 500.3856 | 561.1908 | 4.804491 | 3.142798 | 2.543383 | 3.06504 | 4.655224
14 | -0.01319618 | 219.7663 | -1.425858 | 1.425919 | 0.002199363 | 36.62771 | 0.237643 | 0.2376532 | 1.425919 | 0.002023488 | 13.88578 | 0.6860856 | 24.47927 | 535.7206 | 4.002721 | 578.7765 | 1.973995e-05 | 0.01142502 | 1.968214 | 1.581855 | 1.425919 | 1.570607 | 1.950115 | 574.9841 | 519.2509 | 494.3191 | 517.5039 | 572.5451 | 5.101886 | 3.49914 | 2.935457 | 3.456878 | 5.020246
15 | -0.004272549 | 217.9311 | -1.546524 | 1.54653 | 0.0007120915 | 36.32185 | 0.2577541 | 0.2577551 | 1.54653 | 0.0002121183 | 13.64355 | 0.807122 | 28.49565 | 550.5205 | 4.406263 | 597.8733 | 1.973995e-05 | 0.01180199 | 2.044084 | 1.685596 | 1.54653 | 1.682215 | 2.038507 | 585.0378 | 535.0111 | 513.7384 | 534.5073 | 584.3079 | 5.451121 | 3.900647 | 3.367254 | 3.887229 | 5.425062
16 | 0.00936231 | 216.2013 | -1.666151 | 1.666177 | 0.001560385 | 36.03356 | 0.2776918 | 0.2776962 | 1.666177 | 0.001018521 | 13.43297 | 0.9368156 | 32.73769 | 564.943 | 4.837208 | 616.8887 | 1.973995e-05 | 0.01217735 | 2.120959 | 1.789005 | 1.666177 | 1.795909 | 2.132596 | 594.9516 | 550.119 | 532.1083 | 551.1072 | 596.4289 | 5.816533 | 4.321945 | 3.823879 | 4.350821 | 5.872861
17 | 0.01842781 | 213.178 | -1.792796 | 1.792891 | 0.003071302 | 35.52967 | 0.2987994 | 0.2988152 | 1.792891 | 0.003945951 | 13.07868 | 1.084645 | 37.50183 | 579.5977 | 5.314919 | 636.5817 | 1.973995e-05 | 0.01256609 | 2.205669 | 1.901336 | 1.792891 | 1.913926 | 2.22734 | 605.5672 | 565.8927 | 550.6756 | 567.6209 | 608.2321 | 6.232654 | 4.803434 | 4.338187 | 4.858945 | 6.341375
18 | 0.0295651 | 210.3508 | -1.919586 | 1.919814 | 0.004927517 | 35.05847 | 0.319931 | 0.3199689 | 1.919814 | 0.01015694 | 12.77417 | 1.243486 | 42.54535 | 593.9917 | 5.828529 | 656.3934 | 1.973995e-05 | 0.01295717 | 2.294219 | 2.01522 | 1.919814 | 2.034 | 2.327128 | 616.3281 | 581.245 | 568.4264 | 583.7171 | 620.2418 | 6.682731 | 5.316924 | 4.885012 | 5.404048 | 6.85393
19 | 0.04387182 | 206.0232 | -2.05098 | 2.051449 | 0.007311969 | 34.33719 | 0.34183 | 0.3419082 | 2.051449 | 0.02236533 | 12.3341 | 1.419543 | 48.05441 | 608.2656 | 6.384077 | 676.4801 | 1.973995e-05 | 0.01335369 | 2.384193 | 2.133026 | 2.051449 | 2.158776 | 2.430105 | 626.9201 | 596.4833 | 585.9994 | 599.7302 | 632.1951 | 7.155847 | 5.874945 | 5.485626 | 6.000558 | 7.403407
20 | 0.05467861 | 201.9918 | -2.188238 | 2.188921 | 0.009113102 | 33.6653 | 0.3647064 | 0.3648202 | 2.188921 | 0.03474074 | 11.9402 | 1.615901 | 54.10075 | 622.8697 | 7.006819 | 697.5681 | 1.973995e-05 | 0.01376996 | 2.486222 | 2.259446 | 2.188921 | 2.289136 | 2.539959 | 638.5252 | 612.1427 | 603.4936 | 615.7195 | 644.4675 | 7.711628 | 6.504148 | 6.149263 | 6.656474 | 8.01258
21 | 0.07017452 | 196.0135 | -2.328058 | 2.329115 | 0.01169575 | 32.66891 | 0.3880096 | 0.3881858 | 2.329115 | 0.05722199 | 11.39948 | 1.828997 | 60.56539 | 637.0126 | 7.666666 | 718.5304 | 1.973995e-05 | 0.01418376 | 2.587011 | 2.387403 | 2.329115 | 2.422371 | 2.651227 | 649.5758 | 627.2918 | 620.4766 | 631.3125 | 656.4064 | 8.280762 | 7.173021 | 6.864336 | 7.361413 | 8.653796
22 | 0.08579211 | 189.5931 | -2.475463 | 2.476949 | 0.01429869 | 31.59886 | 0.4125771 | 0.4128248 | 2.476949 | 0.08552613 | 10.86806 | 2.067942 | 67.6983 | 651.448 | 8.406218 | 740.5741 | 1.973995e-05 | 0.0146189 | 2.698129 | 2.524225 | 2.476949 | 2.563317 | 2.77086 | 661.2937 | 642.7396 | 637.488 | 647.0144 | 668.7045 | 8.931384 | 7.923873 | 7.660267 | 8.145168 | 9.370397
23 | 0.1028344 | 181.9047 | -2.629643 | 2.631653 | 0.01713907 | 30.31746 | 0.4382739 | 0.4386089 | 2.631653 | 0.12288 | 10.2848 | 2.333562 | 75.49849 | 665.8969 | 9.221837 | 763.3585 | 1.973995e-05 | 0.01506866 | 2.816669 | 2.668413 | 2.631653 | 2.710931 | 2.896735 | 673.2683 | 658.2072 | 654.3416 | 662.6129 | 681.0546 | 9.652252 | 8.755007 | 8.539233 | 9.007906 | 10.15479
24 | 0.1208397 | 172.0584 | -2.79747 | 2.800079 | 0.02013995 | 28.6764 | 0.466245 | 0.4666798 | 2.800079 | 0.1696772 | 9.580819 | 2.640928 | 84.36734 | 680.8428 | 10.15683 | 787.7584 | 1.973995e-05 | 0.01555031 | 2.94834 | 2.82665 | 2.800079 | 2.871267 | 3.03334 | 685.9459 | 674.2522 | 671.6247 | 678.604 | 693.7873 | 10.48537 | 9.714211 | 9.549698 | 9.99357 | 11.04132
25 | 0.1400488 | 159.3078 | -2.973476 | 2.976772 | 0.02334146 | 26.5513 | 0.4955793 | 0.4961287 | 2.976772 | 0.2279096 | 8.736923 | 2.983695 | 94.07845 | 695.6092 | 11.18736 | 812.8235 | 1.973995e-05 | 0.0160451 | 3.088194 | 2.993646 | 2.976772 | 3.038867 | 3.175301 | 698.7068 | 690.1586 | 688.5985 | 694.288 | 706.294 | 11.40764 | 10.77993 | 10.66975 | 11.07796 | 12.00151
26 | 0.1580151 | 142.1748 | -3.150556 | 3.154516 | 0.02633586 | 23.69579 | 0.5250927 | 0.5257527 | 3.154516 | 0.2901359 | 7.648323 | 3.349655 | 104.252 | 709.4607 | 12.26865 | 837.2694 | 1.835734e-05 | 0.01537004 | 3.229828 | 3.162673 | 3.154516 | 3.205807 | 3.313785 | 710.9038 | 705.2111 | 704.5085 | 708.8862 | 717.7937 | 12.38086 | 11.9145 | 11.85845 | 12.21302 | 12.9764
26.859917 | 0.1788024 | 125.3711 | -3.247447 | 3.252365 | 0.02980039 | 20.89518 | 0.5412411 | 0.5420609 | 3.252365 | 0.3714929 | 6.873512 | 3.55885 | 110.0203 | 716.3867 | 12.85753 | 850.0684 | 8.487361e-06 | 0.007214837 | 3.300191 | 3.253875 | 3.252365 | 3.295724 | 3.382225 | 716.6952 | 712.903 | 712.7781 | 716.3327 | 723.2246 | 12.87903 | 12.55002 | 12.53936 | 12.84711 | 13.47212
34.675184 | 0.2985188 | 99.6157 | -2.595999 | 2.613106 | 0.04975314 | 16.60262 | 0.4326665 | 0.4355177 | 2.613106 | 1.035494 | 9.424939 | 2.274232 | 74.54563 | 655.9803 | 8.636538 | 751.8972 | 3.205926e-06 | 0.002410527 | 2.614501 | 2.596006 | 2.613106 | 2.665117 | 2.750058 | 652.5198 | 650.5424 | 652.3711 | 657.8628 | 666.6057 | 8.439461 | 8.332525 | 8.431373 | 8.735556 | 9.243775
35 | 0.3000701 | 102.602 | -2.645048 | 2.662014 | 0.05001168 | 17.10034 | 0.4408413 | 0.443669 | 2.662014 | 1.046284 | 9.666907 | 2.360981 | 77.06858 | 661.2275 | 8.934467 | 760.3047 | 1.30759e-05 | 0.009941671 | 2.665208 | 2.645082 | 2.662014 | 2.71531 | 2.802897 | 657.8723 | 655.7599 | 657.5381 | 663.0627 | 671.9046 | 8.736092 | 8.617752 | 8.717257 | 9.034153 | 9.56708
36 | 0.3080703 | 112.2909 | -2.80868 | 2.825525 | 0.05134505 | 18.71514 | 0.4681134 | 0.4709209 | 2.825525 | 1.102818 | 10.62391 | 2.662136 | 85.74056 | 678.0472 | 9.965748 | 788.1424 | 1.973995e-05 | 0.01555789 | 2.83406 | 2.808901 | 2.825525 | 2.883211 | 2.979574 | 674.9801 | 672.5 | 674.1414 | 679.7563 | 688.8583 | 9.760333 | 9.604162 | 9.707216 | 10.06902 | 10.68801
37 | 0.3180836 | 117.2227 | -3.044219 | 3.060791 | 0.05301394 | 19.53712 | 0.5073698 | 0.5101319 | 3.060791 | 1.175673 | 11.41162 | 3.127356 | 98.83783 | 699.8443 | 11.50346 | 825.9002 | 1.973995e-05 | 0.01630323 | 3.070199 | 3.044485 | 3.060791 | 3.118461 | 3.215268 | 697.1051 | 694.7957 | 696.263 | 701.3743 | 709.6833 | 11.28682 | 11.11527 | 11.2239 | 11.6123 | 12.27899
38 | 0.3296132 | 117.4874 | -3.277134 | 3.293669 | 0.05493553 | 19.58123 | 0.5461891 | 0.5489448 | 3.293669 | 1.262447 | 11.9804 | 3.624216 | 112.4901 | 719.1989 | 13.1114 | 861.6674 | 1.973995e-05 | 0.01700927 | 3.300101 | 3.277267 | 3.293669 | 3.348729 | 3.440592 | 716.6878 | 714.8278 | 716.1658 | 720.5873 | 727.7255 | 12.87838 | 12.71566 | 12.83244 | 13.22835 | 13.90217
39 | 0.3466884 | 113.3446 | -3.502957 | 3.520072 | 0.0577814 | 18.89077 | 0.5838262 | 0.5866786 | 3.520072 | 1.396634 | 12.5577 | 4.140906 | 126.3874 | 736.0462 | 14.75672 | 895.2855 | 1.973995e-05 | 0.01767289 | 3.520029 | 3.502957 | 3.520072 | 3.57088 | 3.653977 | 733.659 | 732.4025 | 733.6621 | 737.3415 | 743.1659 | 14.49823 | 14.36909 | 14.49855 | 14.88631 | 15.53144
40 | 0.3614321 | 104.8677 | -3.738027 | 3.75546 | 0.06023868 | 17.47795 | 0.6230045 | 0.62591 | 3.75546 | 1.51795 | 12.79663 | 4.715312 | 141.4584 | 751.6584 | 16.55759 | 928.7044 | 1.973995e-05 | 0.01833258 | 3.748476 | 3.73825 | 3.75546 | 3.799731 | 3.870136 | 749.4994 | 748.8289 | 749.9553 | 752.8063 | 757.2021 | 16.28159 | 16.19957 | 16.33773 | 16.69582 | 17.27323
41 | 0.3784069 | 92.11191 | -3.980345 | 3.998292 | 0.06306781 | 15.35199 | 0.6633909 | 0.6663821 | 3.998292 | 1.66388 | 13.00145 | 5.34647 | 157.6398 | 765.849 | 18.51814 | 962.0188 | 1.859532e-05 | 0.01788905 | 3.98463 | 3.981523 | 3.998292 | 4.034689 | 4.09019 | 763.9901 | 763.8118 | 764.7704 | 766.8182 | 769.8548 | 18.23305 | 18.20667 | 18.34931 | 18.66081 | 19.14084
41.884029 | 0.3977541 | 75.17589 | -4.123754 | 4.142893 | 0.06629235 | 12.52932 | 0.6872924 | 0.6904821 | 4.142893 | 1.838372 | 13.29552 | 5.738669 | 167.5686 | 773.2766 | 19.71443 | 981.4322 | 8.725345e-06 | 0.008563335 | 4.124218 | 4.127173 | 4.142893 | 4.171231 | 4.211935 | 771.6652 | 771.8206 | 772.6422 | 774.1024 | 776.1526 | 19.43814 | 19.46407 | 19.60227 | 19.85265 | 20.21503
[9 empty] | average loss/m^3 | 54.44002 | 361.5978 | 3.672878 | 149.0107 | 710.3474 | 18.82389 | 1297.893
[9 empty] | % of average total loss/m^3 | 4.194% | 27.86% | 0.283% | 11.48% | 54.73% | 1.45% | 100%
[15 empty] | maximum = | 2182.994
[9 empty] | sum of segment losses/m | 0.09098069 | 0.6056936 | 0.005954603 | 0.2451613 | 1.225862 | 0.03104729 | 2.2047 | sum | 2.2047
[9 empty] | % of total loss | 4.127% | 27.47% | 0.2701% | 11.12% | 55.6% | 1.408% | 100%

## wire D
App 29-6(2): Hysteresis and coupling losses for the wires in SIS300 dipole | [9 empty] | with Kim Anderson Jc transport current correction and magnetoresistance in ret
Wire D | [6 empty] | no proximity loss
filament coupling term includes magnetoresistance | [8 empty] | crossover transverse power
cable half width |  |  | c | 0.007642 | m
cable half thickness |  |  | b | 0.000844 | m |  |  |  | adjacent transverse power
cable twist pitch |  |  | p | 0.1 | m
crossover resistance |  |  | Rc | 0.02 | ohm
adjacent resistance |  |  | Ra | 0.0001 | ohm |  |  |  | adjacent parallel power
number of strands |  |  | N | 36
wire radius |  |  | aw | 0.4125 | mm |  | filament coupling power
radius of fil't boundary |  |  | afb | 0.37125 | mm
permeability fs |  |  | mo | 1.256637e-06 | henry/m |  | hysteresis power
cable filling factor |  |  | lc | 0.88
wire filling factor |  |  | lw | 0.847
matrix ratio |  |  | mat | 1.61 |  |  | proximity power
filament filling factor |  |  | lf | 0.3831418
wire trans res'y intercept |  |  | Cret | 1.01e-09 | ohm.m |  | transport current correction
wire trans res'y gradient |  |  | mret | 1.5e-10 | ohm.m/T
wire twist pitch |  |  | pw | 0.006 | m |  | calc hyst & prox'y loss at 5 points in cable
filament diameter |  |  | df | 3.5e-06 | m | [9 empty] | ramp'g | mean | loss/ | fraction
Mod'd Kim Anderson |  |  | J0 = | 35000000000 | A/m^2 | [9 empty] | power | power | cycle | of total
Mod'd Kim Anderson |  |  | B0 = | 0.149 | Tesla |  | Block limits for integration | [7 empty] | Watts | Watts | Joules | %
Mod'd Kim Anderson |  |  | A0 = | 5000000000 | A/m^2 |  | block | min f |  | max f |  |  |  | transv'se cros'r | 0.3639228 |  | 3.20252 | 4.069%
Mod'd Kim Anderson |  |  | A1 = | -700000000 | A/m^2/T |  | 1 | 0.495253 |  | 62.001557 |  |  |  | transv'se adj'nt | 2.422775 |  | 21.32042 | 27.09%
Kim Anderson |  |  | Jso | 32000000000 | A/m^2 |  | 2 | 67.221915 |  | 76.448413 |  |  |  | parallel adjacent | 0.02381841 |  | 0.209602 | 0.2663%
Kim Anderson |  |  | Bso | 0.5 | Tesla |  | 3 | 0.464341 |  | 26.859917 |  |  |  | fil'nt coupling | 1.104893 |  | 9.723061 | 12.35%
max magnet current |  |  | Iext | 5954 | Amp |  | 4 | 34.675184 |  | 41.884029 |  |  |  | hysteresis | 4.903448 |  | 43.15035 | 54.83%
max aperture field |  |  | Bext | 6 | Tesla |  | radii | r in |  | r out |  |  |  | delta hysteresis | 0.1241891 |  | 1.092864 | 1.389%
computed aperture field |  |  | Bcomp | 6 | Tesla |  | 1&2 | 0.050158 |  | 0.065442 |  |  |  | total hysteresis | 5.027638 |  | 44.24321 | 56.22%
min magnet current |  |  | Iinj | 1587.733 | Amp |  | 3&4 | 0.066358 |  | 0.081642 |  |  |  | total magnet | 8.943047 |  | 78.69881 | 100%
min aperture field |  |  | Binj | 1.6 | Tesla
ramp ratio Bi / Be |  |  | fr | 0.2666667 |  |  |  |  | inner coil area / deg = | 1.54185e-05 |  | m^2
ramp time |  |  | Tr | 4.4 | sec |  |  |  | outer coil area / deg = | 1.973995e-05
ramp rate |  |  | B` | 1 | T/s |  |  |  | length of magnet = | 1 |  | m
cook factor trans Rc |  |  | ftc | 1 |  |  |  |  | cycle time = |  |  | sec
cook factor trans Ra |  |  | fta | 2 |  |  |  |  | ramping/average factor
cook factor par'l Ra |  |  | fpa | 1
cook factor hysteresis |  |  | fh | 1
[16 empty] | sum of | area / | loss/m/ | Hysteresis detail
dc fields as computed at centre of cable |  |  |  |  | actual ramp rates and field |  |  |  |  | components of loss per unit volume of winding | [5 empty] | loss/m3 | segm't | segm't | fields in 5 sections of cable |  |  |  |  | Hyst loss powers in 5 sections of cable |  |  |  |  | transp cur correction in 5 sections
angle | Btrans | Gtrans | Bparl | Bmod | B`trans | G`trans | B`parl | B`mod | Bmod | Ptc | Pta | Ppa | Pfm | Ph | DPh | Ps | As | Pd | B1 | B2 | B3 | B4 | B5 | Ph1 | Ph2 | Ph3 | Ph4 | Ph5 | dPht1 | dPht2 | dPht3 | dPht4 | dPht5
0.495253 | -3.835991 | 256.6224 | 0.05762262 | 3.836424 | 0.6393318 | 42.7704 | 0.00960377 | 0.639404 | 3.836424 | 170.9855 | 1104.538 | 0.001120499 | 165.0667 | 733.8671 | 18.2063 | 2192.665 | 3.891222e-06 | 0.008532146 | 5.405185 | 4.620794 | 3.836424 | 3.052092 | 2.267836 | 811.8983 | 793.6801 | 755.1184 | 695.4814 | 613.1573 | 32.28711 | 24.03594 | 16.99553 | 11.16588 | 6.547021
1 | -3.83645 | 258.0464 | 0.01048165 | 3.836464 | 0.6394083 | 43.00773 | 0.001746942 | 0.6394106 | 3.836464 | 171.0264 | 1105.008 | 3.707533e-05 | 165.0697 | 733.6218 | 18.22007 | 2192.946 | 1.160047e-05 | 0.02543922 | 5.414052 | 4.625258 | 3.836464 | 3.047671 | 2.258881 | 811.9896 | 793.8409 | 755.1209 | 695.0833 | 612.0743 | 32.3873 | 24.07947 | 16.99586 | 11.13645 | 6.501268
2 | -3.841632 | 260.02 | -0.08912135 | 3.842665 | 0.640272 | 43.33666 | 0.01485356 | 0.6404442 | 3.842665 | 171.4887 | 1108.238 | 0.002680335 | 165.536 | 733.7038 | 18.28985 | 2197.259 | 1.54185e-05 | 0.03387844 | 5.432021 | 4.637317 | 3.842665 | 3.048106 | 2.253736 | 812.1668 | 794.2719 | 755.5071 | 695.1224 | 611.4505 | 32.59082 | 24.19727 | 17.04677 | 11.13934 | 6.475053
3 | -3.845626 | 261.9019 | -0.2082545 | 3.851261 | 0.6409376 | 43.65031 | 0.03470908 | 0.6418768 | 3.851261 | 171.8455 | 1110.785 | 0.01463573 | 166.1831 | 734.0228 | 18.37891 | 2201.23 | 1.54185e-05 | 0.03393967 | 5.450769 | 4.650872 | 3.851261 | 3.052157 | 2.254103 | 812.3406 | 794.7507 | 756.0402 | 695.4873 | 611.495 | 32.80383 | 24.33002 | 17.11747 | 11.16632 | 6.476921
4 | -3.844237 | 262.4051 | -0.3242715 | 3.85789 | 0.6407062 | 43.73418 | 0.05404525 | 0.6429816 | 3.85789 | 171.7214 | 1110.073 | 0.03548486 | 166.6827 | 734.5184 | 18.43892 | 2201.47 | 1.54185e-05 | 0.03394337 | 5.458118 | 4.657659 | 3.85789 | 3.059351 | 2.263347 | 812.4056 | 794.9881 | 756.4496 | 696.1338 | 612.6149 | 32.88752 | 24.39662 | 17.17209 | 11.21429 | 6.524066
5 | -3.841477 | 262.7994 | -0.4408452 | 3.86669 | 0.6402462 | 43.7999 | 0.0734742 | 0.6444483 | 3.86669 | 171.4749 | 1108.567 | 0.06558399 | 167.347 | 735.2369 | 18.51613 | 2201.208 | 1.54185e-05 | 0.03393933 | 5.465934 | 4.665676 | 3.86669 | 3.069969 | 2.277893 | 812.4728 | 795.2666 | 756.9909 | 697.0846 | 614.3694 | 32.97665 | 24.47541 | 17.24474 | 11.28528 | 6.598587
6 | -3.837409 | 263.0239 | -0.5566166 | 3.877568 | 0.6395682 | 43.83732 | 0.09276944 | 0.6462613 | 3.877568 | 171.1119 | 1106.297 | 0.1045534 | 168.1693 | 736.1738 | 18.60928 | 2200.466 | 1.54185e-05 | 0.03392789 | 5.473806 | 4.674677 | 3.877568 | 3.084043 | 2.297822 | 812.5385 | 795.5768 | 757.6562 | 698.3384 | 616.7588 | 33.06653 | 24.56403 | 17.33475 | 11.37971 | 6.701368
7 | -3.827947 | 263.4406 | -0.6735421 | 3.886751 | 0.6379911 | 43.90677 | 0.112257 | 0.6477919 | 3.886751 | 170.2691 | 1101.008 | 0.1530929 | 168.8647 | 737.0378 | 18.69068 | 2196.024 | 1.54185e-05 | 0.0338594 | 5.480067 | 4.681933 | 3.886751 | 3.096795 | 2.317416 | 812.5893 | 795.8248 | 758.2148 | 699.4683 | 619.0915 | 33.1381 | 24.63558 | 17.41092 | 11.46562 | 6.803184
8 | -3.817473 | 263.5098 | -0.7895289 | 3.898263 | 0.6362455 | 43.9183 | 0.1315882 | 0.6497105 | 3.898263 | 169.3386 | 1095.111 | 0.2103593 | 169.7379 | 738.1538 | 18.78844 | 2191.34 | 1.54185e-05 | 0.03378719 | 5.485581 | 4.689905 | 3.898263 | 3.113737 | 2.343482 | 812.633 | 796.0954 | 758.911 | 700.9601 | 622.1696 | 33.20121 | 24.7143 | 17.50663 | 11.58024 | 6.939799
9 | -3.80603 | 263.2639 | -0.9047801 | 3.912095 | 0.6343383 | 43.87731 | 0.1507967 | 0.6520159 | 3.912095 | 168.3249 | 1088.638 | 0.276256 | 170.7893 | 739.5037 | 18.90292 | 2186.435 | 1.54185e-05 | 0.03371155 | 5.490581 | 4.698709 | 3.912095 | 3.134699 | 2.375587 | 812.6718 | 796.3918 | 759.7415 | 702.7917 | 625.9217 | 33.25848 | 24.8014 | 17.62199 | 11.72284 | 7.109904
10 | -3.792321 | 263.6329 | -1.019989 | 3.927095 | 0.6320535 | 43.93881 | 0.1699982 | 0.6545158 | 3.927095 | 167.1145 | 1081.008 | 0.3510887 | 171.9322 | 740.8705 | 19.03372 | 2180.31 | 1.54185e-05 | 0.03361713 | 5.499483 | 4.709964 | 3.927095 | 3.155828 | 2.40734 | 812.7388 | 796.7669 | 760.6347 | 704.6216 | 629.5904 | 33.36056 | 24.91295 | 17.7475 | 11.86745 | 7.280138
11 | -3.76958 | 263.6276 | -1.136715 | 3.93724 | 0.6282634 | 43.93793 | 0.1894525 | 0.6562067 | 3.93724 | 165.1164 | 1068.321 | 0.4360427 | 172.7067 | 742.06 | 19.12072 | 2167.761 | 1.54185e-05 | 0.03342363 | 5.500041 | 4.714525 | 3.93724 | 3.174237 | 2.438957 | 812.743 | 796.9178 | 761.2345 | 706.2029 | 633.2021 | 33.36696 | 24.95823 | 17.83265 | 11.99417 | 7.451614
12 | -3.750797 | 263.1918 | -1.251876 | 3.954197 | 0.6251329 | 43.86529 | 0.208646 | 0.6590328 | 3.954197 | 163.475 | 1057.833 | 0.5288693 | 174.0042 | 743.7304 | 19.2612 | 2158.833 | 1.54185e-05 | 0.03328598 | 5.504103 | 4.724209 | 3.954197 | 3.201206 | 2.480782 | 812.7726 | 797.2358 | 762.2293 | 708.4973 | 637.9171 | 33.4136 | 25.05451 | 17.97541 | 12.181 | 7.681475
13 | -3.728815 | 263.619 | -1.366276 | 3.971243 | 0.6214692 | 43.9365 | 0.2277127 | 0.6618738 | 3.971243 | 161.5644 | 1045.768 | 0.6299448 | 175.312 | 745.3087 | 19.41156 | 2147.994 | 1.54185e-05 | 0.03311886 | 5.512476 | 4.736003 | 3.971243 | 3.226538 | 2.519732 | 812.8321 | 797.6189 | 763.2194 | 710.6287 | 642.2444 | 33.50984 | 25.172 | 18.1195 | 12.35781 | 7.898633
14 | -3.702052 | 263.6692 | -1.481646 | 3.987538 | 0.6170086 | 43.94487 | 0.2469411 | 0.6645897 | 3.987538 | 159.2535 | 1031.103 | 0.7408235 | 176.5656 | 746.9281 | 19.55256 | 2134.143 | 1.54185e-05 | 0.0329053 | 5.516709 | 4.745278 | 3.987538 | 3.253073 | 2.561977 | 812.8613 | 797.9169 | 764.1567 | 712.8366 | 646.8688 | 33.55855 | 25.2646 | 18.25777 | 12.54436 | 8.137531
15 | -3.671263 | 263.4356 | -1.597122 | 4.00362 | 0.6118772 | 43.90593 | 0.2661871 | 0.66727 | 4.00362 | 156.6156 | 1014.319 | 0.8607994 | 177.8059 | 748.5943 | 19.68959 | 2117.885 | 1.54185e-05 | 0.03265462 | 5.517993 | 4.75291 | 4.00362 | 3.280963 | 2.607179 | 812.87 | 798.1601 | 765.0729 | 715.1301 | 651.7385 | 33.57332 | 25.34091 | 18.39475 | 12.74193 | 8.397042
16 | -3.640031 | 263.0158 | -1.710158 | 4.021749 | 0.6066718 | 43.83596 | 0.2850263 | 0.6702914 | 4.021749 | 153.9622 | 997.4084 | 0.9869561 | 179.2079 | 750.3889 | 19.84283 | 2101.797 | 1.54185e-05 | 0.03240657 | 5.519618 | 4.761715 | 4.021749 | 3.311765 | 2.655917 | 812.881 | 798.4382 | 766.0953 | 717.6308 | 656.8991 | 33.59204 | 25.42911 | 18.54976 | 12.9619 | 8.681362
17 | -3.60176 | 263.1734 | -1.824839 | 4.037662 | 0.6002933 | 43.86224 | 0.3041399 | 0.6729436 | 4.037662 | 150.7418 | 976.9849 | 1.123763 | 180.4418 | 752.0269 | 19.98352 | 2081.303 | 1.54185e-05 | 0.03209057 | 5.520996 | 4.76916 | 4.037662 | 3.339892 | 2.702107 | 812.8903 | 798.6714 | 766.9835 | 719.8849 | 661.7043 | 33.60791 | 25.5038 | 18.68637 | 13.16441 | 8.955127
18 | -3.566117 | 264.3206 | -1.939372 | 4.059354 | 0.5943528 | 44.05343 | 0.3232287 | 0.676559 | 4.059354 | 147.773 | 958.3097 | 1.269252 | 182.1288 | 753.8677 | 20.18442 | 2063.533 | 1.54185e-05 | 0.03181659 | 5.533081 | 4.784751 | 4.059354 | 3.371722 | 2.75033 | 812.9687 | 799.1539 | 768.1805 | 722.402 | 666.6332 | 33.74725 | 25.66057 | 18.87339 | 13.39545 | 9.245421
19 | -3.523863 | 264.36 | -2.050432 | 4.076994 | 0.5873105 | 44.06001 | 0.3417386 | 0.6794991 | 4.076994 | 144.292 | 936.2136 | 1.418784 | 183.5049 | 755.6048 | 20.34016 | 2041.374 | 1.54185e-05 | 0.03147494 | 5.533935 | 4.792717 | 4.076994 | 3.40289 | 2.800622 | 812.9741 | 799.3973 | 769.1423 | 724.832 | 671.6786 | 33.75711 | 25.74085 | 19.02616 | 13.62362 | 9.553045
20 | -3.472817 | 265.0004 | -2.162116 | 4.090868 | 0.5788028 | 44.16673 | 0.3603526 | 0.6818113 | 4.090868 | 140.1418 | 909.9608 | 1.577551 | 184.5898 | 757.1208 | 20.46988 | 2013.861 | 1.54185e-05 | 0.03105072 | 5.532866 | 4.797678 | 4.090868 | 3.430022 | 2.847329 | 812.9674 | 799.5478 | 769.8913 | 726.9194 | 676.2784 | 33.74477 | 25.79091 | 19.14674 | 13.8238 | 9.843197
21 | -3.424784 | 266.0689 | -2.272568 | 4.110196 | 0.5707973 | 44.34482 | 0.3787613 | 0.6850327 | 4.110196 | 136.292 | 885.6808 | 1.742847 | 186.1051 | 758.8636 | 20.65189 | 1989.336 | 1.54185e-05 | 0.03067259 | 5.539083 | 4.808959 | 4.110196 | 3.461837 | 2.897912 | 813.006 | 799.8871 | 770.9239 | 729.334 | 681.1672 | 33.81657 | 25.90492 | 19.31535 | 14.06037 | 10.16227
22 | -3.369497 | 268.1263 | -2.380854 | 4.12577 | 0.5615828 | 44.68772 | 0.396809 | 0.6876283 | 4.12577 | 131.9272 | 858.283 | 1.912895 | 187.3293 | 760.3523 | 20.8119 | 1960.617 | 1.54185e-05 | 0.03022977 | 5.545781 | 4.81841 | 4.12577 | 3.48861 | 2.943185 | 813.0461 | 800.1681 | 771.7469 | 731.3386 | 685.4617 | 33.894 | 26.00062 | 19.45175 | 14.26099 | 10.45212
23 | -3.309918 | 270.2125 | -2.486364 | 4.139754 | 0.551653 | 45.03542 | 0.4143941 | 0.6899591 | 4.139754 | 127.303 | 829.2457 | 2.086196 | 188.4311 | 761.7735 | 20.95894 | 1929.798 | 1.54185e-05 | 0.0297546 | 5.549987 | 4.825734 | 4.139754 | 3.514531 | 2.988444 | 813.0706 | 800.3839 | 772.4789 | 733.2554 | 689.6788 | 33.94267 | 26.07492 | 19.57464 | 14.45658 | 10.74591
24 | -3.244706 | 272.512 | -2.588947 | 4.150995 | 0.5407843 | 45.41867 | 0.4314912 | 0.6918325 | 4.150995 | 122.3361 | 798.0685 | 2.261892 | 189.3183 | 763.0667 | 21.08467 | 1896.136 | 1.54185e-05 | 0.02923558 | 5.551393 | 4.83016 | 4.150995 | 3.538206 | 3.032303 | 813.0787 | 800.5134 | 773.0625 | 734.9856 | 693.6933 | 33.95895 | 26.11987 | 19.67369 | 14.63637 | 11.03446
25 | -3.176387 | 276.2626 | -2.68814 | 4.161193 | 0.5293978 | 46.04376 | 0.4480233 | 0.6935321 | 4.161193 | 117.2386 | 766.2948 | 2.438536 | 190.1246 | 764.2317 | 21.21695 | 1861.545 | 1.54185e-05 | 0.02870224 | 5.558568 | 4.836678 | 4.161193 | 3.558635 | 3.07222 | 813.1188 | 800.703 | 773.5883 | 736.463 | 697.2856 | 34.04208 | 26.18613 | 19.76377 | 14.7924 | 11.30035
26 | -3.103661 | 281.184 | -2.77915 | 4.1661 | 0.5172768 | 46.864 | 0.4631917 | 0.69435 | 4.1661 | 111.9316 | 733.3873 | 2.606451 | 190.513 | 765.0861 | 21.31579 | 1824.84 | 1.54185e-05 | 0.02813631 | 5.566164 | 4.840507 | 4.1661 | 3.57209 | 3.104969 | 813.1594 | 800.8137 | 773.84 | 737.4281 | 700.1894 | 34.13019 | 26.22509 | 19.80719 | 14.89561 | 11.52085
27 | -3.023734 | 287.6156 | -2.862336 | 4.163644 | 0.5039556 | 47.93593 | 0.477056 | 0.6939407 | 4.163644 | 106.2408 | 698.3059 | 2.76482 | 190.3186 | 765.5607 | 21.36729 | 1784.558 | 1.54185e-05 | 0.02751521 | 5.57328 | 4.840014 | 4.163644 | 3.5766 | 3.129556 | 813.1958 | 800.7995 | 773.7141 | 737.7501 | 702.3438 | 34.21285 | 26.22007 | 19.78546 | 14.93028 | 11.68778
28 | -2.943326 | 293.716 | -2.932045 | 4.154522 | 0.4905544 | 48.95267 | 0.4886741 | 0.6924204 | 4.154522 | 100.6655 | 663.9263 | 2.901127 | 189.5971 | 765.7311 | 21.35786 | 1744.179 | 1.54185e-05 | 0.02689263 | 5.572692 | 4.832326 | 4.154522 | 3.575044 | 3.148653 | 813.1929 | 800.5766 | 773.2447 | 737.639 | 704.0021 | 34.20601 | 26.14188 | 19.70483 | 14.91831 | 11.81825
29 | -2.874136 | 297.042 | -2.992947 | 4.149504 | 0.4790226 | 49.507 | 0.4988245 | 0.6915841 | 4.149504 | 95.98836 | 634.7943 | 3.022899 | 189.2006 | 766.1451 | 21.35411 | 1710.505 | 1.54185e-05 | 0.02637343 | 5.563728 | 4.823097 | 4.149504 | 3.580982 | 3.174491 | 813.1466 | 800.3064 | 772.9853 | 738.0623 | 706.2246 | 34.10192 | 26.04816 | 19.66054 | 14.96401 | 11.99592
30 | -2.814667 | 297.5604 | -3.051174 | 4.151147 | 0.4691112 | 49.5934 | 0.5085291 | 0.6918578 | 4.151147 | 92.05731 | 609.9238 | 3.141664 | 189.3303 | 766.9165 | 21.37694 | 1682.747 | 1.54185e-05 | 0.02594543 | 5.548159 | 4.814531 | 4.151147 | 3.597084 | 3.209469 | 813.06 | 800.0531 | 773.0703 | 739.204 | 709.1951 | 33.92152 | 25.96132 | 19.67503 | 15.08828 | 12.23854
31 | -2.758965 | 297.6917 | -3.106301 | 4.154635 | 0.4598276 | 49.61528 | 0.5177168 | 0.6924392 | 4.154635 | 88.44975 | 587.0411 | 3.256212 | 189.606 | 767.7391 | 21.41144 | 1657.504 | 1.54185e-05 | 0.02555623 | 5.533149 | 4.807317 | 4.154635 | 3.614946 | 3.245123 | 812.9692 | 799.8379 | 773.2506 | 740.46 | 712.1778 | 33.74804 | 25.88831 | 19.70583 | 15.22673 | 12.48832
32 | -2.711237 | 295.7609 | -3.16186 | 4.165113 | 0.4518728 | 49.29349 | 0.5269767 | 0.6941855 | 4.165113 | 85.41595 | 567.4498 | 3.373735 | 190.4349 | 768.8819 | 21.48383 | 1637.04 | 1.54185e-05 | 0.02524071 | 5.515646 | 4.802905 | 4.165113 | 3.641864 | 3.288298 | 812.854 | 799.7055 | 773.7894 | 742.3317 | 715.7287 | 33.5463 | 25.8437 | 19.79846 | 15.43655 | 12.79414
33 | -2.669279 | 292.245 | -3.221354 | 4.183559 | 0.4448798 | 48.7075 | 0.5368923 | 0.6972599 | 4.183559 | 82.79269 | 550.2003 | 3.501889 | 191.8972 | 770.3813 | 21.6091 | 1620.382 | 1.54185e-05 | 0.02498387 | 5.498417 | 4.803055 | 4.183559 | 3.678464 | 3.340078 | 812.731 | 799.71 | 774.7292 | 744.8366 | 719.8997 | 33.34833 | 25.84521 | 19.96206 | 15.72413 | 13.16575
34 | -2.637545 | 287.2009 | -3.285142 | 4.212933 | 0.4395908 | 47.86682 | 0.5475237 | 0.7021555 | 4.212933 | 80.8358 | 536.936 | 3.64195 | 194.2342 | 772.3172 | 21.81568 | 1609.781 | 1.54185e-05 | 0.02482041 | 5.485792 | 4.81151 | 4.212933 | 3.726722 | 3.401408 | 812.6347 | 799.9632 | 776.2021 | 748.0687 | 724.7172 | 33.20362 | 25.93073 | 20.22396 | 16.10735 | 13.61273
35 | -2.609298 | 279.6282 | -3.360035 | 4.254206 | 0.434883 | 46.6047 | 0.5600058 | 0.7090344 | 4.254206 | 79.11365 | 524.7688 | 3.809896 | 197.535 | 774.7869 | 22.10452 | 1602.119 | 1.54185e-05 | 0.02470227 | 5.471942 | 4.825928 | 4.254206 | 3.790542 | 3.47842 | 812.5231 | 800.3896 | 778.2229 | 752.2201 | 730.5786 | 33.04524 | 26.07689 | 20.59482 | 16.62118 | 14.18447
36 | -2.576454 | 273.9472 | -3.445874 | 4.302576 | 0.429409 | 45.65786 | 0.5743123 | 0.717096 | 4.302576 | 77.13453 | 511.2997 | 4.007045 | 201.4286 | 777.4831 | 22.48356 | 1593.836 | 1.54185e-05 | 0.02457457 | 5.472407 | 4.850614 | 4.302576 | 3.859838 | 3.561884 | 812.527 | 801.1037 | 780.5185 | 756.5697 | 736.6966 | 33.05054 | 26.32808 | 21.03372 | 17.18816 | 14.81729
37 | -2.535283 | 270.0788 | -3.5385 | 4.353004 | 0.4225472 | 45.01313 | 0.58975 | 0.7255007 | 4.353004 | 74.68908 | 495.1685 | 4.225363 | 205.5167 | 780.1738 | 22.90636 | 1582.68 | 1.54185e-05 | 0.02440255 | 5.481536 | 4.880201 | 4.353004 | 3.929896 | 3.647282 | 812.6011 | 801.9333 | 782.8287 | 760.8006 | 742.7055 | 33.15491 | 26.63072 | 21.4962 | 17.77099 | 15.47896
38 | -2.48591 | 267.6299 | -3.634621 | 4.403432 | 0.4143184 | 44.60498 | 0.6057701 | 0.7339054 | 4.403432 | 71.80835 | 476.4999 | 4.458038 | 209.6339 | 782.765 | 23.34944 | 1568.515 | 1.54185e-05 | 0.02418415 | 5.495645 | 4.911913 | 4.403432 | 3.999011 | 3.732627 | 812.7103 | 802.7905 | 785.0541 | 764.8112 | 748.4587 | 33.31652 | 26.95701 | 21.96368 | 18.35544 | 16.15455
39 | -2.428774 | 266.7174 | -3.73128 | 4.452123 | 0.4047956 | 44.4529 | 0.6218801 | 0.7420204 | 4.452123 | 68.54538 | 455.6426 | 4.698307 | 213.6367 | 785.1828 | 23.79725 | 1551.503 | 1.54185e-05 | 0.02392185 | 5.51371 | 4.944338 | 4.452123 | 4.065187 | 3.815695 | 812.8407 | 803.633 | 787.1226 | 768.4997 | 753.8179 | 33.52403 | 27.29268 | 22.4198 | 18.92384 | 16.82589
40 | -2.364593 | 267.6805 | -3.826949 | 4.498537 | 0.3940988 | 44.61342 | 0.6378248 | 0.7497562 | 4.498537 | 64.9706 | 433.0934 | 4.94232 | 217.4772 | 787.4126 | 24.24753 | 1532.144 | 1.54185e-05 | 0.02362336 | 5.536625 | 4.97755 | 4.498537 | 4.127557 | 3.895596 | 812.9909 | 804.4603 | 789.0211 | 771.8408 | 758.7501 | 33.78817 | 27.63864 | 22.85895 | 19.46744 | 17.48444
41 | -2.288742 | 270.605 | -3.918878 | 4.538276 | 0.3814569 | 45.10083 | 0.6531464 | 0.7563793 | 4.538276 | 60.8692 | 407.5049 | 5.182618 | 220.7844 | 789.3375 | 24.65871 | 1508.337 | 1.54185e-05 | 0.02325631 | 5.559293 | 5.006657 | 4.538276 | 4.182554 | 3.969891 | 813.1227 | 805.1556 | 790.5897 | 774.6783 | 763.1412 | 34.05049 | 27.94362 | 23.23829 | 19.95312 | 18.10805
42 | -2.206062 | 274.4734 | -4.002152 | 4.569894 | 0.367677 | 45.74557 | 0.6670253 | 0.761649 | 4.569894 | 56.55089 | 380.6928 | 5.405212 | 223.4282 | 790.9251 | 25.00508 | 1482.007 | 1.54185e-05 | 0.02285034 | 5.577035 | 5.028885 | 4.569894 | 4.22919 | 4.036836 | 813.2144 | 805.668 | 791.8005 | 777.0049 | 766.9376 | 34.25649 | 28.17766 | 23.54234 | 20.36964 | 18.67927
43 | -2.121182 | 280.0043 | -4.074599 | 4.593666 | 0.3535304 | 46.66738 | 0.6790998 | 0.7656111 | 4.593666 | 52.28295 | 354.4756 | 5.602673 | 225.4234 | 792.195 | 25.29596 | 1455.276 | 1.54185e-05 | 0.02243817 | 5.594137 | 5.046333 | 4.593666 | 4.266527 | 4.095109 | 813.293 | 806.0589 | 792.689 | 778.815 | 770.119 | 34.45566 | 28.36204 | 23.77224 | 20.70618 | 19.18368
44 | -2.039186 | 283.196 | -4.139 | 4.614066 | 0.3398643 | 47.19933 | 0.6898334 | 0.769011 | 4.614066 | 48.31898 | 329.8239 | 5.78118 | 227.1403 | 793.3134 | 25.53038 | 1429.908 | 1.54185e-05 | 0.02204704 | 5.59895 | 5.056632 | 4.614066 | 4.302145 | 4.150432 | 813.3135 | 806.2849 | 793.4366 | 780.4984 | 773.0333 | 34.51182 | 28.47116 | 23.9704 | 21.0298 | 19.66873
45 | -1.963681 | 284.505 | -4.198154 | 4.63471 | 0.3272802 | 47.41749 | 0.6996923 | 0.7724517 | 4.63471 | 44.80701 | 307.7391 | 5.947607 | 228.8825 | 794.3763 | 25.74733 | 1407.5 | 1.54185e-05 | 0.02170154 | 5.59794 | 5.06482 | 4.63471 | 4.338357 | 4.204143 | 813.3092 | 806.4622 | 794.1792 | 782.1665 | 775.7644 | 34.50003 | 28.55806 | 24.17178 | 21.36136 | 20.14541
46 | -1.893439 | 285.8602 | -4.256097 | 4.658269 | 0.3155731 | 47.64336 | 0.7093494 | 0.7763781 | 4.658269 | 41.65878 | 287.9724 | 6.112918 | 230.8764 | 795.4714 | 25.99411 | 1388.086 | 1.54185e-05 | 0.02140221 | 5.601051 | 5.076619 | 4.658269 | 4.376527 | 4.258593 | 813.3222 | 806.7138 | 795.0094 | 783.8773 | 778.4343 | 34.53635 | 28.68352 | 24.40261 | 21.71364 | 20.63444
47 | -1.82219 | 285.8416 | -4.311162 | 4.680437 | 0.3036983 | 47.64027 | 0.718527 | 0.7800729 | 4.680437 | 38.58258 | 268.4379 | 6.272119 | 232.758 | 796.4864 | 26.21298 | 1368.75 | 1.54185e-05 | 0.02110408 | 5.597227 | 5.084709 | 4.680437 | 4.414254 | 4.311809 | 813.3062 | 806.8836 | 795.7738 | 785.5207 | 780.9478 | 34.49171 | 28.76969 | 24.62082 | 22.06465 | 21.11802
48 | -1.758296 | 285.9329 | -4.366431 | 4.707157 | 0.2930493 | 47.65549 | 0.7277386 | 0.7845262 | 4.707157 | 35.92427 | 251.5747 | 6.433968 | 235.033 | 797.5671 | 26.47891 | 1353.012 | 1.54185e-05 | 0.02086142 | 5.600035 | 5.098521 | 4.707157 | 4.455068 | 4.366443 | 813.318 | 807.1687 | 796.6738 | 787.2452 | 783.4301 | 34.52448 | 28.91712 | 24.88511 | 22.44754 | 21.6203
49 | -1.693632 | 284.0837 | -4.421407 | 4.734683 | 0.2822719 | 47.34729 | 0.7369011 | 0.7891139 | 4.734683 | 33.33051 | 234.8036 | 6.597001 | 237.3848 | 798.6212 | 26.73266 | 1337.47 | 1.54185e-05 | 0.02062178 | 5.596117 | 5.110066 | 4.734683 | 4.497762 | 4.421617 | 813.3015 | 807.4022 | 797.5762 | 788.99 | 785.8359 | 34.47875 | 29.04064 | 25.15884 | 22.85158 | 22.13349
50 | -1.633788 | 282.3608 | -4.478406 | 4.767114 | 0.272298 | 47.06013 | 0.746401 | 0.7945191 | 4.767114 | 31.01668 | 219.8323 | 6.768189 | 240.1659 | 799.7463 | 27.03842 | 1324.568 | 1.54185e-05 | 0.02042285 | 5.598742 | 5.127443 | 4.767114 | 4.544232 | 4.47936 | 813.3126 | 807.7454 | 798.6075 | 790.8204 | 788.2453 | 34.50939 | 29.22704 | 25.48327 | 23.29542 | 22.67699
51 | -1.575233 | 279.8919 | -4.534938 | 4.800731 | 0.2625388 | 46.64865 | 0.755823 | 0.8001219 | 4.800731 | 28.83325 | 205.5705 | 6.940141 | 243.0606 | 800.8407 | 27.3501 | 1312.595 | 1.54185e-05 | 0.02023826 | 5.600532 | 5.145336 | 4.800731 | 4.591685 | 4.536974 | 813.32 | 808.0886 | 799.64 | 792.6157 | 790.5392 | 34.53028 | 29.41961 | 25.82174 | 23.75304 | 23.22582
52 | -1.51873 | 276.7421 | -4.593918 | 4.838453 | 0.2531217 | 46.12369 | 0.765653 | 0.8064088 | 4.838453 | 26.80189 | 192.1694 | 7.121838 | 246.3229 | 801.9734 | 27.69849 | 1302.088 | 1.54185e-05 | 0.02007625 | 5.604656 | 5.166795 | 4.838453 | 4.642922 | 4.59718 | 813.3367 | 808.4864 | 800.7544 | 794.4706 | 792.8188 | 34.57845 | 29.65139 | 26.20418 | 24.25212 | 23.80632
53 | -1.464514 | 272.9832 | -4.654271 | 4.879246 | 0.2440856 | 45.49721 | 0.7757118 | 0.8132076 | 4.879246 | 24.92246 | 179.643 | 7.310194 | 249.8677 | 803.1075 | 28.07496 | 1292.926 | 1.54185e-05 | 0.01993498 | 5.610756 | 5.191098 | 4.879246 | 4.696723 | 4.658757 | 813.3604 | 808.9188 | 801.9069 | 796.3252 | 795.0264 | 34.64975 | 29.91497 | 26.62092 | 24.78174 | 24.4074
54 | -1.413809 | 268.7355 | -4.719003 | 4.92624 | 0.2356348 | 44.78925 | 0.7865005 | 0.82104 | 4.92624 | 23.22658 | 168.2145 | 7.51495 | 253.9729 | 804.3022 | 28.51411 | 1285.745 | 1.54185e-05 | 0.01982427 | 5.622518 | 5.221634 | 4.92624 | 4.756033 | 4.724562 | 813.4028 | 809.4349 | 803.167 | 798.259 | 797.2473 | 34.78745 | 30.2478 | 27.10507 | 25.37218 | 25.05802
55 | -1.360726 | 264.4589 | -4.785011 | 4.974726 | 0.2267876 | 44.07649 | 0.7975018 | 0.829121 | 4.974726 | 21.5152 | 156.6936 | 7.726653 | 258.2324 | 805.4543 | 28.97356 | 1278.596 | 1.54185e-05 | 0.01971403 | 5.635775 | 5.253706 | 4.974726 | 4.816782 | 4.791858 | 813.4451 | 809.9443 | 804.3914 | 800.1199 | 799.3711 | 34.94298 | 30.59935 | 27.60914 | 25.98413 | 25.73218
56 | -1.313185 | 258.216 | -4.858146 | 5.032498 | 0.2188642 | 43.036 | 0.809691 | 0.8387497 | 5.032498 | 20.03808 | 146.3778 | 7.964651 | 263.3391 | 806.6793 | 29.51625 | 1273.915 | 1.54185e-05 | 0.01964187 | 5.653687 | 5.29359 | 5.032498 | 4.88631 | 4.865393 | 813.4933 | 810.531 | 805.7498 | 802.101 | 801.5216 | 35.15366 | 31.03935 | 28.21579 | 26.69342 | 26.47903
57 | -1.263511 | 252.0405 | -4.933301 | 5.092535 | 0.2105851 | 42.00675 | 0.8222168 | 0.8487559 | 5.092535 | 18.55077 | 136.0295 | 8.21298 | 268.6819 | 807.8415 | 30.09186 | 1269.408 | 1.54185e-05 | 0.01957238 | 5.674684 | 5.336141 | 5.092535 | 4.95788 | 4.941092 | 813.5365 | 811.1001 | 807.0459 | 803.9747 | 803.5502 | 35.40143 | 31.51223 | 28.85318 | 27.43349 | 27.25898
58 | -1.214002 | 244.7798 | -5.013497 | 5.158387 | 0.2023336 | 40.79663 | 0.8355829 | 0.8597311 | 5.158387 | 17.12547 | 125.9438 | 8.482173 | 274.5838 | 808.9752 | 30.72842 | 1265.839 | 1.54185e-05 | 0.01951734 | 5.699289 | 5.383824 | 5.158387 | 5.035085 | 5.021449 | 813.5691 | 811.6679 | 808.3323 | 805.808 | 805.4984 | 35.69289 | 32.04637 | 29.56046 | 28.24311 | 28.09926
59 | -1.168142 | 236.7069 | -5.100489 | 5.232547 | 0.1946904 | 39.45116 | 0.8500815 | 0.8720911 | 5.232547 | 15.85607 | 116.7676 | 8.779085 | 281.282 | 810.0791 | 31.45891 | 1264.223 | 1.54185e-05 | 0.01949243 | 5.731897 | 5.439995 | 5.232547 | 5.119828 | 5.108114 | 813.5822 | 812.2421 | 809.612 | 807.5962 | 807.363 | 36.08098 | 32.68134 | 30.36719 | 29.14529 | 29.01973
60 | -1.123592 | 226.1341 | -5.195822 | 5.315922 | 0.1872653 | 37.68902 | 0.8659703 | 0.8859869 | 5.315922 | 14.6697 | 107.8295 | 9.11033 | 288.8769 | 811.1157 | 32.28293 | 1263.885 | 1.54185e-05 | 0.01948722 | 5.768624 | 5.503654 | 5.315922 | 5.213779 | 5.202268 | 813.5559 | 812.7694 | 810.837 | 809.3051 | 809.1112 | 36.5206 | 33.40844 | 31.28708 | 30.162 | 30.03651
61 | -1.074717 | 213.5276 | -5.283228 | 5.39143 | 0.1791195 | 35.58793 | 0.8805381 | 0.8985717 | 5.39143 | 13.42122 | 98.31059 | 9.419425 | 295.8134 | 811.8916 | 33.01951 | 1261.876 | 1.54185e-05 | 0.01945623 | 5.794615 | 5.558463 | 5.39143 | 5.300056 | 5.288263 | 813.511 | 813.1182 | 811.7516 | 810.6213 | 810.4557 | 36.8333 | 34.04086 | 32.13199 | 31.11098 | 30.98041
62 | -1.027264 | 199.611 | -5.30616 | 5.404684 | 0.1712106 | 33.2685 | 0.88436 | 0.9007806 | 5.404684 | 12.26219 | 89.30016 | 9.501372 | 297.0365 | 812.0444 | 33.05715 | 1253.202 | 7.721255e-06 | 0.009676291 | 5.762557 | 5.553065 | 5.404684 | 5.322528 | 5.309672 | 813.5633 | 813.0882 | 811.8931 | 810.9244 | 810.753 | 36.44779 | 33.97831 | 32.28145 | 31.36056 | 31.21765
62.001557 | -1.027191 | 199.5898 | -5.306179 | 5.404689 | 0.1711984 | 33.26496 | 0.8843632 | 0.9007814 | 5.404689 | 12.26044 | 89.28662 | 9.50144 | 297.037 | 812.0445 | 33.05704 | 1253.187 | 1.200331e-08 | 1.504239e-05 | 5.762496 | 5.553042 | 5.404689 | 5.322546 | 5.309689 | 813.5633 | 813.088 | 811.8931 | 810.9247 | 810.7532 | 36.44705 | 33.97805 | 32.2815 | 31.36076 | 31.21784
67.221915 | -0.8205349 | 175.2447 | -4.7408 | 4.811285 | 0.1367558 | 29.20745 | 0.7901334 | 0.8018809 | 4.811285 | 7.823448 | 58.49405 | 7.584535 | 243.9719 | 801.3133 | 26.53072 | 1145.718 | 5.998453e-06 | 0.006872536 | 5.104362 | 4.930976 | 4.811285 | 4.74935 | 4.747432 | 807.2874 | 803.29 | 799.9565 | 798.0469 | 797.9858 | 28.97958 | 27.15411 | 25.92846 | 25.30531 | 25.28613
68 | -0.7980961 | 178.5223 | -4.78843 | 4.854484 | 0.133016 | 29.75372 | 0.7980716 | 0.8090807 | 4.854484 | 7.40141 | 56.14751 | 7.737699 | 247.714 | 802.5431 | 26.99229 | 1148.536 | 1.370771e-05 | 0.01574379 | 5.147748 | 4.973416 | 4.854484 | 4.795077 | 4.797405 | 808.1341 | 804.3593 | 801.2138 | 799.4689 | 799.5395 | 29.44562 | 27.59546 | 26.36757 | 25.76465 | 25.78815
69 | -0.7662941 | 180.6988 | -4.87919 | 4.938998 | 0.1277157 | 30.11646 | 0.8131983 | 0.8231663 | 4.938998 | 6.82331 | 52.7016 | 8.033801 | 255.0914 | 804.6981 | 27.87674 | 1155.225 | 1.54185e-05 | 0.01781184 | 5.225628 | 5.05424 | 4.938998 | 4.883878 | 4.890913 | 809.5002 | 806.2327 | 803.4967 | 802.0343 | 802.2265 | 30.29147 | 28.4458 | 27.23726 | 26.66845 | 26.74071
70 | -0.7314265 | 180.3703 | -5.015232 | 5.068288 | 0.1219044 | 30.06171 | 0.8358721 | 0.8447146 | 5.068288 | 6.216492 | 48.81472 | 8.488046 | 266.5197 | 807.4901 | 29.2312 | 1166.76 | 1.54185e-05 | 0.0179897 | 5.340095 | 5.176687 | 5.068288 | 5.018464 | 5.028957 | 811.15 | 808.6648 | 806.5366 | 805.4298 | 805.6696 | 31.55635 | 29.75853 | 28.5949 | 28.06782 | 28.17842
71 | -0.6969851 | 177.4066 | -5.151499 | 5.198436 | 0.1161642 | 29.56777 | 0.8585832 | 0.866406 | 5.198436 | 5.644832 | 44.88056 | 8.955563 | 278.1943 | 809.7414 | 30.60954 | 1178.026 | 1.54185e-05 | 0.0181634 | 5.450868 | 5.298468 | 5.198436 | 5.153821 | 5.166061 | 812.3415 | 810.5993 | 809.0456 | 808.2477 | 808.4731 | 32.80496 | 31.09338 | 29.99478 | 29.51115 | 29.64344
72 | -0.6620539 | 172.8456 | -5.28793 | 5.329213 | 0.1103423 | 28.8076 | 0.8813216 | 0.8882022 | 5.329213 | 5.0932 | 40.91927 | 9.436196 | 290.094 | 811.4647 | 32.01783 | 1189.025 | 1.54185e-05 | 0.01833299 | 5.560247 | 5.420265 | 5.329213 | 5.28962 | 5.302636 | 813.1279 | 812.0521 | 811.0114 | 810.4749 | 810.6569 | 34.06154 | 32.45759 | 31.435 | 30.99541 | 31.13959
73 | -0.6257465 | 165.7382 | -5.430904 | 5.466835 | 0.1042911 | 27.62303 | 0.9051507 | 0.9111391 | 5.466835 | 4.54989 | 36.77846 | 9.953365 | 302.7946 | 812.7051 | 33.52213 | 1200.304 | 1.54185e-05 | 0.01850689 | 5.672835 | 5.547702 | 5.466835 | 5.432211 | 5.444712 | 813.5333 | 813.0574 | 812.4804 | 812.1687 | 812.2857 | 35.37958 | 33.91623 | 32.98692 | 32.59297 | 32.73494
74 | -0.5877683 | 155.8894 | -5.582433 | 5.61329 | 0.09796138 | 25.98156 | 0.9304055 | 0.9355484 | 5.61329 | 4.014361 | 32.46839 | 10.51653 | 316.5068 | 813.3955 | 35.15227 | 1212.054 | 1.54185e-05 | 0.01868806 | 5.791171 | 5.682981 | 5.61329 | 5.583541 | 5.594371 | 813.5182 | 813.5497 | 813.3699 | 813.2454 | 813.294 | 36.79179 | 35.49958 | 34.6794 | 34.3322 | 34.45839
75 | -0.5485168 | 143.781 | -5.736224 | 5.762389 | 0.09141947 | 23.96349 | 0.9560373 | 0.9603982 | 5.762389 | 3.496101 | 28.13559 | 11.10396 | 330.6695 | 813.4416 | 36.84753 | 1223.694 | 1.54185e-05 | 0.01886753 | 5.911186 | 5.820692 | 5.762389 | 5.737259 | 5.745737 | 813.0419 | 813.4441 | 813.5634 | 813.5811 | 813.5774 | 38.25218 | 37.14839 | 36.44578 | 36.14499 | 36.24632
76 | -0.5034363 | 128.1701 | -5.84377 | 5.865416 | 0.08390606 | 21.36169 | 0.9739617 | 0.9775693 | 5.865416 | 2.945053 | 23.41742 | 11.52423 | 340.5728 | 813.1095 | 38.01088 | 1229.58 | 1.116618e-05 | 0.01372971 | 5.983817 | 5.911944 | 5.865416 | 5.844837 | 5.850482 | 812.5284 | 813.0374 | 813.2782 | 813.3625 | 813.3408 | 39.14975 | 38.26149 | 37.69188 | 37.44131 | 37.50996
76.448413 | -0.4862868 | 120.6855 | -5.887457 | 5.907506 | 0.0810478 | 20.11424 | 0.9812429 | 0.9845843 | 5.907506 | 2.747825 | 21.63017 | 11.69718 | 344.6458 | 812.888 | 38.48971 | 1232.099 | 3.456929e-06 | 0.004259277 | 6.013368 | 5.949245 | 5.907506 | 5.888627 | 5.892828 | 812.2709 | 812.794 | 813.0634 | 813.1668 | 813.1448 | 39.51791 | 38.72121 | 38.20698 | 37.97551 | 38.02696
0.464341 | -0.1035271 | 216.6005 | 0.06772113 | 0.1237094 | 0.01725452 | 36.10008 | -0.01128686 | 0.02061823 | 0.1237094 | 0.124541 | 14.26686 | 0.001547655 | 0.2290644 | 351.1901 | 1.416301 | 367.2284 | 5.286942e-06 | 0.001941515 | 1.429341 | 0.7686206 | 0.1237094 | 0.5626674 | 1.222558 | 494.8833 | 366.0722 | 123.3049 | 312.4551 | 459.235 | 2.947311 | 1.085296 | 0.09619088 | 0.6804858 | 2.272222
1 | -0.1020195 | 219.5819 | 0.03201916 | 0.1069262 | 0.01700325 | 36.59699 | -0.005336527 | 0.01782103 | 0.1069262 | 0.1209401 | 14.61754 | 0.0003459757 | 0.1713945 | 350.509 | 1.440294 | 366.8596 | 1.515692e-05 | 0.00556046 | 1.44481 | 0.7739002 | 0.1069262 | 0.5700984 | 1.24083 | 497.4242 | 367.3221 | 110.6907 | 314.5876 | 462.5205 | 3.001198 | 1.09677 | 0.08137553 | 0.6936404 | 2.328484
2 | -0.09697222 | 222.0272 | -0.06058359 | 0.1143415 | 0.01616204 | 37.00453 | 0.01009726 | 0.01905692 | 0.1143415 | 0.1092694 | 14.85362 | 0.001238613 | 0.1958563 | 353.7799 | 1.46939 | 370.4093 | 1.973995e-05 | 0.007311862 | 1.455619 | 0.7780273 | 0.1143415 | 0.5848667 | 1.261868 | 499.1899 | 368.2955 | 116.3713 | 318.7738 | 466.2691 | 3.039128 | 1.105778 | 0.08785307 | 0.7201066 | 2.394082
3 | -0.09146247 | 224.0323 | -0.1768529 | 0.1991038 | 0.01524374 | 37.33872 | 0.02947548 | 0.03318396 | 0.1991038 | 0.09720529 | 15.03394 | 0.01055479 | 0.5892334 | 369.0304 | 1.535823 | 386.2971 | 1.973995e-05 | 0.007625487 | 1.471771 | 0.796175 | 0.1991038 | 0.6191547 | 1.290359 | 501.8139 | 372.5394 | 171.2705 | 328.2404 | 471.2877 | 3.096237 | 1.145785 | 0.169582 | 0.7832082 | 2.484301
4 | -0.08817957 | 224.7004 | -0.2911061 | 0.3041684 | 0.0146966 | 37.45006 | 0.04851769 | 0.05069473 | 0.3041684 | 0.09035247 | 15.07654 | 0.02859751 | 1.362025 | 384.8098 | 1.623512 | 402.9908 | 1.973995e-05 | 0.007955019 | 1.49061 | 0.8279103 | 0.3041684 | 0.6657071 | 1.318096 | 504.8527 | 379.8229 | 222.6825 | 340.5786 | 476.112 | 3.163495 | 1.217304 | 0.2905072 | 0.8725829 | 2.573672
5 | -0.08073507 | 226.3553 | -0.4028407 | 0.4108513 | 0.01345585 | 37.72588 | 0.06714012 | 0.06847521 | 0.4108513 | 0.07574057 | 15.19817 | 0.05476364 | 2.461158 | 400.8635 | 1.750405 | 420.4037 | 1.973995e-05 | 0.00829875 | 1.518972 | 0.8713672 | 0.4108513 | 0.7320048 | 1.363957 | 509.3843 | 389.5307 | 264.1866 | 357.2565 | 483.9594 | 3.266072 | 1.318453 | 0.4355185 | 1.007226 | 2.724754
6 | -0.07524621 | 225.6634 | -0.5154701 | 0.5209332 | 0.01254104 | 37.61056 | 0.08591168 | 0.0868222 | 0.5209332 | 0.06579204 | 15.04517 | 0.08966698 | 3.918005 | 415.6677 | 1.884182 | 436.6705 | 1.973995e-05 | 0.008619855 | 1.543481 | 0.9225058 | 0.5209332 | 0.8021193 | 1.402529 | 513.2589 | 400.5933 | 300.129 | 373.9168 | 490.4404 | 3.355983 | 1.44224 | 0.6086247 | 1.15903 | 2.855032
7 | -0.07078153 | 226.1687 | -0.6276426 | 0.6316212 | 0.01179692 | 37.69479 | 0.1046071 | 0.1052702 | 0.6316212 | 0.05821621 | 15.06266 | 0.1329384 | 5.703901 | 431.2295 | 2.059472 | 454.2466 | 1.973995e-05 | 0.008966807 | 1.583211 | 0.9873113 | 0.6316212 | 0.8826345 | 1.454331 | 519.461 | 414.1059 | 331.6 | 392.0004 | 498.9799 | 3.504252 | 1.606502 | 0.8067241 | 1.345284 | 3.034596
8 | -0.06332587 | 225.6848 | -0.7401468 | 0.7428509 | 0.01055431 | 37.61413 | 0.1233578 | 0.1238085 | 0.7428509 | 0.0465979 | 14.92608 | 0.1848678 | 7.813553 | 446.3299 | 2.253273 | 471.5543 | 1.973995e-05 | 0.009308459 | 1.621812 | 1.055995 | 0.7428509 | 0.9697314 | 1.510225 | 525.3955 | 427.8733 | 359.8953 | 410.493 | 507.9923 | 3.651278 | 1.789615 | 1.030077 | 1.561126 | 3.234269
9 | -0.05424223 | 225.9407 | -0.8511218 | 0.8528485 | 0.009040372 | 37.65678 | 0.1418536 | 0.1421414 | 0.8528485 | 0.03418843 | 14.88049 | 0.2444607 | 10.20164 | 461.5818 | 2.479424 | 489.422 | 1.973995e-05 | 0.009661167 | 1.668898 | 1.131053 | 0.8528485 | 1.062746 | 1.576553 | 532.5164 | 442.3361 | 385.4299 | 429.1981 | 518.4284 | 3.834592 | 2.000333 | 1.274895 | 1.808114 | 3.479188
10 | -0.04905252 | 224.9512 | -0.9649401 | 0.966186 | 0.008175419 | 37.49187 | 0.1608233 | 0.161031 | 0.966186 | 0.02795932 | 14.71279 | 0.3142145 | 12.96738 | 476.6022 | 2.727259 | 507.3518 | 1.973995e-05 | 0.0100151 | 1.720401 | 1.214007 | 0.966186 | 1.157105 | 1.640104 | 540.1612 | 457.6874 | 409.7597 | 447.2255 | 528.1769 | 4.040098 | 2.246114 | 1.552048 | 2.076063 | 3.721972
11 | -0.04000701 | 224.3991 | -1.077901 | 1.078643 | 0.006667835 | 37.39985 | 0.1796502 | 0.1797739 | 1.078643 | 0.01859843 | 14.58209 | 0.3920879 | 16.00923 | 491.5923 | 3.004902 | 525.5992 | 1.973995e-05 | 0.0103753 | 1.77632 | 1.299567 | 1.078643 | 1.256624 | 1.71341 | 548.2968 | 472.8959 | 432.2984 | 465.3381 | 539.1321 | 4.269134 | 2.513803 | 1.852029 | 2.377649 | 4.011895
12 | -0.03305035 | 223.2455 | -1.192844 | 1.193302 | 0.005508392 | 37.20758 | 0.1988073 | 0.1988836 | 1.193302 | 0.01269277 | 14.39626 | 0.4801676 | 19.40736 | 506.4765 | 3.309838 | 544.0828 | 1.973995e-05 | 0.01074017 | 1.83765 | 1.39096 | 1.193302 | 1.358143 | 1.787882 | 557.029 | 488.5077 | 453.9142 | 482.9734 | 549.9581 | 4.527405 | 2.81565 | 2.1835 | 2.705374 | 4.317259
13 | -0.02376927 | 221.799 | -1.308532 | 1.308748 | 0.003961545 | 36.9665 | 0.2180887 | 0.2181247 | 1.308748 | 0.006565016 | 14.17244 | 0.5778225 | 23.12318 | 521.1837 | 3.642187 | 562.7059 | 1.973995e-05 | 0.01110779 | 1.901577 | 1.484833 | 1.308748 | 1.462966 | 1.86737 | 565.9258 | 503.9234 | 474.4927 | 500.3856 | 561.1908 | 4.804491 | 3.142798 | 2.543383 | 3.06504 | 4.655224
14 | -0.01319618 | 219.7663 | -1.425858 | 1.425919 | 0.002199363 | 36.62771 | 0.237643 | 0.2376532 | 1.425919 | 0.002023488 | 13.88578 | 0.6860856 | 27.1882 | 535.7206 | 4.002721 | 581.4854 | 1.973995e-05 | 0.0114785 | 1.968214 | 1.581855 | 1.425919 | 1.570607 | 1.950115 | 574.9841 | 519.2509 | 494.3191 | 517.5039 | 572.5451 | 5.101886 | 3.49914 | 2.935457 | 3.456878 | 5.020246
15 | -0.004272549 | 217.9311 | -1.546524 | 1.54653 | 0.0007120915 | 36.32185 | 0.2577541 | 0.2577551 | 1.54653 | 0.0002121183 | 13.64355 | 0.807122 | 31.673 | 550.5205 | 4.406263 | 601.0507 | 1.973995e-05 | 0.01186471 | 2.044084 | 1.685596 | 1.54653 | 1.682215 | 2.038507 | 585.0378 | 535.0111 | 513.7384 | 534.5073 | 584.3079 | 5.451121 | 3.900647 | 3.367254 | 3.887229 | 5.425062
16 | 0.00936231 | 216.2013 | -1.666151 | 1.666177 | 0.001560385 | 36.03356 | 0.2776918 | 0.2776962 | 1.666177 | 0.001018521 | 13.43297 | 0.9368156 | 36.41474 | 564.943 | 4.837208 | 620.5658 | 1.973995e-05 | 0.01224994 | 2.120959 | 1.789005 | 1.666177 | 1.795909 | 2.132596 | 594.9516 | 550.119 | 532.1083 | 551.1072 | 596.4289 | 5.816533 | 4.321945 | 3.823879 | 4.350821 | 5.872861
17 | 0.01842781 | 213.178 | -1.792796 | 1.792891 | 0.003071302 | 35.52967 | 0.2987994 | 0.2988152 | 1.792891 | 0.003945951 | 13.07868 | 1.084645 | 41.74564 | 579.5977 | 5.314919 | 640.8255 | 1.973995e-05 | 0.01264987 | 2.205669 | 1.901336 | 1.792891 | 1.913926 | 2.22734 | 605.5672 | 565.8927 | 550.6756 | 567.6209 | 608.2321 | 6.232654 | 4.803434 | 4.338187 | 4.858945 | 6.341375
18 | 0.0295651 | 210.3508 | -1.919586 | 1.919814 | 0.004927517 | 35.05847 | 0.319931 | 0.3199689 | 1.919814 | 0.01015694 | 12.77417 | 1.243486 | 47.39506 | 593.9917 | 5.828529 | 661.2431 | 1.973995e-05 | 0.01305291 | 2.294219 | 2.01522 | 1.919814 | 2.034 | 2.327128 | 616.3281 | 581.245 | 568.4264 | 583.7171 | 620.2418 | 6.682731 | 5.316924 | 4.885012 | 5.404048 | 6.85393
19 | 0.04387182 | 206.0232 | -2.05098 | 2.051449 | 0.007311969 | 34.33719 | 0.34183 | 0.3419082 | 2.051449 | 0.02236533 | 12.3341 | 1.419543 | 53.57235 | 608.2656 | 6.384077 | 681.998 | 1.973995e-05 | 0.01346261 | 2.384193 | 2.133026 | 2.051449 | 2.158776 | 2.430105 | 626.9201 | 596.4833 | 585.9994 | 599.7302 | 632.1951 | 7.155847 | 5.874945 | 5.485626 | 6.000558 | 7.403407
20 | 0.05467861 | 201.9918 | -2.188238 | 2.188921 | 0.009113102 | 33.6653 | 0.3647064 | 0.3648202 | 2.188921 | 0.03474074 | 11.9402 | 1.615901 | 60.35921 | 622.8697 | 7.006819 | 703.8266 | 1.973995e-05 | 0.0138935 | 2.486222 | 2.259446 | 2.188921 | 2.289136 | 2.539959 | 638.5252 | 612.1427 | 603.4936 | 615.7195 | 644.4675 | 7.711628 | 6.504148 | 6.149263 | 6.656474 | 8.01258
21 | 0.07017452 | 196.0135 | -2.328058 | 2.329115 | 0.01169575 | 32.66891 | 0.3880096 | 0.3881858 | 2.329115 | 0.05722199 | 11.39948 | 1.828997 | 67.62321 | 637.0126 | 7.666666 | 725.5882 | 1.973995e-05 | 0.01432308 | 2.587011 | 2.387403 | 2.329115 | 2.422371 | 2.651227 | 649.5758 | 627.2918 | 620.4766 | 631.3125 | 656.4064 | 8.280762 | 7.173021 | 6.864336 | 7.361413 | 8.653796
22 | 0.08579211 | 189.5931 | -2.475463 | 2.476949 | 0.01429869 | 31.59886 | 0.4125771 | 0.4128248 | 2.476949 | 0.08552613 | 10.86806 | 2.067942 | 75.64662 | 651.448 | 8.406218 | 748.5224 | 1.973995e-05 | 0.0147758 | 2.698129 | 2.524225 | 2.476949 | 2.563317 | 2.77086 | 661.2937 | 642.7396 | 637.488 | 647.0144 | 668.7045 | 8.931384 | 7.923873 | 7.660267 | 8.145168 | 9.370397
23 | 0.1028344 | 181.9047 | -2.629643 | 2.631653 | 0.01713907 | 30.31746 | 0.4382739 | 0.4386089 | 2.631653 | 0.12288 | 10.2848 | 2.333562 | 84.43005 | 665.8969 | 9.221837 | 772.2901 | 1.973995e-05 | 0.01524497 | 2.816669 | 2.668413 | 2.631653 | 2.710931 | 2.896735 | 673.2683 | 658.2072 | 654.3416 | 662.6129 | 681.0546 | 9.652252 | 8.755007 | 8.539233 | 9.007906 | 10.15479
24 | 0.1208397 | 172.0584 | -2.79747 | 2.800079 | 0.02013995 | 28.6764 | 0.466245 | 0.4666798 | 2.800079 | 0.1696772 | 9.580819 | 2.640928 | 94.42801 | 680.8428 | 10.15683 | 797.8191 | 1.973995e-05 | 0.01574891 | 2.94834 | 2.82665 | 2.800079 | 2.871267 | 3.03334 | 685.9459 | 674.2522 | 671.6247 | 678.604 | 693.7873 | 10.48537 | 9.714211 | 9.549698 | 9.99357 | 11.04132
25 | 0.1400488 | 159.3078 | -2.973476 | 2.976772 | 0.02334146 | 26.5513 | 0.4955793 | 0.4961287 | 2.976772 | 0.2279096 | 8.736923 | 2.983695 | 105.3881 | 695.6092 | 11.18736 | 824.1331 | 1.973995e-05 | 0.01626835 | 3.088194 | 2.993646 | 2.976772 | 3.038867 | 3.175301 | 698.7068 | 690.1586 | 688.5985 | 694.288 | 706.294 | 11.40764 | 10.77993 | 10.66975 | 11.07796 | 12.00151
26 | 0.1580151 | 142.1748 | -3.150556 | 3.154516 | 0.02633586 | 23.69579 | 0.5250927 | 0.5257527 | 3.154516 | 0.2901359 | 7.648323 | 3.349655 | 116.8832 | 709.4607 | 12.26865 | 849.9006 | 1.835734e-05 | 0.01560191 | 3.229828 | 3.162673 | 3.154516 | 3.205807 | 3.313785 | 710.9038 | 705.2111 | 704.5085 | 708.8862 | 717.7937 | 12.38086 | 11.9145 | 11.85845 | 12.21302 | 12.9764
26.859917 | 0.1788024 | 125.3711 | -3.247447 | 3.252365 | 0.02980039 | 20.89518 | 0.5412411 | 0.5420609 | 3.252365 | 0.3714929 | 6.873512 | 3.55885 | 123.4064 | 716.3867 | 12.85753 | 863.4545 | 8.487361e-06 | 0.00732845 | 3.300191 | 3.253875 | 3.252365 | 3.295724 | 3.382225 | 716.6952 | 712.903 | 712.7781 | 716.3327 | 723.2246 | 12.87903 | 12.55002 | 12.53936 | 12.84711 | 13.47212
34.675184 | 0.2985188 | 99.6157 | -2.595999 | 2.613106 | 0.04975314 | 16.60262 | 0.4326665 | 0.4355177 | 2.613106 | 1.035494 | 9.424939 | 2.274232 | 83.35657 | 655.9803 | 8.636538 | 760.7081 | 3.205926e-06 | 0.002438774 | 2.614501 | 2.596006 | 2.613106 | 2.665117 | 2.750058 | 652.5198 | 650.5424 | 652.3711 | 657.8628 | 666.6057 | 8.439461 | 8.332525 | 8.431373 | 8.735556 | 9.243775
35 | 0.3000701 | 102.602 | -2.645048 | 2.662014 | 0.05001168 | 17.10034 | 0.4408413 | 0.443669 | 2.662014 | 1.046284 | 9.666907 | 2.360981 | 86.19919 | 661.2275 | 8.934467 | 769.4353 | 1.30759e-05 | 0.01006106 | 2.665208 | 2.645082 | 2.662014 | 2.71531 | 2.802897 | 657.8723 | 655.7599 | 657.5381 | 663.0627 | 671.9046 | 8.736092 | 8.617752 | 8.717257 | 9.034153 | 9.56708
36 | 0.3080703 | 112.2909 | -2.80868 | 2.825525 | 0.05134505 | 18.71514 | 0.4681134 | 0.4709209 | 2.825525 | 1.102818 | 10.62391 | 2.662136 | 95.97707 | 678.0472 | 9.965748 | 798.3789 | 1.973995e-05 | 0.01575996 | 2.83406 | 2.808901 | 2.825525 | 2.883211 | 2.979574 | 674.9801 | 672.5 | 674.1414 | 679.7563 | 688.8583 | 9.760333 | 9.604162 | 9.707216 | 10.06902 | 10.68801
37 | 0.3180836 | 117.2227 | -3.044219 | 3.060791 | 0.05301394 | 19.53712 | 0.5073698 | 0.5101319 | 3.060791 | 1.175673 | 11.41162 | 3.127356 | 110.7641 | 699.8443 | 11.50346 | 837.8265 | 1.973995e-05 | 0.01653866 | 3.070199 | 3.044485 | 3.060791 | 3.118461 | 3.215268 | 697.1051 | 694.7957 | 696.263 | 701.3743 | 709.6833 | 11.28682 | 11.11527 | 11.2239 | 11.6123 | 12.27899
38 | 0.3296132 | 117.4874 | -3.277134 | 3.293669 | 0.05493553 | 19.58123 | 0.5461891 | 0.5489448 | 3.293669 | 1.262447 | 11.9804 | 3.624216 | 126.2006 | 719.1989 | 13.1114 | 875.378 | 1.973995e-05 | 0.01727992 | 3.300101 | 3.277267 | 3.293669 | 3.348729 | 3.440592 | 716.6878 | 714.8278 | 716.1658 | 720.5873 | 727.7255 | 12.87838 | 12.71566 | 12.83244 | 13.22835 | 13.90217
39 | 0.3466884 | 113.3446 | -3.502957 | 3.520072 | 0.0577814 | 18.89077 | 0.5838262 | 0.5866786 | 3.520072 | 1.396634 | 12.5577 | 4.140906 | 141.9362 | 736.0462 | 14.75672 | 910.8343 | 1.973995e-05 | 0.01797983 | 3.520029 | 3.502957 | 3.520072 | 3.57088 | 3.653977 | 733.659 | 732.4025 | 733.6621 | 737.3415 | 743.1659 | 14.49823 | 14.36909 | 14.49855 | 14.88631 | 15.53144
40 | 0.3614321 | 104.8677 | -3.738027 | 3.75546 | 0.06023868 | 17.47795 | 0.6230045 | 0.62591 | 3.75546 | 1.51795 | 12.79663 | 4.715312 | 159.0237 | 751.6584 | 16.55759 | 946.2696 | 1.973995e-05 | 0.01867932 | 3.748476 | 3.73825 | 3.75546 | 3.799731 | 3.870136 | 749.4994 | 748.8289 | 749.9553 | 752.8063 | 757.2021 | 16.28159 | 16.19957 | 16.33773 | 16.69582 | 17.27323
41 | 0.3784069 | 92.11191 | -3.980345 | 3.998292 | 0.06306781 | 15.35199 | 0.6633909 | 0.6663821 | 3.998292 | 1.66388 | 13.00145 | 5.34647 | 177.3946 | 765.849 | 18.51814 | 981.7736 | 1.859532e-05 | 0.0182564 | 3.98463 | 3.981523 | 3.998292 | 4.034689 | 4.09019 | 763.9901 | 763.8118 | 764.7704 | 766.8182 | 769.8548 | 18.23305 | 18.20667 | 18.34931 | 18.66081 | 19.14084
41.884029 | 0.3977541 | 75.17589 | -4.123754 | 4.142893 | 0.06629235 | 12.52932 | 0.6872924 | 0.6904821 | 4.142893 | 1.838372 | 13.29552 | 5.738669 | 188.6786 | 773.2766 | 19.71443 | 1002.542 | 8.725345e-06 | 0.008747527 | 4.124218 | 4.127173 | 4.142893 | 4.171231 | 4.211935 | 771.6652 | 771.8206 | 772.6422 | 774.1024 | 776.1526 | 19.43814 | 19.46407 | 19.60227 | 19.85265 | 20.21503
[9 empty] | average loss/m^3 | 54.44002 | 361.5978 | 3.672878 | 167.9456 | 710.3474 | 18.82389 | 1316.828
[9 empty] | % of average total loss/m^3 | 4.134% | 27.46% | 0.2789% | 12.75% | 53.94% | 1.429% | 100%
[15 empty] | maximum = | 2201.47
[9 empty] | sum of segment losses/m | 0.09098069 | 0.6056936 | 0.005954603 | 0.2762233 | 1.225862 | 0.03104729 | 2.235762 | sum | 2.235762
[9 empty] | % of total loss | 4.069% | 27.09% | 0.2663% | 12.35% | 54.83% | 1.389% | 100%