## Mag'n
Appendix 5: Critical current density for RHIC conductor derived from magnetization and transport current data
scanned from graph sent by Arup Ghosh 29 Sept 00
wire dia = | 0.648 | mm |  |  | filament dia = | 6e-06 | m
matrix ratio = |  | 2.25 |  |  | fill factor = | 0.3076923
centre curve at B = |  | 1.23 |  |  | delta M to centre = | 0.89
coupling mag'n = |  | 0.1 | mT
scaling factor f = |  | 1.11
B (T) | M mT | M centred | M hyst | Jc | f * Jc
0.005517558 | -14.88842 | -15.77842 | -15.67842
0.005517649 | -11.47141 | -12.36141 | -12.26141
0.01655227 | -5.404462 | -6.294462 | -6.194462
0.02206961 | -0.8019515 | -1.691951 | -1.591951
0.03494323 | 2.754534 | 1.864534 | 1.764534 | 3584210636.0 | 3978473805.9
0.04229959 | 5.125525 | 4.235525 | 4.135525 | 8400285220.6 | 9324316594.9
0.04965593 | 6.799166 | 5.909166 | 5.809166 | 11799867451.1 | 13097852870.7
0.05701229 | 9.100421 | 8.210421 | 8.110421 | 16474292721.0 | 18286464920.3
0.06804679 | 10.49512 | 9.605122 | 9.505122 | 19307278229.2 | 21431078834.4
0.0772422 | 11.47141 | 10.58141 | 10.48141 | 21290368138.0 | 23632308633.2
0.09011577 | 12.09903 | 11.20903 | 11.10903 | 22565212103.9 | 25047385435.3
0.1085066 | 12.16876 | 11.27876 | 11.17876 | 22706862544.7 | 25204617424.6
0.1213801 | 11.88982 | 10.99982 | 10.89982 | 22140266453.5 | 24575695763.4
0.1379318 | 11.47141 | 10.58141 | 10.48141 | 21290372104.2 | 23632313035.6
0.1526445 | 11.19247 | 10.30247 | 10.20247 | 20723776045.3 | 23003391410.3
0.1710353 | 10.70433 | 9.81433 | 9.71433 | 19732232498.3 | 21902778073.1
0.1967824 | 10.21619 | 9.326185 | 9.226185 | 18740689255.8 | 20802165073.9
0.211495 | 9.797776 | 8.907776 | 8.807776 | 17890794667.6 | 19858782081.0
0.2409203 | 9.309631 | 8.419631 | 8.319631 | 16899251461.6 | 18758169122.3
0.2666674 | 8.821487 | 7.931487 | 7.831487 | 15907708037.1 | 17657555921.2
0.2979318 | 8.333343 | 7.443343 | 7.343343 | 14916164749.2 | 16556942871.6
0.3310352 | 7.984668 | 7.094668 | 6.994668 | 14207919828.2 | 15770791009.3
0.3641386 | 7.705729 | 6.815729 | 6.715729 | 13641324009.5 | 15141869650.5
0.3972421 | 7.287319 | 6.397319 | 6.297319 | 12791429746.7 | 14198487018.8
0.4248283 | 7.00838 | 6.11838 | 6.01838 | 12224833666.8 | 13569565370.1
0.4505754 | 6.659705 | 5.769705 | 5.669705 | 11516588333.9 | 12783413050.7
0.4836788 | 6.4505 | 5.5605 | 5.4605 | 11091641470.3 | 12311722032.1
0.5075869 | 6.241296 | 5.351296 | 5.251296 | 10666694393.1 | 11840030776.3
0.5498857 | 5.962356 | 5.072356 | 4.972356 | 10100098426.4 | 11211109253.3
0.5756328 | 5.822886 | 4.932886 | 4.832886 | 9816800487.2 | 10896648540.8
0.6197707 | 5.543947 | 4.653947 | 4.553947 | 9250204447.2 | 10267726936.4
0.6675868 | 5.334742 | 4.444742 | 4.344742 | 8825257556.7 | 9796035888.0
0.7172419 | 5.125538 | 4.235538 | 4.135538 | 8400310626.0 | 9324344794.8
0.7724143 | 4.96 | 4.07 | 3.97 | 8064062500 | 8951109375
0.8165522 | 4.8 | 3.91 | 3.81 | 7739062500 | 8590359375
0.8514948 | 4.7 | 3.81 | 3.71 | 7535937500 | 8364890625
0.8993108 | 4.55 | 3.66 | 3.56 | 7231250000 | 8026687500
0.9471269 | 4.428189 | 3.538189 | 3.438189 | 6983820930.6 | 7752041233.0
0.9820694 | 4.358454 | 3.468454 | 3.368454 | 6842171987.2 | 7594810905.8
1.028046 | 4.358454 | 3.468454 | 3.368454 | 6842172225.6 | 7594811170.4
1.070345 | 4.32 | 3.43 | 3.33 | 6764062500 | 7508109375
1.12 | 4.22 | 3.33 | 3.23 | 6560937500 | 7282640625
1.186207 | 4.15 | 3.26 | 3.16 | 6418750000 | 7124812500
1.230345 | 4.1 | 3.21 | 3.11 | 6317187500 | 7012078125
1.270805 | 4.05 | 3.16 | 3.06 | 6215625000 | 6899343750
1.311265 | 4 | 3.11 | 3.01 | 6114062500 | 6786609375
1.348046 | 3.92 | 3.03 | 2.93 | 5951562500 | 6606234375
1.384828 | 3.940045 | 3.050045 | 2.950045 | 5992278668.3 | 6651429321.8
1.417931 | 3.87031 | 2.98031 | 2.88031 | 5850629618.4 | 6494198876.4
1.447356 | 3.8 | 2.91 | 2.81 | 5707812500 | 6335671875
1.48046 | 3.78 | 2.89 | 2.79 | 5667187500 | 6290578125
1.528276 | 3.73084 | 2.84084 | 2.74084 | 5567331599.2 | 6179738075.2
1.561379 | 3.661105 | 2.771105 | 2.671105 | 5425682535.8 | 6022507614.8
1.583448 | 3.661105 | 2.771105 | 2.671105 | 5425682576.8 | 6022507660.2
1.57977 | 3.103226 | 2.213226 | 2.113226 | 4292489552.5 | 4764663403.2
1.577 | 2.405876 | 1.515876 | 1.415876 | 2875998257.7 | 3192358066.0
1.575 | 1.917731 | 1.027731 | 0.9277314 | 1884454356.6 | 2091744335.9
1.572 | 1.290117 | 0.4001168 | 0.3001168 | 609612205.6 | 676669548.2
1.572414 | 0.7322371 | -0.1577629 | -0.05776288 | 117330848.4 | 130237241.7
1.568736 | 0.3138274 | -0.5761726 | -0.4761726 | 967225642.2 | 1073620462.9
1.566897 | -0.3137872 | -1.203787 | -1.103787 | 2242067829.8 | 2488695291.1
1.565058 | -0.8019319 | -1.691932 | -1.591932 | 3233611760.0 | 3589309053.6
1.561379 | -1.080872 | -1.970872 | -1.870872 | 3800208301.9 | 4218231215.1
1.554023 | -1.499282 | -2.389282 | -2.289282 | 4650103124.6 | 5161614468.3
1.531954 | -1.847956 | -2.737956 | -2.637956 | 5358348869.8 | 5947767245.4
1.509885 | -1.847956 | -2.737956 | -2.637956 | 5358348948.9 | 5947767333.3
1.487816 | -1.987426 | -2.877426 | -2.777426 | 5641647302.2 | 6262228505.4
1.465747 | -2.057161 | -2.947161 | -2.847161 | 5783296524.7 | 6419459142.4
1.44 | -2.057161 | -2.947161 | -2.847161 | 5783296630.0 | 6419459259.3
1.403219 | -2.15 | -3.04 | -2.94 | 5971875000 | 6628781250
1.366437 | -2.2 | -3.09 | -2.99 | 6073437500 | 6741515625
1.324138 | -2.23 | -3.12 | -3.02 | 6134375000 | 6809156250
1.296552 | -2.26 | -3.15 | -3.05 | 6195312500 | 6876796875
1.263449 | -2.29 | -3.18 | -3.08 | 6256250000 | 6944437500
1.226667 | -2.32 | -3.21 | -3.11 | 6317187500 | 7012078125
1.204598 | -2.35 | -3.24 | -3.14 | 6378125000 | 7079718750
1.167816 | -2.4 | -3.29 | -3.19 | 6479687500 | 7192453125
1.142069 | -2.45 | -3.34 | -3.24 | 6581250000 | 7305187500
1.105288 | -2.5 | -3.39 | -3.29 | 6682812500 | 7417921875
1.070345 | -2.545307 | -3.435307 | -3.335307 | 6774842888.0 | 7520075605.7
1.039081 | -2.545307 | -3.435307 | -3.335307 | 6774843168.6 | 7520075917.2
1.005977 | -2.684777 | -3.574777 | -3.474777 | 7058141795.4 | 7834537392.9
0.972874 | -2.684778 | -3.574778 | -3.474778 | 7058142139.8 | 7834537775.1
0.9360924 | -2.754513 | -3.644513 | -3.544513 | 7199791710.9 | 7991768799.1
0.9029889 | -2.82 | -3.71 | -3.61 | 7332812500 | 8139421875
0.8735637 | -2.89 | -3.78 | -3.68 | 7475000000 | 8297250000
0.8386211 | -2.963718 | -3.853718 | -3.753718 | 7624740482.6 | 8463461935.7
0.8073568 | -3.033454 | -3.923454 | -3.823454 | 7766390129.5 | 8620693043.7
0.7705752 | -3.172924 | -4.062924 | -3.962924 | 8049689083.4 | 8935154882.6
0.7411499 | -3.25 | -4.14 | -4.04 | 8206250000 | 9108937500
0.7043683 | -3.45 | -4.34 | -4.24 | 8612500000 | 9559875000
0.6712649 | -3.6 | -4.49 | -4.39 | 8917187500 | 9898078125
0.6418396 | -3.7 | -4.59 | -4.49 | 9120312500 | 10123546875
0.6124143 | -3.94001 | -4.83001 | -4.73001 | 9607833481.0 | 10664695163.9
0.5682764 | -4.218951 | -5.108951 | -5.008951 | 10174431478.6 | 11293618941.3
0.5314948 | -4.428156 | -5.318156 | -5.218156 | 10599380210.5 | 11765312033.7
0.4965522 | -4.637362 | -5.527362 | -5.427362 | 11024329003.7 | 12237005194.1
0.4652879 | -4.846568 | -5.736568 | -5.636568 | 11449277777.4 | 12708698332.9
0.4358626 | -4.916303 | -5.806303 | -5.706303 | 11590928171.4 | 12865930270.2
0.4027591 | -5.15 | -6.04 | -5.94 | 12065625000 | 13392843750
0.3659775 | -5.45 | -6.34 | -6.24 | 12675000000 | 14069250000
0.3402304 | -5.7 | -6.59 | -6.49 | 13182812500 | 14632921875
0.2997706 | -6.101801 | -6.991801 | -6.891801 | 13998971570.1 | 15538858442.8
0.2740235 | -6.450477 | -7.340477 | -7.240477 | 14707219222.4 | 16325013336.8
0.2335637 | -7.078093 | -7.968093 | -7.868093 | 15982064860.2 | 17740091994.8
0.1967821 | -7.70571 | -8.59571 | -8.49571 | 17256910495.2 | 19155170649.7
0.1655177 | -8.333326 | -9.223326 | -9.123326 | 18531755920.0 | 20570249071.2
0.1434487 | -8.821472 | -9.711472 | -9.611472 | 19523302290.5 | 21670865542.5
0.1232188 | -9.449088 | -10.33909 | -10.23909 | 20798147047.1 | 23085943222.3
0.104828 | -10.14644 | -11.03644 | -10.93644 | 22214640943.5 | 24658251447.3
0.09747169 | -10.70432 | -11.59432 | -11.49432 | 23347835444.8 | 25916097343.7
0.08275903 | -11.33193 | -12.22193 | -12.12193 | 24622679854.6 | 27331174638.6
0.06804636 | -12.4477 | -13.3377 | -13.2377 | 26889068925.6 | 29846866507.4
0.06069002 | -13.14505 | -14.03505 | -13.93505 | 28305561940.0 | 31419173753.4
0.05517276 | -13.8424 | -14.7324 | -14.6324 | 29722054788.2 | 32991480814.9
0.0496555 | -14.60948 | -15.49948 | -15.39948 | 31280196874.5 | 34721018530.7
0.04413824 | -15.2371 | -16.1271 | -16.0271 | 32555040500.5 | 36136094955.6
0.03494283 | -15.51604 | -16.40604 | -16.30604 | 33121638326.9 | 36765018542.8
0.01655202 | -15.72524 | -16.61524 | -16.51524 | 33546587847.4 | 37236712510.6
0.001839374 | -15.72524 | -16.61524 | -16.51524 | 33546589334.5 | 37236714161.3

## Jc
Arup Measurements of Jc
made at 4.22K, correct to 4.5K with modified Lubell formula
1) First set
wire dia = | 0.3302 | mm
area = | 0.08563356 | mm^2
mat ratio | 2.54 | Cu/Sc
area NbTi | 0.02419027 | mm^2
Strand in 6x1 cable
Ic measurements |  |  | self field added
B | Ic | Jc | B sf | Jc | qc | Jc (4.5)
T | A | A/mm^2 | T | A/m^2
1 | 181 | 7482.347 | 1.219261 | 7482346527.6 | 8.970505 | 7041328777.6
2 | 126 | 5208.705 | 2.152635 | 5208705317.6 | 8.555951 | 4872346020.8
3 | 102 | 4216.571 | 3.123561 | 4216570971.4 | 8.115371 | 3913483086.2
4 | 84.6 | 3497.274 | 4.102483 | 3497273570.4 | 7.660526 | 3212655274.5
5 | 70 | 2893.725 | 5.084797 | 2893725176.4 | 7.192152 | 2621113558.0
6 | 56 | 2314.98 | 6.067838 | 2314980141.1 | 6.70995 | 2054655892.4
2) Second set 9 Oct
Transport Measurements
H, T | Ic | Jc
3 | 421 | 4152663740.3 | 8.172001 | 3858446768.5
5 | 284 | 2801321858.1 | 7.233091 | 2541001099.8
Data points to use in fitting process
0 | 50000000000
0.05 | 35000000000
0.1 | 26000000000
0.2 | 19000000000
0.3 | 15800000000
0.4 | 13400000000
0.5 | 11900000000
0.6 | 10700000000
0.7 | 9600000000
0.8 | 8700000000
0.9 | 8150000000
1 | 7750000000
1.2 | 7100000000
1.4 | 6550000000
1.6 | 6050000000
1.8 | 5670000000
2 | 5330000000
2.5 | 4600000000
3 | 4000000000
3.5 | 3600000000
4 | 3250000000
4.5 | 2950000000
5 | 2670000000

## Jc mod KA low B
Modified KA Curve Fitting Jc at low B
fit
J0 = | 4.565771
B0 = | 0.09738047
A0 = | 0.4372561
A1 = | -0.05513029
B | J | Jc fit
0 | 5 | 5.003027 | 9.160764e-06
0.05 | 3.5 | 3.451296 | 0.002372075
0.1 | 2.6 | 2.684331 | 0.007111729
0.2 | 1.9 | 1.921341 | 0.0004554492
0.3 | 1.58 | 1.539586 | 0.001633253
0.4 | 1.34 | 1.309121 | 0.0009535116
0.5 | 1.19 | 1.153969 | 0.001298269
0.6 | 1.07 | 1.041731 | 0.0007991517
0.7 | 0.96 | 0.9562618 | 1.397421e-05
0.8 | 0.87 | 0.8886127 | 0.0003464326
0.9 | 0.815 | 0.8334235 | 0.0003394238
1 | 0.775 | 0.7872878 | 0.0001509904
1.2 | 0.71 | 0.7138033 | 1.4465e-05
1.4 | 0.655 | 0.6570035 | 4.013965e-06
1.6 | 0.605 | 0.6109906 | 3.588732e-05
1.8 | 0.567 | 0.5723535 | 2.866033e-05
2 | 0.533 | 0.5389823 | 3.57876e-05
2.5 | 0.46 | 0.4706093 | 0.0001125579
3 | 0.4 | 0.4154113 | 0.0002375091
3.5 | 0.36 | 0.3678947 | 6.232645e-05
4 | 0.325 | 0.3252474 | 6.121448e-08
4.5 | 0.295 | 0.2858807 | 8.316132e-05
5 | 0.267 | 0.2488292 | 0.0003301766
|  | sum of squares = | 0.01642803