## RHIC cable
Appendix 7: Calculation of losses in a RHIC dipole | [9 empty] | with RHIC Cable |  |  | new hysteresis
cable half width a |  |  | a | 0.004865 | m |  | crossover transverse loss
cable half thickness b |  |  | b | 0.000583 | m
cable twist pitch |  |  | p | 0.074 | m |  | adjacent transverse loss
crossover resistance |  |  | Rc | 5e-05 | ohm
adjacent resistance |  |  | Ra | 0.00035 | ohm
number of strands |  |  | N | 30 |  |  | adjacent parallel loss
crossover resistance. area |  |  | rc | 4.000111e-11 | ohm.m^2
adjacent resistance. area |  |  | ra | 2.800078e-10 | ohm.m^2
effective longitudinal resistivity |  |  | rx | 2.887024e-08 | ohm.m |  | filament coupling loss
permeability fs |  |  | mo | 1.256637e-06 | henry/m
cable filling factor |  |  | lc | 0.826 |  |  | hysteresis loss
wire filling factor |  |  | lw | 0.872
filament filling factor |  |  | lf | 0.308
wire transverse resistivity |  |  | rt | 5.667e-10 | ohm.m
wire twist pitch |  |  | pw | 0.01333 | m |  |  |  | calculate hysteresis loss at 4 points in the cable
wire coupling time const |  |  | t | 0.004990306
filament diameter |  |  | df | 6e-06 | m | [7 empty] | total loss / metre / quadrant = | #DIV/0! | watts
Kim Anderson |  |  | Jo | 45700000000 | A/m^2 |  | Block limits for integration | [5 empty] | total loss / metre = | #DIV/0! | watts
Kim Anderson |  |  | Bo | 0.0974 | Tesla |  | block | min f | max f |  |  |  | total loss / magnet = | #DIV/0! | watts
Kim Anderson |  |  | A0 | 4400000000 | A/m^2 |  | 1 | 0 | 15.67337
Kim Anderson |  |  | A1 | -551000000 | A/m^2/T |  | 2 | 17.08186 | 36.23821 |  |  |  | transverse crossover loss / total = | #DIV/0!
peak aperture field |  |  | Bap | 3.5 | Tesla |  | 3 | 41.28425 | 55.21614 |  |  |  | transverse adjacent loss / total = | #DIV/0!
computed aperture field |  |  | Bcomp | 2.1215 | Tesla |  | 4 | 66.20526 | 73.1712 |  |  |  | parallel loss / total = | #DIV/0!
ramp ratio Bmin / Bmax |  |  | f | 0.1 | [8 empty] | filament coupling loss / total = | #DIV/0!
ramp time |  |  | T | 0.877 | sec |  | length of magnet = | 3 | metre |  |  |  | hysteresis loss / total = | #DIV/0!
turn area per degree |  |  | At | 7.888866e-06 | m^2
[14 empty] | sum | loss / m / | Hysteresis detail
dc fields as computed at centre of cable |  |  |  |  | actual field ramp rates |  |  |  | components of loss |  |  |  |  | loss | degree | fields in 4 sections of cable |  |  |  | loss powers in 4 sections of cable
angle | B trans | G trans | B parl | Bmod | B` trans | G` trans | B` parl | B`mod | Ptc | Pta | Pp | Pf | Ph | Ps | Pd | B1 | B2 | B3 | B4 | Ph1 | Ph2 | Ph3 | Ph4
0 | -0.8219977 | 244.2668013 | -7.829455e-06 | 0.8219977 | 1.391677 | 413.5541 | 1.32556e-05 | 1.391677 | 148181.6 | 498.0842 | 4.271748e-10 | 11079.52 | 4091.461 | 163850.7 | 1.292596 | 2.091309 | 1.601178 | 1.111047 | 0.6209154 | 5101.23 | 4521.416 | 3827.662 | 2915.535
1 | -0.8217296 | 246.6471 | -0.004352905 | 0.8217412 | 1.391223 | 417.5841 | 0.007369654 | 1.391243 | 148085 | 498.992 | 0.0001320386 | 11072.61 | 4088.525 | 163745.1 | 1.291763 | 2.098043 | 1.60314 | 1.108239 | 0.6133509 | 5108.599 | 4523.93 | 3823.227 | 2898.346
2 | -0.8215856 | 247.8761 | -0.04666388 | 0.8229097 | 1.39098 | 419.6649 | 0.07900394 | 1.393221 | 148033.1 | 499.4594 | 0.01517415 | 11104.12 | 4091.716 | 163728.4 | 1.291632 | 2.102902 | 1.605965 | 1.10942 | 0.6142159 | 5113.907 | 4527.546 | 3825.093 | 2900.318
3 | -0.8208176 | 248.6197 | -0.0881651 | 0.825539 | 1.389679 | 420.9238 | 0.1492673 | 1.397673 | 147756.5 | 499.0202 | 0.05416715 | 11175.19 | 4101.256 | 163532 | 1.290082 | 2.107489 | 1.610181 | 1.114267 | 0.6230823 | 5118.91 | 4532.935 | 3832.743 | 2920.434
4 | -0.8198187 | 249.0185 | -0.1293247 | 0.8299564 | 1.387988 | 421.5989 | 0.2189523 | 1.405152 | 147397.1 | 498.1625 | 0.1165482 | 11295.11 | 4117.479 | 163307.9 | 1.288314 | 2.112816 | 1.616492 | 1.123136 | 0.6396507 | 5124.713 | 4540.987 | 3846.691 | 2957.526
5 | -0.8183791 | 249.0783 | -0.1702934 | 0.8359092 | 1.385551 | 421.7003 | 0.2883139 | 1.41523 | 146879.9 | 496.667 | 0.2020868 | 11457.71 | 4139.213 | 162973.7 | 1.285677 | 2.118532 | 1.624513 | 1.135553 | 0.6629384 | 5130.93 | 4551.195 | 3866.111 | 3008.617
6 | -0.8165898 | 248.9263 | -0.2112987 | 0.8434844 | 1.382521 | 421.4429 | 0.3577378 | 1.428055 | 146238.3 | 494.6969 | 0.311126 | 11666.32 | 4166.008 | 162565.6 | 1.282458 | 2.125196 | 1.634535 | 1.151484 | 0.6921605 | 5138.164 | 4563.91 | 3890.85 | 3071.108
7 | -0.8145211 | 248.4578 | -0.2524321 | 0.8527406 | 1.379019 | 420.6497 | 0.4273783 | 1.443726 | 145498.3 | 492.2758 | 0.4440498 | 11923.77 | 4197.475 | 162112.2 | 1.278882 | 2.132646 | 1.646583 | 1.17106 | 0.7270572 | 5146.234 | 4579.136 | 3920.978 | 3143.551
8 | -0.8119081 | 247.7119 | -0.2939766 | 0.8634912 | 1.374595 | 419.3868 | 0.497715 | 1.461927 | 144566.2 | 489.1483 | 0.6022379 | 12226.31 | 4232.64 | 161515 | 1.27417 | 2.140696 | 1.6604 | 1.193893 | 0.7667717 | 5154.935 | 4596.518 | 3955.753 | 3223.353
9 | -0.8089832 | 246.6843 | -0.3360579 | 0.8760073 | 1.369643 | 417.6471 | 0.5689603 | 1.483118 | 143526.5 | 485.5622 | 0.7869927 | 12583.32 | 4271.649 | 160867.8 | 1.269065 | 2.149834 | 1.676462 | 1.220359 | 0.8111996 | 5164.787 | 4616.622 | 3995.586 | 3309.6
10 | -0.8054866 | 245.2691 | -0.3788205 | 0.89012 | 1.363723 | 415.2511 | 0.6413593 | 1.507011 | 142288.5 | 481.199 | 1.000022 | 12992.03 | 4313.735 | 160076.5 | 1.262822 | 2.159498 | 1.694413 | 1.250218 | 0.8599211 | 5175.178 | 4638.959 | 4039.933 | 3400.871
11 | -0.8015244 | 243.521 | -0.4225818 | 0.9060998 | 1.357015 | 412.2914 | 0.7154491 | 1.534066 | 140892.1 | 476.207 | 1.244412 | 13462.69 | 4359.153 | 159191.4 | 1.25584 | 2.17031 | 1.714772 | 1.283808 | 0.9129146 | 5186.77 | 4664.129 | 4089.105 | 3496.608
12 | -0.7970048 | 241.1382 | -0.4676104 | 0.9240541 | 1.349363 | 408.2572 | 0.7916843 | 1.564463 | 139307.7 | 470.3535 | 1.52374 | 14001.5 | 4407.853 | 158188.9 | 1.247931 | 2.181612 | 1.737465 | 1.321502 | 0.9706579 | 5198.847 | 4691.983 | 4143.416 | 3597.168
13 | -0.791831 | 238.1682 | -0.5142884 | 0.9441869 | 1.340604 | 403.229 | 0.8707123 | 1.598549 | 137504.9 | 463.5817 | 1.84313 | 14618.26 | 4459.967 | 157048.6 | 1.238935 | 2.193892 | 1.762898 | 1.363533 | 1.03315 | 5211.925 | 4722.951 | 4202.947 | 3702.046
14 | -0.7860745 | 234.1558 | -0.5627597 | 0.9667531 | 1.330858 | 396.4358 | 0.9527762 | 1.636754 | 135512.9 | 455.7699 | 2.20693 | 15325.37 | 4515.663 | 155811.9 | 1.229179 | 2.206451 | 1.791171 | 1.410554 | 1.101154 | 5225.252 | 4757.074 | 4268.324 | 3812.001
15 | -0.7724385
15.67337 | 0 | 221.4936 | -0.6088285 | 0.6088285 | 0 | 374.9982 | 1.030773 | 1.030773 | 0 | #DIV/0! | 2.583048 | 6078.126 | 3834.033 | #DIV/0! | #DIV/0! | 1.205532 | 1.028719 | 1.028719 | 1.205532 | 3973.332 | 3694.734 | 3694.734 | 3973.332
17.08186 | -0.7697158 | 221.134 | -0.4718847 | 0.9028497 | 1.303162 | 374.3894 | 0.798921 | 1.528563 | 129931.3 | 433.2505 | 1.551724 | 13366.28 | 4365.708 | 148098.1 | 1.072683 | 2.086135 | 1.682642 | 1.305517 | 0.9855108 | 5095.559 | 4624.328 | 4120.494 | 3622.451
18 | -0.7688377 | 227.4488 | -0.4725847 | 0.9024676 | 1.301675 | 385.0805 | 0.8001061 | 1.527916 | 129635.1 | 435.2683 | 1.556331 | 13354.97 | 4364.918 | 147791.8 | 1.16591 | 2.102862 | 1.687509 | 1.299969 | 0.9740268 | 5113.863 | 4630.385 | 4112.501 | 3602.923
19 | -0.7670355 | 231.7418 | -0.5261555 | 0.9301521 | 1.298624 | 392.3488 | 0.8908037 | 1.574787 | 129028 | 435.4899 | 1.929171 | 14186.91 | 4434.281 | 148086.6 | 1.168236 | 2.146301 | 1.731273 | 1.349241 | 1.037326 | 5160.981 | 4684.403 | 4182.823 | 3708.918
20 | -0.7645686 | 234.493 | -0.576843 | 0.9577646 | 1.294447 | 397.0067 | 0.9766199 | 1.621536 | 128199.4 | 434.3549 | 2.318771 | 15041.71 | 4501.235 | 148179.1 | 1.168965 | 2.185252 | 1.77357 | 1.399484 | 1.10197 | 5202.728 | 4735.869 | 4253.046 | 3813.296
21 | -0.7616067 | 236.3057 | -0.6263238 | 0.9860661 | 1.289433 | 400.0757 | 1.060393 | 1.669452 | 127208.1 | 432.3014 | 2.733634 | 15943.8 | 4567.564 | 148154.5 | 1.168771 | 2.222522 | 1.816154 | 1.451509 | 1.168327 | 5242.237 | 4786.967 | 4324.264 | 3916.789
22 | -0.7579206 | 237.4021 | -0.6748782 | 1.014842 | 1.283192 | 401.932 | 1.142598 | 1.718171 | 125979.7 | 429.2076 | 3.173901 | 16887.94 | 4632.877 | 147932.9 | 1.167023 | 2.258456 | 1.858903 | 1.504741 | 1.23564 | 5279.933 | 4837.565 | 4395.654 | 4018.357
23 | -0.753631 | 237.8954 | -0.7229496 | 1.044326 | 1.275929 | 402.7671 | 1.223985 | 1.768088 | 124557.7 | 425.2518 | 3.642156 | 17883.46 | 4697.715 | 147567.8 | 1.164143 | 2.293811 | 1.902329 | 1.559444 | 1.304068 | 5316.646 | 4888.27 | 4467.535 | 4118.407
24 | -0.7488749 | 237.8824 | -0.7708829 | 1.074744 | 1.267877 | 402.7451 | 1.305138 | 1.819587 | 122990.6 | 420.622 | 4.141135 | 18940.42 | 4762.573 | 147118.3 | 1.160597 | 2.329296 | 1.946924 | 1.615883 | 1.373794 | 5353.128 | 4939.631 | 4540.21 | 4217.322
25 | -0.7435059 | 237.3881 | -0.8189315 | 1.106097 | 1.258787 | 401.9082 | 1.386486 | 1.872669 | 121233.3 | 415.1979 | 4.673452 | 20061.62 | 4827.49 | 146542.3 | 1.156053 | 2.365007 | 1.99272 | 1.674033 | 1.444859 | 5389.477 | 4991.649 | 4613.589 | 4315.243
angle | B trans | G trans | B parl | Bmod | B` trans | G` trans | B` parl | B`mod | Ptc | Pta | Pp | Pf | Ph | Ps | Pd | B1 | B2 | B3 | B4 | Ph1 | Ph2 | Ph3 | Ph4
26 | -0.7379027 | 236.446 | -0.8674767 | 1.138866 | 1.249301 | 400.3132 | 1.468675 | 1.928149 | 119412.9 | 409.3716 | 5.243946 | 21267.92 | 4893.369 | 145988.8 | 1.151686 | 2.401943 | 2.040591 | 1.73461 | 1.517866 | 5426.692 | 5045.26 | 4688.49 | 4413.034
27 | -0.7316515 | 235.023 | -0.9167679 | 1.172935 | 1.238717 | 397.904 | 1.552127 | 1.98583 | 117398.3 | 402.743 | 5.856813 | 22559.42 | 4959.988 | 145326.3 | 1.14646 | 2.439796 | 2.090303 | 1.797472 | 1.592868 | 5464.435 | 5100.128 | 4764.636 | 4510.752
28 | -0.7250548 | 233.11 | -0.9671284 | 1.208736 | 1.227549 | 394.6651 | 1.63739 | 2.046441 | 115290.8 | 395.6113 | 6.517947 | 23957.55 | 5028.075 | 144678.6 | 1.14135 | 2.479393 | 2.142617 | 1.863276 | 1.670436 | 5503.495 | 5157.009 | 4842.703 | 4609.092
29 | -0.7179156 | 230.6139 | -1.018911 | 1.246428 | 1.215462 | 390.4392 | 1.72506 | 2.110256 | 113031.6 | 387.7644 | 7.234611 | 25474.99 | 5097.835 | 143999.4 | 1.135992 | 2.520805 | 2.197744 | 1.932343 | 1.751019 | 5543.89 | 5216.017 | 4922.915 | 4708.519
30 | -0.7102502 | 227.5059 | -1.072381 | 1.286257 | 1.202484 | 385.1772 | 1.815587 | 2.177688 | 110630.8 | 379.2276 | 8.013846 | 27129.09 | 5169.595 | 143316.7 | 1.130606 | 2.564495 | 2.256112 | 2.005051 | 1.834994 | 5586.011 | 5277.485 | 5005.532 | 4809.352
31 | -0.7022009 | 223.5642 | -1.128086 | 1.328783 | 1.188856 | 378.5038 | 1.909899 | 2.249687 | 108137.4 | 370.0566 | 8.868034 | 28952.64 | 5244.132 | 142713.1 | 1.125845 | 2.611041 | 2.318557 | 2.08239 | 1.923396 | 5630.332 | 5342.127 | 5091.448 | 4912.621
32 | -0.6934457 | 218.6427 | -1.186629 | 1.374393 | 1.174033 | 370.1714 | 2.009014 | 2.326906 | 105457.6 | 359.9288 | 9.812337 | 30974.29 | 5321.906 | 142123.6 | 1.121194 | 2.660837 | 2.385646 | 2.165063 | 2.017086 | 5677.124 | 5410.319 | 5181.149 | 5019.032
33 | -0.6841734 | 212.5479 | -1.248467 | 1.423644 | 1.158335 | 359.8527 | 2.113708 | 2.41029 | 102656.3 | 348.9811 | 10.86167 | 33234 | 5403.565 | 141653.7 | 1.117487 | 2.714734 | 2.458297 | 2.253985 | 2.116944 | 5727.056 | 5482.739 | 5275.263 | 5129.203
34 | -0.6739839 | 204.8397 | -1.314695 | 1.477389 | 1.141084 | 346.8024 | 2.225835 | 2.501282 | 99621.3 | 336.7427 | 12.04461 | 35790.63 | 5490.122 | 141250.8 | 1.114309 | 2.773427 | 2.537712 | 2.350732 | 2.224808 | 5780.6 | 5560.25 | 5374.99 | 5244.647
35 | -0.6632442 | 195.017 | -1.386272 | 1.536764 | 1.122901 | 330.1721 | 2.347018 | 2.601807 | 96471.73 | 323.4409 | 13.39182 | 38725.22 | 5582.877 | 141116.7 | 1.113251 | 2.838463 | 2.625696 | 2.457221 | 2.342613 | 5838.935 | 5644.169 | 5481.677 | 5366.726
36.23821 | -0.6526372 | 181.6577 | -1.463643 | 1.602556 | 1.104943 | 307.5543 | 2.478011 | 2.713197 | 93410.75 | 309.273 | 14.92839 | 42112.05 | 5682.231 | 141529.2 | 1.382467 | 2.909694 | 2.723173 | 2.575023 | 2.472154 | 5901.647 | 5734.807 | 5596.085 | 5496.386
41.28425 | -0.609199 | 165.1877 | -0.9962058 | 1.167711 | 1.0314 | 279.6698 | 1.686619 | 1.976985 | 81390.09 | 267.9773 | 6.915772 | 22358.91 | 4939.742 | 108963.6 | 0.615259 | 2.226618 | 2.017882 | 1.845425 | 1.720194 | 5246.553 | 5019.924 | 4821.688 | 4670.803
42 | -0.6036063 | 178.0406 | -1.002059 | 1.169813 | 1.021931 | 301.4303 | 1.696528 | 1.980543 | 79902.55 | 268.0924 | 6.997273 | 22439.46 | 4947.944 | 107565 | 0.8485663 | 2.253671 | 2.027877 | 1.844121 | 1.715963 | 5274.935 | 5031.096 | 4820.147 | 4665.597
43 | -0.5973385 | 186.956 | -1.085427 | 1.238937 | 1.01132 | 316.5246 | 1.837674 | 2.097573 | 78251.78 | 266.5444 | 8.210006 | 25169.7 | 5079.221 | 108775.5 | 0.858115 | 2.367171 | 2.140718 | 1.960434 | 1.839941 | 5391.668 | 5154.959 | 4955.052 | 4815.207
44 | -0.5899701 | 192.7868 | -1.163776 | 1.304776 | 0.9988446 | 326.3963 | 1.970323 | 2.209041 | 76333.15 | 263.1444 | 9.438034 | 27915.89 | 5199.095 | 109720.7 | 0.8655721 | 2.469791 | 2.246677 | 2.072325 | 1.959793 | 5494.062 | 5267.619 | 5080.379 | 4954.321
45 | -0.5820133 | 196.4471 | -1.239075 | 1.368958 | 0.9853733 | 332.5933 | 2.097807 | 2.317705 | 74288.05 | 258.5654 | 10.69887 | 30729.83 | 5311.503 | 110598.6 | 0.8724979 | 2.566275 | 2.349051 | 2.181986 | 2.07722 | 5587.716 | 5373.281 | 5199.246 | 5085.767
46 | -0.5731696 | 198.3951 | -1.312634 | 1.432316 | 0.9704007 | 335.8914 | 2.222345 | 2.424973 | 72047.6 | 252.7408 | 12.00686 | 33640.13 | 5418.516 | 111371 | 0.8785909 | 2.658879 | 2.449454 | 2.290625 | 2.193409 | 5675.296 | 5474.002 | 5313.353 | 5211.412
47 | -0.5638422 | 198.7799 | -1.385354 | 1.495702 | 0.954609 | 336.5429 | 2.345463 | 2.532287 | 69721.76 | 246.035 | 13.37408 | 36683.41 | 5521.888 | 112186.5 | 0.885024 | 2.749535 | 2.549453 | 2.399513 | 2.3095 | 5758.907 | 5571.567 | 5424.255 | 5332.822
48 | -0.5538857 | 197.8068 | -1.458392 | 1.560031 | 0.9377522 | 334.8953 | 2.469121 | 2.6412 | 67281.16 | 238.4407 | 14.82147 | 39906.75 | 5623.318 | 113064.5 | 0.8919507 | 2.840152 | 2.650664 | 2.510107 | 2.427001 | 5840.437 | 5667.616 | 5533.5 | 5451.721
49 | -0.543144 | 195.4772 | -1.532429 | 1.625836 | 0.9195661 | 330.9512 | 2.594468 | 2.752611 | 64696.86 | 229.881 | 16.36452 | 43344.44 | 5723.673 | 114011.2 | 0.8994193 | 2.931741 | 2.753993 | 2.62327 | 2.546823 | 5920.81 | 5762.966 | 5641.882 | 5569.035
50 | -0.5318523 | 191.6786 | -1.60834 | 1.693997 | 0.9004487 | 324.5201 | 2.722989 | 2.868009 | 62034.78 | 220.5259 | 18.02597 | 47054.92 | 5824.188 | 115152.4 | 0.9084222 | 3.025836 | 2.860925 | 2.740428 | 2.670366 | 6001.303 | 5858.843 | 5750.602 | 5686.005
51 | -0.5197397 | 186.2859 | -1.687232 | 1.765469 | 0.8799415 | 315.39 | 2.856555 | 2.989014 | 59241.34 | 210.2037 | 19.83773 | 51109.29 | 5926.061 | 116506.7 | 0.919106 | 3.123987 | 2.973019 | 2.863184 | 2.79933 | 6083.068 | 5956.377 | 5860.839 | 5803.958
52 | -0.5071156 | 179.0453 | -1.769872 | 1.84109 | 0.8585684 | 303.1313 | 2.996469 | 3.117045 | 56398.44 | 199.116 | 21.82862 | 55581.45 | 6030.12 | 118231 | 0.9327083 | 3.227666 | 3.091691 | 2.992895 | 2.935033 | 6167.048 | 6056.409 | 5973.36 | 5923.661
53 | -0.4933397 | 169.5705 | -1.857988 | 1.922369 | 0.8352452 | 287.0901 | 3.145653 | 3.254654 | 53375.91 | 186.8267 | 24.05628 | 60597.32 | 6137.921 | 120322 | 0.9492044 | 3.339094 | 3.21934 | 3.132139 | 3.080256 | 6254.619 | 6160.394 | 6089.759 | 6046.912
54 | -0.4787903 | 157.2499 | -1.952809 | 2.010648 | 0.8106125 | 266.2308 | 3.306189 | 3.404112 | 50274.06 | 173.5647 | 26.57432 | 66290.55 | 6250.476 | 123015.2 | 0.9704507 | 3.460489 | 3.358184 | 3.283128 | 3.237217 | 6346.914 | 6269.346 | 6210.98 | 6174.662
55.21614 | -0.4635021 | 140.2893 | -2.056224 | 2.107817 | 0.7847289 | 237.5159 | 3.481276 | 3.568625 | 47114.72 | 159.092 | 29.46345 | 72852.69 | 6369.048 | 126525 | 1.213874 | 3.593959 | 3.511062 | 3.44921 | 3.409549 | 6444.718 | 6384.422 | 6338.474 | 6308.576
angle | B trans | G trans | B parl | Bmod | B` trans | G` trans | B` parl | B`mod | Ptc | Pta | Pp | Pf | Ph | Ps | Pd | B1 | B2 | B3 | B4 | Ph1 | Ph2 | Ph3 | Ph4
66.20526 | -0.3268495 | 103.8679 | -1.431565 | 1.468404 | 0.5533701 | 175.8528 | 2.423701 | 2.48607 | 23428.73 | 80.13433 | 14.2812 | 35356.61 | 5457.47 | 64337.22 | 0.4033681 | 2.510691 | 2.447842 | 2.401492 | 2.372608 | 5534.067 | 5472.406 | 5426.239 | 5397.167
67 | -0.3163961 | 116.9707 | -1.503111 | 1.53605 | 0.535672 | 198.0364 | 2.544832 | 2.600599 | 21954.08 | 78.73785 | 15.74436 | 38689.27 | 5568.911 | 66306.75 | 0.5230851 | 2.629324 | 2.560887 | 2.512592 | 2.485612 | 5647.586 | 5582.552 | 5535.916 | 5509.591
68 | -0.3060448 | 124.3854 | -1.626218 | 1.654765 | 0.5181469 | 210.5898 | 2.753256 | 2.801588 | 20541.07 | 76.39614 | 18.42892 | 44900.64 | 5753.262 | 71289.8 | 0.5623957 | 2.823307 | 2.755802 | 2.709689 | 2.686069 | 5825.434 | 5764.612 | 5722.413 | 5700.591
69 | -0.2953678 | 126.9506 | -1.744899 | 1.769721 | 0.5000703 | 214.9329 | 2.954188 | 2.996214 | 19132.84 | 72.89974 | 21.21695 | 51355.8 | 5921.711 | 76504.47 | 0.6035336 | 3.007109 | 2.943581 | 2.901106 | 2.880614 | 5985.449 | 5931.053 | 5894.15 | 5876.192
70 | -0.2833676 | 125.65 | -1.863026 | 1.884453 | 0.4797535 | 212.7308 | 3.154183 | 3.19046 | 17609.76 | 68.07088 | 24.18692 | 58230.51 | 6080.71 | 82013.24 | 0.6469915 | 3.187796 | 3.130364 | 3.092483 | 3.074874 | 6135.04 | 6088.304 | 6057.065 | 6042.432
71 | -0.2699889 | 120.6192 | -1.983486 | 2.001777 | 0.4571028 | 204.2135 | 3.358126 | 3.389093 | 15986.19 | 62.01614 | 27.41579 | 65706.89 | 6234.47 | 88016.99 | 0.6943542 | 3.370698 | 3.32097 | 3.288348 | 3.273344 | 6278.957 | 6240.563 | 6215.08 | 6203.28
72 | -0.2558379 | 111.2867 | -2.108555 | 2.12402 | 0.4331446 | 188.4131 | 3.569874 | 3.596056 | 14354.33 | 54.99227 | 30.98223 | 73977.01 | 6385.677 | 94802.99 | 0.7478881 | 3.560064 | 3.519351 | 3.492468 | 3.479735 | 6420.241 | 6390.517 | 6370.695 | 6361.253
73.1712 | -0.2404583 | 96.65181 | -2.240047 | 2.252916 | 0.4071061 | 163.6356 | 3.792495 | 3.814283 | 12680.39 | 46.94697 | 34.96687 | 83228.05 | 6535.657 | 102526 | 0.9472866 | 3.759 | 3.728403 | 3.707711 | 3.69709 | 6560.434 | 6539.413 | 6525.085 | 6517.697
Totals | [8 empty] | 5619991.0 | #DIV/0! | 567.2646 | 1755026.4 | 298656.5 | #DIV/0! | #DIV/0!
% of total | [8 empty] | #DIV/0! | #DIV/0! | #DIV/0! | #DIV/0! | #DIV/0! | #DIV/0!

## Core 1
Appendix 7: Calculation of losses in RHIC dipole | [5 empty] | with core 1 Cable and tighly twisted wire |  |  |  |  | new hysteresis
cable half width a |  |  | a | 0.004865 | m |  | crossover transverse loss
cable half thickness b |  |  | b | 0.000583 | m
cable twist pitch |  |  | p | 0.074 | m |  | adjacent transverse loss
crossover resistance |  |  | Rc | 0.001 | ohm
adjacent resistance |  |  | Ra | 2e-05 | ohm
number of strands |  |  | N | 30 |  |  | adjacent parallel loss
crossover resistance. area |  |  | rc | 8.000222e-10 | ohm.m^2
adjacent resistance. area |  |  | ra | 1.600044e-11 | ohm.m^2
effective longitudinal resistivity |  |  | rx | 1.649728e-09 | ohm.m |  | filament coupling loss
permeability fs |  |  | mo | 1.256637e-06 | henry/m
cable filling factor |  |  | lc | 0.826 |  |  | hysteresis loss
wire filling factor |  |  | lw | 0.872
filament filling factor |  |  | lf | 0.308
wire transverse resistivity |  |  | rt | 5.667e-10 | ohm.m
wire twist pitch |  |  | pw | 0.006 | m |  |  |  | calculate hysteresis loss at 4 points in the cable
wire coupling time const |  |  | t | 0.001011043
filament diameter |  |  | df | 6e-06 | m | [7 empty] | total loss / metre / quadrant = | #DIV/0! | watts
Kim Anderson |  |  | Jo | 45700000000 | A/m^2 |  | Block limits for integration | [5 empty] | total loss / metre = | #DIV/0! | watts
Kim Anderson |  |  | Bo | 0.0974 | Tesla |  | block | min f | max f |  |  |  | total loss / magnet = | #DIV/0! | watts
Kim Anderson |  |  | A0 | 4400000000 | A/m^2 |  | 1 | 0 | 15.67337
Kim Anderson |  |  | A1 | -551000000 | A/m^2/T |  | 2 | 17.08186 | 36.23821 |  |  |  | transverse crossover loss / total = | #DIV/0!
peak aperture field |  |  | Bap | 3.5 | Tesla |  | 3 | 41.28425 | 55.21614 |  |  |  | transverse adjacent loss / total = | #DIV/0!
computed aperture field |  |  | Bcomp | 2.1215 | Tesla |  | 4 | 66.20526 | 73.1712 |  |  |  | parallel loss / total = | #DIV/0!
ramp ratio Bmin / Bmax |  |  | f | 0.1 | [8 empty] | filament coupling loss / total = | #DIV/0!
ramp time |  |  | T | 0.877 | sec |  | length of magnet = | 3 | metre |  |  |  | hysteresis loss / total = | #DIV/0!
turn area per degree |  |  | At | 7.888866e-06 | m^2
[14 empty] | sum | loss / m / | Hysteresis detail
dc fields as computed at centre of cable |  |  |  |  | actual field ramp rates |  |  | components of loss per unit volume | [5 empty] | loss | degree | fields in 4 sections of cable |  |  |  | loss powers in 4 sections of cable
angle | B trans | G trans | B parl | Bmod | B` trans | G` trans | B` parl | B`mod | Ptc | Pta | Pp | Pf | Ph | Ps | Pd | B1 | B2 | B3 | B4 | Ph1 | Ph2 | Ph3 | Ph4
0 | -0.8219977 | 244.2668013 | -7.829455e-06 | 0.8219977 | 1.391677 | 413.5541 | 1.32556e-05 | 1.391677 | 7409.082 | 8716.473 | 7.47556e-09 | 2244.725 | 4091.461 | 22461.74 | 0.1771977 | 2.091309 | 1.601178 | 1.111047 | 0.6209154 | 5101.23 | 4521.416 | 3827.662 | 2915.535
1 | -0.8217296 | 246.6471 | -0.004352905 | 0.8217412 | 1.391223 | 417.5841 | 0.007369654 | 1.391243 | 7404.25 | 8732.361 | 0.002310675 | 2243.324 | 4088.525 | 22468.46 | 0.1772507 | 2.098043 | 1.60314 | 1.108239 | 0.6133509 | 5108.599 | 4523.93 | 3823.227 | 2898.346
2 | -0.8215856 | 247.8761 | -0.04666388 | 0.8229097 | 1.39098 | 419.6649 | 0.07900394 | 1.393221 | 7401.655 | 8740.539 | 0.2655475 | 2249.709 | 4091.716 | 22483.88 | 0.1773724 | 2.102902 | 1.605965 | 1.10942 | 0.6142159 | 5113.907 | 4527.546 | 3825.093 | 2900.318
3 | -0.8208176 | 248.6197 | -0.0881651 | 0.825539 | 1.389679 | 420.9238 | 0.1492673 | 1.397673 | 7387.824 | 8732.854 | 0.9479252 | 2264.108 | 4101.256 | 22486.99 | 0.1773969 | 2.107489 | 1.610181 | 1.114267 | 0.6230823 | 5118.91 | 4532.935 | 3832.743 | 2920.434
4 | -0.8198187 | 249.0185 | -0.1293247 | 0.8299564 | 1.387988 | 421.5989 | 0.2189523 | 1.405152 | 7369.853 | 8717.843 | 2.039594 | 2288.403 | 4117.479 | 22495.62 | 0.1774649 | 2.112816 | 1.616492 | 1.123136 | 0.6396507 | 5124.713 | 4540.987 | 3846.691 | 2957.526
5 | -0.8183791 | 249.0783 | -0.1702934 | 0.8359092 | 1.385551 | 421.7003 | 0.2883139 | 1.41523 | 7343.993 | 8691.673 | 3.536519 | 2321.347 | 4139.213 | 22499.76 | 0.1774976 | 2.118532 | 1.624513 | 1.135553 | 0.6629384 | 5130.93 | 4551.195 | 3866.111 | 3008.617
6 | -0.8165898 | 248.9263 | -0.2112987 | 0.8434844 | 1.382521 | 421.4429 | 0.3577378 | 1.428055 | 7311.913 | 8657.195 | 5.444705 | 2363.611 | 4166.008 | 22504.17 | 0.1775324 | 2.125196 | 1.634535 | 1.151484 | 0.6921605 | 5138.164 | 4563.91 | 3890.85 | 3071.108
7 | -0.8145211 | 248.4578 | -0.2524321 | 0.8527406 | 1.379019 | 420.6497 | 0.4273783 | 1.443726 | 7274.914 | 8614.827 | 7.770872 | 2415.771 | 4197.475 | 22510.76 | 0.1775844 | 2.132646 | 1.646583 | 1.17106 | 0.7270572 | 5146.234 | 4579.136 | 3920.978 | 3143.551
8 | -0.8119081 | 247.7119 | -0.2939766 | 0.8634912 | 1.374595 | 419.3868 | 0.497715 | 1.461927 | 7228.312 | 8560.095 | 10.53916 | 2477.067 | 4232.64 | 22508.65 | 0.1775678 | 2.140696 | 1.6604 | 1.193893 | 0.7667717 | 5154.935 | 4596.518 | 3955.753 | 3223.353
9 | -0.8089832 | 246.6843 | -0.3360579 | 0.8760073 | 1.369643 | 417.6471 | 0.5689603 | 1.483118 | 7176.327 | 8497.339 | 13.77237 | 2549.396 | 4271.649 | 22508.48 | 0.1775664 | 2.149834 | 1.676462 | 1.220359 | 0.8111996 | 5164.787 | 4616.622 | 3995.586 | 3309.6
10 | -0.8054866 | 245.2691 | -0.3788205 | 0.89012 | 1.363723 | 415.2511 | 0.6413593 | 1.507011 | 7114.426 | 8420.983 | 17.50038 | 2632.201 | 4313.735 | 22498.85 | 0.1774904 | 2.159498 | 1.694413 | 1.250218 | 0.8599211 | 5175.178 | 4638.959 | 4039.933 | 3400.871
11 | -0.8015244 | 243.521 | -0.4225818 | 0.9060998 | 1.357015 | 412.2914 | 0.7154491 | 1.534066 | 7044.606 | 8333.623 | 21.77721 | 2727.558 | 4359.153 | 22486.72 | 0.1773947 | 2.17031 | 1.714772 | 1.283808 | 0.9129146 | 5186.77 | 4664.129 | 4089.105 | 3496.608
12 | -0.7970048 | 241.1382 | -0.4676104 | 0.9240541 | 1.349363 | 408.2572 | 0.7916843 | 1.564463 | 6965.383 | 8231.186 | 26.66545 | 2836.722 | 4407.853 | 22467.81 | 0.1772455 | 2.181612 | 1.737465 | 1.321502 | 0.9706579 | 5198.847 | 4691.983 | 4143.416 | 3597.168
13 | -0.791831 | 238.1682 | -0.5142884 | 0.9441869 | 1.340604 | 403.229 | 0.8707123 | 1.598549 | 6875.245 | 8112.679 | 32.25478 | 2961.678 | 4459.967 | 22441.82 | 0.1770406 | 2.193892 | 1.762898 | 1.363533 | 1.03315 | 5211.925 | 4722.951 | 4202.947 | 3702.046
14 | -0.7860745 | 234.1558 | -0.5627597 | 0.9667531 | 1.330858 | 396.4358 | 0.9527762 | 1.636754 | 6775.644 | 7975.974 | 38.62127 | 3104.939 | 4515.663 | 22410.84 | 0.1767961 | 2.206451 | 1.791171 | 1.410554 | 1.101154 | 5225.252 | 4757.074 | 4268.324 | 3812.001
15.67337 | 0 | 221.4936 | -0.6088285 | 0.6088285 | 0 | 374.9982 | 1.030773 | 1.030773 | 0 | #DIV/0! | 45.20335 | 1231.436 | 3834.033 | #DIV/0! | #DIV/0! | 1.205532 | 1.028719 | 1.028719 | 1.205532 | 3973.332 | 3694.734 | 3694.734 | 3973.332
17.08186 | -0.7697158 | 221.134 | -0.4718847 | 0.9028497 | 1.303162 | 374.3894 | 0.798921 | 1.528563 | 6496.567 | 7581.884 | 27.15516 | 2708.026 | 4365.708 | 21179.34 | 0.1534032 | 2.086135 | 1.682642 | 1.305517 | 0.9855108 | 5095.559 | 4624.328 | 4120.494 | 3622.451
18 | -0.7688377 | 227.4488 | -0.4725847 | 0.9024676 | 1.301675 | 385.0805 | 0.8001061 | 1.527916 | 6481.753 | 7617.195 | 27.23579 | 2705.734 | 4364.918 | 21196.84 | 0.167219 | 2.102862 | 1.687509 | 1.299969 | 0.9740268 | 5113.863 | 4630.385 | 4112.501 | 3602.923
19 | -0.7670355 | 231.7418 | -0.5261555 | 0.9301521 | 1.298624 | 392.3488 | 0.8908037 | 1.574787 | 6451.401 | 7621.073 | 33.76049 | 2874.285 | 4434.281 | 21414.8 | 0.1689385 | 2.146301 | 1.731273 | 1.349241 | 1.037326 | 5160.981 | 4684.403 | 4182.823 | 3708.918
20 | -0.7645686 | 234.493 | -0.576843 | 0.9577646 | 1.294447 | 397.0067 | 0.9766199 | 1.621536 | 6409.972 | 7601.211 | 40.57849 | 3047.471 | 4501.235 | 21600.47 | 0.1704032 | 2.185252 | 1.77357 | 1.399484 | 1.10197 | 5202.728 | 4735.869 | 4253.046 | 3813.296
21 | -0.7616067 | 236.3057 | -0.6263238 | 0.9860661 | 1.289433 | 400.0757 | 1.060393 | 1.669452 | 6360.404 | 7565.275 | 47.83859 | 3230.234 | 4567.564 | 21771.32 | 0.171751 | 2.222522 | 1.816154 | 1.451509 | 1.168327 | 5242.237 | 4786.967 | 4324.264 | 3916.789
22 | -0.7579206 | 237.4021 | -0.6748782 | 1.014842 | 1.283192 | 401.932 | 1.142598 | 1.718171 | 6298.985 | 7511.134 | 55.54327 | 3421.518 | 4632.877 | 21920.06 | 0.1729244 | 2.258456 | 1.858903 | 1.504741 | 1.23564 | 5279.933 | 4837.565 | 4395.654 | 4018.357
23 | -0.753631 | 237.8954 | -0.7229496 | 1.044326 | 1.275929 | 402.7671 | 1.223985 | 1.768088 | 6227.886 | 7441.907 | 63.73774 | 3623.212 | 4697.715 | 22054.46 | 0.1739847 | 2.293811 | 1.902329 | 1.559444 | 1.304068 | 5316.646 | 4888.27 | 4467.535 | 4118.407
24 | -0.7488749 | 237.8824 | -0.7708829 | 1.074744 | 1.267877 | 402.7451 | 1.305138 | 1.819587 | 6149.528 | 7360.885 | 72.46987 | 3837.353 | 4762.573 | 22182.81 | 0.1749972 | 2.329296 | 1.946924 | 1.615883 | 1.373794 | 5353.128 | 4939.631 | 4540.21 | 4217.322
25 | -0.7435059 | 237.3881 | -0.8189315 | 1.106097 | 1.258787 | 401.9082 | 1.386486 | 1.872669 | 6061.667 | 7265.964 | 81.7854 | 4064.509 | 4827.49 | 22301.42 | 0.1759329 | 2.365007 | 1.99272 | 1.674033 | 1.444859 | 5389.477 | 4991.649 | 4613.589 | 4315.243
angle | B trans | G trans | B parl | Bmod | B` trans | G` trans | B` parl | B`mod | Ptc | Pta | Pp | Pf | Ph | Ps | Pd | B1 | B2 | B3 | B4 | Ph1 | Ph2 | Ph3 | Ph4
26 | -0.7379027 | 236.446 | -0.8674767 | 1.138866 | 1.249301 | 400.3132 | 1.468675 | 1.928149 | 5970.646 | 7164.003 | 91.76905 | 4308.909 | 4893.369 | 22428.7 | 0.176937 | 2.401943 | 2.040591 | 1.73461 | 1.517866 | 5426.692 | 5045.26 | 4688.49 | 4413.034
27 | -0.7316515 | 235.023 | -0.9167679 | 1.172935 | 1.238717 | 397.904 | 1.552127 | 1.98583 | 5869.914 | 7048.002 | 102.4942 | 4570.567 | 4959.988 | 22550.97 | 0.1779016 | 2.439796 | 2.090303 | 1.797472 | 1.592868 | 5464.435 | 5100.128 | 4764.636 | 4510.752
28 | -0.7250548 | 233.11 | -0.9671284 | 1.208736 | 1.227549 | 394.6651 | 1.63739 | 2.046441 | 5764.542 | 6923.197 | 114.0641 | 4853.83 | 5028.075 | 22683.71 | 0.1789487 | 2.479393 | 2.142617 | 1.863276 | 1.670436 | 5503.495 | 5157.009 | 4842.703 | 4609.092
29 | -0.7179156 | 230.6139 | -1.018911 | 1.246428 | 1.215462 | 390.4392 | 1.72506 | 2.110256 | 5651.581 | 6785.876 | 126.6057 | 5161.267 | 5097.835 | 22823.16 | 0.1800489 | 2.520805 | 2.197744 | 1.932343 | 1.751019 | 5543.89 | 5216.017 | 4922.915 | 4708.519
30 | -0.7102502 | 227.5059 | -1.072381 | 1.286257 | 1.202484 | 385.1772 | 1.815587 | 2.177688 | 5531.538 | 6636.484 | 140.2423 | 5496.388 | 5169.595 | 22974.25 | 0.1812408 | 2.564495 | 2.256112 | 2.005051 | 1.834994 | 5586.011 | 5277.485 | 5005.532 | 4809.352
31 | -0.7022009 | 223.5642 | -1.128086 | 1.328783 | 1.188856 | 378.5038 | 1.909899 | 2.249687 | 5406.871 | 6475.99 | 155.1906 | 5865.841 | 5244.132 | 23148.02 | 0.1826117 | 2.611041 | 2.318557 | 2.08239 | 1.923396 | 5630.332 | 5342.127 | 5091.448 | 4912.621
32 | -0.6934457 | 218.6427 | -1.186629 | 1.374393 | 1.174033 | 370.1714 | 2.009014 | 2.326906 | 5272.882 | 6298.753 | 171.7159 | 6275.431 | 5321.906 | 23340.69 | 0.1841316 | 2.660837 | 2.385646 | 2.165063 | 2.017086 | 5677.124 | 5410.319 | 5181.149 | 5019.032
33 | -0.6841734 | 212.5479 | -1.248467 | 1.423644 | 1.158335 | 359.8527 | 2.113708 | 2.41029 | 5132.814 | 6107.169 | 190.0792 | 6733.251 | 5403.565 | 23566.88 | 0.185916 | 2.714734 | 2.458297 | 2.253985 | 2.116944 | 5727.056 | 5482.739 | 5275.263 | 5129.203
34 | -0.6739839 | 204.8397 | -1.314695 | 1.477389 | 1.141084 | 346.8024 | 2.225835 | 2.501282 | 4981.065 | 5892.997 | 210.7806 | 7251.227 | 5490.122 | 23826.19 | 0.1879616 | 2.773427 | 2.537712 | 2.350732 | 2.224808 | 5780.6 | 5560.25 | 5374.99 | 5244.647
35 | -0.6632442 | 195.017 | -1.386272 | 1.536764 | 1.122901 | 330.1721 | 2.347018 | 2.601807 | 4823.586 | 5660.216 | 234.3568 | 7845.78 | 5582.877 | 24146.82 | 0.190491 | 2.838463 | 2.625696 | 2.457221 | 2.342613 | 5838.935 | 5644.169 | 5481.677 | 5366.726
36.23821 | -0.6526372 | 181.6577 | -1.463643 | 1.602556 | 1.104943 | 307.5543 | 2.478011 | 2.713197 | 4670.538 | 5412.278 | 261.2469 | 8531.956 | 5682.231 | 24558.25 | 0.2398866 | 2.909694 | 2.723173 | 2.575023 | 2.472154 | 5901.647 | 5734.807 | 5596.085 | 5496.386
41.28425 | -0.609199 | 165.1877 | -0.9962058 | 1.167711 | 1.0314 | 279.6698 | 1.686619 | 1.976985 | 4069.504 | 4689.602 | 121.026 | 4529.944 | 4939.742 | 18349.82 | 0.1036116 | 2.226618 | 2.017882 | 1.845425 | 1.720194 | 5246.553 | 5019.924 | 4821.688 | 4670.803
42 | -0.6036063 | 178.0406 | -1.002059 | 1.169813 | 1.021931 | 301.4303 | 1.696528 | 1.980543 | 3995.127 | 4691.617 | 122.4523 | 4546.264 | 4947.944 | 18303.4 | 0.1443931 | 2.253671 | 2.027877 | 1.844121 | 1.715963 | 5274.935 | 5031.096 | 4820.147 | 4665.597
43 | -0.5973385 | 186.956 | -1.085427 | 1.238937 | 1.01132 | 316.5246 | 1.837674 | 2.097573 | 3912.589 | 4664.526 | 143.6751 | 5099.413 | 5079.221 | 18899.42 | 0.149095 | 2.367171 | 2.140718 | 1.960434 | 1.839941 | 5391.668 | 5154.959 | 4955.052 | 4815.207
44 | -0.5899701 | 192.7868 | -1.163776 | 1.304776 | 0.9988446 | 326.3963 | 1.970323 | 2.209041 | 3816.657 | 4605.027 | 165.1656 | 5655.796 | 5199.095 | 19441.74 | 0.1533733 | 2.469791 | 2.246677 | 2.072325 | 1.959793 | 5494.062 | 5267.619 | 5080.379 | 4954.321
45 | -0.5820133 | 196.4471 | -1.239075 | 1.368958 | 0.9853733 | 332.5933 | 2.097807 | 2.317705 | 3714.402 | 4524.894 | 187.2302 | 6225.903 | 5311.503 | 19963.93 | 0.1574928 | 2.566275 | 2.349051 | 2.181986 | 2.07722 | 5587.716 | 5373.281 | 5199.246 | 5085.767
46 | -0.5731696 | 198.3951 | -1.312634 | 1.432316 | 0.9704007 | 335.8914 | 2.222345 | 2.424973 | 3602.38 | 4422.963 | 210.1201 | 6815.534 | 5418.516 | 20469.51 | 0.1614813 | 2.658879 | 2.449454 | 2.290625 | 2.193409 | 5675.296 | 5474.002 | 5313.353 | 5211.412
47 | -0.5638422 | 198.7799 | -1.385354 | 1.495702 | 0.954609 | 336.5429 | 2.345463 | 2.532287 | 3486.088 | 4305.612 | 234.0465 | 7432.106 | 5521.888 | 20979.74 | 0.1655064 | 2.749535 | 2.549453 | 2.399513 | 2.3095 | 5758.907 | 5571.567 | 5424.255 | 5332.822
48 | -0.5538857 | 197.8068 | -1.458392 | 1.560031 | 0.9377522 | 334.8953 | 2.469121 | 2.6412 | 3364.058 | 4172.712 | 259.3758 | 8085.16 | 5623.318 | 21504.62 | 0.1696471 | 2.840152 | 2.650664 | 2.510107 | 2.427001 | 5840.437 | 5667.616 | 5533.5 | 5451.721
49 | -0.543144 | 195.4772 | -1.532429 | 1.625836 | 0.9195661 | 330.9512 | 2.594468 | 2.752611 | 3234.843 | 4022.918 | 286.3791 | 8781.64 | 5723.673 | 22049.45 | 0.1739452 | 2.931741 | 2.753993 | 2.62327 | 2.546823 | 5920.81 | 5762.966 | 5641.882 | 5569.035
50 | -0.5318523 | 191.6786 | -1.60834 | 1.693997 | 0.9004487 | 324.5201 | 2.722989 | 2.868009 | 3101.739 | 3859.203 | 315.4544 | 9533.387 | 5824.188 | 22633.97 | 0.1785564 | 3.025836 | 2.860925 | 2.740428 | 2.670366 | 6001.303 | 5858.843 | 5750.602 | 5686.005
51 | -0.5197397 | 186.2859 | -1.687232 | 1.765469 | 0.8799415 | 315.39 | 2.856555 | 2.989014 | 2962.067 | 3678.565 | 347.1603 | 10354.81 | 5926.061 | 23268.66 | 0.1835634 | 3.123987 | 2.973019 | 2.863184 | 2.79933 | 6083.068 | 5956.377 | 5860.839 | 5803.958
52 | -0.5071156 | 179.0453 | -1.769872 | 1.84109 | 0.8585684 | 303.1313 | 2.996469 | 3.117045 | 2819.922 | 3484.53 | 382.0009 | 11260.87 | 6030.12 | 23977.45 | 0.1891549 | 3.227666 | 3.091691 | 2.992895 | 2.935033 | 6167.048 | 6056.409 | 5973.36 | 5923.661
53 | -0.4933397 | 169.5705 | -1.857988 | 1.922369 | 0.8352452 | 287.0901 | 3.145653 | 3.254654 | 2668.795 | 3269.467 | 420.9849 | 12277.1 | 6137.921 | 24774.26 | 0.1954409 | 3.339094 | 3.21934 | 3.132139 | 3.080256 | 6254.619 | 6160.394 | 6089.759 | 6046.912
54 | -0.4787903 | 157.2499 | -1.952809 | 2.010648 | 0.8106125 | 266.2308 | 3.306189 | 3.404112 | 2513.703 | 3037.383 | 465.0506 | 13430.55 | 6250.476 | 25697.16 | 0.2027215 | 3.460489 | 3.358184 | 3.283128 | 3.237217 | 6346.914 | 6269.346 | 6210.98 | 6174.662
55.21614 | -0.4635021 | 140.2893 | -2.056224 | 2.107817 | 0.7847289 | 237.5159 | 3.481276 | 3.568625 | 2355.736 | 2784.11 | 515.6104 | 14760.05 | 6369.048 | 26784.55 | 0.2569694 | 3.593959 | 3.511062 | 3.44921 | 3.409549 | 6444.718 | 6384.422 | 6338.474 | 6308.576
angle | B trans | G trans | B parl | Bmod | B` trans | G` trans | B` parl | B`mod | Ptc | Pta | Pp | Pf | Ph | Ps | Pd | B1 | B2 | B3 | B4 | Ph1 | Ph2 | Ph3 | Ph4
66.20526 | -0.3268495 | 103.8679 | -1.431565 | 1.468404 | 0.5533701 | 175.8528 | 2.423701 | 2.48607 | 1171.437 | 1402.351 | 249.921 | 7163.294 | 5457.47 | 15444.47 | 0.09683054 | 2.510691 | 2.447842 | 2.401492 | 2.372608 | 5534.067 | 5472.406 | 5426.239 | 5397.167
67 | -0.3163961 | 116.9707 | -1.503111 | 1.53605 | 0.535672 | 198.0364 | 2.544832 | 2.600599 | 1097.704 | 1377.912 | 275.5262 | 7838.497 | 5568.911 | 16158.55 | 0.1274726 | 2.629324 | 2.560887 | 2.512592 | 2.485612 | 5647.586 | 5582.552 | 5535.916 | 5509.591
68 | -0.3060448 | 124.3854 | -1.626218 | 1.654765 | 0.5181469 | 210.5898 | 2.753256 | 2.801588 | 1027.054 | 1336.932 | 322.5062 | 9096.927 | 5753.262 | 17536.68 | 0.1383445 | 2.823307 | 2.755802 | 2.709689 | 2.686069 | 5825.434 | 5764.612 | 5722.413 | 5700.591
69 | -0.2953678 | 126.9506 | -1.744899 | 1.769721 | 0.5000703 | 214.9329 | 2.954188 | 2.996214 | 956.6422 | 1275.745 | 371.2967 | 10404.75 | 5921.711 | 18930.15 | 0.1493374 | 3.007109 | 2.943581 | 2.901106 | 2.880614 | 5985.449 | 5931.053 | 5894.15 | 5876.192
70 | -0.2833676 | 125.65 | -1.863026 | 1.884453 | 0.4797535 | 212.7308 | 3.154183 | 3.19046 | 880.4882 | 1191.24 | 423.2711 | 11797.58 | 6080.71 | 20373.29 | 0.1607221 | 3.187796 | 3.130364 | 3.092483 | 3.074874 | 6135.04 | 6088.304 | 6057.065 | 6042.432
71 | -0.2699889 | 120.6192 | -1.983486 | 2.001777 | 0.4571028 | 204.2135 | 3.358126 | 3.389093 | 799.3096 | 1085.282 | 479.7762 | 13312.3 | 6234.47 | 21911.14 | 0.172854 | 3.370698 | 3.32097 | 3.288348 | 3.273344 | 6278.957 | 6240.563 | 6215.08 | 6203.28
72 | -0.2558379 | 111.2867 | -2.108555 | 2.12402 | 0.4331446 | 188.4131 | 3.569874 | 3.596056 | 717.7167 | 962.3647 | 542.1889 | 14987.84 | 6385.677 | 23595.78 | 0.186144 | 3.560064 | 3.519351 | 3.492468 | 3.479735 | 6420.241 | 6390.517 | 6370.695 | 6361.253
73.1712 | -0.2404583 | 96.65181 | -2.240047 | 2.252916 | 0.4071061 | 163.6356 | 3.792495 | 3.814283 | 634.0195 | 821.5721 | 611.9203 | 16862.11 | 6535.657 | 25465.28 | 0.2352858 | 3.759 | 3.728403 | 3.707711 | 3.69709 | 6560.434 | 6539.413 | 6525.085 | 6517.697
Totals | [8 empty] | 280999.5 | #DIV/0! | 9927.13 | 355570.6 | 298656.5 | #DIV/0! | #DIV/0!
% of total | [8 empty] | #DIV/0! | #DIV/0! | #DIV/0! | #DIV/0! | #DIV/0! | #DIV/0!

## Core 2
Appendix 7: Calculation of losses in RHIC dipole | [5 empty] | with higher resistance Core 2 cable and wire twisted very tightly | [7 empty] | new hysteresis
cable half width a |  |  | a | 0.004865 | m |  | crossover transverse loss
cable half thickness b |  |  | b | 0.000583 | m
cable twist pitch |  |  | p | 0.074 | m |  | adjacent transverse loss
crossover resistance |  |  | Rc | 0.004 | ohm
adjacent resistance |  |  | Ra | 9e-05 | ohm
number of strands |  |  | N | 30 |  |  | adjacent parallel loss
crossover resistance. area |  |  | rc | 3.200089e-09 | ohm.m^2
adjacent resistance. area |  |  | ra | 7.2002e-11 | ohm.m^2
effective longitudinal resistivity |  |  | rx | 7.423777e-09 | ohm.m |  | filament coupling loss
permeability fs |  |  | mo | 1.256637e-06 | henry/m
cable filling factor |  |  | lc | 0.826 |  |  | hysteresis loss
wire filling factor |  |  | lw | 0.872
filament filling factor |  |  | lf | 0.308
wire transverse resistivity |  |  | rt | 5.667e-10 | ohm.m
wire twist pitch |  |  | pw | 0.004 | m |  |  |  | calculate hysteresis loss at 4 points in the cable
wire coupling time const |  |  | t | 0.0004493522
filament diameter |  |  | df | 6e-06 | m | [7 empty] | total loss / metre / quadrant = | #DIV/0! | watts
Kim Anderson |  |  | Jo | 45700000000 | A/m^2 |  | Block limits for integration | [5 empty] | total loss / metre = | #DIV/0! | watts
Kim Anderson |  |  | Bo | 0.0974 | Tesla |  | block | min f | max f |  |  |  | total loss / magnet = | #DIV/0! | watts
Kim Anderson |  |  | A0 | 4400000000 | A/m^2 |  | 1 | 0 | 15.67337
Kim Anderson |  |  | A1 | -551000000 | A/m^2/T |  | 2 | 17.08186 | 36.23821 |  |  |  | transverse crossover loss / total = | #DIV/0!
peak aperture field |  |  | Bap | 3.5 | Tesla |  | 3 | 41.28425 | 55.21614 |  |  |  | transverse adjacent loss / total = | #DIV/0!
computed aperture field |  |  | Bcomp | 2.1215 | Tesla |  | 4 | 66.20526 | 73.1712 |  |  |  | parallel loss / total = | #DIV/0!
ramp ratio Bmin / Bmax |  |  | f | 0.1 | [8 empty] | filament coupling loss / total = | #DIV/0!
ramp time |  |  | T | 0.877 | sec |  | length of magnet = | 3 | metre |  |  |  | hysteresis loss / total = | #DIV/0!
turn area per degree |  |  | At | 7.888866e-06 | m^2
[14 empty] | sum | loss / m / | Hysteresis detail
dc fields as computed at centre of cable |  |  |  |  | actual field ramp rates |  |  |  | components of loss |  |  |  |  | loss | degree | fields in 4 sections of cable |  |  |  | loss powers in 4 sections of cable
angle | B trans | G trans | B parl | Bmod | B` trans | G` trans | B` parl | B`mod | Ptc | Pta | Pp | Pf | Ph | Ps | Pd | B1 | B2 | B3 | B4 | Ph1 | Ph2 | Ph3 | Ph4
0 | -0.8219977 | 244.2668013 | -7.829455e-06 | 0.8219977 | 1.391677 | 413.5541 | 1.32556e-05 | 1.391677 | 1852.27 | 1936.994 | 1.661236e-09 | 997.6556 | 4091.461 | 8878.381 | 0.07004036 | 2.091309 | 1.601178 | 1.111047 | 0.6209154 | 5101.23 | 4521.416 | 3827.662 | 2915.535
1 | -0.8217296 | 246.6471 | -0.004352905 | 0.8217412 | 1.391223 | 417.5841 | 0.007369654 | 1.391243 | 1851.062 | 1940.525 | 0.0005134834 | 997.0329 | 4088.525 | 8877.146 | 0.07003062 | 2.098043 | 1.60314 | 1.108239 | 0.6133509 | 5108.599 | 4523.93 | 3823.227 | 2898.346
2 | -0.8215856 | 247.8761 | -0.04666388 | 0.8229097 | 1.39098 | 419.6649 | 0.07900394 | 1.393221 | 1850.414 | 1942.342 | 0.05901056 | 999.8706 | 4091.716 | 8884.401 | 0.07008786 | 2.102902 | 1.605965 | 1.10942 | 0.6142159 | 5113.907 | 4527.546 | 3825.093 | 2900.318
3 | -0.8208176 | 248.6197 | -0.0881651 | 0.825539 | 1.389679 | 420.9238 | 0.1492673 | 1.397673 | 1846.956 | 1940.634 | 0.21065 | 1006.27 | 4101.256 | 8895.327 | 0.07017404 | 2.107489 | 1.610181 | 1.114267 | 0.6230823 | 5118.91 | 4532.935 | 3832.743 | 2920.434
4 | -0.8198187 | 249.0185 | -0.1293247 | 0.8299564 | 1.387988 | 421.5989 | 0.2189523 | 1.405152 | 1842.463 | 1937.299 | 0.4532432 | 1017.068 | 4117.479 | 8914.763 | 0.07032737 | 2.112816 | 1.616492 | 1.123136 | 0.6396507 | 5124.713 | 4540.987 | 3846.691 | 2957.526
5 | -0.8183791 | 249.0783 | -0.1702934 | 0.8359092 | 1.385551 | 421.7003 | 0.2883139 | 1.41523 | 1835.998 | 1931.483 | 0.7858932 | 1031.71 | 4139.213 | 8939.19 | 0.07052008 | 2.118532 | 1.624513 | 1.135553 | 0.6629384 | 5130.93 | 4551.195 | 3866.111 | 3008.617
6 | -0.8165898 | 248.9263 | -0.2112987 | 0.8434844 | 1.382521 | 421.4429 | 0.3577378 | 1.428055 | 1827.978 | 1923.821 | 1.209934 | 1050.494 | 4166.008 | 8969.511 | 0.07075927 | 2.125196 | 1.634535 | 1.151484 | 0.6921605 | 5138.164 | 4563.91 | 3890.85 | 3071.108
7 | -0.8145211 | 248.4578 | -0.2524321 | 0.8527406 | 1.379019 | 420.6497 | 0.4273783 | 1.443726 | 1818.728 | 1914.406 | 1.72686 | 1073.676 | 4197.475 | 9006.012 | 0.07104722 | 2.132646 | 1.646583 | 1.17106 | 0.7270572 | 5146.234 | 4579.136 | 3920.978 | 3143.551
8 | -0.8119081 | 247.7119 | -0.2939766 | 0.8634912 | 1.374595 | 419.3868 | 0.497715 | 1.461927 | 1807.078 | 1902.243 | 2.342036 | 1100.919 | 4232.64 | 9045.222 | 0.07135655 | 2.140696 | 1.6604 | 1.193893 | 0.7667717 | 5154.935 | 4596.518 | 3955.753 | 3223.353
9 | -0.8089832 | 246.6843 | -0.3360579 | 0.8760073 | 1.369643 | 417.6471 | 0.5689603 | 1.483118 | 1794.082 | 1888.298 | 3.060527 | 1133.065 | 4271.649 | 9090.154 | 0.07171101 | 2.149834 | 1.676462 | 1.220359 | 0.8111996 | 5164.787 | 4616.622 | 3995.586 | 3309.6
10 | -0.8054866 | 245.2691 | -0.3788205 | 0.89012 | 1.363723 | 415.2511 | 0.6413593 | 1.507011 | 1778.606 | 1871.33 | 3.888974 | 1169.867 | 4313.735 | 9137.428 | 0.07208395 | 2.159498 | 1.694413 | 1.250218 | 0.8599211 | 5175.178 | 4638.959 | 4039.933 | 3400.871
11 | -0.8015244 | 243.521 | -0.4225818 | 0.9060998 | 1.357015 | 412.2914 | 0.7154491 | 1.534066 | 1761.152 | 1851.916 | 4.83938 | 1212.248 | 4359.153 | 9189.308 | 0.07249322 | 2.17031 | 1.714772 | 1.283808 | 0.9129146 | 5186.77 | 4664.129 | 4089.105 | 3496.608
12 | -0.7970048 | 241.1382 | -0.4676104 | 0.9240541 | 1.349363 | 408.2572 | 0.7916843 | 1.564463 | 1741.346 | 1829.152 | 5.925655 | 1260.765 | 4407.853 | 9245.042 | 0.0729329 | 2.181612 | 1.737465 | 1.321502 | 0.9706579 | 5198.847 | 4691.983 | 4143.416 | 3597.168
13 | -0.791831 | 238.1682 | -0.5142884 | 0.9441869 | 1.340604 | 403.229 | 0.8707123 | 1.598549 | 1718.811 | 1802.818 | 7.167729 | 1316.301 | 4459.967 | 9305.065 | 0.07340642 | 2.193892 | 1.762898 | 1.363533 | 1.03315 | 5211.925 | 4722.951 | 4202.947 | 3702.046
14 | -0.7860745 | 234.1558 | -0.5627597 | 0.9667531 | 1.330858 | 396.4358 | 0.9527762 | 1.636754 | 1693.911 | 1772.439 | 8.582505 | 1379.973 | 4515.663 | 9370.568 | 0.07392316 | 2.206451 | 1.791171 | 1.410554 | 1.101154 | 5225.252 | 4757.074 | 4268.324 | 3812.001
15.67337 | 0 | 221.4936 | -0.6088285 | 0.6088285 | 0 | 374.9982 | 1.030773 | 1.030773 | 0 | #DIV/0! | 10.04519 | 547.305 | 3834.033 | #DIV/0! | #DIV/0! | 1.205532 | 1.028719 | 1.028719 | 1.205532 | 3973.332 | 3694.734 | 3694.734 | 3973.332
17.08186 | -0.7697158 | 221.134 | -0.4718847 | 0.9028497 | 1.303162 | 374.3894 | 0.798921 | 1.528563 | 1624.142 | 1684.863 | 6.03448 | 1203.567 | 4365.708 | 8884.314 | 0.06434959 | 2.086135 | 1.682642 | 1.305517 | 0.9855108 | 5095.559 | 4624.328 | 4120.494 | 3622.451
18 | -0.7688377 | 227.4488 | -0.4725847 | 0.9024676 | 1.301675 | 385.0805 | 0.8001061 | 1.527916 | 1620.438 | 1692.71 | 6.052397 | 1202.549 | 4364.918 | 8886.667 | 0.07010573 | 2.102862 | 1.687509 | 1.299969 | 0.9740268 | 5113.863 | 4630.385 | 4112.501 | 3602.923
19 | -0.7670355 | 231.7418 | -0.5261555 | 0.9301521 | 1.298624 | 392.3488 | 0.8908037 | 1.574787 | 1612.85 | 1693.572 | 7.502332 | 1277.46 | 4434.281 | 9025.666 | 0.07120227 | 2.146301 | 1.731273 | 1.349241 | 1.037326 | 5160.981 | 4684.403 | 4182.823 | 3708.918
20 | -0.7645686 | 234.493 | -0.576843 | 0.9577646 | 1.294447 | 397.0067 | 0.9766199 | 1.621536 | 1602.493 | 1689.158 | 9.017442 | 1354.431 | 4501.235 | 9156.334 | 0.0722331 | 2.185252 | 1.77357 | 1.399484 | 1.10197 | 5202.728 | 4735.869 | 4253.046 | 3813.296
21 | -0.7616067 | 236.3057 | -0.6263238 | 0.9860661 | 1.289433 | 400.0757 | 1.060393 | 1.669452 | 1590.101 | 1681.172 | 10.6308 | 1435.659 | 4567.564 | 9285.128 | 0.07324913 | 2.222522 | 1.816154 | 1.451509 | 1.168327 | 5242.237 | 4786.967 | 4324.264 | 3916.789
22 | -0.7579206 | 237.4021 | -0.6748782 | 1.014842 | 1.283192 | 401.932 | 1.142598 | 1.718171 | 1574.746 | 1669.141 | 12.34295 | 1520.675 | 4632.877 | 9409.782 | 0.07423251 | 2.258456 | 1.858903 | 1.504741 | 1.23564 | 5279.933 | 4837.565 | 4395.654 | 4018.357
23 | -0.753631 | 237.8954 | -0.7229496 | 1.044326 | 1.275929 | 402.7671 | 1.223985 | 1.768088 | 1556.971 | 1653.757 | 14.16394 | 1610.316 | 4697.715 | 9532.924 | 0.07520396 | 2.293811 | 1.902329 | 1.559444 | 1.304068 | 5316.646 | 4888.27 | 4467.535 | 4118.407
24 | -0.7488749 | 237.8824 | -0.7708829 | 1.074744 | 1.267877 | 402.7451 | 1.305138 | 1.819587 | 1537.382 | 1635.752 | 16.10441 | 1705.49 | 4762.573 | 9657.302 | 0.07618517 | 2.329296 | 1.946924 | 1.615883 | 1.373794 | 5353.128 | 4939.631 | 4540.21 | 4217.322
25 | -0.7435059 | 237.3881 | -0.8189315 | 1.106097 | 1.258787 | 401.9082 | 1.386486 | 1.872669 | 1515.417 | 1614.659 | 18.17453 | 1806.449 | 4827.49 | 9782.188 | 0.07717038 | 2.365007 | 1.99272 | 1.674033 | 1.444859 | 5389.477 | 4991.649 | 4613.589 | 4315.243
angle | B trans | G trans | B parl | Bmod | B` trans | G` trans | B` parl | B`mod | Ptc | Pta | Pp | Pf | Ph | Ps | Pd | B1 | B2 | B3 | B4 | Ph1 | Ph2 | Ph3 | Ph4
26 | -0.7379027 | 236.446 | -0.8674767 | 1.138866 | 1.249301 | 400.3132 | 1.468675 | 1.928149 | 1492.662 | 1592.001 | 20.39312 | 1915.071 | 4893.369 | 9913.495 | 0.07820624 | 2.401943 | 2.040591 | 1.73461 | 1.517866 | 5426.692 | 5045.26 | 4688.49 | 4413.034
27 | -0.7316515 | 235.023 | -0.9167679 | 1.172935 | 1.238717 | 397.904 | 1.552127 | 1.98583 | 1467.479 | 1566.223 | 22.7765 | 2031.363 | 4959.988 | 10047.83 | 0.07926598 | 2.439796 | 2.090303 | 1.797472 | 1.592868 | 5464.435 | 5100.128 | 4764.636 | 4510.752
28 | -0.7250548 | 233.11 | -0.9671284 | 1.208736 | 1.227549 | 394.6651 | 1.63739 | 2.046441 | 1441.136 | 1538.488 | 25.34757 | 2157.258 | 5028.075 | 10190.3 | 0.08038995 | 2.479393 | 2.142617 | 1.863276 | 1.670436 | 5503.495 | 5157.009 | 4842.703 | 4609.092
29 | -0.7179156 | 230.6139 | -1.018911 | 1.246428 | 1.215462 | 390.4392 | 1.72506 | 2.110256 | 1412.895 | 1507.972 | 28.1346 | 2293.896 | 5097.835 | 10340.73 | 0.08157667 | 2.520805 | 2.197744 | 1.932343 | 1.751019 | 5543.89 | 5216.017 | 4922.915 | 4708.519
30 | -0.7102502 | 227.5059 | -1.072381 | 1.286257 | 1.202484 | 385.1772 | 1.815587 | 2.177688 | 1382.885 | 1474.774 | 31.16496 | 2442.839 | 5169.595 | 10501.26 | 0.08284302 | 2.564495 | 2.256112 | 2.005051 | 1.834994 | 5586.011 | 5277.485 | 5005.532 | 4809.352
31 | -0.7022009 | 223.5642 | -1.128086 | 1.328783 | 1.188856 | 378.5038 | 1.909899 | 2.249687 | 1351.718 | 1439.109 | 34.4868 | 2607.041 | 5244.132 | 10676.49 | 0.08422537 | 2.611041 | 2.318557 | 2.08239 | 1.923396 | 5630.332 | 5342.127 | 5091.448 | 4912.621
32 | -0.6934457 | 218.6427 | -1.186629 | 1.374393 | 1.174033 | 370.1714 | 2.009014 | 2.326906 | 1318.221 | 1399.723 | 38.15909 | 2789.081 | 5321.906 | 10867.09 | 0.08572902 | 2.660837 | 2.385646 | 2.165063 | 2.017086 | 5677.124 | 5410.319 | 5181.149 | 5019.032
33 | -0.6841734 | 212.5479 | -1.248467 | 1.423644 | 1.158335 | 359.8527 | 2.113708 | 2.41029 | 1283.203 | 1357.149 | 42.23982 | 2992.556 | 5403.565 | 11078.71 | 0.08739849 | 2.714734 | 2.458297 | 2.253985 | 2.116944 | 5727.056 | 5482.739 | 5275.263 | 5129.203
34 | -0.6739839 | 204.8397 | -1.314695 | 1.477389 | 1.141084 | 346.8024 | 2.225835 | 2.501282 | 1245.266 | 1309.555 | 46.84014 | 3222.767 | 5490.122 | 11314.55 | 0.08925898 | 2.773427 | 2.537712 | 2.350732 | 2.224808 | 5780.6 | 5560.25 | 5374.99 | 5244.647
35 | -0.6632442 | 195.017 | -1.386272 | 1.536764 | 1.122901 | 330.1721 | 2.347018 | 2.601807 | 1205.897 | 1257.826 | 52.07928 | 3487.014 | 5582.877 | 11585.69 | 0.09139798 | 2.838463 | 2.625696 | 2.457221 | 2.342613 | 5838.935 | 5644.169 | 5481.677 | 5366.726
36.23821 | -0.6526372 | 181.6577 | -1.463643 | 1.602556 | 1.104943 | 307.5543 | 2.478011 | 2.713197 | 1167.634 | 1202.729 | 58.05486 | 3791.98 | 5682.231 | 11902.63 | 0.1162657 | 2.909694 | 2.723173 | 2.575023 | 2.472154 | 5901.647 | 5734.807 | 5596.085 | 5496.386
41.28425 | -0.609199 | 165.1877 | -0.9962058 | 1.167711 | 1.0314 | 279.6698 | 1.686619 | 1.976985 | 1017.376 | 1042.134 | 26.89467 | 2013.308 | 4939.742 | 9039.455 | 0.05104094 | 2.226618 | 2.017882 | 1.845425 | 1.720194 | 5246.553 | 5019.924 | 4821.688 | 4670.803
42 | -0.6036063 | 178.0406 | -1.002059 | 1.169813 | 1.021931 | 301.4303 | 1.696528 | 1.980543 | 998.7819 | 1042.581 | 27.21162 | 2020.562 | 4947.944 | 9037.081 | 0.07129232 | 2.253671 | 2.027877 | 1.844121 | 1.715963 | 5274.935 | 5031.096 | 4820.147 | 4665.597
43 | -0.5973385 | 186.956 | -1.085427 | 1.238937 | 1.01132 | 316.5246 | 1.837674 | 2.097573 | 978.1473 | 1036.561 | 31.9278 | 2266.406 | 5079.221 | 9392.264 | 0.07409431 | 2.367171 | 2.140718 | 1.960434 | 1.839941 | 5391.668 | 5154.959 | 4955.052 | 4815.207
44 | -0.5899701 | 192.7868 | -1.163776 | 1.304776 | 0.9988446 | 326.3963 | 1.970323 | 2.209041 | 954.1643 | 1023.339 | 36.70347 | 2513.687 | 5199.095 | 9726.99 | 0.07673492 | 2.469791 | 2.246677 | 2.072325 | 1.959793 | 5494.062 | 5267.619 | 5080.379 | 4954.321
45 | -0.5820133 | 196.4471 | -1.239075 | 1.368958 | 0.9853733 | 332.5933 | 2.097807 | 2.317705 | 928.6006 | 1005.532 | 41.60671 | 2767.068 | 5311.503 | 10054.31 | 0.07931711 | 2.566275 | 2.349051 | 2.181986 | 2.07722 | 5587.716 | 5373.281 | 5199.246 | 5085.767
46 | -0.5731696 | 198.3951 | -1.312634 | 1.432316 | 0.9704007 | 335.8914 | 2.222345 | 2.424973 | 900.595 | 982.8808 | 46.69336 | 3029.126 | 5418.516 | 10377.81 | 0.08186917 | 2.658879 | 2.449454 | 2.290625 | 2.193409 | 5675.296 | 5474.002 | 5313.353 | 5211.412
47 | -0.5638422 | 198.7799 | -1.385354 | 1.495702 | 0.954609 | 336.5429 | 2.345463 | 2.532287 | 871.522 | 956.8028 | 52.01033 | 3303.158 | 5521.888 | 10705.38 | 0.08445332 | 2.749535 | 2.549453 | 2.399513 | 2.3095 | 5758.907 | 5571.567 | 5424.255 | 5332.822
48 | -0.5538857 | 197.8068 | -1.458392 | 1.560031 | 0.9377522 | 334.8953 | 2.469121 | 2.6412 | 841.0145 | 927.2693 | 57.63906 | 3593.404 | 5623.318 | 11042.65 | 0.08711395 | 2.840152 | 2.650664 | 2.510107 | 2.427001 | 5840.437 | 5667.616 | 5533.5 | 5451.721
49 | -0.543144 | 195.4772 | -1.532429 | 1.625836 | 0.9195661 | 330.9512 | 2.594468 | 2.752611 | 808.7107 | 893.9817 | 63.6398 | 3902.951 | 5723.673 | 11392.96 | 0.08987751 | 2.931741 | 2.753993 | 2.62327 | 2.546823 | 5920.81 | 5762.966 | 5641.882 | 5569.035
50 | -0.5318523 | 191.6786 | -1.60834 | 1.693997 | 0.9004487 | 324.5201 | 2.722989 | 2.868009 | 775.4348 | 857.6007 | 70.10098 | 4237.061 | 5824.188 | 11764.39 | 0.09280767 | 3.025836 | 2.860925 | 2.740428 | 2.670366 | 6001.303 | 5858.843 | 5750.602 | 5686.005
51 | -0.5197397 | 186.2859 | -1.687232 | 1.765469 | 0.8799415 | 315.39 | 2.856555 | 2.989014 | 740.5168 | 817.459 | 77.14673 | 4602.137 | 5926.061 | 12163.32 | 0.0959548 | 3.123987 | 2.973019 | 2.863184 | 2.79933 | 6083.068 | 5956.377 | 5860.839 | 5803.958
52 | -0.5071156 | 179.0453 | -1.769872 | 1.84109 | 0.8585684 | 303.1313 | 2.996469 | 3.117045 | 704.9805 | 774.34 | 84.88909 | 5004.833 | 6030.12 | 12599.16 | 0.09939311 | 3.227666 | 3.091691 | 2.992895 | 2.935033 | 6167.048 | 6056.409 | 5973.36 | 5923.661
53 | -0.4933397 | 169.5705 | -1.857988 | 1.922369 | 0.8352452 | 287.0901 | 3.145653 | 3.254654 | 667.1988 | 726.5482 | 93.5522 | 5456.487 | 6137.921 | 13081.71 | 0.1031998 | 3.339094 | 3.21934 | 3.132139 | 3.080256 | 6254.619 | 6160.394 | 6089.759 | 6046.912
54 | -0.4787903 | 157.2499 | -1.952809 | 2.010648 | 0.8106125 | 266.2308 | 3.306189 | 3.404112 | 628.4257 | 674.9739 | 103.3446 | 5969.134 | 6250.476 | 13626.35 | 0.1074965 | 3.460489 | 3.358184 | 3.283128 | 3.237217 | 6346.914 | 6269.346 | 6210.98 | 6174.662
55.21614 | -0.4635021 | 140.2893 | -2.056224 | 2.107817 | 0.7847289 | 237.5159 | 3.481276 | 3.568625 | 588.934 | 618.6912 | 114.5801 | 6560.022 | 6369.048 | 14251.27 | 0.1367259 | 3.593959 | 3.511062 | 3.44921 | 3.409549 | 6444.718 | 6384.422 | 6338.474 | 6308.576
angle | B trans | G trans | B parl | Bmod | B` trans | G` trans | B` parl | B`mod | Ptc | Pta | Pp | Pf | Ph | Ps | Pd | B1 | B2 | B3 | B4 | Ph1 | Ph2 | Ph3 | Ph4
66.20526 | -0.3268495 | 103.8679 | -1.431565 | 1.468404 | 0.5533701 | 175.8528 | 2.423701 | 2.48607 | 292.8591 | 311.6335 | 55.538 | 3183.686 | 5457.47 | 9301.187 | 0.05831464 | 2.510691 | 2.447842 | 2.401492 | 2.372608 | 5534.067 | 5472.406 | 5426.239 | 5397.167
67 | -0.3163961 | 116.9707 | -1.503111 | 1.53605 | 0.535672 | 198.0364 | 2.544832 | 2.600599 | 274.426 | 306.2027 | 61.22805 | 3483.776 | 5568.911 | 9694.544 | 0.07647896 | 2.629324 | 2.560887 | 2.512592 | 2.485612 | 5647.586 | 5582.552 | 5535.916 | 5509.591
68 | -0.3060448 | 124.3854 | -1.626218 | 1.654765 | 0.5181469 | 210.5898 | 2.753256 | 2.801588 | 256.7634 | 297.0961 | 71.66804 | 4043.078 | 5753.262 | 10421.87 | 0.08221673 | 2.823307 | 2.755802 | 2.709689 | 2.686069 | 5825.434 | 5764.612 | 5722.413 | 5700.591
69 | -0.2953678 | 126.9506 | -1.744899 | 1.769721 | 0.5000703 | 214.9329 | 2.954188 | 2.996214 | 239.1605 | 283.499 | 82.51037 | 4624.334 | 5921.711 | 11151.21 | 0.08797045 | 3.007109 | 2.943581 | 2.901106 | 2.880614 | 5985.449 | 5931.053 | 5894.15 | 5876.192
70 | -0.2833676 | 125.65 | -1.863026 | 1.884453 | 0.4797535 | 212.7308 | 3.154183 | 3.19046 | 220.1221 | 264.7201 | 94.06025 | 5243.367 | 6080.71 | 11902.98 | 0.09390102 | 3.187796 | 3.130364 | 3.092483 | 3.074874 | 6135.04 | 6088.304 | 6057.065 | 6042.432
71 | -0.2699889 | 120.6192 | -1.983486 | 2.001777 | 0.4571028 | 204.2135 | 3.358126 | 3.389093 | 199.8274 | 241.1739 | 106.6169 | 5916.578 | 6234.47 | 12698.67 | 0.1001781 | 3.370698 | 3.32097 | 3.288348 | 3.273344 | 6278.957 | 6240.563 | 6215.08 | 6203.28
72 | -0.2558379 | 111.2867 | -2.108555 | 2.12402 | 0.4331446 | 188.4131 | 3.569874 | 3.596056 | 179.4292 | 213.8588 | 120.4864 | 6661.261 | 6385.677 | 13560.71 | 0.1069786 | 3.560064 | 3.519351 | 3.492468 | 3.479735 | 6420.241 | 6390.517 | 6370.695 | 6361.253
73.1712 | -0.2404583 | 96.65181 | -2.240047 | 2.252916 | 0.4071061 | 163.6356 | 3.792495 | 3.814283 | 158.5049 | 182.5716 | 135.9823 | 7494.271 | 6535.657 | 14506.99 | 0.134037 | 3.759 | 3.728403 | 3.707711 | 3.69709 | 6560.434 | 6539.413 | 6525.085 | 6517.697
Totals | [8 empty] | 70249.89 | #DIV/0! | 2206.029 | 158031.4 | 298656.5 | #DIV/0! | #DIV/0!
% of total | [8 empty] | #DIV/0! | #DIV/0! | #DIV/0! | #DIV/0! | #DIV/0! | #DIV/0!