## summary
Appendix 11-2-1: Summary of calculated losses
cable | 001SSNHT | 003B | 003E | 003F
ramping total loss / magnet = | 13.81485 | 13.42452 | 15.16856 | 25.45775
time averaged loss / magnet = | 8.153028 | 7.922665 | 8.951936 | 15.02425
transverse crossover loss / total = | 0.3803% | 1.482% | 0.2913% | 16.56%
transverse adjacent loss / total = | 11.53% | 7.911% | 19.39% | 35.32%
parallel loss / total = | 0.1313% | 0.09007% | 0.2207% | 0.4021%
filament coupling loss / total = | 30.44% | 31.32% | 27.72% | 16.51%
hysteresis loss / total = | 57.52% | 59.19% | 52.38% | 31.2%

## 001SSNHT
Appendix 11-2-1: Losses in dipole with cycle 5 and cable 001SSNHT | [7 empty] | includes proximity magnetization and new loss formulae as per MT-17
6 micron filaments without proximity loss
cable half width a |  |  | a | 0.004865 | m |  | crossover transverse loss
cable half thickness b |  |  | b | 0.000583 | m
cable twist pitch |  |  | p | 0.074 | m |  | adjacent transverse loss
crossover resistance |  |  | Rc | 0.053 | ohm
adjacent resistance |  |  | Ra | 4.8e-05 | ohm
number of strands |  |  | N | 30 |  |  | adjacent parallel loss
crossover resistance. area |  |  | rc | 4.386329e-08 | ohm.m^2
adjacent resistance. area |  |  | ra | 3.45136e-11 | ohm.m^2
effective longitudinal resistivity |  |  | rx | 3.55853e-09 | ohm.m |  | filament coupling loss
permeability fs |  |  | mo | 1.256637e-06 | henry/m
cable filling factor |  |  | lc | 0.826
wire filling factor |  |  | lw | 0.872 |  |  | hysteresis loss
matrix ratio |  |  | mat | 2.25
filament filling factor |  |  | lf | 0.3076923
wire transverse resistivity |  |  | rt | 2.14478e-10 | ohm.m |  | proximity loss
wire twist pitch |  |  | pw | 0.004 | m
wire coupling time const |  |  | t | 0.001187291
filament diameter |  |  | df | 6e-06 | m
Kim Anderson |  |  | Jo | 38500000000 | A/m^2 |  |  |  | calculate hysteresis & proximity loss at 5 points in the cable
Kim Anderson |  |  | Bo | 0.13 | Tesla
Kim Anderson |  |  | A0 | 4350000000 | A/m^2 | [7 empty] | ramping total loss / metre / quadrant = | 1.328351 | watts
Kim Anderson |  |  | A1 | -585000000 | A/m^2/T |  | Block limits for integration | [5 empty] | ramping total loss / metre / 360deg = | 5.313405 | watts
extraction aperture field |  |  | Bap | 4 | Tesla |  | block | min f | max f |  |  |  | ramping total loss / magnet = | 13.81485 | watts
computed aperture field |  |  | Bcomp | 2.1215 | Tesla |  | 1 | 0 | 15.67337
ramp ratio Bi / Be |  |  | f | 0.1 |  |  | 2 | 17.08186 | 36.23821 |  |  |  | time averaged loss / magnet = | 8.153028 | watts
ramp time |  |  | Tr | 3.6 | sec |  | 3 | 41.28425 | 55.21614
ramp rate |  |  | B` | 1 | T/s |  | 4 | 66.20526 | 73.1712 |  |  |  | transverse crossover loss / total = | 0.3803%
injection time |  |  | Ti | 0 | sec | [7 empty] | transverse adjacent loss / total = | 11.53%
extraction time |  |  | Te | 5 | sec |  |  | length of magnet = | 2.6 | metre |  |  | parallel loss / total = | 0.1313%
cooking factor transverse |  |  | ft | 1.55 |  |  |  | turn area per degree = | 7.888866e-06 | m^2 |  |  | filament coupling loss / total = | 30.44%
cooking factor parallel |  |  | fp | 0.61 |  |  |  | cycle time = | 12.2 | sec |  |  | hysteresis loss / total = | 57.52%
cooking factor hysteresis |  |  | fh | 1.19 |  |  |  | ramping/average factor | 1.694444
[15 empty] | sum | loss / m / | Hysteresis detail
dc fields as computed at centre of cable |  |  |  |  | actual field ramp rates |  |  |  | components of loss | [5 empty] | loss | degree | fields in 5 sections of cable |  |  |  |  | Hyst loss powers in 5 sections of cable
angle | B trans | G trans | B parl | Bmod | B` trans | G` trans | B` parl | B`mod | Bmod | Ptc | Pta | Pp | Pf | Ph mean | Ps | Pd | B1 | B2 | B3 | B4 | B5 | Ph1 | Ph2 | Ph3 | Ph4 | Ph5
0 | -0.8219977 | 244.2668013 | -7.829455e-06 | 0.8219977 | 0.3874606 | 115.1387 | 3.690528e-06 | 0.3874606 | 1.549842 | 16.23585 | 485.5035 | 1.638677e-10 | 316.7093 | 1238.716 | 2057.165 | 0.0162287 | 3.342322 | 2.446082 | 1.549842 | 0.6536027 | 0.2426372 | 1858.174 | 1631.777 | 1329.274 | 875.6127 | 498.7437
1 | -0.8217296 | 246.6471 | -0.004352905 | 0.8217412 | 0.3873343 | 116.2607 | 0.002051805 | 0.3873397 | 1.549359 | 16.22526 | 486.3884 | 5.065107e-05 | 316.5116 | 1243.239 | 2062.365 | 0.01626972 | 3.359294 | 2.454324 | 1.549359 | 0.6444158 | 0.2607391 | 1861.872 | 1634.161 | 1329.083 | 869.275 | 521.8064
2 | -0.8215856 | 247.8761 | -0.04666388 | 0.8229097 | 0.3872664 | 116.84 | 0.0219957 | 0.3878905 | 1.551562 | 16.21957 | 486.844 | 0.005820925 | 317.4124 | 1249.962 | 2070.444 | 0.01633345 | 3.36918 | 2.460122 | 1.551562 | 0.6456059 | 0.2838786 | 1864.017 | 1635.834 | 1329.954 | 870.0993 | 549.9041
3 | -0.8208176 | 248.6197 | -0.0881651 | 0.825539 | 0.3869044 | 117.1905 | 0.04155791 | 0.3891299 | 1.556519 | 16.18927 | 486.4159 | 0.02077896 | 319.444 | 1261.359 | 2083.429 | 0.01643589 | 3.376135 | 2.465439 | 1.556519 | 0.6567909 | 0.3228835 | 1865.522 | 1637.366 | 1331.912 | 877.7984 | 594.1962
4 | -0.8198187 | 249.0185 | -0.1293247 | 0.8299564 | 0.3864335 | 117.3785 | 0.0609591 | 0.3912121 | 1.564848 | 16.14989 | 485.5798 | 0.04470885 | 322.8718 | 1275.745 | 2100.391 | 0.0165697 | 3.381884 | 2.471466 | 1.564848 | 0.6774628 | 0.3725088 | 1866.763 | 1639.1 | 1335.191 | 891.8037 | 645.8661
5 | -0.8183791 | 249.0783 | -0.1702934 | 0.8359092 | 0.3857549 | 117.4067 | 0.08027026 | 0.394018 | 1.576072 | 16.09322 | 484.1221 | 0.07752214 | 327.52 | 1291.745 | 2119.558 | 0.01672091 | 3.386065 | 2.477805 | 1.576072 | 0.7063232 | 0.4291687 | 1867.664 | 1640.919 | 1339.594 | 910.8946 | 699.6532
6 | -0.8165898 | 248.9263 | -0.2112987 | 0.8434844 | 0.3849115 | 117.335 | 0.09959874 | 0.3975887 | 1.590355 | 16.02292 | 482.2017 | 0.1193505 | 333.483 | 1308.781 | 2140.608 | 0.01688697 | 3.389811 | 2.485124 | 1.590355 | 0.7422821 | 0.4910218 | 1868.471 | 1643.015 | 1345.167 | 933.9789 | 753.2745
7 | -0.8145211 | 248.4578 | -0.2524321 | 0.8527406 | 0.3839364 | 117.1142 | 0.1189876 | 0.4019517 | 1.607807 | 15.94184 | 479.8418 | 0.1703411 | 340.8423 | 1326.348 | 2163.145 | 0.01706476 | 3.392532 | 2.493213 | 1.607807 | 0.7848982 | 0.5560379 | 1869.056 | 1645.327 | 1351.935 | 960.4103 | 805.0134
8 | -0.8119081 | 247.7119 | -0.2939766 | 0.8634912 | 0.3827047 | 116.7626 | 0.1385702 | 0.4070192 | 1.628077 | 15.83972 | 476.7933 | 0.2310233 | 349.4905 | 1344.242 | 2186.597 | 0.01724977 | 3.394144 | 2.501871 | 1.628077 | 0.8330876 | 0.6241493 | 1869.402 | 1647.794 | 1359.736 | 989.1981 | 855.08
9 | -0.8089832 | 246.6843 | -0.3360579 | 0.8760073 | 0.3813261 | 116.2783 | 0.1584058 | 0.4129188 | 1.651675 | 15.7258 | 473.2978 | 0.3018968 | 359.6955 | 1362.436 | 2211.457 | 0.01744589 | 3.395173 | 2.511651 | 1.651675 | 0.8866336 | 0.694734 | 1869.623 | 1650.574 | 1368.74 | 1019.95 | 903.2911
10 | -0.8054866 | 245.2691 | -0.3788205 | 0.89012 | 0.3796779 | 115.6112 | 0.1785626 | 0.4195711 | 1.678284 | 15.59016 | 469.0448 | 0.3836165 | 371.3785 | 1380.738 | 2237.135 | 0.01764846 | 3.39454 | 2.521888 | 1.678284 | 0.9450183 | 0.7675831 | 1869.487 | 1653.474 | 1378.795 | 1052.149 | 949.7867
11 | -0.8015244 | 243.521 | -0.4225818 | 0.9060998 | 0.3778103 | 114.7872 | 0.1991901 | 0.4271034 | 1.708413 | 15.43716 | 464.1789 | 0.4773665 | 384.8324 | 1399.316 | 2264.242 | 0.0178623 | 3.39312 | 2.533303 | 1.708413 | 1.00818 | 0.8431334 | 1869.182 | 1656.696 | 1390.056 | 1085.583 | 995.0626
12 | -0.7970048 | 241.1382 | -0.4676104 | 0.9240541 | 0.3756798 | 113.664 | 0.220415 | 0.4355664 | 1.742266 | 15.26355 | 458.4732 | 0.5845189 | 400.2344 | 1418.07 | 2292.625 | 0.01808621 | 3.388935 | 2.545071 | 1.742266 | 1.07666 | 0.9211446 | 1868.282 | 1660.007 | 1402.557 | 1120.36 | 1039.141
13 | -0.791831 | 238.1682 | -0.5142884 | 0.9441869 | 0.3732411 | 112.2641 | 0.2424174 | 0.4450563 | 1.780225 | 15.06603 | 451.8724 | 0.7070397 | 417.8645 | 1437.172 | 2322.682 | 0.01832333 | 3.382653 | 2.557759 | 1.780225 | 1.150454 | 1.002578 | 1866.929 | 1663.562 | 1416.389 | 1156.305 | 1082.672
14 | -0.7860745 | 234.1558 | -0.5627597 | 0.9667531 | 0.3705277 | 110.3727 | 0.265265 | 0.4556932 | 1.822773 | 14.84777 | 444.258 | 0.8465961 | 438.0773 | 1456.499 | 2354.529 | 0.01857456 | 3.371701 | 2.570469 | 1.822773 | 1.230422 | 1.087026 | 1864.563 | 1667.11 | 1431.666 | 1193.655 | 1125.502
15.67337 | -0.7797236 | 228.7052 | -0.6155142 | 0.9933915 | 0.3675341 | 107.8036 | 0.2901316 | 0.4682496 | 1.872998 | 14.60882 | 435.476 | 1.01276 | 462.5518 | 1477.089 | 2390.739 | 0.03156019 | 3.355501 | 2.584491 | 1.872998 | 1.320975 | 1.179045 | 1861.048 | 1671.008 | 1449.4 | 1234.151 | 1169.841
0
17.08186 | -0.7697158 | 221.134 | -0.4718847 | 0.9028497 | 0.3628168 | 104.2348 | 0.2224297 | 0.4255714 | 1.702285 | 14.23622 | 422.3074 | 0.5952537 | 382.0766 | 1400.473 | 2219.688 | 0.01607733 | 3.200162 | 2.431275 | 1.702285 | 1.095936 | 0.9060896 | 1826.387 | 1627.478 | 1387.776 | 1129.896 | 1030.827
18 | -0.7688377 | 227.4488 | -0.4725847 | 0.9024676 | 0.3624029 | 107.2113 | 0.2227597 | 0.4253913 | 1.701565 | 14.20375 | 424.2742 | 0.597021 | 381.7533 | 1403.551 | 2224.379 | 0.01754783 | 3.24347 | 2.451788 | 1.701565 | 1.082715 | 0.9176657 | 1836.225 | 1633.428 | 1387.508 | 1123.367 | 1037.228
19 | -0.7670355 | 231.7418 | -0.5261555 | 0.9301521 | 0.3615534 | 109.2349 | 0.2480111 | 0.4384408 | 1.753763 | 14.13724 | 424.4902 | 0.7400456 | 405.5342 | 1431.319 | 2276.221 | 0.01795681 | 3.299453 | 2.50161 | 1.753763 | 1.157274 | 1.024133 | 1848.742 | 1647.72 | 1406.767 | 1159.553 | 1093.815
20 | -0.7645686 | 234.493 | -0.576843 | 0.9577646 | 0.3603906 | 110.5317 | 0.2719034 | 0.4514563 | 1.805825 | 14.04646 | 423.3839 | 0.8894992 | 429.969 | 1456.476 | 2324.765 | 0.01833976 | 3.344125 | 2.545945 | 1.805825 | 1.233158 | 1.122877 | 1858.568 | 1660.252 | 1425.609 | 1194.905 | 1143.048
21 | -0.7616067 | 236.3057 | -0.6263238 | 0.9860661 | 0.3589944 | 111.3862 | 0.2952269 | 0.4647966 | 1.859187 | 13.93784 | 421.3823 | 1.048644 | 455.7551 | 1480.234 | 2372.358 | 0.01871521 | 3.382851 | 2.588124 | 1.859187 | 1.310818 | 1.217947 | 1866.972 | 1672.015 | 1444.554 | 1229.698 | 1187.931
22 | -0.7579206 | 237.4021 | -0.6748782 | 1.014842 | 0.3572569 | 111.903 | 0.3181137 | 0.4783606 | 1.913442 | 13.80325 | 418.3667 | 1.217534 | 482.7435 | 1502.803 | 2418.934 | 0.01908265 | 3.416903 | 2.628595 | 1.913442 | 1.389416 | 1.310404 | 1874.274 | 1683.157 | 1463.452 | 1263.617 | 1229.516
23 | -0.753631 | 237.8954 | -0.7229496 | 1.044326 | 0.355235 | 112.1355 | 0.3407728 | 0.4922581 | 1.969032 | 13.64744 | 414.5107 | 1.397161 | 511.2006 | 1524.52 | 2465.276 | 0.01944823 | 3.447577 | 2.668248 | 1.969032 | 1.469152 | 1.401251 | 1880.781 | 1693.938 | 1482.446 | 1296.816 | 1268.619
24 | -0.7488749 | 237.8824 | -0.7708829 | 1.074744 | 0.3529931 | 112.1294 | 0.3633669 | 0.5065962 | 2.026385 | 13.47573 | 409.9979 | 1.588573 | 541.4139 | 1545.656 | 2512.132 | 0.01981788 | 3.476064 | 2.707918 | 2.026385 | 1.550245 | 1.491273 | 1886.767 | 1704.592 | 1501.665 | 1329.433 | 1305.824
25 | -0.7435059 | 237.3881 | -0.8189315 | 1.106097 | 0.3504624 | 111.8963 | 0.3860153 | 0.5213748 | 2.085499 | 13.2832 | 404.7108 | 1.792774 | 573.4635 | 1566.322 | 2559.572 | 0.02019212 | 3.50256 | 2.747722 | 2.085499 | 1.632766 | 1.581085 | 1892.283 | 1715.151 | 1521.089 | 1361.532 | 1341.554
26 | -0.7379027 | 236.446 | -0.8674767 | 1.138866 | 0.3478212 | 111.4523 | 0.4088978 | 0.5368212 | 2.147285 | 13.08374 | 399.0316 | 2.01162 | 607.9459 | 1586.816 | 2608.888 | 0.02058117 | 3.528367 | 2.788811 | 2.147285 | 1.7174 | 1.671335 | 1897.609 | 1725.915 | 1540.985 | 1393.39 | 1376.179
27 | -0.7316515 | 235.023 | -0.9167679 | 1.172935 | 0.3448746 | 110.7815 | 0.4321319 | 0.5528802 | 2.211521 | 12.863 | 392.5704 | 2.246721 | 644.8634 | 1607.144 | 2659.687 | 0.02098192 | 3.55296 | 2.830826 | 2.211521 | 1.804239 | 1.76265 | 1902.642 | 1736.779 | 1561.247 | 1425.04 | 1410.009
28 | -0.7250548 | 233.11 | -0.9671284 | 1.208736 | 0.3417652 | 109.8798 | 0.4558701 | 0.5697552 | 2.279021 | 12.6321 | 385.6189 | 2.500337 | 684.8291 | 1627.525 | 2713.106 | 0.02140333 | 3.577307 | 2.874715 | 2.279021 | 1.893931 | 1.855561 | 1907.584 | 1747.978 | 1582.088 | 1456.698 | 1443.279
29 | -0.7179156 | 230.6139 | -1.018911 | 1.246428 | 0.3384 | 108.7032 | 0.4802786 | 0.587522 | 2.350088 | 12.38456 | 377.9701 | 2.775255 | 728.2055 | 1648.037 | 2769.372 | 0.02184721 | 3.60113 | 2.920542 | 2.350088 | 1.987005 | 1.950742 | 1912.38 | 1759.509 | 1603.548 | 1488.509 | 1476.237
30 | -0.7102502 | 227.5059 | -1.072381 | 1.286257 | 0.3347868 | 107.2382 | 0.5054826 | 0.606296 | 2.425184 | 12.12151 | 369.6491 | 3.074176 | 775.4879 | 1668.788 | 2829.121 | 0.02231856 | 3.624923 | 2.968838 | 2.425184 | 2.083897 | 2.048737 | 1917.131 | 1771.484 | 1625.704 | 1520.567 | 1509.055
31 | -0.7022009 | 223.5642 | -1.128086 | 1.328783 | 0.3309927 | 105.3803 | 0.53174 | 0.6263415 | 2.505366 | 11.84832 | 360.7096 | 3.40185 | 827.6142 | 1689.96 | 2893.534 | 0.0228267 | 3.648616 | 3.020227 | 2.505366 | 2.185787 | 2.150393 | 1921.824 | 1784.029 | 1648.788 | 1553.181 | 1541.976
32 | -0.6934457 | 218.6427 | -1.186629 | 1.374393 | 0.3268658 | 103.0604 | 0.5593349 | 0.64784 | 2.59136 | 11.5547 | 350.8376 | 3.764092 | 885.4034 | 1711.692 | 2963.251 | 0.02337669 | 3.672178 | 3.075136 | 2.59136 | 2.293677 | 2.256964 | 1926.454 | 1797.211 | 1672.911 | 1586.554 | 1575.328
33 | -0.6841734 | 212.5479 | -1.248467 | 1.423644 | 0.3224951 | 100.1876 | 0.5884831 | 0.6710554 | 2.684222 | 11.24776 | 340.1665 | 4.166624 | 949.9974 | 1734.143 | 3039.721 | 0.02397996 | 3.696186 | 3.134523 | 2.684222 | 2.408572 | 2.369337 | 1931.133 | 1811.214 | 1698.244 | 1620.848 | 1609.277
34 | -0.6739839 | 204.8397 | -1.314695 | 1.477389 | 0.3176921 | 96.55419 | 0.6197007 | 0.6963887 | 2.785555 | 10.91523 | 328.2372 | 4.620409 | 1023.079 | 1757.556 | 3124.408 | 0.02464803 | 3.720097 | 3.199117 | 2.785555 | 2.532592 | 2.489672 | 1935.754 | 1826.148 | 1725.066 | 1656.496 | 1644.316
35 | -0.6632442 | 195.017 | -1.386272 | 1.536764 | 0.3126298 | 91.92409 | 0.6534395 | 0.724376 | 2.897504 | 10.57014 | 315.2714 | 5.137209 | 1106.965 | 1782.237 | 3220.18 | 0.02540357 | 3.744686 | 3.270644 | 2.897504 | 2.667946 | 2.619987 | 1940.467 | 1842.329 | 1753.733 | 1693.857 | 1680.799
36.23821 | -0.6526372 | 181.6577 | -1.463643 | 1.602556 | 0.3076301 | 85.62702 | 0.6899096 | 0.7553884 | 3.021553 | 10.23476 | 301.4614 | 5.726652 | 1203.777 | 1808.099 | 3329.3 | 0.03252081 | 3.766624 | 3.348786 | 3.021553 | 2.816683 | 2.761542 | 1944.637 | 1859.585 | 1784.35 | 1733.138 | 1718.787
0
41.28425 | -0.609199 | 165.1877 | -0.9962058 | 1.167711 | 0.2871548 | 77.86361 | 0.4695761 | 0.5504177 | 2.201671 | 8.917686 | 261.2087 | 2.652946 | 639.1318 | 1587.564 | 2499.475 | 0.01411319 | 3.016853 | 2.570415 | 2.201671 | 1.955087 | 1.87938 | 1783.212 | 1667.095 | 1558.168 | 1477.715 | 1451.63
42 | -0.6036063 | 178.0406 | -1.002059 | 1.169813 | 0.2845186 | 83.92203 | 0.472335 | 0.5514084 | 2.205633 | 8.7547 | 261.3209 | 2.684211 | 641.4345 | 1594.041 | 2508.235 | 0.01978713 | 3.089586 | 2.603545 | 2.205633 | 1.950554 | 1.896832 | 1800.643 | 1676.277 | 1559.408 | 1476.173 | 1457.705
43 | -0.5973385 | 186.956 | -1.085427 | 1.238937 | 0.2815642 | 88.12446 | 0.5116317 | 0.5839909 | 2.335964 | 8.57383 | 259.8119 | 3.149425 | 719.4785 | 1636.116 | 2627.13 | 0.02072508 | 3.229422 | 2.73357 | 2.335964 | 2.093354 | 2.061219 | 1833.049 | 1711.412 | 1599.322 | 1523.641 | 1513.157
44 | -0.5899701 | 192.7868 | -1.163776 | 1.304776 | 0.278091 | 90.87286 | 0.5485629 | 0.6150251 | 2.460101 | 8.363611 | 256.4979 | 3.620506 | 797.9788 | 1673.312 | 2739.772 | 0.0216137 | 3.346765 | 2.850634 | 2.460101 | 2.231317 | 2.214984 | 1859.144 | 1741.853 | 1635.828 | 1567.406 | 1562.327
45 | -0.5820133 | 196.4471 | -1.239075 | 1.368958 | 0.2743405 | 92.5982 | 0.5840562 | 0.6452785 | 2.581114 | 8.139535 | 252.0345 | 4.104173 | 878.4155 | 1707.227 | 2849.921 | 0.02248264 | 3.450234 | 2.960338 | 2.581114 | 2.36638 | 2.361445 | 1881.342 | 1769.39 | 1670.071 | 1608.4 | 1606.933
46 | -0.5731696 | 198.3951 | -1.312634 | 1.432316 | 0.2701719 | 93.51644 | 0.618729 | 0.6751433 | 2.700573 | 7.894056 | 246.357 | 4.60593 | 961.6068 | 1738.742 | 2959.206 | 0.02334478 | 3.543911 | 3.065341 | 2.700573 | 2.499929 | 2.503191 | 1900.795 | 1794.877 | 1702.629 | 1647.242 | 1648.17
47 | -0.5638422 | 198.7799 | -1.385354 | 1.495702 | 0.2657753 | 93.69781 | 0.6530068 | 0.7050208 | 2.820083 | 7.639219 | 239.8206 | 5.130407 | 1048.599 | 1768.493 | 3069.682 | 0.02421631 | 3.630717 | 3.167893 | 2.820083 | 2.633264 | 2.641813 | 1918.282 | 1818.967 | 1734.015 | 1684.433 | 1686.765
48 | -0.5538857 | 197.8068 | -1.458392 | 1.560031 | 0.2610821 | 93.23912 | 0.6874346 | 0.7353436 | 2.941374 | 7.37181 | 232.4181 | 5.685637 | 1140.739 | 1797.097 | 3183.311 | 0.02511272 | 3.71355 | 3.270217 | 2.941374 | 2.768129 | 2.779728 | 1934.492 | 1842.233 | 1764.697 | 1720.514 | 1723.547
49 | -0.543144 | 195.4772 | -1.532429 | 1.625836 | 0.2560189 | 92.14101 | 0.7223328 | 0.7663617 | 3.065447 | 7.088655 | 224.0747 | 6.277562 | 1239.006 | 1824.864 | 3301.31 | 0.02604359 | 3.793757 | 3.37348 | 3.065447 | 2.905579 | 2.918329 | 1949.75 | 1864.948 | 1794.902 | 1755.762 | 1758.956
50 | -0.5318523 | 191.6786 | -1.60834 | 1.693997 | 0.2506964 | 90.3505 | 0.7581148 | 0.7984902 | 3.193961 | 6.796979 | 214.9558 | 6.914906 | 1345.07 | 1852.163 | 3425.9 | 0.02702647 | 3.873091 | 3.479439 | 3.193961 | 3.047213 | 3.059225 | 1964.422 | 1887.472 | 1824.967 | 1790.536 | 1793.415
51 | -0.5197397 | 186.2859 | -1.687232 | 1.765469 | 0.2449869 | 87.80859 | 0.7953013 | 0.8321795 | 3.328718 | 6.490909 | 204.8944 | 7.609914 | 1460.964 | 1879.352 | 3559.311 | 0.02807893 | 3.953258 | 3.589865 | 3.328718 | 3.194988 | 3.204665 | 1978.828 | 1910.116 | 1855.195 | 1825.202 | 1827.416
52 | -0.5071156 | 179.0453 | -1.769872 | 1.84109 | 0.2390363 | 84.39561 | 0.8342551 | 0.8678248 | 3.471299 | 6.179421 | 194.0867 | 8.373636 | 1588.802 | 1906.652 | 3704.093 | 0.0292211 | 4.035923 | 3.706445 | 3.471299 | 3.350407 | 3.356139 | 1993.245 | 1933.12 | 1885.77 | 1859.939 | 1861.187
53 | -0.4933397 | 169.5705 | -1.857988 | 1.922369 | 0.2325429 | 79.92953 | 0.8757899 | 0.9061369 | 3.624548 | 5.84825 | 182.1078 | 9.228183 | 1732.181 | 1934.475 | 3863.84 | 0.03048132 | 4.123183 | 3.831696 | 3.624548 | 3.516673 | 3.517219 | 2007.984 | 1956.819 | 1917.056 | 1895.201 | 1895.314
54 | -0.4787903 | 157.2499 | -1.952809 | 2.010648 | 0.2256848 | 74.12204 | 0.9204851 | 0.9477481 | 3.790992 | 5.508389 | 169.1808 | 10.19412 | 1894.923 | 1963.046 | 4042.852 | 0.03189352 | 4.217414 | 3.96815 | 3.790992 | 3.696324 | 3.690499 | 2023.355 | 1981.458 | 1949.232 | 1931.159 | 1930.028
55.21614 | -0.4635021 | 140.2893 | -2.056224 | 2.107817 | 0.2184785 | 66.12743 | 0.9692314 | 0.9935504 | 3.974202 | 5.162229 | 155.0737 | 11.30242 | 2082.502 | 1992.555 | 4246.596 | 0.04074159 | 4.318962 | 4.118119 | 3.974202 | 3.893528 | 3.880045 | 2039.288 | 2007.142 | 1982.523 | 1968.135 | 1965.689
0
66.20526 | -0.3268495 | 103.8679 | -1.431565 | 1.468404 | 0.1540653 | 48.95965 | 0.6747891 | 0.6921534 | 2.768614 | 2.567021 | 78.11028 | 5.478384 | 1010.672 | 1732.84 | 2829.668 | 0.01774086 | 3.030777 | 2.87753 | 2.768614 | 2.709381 | 2.703099 | 1786.58 | 1748.691 | 1720.641 | 1704.982 | 1703.305
67 | -0.3163961 | 116.9707 | -1.503111 | 1.53605 | 0.1491379 | 55.13584 | 0.7085135 | 0.7240397 | 2.896159 | 2.405448 | 76.74907 | 6.039662 | 1105.937 | 1767.71 | 2958.841 | 0.0233419 | 3.185689 | 3.013965 | 2.896159 | 2.838992 | 2.846121 | 1823.069 | 1782.511 | 1753.394 | 1738.875 | 1740.699
68 | -0.3060448 | 124.3854 | -1.626218 | 1.654765 | 0.1442587 | 58.63088 | 0.7665415 | 0.7799977 | 3.119991 | 2.250628 | 74.46651 | 7.069484 | 1283.489 | 1821.983 | 3189.259 | 0.02515964 | 3.408941 | 3.235634 | 3.119991 | 3.068539 | 3.084492 | 1872.574 | 1834.455 | 1807.812 | 1795.64 | 1799.435
69 | -0.2953678 | 126.9506 | -1.744899 | 1.769721 | 0.1392259 | 59.84004 | 0.8224835 | 0.834184 | 3.336736 | 2.096332 | 71.05842 | 8.138994 | 1468.011 | 1869.968 | 3419.273 | 0.02697419 | 3.610994 | 3.445225 | 3.336736 | 3.291195 | 3.311201 | 1914.354 | 1880.285 | 1856.952 | 1846.91 | 1851.34
70 | -0.2833676 | 125.65 | -1.863026 | 1.884453 | 0.1335695 | 59.22696 | 0.8781647 | 0.8882647 | 3.553059 | 1.929453 | 66.35154 | 9.278299 | 1664.525 | 1913.929 | 3656.013 | 0.0288418 | 3.802585 | 3.650945 | 3.553059 | 3.513423 | 3.533997 | 1951.404 | 1922.283 | 1902.662 | 1894.53 | 1898.765
71 | -0.2699889 | 120.6192 | -1.983486 | 2.001777 | 0.1272632 | 56.85563 | 0.9349449 | 0.9435666 | 3.774266 | 1.751563 | 60.44973 | 10.51692 | 1878.239 | 1955.237 | 3906.194 | 0.03081544 | 3.991202 | 3.858954 | 3.774266 | 3.740371 | 3.758641 | 1985.5 | 1961.838 | 1946.082 | 1939.642 | 1943.123
72 | -0.2558379 | 111.2867 | -2.108555 | 2.12402 | 0.1205929 | 52.45661 | 0.9938984 | 1.001188 | 4.004751 | 1.572764 | 53.60326 | 11.88503 | 2114.641 | 1994.69 | 4176.392 | 0.032947 | 4.182438 | 4.074148 | 4.004751 | 3.976283 | 3.989622 | 2017.716 | 1999.762 | 1987.86 | 1982.888 | 1985.224
73.1712 | -0.2404583 | 96.65181 | -2.240047 | 2.252916 | 0.1133435 | 45.55824 | 1.055879 | 1.061945 | 4.247779 | 1.389355 | 45.76118 | 13.41358 | 2379.083 | 2032.659 | 4472.306 | 0.04132176 | 4.380614 | 4.30011 | 4.247779 | 4.22467 | 4.231259 | 2048.646 | 2036.38 | 2028.188 | 2024.515 | 2025.565
Totals | [9 empty] | 630.3756 | 19115.63 | 217.6292 | 50456.42 | 95349.52 | 165769.6 | 1.328351
% of total | [9 empty] | 0.3803% | 11.53% | 0.1313% | 30.44% | 57.52% | 100%
[14 empty] | maximum = | 4472.306
1 2 3 4 5
0.4a
0.8a

## 003 B
Appendix 11-2-1: Losses in dipole with cycle 5 and cable 003B | [7 empty] | (one 25 micron stainless core)
6 micron filaments without proximity loss
cable half width a |  |  | a | 0.004865 | m |  | crossover transverse loss
cable half thickness b |  |  | b | 0.000583 | m
cable twist pitch |  |  | p | 0.074 | m |  | adjacent transverse loss
crossover resistance |  |  | Rc | 0.014 | ohm
adjacent resistance |  |  | Ra | 7.2e-05 | ohm
number of strands |  |  | N | 30 |  |  | adjacent parallel loss
crossover resistance. area |  |  | rc | 1.158653e-08 | ohm.m^2
adjacent resistance. area |  |  | ra | 5.17704e-11 | ohm.m^2
effective longitudinal resistivity |  |  | rx | 5.337795e-09 | ohm.m |  | filament coupling loss
permeability fs |  |  | mo | 1.256637e-06 | henry/m
cable filling factor |  |  | lc | 0.826
wire filling factor |  |  | lw | 0.872 |  |  | hysteresis loss
matrix ratio |  |  | mat | 2.25
filament filling factor |  |  | lf | 0.3076923
wire transverse resistivity |  |  | rt | 2.14478e-10 | ohm.m |  | proximity loss
wire twist pitch |  |  | pw | 0.004 | m
wire coupling time const |  |  | t | 0.001187291
filament diameter |  |  | df | 6e-06 | m
Kim Anderson |  |  | Jo | 38500000000 | A/m^2 |  |  |  | calculate hysteresis & proximity loss at 5 points in the cable
Kim Anderson |  |  | Bo | 0.13 | Tesla
Kim Anderson |  |  | A0 | 4350000000 | A/m^2 | [7 empty] | ramping total loss / metre / quadrant = | 1.290819 | watts
Kim Anderson |  |  | A1 | -585000000 | A/m^2/T |  | Block limits for integration | [5 empty] | ramping total loss / metre / 360deg = | 5.163275 | watts
extraction aperture field |  |  | Bap | 4 | Tesla |  | block | min f | max f |  |  |  | ramping total loss / magnet = | 13.42452 | watts
computed aperture field |  |  | Bcomp | 2.1215 | Tesla |  | 1 | 0 | 15.67337
ramp ratio Bi / Be |  |  | f | 0.1 |  |  | 2 | 17.08186 | 36.23821 |  |  |  | time averaged loss / magnet = | 7.922665 | watts
ramp time |  |  | Tr | 3.6 | sec |  | 3 | 41.28425 | 55.21614
ramp rate |  |  | B` | 1 | T/s |  | 4 | 66.20526 | 73.1712 |  |  |  | transverse crossover loss / total = | 1.482%
injection time |  |  | Ti | 0 | sec | [7 empty] | transverse adjacent loss / total = | 7.911%
extraction time |  |  | Te | 5 | sec |  |  | length of magnet = | 2.6 | metre |  |  | parallel loss / total = | 0.09007%
cooking factor transverse |  |  | ft | 1.55 |  |  |  | turn area per degree = | 7.888866e-06 | m^2 |  |  | filament coupling loss / total = | 31.32%
cooking factor parallel |  |  | fp | 0.61 |  |  |  | cycle time = | 12.2 | sec |  |  | hysteresis loss / total = | 59.19%
cooking factor hysteresis |  |  | fh | 1.19 |  |  |  | ramping/average factor | 1.694444
[15 empty] | sum | loss / m / | Hysteresis detail
dc fields as computed at centre of cable |  |  |  |  | actual field ramp rates |  |  |  | components of loss | [5 empty] | loss | degree | fields in 5 sections of cable |  |  |  |  | Hyst loss powers in 5 sections of cable
angle | B trans | G trans | B parl | Bmod | B` trans | G` trans | B` parl | B`mod | Bmod | Ptc | Pta | Pp | Pf | Ph mean | Ps | Pd | B1 | B2 | B3 | B4 | B5 | Ph1 | Ph2 | Ph3 | Ph4 | Ph5
0 | -0.8219977 | 244.2668013 | -7.829455e-06 | 0.8219977 | 0.3874606 | 115.1387 | 3.690528e-06 | 0.3874606 | 1.549842 | 61.46429 | 323.669 | 1.092451e-10 | 316.7093 | 1238.716 | 1940.559 | 0.01530881 | 3.342322 | 2.446082 | 1.549842 | 0.6536027 | 0.2426372 | 1858.174 | 1631.777 | 1329.274 | 875.6127 | 498.7437
1 | -0.8217296 | 246.6471 | -0.004352905 | 0.8217412 | 0.3873343 | 116.2607 | 0.002051805 | 0.3873397 | 1.549359 | 61.42421 | 324.259 | 3.376738e-05 | 316.5116 | 1243.239 | 1945.434 | 0.01534727 | 3.359294 | 2.454324 | 1.549359 | 0.6444158 | 0.2607391 | 1861.872 | 1634.161 | 1329.083 | 869.275 | 521.8064
2 | -0.8215856 | 247.8761 | -0.04666388 | 0.8229097 | 0.3872664 | 116.84 | 0.0219957 | 0.3878905 | 1.551562 | 61.40268 | 324.5626 | 0.003880616 | 317.4124 | 1249.962 | 1953.343 | 0.01540967 | 3.36918 | 2.460122 | 1.551562 | 0.6456059 | 0.2838786 | 1864.017 | 1635.834 | 1329.954 | 870.0993 | 549.9041
3 | -0.8208176 | 248.6197 | -0.0881651 | 0.825539 | 0.3869044 | 117.1905 | 0.04155791 | 0.3891299 | 1.556519 | 61.28794 | 324.2773 | 0.01385264 | 319.444 | 1261.359 | 1966.382 | 0.01551252 | 3.376135 | 2.465439 | 1.556519 | 0.6567909 | 0.3228835 | 1865.522 | 1637.366 | 1331.912 | 877.7984 | 594.1962
4 | -0.8198187 | 249.0185 | -0.1293247 | 0.8299564 | 0.3864335 | 117.3785 | 0.0609591 | 0.3912121 | 1.564848 | 61.13886 | 323.7199 | 0.0298059 | 322.8718 | 1275.745 | 1983.505 | 0.01564761 | 3.381884 | 2.471466 | 1.564848 | 0.6774628 | 0.3725088 | 1866.763 | 1639.1 | 1335.191 | 891.8037 | 645.8661
5 | -0.8183791 | 249.0783 | -0.1702934 | 0.8359092 | 0.3857549 | 117.4067 | 0.08027026 | 0.394018 | 1.576072 | 60.92433 | 322.7481 | 0.05168142 | 327.52 | 1291.745 | 2002.989 | 0.01580131 | 3.386065 | 2.477805 | 1.576072 | 0.7063232 | 0.4291687 | 1867.664 | 1640.919 | 1339.594 | 910.8946 | 699.6532
6 | -0.8165898 | 248.9263 | -0.2112987 | 0.8434844 | 0.3849115 | 117.335 | 0.09959874 | 0.3975887 | 1.590355 | 60.6582 | 321.4678 | 0.07956697 | 333.483 | 1308.781 | 2024.47 | 0.01597077 | 3.389811 | 2.485124 | 1.590355 | 0.7422821 | 0.4910218 | 1868.471 | 1643.015 | 1345.167 | 933.9789 | 753.2745
7 | -0.8145211 | 248.4578 | -0.2524321 | 0.8527406 | 0.3839364 | 117.1142 | 0.1189876 | 0.4019517 | 1.607807 | 60.35126 | 319.8946 | 0.1135607 | 340.8423 | 1326.348 | 2047.55 | 0.01615285 | 3.392532 | 2.493213 | 1.607807 | 0.7848982 | 0.5560379 | 1869.056 | 1645.327 | 1351.935 | 960.4103 | 805.0134
8 | -0.8119081 | 247.7119 | -0.2939766 | 0.8634912 | 0.3827047 | 116.7626 | 0.1385702 | 0.4070192 | 1.628077 | 59.96466 | 317.8622 | 0.1540156 | 349.4905 | 1344.242 | 2071.713 | 0.01634347 | 3.394144 | 2.501871 | 1.628077 | 0.8330876 | 0.6241493 | 1869.402 | 1647.794 | 1359.736 | 989.1981 | 855.08
9 | -0.8089832 | 246.6843 | -0.3360579 | 0.8760073 | 0.3813261 | 116.2783 | 0.1584058 | 0.4129188 | 1.651675 | 59.5334 | 315.5319 | 0.2012645 | 359.6955 | 1362.436 | 2097.398 | 0.01654609 | 3.395173 | 2.511651 | 1.651675 | 0.8866336 | 0.694734 | 1869.623 | 1650.574 | 1368.74 | 1019.95 | 903.2911
10 | -0.8054866 | 245.2691 | -0.3788205 | 0.89012 | 0.3796779 | 115.6112 | 0.1785626 | 0.4195711 | 1.678284 | 59.01988 | 312.6966 | 0.2557443 | 371.3785 | 1380.738 | 2124.089 | 0.01675665 | 3.39454 | 2.521888 | 1.678284 | 0.9450183 | 0.7675831 | 1869.487 | 1653.474 | 1378.795 | 1052.149 | 949.7867
11 | -0.8015244 | 243.521 | -0.4225818 | 0.9060998 | 0.3778103 | 114.7872 | 0.1991901 | 0.4271034 | 1.708413 | 58.44067 | 309.4526 | 0.3182443 | 384.8324 | 1399.316 | 2152.36 | 0.01697968 | 3.39312 | 2.533303 | 1.708413 | 1.00818 | 0.8431334 | 1869.182 | 1656.696 | 1390.056 | 1085.583 | 995.0626
12 | -0.7970048 | 241.1382 | -0.4676104 | 0.9240541 | 0.3756798 | 113.664 | 0.220415 | 0.4355664 | 1.742266 | 57.78345 | 305.6488 | 0.3896793 | 400.2344 | 1418.07 | 2182.126 | 0.0172145 | 3.388935 | 2.545071 | 1.742266 | 1.07666 | 0.9211446 | 1868.282 | 1660.007 | 1402.557 | 1120.36 | 1039.141
13 | -0.791831 | 238.1682 | -0.5142884 | 0.9441869 | 0.3732411 | 112.2641 | 0.2424174 | 0.4450563 | 1.780225 | 57.03569 | 301.2483 | 0.4713598 | 417.8645 | 1437.172 | 2213.792 | 0.01746431 | 3.382653 | 2.557759 | 1.780225 | 1.150454 | 1.002578 | 1866.929 | 1663.562 | 1416.389 | 1156.305 | 1082.672
14 | -0.7860745 | 234.1558 | -0.5627597 | 0.9667531 | 0.3705277 | 110.3727 | 0.265265 | 0.4556932 | 1.822773 | 56.20941 | 296.172 | 0.5643974 | 438.0773 | 1456.499 | 2247.522 | 0.0177304 | 3.371701 | 2.570469 | 1.822773 | 1.230422 | 1.087026 | 1864.563 | 1667.11 | 1431.666 | 1193.655 | 1125.502
15.67337 | -0.7797236 | 228.7052 | -0.6155142 | 0.9933915 | 0.3675341 | 107.8036 | 0.2901316 | 0.4682496 | 1.872998 | 55.30482 | 290.3173 | 0.6751733 | 462.5518 | 1477.089 | 2285.939 | 0.03017672 | 3.355501 | 2.584491 | 1.872998 | 1.320975 | 1.179045 | 1861.048 | 1671.008 | 1449.4 | 1234.151 | 1169.841
0
17.08186 | -0.7697158 | 221.134 | -0.4718847 | 0.9028497 | 0.3628168 | 104.2348 | 0.2224297 | 0.4255714 | 1.702285 | 53.89425 | 281.5383 | 0.3968358 | 382.0766 | 1400.473 | 2118.379 | 0.01534354 | 3.200162 | 2.431275 | 1.702285 | 1.095936 | 0.9060896 | 1826.387 | 1627.478 | 1387.776 | 1129.896 | 1030.827
18 | -0.7688377 | 227.4488 | -0.4725847 | 0.9024676 | 0.3624029 | 107.2113 | 0.2227597 | 0.4253913 | 1.701565 | 53.77135 | 282.8495 | 0.398014 | 381.7533 | 1403.551 | 2122.323 | 0.01674273 | 3.24347 | 2.451788 | 1.701565 | 1.082715 | 0.9176657 | 1836.225 | 1633.428 | 1387.508 | 1123.367 | 1037.228
19 | -0.7670355 | 231.7418 | -0.5261555 | 0.9301521 | 0.3615534 | 109.2349 | 0.2480111 | 0.4384408 | 1.753763 | 53.51956 | 282.9935 | 0.4933637 | 405.5342 | 1431.319 | 2173.86 | 0.01714929 | 3.299453 | 2.50161 | 1.753763 | 1.157274 | 1.024133 | 1848.742 | 1647.72 | 1406.767 | 1159.553 | 1093.815
20 | -0.7645686 | 234.493 | -0.576843 | 0.9577646 | 0.3603906 | 110.5317 | 0.2719034 | 0.4514563 | 1.805825 | 53.17587 | 282.2559 | 0.5929995 | 429.969 | 1456.476 | 2222.47 | 0.01753277 | 3.344125 | 2.545945 | 1.805825 | 1.233158 | 1.122877 | 1858.568 | 1660.252 | 1425.609 | 1194.905 | 1143.048
21 | -0.7616067 | 236.3057 | -0.6263238 | 0.9860661 | 0.3589944 | 111.3862 | 0.2952269 | 0.4647966 | 1.859187 | 52.76466 | 280.9215 | 0.699096 | 455.7551 | 1480.234 | 2270.374 | 0.01791068 | 3.382851 | 2.588124 | 1.859187 | 1.310818 | 1.217947 | 1866.972 | 1672.015 | 1444.554 | 1229.698 | 1187.931
22 | -0.7579206 | 237.4021 | -0.6748782 | 1.014842 | 0.3572569 | 111.903 | 0.3181137 | 0.4783606 | 1.913442 | 52.25515 | 278.9111 | 0.8116895 | 482.7435 | 1502.803 | 2317.524 | 0.01828264 | 3.416903 | 2.628595 | 1.913442 | 1.389416 | 1.310404 | 1874.274 | 1683.157 | 1463.452 | 1263.617 | 1229.516
23 | -0.753631 | 237.8954 | -0.7229496 | 1.044326 | 0.355235 | 112.1355 | 0.3407728 | 0.4922581 | 1.969032 | 51.66532 | 276.3405 | 0.9314404 | 511.2006 | 1524.52 | 2364.658 | 0.01865447 | 3.447577 | 2.668248 | 1.969032 | 1.469152 | 1.401251 | 1880.781 | 1693.938 | 1482.446 | 1296.816 | 1268.619
24 | -0.7488749 | 237.8824 | -0.7708829 | 1.074744 | 0.3529931 | 112.1294 | 0.3633669 | 0.5065962 | 2.026385 | 51.01528 | 273.3319 | 1.059049 | 541.4139 | 1545.656 | 2412.476 | 0.0190317 | 3.476064 | 2.707918 | 2.026385 | 1.550245 | 1.491273 | 1886.767 | 1704.592 | 1501.665 | 1329.433 | 1305.824
25 | -0.7435059 | 237.3881 | -0.8189315 | 1.106097 | 0.3504624 | 111.8963 | 0.3860153 | 0.5213748 | 2.085499 | 50.2864 | 269.8072 | 1.195183 | 573.4635 | 1566.322 | 2461.074 | 0.01941508 | 3.50256 | 2.747722 | 2.085499 | 1.632766 | 1.581085 | 1892.283 | 1715.151 | 1521.089 | 1361.532 | 1341.554
26 | -0.7379027 | 236.446 | -0.8674767 | 1.138866 | 0.3478212 | 111.4523 | 0.4088978 | 0.5368212 | 2.147285 | 49.53131 | 266.0211 | 1.34108 | 607.9459 | 1586.816 | 2511.655 | 0.01981411 | 3.528367 | 2.788811 | 2.147285 | 1.7174 | 1.671335 | 1897.609 | 1725.915 | 1540.985 | 1393.39 | 1376.179
27 | -0.7316515 | 235.023 | -0.9167679 | 1.172935 | 0.3448746 | 110.7815 | 0.4321319 | 0.5528802 | 2.211521 | 48.69566 | 261.7136 | 1.497814 | 644.8634 | 1607.144 | 2563.914 | 0.02022638 | 3.55296 | 2.830826 | 2.211521 | 1.804239 | 1.76265 | 1902.642 | 1736.779 | 1561.247 | 1425.04 | 1410.009
28 | -0.7250548 | 233.11 | -0.9671284 | 1.208736 | 0.3417652 | 109.8798 | 0.4558701 | 0.5697552 | 2.279021 | 47.82151 | 257.0792 | 1.666891 | 684.8291 | 1627.525 | 2618.922 | 0.02066033 | 3.577307 | 2.874715 | 2.279021 | 1.893931 | 1.855561 | 1907.584 | 1747.978 | 1582.088 | 1456.698 | 1443.279
29 | -0.7179156 | 230.6139 | -1.018911 | 1.246428 | 0.3384 | 108.7032 | 0.4802786 | 0.587522 | 2.350088 | 46.88441 | 251.9801 | 1.85017 | 728.2055 | 1648.037 | 2676.957 | 0.02111815 | 3.60113 | 2.920542 | 2.350088 | 1.987005 | 1.950742 | 1912.38 | 1759.509 | 1603.548 | 1488.509 | 1476.237
30 | -0.7102502 | 227.5059 | -1.072381 | 1.286257 | 0.3347868 | 107.2382 | 0.5054826 | 0.606296 | 2.425184 | 45.88856 | 246.4327 | 2.049451 | 775.4879 | 1668.788 | 2738.647 | 0.02160482 | 3.624923 | 2.968838 | 2.425184 | 2.083897 | 2.048737 | 1917.131 | 1771.484 | 1625.704 | 1520.567 | 1509.055
31 | -0.7022009 | 223.5642 | -1.128086 | 1.328783 | 0.3309927 | 105.3803 | 0.53174 | 0.6263415 | 2.505366 | 44.85434 | 240.4731 | 2.2679 | 827.6142 | 1689.96 | 2805.169 | 0.02212961 | 3.648616 | 3.020227 | 2.505366 | 2.185787 | 2.150393 | 1921.824 | 1784.029 | 1648.788 | 1553.181 | 1541.976
32 | -0.6934457 | 218.6427 | -1.186629 | 1.374393 | 0.3268658 | 103.0604 | 0.5593349 | 0.64784 | 2.59136 | 43.7428 | 233.8918 | 2.509394 | 885.4034 | 1711.692 | 2877.239 | 0.02269815 | 3.672178 | 3.075136 | 2.59136 | 2.293677 | 2.256964 | 1926.454 | 1797.211 | 1672.911 | 1586.554 | 1575.328
33 | -0.6841734 | 212.5479 | -1.248467 | 1.423644 | 0.3224951 | 100.1876 | 0.5884831 | 0.6710554 | 2.684222 | 42.58082 | 226.7777 | 2.777749 | 949.9974 | 1734.143 | 2956.277 | 0.02332167 | 3.696186 | 3.134523 | 2.684222 | 2.408572 | 2.369337 | 1931.133 | 1811.214 | 1698.244 | 1620.848 | 1609.277
34 | -0.6739839 | 204.8397 | -1.314695 | 1.477389 | 0.3176921 | 96.55419 | 0.6197007 | 0.6963887 | 2.785555 | 41.32194 | 218.8248 | 3.080272 | 1023.079 | 1757.556 | 3043.862 | 0.02401262 | 3.720097 | 3.199117 | 2.785555 | 2.532592 | 2.489672 | 1935.754 | 1826.148 | 1725.066 | 1656.496 | 1644.316
35 | -0.6632442 | 195.017 | -1.386272 | 1.536764 | 0.3126298 | 91.92409 | 0.6534395 | 0.724376 | 2.897504 | 40.01553 | 210.1809 | 3.424806 | 1106.965 | 1782.237 | 3142.823 | 0.02479331 | 3.744686 | 3.270644 | 2.897504 | 2.667946 | 2.619987 | 1940.467 | 1842.329 | 1753.733 | 1693.857 | 1680.799
36.23821 | -0.6526372 | 181.6577 | -1.463643 | 1.602556 | 0.3076301 | 85.62702 | 0.6899096 | 0.7553884 | 3.021553 | 38.74587 | 200.9743 | 3.817768 | 1203.777 | 1808.099 | 3255.415 | 0.0317991 | 3.766624 | 3.348786 | 3.021553 | 2.816683 | 2.761542 | 1944.637 | 1859.585 | 1784.35 | 1733.138 | 1718.787
0
41.28425 | -0.609199 | 165.1877 | -0.9962058 | 1.167711 | 0.2871548 | 77.86361 | 0.4695761 | 0.5504177 | 2.201671 | 33.75981 | 174.1391 | 1.768631 | 639.1318 | 1587.564 | 2436.363 | 0.01375683 | 3.016853 | 2.570415 | 2.201671 | 1.955087 | 1.87938 | 1783.212 | 1667.095 | 1558.168 | 1477.715 | 1451.63
42 | -0.6036063 | 178.0406 | -1.002059 | 1.169813 | 0.2845186 | 83.92203 | 0.472335 | 0.5514084 | 2.205633 | 33.14279 | 174.2139 | 1.789474 | 641.4345 | 1594.041 | 2444.622 | 0.01928529 | 3.089586 | 2.603545 | 2.205633 | 1.950554 | 1.896832 | 1800.643 | 1676.277 | 1559.408 | 1476.173 | 1457.705
43 | -0.5973385 | 186.956 | -1.085427 | 1.238937 | 0.2815642 | 88.12446 | 0.5116317 | 0.5839909 | 2.335964 | 32.45807 | 173.208 | 2.099617 | 719.4785 | 1636.116 | 2563.36 | 0.02022201 | 3.229422 | 2.73357 | 2.335964 | 2.093354 | 2.061219 | 1833.049 | 1711.412 | 1599.322 | 1523.641 | 1513.157
44 | -0.5899701 | 192.7868 | -1.163776 | 1.304776 | 0.278091 | 90.87286 | 0.5485629 | 0.6150251 | 2.460101 | 31.66224 | 170.9986 | 2.413671 | 797.9788 | 1673.312 | 2676.365 | 0.02111349 | 3.346765 | 2.850634 | 2.460101 | 2.231317 | 2.214984 | 1859.144 | 1741.853 | 1635.828 | 1567.406 | 1562.327
45 | -0.5820133 | 196.4471 | -1.239075 | 1.368958 | 0.2743405 | 92.5982 | 0.5840562 | 0.6452785 | 2.581114 | 30.81395 | 168.023 | 2.736115 | 878.4155 | 1707.227 | 2787.215 | 0.02198797 | 3.450234 | 2.960338 | 2.581114 | 2.36638 | 2.361445 | 1881.342 | 1769.39 | 1670.071 | 1608.4 | 1606.933
46 | -0.5731696 | 198.3951 | -1.312634 | 1.432316 | 0.2701719 | 93.51644 | 0.618729 | 0.6751433 | 2.700573 | 29.88464 | 164.238 | 3.07062 | 961.6068 | 1738.742 | 2897.543 | 0.02285833 | 3.543911 | 3.065341 | 2.700573 | 2.499929 | 2.503191 | 1900.795 | 1794.877 | 1702.629 | 1647.242 | 1648.17
47 | -0.5638422 | 198.7799 | -1.385354 | 1.495702 | 0.2657753 | 93.69781 | 0.6530068 | 0.7050208 | 2.820083 | 28.9199 | 159.8804 | 3.420271 | 1048.599 | 1768.493 | 3009.312 | 0.02374006 | 3.630717 | 3.167893 | 2.820083 | 2.633264 | 2.641813 | 1918.282 | 1818.967 | 1734.015 | 1684.433 | 1686.765
48 | -0.5538857 | 197.8068 | -1.458392 | 1.560031 | 0.2610821 | 93.23912 | 0.6874346 | 0.7353436 | 2.941374 | 27.90757 | 154.9454 | 3.790425 | 1140.739 | 1797.097 | 3124.479 | 0.0246486 | 3.71355 | 3.270217 | 2.941374 | 2.768129 | 2.779728 | 1934.492 | 1842.233 | 1764.697 | 1720.514 | 1723.547
49 | -0.543144 | 195.4772 | -1.532429 | 1.625836 | 0.2560189 | 92.14101 | 0.7223328 | 0.7663617 | 3.065447 | 26.83562 | 149.3831 | 4.185042 | 1239.006 | 1824.864 | 3244.273 | 0.02559364 | 3.793757 | 3.37348 | 3.065447 | 2.905579 | 2.918329 | 1949.75 | 1864.948 | 1794.902 | 1755.762 | 1758.956
50 | -0.5318523 | 191.6786 | -1.60834 | 1.693997 | 0.2506964 | 90.3505 | 0.7581148 | 0.7984902 | 3.193961 | 25.73142 | 143.3039 | 4.609938 | 1345.07 | 1852.163 | 3370.878 | 0.0265924 | 3.873091 | 3.479439 | 3.193961 | 3.047213 | 3.059225 | 1964.422 | 1887.472 | 1824.967 | 1790.536 | 1793.415
51 | -0.5197397 | 186.2859 | -1.687232 | 1.765469 | 0.2449869 | 87.80859 | 0.7953013 | 0.8321795 | 3.328718 | 24.57273 | 136.5963 | 5.073276 | 1460.964 | 1879.352 | 3506.558 | 0.02766277 | 3.953258 | 3.589865 | 3.328718 | 3.194988 | 3.204665 | 1978.828 | 1910.116 | 1855.195 | 1825.202 | 1827.416
52 | -0.5071156 | 179.0453 | -1.769872 | 1.84109 | 0.2390363 | 84.39561 | 0.8342551 | 0.8678248 | 3.471299 | 23.39352 | 129.3911 | 5.582424 | 1588.802 | 1906.652 | 3653.821 | 0.0288245 | 4.035923 | 3.706445 | 3.471299 | 3.350407 | 3.356139 | 1993.245 | 1933.12 | 1885.77 | 1859.939 | 1861.187
53 | -0.4933397 | 169.5705 | -1.857988 | 1.922369 | 0.2325429 | 79.92953 | 0.8757899 | 0.9061369 | 3.624548 | 22.1398 | 121.4052 | 6.152122 | 1732.181 | 1934.475 | 3816.353 | 0.0301067 | 4.123183 | 3.831696 | 3.624548 | 3.516673 | 3.517219 | 2007.984 | 1956.819 | 1917.056 | 1895.201 | 1895.314
54 | -0.4787903 | 157.2499 | -1.952809 | 2.010648 | 0.2256848 | 74.12204 | 0.9204851 | 0.9477481 | 3.790992 | 20.85319 | 112.7872 | 6.796083 | 1894.923 | 1963.046 | 3998.405 | 0.03154289 | 4.217414 | 3.96815 | 3.790992 | 3.696324 | 3.690499 | 2023.355 | 1981.458 | 1949.232 | 1931.159 | 1930.028
55.21614 | -0.4635021 | 140.2893 | -2.056224 | 2.107817 | 0.2184785 | 66.12743 | 0.9692314 | 0.9935504 | 3.974202 | 19.54273 | 103.3824 | 7.534945 | 2082.502 | 1992.555 | 4205.517 | 0.04034748 | 4.318962 | 4.118119 | 3.974202 | 3.893528 | 3.880045 | 2039.288 | 2007.142 | 1982.523 | 1968.135 | 1965.689
0
66.20526 | -0.3268495 | 103.8679 | -1.431565 | 1.468404 | 0.1540653 | 48.95965 | 0.6747891 | 0.6921534 | 2.768614 | 9.718008 | 52.07352 | 3.652256 | 1010.672 | 1732.84 | 2808.956 | 0.01761101 | 3.030777 | 2.87753 | 2.768614 | 2.709381 | 2.703099 | 1786.58 | 1748.691 | 1720.641 | 1704.982 | 1703.305
67 | -0.3163961 | 116.9707 | -1.503111 | 1.53605 | 0.1491379 | 55.13584 | 0.7085135 | 0.7240397 | 2.896159 | 9.106338 | 51.16605 | 4.026441 | 1105.937 | 1767.71 | 2937.946 | 0.02317706 | 3.185689 | 3.013965 | 2.896159 | 2.838992 | 2.846121 | 1823.069 | 1782.511 | 1753.394 | 1738.875 | 1740.699
68 | -0.3060448 | 124.3854 | -1.626218 | 1.654765 | 0.1442587 | 58.63088 | 0.7665415 | 0.7799977 | 3.119991 | 8.520236 | 49.64434 | 4.71299 | 1283.489 | 1821.983 | 3168.35 | 0.02499469 | 3.408941 | 3.235634 | 3.119991 | 3.068539 | 3.084492 | 1872.574 | 1834.455 | 1807.812 | 1795.64 | 1799.435
69 | -0.2953678 | 126.9506 | -1.744899 | 1.769721 | 0.1392259 | 59.84004 | 0.8224835 | 0.834184 | 3.336736 | 7.936116 | 47.37228 | 5.425996 | 1468.011 | 1869.968 | 3398.714 | 0.026812 | 3.610994 | 3.445225 | 3.336736 | 3.291195 | 3.311201 | 1914.354 | 1880.285 | 1856.952 | 1846.91 | 1851.34
70 | -0.2833676 | 125.65 | -1.863026 | 1.884453 | 0.1335695 | 59.22696 | 0.8781647 | 0.8882647 | 3.553059 | 7.304358 | 44.23436 | 6.185533 | 1664.525 | 1913.929 | 3636.178 | 0.02868532 | 3.802585 | 3.650945 | 3.553059 | 3.513423 | 3.533997 | 1951.404 | 1922.283 | 1902.662 | 1894.53 | 1898.765
71 | -0.2699889 | 120.6192 | -1.983486 | 2.001777 | 0.1272632 | 56.85563 | 0.9349449 | 0.9435666 | 3.774266 | 6.630916 | 40.29982 | 7.011278 | 1878.239 | 1955.237 | 3887.418 | 0.03066732 | 3.991202 | 3.858954 | 3.774266 | 3.740371 | 3.758641 | 1985.5 | 1961.838 | 1946.082 | 1939.642 | 1943.123
72 | -0.2558379 | 111.2867 | -2.108555 | 2.12402 | 0.1205929 | 52.45661 | 0.9938984 | 1.001188 | 4.004751 | 5.954037 | 35.73551 | 7.923355 | 2114.641 | 1994.69 | 4158.944 | 0.03280935 | 4.182438 | 4.074148 | 4.004751 | 3.976283 | 3.989622 | 2017.716 | 1999.762 | 1987.86 | 1982.888 | 1985.224
73.1712 | -0.2404583 | 96.65181 | -2.240047 | 2.252916 | 0.1133435 | 45.55824 | 1.055879 | 1.061945 | 4.247779 | 5.259702 | 30.50745 | 8.942383 | 2379.083 | 2032.659 | 4456.451 | 0.04117527 | 4.380614 | 4.30011 | 4.247779 | 4.22467 | 4.231259 | 2048.646 | 2036.38 | 2028.188 | 2024.515 | 2025.565
Totals | [9 empty] | 2386.422 | 12743.76 | 145.0861 | 50456.42 | 95349.52 | 161081.2 | 1.290819
% of total | [9 empty] | 1.482% | 7.911% | 0.09007% | 31.32% | 59.19% | 100%
[14 empty] | maximum = | 4456.451
1 2 3 4 5
0.4a
0.8a

## 003E
Appendix 11-2-1: Losses in dipole with cycle 5 and cable 003 E | [7 empty] | (two 25 micron stainless cores)
6 micron filaments without proximity loss
cable half width a |  |  | a | 0.004865 | m |  | crossover transverse loss
cable half thickness b |  |  | b | 0.000583 | m
cable twist pitch |  |  | p | 0.074 | m |  | adjacent transverse loss
crossover resistance |  |  | Rc | 0.063 | ohm
adjacent resistance |  |  | Ra | 2.6e-05 | ohm
number of strands |  |  | N | 30 |  |  | adjacent parallel loss
crossover resistance. area |  |  | rc | 5.213938e-08 | ohm.m^2
adjacent resistance. area |  |  | ra | 1.869487e-11 | ohm.m^2
effective longitudinal resistivity |  |  | rx | 1.927537e-09 | ohm.m |  | filament coupling loss
permeability fs |  |  | mo | 1.256637e-06 | henry/m
cable filling factor |  |  | lc | 0.826
wire filling factor |  |  | lw | 0.872 |  |  | hysteresis loss
matrix ratio |  |  | mat | 2.25
filament filling factor |  |  | lf | 0.3076923
wire transverse resistivity |  |  | rt | 2.14478e-10 | ohm.m |  | proximity loss
wire twist pitch |  |  | pw | 0.004 | m
wire coupling time const |  |  | t | 0.001187291
filament diameter |  |  | df | 6e-06 | m
Kim Anderson |  |  | Jo | 38500000000 | A/m^2 |  |  |  | calculate hysteresis & proximity loss at 5 points in the cable
Kim Anderson |  |  | Bo | 0.13 | Tesla
Kim Anderson |  |  | A0 | 4350000000 | A/m^2 | [7 empty] | ramping total loss / metre / quadrant = | 1.458515 | watts
Kim Anderson |  |  | A1 | -585000000 | A/m^2/T |  | Block limits for integration | [5 empty] | ramping total loss / metre / 360deg = | 5.834061 | watts
extraction aperture field |  |  | Bap | 4 | Tesla |  | block | min f | max f |  |  |  | ramping total loss / magnet = | 15.16856 | watts
computed aperture field |  |  | Bcomp | 2.1215 | Tesla |  | 1 | 0 | 15.67337
ramp ratio Bi / Be |  |  | f | 0.1 |  |  | 2 | 17.08186 | 36.23821 |  |  |  | time averaged loss / magnet = | 8.951936 | watts
ramp time |  |  | Tr | 3.6 | sec |  | 3 | 41.28425 | 55.21614
ramp rate |  |  | B` | 1 | T/s |  | 4 | 66.20526 | 73.1712 |  |  |  | transverse crossover loss / total = | 0.2913%
injection time |  |  | Ti | 0 | sec | [7 empty] | transverse adjacent loss / total = | 19.39%
extraction time |  |  | Te | 5 | sec |  |  | length of magnet = | 2.6 | metre |  |  | parallel loss / total = | 0.2207%
cooking factor transverse |  |  | ft | 1.55 |  |  |  | turn area per degree = | 7.888866e-06 | m^2 |  |  | filament coupling loss / total = | 27.72%
cooking factor parallel |  |  | fp | 0.61 |  |  |  | cycle time = | 12.2 | sec |  |  | hysteresis loss / total = | 52.38%
cooking factor hysteresis |  |  | fh | 1.19 |  |  |  | ramping/average factor | 1.694444
[15 empty] | sum | loss / m / | Hysteresis detail
dc fields as computed at centre of cable |  |  |  |  | actual field ramp rates |  |  |  | components of loss | [5 empty] | loss | degree | fields in 5 sections of cable |  |  |  |  | Hyst loss powers in 5 sections of cable
angle | B trans | G trans | B parl | Bmod | B` trans | G` trans | B` parl | B`mod | Bmod | Ptc | Pta | Pp | Pf | Ph mean | Ps | Pd | B1 | B2 | B3 | B4 | B5 | Ph1 | Ph2 | Ph3 | Ph4 | Ph5
0 | -0.8219977 | 244.2668013 | -7.829455e-06 | 0.8219977 | 0.3874606 | 115.1387 | 3.690528e-06 | 0.3874606 | 1.549842 | 13.65873 | 896.3142 | 3.02525e-10 | 316.7093 | 1238.716 | 2465.398 | 0.0194492 | 3.342322 | 2.446082 | 1.549842 | 0.6536027 | 0.2426372 | 1858.174 | 1631.777 | 1329.274 | 875.6127 | 498.7437
1 | -0.8217296 | 246.6471 | -0.004352905 | 0.8217412 | 0.3873343 | 116.2607 | 0.002051805 | 0.3873397 | 1.549359 | 13.64982 | 897.9479 | 9.350966e-05 | 316.5116 | 1243.239 | 2471.349 | 0.01949614 | 3.359294 | 2.454324 | 1.549359 | 0.6444158 | 0.2607391 | 1861.872 | 1634.161 | 1329.083 | 869.275 | 521.8064
2 | -0.8215856 | 247.8761 | -0.04666388 | 0.8229097 | 0.3872664 | 116.84 | 0.0219957 | 0.3878905 | 1.551562 | 13.64504 | 898.7889 | 0.01074632 | 317.4124 | 1249.962 | 2479.819 | 0.01956296 | 3.36918 | 2.460122 | 1.551562 | 0.6456059 | 0.2838786 | 1864.017 | 1635.834 | 1329.954 | 870.0993 | 549.9041
3 | -0.8208176 | 248.6197 | -0.0881651 | 0.825539 | 0.3869044 | 117.1905 | 0.04155791 | 0.3891299 | 1.556519 | 13.61954 | 897.9986 | 0.03836115 | 319.444 | 1261.359 | 2492.459 | 0.01966268 | 3.376135 | 2.465439 | 1.556519 | 0.6567909 | 0.3228835 | 1865.522 | 1637.366 | 1331.912 | 877.7984 | 594.1962
4 | -0.8198187 | 249.0185 | -0.1293247 | 0.8299564 | 0.3864335 | 117.3785 | 0.0609591 | 0.3912121 | 1.564848 | 13.58641 | 896.455 | 0.08253941 | 322.8718 | 1275.745 | 2508.741 | 0.01979112 | 3.381884 | 2.471466 | 1.564848 | 0.6774628 | 0.3725088 | 1866.763 | 1639.1 | 1335.191 | 891.8037 | 645.8661
5 | -0.8183791 | 249.0783 | -0.1702934 | 0.8359092 | 0.3857549 | 117.4067 | 0.08027026 | 0.394018 | 1.576072 | 13.53874 | 893.7639 | 0.1431178 | 327.52 | 1291.745 | 2526.711 | 0.01993288 | 3.386065 | 2.477805 | 1.576072 | 0.7063232 | 0.4291687 | 1867.664 | 1640.919 | 1339.594 | 910.8946 | 699.6532
6 | -0.8165898 | 248.9263 | -0.2112987 | 0.8434844 | 0.3849115 | 117.335 | 0.09959874 | 0.3975887 | 1.590355 | 13.4796 | 890.2186 | 0.2203393 | 333.483 | 1308.781 | 2546.183 | 0.0200865 | 3.389811 | 2.485124 | 1.590355 | 0.7422821 | 0.4910218 | 1868.471 | 1643.015 | 1345.167 | 933.9789 | 753.2745
7 | -0.8145211 | 248.4578 | -0.2524321 | 0.8527406 | 0.3839364 | 117.1142 | 0.1189876 | 0.4019517 | 1.607807 | 13.41139 | 885.8618 | 0.3144759 | 340.8423 | 1326.348 | 2566.778 | 0.02024897 | 3.392532 | 2.493213 | 1.607807 | 0.7848982 | 0.5560379 | 1869.056 | 1645.327 | 1351.935 | 960.4103 | 805.0134
8 | -0.8119081 | 247.7119 | -0.2939766 | 0.8634912 | 0.3827047 | 116.7626 | 0.1385702 | 0.4070192 | 1.628077 | 13.32548 | 880.2338 | 0.4265046 | 349.4905 | 1344.242 | 2587.718 | 0.02041416 | 3.394144 | 2.501871 | 1.628077 | 0.8330876 | 0.6241493 | 1869.402 | 1647.794 | 1359.736 | 989.1981 | 855.08
9 | -0.8089832 | 246.6843 | -0.3360579 | 0.8760073 | 0.3813261 | 116.2783 | 0.1584058 | 0.4129188 | 1.651675 | 13.22964 | 873.7806 | 0.5573479 | 359.6955 | 1362.436 | 2609.699 | 0.02058756 | 3.395173 | 2.511651 | 1.651675 | 0.8866336 | 0.694734 | 1869.623 | 1650.574 | 1368.74 | 1019.95 | 903.2911
10 | -0.8054866 | 245.2691 | -0.3788205 | 0.89012 | 0.3796779 | 115.6112 | 0.1785626 | 0.4195711 | 1.678284 | 13.11553 | 865.9289 | 0.708215 | 371.3785 | 1380.738 | 2631.87 | 0.02076247 | 3.39454 | 2.521888 | 1.678284 | 0.9450183 | 0.7675831 | 1869.487 | 1653.474 | 1378.795 | 1052.149 | 949.7867
11 | -0.8015244 | 243.521 | -0.4225818 | 0.9060998 | 0.3778103 | 114.7872 | 0.1991901 | 0.4271034 | 1.708413 | 12.98682 | 856.9457 | 0.881292 | 384.8324 | 1399.316 | 2654.962 | 0.02094464 | 3.39312 | 2.533303 | 1.708413 | 1.00818 | 0.8431334 | 1869.182 | 1656.696 | 1390.056 | 1085.583 | 995.0626
12 | -0.7970048 | 241.1382 | -0.4676104 | 0.9240541 | 0.3756798 | 113.664 | 0.220415 | 0.4355664 | 1.742266 | 12.84077 | 846.4121 | 1.079112 | 400.2344 | 1418.07 | 2678.636 | 0.0211314 | 3.388935 | 2.545071 | 1.742266 | 1.07666 | 0.9211446 | 1868.282 | 1660.007 | 1402.557 | 1120.36 | 1039.141
13 | -0.791831 | 238.1682 | -0.5142884 | 0.9441869 | 0.3732411 | 112.2641 | 0.2424174 | 0.4450563 | 1.780225 | 12.6746 | 834.226 | 1.305304 | 417.8645 | 1437.172 | 2703.242 | 0.02132552 | 3.382653 | 2.557759 | 1.780225 | 1.150454 | 1.002578 | 1866.929 | 1663.562 | 1416.389 | 1156.305 | 1082.672
14 | -0.7860745 | 234.1558 | -0.5627597 | 0.9667531 | 0.3705277 | 110.3727 | 0.265265 | 0.4556932 | 1.822773 | 12.49098 | 820.1686 | 1.562947 | 438.0773 | 1456.499 | 2728.799 | 0.02152713 | 3.371701 | 2.570469 | 1.822773 | 1.230422 | 1.087026 | 1864.563 | 1667.11 | 1431.666 | 1193.655 | 1125.502
15.67337 | -0.7797236 | 228.7052 | -0.6155142 | 0.9933915 | 0.3675341 | 107.8036 | 0.2901316 | 0.4682496 | 1.872998 | 12.28996 | 803.9557 | 1.869711 | 462.5518 | 1477.089 | 2757.757 | 0.0364052 | 3.355501 | 2.584491 | 1.872998 | 1.320975 | 1.179045 | 1861.048 | 1671.008 | 1449.4 | 1234.151 | 1169.841
0
17.08186 | -0.7697158 | 221.134 | -0.4718847 | 0.9028497 | 0.3628168 | 104.2348 | 0.2224297 | 0.4255714 | 1.702285 | 11.9765 | 779.6444 | 1.09893 | 382.0766 | 1400.473 | 2575.269 | 0.01865282 | 3.200162 | 2.431275 | 1.702285 | 1.095936 | 0.9060896 | 1826.387 | 1627.478 | 1387.776 | 1129.896 | 1030.827
18 | -0.7688377 | 227.4488 | -0.4725847 | 0.9024676 | 0.3624029 | 107.2113 | 0.2227597 | 0.4253913 | 1.701565 | 11.94919 | 783.2755 | 1.102193 | 381.7533 | 1403.551 | 2581.631 | 0.02036614 | 3.24347 | 2.451788 | 1.701565 | 1.082715 | 0.9176657 | 1836.225 | 1633.428 | 1387.508 | 1123.367 | 1037.228
19 | -0.7670355 | 231.7418 | -0.5261555 | 0.9301521 | 0.3615534 | 109.2349 | 0.2480111 | 0.4384408 | 1.753763 | 11.89324 | 783.6743 | 1.366238 | 405.5342 | 1431.319 | 2633.787 | 0.0207776 | 3.299453 | 2.50161 | 1.753763 | 1.157274 | 1.024133 | 1848.742 | 1647.72 | 1406.767 | 1159.553 | 1093.815
20 | -0.7645686 | 234.493 | -0.576843 | 0.9577646 | 0.3603906 | 110.5317 | 0.2719034 | 0.4514563 | 1.805825 | 11.81686 | 781.6318 | 1.642152 | 429.969 | 1456.476 | 2681.536 | 0.02115428 | 3.344125 | 2.545945 | 1.805825 | 1.233158 | 1.122877 | 1858.568 | 1660.252 | 1425.609 | 1194.905 | 1143.048
21 | -0.7616067 | 236.3057 | -0.6263238 | 0.9860661 | 0.3589944 | 111.3862 | 0.2952269 | 0.4647966 | 1.859187 | 11.72548 | 777.9365 | 1.935958 | 455.7551 | 1480.234 | 2727.587 | 0.02151757 | 3.382851 | 2.588124 | 1.859187 | 1.310818 | 1.217947 | 1866.972 | 1672.015 | 1444.554 | 1229.698 | 1187.931
22 | -0.7579206 | 237.4021 | -0.6748782 | 1.014842 | 0.3572569 | 111.903 | 0.3181137 | 0.4783606 | 1.913442 | 11.61225 | 772.3692 | 2.247755 | 482.7435 | 1502.803 | 2771.776 | 0.02186617 | 3.416903 | 2.628595 | 1.913442 | 1.389416 | 1.310404 | 1874.274 | 1683.157 | 1463.452 | 1263.617 | 1229.516
23 | -0.753631 | 237.8954 | -0.7229496 | 1.044326 | 0.355235 | 112.1355 | 0.3407728 | 0.4922581 | 1.969032 | 11.48118 | 765.2506 | 2.579374 | 511.2006 | 1524.52 | 2815.032 | 0.02220741 | 3.447577 | 2.668248 | 1.969032 | 1.469152 | 1.401251 | 1880.781 | 1693.938 | 1482.446 | 1296.816 | 1268.619
24 | -0.7488749 | 237.8824 | -0.7708829 | 1.074744 | 0.3529931 | 112.1294 | 0.3633669 | 0.5065962 | 2.026385 | 11.33673 | 756.9192 | 2.93275 | 541.4139 | 1545.656 | 2858.259 | 0.02254842 | 3.476064 | 2.707918 | 2.026385 | 1.550245 | 1.491273 | 1886.767 | 1704.592 | 1501.665 | 1329.433 | 1305.824
25 | -0.7435059 | 237.3881 | -0.8189315 | 1.106097 | 0.3504624 | 111.8963 | 0.3860153 | 0.5213748 | 2.085499 | 11.17476 | 747.1584 | 3.309736 | 573.4635 | 1566.322 | 2901.428 | 0.02288898 | 3.50256 | 2.747722 | 2.085499 | 1.632766 | 1.581085 | 1892.283 | 1715.151 | 1521.089 | 1361.532 | 1341.554
26 | -0.7379027 | 236.446 | -0.8674767 | 1.138866 | 0.3478212 | 111.4523 | 0.4088978 | 0.5368212 | 2.147285 | 11.00696 | 736.6738 | 3.71376 | 607.9459 | 1586.816 | 2946.156 | 0.02324183 | 3.528367 | 2.788811 | 2.147285 | 1.7174 | 1.671335 | 1897.609 | 1725.915 | 1540.985 | 1393.39 | 1376.179
27 | -0.7316515 | 235.023 | -0.9167679 | 1.172935 | 0.3448746 | 110.7815 | 0.4321319 | 0.5528802 | 2.211521 | 10.82126 | 724.7454 | 4.147792 | 644.8634 | 1607.144 | 2991.721 | 0.02360129 | 3.55296 | 2.830826 | 2.211521 | 1.804239 | 1.76265 | 1902.642 | 1736.779 | 1561.247 | 1425.04 | 1410.009
28 | -0.7250548 | 233.11 | -0.9671284 | 1.208736 | 0.3417652 | 109.8798 | 0.4558701 | 0.5697552 | 2.279021 | 10.627 | 711.9117 | 4.616007 | 684.8291 | 1627.525 | 3039.509 | 0.02397828 | 3.577307 | 2.874715 | 2.279021 | 1.893931 | 1.855561 | 1907.584 | 1747.978 | 1582.088 | 1456.698 | 1443.279
29 | -0.7179156 | 230.6139 | -1.018911 | 1.246428 | 0.3384 | 108.7032 | 0.4802786 | 0.587522 | 2.350088 | 10.41876 | 697.791 | 5.123548 | 728.2055 | 1648.037 | 3089.575 | 0.02437325 | 3.60113 | 2.920542 | 2.350088 | 1.987005 | 1.950742 | 1912.38 | 1759.509 | 1603.548 | 1488.509 | 1476.237
30 | -0.7102502 | 227.5059 | -1.072381 | 1.286257 | 0.3347868 | 107.2382 | 0.5054826 | 0.606296 | 2.425184 | 10.19746 | 682.429 | 5.675402 | 775.4879 | 1668.788 | 3142.578 | 0.02479138 | 3.624923 | 2.968838 | 2.425184 | 2.083897 | 2.048737 | 1917.131 | 1771.484 | 1625.704 | 1520.567 | 1509.055
31 | -0.7022009 | 223.5642 | -1.128086 | 1.328783 | 0.3309927 | 105.3803 | 0.53174 | 0.6263415 | 2.505366 | 9.967631 | 665.9254 | 6.280338 | 827.6142 | 1689.96 | 3199.747 | 0.02524238 | 3.648616 | 3.020227 | 2.505366 | 2.185787 | 2.150393 | 1921.824 | 1784.029 | 1648.788 | 1553.181 | 1541.976
32 | -0.6934457 | 218.6427 | -1.186629 | 1.374393 | 0.3268658 | 103.0604 | 0.5593349 | 0.64784 | 2.59136 | 9.720622 | 647.7002 | 6.949092 | 885.4034 | 1711.692 | 3261.465 | 0.02572926 | 3.672178 | 3.075136 | 2.59136 | 2.293677 | 2.256964 | 1926.454 | 1797.211 | 1672.911 | 1586.554 | 1575.328
33 | -0.6841734 | 212.5479 | -1.248467 | 1.423644 | 0.3224951 | 100.1876 | 0.5884831 | 0.6710554 | 2.684222 | 9.462403 | 627.9997 | 7.692229 | 949.9974 | 1734.143 | 3329.295 | 0.02626436 | 3.696186 | 3.134523 | 2.684222 | 2.408572 | 2.369337 | 1931.133 | 1811.214 | 1698.244 | 1620.848 | 1609.277
34 | -0.6739839 | 204.8397 | -1.314695 | 1.477389 | 0.3176921 | 96.55419 | 0.6197007 | 0.6963887 | 2.785555 | 9.182653 | 605.9763 | 8.529985 | 1023.079 | 1757.556 | 3404.324 | 0.02685626 | 3.720097 | 3.199117 | 2.785555 | 2.532592 | 2.489672 | 1935.754 | 1826.148 | 1725.066 | 1656.496 | 1644.316
35 | -0.6632442 | 195.017 | -1.386272 | 1.536764 | 0.3126298 | 91.92409 | 0.6534395 | 0.724376 | 2.897504 | 8.89234 | 582.0395 | 9.484077 | 1106.965 | 1782.237 | 3489.617 | 0.02752912 | 3.744686 | 3.270644 | 2.897504 | 2.667946 | 2.619987 | 1940.467 | 1842.329 | 1753.733 | 1693.857 | 1680.799
36.23821 | -0.6526372 | 181.6577 | -1.463643 | 1.602556 | 0.3076301 | 85.62702 | 0.6899096 | 0.7553884 | 3.021553 | 8.610192 | 556.5441 | 10.57228 | 1203.777 | 1808.099 | 3587.603 | 0.03504394 | 3.766624 | 3.348786 | 3.021553 | 2.816683 | 2.761542 | 1944.637 | 1859.585 | 1784.35 | 1733.138 | 1718.787
0
41.28425 | -0.609199 | 165.1877 | -0.9962058 | 1.167711 | 0.2871548 | 77.86361 | 0.4695761 | 0.5504177 | 2.201671 | 7.50218 | 482.2314 | 4.897746 | 639.1318 | 1587.564 | 2721.327 | 0.01536587 | 3.016853 | 2.570415 | 2.201671 | 1.955087 | 1.87938 | 1783.212 | 1667.095 | 1558.168 | 1477.715 | 1451.63
42 | -0.6036063 | 178.0406 | -1.002059 | 1.169813 | 0.2845186 | 83.92203 | 0.472335 | 0.5514084 | 2.205633 | 7.365065 | 482.4385 | 4.955466 | 641.4345 | 1594.041 | 2730.234 | 0.02153845 | 3.089586 | 2.603545 | 2.205633 | 1.950554 | 1.896832 | 1800.643 | 1676.277 | 1559.408 | 1476.173 | 1457.705
43 | -0.5973385 | 186.956 | -1.085427 | 1.238937 | 0.2815642 | 88.12446 | 0.5116317 | 0.5839909 | 2.335964 | 7.212905 | 479.6528 | 5.814323 | 719.4785 | 1636.116 | 2848.275 | 0.02246966 | 3.229422 | 2.73357 | 2.335964 | 2.093354 | 2.061219 | 1833.049 | 1711.412 | 1599.322 | 1523.641 | 1513.157
44 | -0.5899701 | 192.7868 | -1.163776 | 1.304776 | 0.278091 | 90.87286 | 0.5485629 | 0.6150251 | 2.460101 | 7.036054 | 473.5345 | 6.684012 | 797.9788 | 1673.312 | 2958.545 | 0.02333957 | 3.346765 | 2.850634 | 2.460101 | 2.231317 | 2.214984 | 1859.144 | 1741.853 | 1635.828 | 1567.406 | 1562.327
45 | -0.5820133 | 196.4471 | -1.239075 | 1.368958 | 0.2743405 | 92.5982 | 0.5840562 | 0.6452785 | 2.581114 | 6.847545 | 465.2944 | 7.576934 | 878.4155 | 1707.227 | 3065.361 | 0.02418223 | 3.450234 | 2.960338 | 2.581114 | 2.36638 | 2.361445 | 1881.342 | 1769.39 | 1670.071 | 1608.4 | 1606.933
46 | -0.5731696 | 198.3951 | -1.312634 | 1.432316 | 0.2701719 | 93.51644 | 0.618729 | 0.6751433 | 2.700573 | 6.641031 | 454.8129 | 8.503256 | 961.6068 | 1738.742 | 3170.306 | 0.02501012 | 3.543911 | 3.065341 | 2.700573 | 2.499929 | 2.503191 | 1900.795 | 1794.877 | 1702.629 | 1647.242 | 1648.17
47 | -0.5638422 | 198.7799 | -1.385354 | 1.495702 | 0.2657753 | 93.69781 | 0.6530068 | 0.7050208 | 2.820083 | 6.426645 | 442.7457 | 9.47152 | 1048.599 | 1768.493 | 3275.736 | 0.02584184 | 3.630717 | 3.167893 | 2.820083 | 2.633264 | 2.641813 | 1918.282 | 1818.967 | 1734.015 | 1684.433 | 1686.765
48 | -0.5538857 | 197.8068 | -1.458392 | 1.560031 | 0.2610821 | 93.23912 | 0.6874346 | 0.7353436 | 2.941374 | 6.201681 | 429.0796 | 10.49656 | 1140.739 | 1797.097 | 3383.613 | 0.02669287 | 3.71355 | 3.270217 | 2.941374 | 2.768129 | 2.779728 | 1934.492 | 1842.233 | 1764.697 | 1720.514 | 1723.547
49 | -0.543144 | 195.4772 | -1.532429 | 1.625836 | 0.2560189 | 92.14101 | 0.7223328 | 0.7663617 | 3.065447 | 5.963472 | 413.6763 | 11.58935 | 1239.006 | 1824.864 | 3495.098 | 0.02757236 | 3.793757 | 3.37348 | 3.065447 | 2.905579 | 2.918329 | 1949.75 | 1864.948 | 1794.902 | 1755.762 | 1758.956
50 | -0.5318523 | 191.6786 | -1.60834 | 1.693997 | 0.2506964 | 90.3505 | 0.7581148 | 0.7984902 | 3.193961 | 5.718093 | 396.8415 | 12.76598 | 1345.07 | 1852.163 | 3612.558 | 0.02849899 | 3.873091 | 3.479439 | 3.193961 | 3.047213 | 3.059225 | 1964.422 | 1887.472 | 1824.967 | 1790.536 | 1793.415
51 | -0.5197397 | 186.2859 | -1.687232 | 1.765469 | 0.2449869 | 87.80859 | 0.7953013 | 0.8321795 | 3.328718 | 5.460606 | 378.2665 | 14.04907 | 1460.964 | 1879.352 | 3738.092 | 0.02948931 | 3.953258 | 3.589865 | 3.328718 | 3.194988 | 3.204665 | 1978.828 | 1910.116 | 1855.195 | 1825.202 | 1827.416
52 | -0.5071156 | 179.0453 | -1.769872 | 1.84109 | 0.2390363 | 84.39561 | 0.8342551 | 0.8678248 | 3.471299 | 5.19856 | 358.3139 | 15.45902 | 1588.802 | 1906.652 | 3874.425 | 0.03056482 | 4.035923 | 3.706445 | 3.471299 | 3.350407 | 3.356139 | 1993.245 | 1933.12 | 1885.77 | 1859.939 | 1861.187
53 | -0.4933397 | 169.5705 | -1.857988 | 1.922369 | 0.2325429 | 79.92953 | 0.8757899 | 0.9061369 | 3.624548 | 4.919956 | 336.199 | 17.03665 | 1732.181 | 1934.475 | 4024.811 | 0.0317512 | 4.123183 | 3.831696 | 3.624548 | 3.516673 | 3.517219 | 2007.984 | 1956.819 | 1917.056 | 1895.201 | 1895.314
54 | -0.4787903 | 157.2499 | -1.952809 | 2.010648 | 0.2256848 | 74.12204 | 0.9204851 | 0.9477481 | 3.790992 | 4.634041 | 312.3338 | 18.81992 | 1894.923 | 1963.046 | 4193.757 | 0.03308399 | 4.217414 | 3.96815 | 3.790992 | 3.696324 | 3.690499 | 2023.355 | 1981.458 | 1949.232 | 1931.159 | 1930.028
55.21614 | -0.4635021 | 140.2893 | -2.056224 | 2.107817 | 0.2184785 | 66.12743 | 0.9692314 | 0.9935504 | 3.974202 | 4.342828 | 286.2898 | 20.866 | 2082.502 | 1992.555 | 4386.556 | 0.04208436 | 4.318962 | 4.118119 | 3.974202 | 3.893528 | 3.880045 | 2039.288 | 2007.142 | 1982.523 | 1968.135 | 1965.689
0
66.20526 | -0.3268495 | 103.8679 | -1.431565 | 1.468404 | 0.1540653 | 48.95965 | 0.6747891 | 0.6921534 | 2.768614 | 2.159557 | 144.2036 | 10.11394 | 1010.672 | 1732.84 | 2899.989 | 0.01818175 | 3.030777 | 2.87753 | 2.768614 | 2.709381 | 2.703099 | 1786.58 | 1748.691 | 1720.641 | 1704.982 | 1703.305
67 | -0.3163961 | 116.9707 | -1.503111 | 1.53605 | 0.1491379 | 55.13584 | 0.7085135 | 0.7240397 | 2.896159 | 2.023631 | 141.6906 | 11.15015 | 1105.937 | 1767.71 | 3028.511 | 0.02389152 | 3.185689 | 3.013965 | 2.896159 | 2.838992 | 2.846121 | 1823.069 | 1782.511 | 1753.394 | 1738.875 | 1740.699
68 | -0.3060448 | 124.3854 | -1.626218 | 1.654765 | 0.1442587 | 58.63088 | 0.7665415 | 0.7799977 | 3.119991 | 1.893386 | 137.4766 | 13.05136 | 1283.489 | 1821.983 | 3257.894 | 0.02570109 | 3.408941 | 3.235634 | 3.119991 | 3.068539 | 3.084492 | 1872.574 | 1834.455 | 1807.812 | 1795.64 | 1799.435
69 | -0.2953678 | 126.9506 | -1.744899 | 1.769721 | 0.1392259 | 59.84004 | 0.8224835 | 0.834184 | 3.336736 | 1.763581 | 131.1848 | 15.02584 | 1468.011 | 1869.968 | 3485.953 | 0.02750022 | 3.610994 | 3.445225 | 3.336736 | 3.291195 | 3.311201 | 1914.354 | 1880.285 | 1856.952 | 1846.91 | 1851.34
70 | -0.2833676 | 125.65 | -1.863026 | 1.884453 | 0.1335695 | 59.22696 | 0.8781647 | 0.8882647 | 3.553059 | 1.623191 | 122.4951 | 17.12917 | 1664.525 | 1913.929 | 3719.702 | 0.02934423 | 3.802585 | 3.650945 | 3.553059 | 3.513423 | 3.533997 | 1951.404 | 1922.283 | 1902.662 | 1894.53 | 1898.765
71 | -0.2699889 | 120.6192 | -1.983486 | 2.001777 | 0.1272632 | 56.85563 | 0.9349449 | 0.9435666 | 3.774266 | 1.473537 | 111.5995 | 19.41585 | 1878.239 | 1955.237 | 3965.965 | 0.03128697 | 3.991202 | 3.858954 | 3.774266 | 3.740371 | 3.758641 | 1985.5 | 1961.838 | 1946.082 | 1939.642 | 1943.123
72 | -0.2558379 | 111.2867 | -2.108555 | 2.12402 | 0.1205929 | 52.45661 | 0.9938984 | 1.001188 | 4.004751 | 1.323119 | 98.95987 | 21.9416 | 2114.641 | 1994.69 | 4231.555 | 0.03338217 | 4.182438 | 4.074148 | 4.004751 | 3.976283 | 3.989622 | 2017.716 | 1999.762 | 1987.86 | 1982.888 | 1985.224
73.1712 | -0.2404583 | 96.65181 | -2.240047 | 2.252916 | 0.1133435 | 45.55824 | 1.055879 | 1.061945 | 4.247779 | 1.168823 | 84.48218 | 24.76352 | 2379.083 | 2032.659 | 4522.156 | 0.04178235 | 4.380614 | 4.30011 | 4.247779 | 4.22467 | 4.231259 | 2048.646 | 2036.38 | 2028.188 | 2024.515 | 2025.565
Totals | [9 empty] | 530.316 | 35290.4 | 401.7769 | 50456.42 | 95349.52 | 182028.4 | 1.458515
% of total | [9 empty] | 0.2913% | 19.39% | 0.2207% | 27.72% | 52.38% | 100%
[14 empty] | maximum = | 4522.156
1 2 3 4 5
0.4a
0.8a

## 003F
Appendix 11-2-1: Losses in dipole with cycle 5 and cable 003F | [7 empty] | (one 50 micron brass core)
6 micron filaments without proximity loss
cable half width a |  |  | a | 0.004865 | m |  | crossover transverse loss
cable half thickness b |  |  | b | 0.000583 | m
cable twist pitch |  |  | p | 0.074 | m |  | adjacent transverse loss
crossover resistance |  |  | Rc | 0.00066 | ohm
adjacent resistance |  |  | Ra | 8.5e-06 | ohm
number of strands |  |  | N | 30 |  |  | adjacent parallel loss
crossover resistance. area |  |  | rc | 5.462221e-10 | ohm.m^2
adjacent resistance. area |  |  | ra | 6.111783e-12 | ohm.m^2
effective longitudinal resistivity |  |  | rx | 6.301563e-10 | ohm.m |  | filament coupling loss
permeability fs |  |  | mo | 1.256637e-06 | henry/m
cable filling factor |  |  | lc | 0.826
wire filling factor |  |  | lw | 0.872 |  |  | hysteresis loss
matrix ratio |  |  | mat | 2.25
filament filling factor |  |  | lf | 0.3076923
wire transverse resistivity |  |  | rt | 2.14478e-10 | ohm.m |  | proximity loss
wire twist pitch |  |  | pw | 0.004 | m
wire coupling time const |  |  | t | 0.001187291
filament diameter |  |  | df | 6e-06 | m
Kim Anderson |  |  | Jo | 38500000000 | A/m^2 |  |  |  | calculate hysteresis & proximity loss at 5 points in the cable
Kim Anderson |  |  | Bo | 0.13 | Tesla
Kim Anderson |  |  | A0 | 4350000000 | A/m^2 | [7 empty] | ramping total loss / metre / quadrant = | 2.44786 | watts
Kim Anderson |  |  | A1 | -585000000 | A/m^2/T |  | Block limits for integration | [5 empty] | ramping total loss / metre / 360deg = | 9.791442 | watts
extraction aperture field |  |  | Bap | 4 | Tesla |  | block | min f | max f |  |  |  | ramping total loss / magnet = | 25.45775 | watts
computed aperture field |  |  | Bcomp | 2.1215 | Tesla |  | 1 | 0 | 15.67337
ramp ratio Bi / Be |  |  | f | 0.1 |  |  | 2 | 17.08186 | 36.23821 |  |  |  | time averaged loss / magnet = | 15.02425 | watts
ramp time |  |  | Tr | 3.6 | sec |  | 3 | 41.28425 | 55.21614
ramp rate |  |  | B` | 1 | T/s |  | 4 | 66.20526 | 73.1712 |  |  |  | transverse crossover loss / total = | 16.56%
injection time |  |  | Ti | 0 | sec | [7 empty] | transverse adjacent loss / total = | 35.32%
extraction time |  |  | Te | 5 | sec |  |  | length of magnet = | 2.6 | metre |  |  | parallel loss / total = | 0.4021%
cooking factor transverse |  |  | ft | 1.55 |  |  |  | turn area per degree = | 7.888866e-06 | m^2 |  |  | filament coupling loss / total = | 16.51%
cooking factor parallel |  |  | fp | 0.61 |  |  |  | cycle time = | 12.2 | sec |  |  | hysteresis loss / total = | 31.2%
cooking factor hysteresis |  |  | fh | 1.19 |  |  |  | ramping/average factor | 1.694444
[15 empty] | sum | loss / m / | Hysteresis detail
dc fields as computed at centre of cable |  |  |  |  | actual field ramp rates |  |  |  | components of loss | [5 empty] | loss | degree | fields in 5 sections of cable |  |  |  |  | Hyst loss powers in 5 sections of cable
angle | B trans | G trans | B parl | Bmod | B` trans | G` trans | B` parl | B`mod | Bmod | Ptc | Pta | Pp | Pf | Ph mean | Ps | Pd | B1 | B2 | B3 | B4 | B5 | Ph1 | Ph2 | Ph3 | Ph4 | Ph5
0 | -0.8219977 | 244.2668013 | -7.829455e-06 | 0.8219977 | 0.3874606 | 115.1387 | 3.690528e-06 | 0.3874606 | 1.549842 | 1303.788 | 2741.667 | 9.253707e-10 | 316.7093 | 1238.716 | 5600.88 | 0.0441846 | 3.342322 | 2.446082 | 1.549842 | 0.6536027 | 0.2426372 | 1858.174 | 1631.777 | 1329.274 | 875.6127 | 498.7437
1 | -0.8217296 | 246.6471 | -0.004352905 | 0.8217412 | 0.3873343 | 116.2607 | 0.002051805 | 0.3873397 | 1.549359 | 1302.938 | 2746.664 | 0.0002860296 | 316.5116 | 1243.239 | 5609.353 | 0.04425144 | 3.359294 | 2.454324 | 1.549359 | 0.6444158 | 0.2607391 | 1861.872 | 1634.161 | 1329.083 | 869.275 | 521.8064
2 | -0.8215856 | 247.8761 | -0.04666388 | 0.8229097 | 0.3872664 | 116.84 | 0.0219957 | 0.3878905 | 1.551562 | 1302.481 | 2749.237 | 0.0328711 | 317.4124 | 1249.962 | 5619.125 | 0.04432852 | 3.36918 | 2.460122 | 1.551562 | 0.6456059 | 0.2838786 | 1864.017 | 1635.834 | 1329.954 | 870.0993 | 549.9041
3 | -0.8208176 | 248.6197 | -0.0881651 | 0.825539 | 0.3869044 | 117.1905 | 0.04155791 | 0.3891299 | 1.556519 | 1300.047 | 2746.819 | 0.11734 | 319.444 | 1261.359 | 5627.786 | 0.04439686 | 3.376135 | 2.465439 | 1.556519 | 0.6567909 | 0.3228835 | 1865.522 | 1637.366 | 1331.912 | 877.7984 | 594.1962
4 | -0.8198187 | 249.0185 | -0.1293247 | 0.8299564 | 0.3864335 | 117.3785 | 0.0609591 | 0.3912121 | 1.564848 | 1296.885 | 2742.098 | 0.2524735 | 322.8718 | 1275.745 | 5637.852 | 0.04447626 | 3.381884 | 2.471466 | 1.564848 | 0.6774628 | 0.3725088 | 1866.763 | 1639.1 | 1335.191 | 891.8037 | 645.8661
5 | -0.8183791 | 249.0783 | -0.1702934 | 0.8359092 | 0.3857549 | 117.4067 | 0.08027026 | 0.394018 | 1.576072 | 1292.334 | 2733.866 | 0.4377721 | 327.52 | 1291.745 | 5645.903 | 0.04453977 | 3.386065 | 2.477805 | 1.576072 | 0.7063232 | 0.4291687 | 1867.664 | 1640.919 | 1339.594 | 910.8946 | 699.6532
6 | -0.8165898 | 248.9263 | -0.2112987 | 0.8434844 | 0.3849115 | 117.335 | 0.09959874 | 0.3975887 | 1.590355 | 1286.689 | 2723.022 | 0.673979 | 333.483 | 1308.781 | 5652.649 | 0.04459299 | 3.389811 | 2.485124 | 1.590355 | 0.7422821 | 0.4910218 | 1868.471 | 1643.015 | 1345.167 | 933.9789 | 753.2745
7 | -0.8145211 | 248.4578 | -0.2524321 | 0.8527406 | 0.3839364 | 117.1142 | 0.1189876 | 0.4019517 | 1.607807 | 1280.178 | 2709.695 | 0.9619262 | 340.8423 | 1326.348 | 5658.026 | 0.04463541 | 3.392532 | 2.493213 | 1.607807 | 0.7848982 | 0.5560379 | 1869.056 | 1645.327 | 1351.935 | 960.4103 | 805.0134
8 | -0.8119081 | 247.7119 | -0.2939766 | 0.8634912 | 0.3827047 | 116.7626 | 0.1385702 | 0.4070192 | 1.628077 | 1271.978 | 2692.48 | 1.304602 | 349.4905 | 1344.242 | 5659.495 | 0.044647 | 3.394144 | 2.501871 | 1.628077 | 0.8330876 | 0.6241493 | 1869.402 | 1647.794 | 1359.736 | 989.1981 | 855.08
9 | -0.8089832 | 246.6843 | -0.3360579 | 0.8760073 | 0.3813261 | 116.2783 | 0.1584058 | 0.4129188 | 1.651675 | 1262.83 | 2672.741 | 1.704829 | 359.6955 | 1362.436 | 5659.406 | 0.0446463 | 3.395173 | 2.511651 | 1.651675 | 0.8866336 | 0.694734 | 1869.623 | 1650.574 | 1368.74 | 1019.95 | 903.2911
10 | -0.8054866 | 245.2691 | -0.3788205 | 0.89012 | 0.3796779 | 115.6112 | 0.1785626 | 0.4195711 | 1.678284 | 1251.937 | 2648.724 | 2.166305 | 371.3785 | 1380.738 | 5654.944 | 0.0446111 | 3.39454 | 2.521888 | 1.678284 | 0.9450183 | 0.7675831 | 1869.487 | 1653.474 | 1378.795 | 1052.149 | 949.7867
11 | -0.8015244 | 243.521 | -0.4225818 | 0.9060998 | 0.3778103 | 114.7872 | 0.1991901 | 0.4271034 | 1.708413 | 1239.651 | 2621.246 | 2.695717 | 384.8324 | 1399.316 | 5647.74 | 0.04455427 | 3.39312 | 2.533303 | 1.708413 | 1.00818 | 0.8431334 | 1869.182 | 1656.696 | 1390.056 | 1085.583 | 995.0626
12 | -0.7970048 | 241.1382 | -0.4676104 | 0.9240541 | 0.3756798 | 113.664 | 0.220415 | 0.4355664 | 1.742266 | 1225.71 | 2589.025 | 3.300813 | 400.2344 | 1418.07 | 5636.34 | 0.04446433 | 3.388935 | 2.545071 | 1.742266 | 1.07666 | 0.9211446 | 1868.282 | 1660.007 | 1402.557 | 1120.36 | 1039.141
13 | -0.791831 | 238.1682 | -0.5142884 | 0.9441869 | 0.3732411 | 112.2641 | 0.2424174 | 0.4450563 | 1.780225 | 1209.848 | 2551.75 | 3.992695 | 417.8645 | 1437.172 | 5620.627 | 0.04434038 | 3.382653 | 2.557759 | 1.780225 | 1.150454 | 1.002578 | 1866.929 | 1663.562 | 1416.389 | 1156.305 | 1082.672
14 | -0.7860745 | 234.1558 | -0.5627597 | 0.9667531 | 0.3705277 | 110.3727 | 0.265265 | 0.4556932 | 1.822773 | 1192.321 | 2508.751 | 4.780778 | 438.0773 | 1456.499 | 5600.429 | 0.04418104 | 3.371701 | 2.570469 | 1.822773 | 1.230422 | 1.087026 | 1864.563 | 1667.11 | 1431.666 | 1193.655 | 1125.502
15.67337 | -0.7797236 | 228.7052 | -0.6155142 | 0.9933915 | 0.3675341 | 107.8036 | 0.2901316 | 0.4682496 | 1.872998 | 1173.133 | 2459.159 | 5.719115 | 462.5518 | 1477.089 | 5577.651 | 0.07363069 | 3.355501 | 2.584491 | 1.872998 | 1.320975 | 1.179045 | 1861.048 | 1671.008 | 1449.4 | 1234.151 | 1169.841
0
17.08186 | -0.7697158 | 221.134 | -0.4718847 | 0.9028497 | 0.3628168 | 104.2348 | 0.2224297 | 0.4255714 | 1.702285 | 1143.211 | 2384.795 | 3.361433 | 382.0766 | 1400.473 | 5313.917 | 0.038489 | 3.200162 | 2.431275 | 1.702285 | 1.095936 | 0.9060896 | 1826.387 | 1627.478 | 1387.776 | 1129.896 | 1030.827
18 | -0.7688377 | 227.4488 | -0.4725847 | 0.9024676 | 0.3624029 | 107.2113 | 0.2227597 | 0.4253913 | 1.701565 | 1140.604 | 2395.902 | 3.371413 | 381.7533 | 1403.551 | 5325.182 | 0.04200965 | 3.24347 | 2.451788 | 1.701565 | 1.082715 | 0.9176657 | 1836.225 | 1633.428 | 1387.508 | 1123.367 | 1037.228
19 | -0.7670355 | 231.7418 | -0.5261555 | 0.9301521 | 0.3615534 | 109.2349 | 0.2480111 | 0.4384408 | 1.753763 | 1135.263 | 2397.121 | 4.179081 | 405.5342 | 1431.319 | 5373.418 | 0.04239017 | 3.299453 | 2.50161 | 1.753763 | 1.157274 | 1.024133 | 1848.742 | 1647.72 | 1406.767 | 1159.553 | 1093.815
20 | -0.7645686 | 234.493 | -0.576843 | 0.9577646 | 0.3603906 | 110.5317 | 0.2719034 | 0.4514563 | 1.805825 | 1127.973 | 2390.874 | 5.023055 | 429.969 | 1456.476 | 5410.315 | 0.04268125 | 3.344125 | 2.545945 | 1.805825 | 1.233158 | 1.122877 | 1858.568 | 1660.252 | 1425.609 | 1194.905 | 1143.048
21 | -0.7616067 | 236.3057 | -0.6263238 | 0.9860661 | 0.3589944 | 111.3862 | 0.2952269 | 0.4647966 | 1.859187 | 1119.25 | 2379.571 | 5.921755 | 455.7551 | 1480.234 | 5440.732 | 0.04292121 | 3.382851 | 2.588124 | 1.859187 | 1.310818 | 1.217947 | 1866.972 | 1672.015 | 1444.554 | 1229.698 | 1187.931
22 | -0.7579206 | 237.4021 | -0.6748782 | 1.014842 | 0.3572569 | 111.903 | 0.3181137 | 0.4783606 | 1.913442 | 1108.442 | 2362.541 | 6.875487 | 482.7435 | 1502.803 | 5463.405 | 0.04310008 | 3.416903 | 2.628595 | 1.913442 | 1.389416 | 1.310404 | 1874.274 | 1683.157 | 1463.452 | 1263.617 | 1229.516
23 | -0.753631 | 237.8954 | -0.7229496 | 1.044326 | 0.355235 | 112.1355 | 0.3407728 | 0.4922581 | 1.969032 | 1095.931 | 2340.767 | 7.889848 | 511.2006 | 1524.52 | 5480.308 | 0.04323342 | 3.447577 | 2.668248 | 1.969032 | 1.469152 | 1.401251 | 1880.781 | 1693.938 | 1482.446 | 1296.816 | 1268.619
24 | -0.7488749 | 237.8824 | -0.7708829 | 1.074744 | 0.3529931 | 112.1294 | 0.3633669 | 0.5065962 | 2.026385 | 1082.142 | 2315.282 | 8.970765 | 541.4139 | 1545.656 | 5493.465 | 0.04333721 | 3.476064 | 2.707918 | 2.026385 | 1.550245 | 1.491273 | 1886.767 | 1704.592 | 1501.665 | 1329.433 | 1305.824
25 | -0.7435059 | 237.3881 | -0.8189315 | 1.106097 | 0.3504624 | 111.8963 | 0.3860153 | 0.5213748 | 2.085499 | 1066.681 | 2285.426 | 10.1239 | 573.4635 | 1566.322 | 5502.016 | 0.04340467 | 3.50256 | 2.747722 | 2.085499 | 1.632766 | 1.581085 | 1892.283 | 1715.151 | 1521.089 | 1361.532 | 1341.554
26 | -0.7379027 | 236.446 | -0.8674767 | 1.138866 | 0.3478212 | 111.4523 | 0.4088978 | 0.5368212 | 2.147285 | 1050.664 | 2253.355 | 11.35974 | 607.9459 | 1586.816 | 5510.14 | 0.04346876 | 3.528367 | 2.788811 | 2.147285 | 1.7174 | 1.671335 | 1897.609 | 1725.915 | 1540.985 | 1393.39 | 1376.179
27 | -0.7316515 | 235.023 | -0.9167679 | 1.172935 | 0.3448746 | 110.7815 | 0.4321319 | 0.5528802 | 2.211521 | 1032.938 | 2216.868 | 12.68736 | 644.8634 | 1607.144 | 5514.501 | 0.04350316 | 3.55296 | 2.830826 | 2.211521 | 1.804239 | 1.76265 | 1902.642 | 1736.779 | 1561.247 | 1425.04 | 1410.009
28 | -0.7250548 | 233.11 | -0.9671284 | 1.208736 | 0.3417652 | 109.8798 | 0.4558701 | 0.5697552 | 2.279021 | 1014.396 | 2177.612 | 14.11955 | 684.8291 | 1627.525 | 5518.482 | 0.04353457 | 3.577307 | 2.874715 | 2.279021 | 1.893931 | 1.855561 | 1907.584 | 1747.978 | 1582.088 | 1456.698 | 1443.279
29 | -0.7179156 | 230.6139 | -1.018911 | 1.246428 | 0.3384 | 108.7032 | 0.4802786 | 0.587522 | 2.350088 | 994.5177 | 2134.42 | 15.67203 | 728.2055 | 1648.037 | 5520.851 | 0.04355326 | 3.60113 | 2.920542 | 2.350088 | 1.987005 | 1.950742 | 1912.38 | 1759.509 | 1603.548 | 1488.509 | 1476.237
30 | -0.7102502 | 227.5059 | -1.072381 | 1.286257 | 0.3347868 | 107.2382 | 0.5054826 | 0.606296 | 2.425184 | 973.3936 | 2087.43 | 17.36005 | 775.4879 | 1668.788 | 5522.46 | 0.04356595 | 3.624923 | 2.968838 | 2.425184 | 2.083897 | 2.048737 | 1917.131 | 1771.484 | 1625.704 | 1520.567 | 1509.055
31 | -0.7022009 | 223.5642 | -1.128086 | 1.328783 | 0.3309927 | 105.3803 | 0.53174 | 0.6263415 | 2.505366 | 951.4557 | 2036.948 | 19.21044 | 827.6142 | 1689.96 | 5525.188 | 0.04358747 | 3.648616 | 3.020227 | 2.505366 | 2.185787 | 2.150393 | 1921.824 | 1784.029 | 1648.788 | 1553.181 | 1541.976
32 | -0.6934457 | 218.6427 | -1.186629 | 1.374393 | 0.3268658 | 103.0604 | 0.5593349 | 0.64784 | 2.59136 | 927.8775 | 1981.201 | 21.25605 | 885.4034 | 1711.692 | 5527.429 | 0.04360515 | 3.672178 | 3.075136 | 2.59136 | 2.293677 | 2.256964 | 1926.454 | 1797.211 | 1672.911 | 1586.554 | 1575.328
33 | -0.6841734 | 212.5479 | -1.248467 | 1.423644 | 0.3224951 | 100.1876 | 0.5884831 | 0.6710554 | 2.684222 | 903.2294 | 1920.94 | 23.52917 | 949.9974 | 1734.143 | 5531.839 | 0.04363994 | 3.696186 | 3.134523 | 2.684222 | 2.408572 | 2.369337 | 1931.133 | 1811.214 | 1698.244 | 1620.848 | 1609.277
34 | -0.6739839 | 204.8397 | -1.314695 | 1.477389 | 0.3176921 | 96.55419 | 0.6197007 | 0.6963887 | 2.785555 | 876.5259 | 1853.575 | 26.09172 | 1023.079 | 1757.556 | 5536.827 | 0.04367929 | 3.720097 | 3.199117 | 2.785555 | 2.532592 | 2.489672 | 1935.754 | 1826.148 | 1725.066 | 1656.496 | 1644.316
35 | -0.6632442 | 195.017 | -1.386272 | 1.536764 | 0.3126298 | 91.92409 | 0.6534395 | 0.724376 | 2.897504 | 848.8142 | 1780.356 | 29.01012 | 1106.965 | 1782.237 | 5547.382 | 0.04376255 | 3.744686 | 3.270644 | 2.897504 | 2.667946 | 2.619987 | 1940.467 | 1842.329 | 1753.733 | 1693.857 | 1680.799
36.23821 | -0.6526372 | 181.6577 | -1.463643 | 1.602556 | 0.3076301 | 85.62702 | 0.6899096 | 0.7553884 | 3.021553 | 821.882 | 1702.37 | 32.33874 | 1203.777 | 1808.099 | 5568.468 | 0.05439315 | 3.766624 | 3.348786 | 3.021553 | 2.816683 | 2.761542 | 1944.637 | 1859.585 | 1784.35 | 1733.138 | 1718.787
0
41.28425 | -0.609199 | 165.1877 | -0.9962058 | 1.167711 | 0.2871548 | 77.86361 | 0.4695761 | 0.5504177 | 2.201671 | 716.1172 | 1475.061 | 14.98134 | 639.1318 | 1587.564 | 4432.855 | 0.02502995 | 3.016853 | 2.570415 | 2.201671 | 1.955087 | 1.87938 | 1783.212 | 1667.095 | 1558.168 | 1477.715 | 1451.63
42 | -0.6036063 | 178.0406 | -1.002059 | 1.169813 | 0.2845186 | 83.92203 | 0.472335 | 0.5514084 | 2.205633 | 703.029 | 1475.694 | 15.1579 | 641.4345 | 1594.041 | 4429.357 | 0.0349426 | 3.089586 | 2.603545 | 2.205633 | 1.950554 | 1.896832 | 1800.643 | 1676.277 | 1559.408 | 1476.173 | 1457.705
43 | -0.5973385 | 186.956 | -1.085427 | 1.238937 | 0.2815642 | 88.12446 | 0.5116317 | 0.5839909 | 2.335964 | 688.5046 | 1467.173 | 17.78499 | 719.4785 | 1636.116 | 4529.057 | 0.03572913 | 3.229422 | 2.73357 | 2.335964 | 2.093354 | 2.061219 | 1833.049 | 1711.412 | 1599.322 | 1523.641 | 1513.157
44 | -0.5899701 | 192.7868 | -1.163776 | 1.304776 | 0.278091 | 90.87286 | 0.5485629 | 0.6150251 | 2.460101 | 671.6233 | 1448.458 | 20.44521 | 797.9788 | 1673.312 | 4611.817 | 0.03638201 | 3.346765 | 2.850634 | 2.460101 | 2.231317 | 2.214984 | 1859.144 | 1741.853 | 1635.828 | 1567.406 | 1562.327
45 | -0.5820133 | 196.4471 | -1.239075 | 1.368958 | 0.2743405 | 92.5982 | 0.5840562 | 0.6452785 | 2.581114 | 653.6293 | 1423.254 | 23.1765 | 878.4155 | 1707.227 | 4685.702 | 0.03696488 | 3.450234 | 2.960338 | 2.581114 | 2.36638 | 2.361445 | 1881.342 | 1769.39 | 1670.071 | 1608.4 | 1606.933
46 | -0.5731696 | 198.3951 | -1.312634 | 1.432316 | 0.2701719 | 93.51644 | 0.618729 | 0.6751433 | 2.700573 | 633.9166 | 1391.192 | 26.00996 | 961.6068 | 1738.742 | 4751.468 | 0.0374837 | 3.543911 | 3.065341 | 2.700573 | 2.499929 | 2.503191 | 1900.795 | 1794.877 | 1702.629 | 1647.242 | 1648.17
47 | -0.5638422 | 198.7799 | -1.385354 | 1.495702 | 0.2657753 | 93.69781 | 0.6530068 | 0.7050208 | 2.820083 | 613.4525 | 1354.281 | 28.97171 | 1048.599 | 1768.493 | 4813.797 | 0.0379754 | 3.630717 | 3.167893 | 2.820083 | 2.633264 | 2.641813 | 1918.282 | 1818.967 | 1734.015 | 1684.433 | 1686.765
48 | -0.5538857 | 197.8068 | -1.458392 | 1.560031 | 0.2610821 | 93.23912 | 0.6874346 | 0.7353436 | 2.941374 | 591.9787 | 1312.479 | 32.10713 | 1140.739 | 1797.097 | 4874.4 | 0.03845349 | 3.71355 | 3.270217 | 2.941374 | 2.768129 | 2.779728 | 1934.492 | 1842.233 | 1764.697 | 1720.514 | 1723.547
49 | -0.543144 | 195.4772 | -1.532429 | 1.625836 | 0.2560189 | 92.14101 | 0.7223328 | 0.7663617 | 3.065447 | 569.2405 | 1265.363 | 35.44976 | 1239.006 | 1824.864 | 4933.922 | 0.03892305 | 3.793757 | 3.37348 | 3.065447 | 2.905579 | 2.918329 | 1949.75 | 1864.948 | 1794.902 | 1755.762 | 1758.956
50 | -0.5318523 | 191.6786 | -1.60834 | 1.693997 | 0.2506964 | 90.3505 | 0.7581148 | 0.7984902 | 3.193961 | 545.818 | 1213.868 | 39.04888 | 1345.07 | 1852.163 | 4995.967 | 0.03941252 | 3.873091 | 3.479439 | 3.193961 | 3.047213 | 3.059225 | 1964.422 | 1887.472 | 1824.967 | 1790.536 | 1793.415
51 | -0.5197397 | 186.2859 | -1.687232 | 1.765469 | 0.2449869 | 87.80859 | 0.7953013 | 0.8321795 | 3.328718 | 521.2397 | 1157.051 | 42.97363 | 1460.964 | 1879.352 | 5061.58 | 0.03993013 | 3.953258 | 3.589865 | 3.328718 | 3.194988 | 3.204665 | 1978.828 | 1910.116 | 1855.195 | 1825.202 | 1827.416
52 | -0.5071156 | 179.0453 | -1.769872 | 1.84109 | 0.2390363 | 84.39561 | 0.8342551 | 0.8678248 | 3.471299 | 496.2262 | 1096.019 | 47.28641 | 1588.802 | 1906.652 | 5134.985 | 0.04050921 | 4.035923 | 3.706445 | 3.471299 | 3.350407 | 3.356139 | 1993.245 | 1933.12 | 1885.77 | 1859.939 | 1861.187
53 | -0.4933397 | 169.5705 | -1.857988 | 1.922369 | 0.2325429 | 79.92953 | 0.8757899 | 0.9061369 | 3.624548 | 469.6322 | 1028.373 | 52.11209 | 1732.181 | 1934.475 | 5216.773 | 0.04115443 | 4.123183 | 3.831696 | 3.624548 | 3.516673 | 3.517219 | 2007.984 | 1956.819 | 1917.056 | 1895.201 | 1895.314
54 | -0.4787903 | 157.2499 | -1.952809 | 2.010648 | 0.2256848 | 74.12204 | 0.9204851 | 0.9477481 | 3.790992 | 442.3403 | 955.3739 | 57.56682 | 1894.923 | 1963.046 | 5313.25 | 0.04191552 | 4.217414 | 3.96815 | 3.790992 | 3.696324 | 3.690499 | 2023.355 | 1981.458 | 1949.232 | 1931.159 | 1930.028
55.21614 | -0.4635021 | 140.2893 | -2.056224 | 2.107817 | 0.2184785 | 66.12743 | 0.9692314 | 0.9935504 | 3.974202 | 414.5427 | 875.71 | 63.82541 | 2082.502 | 1992.555 | 5429.135 | 0.0520868 | 4.318962 | 4.118119 | 3.974202 | 3.893528 | 3.880045 | 2039.288 | 2007.142 | 1982.523 | 1968.135 | 1965.689
0
66.20526 | -0.3268495 | 103.8679 | -1.431565 | 1.468404 | 0.1540653 | 48.95965 | 0.6747891 | 0.6921534 | 2.768614 | 206.1396 | 441.0934 | 30.93675 | 1010.672 | 1732.84 | 3421.682 | 0.02145255 | 3.030777 | 2.87753 | 2.768614 | 2.709381 | 2.703099 | 1786.58 | 1748.691 | 1720.641 | 1704.982 | 1703.305
67 | -0.3163961 | 116.9707 | -1.503111 | 1.53605 | 0.1491379 | 55.13584 | 0.7085135 | 0.7240397 | 2.896159 | 193.1647 | 433.4065 | 34.10633 | 1105.937 | 1767.71 | 3534.324 | 0.02788181 | 3.185689 | 3.013965 | 2.896159 | 2.838992 | 2.846121 | 1823.069 | 1782.511 | 1753.394 | 1738.875 | 1740.699
68 | -0.3060448 | 124.3854 | -1.626218 | 1.654765 | 0.1442587 | 58.63088 | 0.7665415 | 0.7799977 | 3.119991 | 180.7323 | 420.5168 | 39.92179 | 1283.489 | 1821.983 | 3746.643 | 0.02955677 | 3.408941 | 3.235634 | 3.119991 | 3.068539 | 3.084492 | 1872.574 | 1834.455 | 1807.812 | 1795.64 | 1799.435
69 | -0.2953678 | 126.9506 | -1.744899 | 1.769721 | 0.1392259 | 59.84004 | 0.8224835 | 0.834184 | 3.336736 | 168.3419 | 401.2711 | 45.96138 | 1468.011 | 1869.968 | 3953.554 | 0.03118906 | 3.610994 | 3.445225 | 3.336736 | 3.291195 | 3.311201 | 1914.354 | 1880.285 | 1856.952 | 1846.91 | 1851.34
70 | -0.2833676 | 125.65 | -1.863026 | 1.884453 | 0.1335695 | 59.22696 | 0.8781647 | 0.8882647 | 3.553059 | 154.9409 | 374.691 | 52.3951 | 1664.525 | 1913.929 | 4160.481 | 0.03282148 | 3.802585 | 3.650945 | 3.553059 | 3.513423 | 3.533997 | 1951.404 | 1922.283 | 1902.662 | 1894.53 | 1898.765
71 | -0.2699889 | 120.6192 | -1.983486 | 2.001777 | 0.1272632 | 56.85563 | 0.9349449 | 0.9435666 | 3.774266 | 140.6558 | 341.3632 | 59.38965 | 1878.239 | 1955.237 | 4374.884 | 0.03451288 | 3.991202 | 3.858954 | 3.774266 | 3.740371 | 3.758641 | 1985.5 | 1961.838 | 1946.082 | 1939.642 | 1943.123
72 | -0.2558379 | 111.2867 | -2.108555 | 2.12402 | 0.1205929 | 52.45661 | 0.9938984 | 1.001188 | 4.004751 | 126.2978 | 302.7008 | 67.11547 | 2114.641 | 1994.69 | 4605.445 | 0.03633174 | 4.182438 | 4.074148 | 4.004751 | 3.976283 | 3.989622 | 2017.716 | 1999.762 | 1987.86 | 1982.888 | 1985.224
73.1712 | -0.2404583 | 96.65181 | -2.240047 | 2.252916 | 0.1133435 | 45.55824 | 1.055879 | 1.061945 | 4.247779 | 111.5694 | 258.4161 | 75.74725 | 2379.083 | 2032.659 | 4857.474 | 0.04488052 | 4.380614 | 4.30011 | 4.247779 | 4.22467 | 4.231259 | 2048.646 | 2036.38 | 2028.188 | 2024.515 | 2025.565
Totals | [9 empty] | 50621.07 | 107947.1 | 1228.965 | 50456.42 | 95349.52 | 305603.1 | 2.44786
% of total | [9 empty] | 16.56% | 35.32% | 0.4021% | 16.51% | 31.2% | 100%
[14 empty] | maximum = | 5659.495
1 2 3 4 5
0.4a
0.8a