## Sheet1
Appendix 14-5(4): Comparison of Current Densities
1) Wilson GSI-4 Rep 8-2
Jo | 38500000000 | A/m^2
Bo | 0.13 | Tesla
A0 | 4350000000 | A/m^2
A1 | -585000000 | A/m^2/T
Jso | 30000000000 | A/m^2
Bso | 0.45 | Tesla
2) Wilson RHIC wire Rep 19-1
Jo | 41600000000 | A/m^2
Bo | 0.155 | Tesla
A0 | 5000000000 | A/m^2
A1 | -700000000 | A/m^2/T
Jso | 35000000000 | A/m^2
Bso | 0.45 | Tesla
3) IHEP Simple Kim Anderson
Jso | 15000000000 | A/m^2
Bso | 1 | Tesla
4) Plot
Jc
B | WGSI-4 mod KA | WGSI-4 simple KA | RHIC mod KA | RHIC simple KA | IHEP simple KA
0 | 42850000000 | 30000000000 | 46600000000 | 35000000000 | 15000000000
0.2 | 19399666666.7 | 20769230769.2 | 23023380281.7 | 24230769230.8 | 12500000000
0.5 | 12001944444.4 | 14210526315.8 | 14494274809.2 | 16578947368.4 | 10000000000
1 | 8194203539.8 | 9310344827.6 | 9882683982.7 | 10862068965.5 | 7500000000
2 | 5529765258.2 | 5510204081.6 | 6592111368.9 | 6428571428.6 | 5000000000
3 | 4194041533.5 | 3913043478.3 | 4943740095.1 | 4565217391.3 | 3750000000
4 | 3221864406.8 | 3033707865.2 | 3751865222.6 | 3539325842.7 | 3000000000
5 | 2400633528.3 | 2477064220.2 | 2750824442.3 | 2889908256.9 | 2500000000
6 | 1656476345.8 | 2093023255.8 | 1847603574.3 | 2441860465.1 | 2142857142.9