## Jc & magn
App 15-1: Wire 2A212 Measured Jc, Measured and Calculated Magnetization
1) Dimensional data
data for sample |  |  | 2A212T4
matrix ratio = |  | 1.65
barrier fraction |  | 0.04 |  | l NbTi = | 0.3622642
outer dia of wire 2*c = |  | 0.535 |  | mm area wire = | 0.2248006 | mm^2
correct for mean self field as per self field corr.mcd
b/c = |  | 0.8606557 |  | b = | 0.2302254 | mm
a/c = |  | 0.2295082 |  | a = | 0.06139344 | mm
2) Fitting to Vac Jc data
a) supplied by Juris as Vac |  |  |  | jcversusB.pdf |  | 2003-05-06
fitting parameters |  |  | mean
Jo | 27335.19 |  | self
Bo | 0.1874389 |  | field
Ao | 2667.695
A1 | -232.4899
n | 1.022007 |  | fit
Ic criterion = |  | 0.1 | microVolt/cm
|  | measured |  |  | fitted
B | B tot | Jc A/mm^2 | Ic A | Bm | Jc A/mm^2 | delta^2 | r @ Jc meas
0.5 | 0.8730273 | 8276 | 673.9742 | 0.3730273 | 8287.903 | 1.034256e-05 | 3.335448e-15
1 | 1.29505 | 6546 | 533.0879 | 0.2950504 | 6501.494 | 0.0002311279 | 4.216952e-15
2 | 2.21171 | 4697 | 382.5105 | 0.2117097 | 4681.611 | 1.073459e-05 | 5.876978e-15
3 | 3.168574 | 3740 | 304.5751 | 0.1685745 | 3725.034 | 1.601249e-05 | 7.380793e-15
4 | 4.139457 | 3094 | 251.9667 | 0.1394571 | 3089.011 | 2.599989e-06 | 8.921838e-15
5 | 5.115298 | 2558 | 208.3163 | 0.1152977 | 2602.46 | 0.0003020889 | 1.079131e-14
6 | 6.092446 | 2051 | 167.0277 | 0.09244551 | 2196.86 | 0.00505754 | 1.345888e-14
7 | 7.068782 | 1526 | 124.2732 | 0.06878199 | 1840.041 | 0.04235109 | 1.808923e-14
[5 empty] | total | 0.0005729065
b) supplied by Manfred T at GSI Meeting | [5 empty] | 2003-06-18
fitting parameters |  |  | mean
Jo | 27335.19 |  | self
Bo | 0.1874389 |  | field
Ao | 2667.695
A1 | -232.4899
n | 1.022007 |  | fit
Ic criterion = |  | 0.1 | microVolt/cm
|  | measured |  |  | fitted
B | B tot | Jc A/mm^2 | Ic A | Bm | Jc A/mm^2 | delta^2 | r @ Jc meas
0.5 | 0.8730273 | 8276 | 673.9742 | 0.3730273 | 8287.903 | 1.034256e-05 | 3.335448e-15
1 | 1.29505 | 6546 | 533.0879 | 0.2950504 | 6501.494 | 0.0002311279 | 4.216952e-15
2 | 2.21171 | 4697 | 382.5105 | 0.2117097 | 4681.611 | 1.073459e-05 | 5.876978e-15
3 | 3.168574 | 3740 | 304.5751 | 0.1685745 | 3725.034 | 1.601249e-05 | 7.380793e-15
4 | 4.139457 | 3094 | 251.9667 | 0.1394571 | 3089.011 | 2.599989e-06 | 8.921838e-15
5 | 5.115298 | 2558 | 208.3163 | 0.1152977 | 2602.46 | 0.0003020889 | 1.079131e-14
6 | 6.092446 | 2051 | 167.0277 | 0.09244551 | 2196.86 | 0.00505754 | 1.345888e-14
7 | 7.068782 | 1526 | 124.2732 | 0.06878199 | 1840.041 | 0.04235109 | 1.808923e-14
[5 empty] | total | 0.0005729065
3) Fitting to BNL Jc data
supplied by Arup as |  |  | Run 2173.xls
fitting parameters
Jo | 27526.95
Bo | 1.424967
Ao | -57.32655
A1 | -39.91739
n | 0.9185685
|  | measured |  |  | fitted
B | B tot | Jc A/mm^2 | Ic A | Bm | Jc A/mm^2 | delta^2
0.5 | 0.9089621 | 9073.25 | 738.9 | 0.4089621 | 9005.934 | 5.504358e-05
1 | 1.32583 | 7228.884 | 588.7 | 0.3258303 | 7249.983 | 8.518883e-06
2 | 2.231463 | 5135.246 | 418.2 | 0.2314629 | 5213.206 | 0.0002304756
3 | 3.182702 | 4053.43 | 330.1 | 0.1827018 | 4051.452 | 2.3815e-07
4 | 4.149825 | 3324.034 | 270.7 | 0.1498255 | 3289.781 | 0.0001061886
5 | 5.123757 | 2745.674 | 223.6 | 0.1237568 | 2745.133 | 3.886832e-08
6 | 6.099681 | 2211.52 | 180.1 | 0.0996807 | 2331.679 | 0.002952083
0.0004005036
4 Other wires for comparison
a) 3N7 |  |  |  | b) cable 001
B tot | Jc A/mm^2 | fitted Jc A/mm^2 |  | B tot | Jc A/mm^2 | fitted Jc A/mm^2
0.5042678 | 12180.23 | 12238.34 |  | 1.371808 | 7811.423 | 7737.8
0.8924184 | 9478.584 | 9362.156 |  | 2.268168 | 5653.974 | 5715.021
1.313346 | 7568.657 | 7591.34 |  | 3.21301 | 4464.792 | 4533.347
2.22559 | 5448.959 | 5504.836 |  | 4.175689 | 3661.18 | 3681.808
3.178385 | 4308.755 | 4300.064 |  | 5.143999 | 3043.911 | 2988.598
4.146378 | 3535.649 | 3505.122 |  | 6.114253 | 2528.999 | 2381.829
5.120954 | 2921.562 | 2934.673 |  | 7.084257 | 2076.373 | 1827.559
6.096861 | 2339.618 | 2500.818 |  | 8.054261 | 1663.93 | 1306.934
5) Magnetization
Nf = |  | 8670
filament dia d = |  | 0.003388383 | mm
mo |  | 1.256637e-06
Vac Jc fit |  |  |  | BNL Jc fit
Jo | 27335.19 |  |  | Jo | 27731.57
Bo | 0.1874389 |  |  | Bo | 0.2
Ao | 2667.695 |  |  | Ao | 3583.836
A1 | -232.4899 |  |  | A1 | -415.5416
n | 1.022007 |  |  | n | 1.030876
|  | Vac Jc fit |  |  | BNL Jc fit
B | M meas | M calc | Mmeas/Mcal |  | M calc | Mmeas/Mcal
0.1 | 28.16579 | 22.36732 | 1.259239 |  | 25.82563 | 1.090614
0.2 | 22.25868 | 17.09286 | 1.302221 |  | 19.9818 | 1.113948
0.3 | 18.71191 | 13.99209 | 1.337321 |  | 16.48814 | 1.134871
0.4 | 16.27348 | 11.94921 | 1.361888 |  | 14.16099 | 1.149177
0.5 | 14.31326 | 10.5 | 1.363168 |  | 12.49653 | 1.145378
0.6 | 13.11605 | 9.416979 | 1.392809 |  | 11.24423 | 1.16647
0.7 | 11.96477 | 8.575616 | 1.395208 |  | 10.26553 | 1.165529
0.8 | 11.05691 | 7.902043 | 1.399246 |  | 9.477665 | 1.166627
0.9 | 10.30087 | 7.349681 | 1.401539 |  | 8.828121 | 1.166824
6) Compare all 3 Wires
|  | 2A212 |  |  | 3N7 |  |  | cable 001
B | M meas | M calc | Mmeas/Mcal | M meas | M calc | Mmeas/Mcal | M meas | M calc | Mmeas/Mcal
0.1 | 28.16579 | 22.36732 | 1.259239 | 15.46311 | 25.88581 | 0.5973585 | 40.4658 | 45.19558 | 0.8953485
0.2 | 22.25868 | 17.09286 | 1.302221 | 16.29911 | 20.02836 | 0.8138016 | 30.72614 | 34.47021 | 0.8913825
0.3 | 18.71191 | 13.99209 | 1.337321 | 14.02594 | 16.52656 | 0.8486906 | 25.41285 | 28.25252 | 0.8994894
0.4 | 16.27348 | 11.94921 | 1.361888 | 12.61417 | 14.19399 | 0.888698 | 21.94737 | 24.18985 | 0.9072966
0.5 | 14.31326 | 10.5 | 1.363168 | 11.21428 | 12.52565 | 0.8953054 | 19.37048 | 21.32219 | 0.9084658
0.6 | 13.11605 | 9.416979 | 1.392809 | 10.27323 | 11.27043 | 0.9115205 | 17.54426 | 19.18523 | 0.9144673
0.7 | 11.96477 | 8.575616 | 1.395208 | 9.64884 | 10.28946 | 0.9377406 | 16.09495 | 17.52724 | 0.9182822
0.8 | 11.05691 | 7.902043 | 1.399246 | 8.914271 | 9.499751 | 0.9383689 | 14.90919 | 16.20001 | 0.9203198
0.9 | 10.30087 | 7.349681 | 1.401539 | 8.143738 | 8.848694 | 0.9203323 | 13.92562 | 15.11064 | 0.9215767
1.4 | [6 empty] | 10.79714 | 11.63699 | 0.9278292
2 | [6 empty] | 8.707432 | 9.401039 | 0.9262202
3 | [6 empty] | 6.599381 | 7.243243 | 0.9111086
3.9 | [6 empty] | 5.333875 | 5.942422 | 0.8975927

## mag sum'ry
App 15-1: Wire 2A212 Summarized magnetization results
Samples 2124 |  |  | matrix ratio = | 1.68 | l = | 0.3731343
subtract rate dependent magnetization from MNW Vienna2a212.xls | [6 empty] | 4 | mm pitch | 20 | mT/s
1) Twente Measurements
4mm twist |  | 4
B | 0 | 0.1 | 0.2 | 0.3 | 0.4 | 0.5 | 0.6 | 0.7 | 0.8 | 0.9
M + - | 33.30303 | 14.32216 | 8.821929 | 6.60368 | 5.398337 | 4.678687 | 4.228994 | 3.940468 | 3.753899 | 3.512672
M - - |  | 19.55621 | 11.1854 | 7.977987 | 6.571359 | 5.389052 | 4.769607 | 4.291112 | 3.895446 | 3.425169
M - + | -33.37674 | -14.58301 | -9.180475 | -6.818317 | -5.620293 | -4.665811 | -4.273665 | -3.991972 | -3.741286 | -3.501461
M + + |  | -18.01857 | -10.59697 | -7.859476 | -6.518104 | -5.334133 | -4.663219 | -4.209198 | -3.770366 | -3.321461
M dec |  | 14.45258 | 9.001202 | 6.710999 | 5.509315 | 4.672249 | 4.251329 | 3.96622 | 3.747592 | 3.507066
Minc |  | 18.78739 | 10.89118 | 7.918732 | 6.544731 | 5.361592 | 4.716413 | 4.250155 | 3.832906 | 3.373315
Mmean | 33.33988 | 16.61999 | 9.946193 | 7.314865 | 6.027023 | 5.016921 | 4.483871 | 4.108187 | 3.790249 | 3.440191
rate dep | 0.08270241 | 0.08270241 | 0.07949553 | 0.07830326 | 0.07030279 | 0.06580891 | 0.05887206 | 0.04999742 | 0.04306339 | 0.03450543
M hyst | 33.25718 | 16.53728 | 9.866698 | 7.236562 | 5.95672 | 4.951112 | 4.424999 | 4.05819 | 3.747186 | 3.405685
M NbTi | 89.12924 | 44.31992 | 26.44275 | 19.39399 | 15.96401 | 13.26898 | 11.859 | 10.87595 | 10.04246 | 9.127236
Mprox = MNbTi - Metch scaled | 56.08548 | 19.77224 | 7.043366 | 3.085762 | 1.780981 | 0.7943689 | 0.4278005 | 0.448143 | 0.4058963 | 0.1495951
6mm twist |  | 6
B | 0 | 0.1 | 0.2 | 0.3 | 0.4 | 0.5 | 0.6 | 0.7 | 0.8 | 0.9
M + - | 37.5868 | -16.50487 | -9.783084 | -7.142305 | -5.698343 | -4.850766 | -4.361249 | -3.934918 | -3.744631 | -3.515228
M - - |  | -22.86994 | -12.31233 | -8.702419 | -6.917341 | -5.727396 | -4.946532 | -4.33365 | -3.87699 | -3.490638
M - + | -37.85957 | 16.07875 | 9.656606 | 7.004933 | 5.630967 | 4.798793 | 4.243072 | 3.902235 | 3.616805 | 3.442496
M + + |  | 22.92898 | 12.22486 | 8.58056 | 6.743573 | 5.54852 | 4.753444 | 4.753444 | 3.651666 | 3.26165
M dec | 37.5868 | 16.29181 | 9.719845 | 7.073619 | 5.664655 | 4.82478 | 4.30216 | 3.918577 | 3.680718 | 3.478862
Minc | 37.85957 | 22.89946 | 12.26859 | 8.64149 | 6.830457 | 5.637958 | 4.849988 | 4.543547 | 3.764328 | 3.376144
Mmean | 37.72318 | 19.59563 | 10.99422 | 7.857554 | 6.247556 | 5.231369 | 4.576074 | 4.231062 | 3.722523 | 3.427503
M hyst | 37.5371 | 19.40955 | 10.81535 | 7.681372 | 6.089375 | 5.083299 | 4.443612 | 4.118568 | 3.62563 | 3.349866
M NbTi | 100.5994 | 52.0176 | 28.98515 | 20.58608 | 16.31952 | 13.62324 | 11.90888 | 11.03776 | 9.71669 | 8.977641
Mprox = MNbTi - Metch scaled | 67.55567 | 27.46993 | 9.585764 | 4.277853 | 2.136495 | 1.14863 | 0.4776828 | 0.6099552 | 0.08012848 | 0
8mm twist |  | 8
B | 0 | 0.1 | 0.2 | 0.3 | 0.4 | 0.5 | 0.6 | 0.7 | 0.8 | 0.9
M + - | -41.31029 | -18.15561 | -10.92895 | -7.843846 | -6.232159 | -5.284788 | -4.687552 | -4.274599 | -4.028915 | -3.740479
M - - |  | -26.818 | -13.75098 | -9.451573 | -7.318102 | -6.008715 | -5.059238 | -4.437834 | -3.918288 | -3.471368
M - + | 40.77901 | 17.91242 | 10.80277 | 7.763655 | 6.176998 | 5.259125 | 4.634251 | 4.245714 | 3.980157 | 3.792556
M + + |  | 26.89785 | 13.62436 | 9.363167 | 7.15803 | 5.805123 | 4.964433 | 4.223081 | 3.688584 | 3.21141
M dec | 41.31029 | 18.03402 | 10.86586 | 7.80375 | 6.204579 | 5.271957 | 4.660901 | 4.260156 | 4.004536 | 3.766518
Minc | 40.77901 | 26.85792 | 13.68767 | 9.40737 | 7.238066 | 5.906919 | 5.011836 | 4.330457 | 3.803436 | 3.341389
Mmean | 41.04465 | 22.44597 | 12.27677 | 8.60556 | 6.721322 | 5.589438 | 4.836369 | 4.295307 | 3.903986 | 3.553953
M hyst | 40.71384 | 22.11516 | 11.95878 | 8.292347 | 6.440111 | 5.326202 | 4.60088 | 4.095317 | 3.731732 | 3.415932
M NbTi | 109.1131 | 59.26863 | 32.04954 | 22.22349 | 17.2595 | 14.27422 | 12.33036 | 10.97545 | 10.00104 | 9.154697
Mprox = MNbTi - Metch scaled | 76.06933 | 34.72095 | 12.65016 | 5.915266 | 3.076468 | 1.79961 | 0.8991622 | 0.5476441 | 0.3644811 | 0.1770561
etched
B | 0 | 0.1 | 0.2 | 0.3 | 0.4 | 0.5 | 0.6 | 0.7 | 0.8 | 0.9
M + - | -14.2692 | -8.886815 | -7.312469 | -6.25902 | -5.4919 | -4.860886 | -4.649739 | -4.310135 | -4.070156 | -3.812935
M - - |  | -12.24423 | -9.501858 | -7.860722 | -6.723426 | -5.862102 | -5.289551 | -4.712183 | -4.343933 | -3.987248
M - + | 14.02492 | 8.781325 | 7.056503 | 6.136707 | 5.442387 | 4.891608 | 4.682315 | 4.299971 | 4.058944 | 3.90991
M + + |  | 12.12612 | 9.351084 | 7.671778 | 6.631067 | 5.748476 | 4.954595 | 4.53558 | 4.029811 | 3.664334
M dec | 14.2692 | 8.83407 | 7.184486 | 6.197863 | 5.467144 | 4.876247 | 4.666027 | 4.305053 | 4.06455 | 3.861422
Minc | 14.02492 | 12.18518 | 9.426471 | 7.76625 | 6.677246 | 5.805289 | 5.122073 | 4.623881 | 4.186872 | 3.825791
M hyst | 14.14706 | 10.50962 | 8.305478 | 6.982057 | 6.072195 | 5.340768 | 4.89405 | 4.464467 | 4.125711 | 3.843607
M NbTi | 37.91412 | 28.16579 | 22.25868 | 18.71191 | 16.27348 | 14.31326 | 13.11605 | 11.96477 | 11.05691 | 10.30087
M NbTi scaled | 33.04376 | 24.54768 | 19.39938 | 16.30822 | 14.18303 | 12.47461 | 11.4312 | 10.42781 | 9.636561 | 8.977641
2) Compare with Vienna Measurements
|  | 4 | mm twist at 20 mT/s
B |  | 0.1 | 0.2 | 0.3 | 0.4 | 0.5 | 0.6 | 0.7 | 0.8 | 0.9
M + - |  | -22.974 | -12.111 | -8.847 | -7.053 | -5.989 | -5.197 | -4.633 | -4.193 | -3.782
M - - |  | -15.107 | -9.294 | -6.887 | -5.598 | -4.821 | -4.3 | -3.965 | -3.711 | -3.481
M - + |  | 22.32 | 12.201 | 8.841 | 7.13 | 6.023 | 5.228 | 4.698 | 4.254 | 3.871
M + + |  | 15.011 | 9.419 | 6.943 | 5.631 | 4.843 | 4.349 | 4.005 | 3.775 | 3.559
M dec |  | 22.647 | 12.156 | 8.844 | 7.0915 | 6.006 | 5.2125 | 4.6655 | 4.2235 | 3.8265
Minc |  | 15.059 | 9.3565 | 6.915 | 5.6145 | 4.832 | 4.3245 | 3.985 | 3.743 | 3.52
Mmean |  | 18.853 | 10.75625 | 7.8795 | 6.353 | 5.419 | 4.7685 | 4.32525 | 3.98325 | 3.67325
M hyst |  | 18.7703 | 10.67675 | 7.801197 | 6.282697 | 5.353191 | 4.709628 | 4.275253 | 3.940187 | 3.638745
B |  | 0.1 | 0.2 | 0.3 | 0.4 | 0.5 | 0.6 | 0.7 | 0.8 | 0.9
Vienna: MNbTi |  | 50.52604 | 28.82675 | 21.11706 | 17.02604 | 14.52292 | 12.77958 | 11.59167 | 10.67511 | 9.84431
Twente: M NbTi |  | 44.31992 | 26.44275 | 19.39399 | 15.96401 | 13.26898 | 11.859 | 10.87595 | 10.04246 | 9.127236
(MVi-MTw)/MTw |  | 14% | 9.016% | 8.885% | 6.653% | 9.45% | 7.763% | 6.581% | 6.3% | 7.856%
3) Variation of proximity magnetization with twist pitch
twist B | 0 | 0.1 | 0.2 | 0.3 | 0.4 | 0.5 | 0.6 | 0.7 | 0.8 | 0.9
0 | 36.10163 | 4.823532 | 1.436575 | 0.256257 | 0.4854941
4 | 56.08548 | 19.77224 | 7.043366 | 3.085762 | 1.780981 | 0.7943689 | 0.4278005 | 0.448143 | 0.4058963 | 0.1495951
6 | 67.55567 | 27.46993 | 9.585764 | 4.277853 | 2.136495 | 1.14863 | 0.4776828 | 0.6099552 | 0.08012848 | 0
8 | 76.06933 | 34.72095 | 12.65016 | 5.915266 | 3.076468 | 1.79961 | 0.8991622 | 0.5476441 | 0.3644811 | 0.1770561
4) Fit proximity magnetization at 4mm twist
Mp1 | 52.62501
k1 | 10.99698
Mp2 | 2.658993
k2 | 2.69528
B | moDM prox
| meas | fit | delta^2
0 | 56.08548 | 55.284 | 0.002101763
0.1 | 19.77224 | 19.55342 | 0.001252418
0.2 | 7.076219 | 7.385529 | 0.01753985
0.3 | 3.085762 | 3.127288 | 0.001763252
0.4 | 1.780981 | 1.551565 | 0.2186285
0.5 | 0.7943689 | 0.9063383 | 0.1526225
0.6 | 0.4278005 | 0.5994229 | 0.8197497
0.7 | 0.448143 | 0.4269088 | 0.02474011
0.8 | 0.4058963 | 0.3157603 | 0.8148581
0.9 | 0.1495951 | 0.2377335 | 1.374514
3.425668

## 4mm
App 15-1: Wire 2A212
Reduced Magnetization Data from VACMAG1.xls | [6 empty] | email from Juris 26 Mar 03
sample |  | 2A212T4 |  | twist pitch | 4 | mm
coarse row advance |  | 50 |  | Temperature | 4.23 | K | dwire | 0.53 | mm
med row advance |  | 20 |  | ramprate | 20 | mT/s | Vsample | 1.237843e-06 | m3
fine row advance |  | 5 |  | Field sweep | 1 | T
row | B | M | M mT
1 | 0.9989459 | -0.002720059 | -2.720059
6 | 0.9989488 | -0.002730745 | -2.730745
11 | 0.9965959546 | -0.00181419 | -1.81419
16 | 0.992701 | -0.0004432994 | -0.4432994
21 | 0.9889649476 | 0.000631095 | 0.631095
26 | 0.9853044 | 0.001450774 | 1.450774
31 | 0.9816763 | 0.002028876 | 2.028876
36 | 0.9780612254 | 0.002410161 | 2.410161
41 | 0.9744508 | 0.00269457 | 2.69457
61 | 0.961786 | 0.003222482 | 3.222482
81 | 0.9492051215 | 0.003330132 | 3.330132
101 | 0.9365527 | 0.003449256 | 3.449256
151 | 0.905991 | 0.003548147 | 3.548147
160 | 0.8999781444 | 0.003512672 | 3.512672
201 | 0.875315 | 0.003569344 | 3.569344
251 | 0.8446957 | 0.003624176 | 3.624176
301 | 0.8140449 | 0.003702745 | 3.702745
323 | 0.8002960201 | 0.003753899 | 3.753899
351 | 0.7834846352 | 0.003765811 | 3.765811
401 | 0.7528666 | 0.003856818 | 3.856818
451 | 0.7222733975 | 0.003919972 | 3.919972
487 | 0.7000145 | 0.003940468 | 3.940468
501 | 0.6916372 | 0.004007651 | 4.007651
551 | 0.6610139548 | 0.004058891 | 4.058891
601 | 0.6303784 | 0.004164176 | 4.164176
650 | 0.6003293 | 0.004228994 | 4.228994
651 | 0.5997073 | 0.004243446 | 4.243446
701 | 0.5690649 | 0.004381578 | 4.381578
751 | 0.5384399 | 0.004507534 | 4.507534
801 | 0.5078514 | 0.004620965 | 4.620965
813 | 0.50005068 | 0.004678687 | 4.678687
851 | 0.4772034693 | 0.004843271 | 4.843271
901 | 0.4465559 | 0.005061198 | 5.061198
951 | 0.4159324885 | 0.005292089 | 5.292089
976 | 0.4003053916 | 0.005398337 | 5.398337
1001 | 0.3853397295 | 0.005575622 | 5.575622
1051 | 0.3546885025 | 0.005912936 | 5.912936
1101 | 0.3240521 | 0.006259359 | 6.259359
1140 | 0.2999784399 | 0.00660368 | 6.60368
1151 | 0.2934251 | 0.006683564 | 6.683564
1201 | 0.2628099 | 0.007244761 | 7.244761
1221 | 0.2501586 | 0.007507359 | 7.507359
1241 | 0.2375522 | 0.007793695 | 7.793695
1261 | 0.2249825937 | 0.008126016 | 8.126016
1281 | 0.2123524483 | 0.008443797 | 8.443797
1300 | 0.2003178679 | 0.008821929 | 8.821929
1301 | 0.1997263 | 0.008812907 | 8.812907
1321 | 0.1871427883 | 0.009272236 | 9.272236
1341 | 0.174522 | 0.009735681 | 9.735681
1361 | 0.1619123 | 0.01032725 | 10.32725
1381 | 0.1493104 | 0.01090518 | 10.90518
1401 | 0.1366770671 | 0.01157658 | 11.57658
1421 | 0.1240181 | 0.01239261 | 12.39261
1441 | 0.1114469 | 0.01334789 | 13.34789
1459 | 0.1000143345 | 0.01432216 | 14.32216
1461 | 0.09882452625 | 0.01446542 | 14.46542
1466 | 0.09522718 | 0.0148084 | 14.8084
1471 | 0.0916177 | 0.01513292 | 15.13292
1476 | 0.0880203707 | 0.01555705 | 15.55705
1481 | 0.0844109 | 0.01593536 | 15.93536
1486 | 0.08077503 | 0.01644063 | 16.44063
1491 | 0.07721573 | 0.0168498 | 16.8498
1496 | 0.07360116 | 0.01730411 | 17.30411
1501 | 0.0700155544 | 0.01785852 | 17.85852
1506 | 0.0664215762 | 0.01836777 | 18.36777
1511 | 0.06283402015 | 0.01894898 | 18.94898
1516 | 0.05923926 | 0.01955869 | 19.55869
1521 | 0.05562418 | 0.02020908 | 20.20908
1526 | 0.0519946 | 0.02095518 | 20.95518
1531 | 0.04839556 | 0.02167874 | 21.67874
1536 | 0.0448129 | 0.02249745 | 22.49745
1541 | 0.04119467125 | 0.02338714 | 23.38714
1546 | 0.03759837 | 0.02425467 | 24.25467
1551 | 0.0340001683 | 0.0252381 | 25.2381
1556 | 0.03037065835 | 0.02621861 | 26.21861
1561 | 0.02679182585 | 0.02728508 | 27.28508
1566 | 0.02319794095 | 0.02834544 | 28.34544
1571 | 0.01957038 | 0.0293394 | 29.3394
1576 | 0.01599738905 | 0.03025745 | 30.25745
1581 | 0.01238027245 | 0.0311567 | 31.1567
1586 | 0.0087853768 | 0.03196179 | 31.96179
1591 | 0.005203721975 | 0.03260668 | 32.60668
1598 | 0.000427974875 | 0.03330303 | 33.30303
1601 | -0.001816558775 | 0.03359208 | 33.59208
1606 | -0.0019696874 | 0.0332944 | 33.2944
1611 | -0.006606642975 | 0.03402688 | 34.02688
1616 | -0.01055818565 | 0.03418191 | 34.18191
1621 | -0.0143562265 | 0.0341815 | 34.1815
1626 | -0.01809064 | 0.03401208 | 34.01208
1631 | -0.02173015 | 0.0337451 | 33.7451
1636 | -0.02536492675 | 0.03328824 | 33.28824
1641 | -0.0289778915 | 0.03278068 | 32.78068
1646 | -0.0325638148 | 0.0321068 | 32.1068
1651 | -0.03619293 | 0.03141212 | 31.41212
1656 | -0.03979429 | 0.0306732 | 30.6732
1661 | -0.0433956338 | 0.02986943 | 29.86943
1666 | -0.04702795 | 0.02906083 | 29.06083
1671 | -0.05061795 | 0.02828203 | 28.28203
1676 | -0.0542015776 | 0.0275063 | 27.5063
1681 | -0.05781024 | 0.02678839 | 26.78839
1686 | -0.06140329575 | 0.02606432 | 26.06432
1691 | -0.06503429 | 0.02539352 | 25.39352
1696 | -0.06863259 | 0.02471843 | 24.71843
1701 | -0.0722208243 | 0.02408202 | 24.08202
1706 | -0.0758245368 | 0.02342478 | 23.42478
1711 | -0.07941374115 | 0.02286091 | 22.86091
1716 | -0.08298041355 | 0.02227781 | 22.27781
1721 | -0.08659768565 | 0.02166202 | 21.66202
1726 | -0.0901951626 | 0.02111937 | 21.11937
1731 | -0.09381619 | 0.02058326 | 20.58326
1736 | -0.0974338431 | 0.02007812 | 20.07812
1739 | -0.09983950585 | 0.01974049 | 19.74049
1741 | -0.1010372 | 0.01955621 | 19.55621
1761 | -0.1136342 | 0.01788339 | 17.88339
1781 | -0.1262575719 | 0.01643569 | 16.43569
1801 | -0.1388715 | 0.01518877 | 15.18877
1821 | -0.1515099 | 0.01408713 | 14.08713
1841 | -0.1641106 | 0.01318029 | 13.18029
1861 | -0.1767304 | 0.01241606 | 12.41606
1881 | -0.189342 | 0.01174792 | 11.74792
1898 | -0.2001482 | 0.01120432 | 11.20432
1901 | -0.2019327 | 0.0111854 | 11.1854
1921 | -0.2145836 | 0.01065276 | 10.65276
1941 | -0.2271966338 | 0.01018502 | 10.18502
1961 | -0.239761 | 0.009771155 | 9.771155
1981 | -0.2523542324 | 0.009374542 | 9.374542
2031 | -0.2830223 | 0.008570017 | 8.570017
2058 | -0.2998249 | 0.008272557 | 8.272557
2081 | -0.3136161 | 0.007977987 | 7.977987
2131 | -0.3442894 | 0.007430805 | 7.430805
2181 | -0.3749091316 | 0.006978746 | 6.978746
2222 | -0.4000912 | 0.006668323 | 6.668323
2231 | -0.4055311 | 0.006571359 | 6.571359
2281 | -0.4361502 | 0.006177549 | 6.177549
2331 | -0.4667791 | 0.005913374 | 5.913374
2381 | -0.4973783 | 0.005628264 | 5.628264
2384 | -0.4997885692 | 0.005623534 | 5.623534
2431 | -0.5279684 | 0.005389052 | 5.389052
2481 | -0.5586351 | 0.005164556 | 5.164556
2531 | -0.5892540014 | 0.0049673 | 4.9673
2548 | -0.6000735 | 0.004906775 | 4.906775
2581 | -0.6198979821 | 0.004769607 | 4.769607
2631 | -0.650541 | 0.004565672 | 4.565672
2681 | -0.6811624 | 0.00442341 | 4.42341
2712 | -0.7003372613 | 0.004357948 | 4.357948
2731 | -0.7117610999 | 0.004291112 | 4.291112
2781 | -0.7423837 | 0.004114614 | 4.114614
2831 | -0.7729818 | 0.004004949 | 4.004949
2875 | -0.8000243 | 0.003881169 | 3.881169
2881 | -0.8036383 | 0.003895446 | 3.895446
2931 | -0.8342073 | 0.003802424 | 3.802424
2981 | -0.8648247259 | 0.003631008 | 3.631008
3031 | -0.8954625 | 0.003511884 | 3.511884
3038 | -0.9002863 | 0.003523271 | 3.523271
3081 | -0.9261439 | 0.003425169 | 3.425169
3101 | -0.9386793 | 0.003380234 | 3.380234
3121 | -0.9513172 | 0.003318395 | 3.318395
3141 | -0.9639576864 | 0.003249461 | 3.249461
3161 | -0.9765647867 | 0.003213899 | 3.213899
3181 | -0.9891522 | 0.003193227 | 3.193227
3201 | -0.9999976 | 0.002546453 | 2.546453
3206 | -0.9954601 | 0.001109431 | 1.109431
3211 | -0.9916452 | -0.0001038832 | -0.1038832
3216 | -0.9879645539 | -0.001042336 | -1.042336
3221 | -0.9843137249 | -0.001740876 | -1.740876
3226 | -0.9806875582 | -0.002210453 | -2.210453
3246 | -0.9680533 | -0.003043534 | -3.043534
3266 | -0.95544798 | -0.003306307 | -3.306307
3316 | -0.9248382715 | -0.003440585 | -3.440585
3356 | -0.9002138 | -0.003526161 | -3.526161
3366 | -0.8941852718 | -0.003501461 | -3.501461
3416 | -0.863539 | -0.003572322 | -3.572322
3466 | -0.8329184895 | -0.003579592 | -3.579592
3516 | -0.8023284 | -0.003666921 | -3.666921
3519 | -0.7999162891 | -0.003659563 | -3.659563
3566 | -0.7716944 | -0.003741286 | -3.741286
3616 | -0.7410523 | -0.003802424 | -3.802424
3666 | -0.710463 | -0.003921899 | -3.921899
3682 | -0.7002511765 | -0.003911738 | -3.911738
3716 | -0.6798576 | -0.003991972 | -3.991972
3766 | -0.649252619 | -0.004040672 | -4.040672
3816 | -0.61861943 | -0.004116614 | -4.116614
3846 | -0.599987 | -0.004213315 | -4.213315
3866 | -0.587993083 | -0.004273665 | -4.273665
3916 | -0.5573635 | -0.004390162 | -4.390162
3966 | -0.5266983 | -0.004535475 | -4.535475
4009 | -0.5003196 | -0.004652848 | -4.652848
4016 | -0.4960876 | -0.004665811 | -4.665811
4066 | -0.4654789 | -0.00487822 | -4.87822
4116 | -0.4348456 | -0.00507968 | -5.07968
4166 | -0.4042219701 | -0.005323884 | -5.323884
4172 | -0.4000112 | -0.00537714 | -5.37714
4216 | -0.3735615 | -0.005620293 | -5.620293
4266 | -0.3429885 | -0.005960322 | -5.960322
4316 | -0.3123364 | -0.006319656 | -6.319656
4335 | -0.300280141 | -0.006503555 | -6.503555
4366 | -0.2817332 | -0.006818317 | -6.818317
4416 | -0.2510612 | -0.007426862 | -7.426862
4436 | -0.2384490492 | -0.007712569 | -7.712569
4456 | -0.2258835296 | -0.008037416 | -8.037416
4476 | -0.2132726 | -0.008364242 | -8.364242
4496 | -0.2006436715 | -0.008750823 | -8.750823
4516 | -0.1880492 | -0.009180475 | -9.180475
4536 | -0.1754242 | -0.009721594 | -9.721594
4556 | -0.1628151 | -0.0102271 | -10.2271
4576 | -0.1502240094 | -0.01083744 | -10.83744
4596 | -0.1375795 | -0.01155766 | -11.55766
4616 | -0.1249182 | -0.01233502 | -12.33502
4636 | -0.1123472 | -0.01330025 | -13.30025
4641 | -0.1087544 | -0.01359138 | -13.59138
4646 | -0.1051476 | -0.01391516 | -13.91516
4651 | -0.1015306 | -0.01422577 | -14.22577
4652 | -0.1003448 | -0.01433081 | -14.33081
4656 | -0.09794128 | -0.01458301 | -14.58301
4661 | -0.09431617695 | -0.01491852 | -14.91852
4666 | -0.09072707 | -0.01531417 | -15.31417
4671 | -0.08711854 | -0.01571624 | -15.71624
4676 | -0.08348157 | -0.01616837 | -16.16837
4681 | -0.07986462895 | -0.01656758 | -16.56758
4686 | -0.07632409 | -0.01703842 | -17.03842
4691 | -0.07270382 | -0.0175523 | -17.5523
4696 | -0.0691207763 | -0.01809692 | -18.09692
4701 | -0.0655505896 | -0.01863107 | -18.63107
4706 | -0.0619395 | -0.01920759 | -19.20759
4711 | -0.0583287653 | -0.01986677 | -19.86677
4716 | -0.05471264 | -0.02054107 | -20.54107
4721 | -0.05110583695 | -0.02123727 | -21.23727
4726 | -0.0475245631 | -0.02201886 | -22.01886
4731 | -0.04392302 | -0.02287836 | -22.87836
4736 | -0.04031802445 | -0.02374945 | -23.74945
4741 | -0.03669328 | -0.0247102 | -24.7102
4746 | -0.0331097442 | -0.02569455 | -25.69455
4751 | -0.02947668885 | -0.02673907 | -26.73907
4756 | -0.02589684 | -0.02780847 | -27.80847
4761 | -0.02228406745 | -0.02880929 | -28.80929
4766 | -0.01869271 | -0.02978392 | -29.78392
4771 | -0.015091586 | -0.03068944 | -30.68944
4776 | -0.01151052 | -0.03148039 | -31.48039
4781 | -0.007897635075 | -0.03223621 | -32.23621
4786 | -0.004323498675 | -0.0328222 | -32.8222
4792 | -0.0001588499 | -0.03337674 | -33.37674
4796 | 0.000965616125 | -0.03340284 | -33.40284
4801 | 0.00356603485 | -0.03374821 | -33.74821
4806 | 0.00770930125 | -0.03403061 | -34.03061
4811 | 0.01155797 | -0.03406617 | -34.06617
4816 | 0.01531768 | -0.03403113 | -34.03113
4821 | 0.0189895 | -0.03375522 | -33.75522
4826 | 0.02264832 | -0.03335782 | -33.35782
4831 | 0.02625705 | -0.03290164 | -32.90164
4836 | 0.029860354 | -0.03229674 | -32.29674
4841 | 0.0334749 | -0.03165951 | -31.65951
4846 | 0.03707618 | -0.03086261 | -30.86261
4851 | 0.04067814 | -0.03009592 | -30.09592
4856 | 0.0443056509 | -0.02929052 | -29.29052
4861 | 0.04789248 | -0.02847942 | -28.47942
4866 | 0.05151126 | -0.02769014 | -27.69014
4871 | 0.05510417 | -0.02695507 | -26.95507
4876 | 0.05868627535 | -0.02623928 | -26.23928
4881 | 0.06232360695 | -0.02559163 | -25.59163
4886 | 0.06592539125 | -0.02492357 | -24.92357
4891 | 0.06951588 | -0.02425113 | -24.25113
4896 | 0.07310748 | -0.0236217 | -23.6217
4901 | 0.07670071 | -0.0230118 | -23.0118
4906 | 0.08030053 | -0.02239542 | -22.39542
4911 | 0.08386509 | -0.02181863 | -21.81863
4916 | 0.08750732955 | -0.02127198 | -21.27198
4921 | 0.09110443 | -0.02071927 | -20.71927
4926 | 0.0947316263 | -0.02022149 | -20.22149
4931 | 0.09833107 | -0.01972704 | -19.72704
4933 | 0.1001363398 | -0.01945481 | -19.45481
4951 | 0.1109454 | -0.01801857 | -18.01857
4971 | 0.1235434 | -0.01649711 | -16.49711
4991 | 0.1361482 | -0.01520059 | -15.20059
5011 | 0.1487923 | -0.01409457 | -14.09457
5031 | 0.1613829 | -0.01319063 | -13.19063
5051 | 0.1740195 | -0.01240371 | -12.40371
5071 | 0.1866161 | -0.01173521 | -11.73521
5091 | 0.1992476 | -0.01113048 | -11.13048
5092 | 0.2004322 | -0.01105673 | -11.05673
5111 | 0.2118904889 | -0.01059697 | -10.59697
5131 | 0.2244735 | -0.01014859 | -10.14859
5151 | 0.2370518 | -0.00972482 | -9.72482
5171 | 0.2496773 | -0.00934336 | -9.34336
5221 | 0.2803078454 | -0.008526484 | -8.526484
5253 | 0.3001318 | -0.008066279 | -8.066279
5271 | 0.31092 | -0.007859476 | -7.859476
5321 | 0.3415781 | -0.007359856 | -7.359856
5371 | 0.3722123 | -0.006905432 | -6.905432
5416 | 0.3998135 | -0.006562863 | -6.562863
5421 | 0.4028218 | -0.006518104 | -6.518104
5471 | 0.4334752 | -0.006148118 | -6.148118
5521 | 0.4640949126 | -0.00584803 | -5.84803
5571 | 0.4947074 | -0.005563359 | -5.563359
5579 | 0.5001396 | -0.005495388 | -5.495388
5621 | 0.5252922 | -0.005334133 | -5.334133
5671 | 0.5559608 | -0.005063861 | -5.063861
5721 | 0.5865855 | -0.00488755 | -4.88755
5742 | 0.5998064 | -0.004801589 | -4.801589
5771 | 0.6172508 | -0.004663219 | -4.663219
5821 | 0.6478824774 | -0.004496906 | -4.496906
5871 | 0.6785070828 | -0.004368703 | -4.368703
5906 | 0.7000771 | -0.00423714 | -4.23714
5921 | 0.7091175 | -0.004209198 | -4.209198
5971 | 0.73972 | -0.004000205 | -4.000205
6021 | 0.7703435 | -0.003885723 | -3.885723
6069 | 0.7997838 | -0.003807329 | -3.807329
6071 | 0.8009983 | -0.003770366 | -3.770366
6121 | 0.8315651419 | -0.003636964 | -3.636964
6171 | 0.8621616018 | -0.003510658 | -3.510658
6221 | 0.8928213191 | -0.003419388 | -3.419388
6232 | 0.9000697 | -0.003393023 | -3.393023
6271 | 0.9234949 | -0.003321461 | -3.321461
6321 | 0.9540778 | -0.003238862 | -3.238862
6371 | 0.9847492 | -0.003140497 | -3.140497
6391 | 0.997332527 | -0.003084263 | -3.084263
6396 | 0.9996354 | -0.003039942 | -3.039942
6401 | 0.9993372 | -0.002857315 | -2.857315
6401 | 0.9993372 | -0.002857315 | -2.857315

## 6mm
App 15-1: Wire 2A212
Reduced Magnetization Data from VACMAG1.xls | [5 empty] | email from Juris 26 Mar 03
sample |  | 2A212T4 | twist pitch | 6 | mm
coarse row advance |  | 25 | Temperature | 4.23 | K | dwire | 0.53 | mm
med row advance |  | 10 | ramprate | 20 | mT/s | Vsample | 1.237843e-06 | m3
fine row advance |  | 2 | Field sweep | 1 | T
row | B | M
1 | -0.9998514 | 0.003081428
3 | -0.9964279 | 0.001638607
5 | -0.9928437396 | 0.0004062019
7 | -0.9892229843 | -0.0006441127
9 | -0.9856015 | -0.001420617
11 | -0.9820261 | -0.001996978
13 | -0.97839 | -0.002371223
15 | -0.9748153 | -0.002659766
17 | -0.9711685 | -0.002849638
19 | -0.9675884 | -0.003014298
21 | -0.9640328 | -0.00303702
23 | -0.9604157696 | -0.003156131
25 | -0.956796 | -0.003238202
50 | -0.9255591 | -0.003440213
70 | -0.9003975 | -0.003515228
75 | -0.894389972 | -0.003470614
100 | -0.8630809489 | -0.00350091
125 | -0.8319434423 | -0.003626558
150 | -0.8007693621 | -0.003744631
175 | -0.7696486 | -0.003719419
200 | -0.7383841 | -0.0038156
225 | -0.7072668 | -0.003911158
230 | -0.699996 | -0.003934918
250 | -0.6760063007 | -0.004019894
260 | -0.6628379076 | -0.004048115
270 | -0.6496659 | -0.004073535
280 | -0.6364976 | -0.00415903
290 | -0.6231817 | -0.004199287
300 | -0.6100065649 | -0.004279801
307 | -0.6003785 | -0.004361249
310 | -0.5968502 | -0.004331575
335 | -0.5657143 | -0.004491565
360 | -0.5344663443 | -0.004626447
385 | -0.5032959 | -0.004873592
387 | -0.4997327 | -0.004850766
410 | -0.4721479 | -0.005038771
435 | -0.440983 | -0.005350348
460 | -0.4097488 | -0.005634015
467 | -0.400201 | -0.005698343
485 | -0.3785912 | -0.00596323
510 | -0.3473668161 | -0.006329901
535 | -0.316173174 | -0.006791093
547 | -0.3005319 | -0.007142305
560 | -0.2849268 | -0.007463946
585 | -0.2537635289 | -0.008126735
595 | -0.24043 | -0.008484794
605 | -0.2272614 | -0.008861115
615 | -0.2140848738 | -0.009303734
625 | -0.2008822707 | -0.009783084
635 | -0.1876482 | -0.01031991
645 | -0.1744232304 | -0.01093155
655 | -0.1612555837 | -0.01161665
665 | -0.1480396 | -0.01240467
675 | -0.1348415 | -0.01329644
685 | -0.1215577 | -0.01435942
695 | -0.1083318429 | -0.01560303
697 | -0.1047241 | -0.01591595
699 | -0.1011525 | -0.01631531
700 | -0.0987613777 | -0.01650487
701 | -0.09752667 | -0.01670128
703 | -0.09395249355 | -0.01713248
705 | -0.09034154 | -0.01754948
707 | -0.086744431 | -0.01806825
709 | -0.08313861925 | -0.0185088
711 | -0.07954712905 | -0.01901243
713 | -0.07594638 | -0.01955206
715 | -0.07238193 | -0.02007976
717 | -0.06872352045 | -0.02072325
719 | -0.065146103 | -0.02133281
721 | -0.0615067499 | -0.02200255
723 | -0.0578899443 | -0.02273931
725 | -0.0542808204 | -0.02347567
727 | -0.05069817815 | -0.02424262
729 | -0.04710209 | -0.02514488
731 | -0.0435148712 | -0.02604932
733 | -0.03989466015 | -0.0270519
735 | -0.0362913 | -0.02809091
737 | -0.03270803 | -0.02908281
739 | -0.0290756388 | -0.0302127
741 | -0.02551215 | -0.03134291
743 | -0.02192318305 | -0.03241449
745 | -0.01829024 | -0.03351171
747 | -0.01473385825 | -0.03447839
749 | -0.0111121544 | -0.03545587
751 | -0.007484906975 | -0.03634744
753 | -0.0039616735 | -0.03710153
755 | -0.0002371358 | -0.03785957
757 | 0.003449915225 | -0.03847629
759 | 0.007073842725 | -0.03890656
761 | 0.01067142075 | -0.0392944
763 | 0.0142682135 | -0.03952245
765 | 0.01787181715 | -0.03959187
767 | 0.02146798 | -0.03961739
769 | 0.02506651 | -0.03933653
771 | 0.02865667 | -0.03895958
773 | 0.0322374825 | -0.03841092
775 | 0.03584543 | -0.03774793
777 | 0.0394904 | -0.03704374
779 | 0.04302746 | -0.03618849
781 | 0.04666959 | -0.03535056
783 | 0.05027809 | -0.03439176
785 | 0.05382963715 | -0.03344924
787 | 0.05745555 | -0.03249968
789 | 0.06106864 | -0.0315223
791 | 0.06470577 | -0.03056267
793 | 0.06832906 | -0.02964879
795 | 0.07188875405 | -0.02875805
797 | 0.07550501 | -0.02794202
799 | 0.07913985 | -0.02710305
801 | 0.08267645 | -0.02630186
803 | 0.08630371 | -0.02558709
805 | 0.08986483 | -0.02484907
807 | 0.09345647965 | -0.02415028
809 | 0.09709527295 | -0.02350773
811 | 0.1006702335 | -0.02286994
819 | 0.1102919515 | -0.02124078
829 | 0.1235024 | -0.01924463
839 | 0.1369869 | -0.0174976
849 | 0.1502094857 | -0.01599709
859 | 0.1633867112 | -0.01481957
869 | 0.1765652 | -0.0137897
879 | 0.1897967 | -0.01294897
887 | 0.2005993 | -0.01231233
889 | 0.2030008027 | -0.01215877
899 | 0.2161918677 | -0.01150843
909 | 0.2293943 | -0.01095749
919 | 0.242555 | -0.01044836
944 | 0.2739552 | -0.009371279
965 | 0.3003614 | -0.008702419
969 | 0.305138 | -0.008594574
994 | 0.336355 | -0.00793615
1019 | 0.3675605 | -0.007341282
1044 | 0.3989355 | -0.006917341
1069 | 0.4300598 | -0.006502161
1094 | 0.4612413 | -0.006108415
1119 | 0.4923688 | -0.005769492
1124 | 0.4995529 | -0.005727396
1144 | 0.5238052954 | -0.005540531
1169 | 0.5549173 | -0.005252506
1194 | 0.5860672 | -0.005028188
1205 | 0.6004559 | -0.004946532
1219 | 0.6171802 | -0.004826902
1244 | 0.6484514 | -0.00463122
1269 | 0.6795077 | -0.004475276
1285 | 0.6998287 | -0.00433365
1294 | 0.7105915 | -0.004295883
1319 | 0.7416277 | -0.004193922
1344 | 0.7729112 | -0.003987675
1366 | 0.800356 | -0.00387699
1369 | 0.8038969336 | -0.003801361
1394 | 0.8349122 | -0.003700439
1419 | 0.8658564 | -0.00359025
1444 | 0.8970771 | -0.003512219
1446 | 0.9006469 | -0.003490638
1469 | 0.9280054 | -0.003396947
1494 | 0.9589444 | -0.003251067
1519 | 0.9898803 | -0.003214546
1521 | 0.9934595818 | -0.003104357
1523 | 0.9969731 | -0.003190993
1525 | 0.9968956 | -0.002532873
1527 | 0.9932857 | -0.001139025
1529 | 0.9896985 | 4.357721e-05
1531 | 0.9860564445 | 0.0009650277
1533 | 0.9824990399 | 0.00159586
1535 | 0.9788871481 | 0.002143065
1537 | 0.97531 | 0.002511292
1547 | 0.962121729 | 0.003100622
1557 | 0.9489918 | 0.003256048
1567 | 0.9357672469 | 0.003382318
1577 | 0.9226358317 | 0.003391656
1587 | 0.9095068423 | 0.003428696
1594 | 0.8999042 | 0.003442496
1612 | 0.8784484 | 0.003476943
1637 | 0.8470944604 | 0.003584952
1662 | 0.816045 | 0.003645337
1675 | 0.7992966 | 0.003616805
1687 | 0.7849365 | 0.003717136
1712 | 0.7539136 | 0.003796716
1737 | 0.7225866 | 0.00387723
1755 | 0.6999357914 | 0.003902235
1762 | 0.6915698 | 0.00393689
1787 | 0.6604571715 | 0.004010452
1812 | 0.6294032 | 0.004175942
1835 | 0.6005095 | 0.004243072
1837 | 0.5981383 | 0.004286752
1862 | 0.5670548 | 0.004410956
1887 | 0.5359289 | 0.004631354
1912 | 0.5048322 | 0.004759974
1915 | 0.4999187 | 0.004798793
1937 | 0.4734238 | 0.004997018
1962 | 0.4423061 | 0.005214897
1987 | 0.4111761 | 0.005499361
1995 | 0.4003848 | 0.005630967
2012 | 0.3800883 | 0.005830735
2037 | 0.3487160585 | 0.006215459
2062 | 0.3176108 | 0.006687442
2076 | 0.2996234 | 0.007004933
2087 | 0.2864424448 | 0.007262557
2112 | 0.2552904145 | 0.007931882
2122 | 0.2419371 | 0.008294715
2132 | 0.2287402823 | 0.008658273
2142 | 0.2156026 | 0.009056693
2152 | 0.2024282206 | 0.009553473
2153 | 0.2000214538 | 0.009656606
2162 | 0.1892463301 | 0.010082
2172 | 0.1760148351 | 0.01070889
2182 | 0.1628537505 | 0.01134968
2192 | 0.1496593 | 0.01209444
2202 | 0.1364746 | 0.01296443
2212 | 0.122961936 | 0.01399939
2222 | 0.1098355 | 0.01516601
2229 | 0.1001679685 | 0.01607875
2232 | 0.0966316808 | 0.0164727
2234 | 0.0929757203 | 0.016945
2236 | 0.08940921895 | 0.01732931
2238 | 0.085825 | 0.01782879
2240 | 0.08220922685 | 0.01833698
2242 | 0.0786326802 | 0.01883054
2244 | 0.07501294 | 0.01936748
2246 | 0.07144573455 | 0.01991759
2248 | 0.06785487 | 0.0205202
2250 | 0.0642414662 | 0.02117904
2252 | 0.06060805 | 0.02182928
2254 | 0.0569794607 | 0.02256303
2256 | 0.05339128265 | 0.02332107
2258 | 0.04981134 | 0.02406676
2260 | 0.04618709205 | 0.02498354
2262 | 0.04263239 | 0.02583599
2264 | 0.03902253 | 0.02682343
2266 | 0.03542185815 | 0.02787167
2268 | 0.03184468 | 0.02888619
2270 | 0.02822875 | 0.03002657
2272 | 0.0246271259 | 0.03111423
2274 | 0.02105636 | 0.03219163
2276 | 0.01742515 | 0.03329807
2278 | 0.01386498 | 0.03426611
2280 | 0.0102772 | 0.03521506
2282 | 0.0066558043 | 0.03612073
2284 | 0.003081473525 | 0.0368988
2286 | -0.00064092435 | 0.0375868
2288 | -0.00431594915 | 0.03820912
2290 | -0.007910448275 | 0.0386424
2292 | -0.01154237 | 0.03908253
2294 | -0.0150917 | 0.03930613
2296 | -0.0187059 | 0.03937481
2298 | -0.02231037 | 0.03935001
2300 | -0.02587782 | 0.03916574
2302 | -0.02949122 | 0.03872126
2304 | -0.03311625 | 0.03823153
2306 | -0.03667587235 | 0.0375787
2308 | -0.04030225 | 0.03689122
2310 | -0.043881478 | 0.03604966
2312 | -0.04745122 | 0.03516816
2314 | -0.05111581 | 0.03427742
2316 | -0.05468034 | 0.03332235
2318 | -0.05828662 | 0.03229621
2320 | -0.0618603258 | 0.03139883
2322 | -0.06554230145 | 0.03041368
2324 | -0.0691496993 | 0.02956288
2326 | -0.07273779 | 0.02865824
2328 | -0.0763349811 | 0.02778628
2330 | -0.0798893 | 0.02701849
2332 | -0.08344117 | 0.02619561
2334 | -0.08704088 | 0.0254134
2336 | -0.0906979563 | 0.02471398
2338 | -0.09426794085 | 0.02405006
2340 | -0.09788008145 | 0.02337596
2341 | -0.1002608 | 0.02292898
2342 | -0.1014673 | 0.02274409
2352 | -0.1146779 | 0.0205921
2362 | -0.1279786148 | 0.01859958
2372 | -0.1411522 | 0.0169782
2382 | -0.1543561 | 0.01554171
2392 | -0.1675858332 | 0.01439947
2402 | -0.1807527 | 0.01342064
2412 | -0.1940032 | 0.01260149
2416 | -0.2000488 | 0.01222486
2422 | -0.2072267 | 0.01180787
2432 | -0.2204081 | 0.01121325
2442 | -0.2336058 | 0.01066127
2452 | -0.2468249 | 0.01018306
2477 | -0.278155 | 0.009168126
2494 | -0.2997428263 | 0.00858056
2502 | -0.3093563 | 0.008327086
2527 | -0.340634 | 0.007680875
2552 | -0.3718278 | 0.007150996
2574 | -0.399497849 | 0.006743573
2577 | -0.4031320395 | 0.006720955
2602 | -0.4343292 | 0.006265158
2627 | -0.4655602824 | 0.005935009
2652 | -0.4967436 | 0.005639202
2654 | -0.500365412 | 0.00554852
2677 | -0.5279211 | 0.0053131
2702 | -0.5590955 | 0.005011483
2727 | -0.5903349 | 0.004751784
2734 | -0.5999166675 | 0.004753444
2752 | -0.6214659 | 0.004580484
2777 | -0.6527866986 | 0.004436783
2802 | -0.683957 | 0.004249919
2815 | -0.7007423 | 0.004168471
2827 | -0.7151507 | 0.004067103
2852 | -0.7462851 | 0.003913234
2877 | -0.7775668 | 0.003837181
2895 | -0.8002398535 | 0.003651666
2902 | -0.8086305 | 0.003640772
2927 | -0.8397644 | 0.003485762
2952 | -0.8708395 | 0.003372461
2975 | -0.8996982 | 0.00326165
2977 | -0.9020652 | 0.003288627
3002 | -0.9331081 | 0.003192549
3027 | -0.9641702 | 0.003035256
3052 | -0.9952193442 | 0.002911476

## 8mm
App 15-1: Wire 2A212
Reduced Magnetization Data from VACMAG1.xls | [5 empty] | email from Juris 26 Mar 03
sample |  | 2A212T4 | twist pitch | 8 | mm
coarse row advance |  | 25 | Temperature | 4.23 | K | dwire | 0.53 | mm
med row advance |  | 10 | ramprate | 20 | mT/s | Vsample | 1.237843e-06 | m3
fine row advance |  | 2 | Field sweep | 1 | T
row | B | M
1 | -0.9997866 | 0.002771525
3 | -0.9961786 | 0.001286579
5 | -0.9925767 | 0.0001137721
7 | -0.9889652 | -0.0009608779
9 | -0.9853476 | -0.00172221
11 | -0.9817518 | -0.002283329
13 | -0.9781157748 | -0.002658192
15 | -0.9745259 | -0.002939273
25 | -0.9613376669 | -0.00341299
35 | -0.9481394 | -0.003572462
45 | -0.9349037 | -0.00365499
55 | -0.9216939 | -0.003697552
65 | -0.9085142 | -0.003716028
71 | -0.9001528 | -0.003740479
75 | -0.8953467 | -0.003722252
100 | -0.8640417212 | -0.003842563
125 | -0.8329125 | -0.003914327
150 | -0.8016844 | -0.003976071
151 | -0.7992962 | -0.004028915
175 | -0.770528935 | -0.004073355
200 | -0.7392647 | -0.004149049
225 | -0.7081517 | -0.004256202
231 | -0.6997077 | -0.004274599
250 | -0.6769566 | -0.004361271
275 | -0.6457848 | -0.00443212
300 | -0.6145511 | -0.004563474
311 | -0.6000982 | -0.004687552
325 | -0.5833887 | -0.004719301
350 | -0.5521623 | -0.004918486
375 | -0.5209831 | -0.005112925
391 | -0.5006147096 | -0.005284788
400 | -0.489836 | -0.005359559
425 | -0.4586761108 | -0.005645309
450 | -0.4274224457 | -0.00595128
472 | -0.3999272 | -0.006232159
475 | -0.3962972 | -0.00626084
500 | -0.3650612855 | -0.006743528
525 | -0.3338471 | -0.007161332
550 | -0.3026308 | -0.007772923
551 | -0.3002366321 | -0.007843846
575 | -0.2714390273 | -0.008516855
600 | -0.2401035 | -0.00945086
610 | -0.2269212 | -0.009914942
620 | -0.2137444 | -0.01038947
630 | -0.200545862 | -0.01092895
640 | -0.1873205 | -0.01161071
650 | -0.1741291 | -0.01221535
660 | -0.1609067661 | -0.01302792
670 | -0.1477049 | -0.01386411
680 | -0.1345383 | -0.01483498
690 | -0.1212191853 | -0.01600319
700 | -0.107986 | -0.01735415
702 | -0.1043945 | -0.0177732
704 | -0.100811 | -0.01815561
706 | -0.09718964 | -0.01858372
708 | -0.0935859645 | -0.01908056
710 | -0.08998988 | -0.01953858
712 | -0.08636595 | -0.02003855
714 | -0.08283900185 | -0.02051094
716 | -0.07921768675 | -0.02104986
718 | -0.07556971895 | -0.02169672
720 | -0.07203389775 | -0.0223004
722 | -0.068404761 | -0.02295172
724 | -0.0648057446 | -0.02361852
726 | -0.06116576 | -0.02430341
728 | -0.0575454807 | -0.02512109
730 | -0.05396047 | -0.02588697
732 | -0.05036873585 | -0.02666029
734 | -0.0467323839 | -0.02759624
736 | -0.0431488864 | -0.02852026
738 | -0.0395373056 | -0.0294948
740 | -0.0359381337 | -0.03059065
742 | -0.03238705 | -0.03161916
744 | -0.0287658206 | -0.03276519
746 | -0.02512694 | -0.03391411
748 | -0.0215805388 | -0.035045
750 | -0.01795447 | -0.03624299
752 | -0.01436614 | -0.03727531
754 | -0.01074767 | -0.03834793
756 | -0.007132761675 | -0.03939623
758 | -0.0035735455 | -0.0403455
760 | 0.0001796336 | -0.04131029
762 | 0.0038392328 | -0.04210281
764 | 0.0074151419 | -0.04283017
766 | 0.01105149 | -0.0435703
768 | 0.01460533 | -0.04407135
770 | 0.01821027845 | -0.04446867
772 | 0.02182795 | -0.04474613
774 | 0.025400303 | -0.04483291
776 | 0.02901410745 | -0.04477483
778 | 0.03261809985 | -0.04455311
780 | 0.03622035065 | -0.04410492
782 | 0.03983922 | -0.04356474
784 | 0.0434145737 | -0.0428088
786 | 0.0470459341 | -0.04191526
788 | 0.0506365535 | -0.04096976
790 | 0.05421801 | -0.03990936
792 | 0.05784209 | -0.03882221
794 | 0.0614415021 | -0.03763739
796 | 0.0650859867 | -0.03640705
798 | 0.06869369555 | -0.03529995
800 | 0.0722584553 | -0.03415922
802 | 0.07584506 | -0.0330152
804 | 0.0795071811 | -0.03199631
806 | 0.0830267 | -0.03095093
808 | 0.0866185071 | -0.03000974
810 | 0.0902297769 | -0.02907336
812 | 0.09382753 | -0.02815633
814 | 0.09747154 | -0.02733764
815 | 0.09987728 | -0.026818
824 | 0.1106674 | -0.02459141
834 | 0.1238514 | -0.02218781
844 | 0.1373688 | -0.01995437
854 | 0.1505831 | -0.01814379
864 | 0.1637827 | -0.0167055
874 | 0.1769714 | -0.01549064
884 | 0.1902107 | -0.01438417
891 | 0.1998173 | -0.01375098
894 | 0.2034133 | -0.01354776
904 | 0.2165951 | -0.01272106
914 | 0.2298066702 | -0.01206189
924 | 0.242988 | -0.01147544
949 | 0.2743591 | -0.01028606
970 | 0.3007315 | -0.009451573
974 | 0.3055684 | -0.009315428
999 | 0.3367998 | -0.008565026
1024 | 0.3679464 | -0.007864689
1049 | 0.3993531 | -0.007318102
1074 | 0.4304661 | -0.006875742
1099 | 0.4616781627 | -0.00640123
1124 | 0.4927850358 | -0.006046892
1129 | 0.5000525 | -0.006008715
1149 | 0.5242437 | -0.005724852
1174 | 0.555367 | -0.005481506
1199 | 0.5865240434 | -0.005228325
1210 | 0.600884 | -0.005059238
1224 | 0.617625474 | -0.004979406
1249 | 0.6488815 | -0.004717619
1274 | 0.6799486611 | -0.004553252
1289 | 0.6991259785 | -0.004437834
1299 | 0.711019 | -0.004320799
1324 | 0.7420863678 | -0.00414562
1349 | 0.7733468438 | -0.004018657
1371 | 0.8008102 | -0.003918288
1374 | 0.8043424722 | -0.003851479
1399 | 0.8353984 | -0.003722841
1424 | 0.86637447 | -0.003610143
1449 | 0.8975433565 | -0.003455103
1450 | 0.8999293 | -0.003471368
1474 | 0.9284941 | -0.003373906
1499 | 0.9594755 | -0.003238401
1524 | 0.9903904 | -0.003093834
1549 | 0.9761799 | 0.00269779
1574 | 0.9450522 | 0.0035583
1599 | 0.9139240686 | 0.003688604
1610 | 0.899533912 | 0.003792556
1624 | 0.882878929 | 0.003765492
1649 | 0.8515084 | 0.003874675
1674 | 0.8204487579 | 0.003943965
1690 | 0.8000923462 | 0.003980157
1699 | 0.7893555 | 0.003999328
1724 | 0.7583267878 | 0.004094204
1749 | 0.726987 | 0.004201856
1770 | 0.7006926 | 0.004245714
1774 | 0.6959257885 | 0.004257208
1799 | 0.6648256 | 0.004351348
1824 | 0.6337552 | 0.004456628
1849 | 0.6025075 | 0.004600489
1850 | 0.6000907 | 0.004634251
1874 | 0.5714045 | 0.00477657
1899 | 0.5402559 | 0.004943037
1924 | 0.5091226 | 0.005153933
1930 | 0.500812941 | 0.005259125
1949 | 0.477741 | 0.005410698
1974 | 0.4466308 | 0.005715523
1999 | 0.4155103 | 0.00600599
2011 | 0.3999232 | 0.006176998
2024 | 0.3843984 | 0.006350688
2049 | 0.3530583 | 0.006775799
2074 | 0.3219547 | 0.007280068
2091 | 0.3003098 | 0.007763655
2099 | 0.2907735863 | 0.007916736
2124 | 0.2596321 | 0.008723102
2134 | 0.2462676 | 0.009124399
2144 | 0.2330632 | 0.009536033
2154 | 0.2198993298 | 0.01000907
2164 | 0.2067238459 | 0.01049351
2168 | 0.2007236 | 0.01080277
2174 | 0.193541 | 0.01109867
2184 | 0.1803082 | 0.01171719
2194 | 0.1671109 | 0.01244805
2204 | 0.153963 | 0.01328137
2214 | 0.1407754562 | 0.01420517
2224 | 0.1275917 | 0.01526236
2234 | 0.1140908476 | 0.01645313
2244 | 0.1008952731 | 0.01791242
2246 | 0.09729412635 | 0.01837023
2248 | 0.09371449 | 0.01877734
2250 | 0.09009998105 | 0.01929387
2252 | 0.08649962735 | 0.01976065
2254 | 0.0829419895 | 0.0201974
2256 | 0.0793001795 | 0.02079026
2258 | 0.0757302 | 0.02132646
2260 | 0.0721329357 | 0.02192091
2262 | 0.0685062403 | 0.02257997
2264 | 0.06497937 | 0.0232159
2266 | 0.0612582298 | 0.02400267
2268 | 0.05765266 | 0.02465291
2270 | 0.05412111 | 0.0254309
2272 | 0.0504729053 | 0.02630345
2274 | 0.0468927977 | 0.02712129
2276 | 0.04331071525 | 0.02805711
2278 | 0.03969042645 | 0.02908956
2280 | 0.03609293 | 0.03004968
2282 | 0.03249083 | 0.03116869
2284 | 0.0289089117 | 0.03226783
2286 | 0.02531622 | 0.03333704
2288 | 0.021680432 | 0.03453596
2290 | 0.0181230274 | 0.03564413
2292 | 0.0145356424 | 0.03674188
2294 | 0.01093394 | 0.03788859
2296 | 0.007345936625 | 0.0388683
2298 | 0.0037278637 | 0.03985351
2300 | 0.00011057605 | 0.04077901
2302 | -0.00363041185 | 0.04164881
2304 | -0.007258530075 | 0.04243436
2306 | -0.01082432 | 0.04310433
2308 | -0.01441502105 | 0.04370695
2310 | -0.01805365885 | 0.04416264
2312 | -0.02162151 | 0.04445493
2314 | -0.0252366548 | 0.04467409
2316 | -0.02883321 | 0.04465688
2318 | -0.03240675 | 0.04442557
2320 | -0.03606571 | 0.04413772
2322 | -0.03959693985 | 0.04359685
2324 | -0.04319136 | 0.04287203
2326 | -0.04684051 | 0.04210894
2328 | -0.0504037 | 0.04110213
2330 | -0.05401029705 | 0.04011892
2332 | -0.05762814 | 0.03899602
2334 | -0.06119511235 | 0.03784583
2336 | -0.06490801695 | 0.03667359
2338 | -0.06844446015 | 0.03550931
2340 | -0.07203604 | 0.03438417
2342 | -0.07567959 | 0.03328596
2344 | -0.0792170492 | 0.03219944
2346 | -0.08282301645 | 0.03118975
2348 | -0.08641277 | 0.03022193
2350 | -0.09001003985 | 0.02922552
2352 | -0.09361095335 | 0.02833192
2354 | -0.09723472 | 0.02746884
2355 | -0.09965139 | 0.02689785
2356 | -0.1008227 | 0.02662419
2366 | -0.1140068465 | 0.02395452
2376 | -0.1273442 | 0.021584
2386 | -0.1405561 | 0.01948136
2396 | -0.153743783 | 0.01777041
2406 | -0.1669346925 | 0.01635396
2416 | -0.1801475275 | 0.01515153
2426 | -0.1934000461 | 0.01411924
2431 | -0.2005855 | 0.01362436
2436 | -0.206641 | 0.01324922
2446 | -0.2198175 | 0.01253766
2456 | -0.2330101 | 0.01182577
2466 | -0.2462342 | 0.01126112
2491 | -0.2775566 | 0.01004766
2509 | -0.3003513 | 0.009363167
2516 | -0.3087363 | 0.009106239
2541 | -0.3399992 | 0.008358297
2566 | -0.3712174 | 0.007659421
2589 | -0.4001309 | 0.00715803
2591 | -0.4025087 | 0.007138221
2616 | -0.4337200091 | 0.006687278
2641 | -0.4649911 | 0.006239734
2666 | -0.4961973 | 0.005906379
2668 | -0.4997834 | 0.005805123
2691 | -0.5274029434 | 0.005586118
2716 | -0.558545737 | 0.005278676
2741 | -0.5898223 | 0.005031172
2749 | -0.6005639 | 0.004964433
2766 | -0.6209515 | 0.004777746
2791 | -0.6522343 | 0.004512206
2816 | -0.6833838 | 0.004283435
2829 | -0.7002564 | 0.004223081
2841 | -0.7146046 | 0.004139411
2866 | -0.7457438 | 0.003956617
2891 | -0.7770293015 | 0.00375034
2909 | -0.7997652 | 0.003688584
2916 | -0.8081476194 | 0.003638281
2941 | -0.8393047 | 0.0035384
2966 | -0.8703788438 | 0.003350974
2990 | -0.9003472 | 0.00321141
2991 | -0.9015607 | 0.003208779
3016 | -0.9325998 | 0.003121275
3041 | -0.9636705 | 0.00300599
3066 | -0.9946811276 | 0.002833917

## etched
App 15-1: Wire 2A212
Reduced Magnetization Data from VACMAG1.xls | [6 empty] | email from Juris 26 Mar 03
sample |  | 2A212T4 |  | twist pitch | etched
coarse row advance |  | 25 |  | Temperature | 4.23 | K | dwire | 0.53 | mm
med row advance |  | 10 |  | ramprate | 20 | mT/s | Vsample | 1.237843e-06 | m3
fine row advance |  | 2 |  | Field sweep | 1 | T
row | B | M
1 | -0.9994355 | 0.003462674 | 3.462674
3 | -0.995940491 | 0.002029736 | 2.029736
5 | -0.9922787 | 0.0005862873 | 0.5862873
7 | -0.9886948 | -0.0004845251 | -0.4845251
9 | -0.9850887 | -0.001367058 | -1.367058
11 | -0.9814215804 | -0.002022886 | -2.022886
13 | -0.9778954624 | -0.002545607 | -2.545607
15 | -0.974246997 | -0.002778858 | -2.778858
25 | -0.9610313 | -0.003454795 | -3.454795
35 | -0.9478634 | -0.00370683 | -3.70683
45 | -0.9346208698 | -0.003734745 | -3.734745
55 | -0.9214106 | -0.00378211 | -3.78211
65 | -0.908197 | -0.003883101 | -3.883101
71 | -0.8998334 | -0.003812935 | -3.812935
75 | -0.8950142 | -0.003894508 | -3.894508
100 | -0.8637044 | -0.003946742 | -3.946742
125 | -0.8325966 | -0.003981999 | -3.981999
150 | -0.8014148737 | -0.004088432 | -4.088432
151 | -0.7990419 | -0.004070156 | -4.070156
175 | -0.7703061657 | -0.004157043 | -4.157043
200 | -0.7390255 | -0.00428184 | -4.28184
225 | -0.7078639 | -0.004222251 | -4.222251
231 | -0.6994928 | -0.004310135 | -4.310135
250 | -0.6766566 | -0.004405946 | -4.405946
275 | -0.6455102938 | -0.004482053 | -4.482053
300 | -0.6142367 | -0.004685602 | -4.685602
311 | -0.5998892995 | -0.004649739 | -4.649739
325 | -0.5830927 | -0.004679095 | -4.679095
350 | -0.551887227 | -0.004778893 | -4.778893
375 | -0.5207671053 | -0.004902681 | -4.902681
391 | -0.5004059 | -0.004860886 | -4.860886
400 | -0.4896011422 | -0.004985487 | -4.985487
425 | -0.4584418 | -0.005246591 | -5.246591
450 | -0.4272325 | -0.00543619 | -5.43619
472 | -0.3996212 | -0.0054919 | -5.4919
475 | -0.3960898 | -0.005516653 | -5.516653
500 | -0.3647773 | -0.005669462 | -5.669462
525 | -0.3335982 | -0.005945475 | -5.945475
550 | -0.3023488 | -0.006216206 | -6.216206
551 | -0.2999555 | -0.00625902 | -6.25902
575 | -0.271181 | -0.006437812 | -6.437812
600 | -0.2398578 | -0.006779975 | -6.779975
610 | -0.226647 | -0.006972296 | -6.972296
620 | -0.2134634958 | -0.007138151 | -7.138151
630 | -0.2002818 | -0.007312469 | -7.312469
640 | -0.1870289 | -0.007441996 | -7.441996
650 | -0.1738435 | -0.007597078 | -7.597078
660 | -0.1606498 | -0.007771927 | -7.771927
670 | -0.1474457 | -0.007953976 | -7.953976
680 | -0.1342434 | -0.008221968 | -8.221968
690 | -0.1209636 | -0.008482892 | -8.482892
700 | -0.1077505 | -0.00866444 | -8.66444
702 | -0.1041932415 | -0.008858046 | -8.858046
704 | -0.1005492 | -0.008886815 | -8.886815
706 | -0.0969813692 | -0.00900193 | -9.00193
708 | -0.09335571 | -0.009122006 | -9.122006
710 | -0.08972719 | -0.00917102 | -9.17102
712 | -0.08618703 | -0.009206305 | -9.206305
714 | -0.08255306 | -0.009314079 | -9.314079
716 | -0.07895436305 | -0.009394092 | -9.394092
718 | -0.07537276265 | -0.00957234 | -9.57234
720 | -0.07174449 | -0.009733982 | -9.733982
722 | -0.06815718 | -0.009771133 | -9.771133
724 | -0.06456529495 | -0.009969922 | -9.969922
726 | -0.0609184312 | -0.01013133 | -10.13133
728 | -0.05732614 | -0.01014002 | -10.14002
730 | -0.05369668 | -0.01021853 | -10.21853
732 | -0.0500705335 | -0.0104769 | -10.4769
734 | -0.04655624 | -0.01053651 | -10.53651
736 | -0.0428954525 | -0.0108252 | -10.8252
738 | -0.03930332475 | -0.01093907 | -10.93907
740 | -0.03574055 | -0.01111472 | -11.11472
742 | -0.0320923388 | -0.01128178 | -11.28178
744 | -0.0285241736 | -0.01150542 | -11.50542
746 | -0.0249018322 | -0.0117843 | -11.7843
748 | -0.0212985551 | -0.01204519 | -12.04519
750 | -0.01773015665 | -0.01229654 | -12.29654
752 | -0.0141019529 | -0.01258903 | -12.58903
754 | -0.01050935 | -0.01295868 | -12.95868
756 | -0.006934312575 | -0.01324673 | -13.24673
758 | -0.003294166425 | -0.01380733 | -13.80733
760 | 0.0003700149 | -0.0142692 | -14.2692
762 | 0.004069878175 | -0.01491892 | -14.91892
764 | 0.00769822965 | -0.01544872 | -15.44872
766 | 0.01126782 | -0.01601307 | -16.01307
768 | 0.01484507185 | -0.01646506 | -16.46506
770 | 0.01847161175 | -0.01673676 | -16.73676
772 | 0.0220582037 | -0.01696684 | -16.96684
774 | 0.02567177 | -0.0170107 | -17.0107
776 | 0.02925155595 | -0.01691828 | -16.91828
778 | 0.03282818035 | -0.0166791 | -16.6791
780 | 0.03644167 | -0.01644742 | -16.44742
782 | 0.04002437825 | -0.01616079 | -16.16079
784 | 0.0436645244 | -0.01599431 | -15.99431
786 | 0.0472754 | -0.0156128 | -15.6128
788 | 0.0508097805 | -0.01535278 | -15.35278
790 | 0.0544697 | -0.01493183 | -14.93183
792 | 0.05805059135 | -0.01471831 | -14.71831
794 | 0.06166226 | -0.01442224 | -14.42224
796 | 0.06533111 | -0.01406184 | -14.06184
798 | 0.0688851938 | -0.01384342 | -13.84342
800 | 0.07251813 | -0.01363049 | -13.63049
802 | 0.07611026805 | -0.0134329 | -13.4329
804 | 0.07970975095 | -0.01320582 | -13.20582
806 | 0.08328376295 | -0.01308953 | -13.08953
808 | 0.08687178 | -0.0127693 | -12.7693
810 | 0.09044982495 | -0.01263685 | -12.63685
812 | 0.0940853061 | -0.01248217 | -12.48217
814 | 0.09765805 | -0.01233098 | -12.33098
815 | 0.1000486 | -0.01224423 | -12.24423
824 | 0.1108699 | -0.01186319 | -11.86319
834 | 0.1240532 | -0.01131992 | -11.31992
844 | 0.137546 | -0.01095183 | -10.95183
854 | 0.1507772 | -0.01059471 | -10.59471
864 | 0.163959 | -0.01029982 | -10.29982
874 | 0.177189 | -0.01001711 | -10.01711
884 | 0.1903857 | -0.009675387 | -9.675387
891 | 0.2000252 | -0.009501858 | -9.501858
894 | 0.2036078 | -0.009335949 | -9.335949
904 | 0.2168221 | -0.009033475 | -9.033475
914 | 0.2300226 | -0.00885862 | -8.85862
924 | 0.2432258 | -0.008720747 | -8.720747
949 | 0.2745949309 | -0.008223044 | -8.223044
969 | 0.2997659958 | -0.007860722 | -7.860722
974 | 0.3057589 | -0.007826498 | -7.826498
999 | 0.3379274 | -0.007416384 | -7.416384
1024 | 0.3681493 | -0.006980953 | -6.980953
1049 | 0.399553 | -0.006723426 | -6.723426
1074 | 0.4307028 | -0.006507834 | -6.507834
1099 | 0.4619081161 | -0.006186623 | -6.186623
1124 | 0.4930656 | -0.005874525 | -5.874525
1129 | 0.5002401 | -0.005862102 | -5.862102
1149 | 0.5244582399 | -0.005660335 | -5.660335
1174 | 0.5555829 | -0.005576456 | -5.576456
1199 | 0.5867116 | -0.005336871 | -5.336871
1209 | 0.5999114 | -0.005289551 | -5.289551
1224 | 0.6178037 | -0.005139665 | -5.139665
1249 | 0.6490595 | -0.004996066 | -4.996066
1274 | 0.6801384 | -0.004771645 | -4.771645
1290 | 0.700523 | -0.004712183 | -4.712183
1299 | 0.7112565 | -0.004759455 | -4.759455
1324 | 0.7423064 | -0.004664039 | -4.664039
1349 | 0.7735787 | -0.004459147 | -4.459147
1370 | 0.7997719 | -0.004343933 | -4.343933
1374 | 0.8045599 | -0.004334381 | -4.334381
1399 | 0.8355544 | -0.004217589 | -4.217589
1424 | 0.8664877 | -0.004067096 | -4.067096
1449 | 0.8976707 | -0.004014979 | -4.014979
1450 | 0.900069 | -0.003987248 | -3.987248
1474 | 0.9285980438 | -0.003764164 | -3.764164
1499 | 0.9595408 | -0.003731702 | -3.731702
1524 | 0.990498 | -0.003615366 | -3.615366
1526 | 0.9940824 | -0.003501658 | -3.501658
1528 | 0.9976801 | -0.003629645 | -3.629645
1530 | 0.9971588 | -0.002829439 | -2.829439
1532 | 0.9935336 | -0.001398873 | -1.398873
1534 | 0.9899442 | -0.0001541075 | -0.1541075
1536 | 0.9863547557 | 0.0008512912 | 0.8512912
1538 | 0.9827221824 | 0.001700255 | 1.700255
1540 | 0.9791825 | 0.002222996 | 2.222996
1542 | 0.975594871 | 0.002748375 | 2.748375
1552 | 0.9624014 | 0.003486879 | 3.486879
1562 | 0.9492365 | 0.003731212 | 3.731212
1572 | 0.9360497 | 0.003802915 | 3.802915
1582 | 0.9228681 | 0.003858961 | 3.858961
1600 | 0.9001805 | 0.00390991 | 3.90991
1607 | 0.8918128 | 0.003928775 | 3.928775
1632 | 0.8604887 | 0.003976413 | 3.976413
1657 | 0.8294411 | 0.004051347 | 4.051347
1680 | 0.800715 | 0.004058944 | 4.058944
1682 | 0.7983281 | 0.004073784 | 4.073784
1707 | 0.7672871 | 0.004159227 | 4.159227
1732 | 0.7359896 | 0.004151665 | 4.151665
1757 | 0.7048926 | 0.004246941 | 4.246941
1760 | 0.7001163 | 0.004299971 | 4.299971
1782 | 0.6737759953 | 0.004379446 | 4.379446
1807 | 0.6427126 | 0.004497505 | 4.497505
1832 | 0.6114635999 | 0.004626102 | 4.626102
1841 | 0.5995488 | 0.004682315 | 4.682315
1857 | 0.5804248 | 0.004775681 | 4.775681
1882 | 0.5492649061 | 0.00479357 | 4.79357
1907 | 0.5182044031 | 0.004780012 | 4.780012
1921 | 0.5001047 | 0.004891608 | 4.891608
1932 | 0.4868206 | 0.005011176 | 5.011176
1957 | 0.455729 | 0.005059475 | 5.059475
1982 | 0.4245359 | 0.005356658 | 5.356658
2001 | 0.4006225 | 0.005442387 | 5.442387
2007 | 0.3934386671 | 0.00555499 | 5.55499
2032 | 0.3620940345 | 0.005655192 | 5.655192
2057 | 0.3309527 | 0.005882048 | 5.882048
2082 | 0.2998050885 | 0.006136707 | 6.136707
2107 | 0.2686702254 | 0.006411275 | 6.411275
2132 | 0.2373514 | 0.006762924 | 6.762924
2142 | 0.2241805558 | 0.006838708 | 6.838708
2152 | 0.2110138 | 0.006932959 | 6.932959
2160 | 0.2002296 | 0.007056503 | 7.056503
2162 | 0.1978393 | 0.007189878 | 7.189878
2172 | 0.1845655002 | 0.007276078 | 7.276078
2182 | 0.1713898 | 0.007522992 | 7.522992
2192 | 0.1582149 | 0.007727907 | 7.727907
2202 | 0.1450106 | 0.008022755 | 8.022755
2212 | 0.1318607034 | 0.008192585 | 8.192585
2222 | 0.1183474735 | 0.008433395 | 8.433395
2232 | 0.1051767 | 0.008721618 | 8.721618
2234 | 0.1016159223 | 0.008792668 | 8.792668
2234 | 0.1004019 | 0.008781325 | 8.781325
2236 | 0.0979975306 | 0.008764228 | 8.764228
2238 | 0.09437702 | 0.008968674 | 8.968674
2240 | 0.09081842215 | 0.008999228 | 8.999228
2242 | 0.0871974958 | 0.00912543 | 9.12543
2244 | 0.0835871 | 0.00918925 | 9.18925
2246 | 0.08005769775 | 0.009272092 | 9.272092
2248 | 0.07637571 | 0.009433415 | 9.433415
2250 | 0.07281404125 | 0.009540066 | 9.540066
2252 | 0.06921621 | 0.009602718 | 9.602718
2254 | 0.0655969597 | 0.009720379 | 9.720379
2256 | 0.06198537 | 0.009796978 | 9.796978
2258 | 0.05837362705 | 0.01005617 | 10.05617
2260 | 0.05477572 | 0.01010866 | 10.10866
2262 | 0.05120732 | 0.01029194 | 10.29194
2264 | 0.04757066 | 0.01041455 | 10.41455
2266 | 0.04398827 | 0.01053506 | 10.53506
2268 | 0.04043276 | 0.01076482 | 10.76482
2270 | 0.03677237565 | 0.01087505 | 10.87505
2272 | 0.03322841 | 0.01110394 | 11.10394
2274 | 0.02962473 | 0.01128007 | 11.28007
2276 | 0.02598792195 | 0.01153921 | 11.53921
2278 | 0.0224593004 | 0.01179948 | 11.79948
2280 | 0.01880453 | 0.01191832 | 11.91832
2282 | 0.01522577 | 0.01227205 | 12.27205
2284 | 0.011611496 | 0.01262557 | 12.62557
2286 | 0.008003701625 | 0.01302399 | 13.02399
2288 | 0.0044667064 | 0.01344102 | 13.44102
2290 | 0.000863748075 | 0.01402492 | 14.02492
2292 | -0.0029730356 | 0.01458684 | 14.58684
2294 | -0.006532656075 | 0.01521301 | 15.21301
2296 | -0.01017627765 | 0.01572692 | 15.72692
2298 | -0.0137403221 | 0.01617684 | 16.17684
2300 | -0.01732066295 | 0.01655212 | 16.55212
2302 | -0.02093849485 | 0.01684177 | 16.84177
2304 | -0.0244963 | 0.01681525 | 16.81525
2306 | -0.0281178521 | 0.01680499 | 16.80499
2308 | -0.03174779 | 0.01666415 | 16.66415
2310 | -0.03532078 | 0.01642215 | 16.42215
2312 | -0.03892264 | 0.01614273 | 16.14273
2314 | -0.04250534 | 0.01591306 | 15.91306
2316 | -0.0461031687 | 0.01557488 | 15.57488
2318 | -0.04971215265 | 0.01518285 | 15.18285
2320 | -0.05331583 | 0.01481415 | 14.81415
2322 | -0.05690716 | 0.01464349 | 14.64349
2324 | -0.0605354347 | 0.01432922 | 14.32922
2326 | -0.064169563 | 0.01403061 | 14.03061
2328 | -0.06777656 | 0.0138392 | 13.8392
2330 | -0.0713798492 | 0.01357613 | 13.57613
2332 | -0.07491818 | 0.01339205 | 13.39205
2334 | -0.07853365 | 0.01316691 | 13.16691
2336 | -0.08213978055 | 0.01297528 | 12.97528
2338 | -0.08569679 | 0.01290108 | 12.90108
2340 | -0.0893289343 | 0.01264482 | 12.64482
2342 | -0.09290168675 | 0.01246801 | 12.46801
2344 | -0.0965124 | 0.01225861 | 12.25861
2346 | -0.1001272 | 0.01212612 | 12.12612
2356 | -0.1133545 | 0.01163011 | 11.63011
2366 | -0.1266328 | 0.01108417 | 11.08417
2376 | -0.139806 | 0.01087775 | 10.87775
2386 | -0.1530409 | 0.0104968 | 10.4968
2396 | -0.1662131 | 0.01005061 | 10.05061
2406 | -0.1794202 | 0.009775995 | 9.775995
2416 | -0.1926739 | 0.009532746 | 9.532746
2421 | -0.1999019365 | 0.009351084 | 9.351084
2426 | -0.2058940357 | 0.009161426 | 9.161426
2436 | -0.2190808 | 0.008891652 | 8.891652
2446 | -0.2322659 | 0.008705001 | 8.705001
2456 | -0.245466 | 0.00848938 | 8.48938
2466 | -0.2588285993 | 0.008308894 | 8.308894
2491 | -0.2899803186 | 0.007888828 | 7.888828
2498 | -0.2996332 | 0.007671778 | 7.671778
2516 | -0.3213011 | 0.007452339 | 7.452339
2541 | -0.3524985 | 0.007088784 | 7.088784
2566 | -0.383813 | 0.00674798 | 6.74798
2579 | -0.4005887 | 0.006631067 | 6.631067
2591 | -0.4149937039 | 0.006440843 | 6.440843
2616 | -0.4463183 | 0.00621063 | 6.21063
2641 | -0.4774356 | 0.005953171 | 5.953171
2659 | -0.5002195 | 0.005748476 | 5.748476
2666 | -0.5086272 | 0.00575406 | 5.75406
2691 | -0.5398031354 | 0.005484886 | 5.484886
2716 | -0.5710560852 | 0.0053341 | 5.3341
2739 | -0.5998103 | 0.004954595 | 4.954595
2741 | -0.6022046 | 0.00506078 | 5.06078
2766 | -0.633496426 | 0.004903381 | 4.903381
2791 | -0.6646447 | 0.004796309 | 4.796309
2816 | -0.6958699 | 0.004555173 | 4.555173
2818 | -0.6994266 | 0.00453558 | 4.53558
2841 | -0.7270391 | 0.004371936 | 4.371936
2866 | -0.7583219 | 0.004292516 | 4.292516
2891 | -0.78944 | 0.004126392 | 4.126392
2899 | -0.8002239614 | 0.004029811 | 4.029811
2916 | -0.8205737 | 0.003952081 | 3.952081
2941 | -0.8516569859 | 0.003833881 | 3.833881
2966 | -0.8828931 | 0.003762602 | 3.762602
2980 | -0.9008192 | 0.003664334 | 3.664334
2991 | -0.9139174 | 0.003567091 | 3.567091
3016 | -0.9450055 | 0.003604628 | 3.604628
3041 | -0.9760198836 | 0.003474011 | 3.474011

## Vienna
App 15-1: Wire 2A212
Reduced Vienna data |  |  | from Messdaten MNW Vienna.xls
twist pitch |  | 4 | mm
samplename: |  | 2A212T4
Filamentdiameter [mm]: |  | 3.4
Cu/Sc ratio: |  | 1.68
wire diameter [mm]: |  | 0.53
wire lenght [cm]: |  | 150
mass [g]: |  | 2.6988
sample volume [mm³]: |  | 330.927516
coil length [mm]: |  | 15
sampleholder diameter [mm]: |  | 17
sampleposition [mm]: |  | 0
AC-field [T]: |  | 1
DC-field [T]: |  | 0
Ramprate [mT/s] |  | 20
coarse row advance |  | 15
fine row advance |  | 5
row | B | - M mT | M T
1 | 0 | 33.6 | -0.0336
16 | -0.001 | 33.536 | -0.033536
21 | 0 | 33.875 | -0.033875
26 | 0.017 | 36.201 | -0.036201
31 | 0.038 | 35.29 | -0.03529
36 | 0.057 | 31.295 | -0.031295
41 | 0.077 | 26.844 | -0.026844
46 | 0.097 | 22.974 | -0.022974
51 | 0.117 | 19.776 | -0.019776
56 | 0.138 | 17.108 | -0.017108
61 | 0.158 | 15.077 | -0.015077
66 | 0.178 | 13.533 | -0.013533
72 | 0.202 | 12.111 | -0.012111
77 | 0.221 | 11.201 | -0.011201
82 | 0.242 | 10.432 | -0.010432
87 | 0.262 | 9.767 | -0.009767
92 | 0.283 | 9.236 | -0.009236
96 | 0.299 | 8.847 | -0.008847
101 | 0.319 | 8.362 | -0.008362
106 | 0.339 | 8.025 | -0.008025
111 | 0.359 | 7.674 | -0.007674
116 | 0.379 | 7.349 | -0.007349
121 | 0.399 | 7.053 | -0.007053
126 | 0.42 | 6.81 | -0.00681
131 | 0.439 | 6.574 | -0.006574
136 | 0.46 | 6.365 | -0.006365
141 | 0.48 | 6.167 | -0.006167
146 | 0.5 | 5.989 | -0.005989
151 | 0.521 | 5.808 | -0.005808
156 | 0.54 | 5.646 | -0.005646
161 | 0.561 | 5.491 | -0.005491
166 | 0.579 | 5.351 | -0.005351
171 | 0.601 | 5.197 | -0.005197
176 | 0.621 | 5.084 | -0.005084
181 | 0.641 | 4.963 | -0.004963
186 | 0.661 | 4.842 | -0.004842
191 | 0.682 | 4.758 | -0.004758
196 | 0.702 | 4.633 | -0.004633
201 | 0.722 | 4.518 | -0.004518
206 | 0.739 | 4.439 | -0.004439
211 | 0.762 | 4.356 | -0.004356
216 | 0.783 | 4.233 | -0.004233
220 | 0.799 | 4.193 | -0.004193
225 | 0.819 | 4.103 | -0.004103
230 | 0.838 | 4.034 | -0.004034
235 | 0.859 | 3.944 | -0.003944
240 | 0.879 | 3.861 | -0.003861
245 | 0.9 | 3.782 | -0.003782
250 | 0.918 | 3.735 | -0.003735
255 | 0.939 | 3.628 | -0.003628
260 | 0.96 | 3.576 | -0.003576
265 | 0.979 | 3.511 | -0.003511
270 | 1 | 3.4 | -0.0034
275 | 0.991 | -0.594 | 0.000594
280 | 0.972 | -2.943 | 0.002943
285 | 0.953 | -3.37 | 0.00337
290 | 0.93 | -3.489 | 0.003489
295 | 0.913 | -3.55 | 0.00355
298 | 0.898 | -3.559 | 0.003559
303 | 0.879 | -3.613 | 0.003613
308 | 0.859 | -3.654 | 0.003654
313 | 0.839 | -3.712 | 0.003712
318 | 0.818 | -3.742 | 0.003742
322 | 0.802 | -3.775 | 0.003775
327 | 0.782 | -3.825 | 0.003825
332 | 0.762 | -3.867 | 0.003867
337 | 0.741 | -3.918 | 0.003918
342 | 0.722 | -3.963 | 0.003963
348 | 0.698 | -4.005 | 0.004005
353 | 0.677 | -4.081 | 0.004081
358 | 0.657 | -4.142 | 0.004142
363 | 0.637 | -4.21 | 0.00421
368 | 0.618 | -4.289 | 0.004289
372 | 0.601 | -4.349 | 0.004349
377 | 0.58 | -4.42 | 0.00442
382 | 0.558 | -4.516 | 0.004516
387 | 0.537 | -4.636 | 0.004636
392 | 0.521 | -4.739 | 0.004739
397 | 0.5 | -4.843 | 0.004843
402 | 0.48 | -4.991 | 0.004991
407 | 0.459 | -5.123 | 0.005123
412 | 0.439 | -5.282 | 0.005282
417 | 0.42 | -5.481 | 0.005481
422 | 0.399 | -5.631 | 0.005631
427 | 0.379 | -5.849 | 0.005849
432 | 0.36 | -6.079 | 0.006079
437 | 0.339 | -6.333 | 0.006333
442 | 0.319 | -6.63 | 0.00663
447 | 0.299 | -6.943 | 0.006943
452 | 0.279 | -7.306 | 0.007306
457 | 0.258 | -7.748 | 0.007748
462 | 0.237 | -8.208 | 0.008208
467 | 0.217 | -8.766 | 0.008766
472 | 0.199 | -9.419 | 0.009419
477 | 0.178 | -10.179 | 0.010179
482 | 0.158 | -11.111 | 0.011111
487 | 0.137 | -12.228 | 0.012228
492 | 0.117 | -13.617 | 0.013617
496 | 0.1 | -15.011 | 0.015011
501 | 0.08 | -17.137 | 0.017137
506 | 0.061 | -19.978 | 0.019978
511 | 0.04 | -23.849 | 0.023849
516 | 0.021 | -28.866 | 0.028866
521 | 0.004 | -33.567 | 0.033567
526 | -0.017 | -36.201 | 0.036201
531 | -0.036 | -35.279 | 0.035279
536 | -0.056 | -31.29 | 0.03129
541 | -0.077 | -26.864 | 0.026864
546 | -0.096 | -23.009 | 0.023009
547 | -0.1 | -22.32 | 0.02232
552 | -0.12 | -19.213 | 0.019213
557 | -0.14 | -16.697 | 0.016697
562 | -0.16 | -14.782 | 0.014782
567 | -0.179 | -13.354 | 0.013354
572 | -0.201 | -12.201 | 0.012201
577 | -0.221 | -11.29 | 0.01129
582 | -0.24 | -10.519 | 0.010519
587 | -0.26 | -9.877 | 0.009877
592 | -0.281 | -9.298 | 0.009298
597 | -0.301 | -8.841 | 0.008841
602 | -0.32 | -8.403 | 0.008403
607 | -0.341 | -8.053 | 0.008053
612 | -0.362 | -7.707 | 0.007707
617 | -0.382 | -7.394 | 0.007394
622 | -0.402 | -7.13 | 0.00713
627 | -0.423 | -6.868 | 0.006868
632 | -0.442 | -6.651 | 0.006651
637 | -0.463 | -6.438 | 0.006438
642 | -0.483 | -6.215 | 0.006215
647 | -0.502 | -6.023 | 0.006023
652 | -0.522 | -5.838 | 0.005838
657 | -0.542 | -5.674 | 0.005674
662 | -0.563 | -5.522 | 0.005522
667 | -0.583 | -5.362 | 0.005362
672 | -0.602 | -5.228 | 0.005228
677 | -0.623 | -5.102 | 0.005102
682 | -0.646 | -4.983 | 0.004983
687 | -0.663 | -4.872 | 0.004872
692 | -0.683 | -4.774 | 0.004774
696 | -0.7 | -4.698 | 0.004698
701 | -0.721 | -4.612 | 0.004612
706 | -0.74 | -4.529 | 0.004529
711 | -0.762 | -4.428 | 0.004428
716 | -0.78 | -4.361 | 0.004361
721 | -0.801 | -4.254 | 0.004254
726 | -0.821 | -4.192 | 0.004192
731 | -0.841 | -4.108 | 0.004108
736 | -0.861 | -4.028 | 0.004028
741 | -0.88 | -3.949 | 0.003949
746 | -0.902 | -3.871 | 0.003871
751 | -0.922 | -3.795 | 0.003795
756 | -0.942 | -3.719 | 0.003719
761 | -0.962 | -3.667 | 0.003667
766 | -0.982 | -3.591 | 0.003591
771 | -1.002 | -3.181 | 0.003181
776 | -0.985 | 1.421 | -0.001421
781 | -0.965 | 3.008 | -0.003008
786 | -0.945 | 3.332 | -0.003332
791 | -0.926 | 3.428 | -0.003428
796 | -0.905 | 3.463 | -0.003463
797 | -0.9 | 3.481 | -0.003481
802 | -0.88 | 3.533 | -0.003533
807 | -0.86 | 3.587 | -0.003587
812 | -0.84 | 3.615 | -0.003615
817 | -0.82 | 3.662 | -0.003662
822 | -0.8 | 3.711 | -0.003711
827 | -0.78 | 3.757 | -0.003757
832 | -0.759 | 3.807 | -0.003807
837 | -0.741 | 3.87 | -0.00387
842 | -0.72 | 3.919 | -0.003919
847 | -0.7 | 3.965 | -0.003965
852 | -0.68 | 4.014 | -0.004014
857 | -0.659 | 4.09 | -0.00409
862 | -0.639 | 4.177 | -0.004177
867 | -0.619 | 4.246 | -0.004246
871 | -0.602 | 4.3 | -0.0043
876 | -0.583 | 4.393 | -0.004393
881 | -0.563 | 4.484 | -0.004484
886 | -0.542 | 4.594 | -0.004594
891 | -0.522 | 4.702 | -0.004702
896 | -0.502 | 4.821 | -0.004821
901 | -0.482 | 4.959 | -0.004959
906 | -0.462 | 5.079 | -0.005079
911 | -0.441 | 5.247 | -0.005247
916 | -0.422 | 5.414 | -0.005414
921 | -0.401 | 5.598 | -0.005598
926 | -0.381 | 5.791 | -0.005791
931 | -0.361 | 6.035 | -0.006035
936 | -0.34 | 6.273 | -0.006273
941 | -0.321 | 6.559 | -0.006559
946 | -0.3 | 6.887 | -0.006887
951 | -0.28 | 7.245 | -0.007245
956 | -0.26 | 7.646 | -0.007646
961 | -0.239 | 8.126 | -0.008126
966 | -0.22 | 8.666 | -0.008666
971 | -0.199 | 9.294 | -0.009294
976 | -0.181 | 10.05 | -0.01005
981 | -0.16 | 10.964 | -0.010964
986 | -0.139 | 12.063 | -0.012063
991 | -0.119 | 13.406 | -0.013406
996 | -0.098 | 15.107 | -0.015107
1001 | -0.078 | 17.273 | -0.017273
1006 | -0.059 | 20.102 | -0.020102
1011 | -0.039 | 24.017 | -0.024017
1016 | -0.019 | 29.017 | -0.029017