## Jc & magn
App 15-2: Measured Jc and Calculated Magnetization
1) Dimensional data
data for sample |  |  | 3N7T3
supplied by Juris as Vac |  |  | jcversusB.pdf |  | 2003-05-06
matrix ratio = |  | 1.25
barrier fraction |  | 0.04 |  | l NbTi = | 0.4266667
outer dia of wire 2*c = |  | 0.42 |  | mm area wire = | 0.1385442 | mm^2
correct for mean self field as per self field corr.mcd
b/c = |  | 0.859375 |  | b = | 0.18046875 | mm
a/c = |  | 0.2539683 |  | a = | 0.05333333 | mm
2) Fitting to Vac Jc data
supplied by Juris as Vac |  |  | jcversusB.pdf |  | 2003-05-06
fitting parameters |  |  | mean
Jo | 27335.19 |  | self
Bo | 0.2593899 |  | field
Ao | 2667.695
A1 | -232.4877
n | 1.008536 |  | fit
Ic criterion = |  | 0.1 | microVolt/cm
|  | measured |  |  | fitted
B | B tot | Jc A/mm^2 | Ic A | Bm | Jc A/mm^2 | delta^2 | r @ Jc meas
| 0 |  |  |  | 32493.71
| 0.5 |  |  |  | 12646.33
0.5 | 0.8791047 | 9157 | 541.2905 | 0.3791047 | 9173.488 | 1.621066e-05 | 2.559517e-15
1 | 1.300692 | 7263 | 429.332 | 0.3006921 | 7249.005 | 1.856405e-05 | 3.226972e-15
2 | 2.216649 | 5233 | 309.3342 | 0.216649 | 5217.326 | 8.971006e-06 | 4.478788e-15
3 | 3.172475 | 4166 | 246.2615 | 0.1724746 | 4135.314 | 5.425636e-05 | 5.6259e-15
4 | 4.142418 | 3440 | 203.346 | 0.1424178 | 3420.251 | 3.295956e-05 | 6.813227e-15
5 | 5.117205 | 2831 | 167.3467 | 0.1172049 | 2880.184 | 0.0003018307 | 8.278877e-15
6 | 6.093689 | 2263 | 133.7709 | 0.0936894 | 2435.956 | 0.00584119 | 1.035683e-14
7 | 7.069511 | 1679 | 99.2494 | 0.06951149 | 2050.062 | 0.04884177 | 1.39592e-14
[5 empty] | total | 0.0004327924
3) Fitting to BNL Jc data
supplied by Arup as |  |  | Run 2173.xls
fitting parameters
Jo | 27527.03
Bo | 0.8437534
Ao | -50.52095
A1 | 23.22295
n | 0.9640026
|  | measured |  |  | fitted
B | B total | Jc A/mm^2 | Ic A | B mean | Jc A/mm^2 | delta^2
| 0 |  |  |  | 19001.43
| 0.2 |  |  |  | 15473.8
0 | 0.5042678 | 12180.23 | 720 | 0.5042678 | 12089.02 | 5.607311e-05
0.5 | 0.8924184 | 9478.584 | 560.3 | 0.3924184 | 9472.816 | 3.702581e-07
1 | 1.313346 | 7568.657 | 447.4 | 0.3133464 | 7688.29 | 0.0002498416
2 | 2.22559 | 5448.959 | 322.1 | 0.2255898 | 5487.696 | 5.053821e-05
3 | 3.178385 | 4308.755 | 254.7 | 0.1783847 | 4251.076 | 0.0001791978
4 | 4.146378 | 3535.649 | 209 | 0.1463777 | 3479.999 | 0.0002477325
5 | 5.120954 | 2921.562 | 172.7 | 0.1209542 | 2960.022 | 0.0001732886
6 | 6.096861 | 2339.618 | 138.3 | 0.09686144 | 2589.692 | 0.01142473
0.0009570421
4) Magnetization
Nf = |  | 6264
filament dia d = |  | 0.003396279 | mm
mo |  | 1.256637e-06
Vac Jc fit |  |  |  | BNL Jc fit
Jo | 27335.19 |  |  | Jo | 27527.03
Bo | 0.2593899 |  |  | Bo | 0.8437534
Ao | 2667.695 |  |  | Ao | -50.52095
A1 | -232.4877 |  |  | A1 | 23.22295
n | 1.008536 |  |  | n | 0.9640026
|  | Vac Jc fit |  |  | BNL Jc fit
B | M meas | Jc calc | M calc | Mmeas/Mcal |  | Jc calc | M calc | Mmeas/Mcal
0.1 | 15.46311 | 24111555969.1 | 21.83722 | 0.708108 |  | 17053822397.9 | 15.44521 | 1.001159
0.2 | 16.29911 | 19380189415.9 | 17.55214 | 0.928611 |  | 15473796672.9 | 14.01422 | 1.163041
0.3 | 14.02594 | 16337880393.1 | 14.7968 | 0.9479033 |  | 14165933350.3 | 12.82972 | 1.093238
0.4 | 12.61417 | 14214544299.7 | 12.87375 | 0.9798367 |  | 13065273386.4 | 11.83288 | 1.066027
0.5 | 11.21428 | 12646331584.4 | 11.45346 | 0.9791177 |  | 12126047899.6 | 10.98225 | 1.021128
0.6 | 10.27323 | 11439011361.2 | 10.36002 | 0.9916222 |  | 11315071156.9 | 10.24777 | 1.002484
0.7 | 9.64884 | 10479466421.0 | 9.490985 | 1.016632 |  | 10607689320.5 | 9.607113 | 1.004343
0.8 | 8.914271 | 9697362083.6 | 8.782653 | 1.014986 |  | 9985200855.6 | 9.043341 | 0.9857276
0.9 | 8.143738 | 9046671817.3 | 8.19334 | 0.9939461 |  | 9433160200.1 | 8.543372 | 0.9532229

## Magn sumr'y
App 15-2: Wire 3N7 Summarized magnetization results
|  |  | matrix ratio = | 1.25 | l = | 0.4444444
subtract rate dependent magnetization from MNW Vienna2a212.xls | [8 empty] | 4 | mm pitch |  | 20 | mT/s
rate dep |  | 0.08270241 | 0.07949553 | 0.07830326 | 0.07030279 | 0.06580891 | 0.05887206 | 0.04999742 | 0.04306339 | 0.03450543
1) Twisted Samples
twist pitch = |  | 3 | mm |  | sample | 3N7TM3
B | 0 | 0.1 | 0.2 | 0.3 | 0.4 | 0.5 | 0.6 | 0.7 | 0.8 | 0.9
M + - | -42.74324 | -18.29072 | -10.60289 | -7.996752 | -6.577021 | -5.72422 | -5.070079 | -4.517593 | -3.982344 | -3.744501
M - - |  | -14.73106 | -8.525887 | -6.551712 | -5.576817 | -4.92021 | -4.476264 | -4.288944 | -3.934359 | -3.762115
M - + | 42.18953 | 18.22166 | 10.41481 | 7.717523 | 6.239174 | 5.254388 | 4.663058 | 4.189207 | 3.722364 | 3.342535
M + + |  | 14.18311 | 8.33672 | 6.199 | 5.251359 | 4.555311 | 4.196439 | 3.867538 | 3.590119 | 3.560443
M dec | 42.74324 | 18.25619 | 10.50885 | 7.857138 | 6.408097 | 5.489304 | 4.866568 | 4.3534 | 3.852354 | 3.543518
Minc | 42.18953 | 14.45708 | 8.431304 | 6.375356 | 5.414088 | 4.737761 | 4.336351 | 4.078241 | 3.762239 | 3.661279
Mmean | 42.46639 | 16.35664 | 9.470075 | 7.116247 | 5.911093 | 5.113532 | 4.60146 | 4.21582 | 3.807296 | 3.602398
M mean h | 42.46639 | 16.31012 | 9.425359 | 7.072201 | 5.871547 | 5.076515 | 4.568344 | 4.187697 | 3.783073 | 3.582989
Mmean / l | 95.54937 | 36.69776 | 21.20706 | 15.91245 | 13.21098 | 11.42216 | 10.27877 | 9.422317 | 8.511915 | 8.061725
twist pitch = |  | 3 | mm |  | sample | 3N7T3
B | 0 | 0.1 | 0.2 | 0.3 | 0.4 | 0.5 | 0.6 | 0.7 | 0.8 | 0.9
M + - | -44.76918 | -20.59958 | -11.40008 | -8.460897 | -6.983811 | -5.951432 | -5.238594 | -4.696762 | -4.15792 | -3.465723
M - - |  | -15.90375 | -9.098259 | -6.833566 | -5.714811 | -5.080674 | -4.593038 | -4.304993 | -4.092729 | -3.855656
M - + | 44.88932 | 20.1549 | 11.00243 | 8.249914 | 6.713762 | 5.717099 | 4.993152 | 4.44063 | 3.994915 | 3.546653
M + + |  | 15.20013 | 8.735708 | 6.543041 | 5.540499 | 4.852001 | 4.399587 | 4.130047 | 3.900599 | 3.654226
M dec | 44.76918 | 20.37724 | 11.20125 | 8.355406 | 6.848787 | 5.834265 | 5.115873 | 4.568696 | 4.076418 | 3.506188
Minc | 44.88932 | 15.55194 | 8.916984 | 6.688304 | 5.627655 | 4.966338 | 4.496313 | 4.21752 | 3.996664 | 3.754941
Mmean | 44.82925 | 17.96459 | 10.05912 | 7.521855 | 6.238221 | 5.400301 | 4.806093 | 4.393108 | 4.036541 | 3.630564
M mean h | 44.82925 | 17.91807 | 10.0144 | 7.477809 | 6.198676 | 5.363284 | 4.772977 | 4.364985 | 4.012318 | 3.611155
Mmean / l | 100.8658 | 40.31565 | 22.53241 | 16.82507 | 13.94702 | 12.06739 | 10.7392 | 9.821215 | 9.027715 | 8.125099
twist pitch = |  | 5 | mm |  | sample | 3N7T5
B | 0 | 0.1 | 0.2 | 0.3 | 0.4 | 0.5 | 0.6 | 0.7 | 0.8 | 0.9
M + - | -55.40704 | -28.9629 | -13.00802 | -9.16923 | -7.315312 | -6.183207 | -5.44122 | -4.852286 | -4.299063 | -3.928182
M - - |  | -19.59022 | -10.48854 | -7.380506 | -6.028337 | -5.23297 | -4.6722 | -4.33425 | -4.015139 | -3.8546
M - + | 54.27912 | 28.74259 | 12.36655 | 8.643183 | 6.688395 | 5.682512 | 4.869404 | 4.202872 | 3.706714 | 3.365393
M + + |  | 18.65767 | 9.797503 | 6.859966 | 5.410083 | 4.557707 | 4.111701 | 3.79636 | 3.495551 | 3.258103
M dec | 55.40704 | 28.85275 | 12.68728 | 8.906207 | 7.001853 | 5.932859 | 5.155312 | 4.527579 | 4.002888 | 3.646788
Minc | 54.27912 | 19.12394 | 10.14302 | 7.120236 | 5.71921 | 4.895338 | 4.391951 | 4.065305 | 3.755345 | 3.556352
Mmean | 54.84308 | 23.98834 | 11.41515 | 8.013221 | 6.360532 | 5.414099 | 4.773631 | 4.296442 | 3.879117 | 3.60157
M mean h | 54.84308 | 23.94182 | 11.37044 | 7.969176 | 6.320986 | 5.377081 | 4.740516 | 4.268319 | 3.854894 | 3.582161
Mmean / l | 123.3969 | 53.8691 | 25.58348 | 17.93065 | 14.22222 | 12.09843 | 10.66616 | 9.603717 | 8.673511 | 8.059861
twist pitch = |  | 8 | mm |  | sample | 3N7T5
B | 0 | 0.1 | 0.2 | 0.3 | 0.4 | 0.5 | 0.6 | 0.7 | 0.8 | 0.9
M + - | -71.0228 | -71.17769 | -17.81186 | -11.0591 | -8.175109 | -6.548208 | -5.398109 | -4.618584 | -3.982438 | -3.465723
M - - |  | -27.99036 | -14.4635 | -9.603828 | -7.44701 | -6.319324 | -5.625458 | -5.197011 | -4.914092 | -4.736941
M - + | 69.20631 | 71.78221 | 17.24526 | 10.46395 | 7.533743 | 5.97715 | 4.827972 | 3.942986 | 3.281204 | 2.774159
M + + |  | 27.30893 | 13.90933 | 9.067463 | 6.903584 | 5.779275 | 5.184577 | 4.738629 | 4.427311 | 4.269963
M dec | 71.0228 | 71.47995 | 17.52856 | 10.76153 | 7.854426 | 6.262679 | 5.113041 | 4.280785 | 3.631821 | 3.119941
Minc | 69.20631 | 27.64964 | 14.18641 | 9.335646 | 7.175297 | 6.049299 | 5.405017 | 4.96782 | 4.670701 | 4.503452
Mmean | 70.11455 | 49.5648 | 15.85749 | 10.04859 | 7.514861 | 6.155989 | 5.259029 | 4.624303 | 4.151261 | 3.811697
M mean h | 70.11455 | 49.51828 | 15.81277 | 10.00454 | 7.475316 | 6.118972 | 5.225913 | 4.596179 | 4.127038 | 3.792287
Mmean / l | 157.7577 | 111.4161 | 35.57874 | 22.51021 | 16.81946 | 13.76769 | 11.75831 | 10.3414 | 9.285835 | 8.532646
Variation with twist pitch
twist B | 0 | 0.1 | 0.2 | 0.3 | 0.4 | 0.5 | 0.6 | 0.7 | 0.8 | 0.9
3m | 95.54937 | 36.69776 | 21.20706 | 15.91245 | 13.21098 | 11.42216 | 10.27877 | 9.422317 | 8.511915 | 8.061725
3t | 100.8658 | 40.31565 | 22.53241 | 16.82507 | 13.94702 | 12.06739 | 10.7392 | 9.821215 | 9.027715 | 8.125099
0 | 60.42357 | 15.46311 | 16.29911 | 14.02594 | 12.61417 | 11.21428 | 10.27323 | 9.64884 | 8.914271 | 8.143738 | extrapolated
3 | 98.20759 | 38.50671 | 21.86973 | 16.36876 | 13.579 | 11.74477 | 10.50899 | 9.621766 | 8.769815 | 8.093412 | mean
5 | 123.3969 | 53.8691 | 25.58348 | 17.93065 | 14.22222 | 12.09843 | 10.66616 | 9.603717 | 8.673511 | 8.059861
8 | 157.7577 | 111.4161 | 35.57874 | 22.51021 | 16.81946 | 13.76769 | 11.75831 | 10.3414 | 9.285835 | 8.532646

## tm3 red
Reduced Magnetization Data from VACslo M.xls | [6 empty] | email from Juris 26 Mar 03
sample |  | 3N7TM3 |  | twist pitch | 3 | mm
coarse row advance |  | 20 |  | Temperature | 4.23 | K | dwire | 0.53 | mm
fine row advance |  | 8 |  | ramprate | 20 | mT/s | Vsample | 4.815e-07 | m3
|  |  |  | Field sweep | 1 | T
row | B | M | M mT
1 | -0.9997035 | 0.002433755 | 2.433755
21 | -0.9788549 | -0.002607012 | -2.607012
41 | -0.9546563 | -0.003526645 | -3.526645
61 | -0.9305833123 | -0.0037029 | -3.7029
81 | -0.9066106548 | -0.003700362 | -3.700362
86 | -0.9005868 | -0.003762115 | -3.762115
101 | -0.8825718165 | -0.003795025 | -3.795025
121 | -0.8585017849 | -0.003763882 | -3.763882
141 | -0.8344869558 | -0.003910733 | -3.910733
161 | -0.8104331 | -0.003902072 | -3.902072
169 | -0.8008949 | -0.003934359 | -3.934359
181 | -0.7864623 | -0.003957851 | -3.957851
201 | -0.7624309 | -0.004012641 | -4.012641
221 | -0.7384351967 | -0.004035825 | -4.035825
241 | -0.7144248149 | -0.004149564 | -4.149564
253 | -0.7000279718 | -0.004288944 | -4.288944
261 | -0.690428 | -0.004217787 | -4.217787
281 | -0.6664175487 | -0.004278834 | -4.278834
301 | -0.6423983 | -0.004336974 | -4.336974
321 | -0.618396 | -0.004351165 | -4.351165
336 | -0.6003413 | -0.004476264 | -4.476264
341 | -0.5943303611 | -0.004458274 | -4.458274
361 | -0.5703498 | -0.00461518 | -4.61518
381 | -0.5463095664 | -0.004591852 | -4.591852
401 | -0.5222592 | -0.004794403 | -4.794403
419 | -0.5006895 | -0.00492021 | -4.92021
421 | -0.4982815254 | -0.004940269 | -4.940269
441 | -0.4742355 | -0.005008377 | -5.008377
461 | -0.4502304 | -0.005227714 | -5.227714
481 | -0.4262123 | -0.00538448 | -5.38448
501 | -0.4021847 | -0.005555905 | -5.555905
503 | -0.3997978707 | -0.005576817 | -5.576817
521 | -0.3781377 | -0.005658017 | -5.658017
541 | -0.3541476 | -0.005946901 | -5.946901
561 | -0.3301399 | -0.006182682 | -6.182682
581 | -0.3060723 | -0.006502573 | -6.502573
586 | -0.3000496 | -0.006551712 | -6.551712
601 | -0.2820998 | -0.006853077 | -6.853077
621 | -0.2580574 | -0.007162735 | -7.162735
641 | -0.2340108 | -0.007667099 | -7.667099
661 | -0.2100478 | -0.008228639 | -8.228639
669 | -0.2004262203 | -0.008525887 | -8.525887
681 | -0.1860102 | -0.009094879 | -9.094879
701 | -0.1619987 | -0.01004421 | -10.04421
721 | -0.1379328 | -0.01142053 | -11.42053
741 | -0.11394 | -0.01334981 | -13.34981
752 | -0.1007149 | -0.01473106 | -14.73106
749 | -0.1043223687 | -0.01426492 | -14.26492
757 | -0.094714428 | -0.01529862 | -15.29862
765 | -0.08509726615 | -0.01662896 | -16.62896
773 | -0.07548134 | -0.01837069 | -18.37069
781 | -0.0659165744 | -0.02007095 | -20.07095
789 | -0.0563248 | -0.02228985 | -22.28985
797 | -0.04670689745 | -0.02484006 | -24.84006
805 | -0.03710643 | -0.02796241 | -27.96241
813 | -0.02748196 | -0.03163358 | -31.63358
821 | -0.0178873 | -0.03575143 | -35.75143
829 | -0.00836874565 | -0.03988421 | -39.88421
836 | -5.652425e-06 | -0.04274324 | -42.74324
845 | 0.0032314766 | -0.04375325 | -43.75325
853 | 0.01767401 | -0.04069653 | -40.69653
861 | 0.02781103505 | -0.03368157 | -33.68157
869 | 0.0375677426 | -0.02738994 | -27.38994
877 | 0.0472512 | -0.02387214 | -23.87214
885 | 0.0568535679 | -0.02269941 | -22.69941
893 | 0.06647685 | -0.0222527 | -22.2527
901 | 0.0760775975 | -0.02156771 | -21.56771
909 | 0.08564877 | -0.0203904 | -20.3904
917 | 0.09529004235 | -0.01899618 | -18.99618
921 | 0.1001057 | -0.01829072 | -18.29072
925 | 0.1048841902 | -0.01767818 | -17.67818
945 | 0.1289056 | -0.0148315 | -14.8315
965 | 0.1529837 | -0.01297304 | -12.97304
985 | 0.1769983 | -0.01152382 | -11.52382
1004 | 0.199824 | -0.01060289 | -10.60289
1005 | 0.2010332 | -0.01054774 | -10.54774
1025 | 0.2250679943 | -0.00962683 | -9.62683
1045 | 0.2490366 | -0.008973962 | -8.973962
1065 | 0.2730918 | -0.008443742 | -8.443742
1085 | 0.2970691 | -0.008035966 | -8.035966
1088 | 0.3006752665 | -0.007996752 | -7.996752
1105 | 0.3210965839 | -0.007760525 | -7.760525
1125 | 0.3451463383 | -0.007225866 | -7.225866
1145 | 0.3691499 | -0.00690076 | -6.90076
1165 | 0.3931876 | -0.006712593 | -6.712593
1171 | 0.4003818 | -0.006577021 | -6.577021
1185 | 0.4171892084 | -0.006411305 | -6.411305
1205 | 0.4412436 | -0.006179943 | -6.179943
1225 | 0.4652596076 | -0.005941963 | -5.941963
1245 | 0.4892682 | -0.005768594 | -5.768594
1254 | 0.5000622 | -0.00572422 | -5.72422
1265 | 0.5132860625 | -0.005667753 | -5.667753
1285 | 0.537291064 | -0.00543718 | -5.43718
1305 | 0.5613446 | -0.005299716 | -5.299716
1325 | 0.5853117 | -0.005148996 | -5.148996
1337 | 0.5997653349 | -0.005070079 | -5.070079
1345 | 0.6093925265 | -0.005000784 | -5.000784
1365 | 0.6334247 | -0.004854715 | -4.854715
1385 | 0.6574457 | -0.004646245 | -4.646245
1405 | 0.6814264 | -0.004505239 | -4.505239
1421 | 0.7006124341 | -0.004517593 | -4.517593
1425 | 0.705433 | -0.004295611 | -4.295611
1445 | 0.7294664 | -0.004354684 | -4.354684
1465 | 0.7534469 | -0.004223134 | -4.223134
1485 | 0.7774868 | -0.00413 | -4.13
1504 | 0.8003146 | -0.003982344 | -3.982344
1505 | 0.8015115 | -0.004074436 | -4.074436
1525 | 0.8254733 | -0.003854799 | -3.854799
1545 | 0.8495127 | -0.003831244 | -3.831244
1565 | 0.8735359 | -0.003728389 | -3.728389
1585 | 0.8975683 | -0.003675094 | -3.675094
1587 | 0.8999909 | -0.003744501 | -3.744501
1605 | 0.921605 | -0.003523631 | -3.523631
1625 | 0.9456056 | -0.003502465 | -3.502465
1645 | 0.9695858 | -0.003465716 | -3.465716
1665 | 0.9936252 | -0.003288813 | -3.288813
1685 | 0.9888603 | 0.0005114735 | 0.5114735
1705 | 0.9642336 | 0.003058997 | 3.058997
1725 | 0.9401771647 | 0.003409504 | 3.409504
1745 | 0.9161511 | 0.003463381 | 3.463381
1758 | 0.9005471 | 0.003560443 | 3.560443
1765 | 0.8921139 | 0.003543854 | 3.543854
1785 | 0.8680936 | 0.003588035 | 3.588035
1805 | 0.8440722 | 0.003582679 | 3.582679
1825 | 0.8200268 | 0.00371879 | 3.71879
1842 | 0.7996683599 | 0.003590119 | 3.590119
1845 | 0.7960807 | 0.003729027 | 3.729027
1865 | 0.7720034 | 0.003812518 | 3.812518
1885 | 0.7479990376 | 0.003744298 | 3.744298
1905 | 0.7240070981 | 0.003854393 | 3.854393
1925 | 0.6999695 | 0.003867538 | 3.867538
1945 | 0.6759825 | 0.004053283 | 4.053283
1965 | 0.6519764 | 0.00406388 | 4.06388
1985 | 0.6279675 | 0.00406435 | 4.06435
2005 | 0.6039123022 | 0.004241016 | 4.241016
2008 | 0.6003084 | 0.004196439 | 4.196439
2025 | 0.5798805 | 0.004285673 | 4.285673
2045 | 0.5558556 | 0.004346527 | 4.346527
2065 | 0.5318326719 | 0.00441616 | 4.41616
2085 | 0.5078366 | 0.004577605 | 4.577605
2091 | 0.5006371 | 0.004555311 | 4.555311
2105 | 0.4838158 | 0.004667724 | 4.667724
2125 | 0.4598123804 | 0.004754201 | 4.754201
2145 | 0.4357532 | 0.004895297 | 4.895297
2165 | 0.4117366 | 0.005097321 | 5.097321
2175 | 0.3997303 | 0.005251359 | 5.251359
2185 | 0.3877182 | 0.005259042 | 5.259042
2205 | 0.3636898377 | 0.005561297 | 5.561297
2225 | 0.3396647 | 0.005788561 | 5.788561
2245 | 0.3156217088 | 0.005987492 | 5.987492
2258 | 0.2999931 | 0.006199 | 6.199
2265 | 0.2916182 | 0.006367604 | 6.367604
2285 | 0.2675824 | 0.006742384 | 6.742384
2305 | 0.2435763818 | 0.007209421 | 7.209421
2325 | 0.2195946 | 0.007851594 | 7.851594
2341 | 0.2003556544 | 0.00833672 | 8.33672
2345 | 0.1955341 | 0.008491467 | 8.491467
2365 | 0.1715133 | 0.009290679 | 9.290679
2385 | 0.1474970059 | 0.01046863 | 10.46863
2405 | 0.1234349 | 0.01219028 | 12.19028
2424 | 0.1006398 | 0.01418311 | 14.18311
2425 | 0.09942057 | 0.01434416 | 14.34416
2433 | 0.08983813 | 0.01554478 | 15.54478
2441 | 0.08021991 | 0.01698614 | 16.98614
2449 | 0.07064672 | 0.0185864 | 18.5864
2457 | 0.06107277 | 0.02053749 | 20.53749
2465 | 0.0514274265 | 0.02300965 | 23.00965
2473 | 0.0418371195 | 0.02572911 | 25.72911
2481 | 0.03222704 | 0.02899427 | 28.99427
2489 | 0.02260147405 | 0.03297684 | 32.97684
2497 | 0.01303879 | 0.0371674 | 37.1674
2505 | 0.003482165925 | 0.0410155 | 41.0155
2508 | -7.527229e-05 | 0.04218953 | 42.18953
2521 | -0.0105218142 | 0.04365346 | 43.65346
2529 | -0.0229467618 | 0.03765396 | 37.65396
2537 | -0.0328042489 | 0.03060184 | 30.60184
2545 | -0.04249465125 | 0.0253135 | 25.3135
2553 | -0.05213098 | 0.02284983 | 22.84983
2561 | -0.0617229882 | 0.02214527 | 22.14527
2569 | -0.07135509 | 0.02182838 | 21.82838
2577 | -0.08096651 | 0.02083966 | 20.83966
2585 | -0.0905376047 | 0.01961124 | 19.61124
2593 | -0.1001824 | 0.01822166 | 18.22166
2613 | -0.1241721 | 0.01511407 | 15.11407
2633 | -0.1482261 | 0.01312938 | 13.12938
2653 | -0.17225 | 0.01163971 | 11.63971
2673 | -0.1962964 | 0.0104729 | 10.4729
2676 | -0.199899 | 0.01041481 | 10.41481
2693 | -0.2203003 | 0.009638162 | 9.638162
2713 | -0.2443154422 | 0.008996208 | 8.996208
2733 | -0.2683549 | 0.008354873 | 8.354873
2753 | -0.2923314 | 0.007811049 | 7.811049
2760 | -0.300751928 | 0.007717523 | 7.717523
2773 | -0.3163581 | 0.007294605 | 7.294605
2793 | -0.3403733902 | 0.006979641 | 6.979641
2813 | -0.3644204 | 0.006776592 | 6.776592
2833 | -0.3884341 | 0.006337322 | 6.337322
2843 | -0.4004473631 | 0.006239174 | 6.239174
2853 | -0.4124611 | 0.006085406 | 6.085406
2873 | -0.4364887 | 0.005923114 | 5.923114
2893 | -0.4604989 | 0.005617342 | 5.617342
2913 | -0.4845129 | 0.005599359 | 5.599359
2926 | -0.5001153 | 0.005254388 | 5.254388
2933 | -0.508549688 | 0.005231047 | 5.231047
2953 | -0.5325124 | 0.005082795 | 5.082795
2973 | -0.5565726 | 0.004962459 | 4.962459
2993 | -0.5805997422 | 0.004784402 | 4.784402
3009 | -0.5998119 | 0.004663058 | 4.663058
3013 | -0.6046022 | 0.004666639 | 4.666639
3033 | -0.6286486 | 0.004428728 | 4.428728
3053 | -0.65269 | 0.004381984 | 4.381984
3073 | -0.6766446 | 0.004264112 | 4.264112
3093 | -0.70067989 | 0.004189207 | 4.189207
3113 | -0.7247024 | 0.003967004 | 3.967004
3133 | -0.7486841 | 0.003977772 | 3.977772
3153 | -0.7727062 | 0.003918374 | 3.918374
3173 | -0.7967412 | 0.003751819 | 3.751819
3176 | -0.8003603 | 0.003722364 | 3.722364
3193 | -0.8206925 | 0.003553551 | 3.553551
3213 | -0.8447172 | 0.003603147 | 3.603147
3233 | -0.8687671796 | 0.003385285 | 3.385285
3253 | -0.8927871 | 0.003318901 | 3.318901
3259 | -0.8999823118 | 0.003342535 | 3.342535
3273 | -0.9168396314 | 0.003152837 | 3.152837
3293 | -0.9408013 | 0.003179547 | 3.179547
3313 | -0.9648663 | 0.003068454 | 3.068454
3333 | -0.9888788006 | 0.003010386 | 3.010386

## t3 red
Reduced Magnetization Data from VACslo M.xls | [6 empty] | email from Juris 26 Mar 03
sample |  | 3N7T3 |  | twist pitch | 3 | mm
coarse row advance |  | 5 |  | Temperature | 4.23 | K | dwire | 0.53 | mm
fine row advance |  | 2 |  | ramprate | 20 | mT/s | Vsample | 9.9e-07 | m3
|  |  |  | Field sweep | 1 | T
row | B | M | M mT
1 | -1.000003 | 0.003244682 | 3.244682
6 | -0.9775756 | -0.002599429 | -2.599429
11 | -0.9535596 | -0.003619848 | -3.619848
16 | -0.9294765566 | -0.003742427 | -3.742427
21 | -0.9055004 | -0.003834494 | -3.834494
22 | -0.9006856 | -0.003855656 | -3.855656
26 | -0.881466678 | -0.003881971 | -3.881971
31 | -0.857327 | -0.003976716 | -3.976716
36 | -0.8333301 | -0.004028185 | -4.028185
41 | -0.8093338 | -0.004032231 | -4.032231
43 | -0.7997076 | -0.004092729 | -4.092729
46 | -0.7853123 | -0.004159419 | -4.159419
51 | -0.7613403 | -0.00415762 | -4.15762
56 | -0.7371964 | -0.004217545 | -4.217545
61 | -0.7132133 | -0.004254425 | -4.254425
64 | -0.6988318 | -0.004304993 | -4.304993
66 | -0.6892111 | -0.004321126 | -4.321126
71 | -0.6651468 | -0.004385191 | -4.385191
76 | -0.6411837 | -0.004470775 | -4.470775
81 | -0.6170774 | -0.004530857 | -4.530857
84 | -0.6026931 | -0.004593038 | -4.593038
86 | -0.5931234 | -0.004632744 | -4.632744
91 | -0.5691179643 | -0.004711059 | -4.711059
96 | -0.5450561 | -0.004819256 | -4.819256
101 | -0.5210540339 | -0.004966016 | -4.966016
105 | -0.5018591761 | -0.005080674 | -5.080674
106 | -0.4970568 | -0.005027953 | -5.027953
111 | -0.4730591 | -0.005218549 | -5.218549
116 | -0.4490825 | -0.005394919 | -5.394919
121 | -0.4250234 | -0.005556073 | -5.556073
126 | -0.4010575 | -0.005714811 | -5.714811
131 | -0.3770013 | -0.005920867 | -5.920867
136 | -0.3529671 | -0.006169664 | -6.169664
141 | -0.328915 | -0.006437076 | -6.437076
146 | -0.3048972781 | -0.006784498 | -6.784498
147 | -0.3000895 | -0.006833566 | -6.833566
151 | -0.2808751 | -0.007153084 | -7.153084
156 | -0.2568935 | -0.007612269 | -7.612269
161 | -0.2327581 | -0.008115733 | -8.115733
166 | -0.2087555 | -0.00874887 | -8.74887
168 | -0.1991418836 | -0.009098259 | -9.098259
171 | -0.1846963 | -0.009625341 | -9.625341
176 | -0.1607089 | -0.0107399 | -10.7399
181 | -0.1366741 | -0.01222011 | -12.22011
186 | -0.1125769307 | -0.01424134 | -14.24134
189 | -0.09817273245 | -0.01590375 | -15.90375
191 | -0.08853717495 | -0.01725429 | -17.25429
193 | -0.07896355 | -0.01877569 | -18.77569
195 | -0.06936610865 | -0.02058232 | -20.58232
197 | -0.0597185932 | -0.02279184 | -22.79184
199 | -0.0500783707 | -0.02535466 | -25.35466
201 | -0.04046812 | -0.02846448 | -28.46448
203 | -0.0308665634 | -0.03209144 | -32.09144
205 | -0.02128376 | -0.03628141 | -36.28141
207 | -0.01169636 | -0.0407316 | -40.7316
209 | -0.002073693575 | -0.04476918 | -44.76918
211 | 0.007693012625 | -0.04743439 | -47.43439
213 | 0.0172686171 | -0.04606328 | -46.06328
215 | 0.02689778 | -0.04001632 | -40.01632
217 | 0.03650929 | -0.03276155 | -32.76155
219 | 0.04610744495 | -0.02777831 | -27.77831
221 | 0.05569176 | -0.02566006 | -25.66006
223 | 0.06534780205 | -0.02500578 | -25.00578
225 | 0.07495797 | -0.0244341 | -24.4341
227 | 0.08450226095 | -0.02320586 | -23.20586
229 | 0.09412343 | -0.02149925 | -21.49925
230 | 0.09893831 | -0.02059958 | -20.59958
231 | 0.1037154 | -0.01975076 | -19.75076
236 | 0.1280412 | -0.01633144 | -16.33144
241 | 0.1520532 | -0.01406025 | -14.06025
246 | 0.1760542 | -0.01250551 | -12.50551
251 | 0.2000898 | -0.01140008 | -11.40008
256 | 0.224111 | -0.01043689 | -10.43689
261 | 0.2481189 | -0.009719225 | -9.719225
266 | 0.2722826 | -0.009038173 | -9.038173
271 | 0.2962484 | -0.008564883 | -8.564883
272 | 0.3010833 | -0.008460897 | -8.460897
276 | 0.3203146 | -0.008113334 | -8.113334
281 | 0.3443124 | -0.007779187 | -7.779187
286 | 0.3682966 | -0.007358387 | -7.358387
291 | 0.3925223989 | -0.007082221 | -7.082221
293 | 0.4020848714 | -0.006983811 | -6.983811
296 | 0.4164902 | -0.006779785 | -6.779785
301 | 0.4405169452 | -0.006521144 | -6.521144
306 | 0.4644998 | -0.006297509 | -6.297509
311 | 0.4884712 | -0.006050798 | -6.050798
314 | 0.5031061 | -0.005951432 | -5.951432
316 | 0.5127342 | -0.00587351 | -5.87351
321 | 0.5367133 | -0.005688593 | -5.688593
326 | 0.5606399 | -0.005500316 | -5.500316
331 | 0.584663 | -0.005361135 | -5.361135
334 | 0.5990698 | -0.005238594 | -5.238594
336 | 0.6086104237 | -0.005218673 | -5.218673
341 | 0.6327427 | -0.005044645 | -5.044645
346 | 0.6566679164 | -0.004969611 | -4.969611
351 | 0.6806112 | -0.004793301 | -4.793301
355 | 0.6997794828 | -0.004696762 | -4.696762
356 | 0.7046151907 | -0.004634286 | -4.634286
361 | 0.7284599 | -0.004535901 | -4.535901
366 | 0.7525661 | -0.004470145 | -4.470145
371 | 0.776503 | -0.004312443 | -4.312443
376 | 0.8003755428 | -0.00415792 | -4.15792
381 | 0.8243463032 | -0.004126769 | -4.126769
386 | 0.8482158 | -0.004041458 | -4.041458
391 | 0.8720443 | -0.003956627 | -3.956627
396 | 0.8961584 | -0.003829881 | -3.829881
397 | 0.9009521 | -0.003790444 | -3.790444
401 | 0.9200277235 | -0.003730333 | -3.730333
406 | 0.943956219 | -0.00367907 | -3.67907
411 | 0.9677656637 | -0.003570223 | -3.570223
416 | 0.9916006415 | -0.003514206 | -3.514206
421 | 0.9838857 | 0.001267821 | 1.267821
426 | 0.959864 | 0.003304042 | 3.304042
431 | 0.9358583077 | 0.003561422 | 3.561422
436 | 0.9118793 | 0.003612095 | 3.612095
438 | 0.9023001 | 0.003654226 | 3.654226
441 | 0.8879072392 | 0.003713354 | 3.713354
446 | 0.8637573 | 0.003753575 | 3.753575
451 | 0.8397992 | 0.003840575 | 3.840575
456 | 0.8158685 | 0.003870359 | 3.870359
459 | 0.8014614 | 0.003900599 | 3.900599
461 | 0.7919011038 | 0.003926489 | 3.926489
466 | 0.7679788 | 0.003926143 | 3.926143
471 | 0.7437811 | 0.003944429 | 3.944429
476 | 0.719865 | 0.004078781 | 4.078781
480 | 0.700725 | 0.004130047 | 4.130047
481 | 0.6959468 | 0.004130558 | 4.130558
486 | 0.6719493057 | 0.004189366 | 4.189366
491 | 0.6480167 | 0.004213131 | 4.213131
496 | 0.6239692 | 0.004313091 | 4.313091
501 | 0.5999836 | 0.004399587 | 4.399587
506 | 0.576050061 | 0.004468366 | 4.468366
511 | 0.5520363 | 0.004605507 | 4.605507
516 | 0.5280989 | 0.004672868 | 4.672868
522 | 0.4991904229 | 0.004852001 | 4.852001
526 | 0.4799077 | 0.004934167 | 4.934167
531 | 0.4559651 | 0.005141064 | 5.141064
536 | 0.4319458785 | 0.005269891 | 5.269891
541 | 0.4079981 | 0.005429813 | 5.429813
543 | 0.3984213 | 0.005540499 | 5.540499
546 | 0.3840545 | 0.005604185 | 5.604185
551 | 0.3598522532 | 0.005899891 | 5.899891
556 | 0.3359135 | 0.006137776 | 6.137776
563 | 0.3022871 | 0.006543041 | 6.543041
566 | 0.287916 | 0.006786456 | 6.786456
571 | 0.263962 | 0.007202116 | 7.202116
576 | 0.2398114 | 0.007717433 | 7.717433
581 | 0.2158224 | 0.0083339 | 8.3339
584 | 0.2014339 | 0.008735708 | 8.735708
589 | 0.1774170719 | 0.009648252 | 9.648252
594 | 0.1534556 | 0.01081348 | 10.81348
599 | 0.1294549 | 0.01236997 | 12.36997
604 | 0.1051978 | 0.01468015 | 14.68015
605 | 0.1004118236 | 0.01520013 | 15.20013
607 | 0.0907697 | 0.01643306 | 16.43306
609 | 0.0811868921 | 0.01787529 | 17.87529
611 | 0.07160543305 | 0.01960392 | 19.60392
613 | 0.0620005557 | 0.02164099 | 21.64099
615 | 0.05237291 | 0.02408397 | 24.08397
617 | 0.04276946 | 0.02694408 | 26.94408
619 | 0.03318008 | 0.03032996 | 30.32996
621 | 0.0235636614 | 0.03433435 | 34.33435
623 | 0.01399968055 | 0.03867915 | 38.67915
626 | -0.000457582075 | 0.04488932 | 44.88932
627 | -0.005384241925 | 0.04644186 | 46.44186
629 | -0.014961588 | 0.0469294 | 46.9294
631 | -0.0245731052 | 0.04240014 | 42.40014
633 | -0.03417141 | 0.0351644 | 35.1644
635 | -0.04375707 | 0.02909415 | 29.09415
637 | -0.05335324 | 0.02599464 | 25.99464
639 | -0.0629692585 | 0.02495149 | 24.95149
641 | -0.07260380525 | 0.02444612 | 24.44612
643 | -0.08217458145 | 0.02344035 | 23.44035
645 | -0.09174022615 | 0.02186825 | 21.86825
647 | -0.1013863 | 0.0201549 | 20.1549
649 | -0.1109595 | 0.01850812 | 18.50812
651 | -0.1205213013 | 0.01711858 | 17.11858
653 | -0.130267 | 0.01592725 | 15.92725
658 | -0.1542674137 | 0.0137039 | 13.7039
663 | -0.1782712 | 0.01218067 | 12.18067
668 | -0.2023158 | 0.01100243 | 11.00243
673 | -0.2263 | 0.01013413 | 10.13413
678 | -0.2503691 | 0.009328741 | 9.328741
683 | -0.2744176 | 0.008761462 | 8.761462
688 | -0.2984463 | 0.008249914 | 8.249914
693 | -0.322504 | 0.00778067 | 7.78067
698 | -0.3464895473 | 0.007425845 | 7.425845
703 | -0.3704861829 | 0.00710474 | 7.10474
708 | -0.3946216 | 0.006790372 | 6.790372
709 | -0.3994342 | 0.006713762 | 6.713762
714 | -0.423419 | 0.006476409 | 6.476409
719 | -0.447464 | 0.006221189 | 6.221189
724 | -0.4714663901 | 0.005987046 | 5.987046
729 | -0.4954751547 | 0.005797794 | 5.797794
730 | -0.5002491 | 0.005717099 | 5.717099
735 | -0.5242672 | 0.005541822 | 5.541822
740 | -0.5482741 | 0.005351954 | 5.351954
745 | -0.5722819 | 0.005188454 | 5.188454
750 | -0.5962902 | 0.00499199 | 4.99199
751 | -0.6010643 | 0.004993152 | 4.993152
756 | -0.6251292 | 0.004847926 | 4.847926
761 | -0.6491790053 | 0.004704866 | 4.704866
766 | -0.673177 | 0.004558326 | 4.558326
771 | -0.6972077616 | 0.004459809 | 4.459809
772 | -0.7020001472 | 0.00444063 | 4.44063
777 | -0.7259538 | 0.004314935 | 4.314935
782 | -0.7499836841 | 0.004242373 | 4.242373
787 | -0.7740841 | 0.004066102 | 4.066102
792 | -0.7980176341 | 0.003994915 | 3.994915
797 | -0.8220446 | 0.003854008 | 3.854008
802 | -0.8460089771 | 0.003754287 | 3.754287
807 | -0.8699560082 | 0.003668336 | 3.668336
812 | -0.8940713214 | 0.003544002 | 3.544002
813 | -0.8988852 | 0.003546653 | 3.546653
818 | -0.9228259 | 0.003462883 | 3.462883
823 | -0.9467763048 | 0.003367191 | 3.367191

## t5 red
Reduced Magnetization Data from VACslo M.xls | [6 empty] | email from Juris 26 Mar 03
sample |  | 3N7Tt5 |  | twist pitch | 5 | mm
coarse row advance |  | 20 |  | Temperature | 4.23 | K | dwire | 0.53 | mm
fine row advance |  | 8 |  | ramprate | 20 | mT/s | Vsample | 8.105e-07 | m3
|  |  |  | Field sweep | 1 | T
row | B | M | M mT
1 | -1.000238 | 0.003094655 | 3.094655
21 | -0.9774281 | -0.002711841 | -2.711841
41 | -0.9534152529 | -0.003561229 | -3.561229
61 | -0.9293195 | -0.003704898 | -3.704898
81 | -0.9053909128 | -0.003846269 | -3.846269
85 | -0.9006078 | -0.0038546 | -3.8546
101 | -0.881391 | -0.003877973 | -3.877973
121 | -0.8572932 | -0.003972556 | -3.972556
141 | -0.8333482 | -0.003963901 | -3.963901
161 | -0.8093402 | -0.003980655 | -3.980655
169 | -0.7997667914 | -0.004015139 | -4.015139
181 | -0.7853674914 | -0.004056526 | -4.056526
201 | -0.7613932 | -0.004160228 | -4.160228
221 | -0.7373001 | -0.004239274 | -4.239274
241 | -0.7133421 | -0.004262778 | -4.262778
252 | -0.7001719 | -0.00433425 | -4.33425
261 | -0.6894147 | -0.004361203 | -4.361203
281 | -0.6654095 | -0.004408446 | -4.408446
301 | -0.6414176271 | -0.004537639 | -4.537639
321 | -0.6173370837 | -0.004650611 | -4.650611
335 | -0.6005505 | -0.0046722 | -4.6722
341 | -0.5933419 | -0.004741424 | -4.741424
361 | -0.5693606 | -0.004798067 | -4.798067
381 | -0.545367734 | -0.004911612 | -4.911612
401 | -0.5214103155 | -0.005011097 | -5.011097
419 | -0.4998118 | -0.00523297 | -5.23297
421 | -0.4974459 | -0.005171613 | -5.171613
441 | -0.4734173242 | -0.005394065 | -5.394065
461 | -0.449468 | -0.005611372 | -5.611372
481 | -0.4254483421 | -0.005712855 | -5.712855
501 | -0.40146 | -0.005950256 | -5.950256
502 | -0.4002447 | -0.006028337 | -6.028337
522 | -0.3762294 | -0.006238828 | -6.238828
542 | -0.3521525152 | -0.006548433 | -6.548433
562 | -0.3282007258 | -0.00690006 | -6.90006
582 | -0.3041622 | -0.007329368 | -7.329368
585 | -0.300573 | -0.007380506 | -7.380506
605 | -0.2765497 | -0.007941653 | -7.941653
625 | -0.252551 | -0.0085336 | -8.5336
645 | -0.2284415979 | -0.009381381 | -9.381381
665 | -0.2044378 | -0.01025013 | -10.25013
669 | -0.1996259 | -0.01048854 | -10.48854
689 | -0.1755959 | -0.01181356 | -11.81356
709 | -0.1516083 | -0.01356569 | -13.56569
729 | -0.1276326 | -0.01580498 | -15.80498
749 | -0.1034771 | -0.01898798 | -18.98798
752 | -0.09986929 | -0.01959022 | -19.59022
772 | -0.07589449 | -0.0243074 | -24.3074
780 | -0.0662606648 | -0.02676346 | -26.76346
788 | -0.05662036 | -0.02954394 | -29.54394
796 | -0.0469967339 | -0.03279805 | -32.79805
804 | -0.0373684538 | -0.03666085 | -36.66085
812 | -0.02778786 | -0.04090578 | -40.90578
820 | -0.01821351285 | -0.04579977 | -45.79977
828 | -0.00859558905 | -0.05092924 | -50.92924
835 | -5.3628e-05 | -0.05540704 | -55.40704
844 | 0.0107754347 | -0.06038957 | -60.38957
852 | 0.02041306035 | -0.06287855 | -62.87855
860 | 0.02996383 | -0.06144182 | -61.44182
868 | 0.03959567 | -0.05536011 | -55.36011
876 | 0.04919010805 | -0.04758398 | -47.58398
884 | 0.05879387 | -0.04176476 | -41.76476
892 | 0.06845103 | -0.03869307 | -38.69307
900 | 0.07807821 | -0.0368322 | -36.8322
908 | 0.08756965395 | -0.03419633 | -34.19633
916 | 0.09721629 | -0.03047661 | -30.47661
919 | 0.1008179 | -0.0289629 | -28.9629
939 | 0.124969 | -0.02145637 | -21.45637
959 | 0.1491597052 | -0.01744379 | -17.44379
979 | 0.1731721 | -0.01488647 | -14.88647
999 | 0.197205 | -0.01323302 | -13.23302
1002 | 0.2007858 | -0.01300802 | -13.00802
1022 | 0.2248284 | -0.01176623 | -11.76623
1042 | 0.2487922 | -0.0107724 | -10.7724
1062 | 0.2730035 | -0.0099713 | -9.9713
1082 | 0.2969749 | -0.009264584 | -9.264584
1085 | 0.3005619692 | -0.00916923 | -9.16923
1105 | 0.3246146 | -0.008652142 | -8.652142
1125 | 0.3486113 | -0.008192078 | -8.192078
1145 | 0.3726087 | -0.007789138 | -7.789138
1165 | 0.3968012 | -0.007473158 | -7.473158
1168 | 0.4003515 | -0.007315312 | -7.315312
1188 | 0.4243717 | -0.007061358 | -7.061358
1208 | 0.4483874533 | -0.006751067 | -6.751067
1228 | 0.4723875 | -0.006509737 | -6.509737
1248 | 0.4963266105 | -0.006304409 | -6.304409
1251 | 0.4998745 | -0.006183207 | -6.183207
1271 | 0.524156 | -0.006043644 | -6.043644
1291 | 0.5481012 | -0.00580396 | -5.80396
1311 | 0.5721063 | -0.005719569 | -5.719569
1331 | 0.596099 | -0.00551152 | -5.51152
1335 | 0.6008245 | -0.00544122 | -5.44122
1355 | 0.6247685 | -0.005279656 | -5.279656
1375 | 0.6488296901 | -0.005084465 | -5.084465
1395 | 0.6727563196 | -0.004984498 | -4.984498
1415 | 0.6967223 | -0.004805635 | -4.805635
1418 | 0.7003266 | -0.004852286 | -4.852286
1438 | 0.7242437 | -0.004725258 | -4.725258
1458 | 0.7480619 | -0.004643704 | -4.643704
1478 | 0.7721968 | -0.004465808 | -4.465808
1498 | 0.7960300953 | -0.004422309 | -4.422309
1502 | 0.8008268 | -0.004299063 | -4.299063
1522 | 0.8246965203 | -0.004354975 | -4.354975
1542 | 0.8485463 | -0.004130681 | -4.130681
1562 | 0.8723476604 | -0.004065244 | -4.065244
1582 | 0.8964145 | -0.003974287 | -3.974287
1585 | 0.8999743 | -0.003928182 | -3.928182
1605 | 0.9237766 | -0.003885223 | -3.885223
1625 | 0.9476353 | -0.003813469 | -3.813469
1645 | 0.9714598 | -0.003715354 | -3.715354
1665 | 0.9952798 | -0.003621634 | -3.621634
1685 | 0.9788016 | 0.00187487 | 1.87487
1705 | 0.9548618383 | 0.002971304 | 2.971304
1725 | 0.9309013 | 0.003170464 | 3.170464
1745 | 0.9070023904 | 0.00323613 | 3.23613
1751 | 0.8997682 | 0.003258103 | 3.258103
1771 | 0.8759233207 | 0.003337725 | 3.337725
1791 | 0.8517314082 | 0.003343604 | 3.343604
1811 | 0.8278592 | 0.003480193 | 3.480193
1831 | 0.8038831 | 0.003494408 | 3.494408
1834 | 0.8003171 | 0.003495551 | 3.495551
1854 | 0.7763945 | 0.003525062 | 3.525062
1874 | 0.7525592617 | 0.003659089 | 3.659089
1894 | 0.7283714544 | 0.003678864 | 3.678864
1914 | 0.7044473 | 0.003792793 | 3.792793
1918 | 0.6997161943 | 0.00379636 | 3.79636
1938 | 0.6757250945 | 0.003830302 | 3.830302
1958 | 0.6517812045 | 0.003943109 | 3.943109
1978 | 0.6278885 | 0.004057576 | 4.057576
1998 | 0.6038363249 | 0.00411973 | 4.11973
2001 | 0.6002564 | 0.004111701 | 4.111701
2021 | 0.5763131 | 0.004230926 | 4.230926
2041 | 0.5523364 | 0.004338518 | 4.338518
2061 | 0.5283832776 | 0.004408957 | 4.408957
2081 | 0.5045233 | 0.004516733 | 4.516733
2085 | 0.4995139 | 0.004557707 | 4.557707
2105 | 0.475497 | 0.00473329 | 4.73329
2125 | 0.451579 | 0.004944982 | 4.944982
2145 | 0.4275674961 | 0.005128033 | 5.128033
2165 | 0.403627 | 0.005450317 | 5.450317
2168 | 0.4000387 | 0.005410083 | 5.410083
2188 | 0.3760805753 | 0.005679866 | 5.679866
2208 | 0.3519383 | 0.006027467 | 6.027467
2228 | 0.3279842 | 0.00636479 | 6.36479
2248 | 0.3039838 | 0.006748858 | 6.748858
2251 | 0.3003529 | 0.006859966 | 6.859966
2271 | 0.2763873 | 0.007396125 | 7.396125
2291 | 0.2524817 | 0.00791304 | 7.91304
2311 | 0.2283184 | 0.008715695 | 8.715695
2331 | 0.2043621 | 0.009683908 | 9.683908
2334 | 0.2007119 | 0.009797503 | 9.797503
2354 | 0.1766844 | 0.01107088 | 11.07088
2374 | 0.152775 | 0.01274617 | 12.74617
2394 | 0.1288135 | 0.01495556 | 14.95556
2414 | 0.1045018 | 0.01805721 | 18.05721
2417 | 0.100871295 | 0.01865767 | 18.65767
2425 | 0.09127093 | 0.02032244 | 20.32244
2433 | 0.08168868 | 0.02220813 | 22.20813
2441 | 0.07208950455 | 0.02445642 | 24.45642
2449 | 0.06253455 | 0.02692057 | 26.92057
2457 | 0.0528985809 | 0.02988351 | 29.88351
2465 | 0.04325377115 | 0.03332686 | 33.32686
2473 | 0.03367689935 | 0.0372233 | 37.2233
2481 | 0.02407241075 | 0.04172036 | 41.72036
2489 | 0.01446683 | 0.04665233 | 46.65233
2501 | 0.0001021957 | 0.05427912 | 54.27912
2505 | -0.004861637525 | 0.05675474 | 56.75474
2513 | -0.01452346675 | 0.06075534 | 60.75534
2521 | -0.0240705914 | 0.06230845 | 62.30845
2529 | -0.03368314 | 0.05941986 | 59.41986
2537 | -0.04329948815 | 0.05239015 | 52.39015
2545 | -0.05285682 | 0.04479875 | 44.79875
2553 | -0.06246629 | 0.04001122 | 40.01122
2561 | -0.07214218795 | 0.03742174 | 37.42174
2569 | -0.0816633752 | 0.03553112 | 35.53112
2577 | -0.09127149 | 0.03256492 | 32.56492
2585 | -0.1009198 | 0.02874259 | 28.74259
2605 | -0.1249278 | 0.02103053 | 21.03053
2625 | -0.1490395 | 0.0169407 | 16.9407
2645 | -0.1730388 | 0.0143551 | 14.3551
2665 | -0.1970984 | 0.01261401 | 12.61401
2668 | -0.2006849 | 0.01236655 | 12.36655
2688 | -0.2247343 | 0.01112265 | 11.12265
2708 | -0.24872 | 0.0101439 | 10.1439
2728 | -0.2728336 | 0.009296907 | 9.296907
2748 | -0.2968791 | 0.008675579 | 8.675579
2751 | -0.3004867 | 0.008643183 | 8.643183
2771 | -0.3245687 | 0.008043278 | 8.043278
2791 | -0.3485775 | 0.007570822 | 7.570822
2811 | -0.3725807 | 0.00712055 | 7.12055
2831 | -0.3966478 | 0.006720709 | 6.720709
2834 | -0.4003072 | 0.006688395 | 6.688395
2854 | -0.4242862 | 0.006422096 | 6.422096
2874 | -0.4483534 | 0.006186129 | 6.186129
2894 | -0.4723259 | 0.005828703 | 5.828703
2914 | -0.4963452 | 0.005588658 | 5.588658
2917 | -0.4999768 | 0.005682512 | 5.682512
2937 | -0.5239958 | 0.005409021 | 5.409021
2957 | -0.5479814 | 0.005210976 | 5.210976
2977 | -0.5720009 | 0.00498471 | 4.98471
2997 | -0.595993 | 0.004837793 | 4.837793
3001 | -0.6008091 | 0.004869404 | 4.869404
3021 | -0.6247532 | 0.004701285 | 4.701285
3041 | -0.6488893399 | 0.00450199 | 4.50199
3061 | -0.6728742508 | 0.004306884 | 4.306884
3081 | -0.6969476 | 0.004158966 | 4.158966
3084 | -0.7004705 | 0.004202872 | 4.202872
3104 | -0.7244234649 | 0.004084822 | 4.084822
3124 | -0.7484137 | 0.003884254 | 3.884254
3144 | -0.7725378 | 0.003850656 | 3.850656
3164 | -0.7964714 | 0.003729448 | 3.729448
3167 | -0.8000539 | 0.003706714 | 3.706714
3187 | -0.8240292 | 0.003594375 | 3.594375
3207 | -0.847956 | 0.003466584 | 3.466584
3227 | -0.8718735 | 0.003388653 | 3.388653
3247 | -0.8959499 | 0.003298003 | 3.298003
3251 | -0.9007164 | 0.003365393 | 3.365393
3271 | -0.9245878 | 0.003189482 | 3.189482
3291 | -0.948534 | 0.003171467 | 3.171467
3311 | -0.9723631 | 0.003010362 | 3.010362
3331 | -0.9962414 | 0.002967585 | 2.967585

## t8red
Reduced Magnetization Data from VACslo M.xls | [6 empty] | email from Juris 26 Mar 03
sample |  | 3N7TT8 |  | twist pitch | 8 | mm
coarse row advance |  | 20 |  | Temperature | 4.23 | K | dwire | 0.53 | mm
fine row advance |  | 8 |  | ramprate | 20 | mT/s | Vsample | 7.063e-07 | m3
|  |  |  | Field sweep | 1 | T
row | B | M | M mT
1 | -1.000694 | 0.002412029 | 2.412029
21 | -0.9767163 | -0.003703203 | -3.703203
41 | -0.9526991 | -0.00455365 | -4.55365
61 | -0.9287093 | -0.004685975 | -4.685975
81 | -0.9047038 | -0.004720362 | -4.720362
85 | -0.8998896 | -0.004736941 | -4.736941
101 | -0.8806905 | -0.004833959 | -4.833959
121 | -0.8565635085 | -0.00489782 | -4.89782
141 | -0.8326068 | -0.00486896 | -4.86896
161 | -0.8086137 | -0.00494157 | -4.94157
168 | -0.8002351263 | -0.004914092 | -4.914092
181 | -0.7846099265 | -0.004933587 | -4.933587
201 | -0.7606965 | -0.004982404 | -4.982404
221 | -0.7365665 | -0.005086177 | -5.086177
241 | -0.7125947665 | -0.005163085 | -5.163085
251 | -0.7006098 | -0.005197011 | -5.197011
261 | -0.688599 | -0.005235235 | -5.235235
281 | -0.6646093 | -0.005276836 | -5.276836
301 | -0.6406735596 | -0.005418833 | -5.418833
321 | -0.6165647 | -0.005519536 | -5.519536
335 | -0.5997527705 | -0.005625458 | -5.625458
341 | -0.5926088517 | -0.005695919 | -5.695919
361 | -0.5686202 | -0.005862478 | -5.862478
381 | -0.5445748 | -0.006010001 | -6.010001
401 | -0.520606 | -0.006123445 | -6.123445
418 | -0.50022 | -0.006319324 | -6.319324
421 | -0.4966105 | -0.006298447 | -6.298447
441 | -0.4726305 | -0.006588274 | -6.588274
461 | -0.4486779 | -0.006822991 | -6.822991
481 | -0.4246281 | -0.0071492 | -7.1492
501 | -0.4006312 | -0.00744701 | -7.44701
502 | -0.3994463 | -0.007456834 | -7.456834
522 | -0.3753602 | -0.00789004 | -7.89004
542 | -0.3513991177 | -0.008282873 | -8.282873
562 | -0.327378 | -0.008839347 | -8.839347
582 | -0.3032742 | -0.009499748 | -9.499748
585 | -0.2997192 | -0.009603828 | -9.603828
605 | -0.2757262 | -0.01047745 | -10.47745
625 | -0.2517527895 | -0.01143628 | -11.43628
645 | -0.2275833 | -0.01266068 | -12.66068
665 | -0.2035865 | -0.01428773 | -14.28773
668 | -0.1999812 | -0.0144635 | -14.4635
688 | -0.1759343172 | -0.01655308 | -16.55308
708 | -0.1519441 | -0.01917826 | -19.17826
728 | -0.1279482 | -0.02253384 | -22.53384
748 | -0.1037984 | -0.02717814 | -27.17814
751 | -0.1001949 | -0.02799036 | -27.99036
759 | -0.09057179915 | -0.03034014 | -30.34014
767 | -0.08102624505 | -0.03288657 | -32.88657
775 | -0.07137336 | -0.03588324 | -35.88324
783 | -0.06171881 | -0.03916943 | -39.16943
791 | -0.0521341 | -0.04273946 | -42.73946
799 | -0.04250116 | -0.04685553 | -46.85553
807 | -0.0328966781 | -0.05150167 | -51.50167
815 | -0.02330240585 | -0.05647448 | -56.47448
823 | -0.0136863014 | -0.06209725 | -62.09725
835 | 0.00086919835 | -0.0710228 | -71.0228
839 | 0.00567492585 | -0.07391938 | -73.91938
847 | 0.0152977479 | -0.07948858 | -79.48858
855 | 0.02490175445 | -0.08418384 | -84.18384
863 | 0.03446898 | -0.08689253 | -86.89253
871 | 0.04410351645 | -0.08736872 | -87.36872
879 | 0.05370744 | -0.08656125 | -86.56125
887 | 0.06338318 | -0.08550096 | -85.50096
895 | 0.07300941145 | -0.08410079 | -84.10079
903 | 0.0825271155 | -0.08135173 | -81.35173
911 | 0.09212692355 | -0.07664971 | -76.64971
918 | 0.1005417 | -0.07117769 | -71.17769
938 | 0.1246596 | -0.05091388 | -50.91388
958 | 0.14892 | -0.02940127 | -29.40127
978 | 0.1729237128 | -0.02176322 | -21.76322
998 | 0.1969657544 | -0.01823647 | -18.23647
1001 | 0.2005399219 | -0.01781186 | -17.81186
1021 | 0.2245852 | -0.01542079 | -15.42079
1041 | 0.2485739 | -0.01371299 | -13.71299
1061 | 0.2727695 | -0.01238221 | -12.38221
1081 | 0.2967677 | -0.01114645 | -11.14645
1084 | 0.3003597 | -0.0110591 | -11.0591
1104 | 0.3244048 | -0.01019868 | -10.19868
1124 | 0.3484158 | -0.009490077 | -9.490077
1144 | 0.3724121 | -0.008886782 | -8.886782
1167 | 0.4001803 | -0.008175109 | -8.175109
1187 | 0.4241791 | -0.007730697 | -7.730697
1207 | 0.4482119249 | -0.007299179 | -7.299179
1227 | 0.4722208 | -0.006992466 | -6.992466
1247 | 0.4961688091 | -0.006627726 | -6.627726
1250 | 0.4997121 | -0.006548208 | -6.548208
1270 | 0.5240098 | -0.006196669 | -6.196669
1290 | 0.5479814 | -0.005956119 | -5.956119
1310 | 0.5719529781 | -0.005813815 | -5.813815
1330 | 0.5959275 | -0.005550391 | -5.550391
1333 | 0.5994838488 | -0.005398109 | -5.398109
1353 | 0.6233881796 | -0.005222801 | -5.222801
1373 | 0.6474892 | -0.00506315 | -5.06315
1393 | 0.6714361246 | -0.004951548 | -4.951548
1413 | 0.6953997 | -0.004685208 | -4.685208
1417 | 0.7001773 | -0.004618584 | -4.618584
1437 | 0.7240732 | -0.004497004 | -4.497004
1457 | 0.7478984 | -0.004318012 | -4.318012
1477 | 0.7720516 | -0.004132725 | -4.132725
1497 | 0.7958621 | -0.004097264 | -4.097264
1501 | 0.8006569 | -0.003982438 | -3.982438
1521 | 0.8245434 | -0.003968776 | -3.968776
1541 | 0.8484068 | -0.003754629 | -3.754629
1561 | 0.8722292 | -0.003623992 | -3.623992
1581 | 0.8962865 | -0.00353511 | -3.53511
1584 | 0.8998517 | -0.003465723 | -3.465723
1604 | 0.9236481 | -0.003353814 | -3.353814
1624 | 0.9475325 | -0.003301621 | -3.301621
1644 | 0.9713579625 | -0.003169909 | -3.169909
1664 | 0.9951792 | -0.003006574 | -3.006574
1684 | 0.9791317 | 0.002821594 | 2.821594
1704 | 0.9551613 | 0.003993184 | 3.993184
1724 | 0.9311907 | 0.004209173 | 4.209173
1744 | 0.9072747 | 0.004191059 | 4.191059
1750 | 0.9000708 | 0.004269963 | 4.269963
1771 | 0.8749445 | 0.004365139 | 4.365139
1791 | 0.8508201 | 0.004402903 | 4.402903
1811 | 0.8268970941 | 0.004474899 | 4.474899
1831 | 0.8029816 | 0.004400446 | 4.400446
1833 | 0.8005772 | 0.004427311 | 4.427311
1853 | 0.7766927 | 0.004500842 | 4.500842
1873 | 0.7528281212 | 0.004575755 | 4.575755
1893 | 0.7286211 | 0.004690734 | 4.690734
1913 | 0.7047214 | 0.004725888 | 4.725888
1917 | 0.6999613245 | 0.004738629 | 4.738629
1937 | 0.6759541 | 0.004860363 | 4.860363
1957 | 0.6520462 | 0.004936811 | 4.936811
1977 | 0.6281592 | 0.005041352 | 5.041352
1997 | 0.6040939 | 0.005156177 | 5.156177
2000 | 0.6004879 | 0.005184577 | 5.184577
2020 | 0.5765327 | 0.005276222 | 5.276222
2040 | 0.5525769 | 0.005482233 | 5.482233
2060 | 0.5286475 | 0.005477935 | 5.477935
2080 | 0.5047572 | 0.005663068 | 5.663068
2084 | 0.4998147243 | 0.005779275 | 5.779275
2086 | 0.4972425677 | 0.005785415 | 5.785415
2106 | 0.4733183 | 0.006019672 | 6.019672
2126 | 0.4494194 | 0.006230902 | 6.230902
2146 | 0.4254314 | 0.00661391 | 6.61391
2166 | 0.4014726 | 0.006890535 | 6.890535
2167 | 0.4002576 | 0.006903584 | 6.903584
2187 | 0.3763382 | 0.007312074 | 7.312074
2207 | 0.3521689 | 0.007741749 | 7.741749
2227 | 0.3281919 | 0.00829239 | 8.29239
2247 | 0.3041943 | 0.00896323 | 8.96323
2250 | 0.3005836 | 0.009067463 | 9.067463
2270 | 0.2766054 | 0.009858808 | 9.858808
2290 | 0.2526987 | 0.01075761 | 10.75761
2310 | 0.2285086 | 0.01200841 | 12.00841
2330 | 0.2045423 | 0.01354152 | 13.54152
2334 | 0.1997446016 | 0.01390933 | 13.90933
2354 | 0.1757093 | 0.01590281 | 15.90281
2374 | 0.151712331 | 0.01852645 | 18.52645
2394 | 0.1277215 | 0.02197184 | 21.97184
2414 | 0.1034267 | 0.02650515 | 26.50515
2417 | 0.09987444 | 0.02730893 | 27.30893
2425 | 0.09023768 | 0.02961235 | 29.61235
2433 | 0.0806605868 | 0.03214434 | 32.14434
2441 | 0.07110364 | 0.0351315 | 35.1315
2449 | 0.06141674 | 0.03832712 | 38.32712
2457 | 0.05180007 | 0.04206417 | 42.06417
2465 | 0.04225872 | 0.04603349 | 46.03349
2473 | 0.03260702 | 0.05066059 | 50.66059
2481 | 0.02301552 | 0.05577524 | 55.77524
2489 | 0.01347811 | 0.06123683 | 61.23683
2500 | 0.0002438562 | 0.06920631 | 69.20631
2505 | -0.00593625915 | 0.07299924 | 72.99924
2513 | -0.0155201751 | 0.07848539 | 78.48539
2521 | -0.02514608 | 0.08325833 | 83.25833
2529 | -0.034761714 | 0.086148 | 86.148
2537 | -0.04428781 | 0.08669373 | 86.69373
2545 | -0.0539584067 | 0.08591712 | 85.91712
2553 | -0.06360378 | 0.08496766 | 84.96766
2561 | -0.0731783622 | 0.08351331 | 83.51331
2569 | -0.08277106 | 0.08086234 | 80.86234
2577 | -0.09239705 | 0.07638429 | 76.38429
2583 | -0.09952925225 | 0.07178221 | 71.78221
2603 | -0.12358 | 0.05183679 | 51.83679
2623 | -0.1477064 | 0.02975066 | 29.75066
2643 | -0.1717559 | 0.02151868 | 21.51868
2663 | -0.1958067 | 0.01783581 | 17.83581
2667 | -0.2006413 | 0.01724526 | 17.24526
2687 | -0.2246324 | 0.01475563 | 14.75563
2707 | -0.2486313 | 0.01306318 | 13.06318
2727 | -0.2727627 | 0.0116274 | 11.6274
2747 | -0.2967841 | 0.01054653 | 10.54653
2750 | -0.3004424519 | 0.01046395 | 10.46395
2770 | -0.3244865 | 0.009518783 | 9.518783
2790 | -0.3485034278 | 0.008793448 | 8.793448
2810 | -0.3725076 | 0.008133507 | 8.133507
2830 | -0.3965787 | 0.007561221 | 7.561221
2833 | -0.4002529 | 0.007533743 | 7.533743
2853 | -0.4242358 | 0.007107752 | 7.107752
2873 | -0.4482947442 | 0.006683297 | 6.683297
2893 | -0.4723098 | 0.00626974 | 6.26974
2913 | -0.4963201 | 0.005883048 | 5.883048
2916 | -0.4999306962 | 0.00597715 | 5.97715
2936 | -0.5239458 | 0.0056098 | 5.6098
2956 | -0.5479634 | 0.00529756 | 5.29756
2976 | -0.5719628 | 0.00501372 | 5.01372
2996 | -0.5959696421 | 0.004787139 | 4.787139
2999 | -0.599586 | 0.004827972 | 4.827972
3019 | -0.6235883 | 0.00461183 | 4.61183
3039 | -0.6477014 | 0.004366367 | 4.366367
3059 | -0.6716584 | 0.004147308 | 4.147308
3079 | -0.6956564 | 0.003928403 | 3.928403
3083 | -0.7004716 | 0.003942986 | 3.942986
3103 | -0.7243909 | 0.003752787 | 3.752787
3123 | -0.7484042 | 0.003549539 | 3.549539
3143 | -0.7725651142 | 0.003510241 | 3.510241
3166 | -0.8000712 | 0.003281204 | 3.281204
3186 | -0.8240345 | 0.003146882 | 3.146882
3206 | -0.8479437 | 0.002989381 | 2.989381
3226 | -0.8718956 | 0.002891748 | 2.891748
3246 | -0.8959697 | 0.002746067 | 2.746067
3249 | -0.8995528 | 0.002774159 | 2.774159
3269 | -0.9234145757 | 0.002620956 | 2.620956
3289 | -0.9473085 | 0.00251442 | 2.51442
3309 | -0.9712084 | 0.002448564 | 2.448564
3329 | -0.9951087 | 0.002405274 | 2.405274