## Jc
Wire from cable 001: Measured Jc and Calculated Magnetization
1) Transport current Jc
data for sample |  |  | 91-O-080122-A-05
supplied by Arup as |  |  | 91-O-080122-A-05.xls
matrix ratio = |  | 2.25
barrier fraction |  | 0.04 |  | l NbTi = | 0.2953846
outer dia of wire 2*c = |  | 0.64135 |  | area wire = | 0.3230577
correct for mean self field as per self field corr.mcd
b/c = |  | 0.7542373 |  | b = | 0.241865
a/c = |  | 0.3389831 |  | a = | 0.1087034
fitting parameters
Jo | 44663.08
Bo | 0.1799971
Ao | 3029.776
A1 | -290.7977
n | 1
Note: for use in loss calculations, constrain n = in this case
|  | measured |  |  | fitted
B | B tot | Jc A/mm^2 | Ic A | Bm | Jc A/mm^2 | delta^2
1 | 1.371808 | 7819.65 | 746.2 | 0.3718075 | 7811.423 | 5.533828e-06
2 | 2.268168 | 5639.956 | 538.2 | 0.2681678 | 5653.974 | 3.088732e-05
3 | 3.21301 | 4479.898 | 427.5 | 0.2130095 | 4464.792 | 1.137114e-05
4 | 4.175689 | 3694.999 | 352.6 | 0.1756893 | 3661.18 | 8.37711e-05
5 | 5.143999 | 3028.516 | 289 | 0.1439994 | 3043.911 | 2.583989e-05
6 | 6.114253 | 2402.902 | 229.3 | 0.1142528 | 2528.999 | 0.0027538
7 | 7.084257 | 1772.049 | 169.1 | 0.0842571 | 2076.373 | 0.02949321
8 | 8.054261 | 1141.195 | 108.9 | 0.05426138 | 1663.93 | 0.2098178
0.0001574033
2) Magnetization
Nf = |  | 3580
filament dia d = |  | 0.005707989 | mm
mo |  | 1.256637e-06
Jo | 44663.08
Bo | 0.1799971
Ao | 3029.776
A1 | -290.7977
n | 1
check old Rep 8 fit
|  | this Jc fit |  |  | Jo | 38500
B | M meas | M calc | Mmeas/Mcal |  | Bo | 0.13
0.1 | 40.4658 | 48.27058 | 0.8383117 |  | A0 | 4350
0.2 | 30.72614 | 36.72541 | 0.8366453 |  | A1 | -585
0.3 | 25.41285 | 29.97231 | 0.8478775
0.4 | 21.94737 | 25.53261 | 0.8595817 |  | B | J
0.5 | 19.37048 | 22.3857 | 0.865306 |  | 1 | 8194.204
0.6 | 17.54426 | 20.03433 | 0.8757098 |  | 1.5 | 6543.052
0.7 | 16.09495 | 18.20732 | 0.8839826 |  | 2 | 5529.765
0.8 | 14.90919 | 16.74413 | 0.890413 |  | 2.5 | 4790.542
0.9 | 13.92562 | 15.5437 | 0.8959011 |  | 3 | 4194.042
1.4 | 10.79714 | 11.73682 | 0.9199373 |  | 3.5 | 3681.288
2 | 8.707432 | 9.339646 | 0.9323086 |  | 4 | 3221.864
3 | 6.599381 | 7.131856 | 0.9253385 |  | 4.5 | 2798.494
3.9 | 5.333875 | 5.884655 | 0.906404 |  | 5 | 2400.634

## sum'ry
App 15-3: Wire from cable 001: Summarized Reduced Magnetization results
matrix ratio = |  | 2.25 | l = | 0.3076923
rate dependent magnetization already subtracted on 'corr M'
M in mT
B | 0.1 | 0.2 | 0.3 | 0.4 | 0.5 | 0.6 | 0.7 | 0.8 | 0.9 | 1.4 | 2 | 3 | 3.9
M + - | -13.88809 | -10.27822 | -8.478457 | -7.297225 | -6.372389
M + - | -12.82083 | -10.12358 | -8.346453 | -7.214243 | -6.394997 | -5.786985 | -5.314683 | -4.929173 | -4.607771 | -3.490867 | -2.769085 | -2.06648 | -1.655058
M - - | -10.83757 | -8.418908 | -6.994057 | -6.052168 | -5.359124 | -4.850909 | -4.448246 | -4.117282 | -3.850378 | -3.077866 | -2.566468 | -2.035942 | -1.598805
M - + | 13.97882 | 10.49335 | 8.644617 | 7.448247 | 6.602653 | 5.960651 | 5.462005 | 5.042546 | 4.660762 | 3.540136 | 2.739161 | 2.040279 | 1.689247
M + + | 11.09958 | 8.62631 | 7.160218 | 6.214503 | 5.50642 | 4.994394 | 4.584236 | 4.260768 | 4.020311 | 3.179919 | 2.642125 | 1.979613 | 1.621659
M dec | 13.93345 | 10.38579 | 8.561537 | 7.372736 | 6.487521 | 5.873818 | 5.388344 | 4.98586 | 4.634267 | 3.515502 | 2.754123 | 2.05338 | 1.672152
Minc | 10.96858 | 8.522609 | 7.077137 | 6.133336 | 5.432772 | 4.922651 | 4.516241 | 4.189025 | 3.935344 | 3.128892 | 2.604296 | 2.007778 | 1.610232
Mmean | 12.45101 | 9.454197 | 7.819337 | 6.753036 | 5.960147 | 5.398235 | 4.952292 | 4.587442 | 4.284806 | 3.322197 | 2.67921 | 2.030579 | 1.641192
Mmean/l | 40.4658 | 30.72614 | 25.41285 | 21.94737 | 19.37048 | 17.54426 | 16.09495 | 14.90919 | 13.92562 | 10.79714 | 8.707432 | 6.599381 | 5.333875

## red Mc
App 15-3: Wire from cable 001: Reduced Magnetization Data
coarse row advance |  | 50
fine row advance |  | 10
row | B T | M mT
1 | 0.00157366 | 14.51989
11 | 0.01860402 | 4.177317
21 | 0.03689704 | -3.965873
31 | 0.05514652 | -9.017141
41 | 0.07323428 | -11.65266
51 | 0.0913718 | -12.72254
55 | 0.09968172 | -12.82083
65 | 0.11787522 | -12.53851
75 | 0.1360625 | -11.98845
85 | 0.15429954 | -11.3705
95 | 0.17243084 | -10.83929
105 | 0.1905808 | -10.38351
110 | 0.20070696 | -10.12358
120 | 0.21875118 | -9.743218
130 | 0.2367332 | -9.347771
140 | 0.25502622 | -9.072999
150 | 0.27308288 | -8.76429
160 | 0.2914381 | -8.512148
164 | 0.2996485 | -8.346453
174 | 0.3178109 | -8.105622
184 | 0.33599818 | -7.894961
194 | 0.35416058 | -7.669223
204 | 0.3722981 | -7.458563
214 | 0.39057246 | -7.334637
219 | 0.40029432 | -7.214243
229 | 0.4185749 | -7.022441
239 | 0.43513876 | -6.86453
249 | 0.45317676 | -6.736831
259 | 0.47140758 | -6.594054
269 | 0.48960108 | -6.466367
274 | 0.4995904 | -6.394997
284 | 0.51768438 | -6.278621
294 | 0.53592764 | -6.173554
304 | 0.55404028 | -6.038312
314 | 0.57225244 | -5.929477
324 | 0.5903402 | -5.816865
329 | 0.60024866 | -5.786985
339 | 0.61838618 | -5.685688
349 | 0.63670408 | -5.591937
359 | 0.65491002 | -5.532123
369 | 0.6729107 | -5.438371
379 | 0.69121616 | -5.355928
383 | 0.69932082 | -5.314683
393 | 0.71752676 | -5.26619
403 | 0.73581978 | -5.164895
413 | 0.75390754 | -5.101307
423 | 0.77209482 | -5.015097
433 | 0.79024478 | -4.989226
438 | 0.80009726 | -4.929173
448 | 0.81841516 | -4.854275
458 | 0.8364967 | -4.771832
468 | 0.85467776 | -4.764819
478 | 0.87274686 | -4.659754
488 | 0.89106476 | -4.622568
493 | 0.90084882 | -4.607771
503 | 0.91905476 | -4.532871
553 | 1.00318648 | -4.312641
603 | 1.0875048 | -4.066353
653 | 1.17182934 | -3.880235
703 | 1.25608546 | -3.72429
753 | 1.34029804 | -3.55325
788 | 1.39989808 | -3.490867
838 | 1.48410444 | -3.36886
888 | 1.5682797 | -3.21668
938 | 1.65254204 | -3.109754
988 | 1.73680438 | -3.006605
1038 | 1.82107294 | -2.948705
1088 | 1.90532906 | -2.849327
1138 | 1.98956652 | -2.768796
1143 | 1.99951852 | -2.769085
1193 | 2.08380574 | -2.692333
1243 | 2.16799966 | -2.615579
1293 | 2.25223712 | -2.550136
1343 | 2.3364808 | -2.484692
1393 | 2.42089242 | -2.415484
1443 | 2.50508012 | -2.368902
1493 | 2.58930514 | -2.30346
1543 | 2.67355504 | -2.238023
1593 | 2.75772408 | -2.255546
1643 | 2.84219168 | -2.163708
1693 | 2.92630474 | -2.120893
1737 | 3.00067728 | -2.06648
1787 | 3.08487742 | -2.016122
1837 | 3.16910866 | -1.980851
1887 | 3.25345186 | -1.94181
1937 | 3.33767066 | -1.898998
1987 | 3.42205118 | -1.837327
2037 | 3.50635084 | -1.83223
2087 | 3.59045146 | -1.774328
2137 | 3.67485686 | -1.712658
2187 | 3.75920628 | -1.6887
2237 | 3.84334422 | -1.649662
2270 | 3.89956058 | -1.655058
2320 | 3.98252916 | -1.525433
2371 | 3.89989646 | 1.621659
2421 | 3.8157212 | 1.714611
2471 | 3.731378 | 1.75099
2521 | 3.64721518 | 1.757202
2571 | 3.56291552 | 1.846384
2621 | 3.4787527 | 1.833734
2671 | 3.39439706 | 1.783383
2721 | 3.31018448 | 1.827306
2771 | 3.22582262 | 1.874999
2821 | 3.14165358 | 1.892527
2871 | 3.0572855 | 1.943992
2905 | 2.99948926 | 1.979613
2955 | 2.9151585 | 2.057474
3005 | 2.83099568 | 2.108945
3055 | 2.74677066 | 2.141551
3105 | 2.66250832 | 2.230727
3155 | 2.5782211 | 2.278425
3205 | 2.49400852 | 2.318577
3255 | 2.40969642 | 2.34741
3305 | 2.32539054 | 2.402648
3355 | 2.2412837 | 2.465431
3405 | 2.15686586 | 2.539527
3455 | 2.07265328 | 2.572135
3498 | 1.99990416 | 2.642125
3548 | 1.9156978 | 2.701137
3598 | 1.83155364 | 2.797851
3648 | 1.74704872 | 2.841777
3698 | 1.66295432 | 2.923415
3748 | 1.57861112 | 2.986194
3798 | 1.49451672 | 3.079143
3848 | 1.4101362 | 3.179633
3853 | 1.40019042 | 3.179919
3903 | 1.31597784 | 3.321897
3953 | 1.23164708 | 3.4073
4003 | 1.14750292 | 3.5455
4053 | 1.06324058 | 3.642225
4103 | 0.97886006 | 3.859619
4150 | 0.89969812 | 4.020311
4160 | 0.88157304 | 4.024605
4170 | 0.86334844 | 4.077931
4180 | 0.8451114 | 4.142566
4190 | 0.82692412 | 4.188346
4200 | 0.80870574 | 4.260525
4204 | 0.80047668 | 4.260768
4214 | 0.78234538 | 4.31786
4224 | 0.7642514 | 4.363637
4234 | 0.74607656 | 4.428272
4244 | 0.72787684 | 4.489138
4254 | 0.70963358 | 4.602806
4259 | 0.69967536 | 4.584236
4269 | 0.68157516 | 4.648869
4279 | 0.66356204 | 4.732365
4289 | 0.6452317 | 4.812085
4299 | 0.62711284 | 4.857863
4309 | 0.60899398 | 4.960212
4314 | 0.60060942 | 4.994394
4324 | 0.58250922 | 5.085425
4334 | 0.56429706 | 5.146294
4344 | 0.54615954 | 5.241099
4354 | 0.52795982 | 5.354762
4364 | 0.50977254 | 5.438257
4369 | 0.4998703 | 5.50642
4379 | 0.48188828 | 5.593686
4389 | 0.46330292 | 5.76015
4399 | 0.44530846 | 5.851179
4409 | 0.42739486 | 5.968614
4419 | 0.408965 | 6.108672
4423 | 0.400879 | 6.214503
4433 | 0.3827788 | 6.328169
4443 | 0.36449822 | 6.498396
4453 | 0.34631716 | 6.653539
4463 | 0.32814232 | 6.85771
4473 | 0.30983686 | 7.065655
4478 | 0.30012122 | 7.160218
4488 | 0.28186552 | 7.41574
4498 | 0.26377154 | 7.636824
4508 | 0.24545364 | 7.901565
4518 | 0.22735966 | 8.164067
4528 | 0.20917238 | 8.490871
4532 | 0.20098064 | 8.62631
4542 | 0.18285556 | 8.97298
4552 | 0.16453766 | 9.330172
4562 | 0.14651832 | 9.776922
4572 | 0.1282875 | 10.25805
4582 | 0.10999448 | 10.77127
4587 | 0.10012956 | 11.09958
4597 | 0.0818552 | 11.7523
4607 | 0.063755 | 12.55232
4617 | 0.04561748 | 13.66534
4627 | 0.02744886 | 14.88396
4637 | 0.00933622 | 16.02338
4647 | -0.00076506 | 17.50579
4657 | -0.02488 | 19.41844
4667 | -0.0431668 | 18.95511
4677 | -0.06119858 | 17.13038
4687 | -0.07937964 | 15.37731
4697 | -0.0975607 | 14.16728
4698 | -0.10086352 | 13.97882
4708 | -0.11909434 | 13.10066
4718 | -0.13733138 | 12.35072
4728 | -0.15538182 | 11.69506
4738 | -0.1736313 | 11.18271
4748 | -0.19168796 | 10.7043
4752 | -0.1999419 | 10.49335
4762 | -0.21815406 | 10.08659
4772 | -0.23645952 | 9.728852
4782 | -0.25451618 | 9.371111
4792 | -0.27270346 | 9.081257
4802 | -0.29110222 | 8.780088
4807 | -0.30079298 | 8.644617
4817 | -0.31907978 | 8.362304
4827 | -0.3372173 | 8.178041
4837 | -0.35537348 | 7.959838
4847 | -0.37348612 | 7.730322
4857 | -0.39162986 | 7.515887
4861 | -0.39985892 | 7.448247
4871 | -0.41809596 | 7.294158
4881 | -0.43621482 | 7.132524
4891 | -0.45441454 | 6.982199
4901 | -0.47263914 | 6.82057
4911 | -0.49081398 | 6.68533
4916 | -0.50074732 | 6.602653
4926 | -0.518748 | 6.474962
4936 | -0.53715298 | 6.343493
4946 | -0.55525318 | 6.219571
4956 | -0.57337204 | 6.129587
4966 | -0.59162774 | 5.998124
4970 | -0.59981948 | 5.960651
4980 | -0.61794456 | 5.866898
4990 | -0.63618782 | 5.735433
5000 | -0.65438132 | 5.70202
5010 | -0.67268056 | 5.58941
5020 | -0.69067502 | 5.473028
5025 | -0.70057104 | 5.462005
5035 | -0.71867746 | 5.402189
5045 | -0.73690206 | 5.278263
5055 | -0.75507068 | 5.237309
5065 | -0.77322686 | 5.139787
5075 | -0.79142036 | 5.064892
5080 | -0.80140346 | 5.042546
5090 | -0.8195161 | 4.963881
5100 | -0.83757898 | 4.926698
5110 | -0.85576626 | 4.836715
5120 | -0.8739722 | 4.773131
5130 | -0.89222168 | 4.709545
5134 | -0.90033256 | 4.660762
5184 | -0.98480016 | 4.456886
5234 | -1.06886968 | 4.213097
5284 | -1.15341192 | 4.038296
5334 | -1.2373757 | 3.83709
5384 | -1.32170646 | 3.684916
5432 | -1.40106122 | 3.540136
5482 | -1.485336 | 3.414356
5532 | -1.56952992 | 3.30743
5582 | -1.65369274 | 3.170339
5632 | -1.73807326 | 3.052099
5682 | -1.82248488 | 2.952722
5732 | -1.90657306 | 2.834485
5782 | -1.9908665 | 2.769047
5787 | -2.00085582 | 2.739161
5837 | -2.08499376 | 2.643553
5887 | -2.16924988 | 2.600737
5937 | -2.25365528 | 2.531527
5987 | -2.33762528 | 2.469859
6037 | -2.42201824 | 2.411957
6087 | -2.50637388 | 2.34652
6137 | -2.59059268 | 2.318791
6187 | -2.6748488 | 2.234493
6237 | -2.75919822 | 2.180368
6287 | -2.84342946 | 2.137556
6337 | -2.92768558 | 2.079657
6380 | -3.00050312 | 2.040279
6430 | -3.08458508 | 1.978606
6480 | -3.16895316 | 1.913166
6530 | -3.25325904 | 1.896751
6580 | -3.3375276 | 1.8464
6630 | -3.4218086 | 1.822445
6680 | -3.50603362 | 1.828661
6730 | -3.59022132 | 1.78207
6780 | -3.67454586 | 1.7468
6830 | -3.75875844 | 1.726616
6880 | -3.84303944 | 1.721516
6914 | -3.9009974 | 1.689247
6964 | -3.98145932 | 1.114501
7012 | -3.90074238 | -1.598805
7062 | -3.81655468 | -1.620099
7112 | -3.7322488 | -1.697965
7162 | -3.64800512 | -1.745656
7212 | -3.56360594 | -1.770728
7262 | -3.47941202 | -1.80334
7312 | -3.39531762 | -1.854803
7362 | -3.31091844 | -1.879873
7412 | -3.22677428 | -1.916248
7462 | -3.14245596 | -1.986573
7512 | -3.05819984 | -1.970158
7546 | -3.0003414 | -2.035942
7596 | -2.91595466 | -2.042162
7646 | -2.83191624 | -2.104939
7696 | -2.74750462 | -2.179032
7746 | -2.66348486 | -2.226724
7796 | -2.57883066 | -2.25556
7846 | -2.49475492 | -2.284406
7896 | -2.41067918 | -2.305696
7946 | -2.3263111 | -2.364708
7996 | -2.24212962 | -2.386004
8046 | -2.15776154 | -2.441243
8096 | -2.07346188 | -2.504019
8139 | -2.00076252 | -2.566468
8189 | -1.91648774 | -2.587766
8239 | -1.83236224 | -2.639234
8289 | -1.74800038 | -2.728415
8339 | -1.66376914 | -2.768566
8389 | -1.57945704 | -2.853969
8439 | -1.4951325 | -2.950695
8489 | -1.4109137 | -3.05495
8494 | -1.40122294 | -3.077866
8544 | -1.31676778 | -3.174591
8594 | -1.23246812 | -3.293934
8644 | -1.1482431 | -3.401967
8694 | -1.06394344 | -3.543941
8744 | -0.9797744 | -3.689689
8791 | -0.90055026 | -3.850378
8801 | -0.8822448 | -3.9037
8811 | -0.86405752 | -3.941941
8821 | -0.8457956 | -3.995264
8831 | -0.8277265 | -4.052354
8841 | -0.809533 | -4.109452
8846 | -0.79960588 | -4.117282
8856 | -0.78145592 | -4.178145
8866 | -0.7632251 | -4.235239
8876 | -0.74511868 | -4.326276
8886 | -0.7268381 | -4.360741
8896 | -0.7087068 | -4.417838
8900 | -0.7005897 | -4.448246
8910 | -0.6823651 | -4.505343
8920 | -0.66415294 | -4.603914
8930 | -0.6459781 | -4.683636
8940 | -0.62785302 | -4.752041
8950 | -0.60966574 | -4.80914
8955 | -0.59973862 | -4.850909
8965 | -0.58154512 | -4.908004
8975 | -0.5633143 | -5.002811
8985 | -0.54528874 | -5.108927
8995 | -0.52708902 | -5.203733
9005 | -0.50896394 | -5.336252
9009 | -0.50062292 | -5.359124
9019 | -0.482361 | -5.457697
9029 | -0.46422348 | -5.571359
9039 | -0.44606108 | -5.692565
9049 | -0.4278738 | -5.847712
9059 | -0.40972384 | -5.972687
9064 | -0.39980294 | -6.052168
9074 | -0.38174628 | -6.184682
9084 | -0.36357766 | -6.324739
9094 | -0.34530952 | -6.502516
9104 | -0.32724664 | -6.676517
9114 | -0.3089785 | -6.865604
9118 | -0.30075566 | -6.994057
9128 | -0.28251862 | -7.209548
9138 | -0.2642878 | -7.440118
9148 | -0.24611296 | -7.700855
9158 | -0.22810606 | -7.942734
9168 | -0.20978194 | -8.253223
9173 | -0.1999419 | -8.418908
9183 | -0.18172352 | -8.793829
9193 | -0.1634305 | -9.155848
9203 | -0.14539872 | -9.574388
9213 | -0.12708082 | -10.03724
9223 | -0.10908636 | -10.57606
9227 | -0.10078888 | -10.83757
9237 | -0.08246476 | -11.50442
9247 | -0.06442054 | -12.26904
9257 | -0.04638254 | -13.32375
9267 | -0.02813306 | -14.62167
9277 | -0.01003908 | -15.69883
9287 | 0.00248178 | -17.15481
9297 | 0.02432642 | -19.16932
9307 | 0.04239552 | -18.93603
9317 | 0.06047084 | -17.09622
9327 | 0.07870166 | -15.32428
9337 | 0.09687028 | -14.06524
9338 | 0.10021664 | -13.88809
9348 | 0.11837904 | -12.97221
9358 | 0.1366845 | -12.21473
9368 | 0.1546603 | -11.54399
9378 | 0.17292222 | -11.01278
9388 | 0.19124012 | -10.53814
9393 | 0.2011237 | -10.27822
9403 | 0.21924878 | -9.871456
9413 | 0.23737386 | -9.540117
9423 | 0.25549272 | -9.178608
9433 | 0.27386038 | -8.877441
9443 | 0.29192326 | -8.591358
9447 | 0.30025806 | -8.478457
9457 | 0.3182774 | -8.245172
9467 | 0.33660774 | -8.008114
9477 | 0.35458354 | -7.804993
9487 | 0.3727646 | -7.598105
9497 | 0.39101408 | -7.391217
9502 | 0.40082924 | -7.297225
9512 | 0.4191347 | -7.131819
9522 | 0.43730332 | -6.973951
9532 | 0.45524802 | -6.816095
9542 | 0.47359702 | -6.650685
9552 | 0.49193358 | -6.436258
9556 | 0.50009422 | -6.372389
9566 | 0.51822552 | -6.267321
9576 | 0.5365061 | -6.166027

## email
Email Arup 5 May 03
Hello Martin,
I have checked your calculations and made some minor corrections, like the wire diameter, fitting the transport data in the range of 1-5T, changing the number of filaments to the high end of the specs., and adjusting the filament size for the 4% Nb-barrier around each filaments.
Although it would appear that the functional dependence of Jm (magnetization critical current) and Jc are similar, Jm is smaller than Jc. This seems to be true at the higher field also.
error possibilities: self-field correction, calibration of the magnetometer, any temperature correction (probably insignificant).
My experience in the past has been similar to this. Jc is higher than Jm where I have compared data for H >3T. One question that I have not resolved is the relation of Jm derived from measurements where dB/dt is typically 20-40 mT/s and Jc which can have several different criteria. Does Jm relate to Jc for very small field gradients like .001 uv/cm. The other question is that of self-field which is very apparent at low fields. With the simplest assumption that the peak-field at the filament boundary follows Jc, the correspondence with Jm is typically within 10%. Again Jc is higher. The first time when I observed that the Jm at low fields did not scale with Jc derived at higher fields is what led me to the observation of "proximity-coupling" in early SSC fine-filament wires.
Regards
Arup

## sample id
wire code |  | 91-0-80122A-05
used in cable 001
Twente number GSI-4
Original file GSI4-4AT.xls
wire code |  | 91-0-80122A-05
Dwire | 0.641 | mm
fil. Twist | 6 | mm
DoutL1 | 41.58 | mm
TurnsL1 | 22
DoutL2 | 43.3 | mm
TurnsL2 | 22
DoutL3 | 45.08
TurnsL3 | 22
Lsample1 | 8.9393 | meter
Vsample3 | 2.885e-06 | m3