## Rhoet
Appendix 19-1(2): Analysis of the Twente Magnetization data
Calculate Effective Transverse Resistivity
1) Size effect on Cu resistivity local to filaments
global matrix ratio m |  | 2.25
local matrix ratio mL |  | 0.51714
filament diameter d |  | 6e-06
filament spacing s |  | 1.0356e-06
RRR |  | 220 | RRR
r pure Cu at 22C |  | 1.695e-08
r this Cu at 22C |  | 1.7027e-08
rA this Cu at 4K |  | 7.7397e-11 | 220 | NB need to minimize on RRR
trial ro |  | 6.1175e-11 | 278.34 | because r numbers are too small for solver
mfp factor |  | 6.56e-16
trial rL |  | 6.9462e-10 | 24.5133
trial rA |  | 7.7397e-11 | 220
(difference)^2 to minimize |  |  | 0
2) Magnetoresistance
| bulk copper |  |  | local copper around filaments
at 4K | r = | 6.1175e-11 |  | r = | 6.9462e-10
B | b | log(r) | r (B) | b | log(r) | r (B)
0 | 0 |  | 6.1175e-11 | 0 |  | 6.9462e-10
0.25 | 63.4248 | -0.94916 | 6.8052e-11 | 5.5858 | -2.1465 | 6.9958e-10
0.5 | 126.8496 | -0.59112 | 7.6859e-11 | 11.1716 | -1.8331 | 7.0482e-10
0.75 | 190.2744 | -0.38566 | 8.6347e-11 | 16.7574 | -1.6347 | 7.1073e-10
1 | 253.6992 | -0.24226 | 9.6194e-11 | 22.3432 | -1.4896 | 7.1712e-10
2 | 507.3984 | 0.094306 | 1.3719e-10 | 44.6864 | -1.1315 | 7.4593e-10
3 | 761.0976 | 0.28554 | 1.7924e-10 | 67.0295 | -0.9204 | 7.7805e-10
4 | 1014.7968 | 0.41908 | 2.2174e-10 | 89.3727 | -0.7712 | 8.1226e-10
3) ret with good and bad contact
radius over filament boundary afb = |  |  | 0.24545
annulus width w = |  |  | 0.078545
filling within filament boundary lfb |  |  | 0.53612
B | r Cuo | r CuL | retg | retb
0 | 6.1175e-11 | 6.9462e-10 | 1.0002e-10 | 1.765e-10
0.25 | 6.8052e-11 | 6.9958e-10 | 1.0598e-10 | 1.9478e-10
0.5 | 7.6859e-11 | 7.0482e-10 | 1.1284e-10 | 2.1777e-10
0.75 | 8.6347e-11 | 7.1073e-10 | 1.1954e-10 | 2.4208e-10
1 | 9.6194e-11 | 7.1712e-10 | 1.2588e-10 | 2.6683e-10
2 | 1.3719e-10 | 7.4593e-10 | 1.4767e-10 | 3.6531e-10
3 | 1.7924e-10 | 7.7805e-10 | 1.6552e-10 | 4.6009e-10
4 | 2.2174e-10 | 8.1226e-10 | 1.8116e-10 | 5.5099e-10

## M vs B`
Appendix 19-1(2): Analysis of the Twente Magnetization data | [6 empty] | RHIC wire 13mm twist heat treated
Plot M vs B` at various B
Analyzed in terms of ret as a function of field
|  | 10 | mT/s |  | 20 | mT/s |  | 40 | mT/s |  | 80 | mT/s |  |  | 0.9
B |  | sample | empty | difference | sample | empty | difference | sample | empty | difference | sample | empty | difference | B` | 10 | 20 | 40 | 80
0.9 | rising | 55.7409 | 4749.4241 | -4693.6833 | -249.2591 | 4692.2831 | -4941.5423 | -734.0518 | 4699.2811 | -5433.3329 | -1547.8882 | 4751.3799 | -6299.2681 | M | 3686.1602 | 3854.8629 | 4122.2856 | 4723.3838
0.9 | falling | 7242.3044 | 4570.7124 | 2671.592 | 7216.601 | 4502.7627 | 2713.8383 | 7296.8654 | 4495.0949 | 2801.7705 | 7612.7912 | 4559.0804 | 3053.7108 | slope | 14.6852 | plot | 0 | 80
-0.9 | rising | -7180.498 | -4810.4767 | -2370.0213 | -7233.444 | -4851.9806 | -2381.4634 | -7268.9021 | -4842.8245 | -2426.0776 | -7853.9601 | -4909.0485 | -2944.9116 | intercept | 3545.9772 |  | 3545.9772 | 4720.7952
-0.9 | falling | 62.9449 | -4946.3992 | 5009.3441 | 337.7269 | -5044.8808 | 5382.6077 | 767.0507 | -5060.9108 | 5827.9615 | 1459.0382 | -5136.6066 | 6595.6448 | M - Int'c't | 140.183 | 308.8857 | 576.3084 | 1177.4066
| mean |  |  | 3686.1602 |  |  | 3854.8629 |  |  | 4122.2856 |  |  | 4723.3838 | B` * slope | 146.8522 |  |  | 1174.818
[14 empty] | B` | 10 | 20 | 40 | 80
0.8 | rising | -723.961 | 4224.9423 | -4948.9033 | -1020.7353 | 4189.9606 | -5210.696 | -1496.7669 | 4169.1306 | -5665.8974 | -2315.0427 | 4208.0851 | -6523.1278 | M | 4001.5997 | 4197.3624 | 4478.8375 | 5080.9996
0.8 | falling | 7003.6392 | 3936.9162 | 3066.723 | 7024.9443 | 3901.1236 | 3123.8207 | 7131.5448 | 3882.2892 | 3249.2556 | 7466.2092 | 3908.0448 | 3558.1644 | slope | 15.1797
-0.8 | rising | -6925.6555 | -4167.9586 | -2757.697 | -7029.659 | -4210.5559 | -2819.1031 | -7098.3501 | -4170.8736 | -2927.4765 | -7674.6093 | -4252.2374 | -3422.3719 | intercept | 3870.4596
-0.8 | falling | 851.7253 | -4381.3501 | 5233.0754 | 1122.5118 | -4513.3179 | 5635.8296 | 1563.6284 | -4509.0922 | 6072.7206 | 2245.2292 | -4575.105 | 6820.3342 | M - Int'c't | 131.14 | 326.9027 | 608.3779 | 1210.5399
| mean |  |  | 4001.5997 |  |  | 4197.3624 |  |  | 4478.8375 |  |  | 5080.9996 | B` * slope | 151.7974 |  |  | 1214.379
[14 empty] | B` | 10 | 20 | 40 | 80
0.7 | rising | -1540.6427 | 3672.2506 | -5212.8933 | -1863.66 | 3652.1801 | -5515.8401 | -2308.6803 | 3644.7931 | -5953.4733 | -3137.3802 | 3669.8963 | -6807.2764 | M | 4338.9357 | 4559.4874 | 4856.3434 | 5471.9933
0.7 | falling | 6789.862 | 3344.4556 | 3445.4063 | 6866.2012 | 3279.8705 | 3586.3307 | 6997.4028 | 3258.2345 | 3739.1684 | 7360.1896 | 3288.191 | 4071.9986 | slope | 15.857 | plot | 0 | 80
-0.7 | rising | -6689.7538 | -3535.9877 | -3153.7661 | -6820.0924 | -3583.8755 | -3236.2169 | -6929.3968 | -3533.1966 | -3396.2002 | -7533.7342 | -3611.9842 | -3921.75 | intercept | 4212.0532 |  | 4212.0532 | 5480.6116
-0.7 | falling | 1696.2118 | -3847.4652 | 5543.677 | 1955.1872 | -3944.3747 | 5899.5619 | 2384.0629 | -3952.4687 | 6336.5316 | 3062.6598 | -4024.2885 | 7086.9483 | M - Int'c't | 126.8824 | 347.4342 | 644.2901 | 1259.9401
| mean |  |  | 4338.9357 |  |  | 4559.4874 |  |  | 4856.3434 |  |  | 5471.9933 | B` * slope | 158.5698 |  |  | 1268.5583
[14 empty] | B` | 10 | 20 | 40 | 80
0.6 | rising | -2414.6803 | 3146.0737 | -5560.754 | -2757.5209 | 3122.1219 | -5879.6427 | -3192.7476 | 3125.9386 | -6318.6861 | -4123.5318 | 3151.7773 | -7275.3091 | M | 4741.3595 | 4977.4794 | 5303.5032 | 5973.5245
0.6 | falling | 6639.7792 | 2730.443 | 3909.3362 | 6747.7521 | 2711.4335 | 4036.3186 | 6919.0848 | 2671.7324 | 4247.3524 | 7322.0892 | 2659.3544 | 4662.7348 | slope | 17.2662
-0.6 | rising | -6537.728 | -2922.5084 | -3615.2196 | -6686.261 | -2962.5467 | -3723.7143 | -6843.4054 | -2911.7704 | -3931.635 | -7470.6211 | -2984.5537 | -4486.0674 | intercept | 4601.4848
-0.6 | falling | 2588.4383 | -3291.6898 | 5880.1281 | 2860.2834 | -3409.9586 | 6270.242 | 3288.7271 | -3427.6124 | 6716.3395 | 3970.2408 | -3499.7462 | 7469.987 | M - Int'c't | 139.8747 | 375.9946 | 702.0184 | 1372.0397
| mean |  |  | 4741.3595 |  |  | 4977.4794 |  |  | 5303.5032 |  |  | 5973.5245 | B` * slope | 172.6618 |  |  | 1381.2946
slope
[14 empty] | B` | 10 | 20 | 40 | 80
0.5 | rising | -3427.5699 | 2608.058 | -6035.6279 | -3759.8633 | 2609.5554 | -6369.4187 | -4200.7579 | 2602.265 | -6803.0229 | -5115.5518 | 2628.0932 | -7743.6451 | M | 5235.6812 | 5501.9068 | 5835.9496 | 6552.5054
0.5 | falling | 6589.2893 | 2175.532 | 4413.7573 | 6728.9619 | 2106.9063 | 4622.0556 | 6922.0632 | 2094.9118 | 4827.1513 | 7393.8918 | 2086.8939 | 5306.998 | slope | 18.3676 | plot | 0 | 80
-0.5 | rising | -6471.0958 | -2329.2212 | -4141.8746 | -6646.8462 | -2362.6919 | -4284.1543 | -6843.4054 | -2311.172 | -4532.2334 | -7527.0381 | -2390.1987 | -5136.8394 | intercept | 5092.7271 |  | 5092.7271 | 6562.1323
-0.5 | falling | 3598.993 | -2752.4722 | 6351.4652 | 3874.413 | -2857.5857 | 6731.9987 | 4297.3045 | -2884.0862 | 7181.3908 | 5068.8359 | -2953.7034 | 8022.5392 | M - Int'c't | 142.9542 | 409.1798 | 743.2225 | 1459.7784
| mean |  |  | 5235.6812 |  |  | 5501.9068 | 2384.0629 |  | 5835.9496 |  |  | 6552.5054 | B` * slope | 183.6757 |  |  | 1469.4053
slope
[14 empty] | B` | 10 | 20 | 40 | 80
0.4 | rising | -4586.0148 | 2133.3932 | -6719.408 | -4901.8634 | 2097.9352 | -6999.7985 | -5338.6234 | 2099.4287 | -7438.0521 | -6282.4155 | 2130.2546 | -8412.6701 | M | 5905.646 | 6172.7882 | 6521.9869 | 7286.0983
0.4 | falling | 6686.934 | 1593.4335 | 5093.5005 | 6867.3524 | 1551.2818 | 5316.0706 | 7090.4353 | 1507.6941 | 5582.7412 | 7629.5123 | 1500.4597 | 6129.0527 | slope | 19.3166
-0.4 | rising | -6557.8647 | -1735.9142 | -4821.9505 | -6753.8229 | -1785.1041 | -4968.7188 | -6997.057 | -1752.9801 | -5244.0769 | -7719.6503 | -1799.7968 | -5919.8535 | intercept | 5747.2591
-0.4 | falling | 4758.949 | -2228.7762 | 6987.7253 | 5042.1532 | -2364.4114 | 7406.5646 | 5454.4745 | -2368.6027 | 7823.0772 | 6240.3818 | -2442.4351 | 8682.817 | M - Int'c't | 158.3869 | 425.529 | 774.7277 | 1538.8392
| mean |  |  | 5905.646 |  |  | 6172.7882 | 1563.6284 |  | 6521.9869 |  |  | 7286.0983 | B` * slope | 193.1655 |  |  | 1545.3242
slope
[14 empty] | B` | 10 | 20 | 40 | 80
0.3 | rising | -5996.0682 | 1621.6515 | -7617.7197 | -6333.5332 | 1613.1967 | -7946.7299 | -6755.6892 | 1618.2905 | -8373.9797 | -7718.0365 | 1626.4226 | -9344.4591 | M | 6829.6604 | 7099.8738 | 7484.719 | 8243.1187
0.3 | falling | 7062.0634 | 1043.0429 | 6019.0205 | 7248.6507 | 987.3786 | 6261.2721 | 7513.951 | 956.656 | 6557.295 | 8069.4368 | 957.0272 | 7112.4096 | slope | 19.8194 | plot | 0 | 80
-0.3 | rising | -6902.5022 | -1170.1159 | -5732.3862 | -7121.0009 | -1234.7153 | -5886.2856 | -7423.9821 | -1182.537 | -6241.445 | -8161.4509 | -1244.4349 | -6917.0161 | intercept | 6671.114 |  | 6671.114 | 8256.6692
-0.3 | falling | 6200.5339 | -1748.9812 | 7949.5151 | 6455.4788 | -1849.7287 | 8305.2076 | 6891.0041 | -1875.1523 | 8766.1564 | 7655.9323 | -1942.6577 | 9598.59 | M - Int'c't | 158.5464 | 428.7598 | 813.605 | 1572.0047
| mean |  |  | 6829.6604 |  |  | 7099.8738 |  |  | 7484.719 |  |  | 8243.1187 | B` * slope | 198.1944 |  |  | 1585.5552
slope
[14 empty] | B` | 10 | 20 | 40 | 80
0.2 | rising | -7931.1484 | 1165.6771 | -9096.8255 | -8269.9108 | 1140.5676 | -9410.4783 | -8687.2158 | 1150.1028 | -9837.3186 | -9696.6523 | 1162.3656 | -10859.0179 | M | 8215.1884 | 8501.9333 | 8889.3572 | 9706.1344
0.2 | falling | 7840.4847 | 537.8954 | 7302.5892 | 8053.0644 | 462.2489 | 7590.8155 | 8357.2806 | 456.8514 | 7900.4292 | 8988.6621 | 438.4918 | 8550.1703 | slope | 20.8809
-0.2 | rising | -7698.5481 | -667.7934 | -7030.7546 | -7931.6911 | -702.5053 | -7229.1858 | -8263.1494 | -660.5151 | -7602.6343 | -9057.6492 | -723.9786 | -8333.6706 | intercept | 8045.1195
-0.2 | falling | 8137.313 | -1293.2711 | 9430.5841 | 8398.8861 | -1378.3674 | 9777.2535 | 8825.4095 | -1391.6373 | 10217.0468 | 9619.228 | -1462.4505 | 11081.6785 | M - Int'c't | 170.0688 | 456.8138 | 844.2377 | 1661.0148
| mean |  |  | 8215.1884 |  |  | 8501.9333 |  |  | 8889.3572 |  |  | 9706.1344 | B` * slope | 208.809 |  |  | 1670.4721
slope
[14 empty] | B` | 10 | 20 | 40 | 80
0.1 | rising | -11340.1939 | 779.2589 | -12119.4527 | -11662.4766 | 741.4881 | -12403.9647 | -12116.1234 | 747.7925 | -12863.9159 | -13268.3875 | 749.8798 | -14018.2673 | M | 10840.3882 | 11129.4909 | 11540.1502 | 12439.027
0.1 | falling | 9581.3052 | 57.5451 | 9523.7602 | 9814.1318 | 7.3458 | 9806.786 | 10150.3061 | -32.7716 | 10183.0777 | 10774.2237 | -61.5031 | 10835.7268 | slope | 22.4808 | plot | 0 | 80
-0.1 | rising | -9432.8463 | -175.9631 | -9256.8832 | -9709.8758 | -205.1141 | -9504.7617 | -10055.1632 | -185.8919 | -9869.2713 | -10866.7488 | -198.1369 | -10668.6119 | intercept | 10644.2347 |  | 10644.2347 | 12442.6974
-0.1 | falling | 11557.2762 | -904.1805 | 12461.4567 | 11822.396 | -980.0553 | 12802.4514 | 12272.611 | -971.7248 | 13244.3358 | 13201.69 | -1031.8119 | 14233.5019 | M - Int'c't | 196.1535 | 485.2563 | 895.9155 | 1794.7923
| mean |  |  | 10840.3882 |  |  | 11129.4909 |  |  | 11540.1502 |  |  | 12439.027 | B` * slope | 224.8078 |  |  | 1798.4628
Summarized results | [13 empty] | twist pitch p = |  | 0.013 | m
[14 empty] | mo |  | 1.2566e-06
modifying factors
|  | mag'meter calibration | (afb / aw)2 | [11 empty] | B | slope | t | ret
|  | 1.04 | 0.57392 | [11 empty] | 0.1 | 40.7373 | 0.025596 | 1.0508e-10
[15 empty] | 0.2 | 37.8382 | 0.023774 | 1.1313e-10
B | slope s | s *mc | s / (afb / aw)2 | ` | [10 empty] | 0.3 | 35.9147 | 0.022566 | 1.1919e-10
0.1 | 22.4808 | 23.38 | 40.7373 | [11 empty] | 0.4 | 35.0034 | 0.021993 | 1.223e-10
0.2 | 20.8809 | 21.7161 | 37.8382 | [11 empty] | 0.5 | 33.2838 | 0.020913 | 1.2862e-10
0.3 | 19.8194 | 20.6122 | 35.9147 | [11 empty] | 0.6 | 31.288 | 0.019659 | 1.3682e-10
0.4 | 19.3166 | 20.0892 | 35.0034 | [11 empty] | 0.7 | 28.7344 | 0.018054 | 1.4898e-10
0.5 | 18.3676 | 19.1023 | 33.2838 | [11 empty] | 0.8 | 27.5071 | 0.017283 | 1.5563e-10
0.6 | 17.2662 | 17.9568 | 31.288 | [11 empty] | 0.9 | 26.611 | 0.01672 | 1.6087e-10
0.7 | 15.857 | 16.4913 | 28.7344 | [13 empty] | intercept | 9.6899e-11
0.8 | 15.1797 | 15.7869 | 27.5071 | [13 empty] | slope | 7.0783e-11
0.9 | 14.6852 | 15.2726 | 26.611
[14 empty] | plot fitted line |  | B | 0 | 4
[16 empty] | ret | 9.6899e-11 | 3.8003e-10
for loss calculation
[14 empty] | take t at 0.15T = |  | 0.024685 | s

## Geom
Appendix 19-1(2): Analysis of the Twente Magnetization data
Wire geometry
data on RHIC wire from Arup Ghosh
wire Dia (mm): | 0.648 | mm
filament diameter | 6e-06 | m
global matrix ratio m | 2.25
global filling factor lf | 0.30769
wire radius aw = | 0.324 | mm
radius over filament boundary afb = | 0.24545 | mm
filling within filament boundary lfb | 0.53612
annulus width w = | 0.078545 | mm
core radius ac | 0.10604 | mm
area wire | 0.32979 | mm^2
area local filament+Cu | 0.15395 | mm^2
area outer annulus | 0.14052 | mm^2
area core | 0.035323 | mm^2
check total | 0.32979 | mm^2
area filaments | 0.10147 | mm^2
local filling factor lfL | 0.65913
local matrix ratio mL | 0.51714
Arup says local matrix ratio | 0.52

## 4T magn
Appendix 19-1(2): Analysis of the Twente Magnetization data
Magnetization from + - 4T sweeps
Corrected to zero dB/dt and fitted with a Jc(B) function
Plot fitted line
1) subtract empty coil | [8 empty] | B | M(Jc)
[9 empty] | 0 | 18256.2962
2) correct for slope | [8 empty] | 0.03 | 15605.2368
B = 2T | M = | -2860.2834 | 2210.219 | -325.0322 |  |  |  |  | 0.06 | 13691.712
B = -2T | M = | 1855.6384 | -3321.2382 | -732.7999 |  |  |  |  | 0.1 | 11837.7094
[9 empty] | 0.2 | 9019.7779
intercept= |  | -550 | [6 empty] | 0.3 | 7428.4433
grad= |  | 300 | [6 empty] | 0.4 | 6400.6802
[9 empty] | 0.5 | 5678.3643
3) correct for coupling | [8 empty] | 0.6 | 5140.1258
mo | 1.2566e-06 | H/m | ret intercept |  | 9.6899e-11 |  |  |  | 0.7 | 4721.3761
p | 0.013 | m | ret gradient |  | 7.0783e-11 |  |  |  | 0.8 | 4384.5796
B` | 0.01 | T/s | [6 empty] | 1 | 3871.6997
aw = | 0.324 | [7 empty] | 1.5 | 3073.8245
afb = | 0.24545 | [7 empty] | 2 | 2582.5652
[9 empty] | 2.5 | 2224.6924
4) Insert calibration factor | [8 empty] | 3 | 1936.7894
Bennie ten Haken email 19 Jul 02 says measurements were 4% too low | [8 empty] | 3.5 | 1690.1408
calibration factor fc = |  |  | 1.04 | [5 empty] | 4 | 1469.8533
5) Fit Jc(B) terms
d | 6e-06 | [5 empty] | J0 = | 41600000000
l | 0.30769 | [5 empty] | B0 = | 0.155
mat | 2.25 | [5 empty] | A0 = | 5000000000
mo | 1.2566e-06 | [5 empty] | A1 = | -700000000
B (Empty) | M(empty) | B(sample | M(sample) | M(s)-M(e) | M -slope | B | M x fc | Me | M hyst | M rev =
Mhys-M(Jc)
-0.0054674 | 11.5694 | -0.0054518 | -12475.3271 | -12486.8965 | -11935.2609 | 0.0054518 | 12412.6713 | 252.5414 | 12160.13 | -5540.9161
-0.0085681 | -20.2466 | -0.0085618 | -10885.6241 | -10865.3775 | -10312.8089 | 0.0085618 | 10725.3213 | 251.9712 | 10473.3501 | -6927.4888
-0.013934 | -70.5381 | -0.013923 | -8492.2051 | -8421.667 | -7867.49 | 0.013923 | 8182.1896 | 250.9943 | 7931.1953 | -8977.9685
-0.019074 | -101.8979 | -0.019032 | -6264.2571 | -6162.3592 | -5606.6497 | 0.019032 | 5830.9157 | 250.0706 | 5580.8451 | -10887.9837
-0.024096 | -134.9013 | -0.024045 | -4142.6832 | -4007.7819 | -3450.5684 | 0.024045 | 3588.5912 | 249.1706 | 3339.4206 | -12721.6024
-0.029134 | -171.6052 | -0.029082 | -2239.7674 | -2068.1622 | -1509.4377 | 0.029082 | 1569.8152 | 248.2729 | 1321.5423 | -14352.0698
-0.034093 | -201.279 | -0.034117 | -492.6644 | -291.3854 | 268.8496 | 0.034117 | 279.6036 | 247.382 | 32.2216 | -15274.6516
-0.039066 | -245.0676 | -0.038979 | 1069.6514 | 1314.7191 | 1876.4128 | 0.038979 | 1951.4693 | 246.5276 | 1704.9417 | -13265.7675
-0.044066 | -278.2817 | -0.044038 | 2470.2448 | 2748.5265 | 3311.7378 | 0.044038 | 3444.2073 | 245.645 | 3198.5622 | -11439.7994
-0.049144 | -315.6778 | -0.04908 | 3711.2768 | 4026.9547 | 4591.6788 | 0.04908 | 4775.346 | 244.7715 | 4530.5745 | -9792.7923
-0.054116 | -375.8779 | -0.054038 | 4786.838 | 5162.7159 | 5728.9272 | 0.054038 | 5958.0843 | 243.9188 | 5714.1655 | -8314.2971
-0.059106 | -420.2861 | -0.059031 | 5732.3862 | 6152.6724 | 6720.3816 | 0.059031 | 6989.1969 | 243.0659 | 6746.131 | -6999.0454
-0.064111 | -473.4906 | -0.064002 | 6553.8312 | 7027.3219 | 7596.5225 | 0.064002 | 7900.3834 | 242.2226 | 7658.1608 | -5817.7356
-0.06905 | -516.0311 | -0.069023 | 7245.2634 | 7761.2945 | 8332.0015 | 0.069023 | 8665.2815 | 241.3768 | 8423.9047 | -4792.0863
-0.074057 | -552.7778 | -0.074018 | 7806.6827 | 8359.4604 | 8931.6658 | 0.074018 | 9288.9325 | 240.5414 | 9048.3911 | -3920.3096
-0.079132 | -596.8773 | -0.079027 | 8255.8181 | 8852.6954 | 9426.4034 | 0.079027 | 9803.4595 | 239.7093 | 9563.7502 | -3167.5085
-0.08401 | -644.1547 | -0.083934 | 8586.76 | 9230.9147 | 9806.095 | 0.083934 | 10198.3388 | 238.8996 | 9959.4391 | -2548.7687
-0.089042 | -685.5225 | -0.088899 | 8829.0567 | 9514.5792 | 10091.249 | 0.088899 | 10494.8989 | 238.086 | 10256.8129 | -2034.8086
-0.094004 | -720.9805 | -0.093961 | 8994.5276 | 9715.5082 | 10293.6964 | 0.093961 | 10705.4443 | 237.2623 | 10468.182 | -1611.4839
-0.09898 | -762.3483 | -0.098918 | 9083.1728 | 9845.5211 | 10425.1965 | 0.098918 | 10842.2044 | 236.461 | 10605.7434 | -1274.4672
-0.104 | -797.8063 | -0.10395 | 9094.9921 | 9892.7985 | 10473.9831 | 0.10395 | 10892.9424 | 235.6534 | 10657.289 | -1028.2789
-0.10903 | -833.2644 | -0.10905 | 9089.0825 | 9922.3469 | 10505.0611 | 0.10905 | 10925.2635 | 234.8404 | 10690.4231 | -805.3695
-0.11409 | -868.7224 | -0.11396 | 9018.1663 | 9886.8888 | 10471.0776 | 0.11396 | 10889.9207 | 234.062 | 10655.8587 | -663.7493
-0.11909 | -892.3612 | -0.11897 | 8899.9728 | 9792.334 | 10378.0245 | 0.11897 | 10793.1455 | 233.2746 | 10559.8708 | -586.7672
-0.12403 | -915.9999 | -0.12399 | 8787.689 | 9703.6888 | 10290.8861 | 0.12399 | 10702.5216 | 232.4898 | 10470.0318 | -509.2343
-0.12898 | -951.4579 | -0.129 | 8645.8567 | 9597.3146 | 10186.0159 | 0.129 | 10593.4566 | 231.7117 | 10361.7448 | -456.315
-0.13398 | -986.916 | -0.13395 | 8492.2051 | 9479.1211 | 10069.3054 | 0.13395 | 10472.0776 | 230.9496 | 10241.128 | -423.4064
-0.13905 | -1022.374 | -0.13898 | 8326.7342 | 9349.1082 | 9940.8026 | 0.13898 | 10338.4347 | 230.1787 | 10108.256 | -405.2104
-0.144 | -1051.9224 | -0.14396 | 8167.1729 | 9219.0953 | 9812.2839 | 0.14396 | 10204.7753 | 229.4209 | 9975.3544 | -393.5921
-0.14898 | -1081.4708 | -0.14891 | 8019.431 | 9100.9018 | 9695.5739 | 0.14891 | 10083.3968 | 228.6735 | 9854.7233 | -375.3828
-0.15403 | -1105.1095 | -0.15396 | 7865.7794 | 8970.8889 | 9567.0771 | 0.15396 | 9949.7602 | 227.9147 | 9721.8455 | -370.9112
-0.15897 | -1140.5676 | -0.15893 | 7718.0375 | 8858.6051 | 9456.2832 | 0.15893 | 9834.5346 | 227.1738 | 9607.3608 | -354.6784
-0.16398 | -1158.2966 | -0.16395 | 7570.2956 | 8728.5922 | 9327.7762 | 0.16395 | 9700.8873 | 226.4299 | 9474.4574 | -359.5659
-0.16902 | -1181.9353 | -0.16897 | 7422.5537 | 8604.489 | 9205.1803 | 0.16897 | 9573.3875 | 225.6902 | 9347.6973 | -362.1209
-0.174 | -1217.3934 | -0.17393 | 7286.6311 | 8504.0245 | 9106.2039 | 0.17393 | 9470.4521 | 224.9646 | 9245.4875 | -345.3828
-0.17903 | -1235.1224 | -0.17889 | 7156.6182 | 8391.7406 | 8995.4073 | 0.17889 | 9355.2236 | 224.2441 | 9130.9794 | -344.5081
-0.184 | -1264.6708 | -0.18392 | 7008.8763 | 8273.5471 | 8878.7243 | 0.18392 | 9233.8732 | 223.517 | 9010.3562 | -351.3535
-0.18893 | -1288.3095 | -0.18892 | 6896.5925 | 8184.902 | 8791.5789 | 0.18892 | 9143.2421 | 222.7997 | 8920.4423 | -331.5537
-0.19392 | -1317.8579 | -0.19382 | 6772.4893 | 8090.3471 | 8698.4936 | 0.19382 | 9046.4333 | 222.1014 | 8824.3319 | -323.1806
-0.19901 | -1341.4966 | -0.19891 | 6654.2957 | 7995.7923 | 8605.4665 | 0.19891 | 8949.6852 | 221.38 | 8728.3052 | -313.6048
-0.20398 | -1365.1353 | -0.20391 | 6547.9216 | 7913.0568 | 8524.2295 | 0.20391 | 8865.1986 | 220.677 | 8644.5216 | -296.6896
-0.20894 | -1388.774 | -0.20889 | 6435.6377 | 7824.4117 | 8437.079 | 0.20889 | 8774.5621 | 219.9802 | 8554.5819 | -288.898
-0.21399 | -1400.5933 | -0.21393 | 6323.3539 | 7723.9472 | 8338.1264 | 0.21393 | 8671.6515 | 219.2798 | 8452.3716 | -294.8963
-0.21894 | -1424.232 | -0.21892 | 6211.07 | 7635.302 | 8250.9782 | 0.21892 | 8581.0174 | 218.5907 | 8362.4267 | -292.0978
-0.2239 | -1447.8707 | -0.22385 | 6110.6055 | 7558.4762 | 8175.6303 | 0.22385 | 8502.6555 | 217.9147 | 8284.7409 | -280.5862
-0.22895 | -1471.5094 | -0.22892 | 6016.0507 | 7487.5601 | 8106.235 | 0.22892 | 8430.4844 | 217.2233 | 8213.2611 | -262.6319
-0.23392 | -1495.1482 | -0.23389 | 5909.6765 | 7404.8247 | 8024.9919 | 0.23389 | 8345.9915 | 216.5492 | 8129.4424 | -260.9212
-0.23885 | -1530.6062 | -0.23884 | 5815.1217 | 7345.7279 | 7967.3809 | 0.23884 | 8286.0761 | 215.8821 | 8070.194 | -237.1267
-0.24395 | -1548.3352 | -0.24386 | 5708.7475 | 7257.0827 | 7880.2402 | 0.24386 | 8195.4498 | 215.2109 | 7980.239 | -245.0629
-0.24892 | -1571.974 | -0.24879 | 5620.1024 | 7192.0763 | 7816.714 | 0.24879 | 8129.3825 | 214.5545 | 7914.828 | -231.7323
-0.25386 | -1589.703 | -0.25382 | 5537.3669 | 7127.0699 | 7753.2148 | 0.25382 | 8063.3434 | 213.8902 | 7849.4532 | -218.8459
-0.25895 | -1613.3417 | -0.25888 | 5448.7217 | 7062.0634 | 7689.7277 | 0.25888 | 7997.3169 | 213.2248 | 7784.0921 | -207.2052
-0.26394 | -1642.8901 | -0.2639 | 5348.2572 | 6991.1473 | 7620.3166 | 0.2639 | 7925.1292 | 212.5697 | 7712.5595 | -204.2712
-0.26892 | -1666.5288 | -0.26889 | 5277.3411 | 6943.8699 | 7574.5361 | 0.26889 | 7877.5176 | 211.9221 | 7665.5955 | -178.8773
-0.27393 | -1690.1675 | -0.27389 | 5182.7863 | 6872.9538 | 7505.1217 | 0.27389 | 7805.3266 | 211.2764 | 7594.0502 | -179.4989
-0.27892 | -1725.6255 | -0.27892 | 5094.1411 | 6819.7667 | 7453.4433 | 0.27892 | 7751.581 | 210.6316 | 7540.9494 | -162.9614
-0.28385 | -1743.3546 | -0.28387 | 5011.4057 | 6754.7602 | 7389.9217 | 0.28387 | 7685.5186 | 210.0009 | 7475.5177 | -161.3804
-0.28895 | -1761.0836 | -0.28895 | 4934.5799 | 6695.6635 | 7332.3494 | 0.28895 | 7625.6434 | 209.3572 | 7416.2862 | -153.3328
-0.29393 | -1790.632 | -0.29392 | 4851.8444 | 6642.4764 | 7280.6533 | 0.29392 | 7571.8794 | 208.7315 | 7363.1479 | -142.117
-0.29883 | -1826.09 | -0.29885 | 4780.9283 | 6607.0183 | 7246.6726 | 0.29885 | 7536.5395 | 208.1151 | 7328.4244 | -114.4312
-0.30385 | -1843.8191 | -0.30388 | 4686.3735 | 6530.1925 | 7171.356 | 0.30388 | 7458.2102 | 207.4893 | 7250.7209 | -129.7384
-0.30885 | -1867.4578 | -0.3088 | 4609.5477 | 6477.0054 | 7119.6458 | 0.3088 | 7404.4317 | 206.8805 | 7197.5512 | -123.1243
-0.31379 | -1908.8255 | -0.3138 | 4526.8122 | 6435.6377 | 7079.7774 | 0.3138 | 7362.9685 | 206.266 | 7156.7025 | -104.5381
-0.31888 | -1932.4642 | -0.31886 | 4461.8058 | 6394.27 | 7039.9272 | 0.31886 | 7321.5243 | 205.6479 | 7115.8764 | -86.4552
-0.32386 | -1956.1029 | -0.32389 | 4384.98 | 6341.0829 | 6988.2492 | 0.32389 | 7267.7792 | 205.0368 | 7062.7424 | -82.2114
-0.32882 | -1985.6513 | -0.32884 | 4308.1542 | 6293.8055 | 6942.4581 | 0.32884 | 7220.1564 | 204.4385 | 7015.718 | -73.8652
-0.33385 | -2015.1997 | -0.33383 | 4237.2381 | 6252.4377 | 6902.5864 | 0.33383 | 7178.6899 | 203.8397 | 6974.8501 | -60.103
-0.33884 | -2038.8384 | -0.33878 | 4160.4123 | 6199.2507 | 6850.8837 | 0.33878 | 7124.9191 | 203.2491 | 6921.67 | -60.1424
-0.34374 | -2074.2965 | -0.34376 | 4095.4058 | 6169.7023 | 6822.8305 | 0.34376 | 7095.7437 | 202.6577 | 6893.086 | -36.2401
-0.34884 | -2097.9352 | -0.34883 | 4024.4897 | 6122.4249 | 6777.0753 | 0.34883 | 7048.1583 | 202.0591 | 6846.0992 | -30.8297
-0.35384 | -2127.4835 | -0.35379 | 3947.6639 | 6075.1474 | 6731.2846 | 0.35379 | 7000.536 | 201.4779 | 6799.0581 | -27.676
-0.35879 | -2162.9416 | -0.35875 | 3882.6575 | 6045.5991 | 6703.2243 | 0.35875 | 6971.3533 | 200.8994 | 6770.4539 | -6.9817
-0.36384 | -2186.5803 | -0.36377 | 3811.7413 | 5998.3217 | 6657.4523 | 0.36377 | 6923.7504 | 200.3176 | 6723.4328 | -5.0653
-0.36885 | -2210.219 | -0.36879 | 3734.9156 | 5945.1346 | 6605.7702 | 0.36879 | 6870.001 | 199.7393 | 6670.2617 | -10.225
-0.37381 | -2239.7674 | -0.3737 | 3663.9994 | 5903.7668 | 6565.8775 | 0.3737 | 6828.5126 | 199.1758 | 6629.3368 | -4.9497
-0.37885 | -2269.3158 | -0.3788 | 3604.9027 | 5874.2184 | 6537.8592 | 0.3788 | 6799.3736 | 198.5945 | 6600.7791 | 13.5437
-0.38384 | -2292.9545 | -0.38387 | 3563.5349 | 5856.4894 | 6521.6505 | 0.38387 | 6782.5166 | 198.0203 | 6584.4962 | 43.1549
-0.38876 | -2310.6835 | -0.38875 | 3498.5285 | 5809.212 | 6475.8384 | 0.38875 | 6734.8719 | 197.4701 | 6537.4018 | 39.5077
-0.39384 | -2340.2319 | -0.39383 | 3421.7027 | 5761.9346 | 6430.0827 | 0.39383 | 6687.286 | 196.9019 | 6490.3841 | 36.8177
-0.39882 | -2381.5996 | -0.39883 | 3362.6059 | 5744.2056 | 6413.8549 | 0.39883 | 6670.4091 | 196.3445 | 6474.0646 | 63.4572
-0.40378 | -2405.2383 | -0.40375 | 3297.5995 | 5702.8378 | 6373.9627 | 0.40375 | 6628.9212 | 195.7998 | 6433.1214 | 64.013
-0.40878 | -2428.877 | -0.4088 | 3232.593 | 5661.4701 | 6334.1097 | 0.4088 | 6587.4741 | 195.2437 | 6392.2304 | 64.9943
-0.41382 | -2458.4254 | -0.41382 | 3167.5866 | 5626.012 | 6300.157 | 0.41382 | 6552.1633 | 194.6941 | 6357.4692 | 71.1354
-0.41877 | -2487.9738 | -0.41875 | 3102.5802 | 5590.554 | 6266.1792 | 0.41875 | 6516.8263 | 194.1568 | 6322.6696 | 75.8795
-0.4238 | -2511.6125 | -0.42368 | 3037.5737 | 5549.1862 | 6226.2902 | 0.42368 | 6475.3418 | 193.6229 | 6281.719 | 73.7849
-0.42876 | -2541.1609 | -0.42872 | 2990.2963 | 5531.4572 | 6210.0717 | 0.42872 | 6458.4746 | 193.0806 | 6265.394 | 96.4955
-0.43376 | -2570.7093 | -0.4337 | 2913.4705 | 5484.1798 | 6164.289 | 0.4337 | 6410.8605 | 192.5469 | 6218.3136 | 87.4067 | M rev from IGC5212D.xls
-0.43883 | -2594.348 | -0.4388 | 2860.2834 | 5454.6314 | 6136.2716 | 0.4388 | 6381.7225 | 192.0033 | 6189.7192 | 97.0916
-0.44382 | -2623.8964 | -0.44383 | 2795.277 | 5419.1734 | 6102.3237 | 0.44383 | 6346.4166 | 191.4702 | 6154.9464 | 99.4575 | mo = | 1.2566e-06
-0.44876 | -2653.4448 | -0.44876 | 2747.9996 | 5401.4443 | 6086.0734 | 0.44876 | 6329.5164 | 190.951 | 6138.5654 | 118.8687
-0.45374 | -2677.0835 | -0.4538 | 2682.9931 | 5360.0766 | 6046.2172 | 0.4538 | 6288.0658 | 190.4232 | 6097.6427 | 113.9522 | B | M mT | M A/m
-0.45873 | -2712.5415 | -0.45878 | 2623.8964 | 5336.4379 | 6024.0708 | 0.45878 | 6265.0336 | 189.9049 | 6075.1287 | 126.4311 | 0 | 0.04999 | -39.7811
-0.46372 | -2742.0899 | -0.46368 | 2582.5286 | 5324.6185 | 6013.7218 | 0.46368 | 6254.2707 | 189.397 | 6064.8737 | 150.126 | 0.05 | -5.1045 | 4062.0229
-0.46874 | -2759.8189 | -0.46875 | 2517.5222 | 5277.3411 | 5967.9652 | 0.46875 | 6206.6838 | 188.8746 | 6017.8092 | 137.6356 | 0.1 | -3.1955 | 2542.8823
-0.47376 | -2789.3673 | -0.47375 | 2452.5157 | 5241.8831 | 5934.0074 | 0.47375 | 6171.3677 | 188.362 | 5983.0057 | 136.4151 | 0.15 | -2.6604 | 2117.1002
-0.47869 | -2824.8254 | -0.47865 | 2411.148 | 5235.9734 | 5929.5691 | 0.47865 | 6166.7518 | 187.862 | 5978.8899 | 164.7411 | 0.2 | -2.1039 | 1674.2247
-0.4837 | -2854.3738 | -0.4837 | 2334.3222 | 5188.696 | 5883.8069 | 0.4837 | 6119.1591 | 187.3499 | 5931.8093 | 150.5701 | 0.25 | -1.793 | 1426.836
-0.48868 | -2889.8318 | -0.48871 | 2281.1351 | 5170.9669 | 5867.5809 | 0.48871 | 6102.2841 | 186.8446 | 5915.4396 | 166.3578 | 0.3 | -1.5931 | 1267.7117
-0.49365 | -2925.2899 | -0.49365 | 2227.948 | 5153.2379 | 5851.3316 | 0.49365 | 6085.3849 | 186.3498 | 5899.0351 | 181.1471 | 0.35 | -1.4505 | 1154.2734
-0.49868 | -2943.0189 | -0.49864 | 2157.0319 | 5100.0508 | 5799.6434 | 0.49864 | 6031.6291 | 185.8513 | 5845.7779 | 159.0277 | 0.4 | -1.3451 | 1070.3601
-0.5037 | -2966.6576 | -0.50366 | 2103.8448 | 5070.5024 | 5771.5995 | 0.50366 | 6002.4634 | 185.3535 | 5817.1099 | 161.1598 | 0.45 | -1.2544 | 998.2569
-0.50868 | -2990.2963 | -0.50864 | 2062.4771 | 5052.7734 | 5755.3665 | 0.50864 | 5985.5812 | 184.8612 | 5800.7199 | 174.9569 | 0.5 | -1.2357 | 983.339
-0.51366 | -3025.7544 | -0.51363 | 2015.1997 | 5040.9541 | 5745.0423 | 0.51363 | 5974.844 | 184.3719 | 5790.4721 | 194.4479 | 0.55 | -1.1322 | 900.9797
-0.51862 | -3049.3931 | -0.51857 | 1967.9223 | 5017.3154 | 5722.887 | 0.51857 | 5951.8025 | 183.8889 | 5767.9137 | 200.9814 | 0.6 | -1.0842 | 862.7525
-0.52356 | -3084.8511 | -0.52351 | 1902.9158 | 4987.767 | 5694.8203 | 0.52351 | 5922.6131 | 183.409 | 5739.2041 | 200.9236 | 0.65 | -1.0396 | 827.3225
-0.52857 | -3126.2189 | -0.52851 | 1849.7287 | 4975.9476 | 5684.5007 | 0.52851 | 5911.8807 | 182.9257 | 5728.955 | 219.2763 | 0.7 | -1.0033 | 798.419
-0.53368 | -3138.0382 | -0.53355 | 1790.632 | 4928.6702 | 5638.7357 | 0.53355 | 5864.2851 | 182.441 | 5681.8441 | 200.607 | 0.75 | -0.96817 | 770.448
-0.53861 | -3173.4963 | -0.53854 | 1743.3546 | 4916.8509 | 5628.4133 | 0.53854 | 5853.5499 | 181.9638 | 5671.5861 | 218.1138 | 0.8 | -0.94044 | 748.3819
-0.54356 | -3203.0447 | -0.54354 | 1701.9868 | 4905.0315 | 5618.0947 | 0.54354 | 5842.8185 | 181.4878 | 5661.3307 | 235.3138 | 0.85 | -0.91232 | 726.005
-0.54864 | -3220.7737 | -0.54859 | 1636.9804 | 4857.7541 | 5572.3306 | 0.54859 | 5795.2238 | 181.0104 | 5614.2135 | 215.5068 | 0.9 | -0.88772 | 706.4252
-0.55359 | -3262.1414 | -0.55353 | 1583.7933 | 4845.9347 | 5561.9933 | 0.55353 | 5784.4731 | 180.5452 | 5603.9278 | 231.6096 | 0.95 | -0.86429 | 687.7779
-0.55854 | -3291.6898 | -0.55848 | 1536.5159 | 4828.2057 | 5545.751 | 0.55848 | 5767.5811 | 180.081 | 5587.5001 | 241.3049 | 1 | -0.84671 | 673.7923
-0.56358 | -3309.4188 | -0.56359 | 1471.5094 | 4780.9283 | 5500.0042 | 0.56359 | 5720.0044 | 179.6056 | 5540.3988 | 220.7405 | 1.1 | -0.80879 | 643.6146
-0.5686 | -3333.0575 | -0.56855 | 1430.1417 | 4763.1993 | 5483.7638 | 0.56855 | 5703.1143 | 179.1456 | 5523.9687 | 229.7792 | 1.2 | -0.77755 | 618.7514
-0.57353 | -3362.6059 | -0.5735 | 1382.8643 | 4745.4702 | 5467.5196 | 0.5735 | 5686.2204 | 178.6892 | 5507.5313 | 238.4196 | 1.3 | -0.74673 | 594.2301
-0.57855 | -3398.064 | -0.57854 | 1329.6772 | 4727.7412 | 5451.3025 | 0.57854 | 5669.3546 | 178.2267 | 5491.1279 | 247.222 | 1.4 | -0.71701 | 570.579
-0.58353 | -3427.6124 | -0.58352 | 1270.5804 | 4698.1928 | 5423.2488 | 0.58352 | 5640.1788 | 177.772 | 5462.4068 | 243.0995 | 1.5 | -0.6928 | 551.3101
-0.58845 | -3457.1608 | -0.58846 | 1229.2127 | 4686.3735 | 5412.9115 | 0.58846 | 5629.428 | 177.3233 | 5452.1047 | 256.8811 | 1.6 | -0.67405 | 536.3921
-0.59358 | -3480.7995 | -0.59355 | 1176.0256 | 4656.8251 | 5384.8905 | 0.59355 | 5600.2861 | 176.8633 | 5423.4228 | 252.7044 | 1.7 | -0.64499 | 513.2694
-0.59861 | -3510.3478 | -0.59858 | 1134.6579 | 4645.0057 | 5374.5798 | 0.59858 | 5589.563 | 176.4112 | 5413.1517 | 266.3325 | 1.8 | -0.62504 | 497.388
-0.6035 | -3545.8059 | -0.60352 | 1075.5611 | 4621.367 | 5352.4227 | 0.60352 | 5566.5196 | 175.9695 | 5390.55 | 266.9108 | 1.9 | -0.60508 | 481.5067
-0.60851 | -3581.264 | -0.60857 | 1034.1934 | 4615.4573 | 5348.0273 | 0.60857 | 5561.9483 | 175.5204 | 5386.428 | 286.1879 | 2 | -0.58731 | 467.3657
-0.61355 | -3604.9027 | -0.61354 | 981.0063 | 4585.909 | 5319.9698 | 0.61354 | 5532.7686 | 175.0804 | 5357.6882 | 280.2044 | 2.1 | -0.56938 | 453.1005
-0.61849 | -3634.4511 | -0.61853 | 927.8192 | 4562.2703 | 5297.8281 | 0.61853 | 5509.7412 | 174.6408 | 5335.1004 | 280.1888 | 2.2 | -0.5595 | 445.2375
-0.62351 | -3658.0898 | -0.62357 | 886.4515 | 4544.5412 | 5281.6115 | 0.62357 | 5492.8759 | 174.199 | 5318.677 | 286.2936 | 2.3 | -0.53923 | 429.1075
-0.6286 | -3681.7285 | -0.62855 | 833.2644 | 4514.9928 | 5253.5573 | 0.62855 | 5463.6996 | 173.7646 | 5289.935 | 279.5417 | 2.4 | -0.52533 | 418.0434
-0.63353 | -3711.2768 | -0.63351 | 774.1676 | 4485.4445 | 5225.497 | 0.63351 | 5434.5169 | 173.3342 | 5261.1828 | 272.4314 | 2.5 | -0.50697 | 403.4363
-0.63855 | -3746.7349 | -0.63856 | 750.5289 | 4497.2638 | 5238.8306 | 0.63856 | 5448.3839 | 172.8983 | 5275.4855 | 308.4956 | 2.6 | -0.48623 | 386.9333
-0.64354 | -3776.2833 | -0.64348 | 703.2515 | 4479.5348 | 5222.58 | 0.64348 | 5431.4832 | 172.475 | 5259.0082 | 313.0151 | 2.7 | -0.47202 | 375.6206
-0.64848 | -3794.0123 | -0.64837 | 655.9741 | 4449.9864 | 5194.4973 | 0.64837 | 5402.2772 | 172.0573 | 5230.22 | 304.8068 | 2.8 | -0.45276 | 360.2986
-0.65361 | -3823.5607 | -0.65353 | 602.787 | 4426.3477 | 5172.406 | 0.65353 | 5379.3022 | 171.6185 | 5207.6838 | 303.7445 | 2.9 | -0.45183 | 359.5527
-0.65857 | -3853.1091 | -0.65853 | 560.6462 | 4413.7553 | 5161.3129 | 0.65853 | 5367.7654 | 171.1954 | 5196.57 | 313.1951 | 3 | -0.4241 | 337.4867
-0.66345 | -3882.6575 | -0.66345 | 514.9546 | 4397.6121 | 5146.6476 | 0.66345 | 5352.5135 | 170.7805 | 5181.733 | 318.3988 | 3.1 | -0.41117 | 327.1995
-0.66853 | -3912.2058 | -0.66849 | 470.2456 | 4382.4515 | 5132.9979 | 0.66849 | 5338.3179 | 170.3583 | 5167.9596 | 324.884 | 3.2 | -0.40344 | 321.0459
-0.67348 | -3935.8446 | -0.67348 | 428.7261 | 4364.5707 | 5116.6155 | 0.67348 | 5321.2802 | 169.9417 | 5151.3385 | 328.126 | 3.3 | -0.38614 | 307.2779
-0.6784 | -3959.4833 | -0.6784 | 379.6903 | 4339.1736 | 5092.694 | 0.6784 | 5296.4018 | 169.5334 | 5126.8683 | 322.9994 | 3.4 | -0.37337 | 297.1151
-0.68344 | -3989.0316 | -0.68352 | 334.2471 | 4323.2787 | 5078.3344 | 0.68352 | 5281.4678 | 169.1107 | 5112.3571 | 328.3903 | 3.5 | -0.36196 | 288.04
-0.68845 | -4018.58 | -0.68848 | 295.2346 | 4313.8146 | 5070.3594 | 0.68848 | 5273.1738 | 168.7028 | 5104.471 | 339.5933 | 3.6 | -0.34568 | 275.0801
-0.69346 | -4036.3091 | -0.69343 | 232.3609 | 4268.67 | 5026.6996 | 0.69343 | 5227.7676 | 168.2979 | 5059.4697 | 313.4206 | 3.7 | -0.32525 | 258.8258
-0.69845 | -4065.8574 | -0.69843 | 203.6482 | 4269.5056 | 5029.035 | 0.69843 | 5230.1964 | 167.8909 | 5062.3055 | 335.0687 | 3.8 | -0.31006 | 246.736
-0.70346 | -4101.3155 | -0.70339 | 163.5256 | 4264.8411 | 5025.8586 | 0.70339 | 5226.893 | 167.489 | 5059.4039 | 350.6323 | 3.9 | -0.3101 | 246.7671
-0.70838 | -4124.9542 | -0.70836 | 110.4588 | 4235.413 | 4997.9224 | 0.70836 | 5197.8393 | 167.0881 | 5030.7512 | 340.2937 | 4 | -0.28842 | 229.5183
-0.7134 | -4154.5026 | -0.71342 | 60.9561 | 4215.4587 | 4979.4833 | 0.71342 | 5178.6626 | 166.6828 | 5011.9798 | 339.9241 | 4.25 | -0.15185 | 120.8351
-0.71842 | -4184.051 | -0.71843 | 13.2813 | 4197.3323 | 4962.8623 | 0.71843 | 5161.3768 | 166.2821 | 4995.0947 | 341.1269 | 4.5 | -0.23488 | 186.909
-0.7234 | -4213.5993 | -0.72332 | -36.6264 | 4176.973 | 4943.9687 | 0.72332 | 5141.7275 | 165.8938 | 4975.8336 | 339.2939
-0.72838 | -4249.0574 | -0.72839 | -82.2783 | 4166.7791 | 4935.2952 | 0.72839 | 5132.707 | 165.493 | 4967.214 | 348.5632
-0.7334 | -4272.6961 | -0.73336 | -126.1323 | 4146.5638 | 4916.5717 | 0.73336 | 5113.2346 | 165.1015 | 4948.1331 | 346.8535
-0.73834 | -4302.2445 | -0.73833 | -162.0593 | 4140.1852 | 4911.6849 | 0.73833 | 5108.1523 | 164.7119 | 4943.4404 | 359.3538
-0.74339 | -4325.8832 | -0.7434 | -206.282 | 4119.6012 | 4892.6208 | 0.7434 | 5088.3256 | 164.3169 | 4924.0087 | 357.2574
-0.74836 | -4355.4316 | -0.74841 | -258.8236 | 4096.608 | 4871.1302 | 0.74841 | 5065.9754 | 163.9282 | 4902.0472 | 352.2585
-0.75337 | -4396.7993 | -0.75332 | -299.7149 | 4097.0844 | 4873.0794 | 0.75332 | 5068.0026 | 163.549 | 4904.4536 | 371.1236
-0.75845 | -4402.709 | -0.75842 | -351.0171 | 4051.6919 | 4829.2165 | 0.75842 | 5022.3852 | 163.157 | 4859.2282 | 342.821
-0.76345 | -4438.1671 | -0.76343 | -398.6169 | 4039.5502 | 4818.5802 | 0.76343 | 5011.3234 | 162.7731 | 4848.5503 | 348.6293
-0.76834 | -4461.8058 | -0.76837 | -417.0458 | 4044.7599 | 4825.2707 | 0.76837 | 5018.2815 | 162.3972 | 4855.8843 | 372.0184
-0.7734 | -4497.2638 | -0.7734 | -462.7954 | 4034.4684 | 4816.4873 | 0.7734 | 5009.1468 | 162.0161 | 4847.1307 | 379.4577
-0.77846 | -4520.9025 | -0.7784 | -508.7252 | 4012.1773 | 4795.6974 | 0.7784 | 4987.5253 | 161.6386 | 4825.8867 | 374.173
-0.78341 | -4562.2703 | -0.78338 | -546.5645 | 4015.7058 | 4800.7187 | 0.78338 | 4992.7474 | 161.2649 | 4831.4826 | 395.4846
-0.78844 | -4585.909 | -0.78838 | -590.7572 | 3995.1518 | 4781.6654 | 0.78838 | 4972.932 | 160.8909 | 4812.0411 | 391.6898
-0.7934 | -4615.4573 | -0.79337 | -638.2451 | 3977.2123 | 4765.2225 | 0.79337 | 4955.8314 | 160.5198 | 4795.3116 | 390.4132
-0.7983 | -4639.0961 | -0.79836 | -679.6128 | 3959.4833 | 4748.9923 | 0.79836 | 4938.952 | 160.1497 | 4778.8022 | 389.2332
-0.80334 | -4686.3735 | -0.80339 | -726.8902 | 3959.4833 | 4750.5009 | 0.80339 | 4940.521 | 159.779 | 4780.742 | 406.4554
-0.80837 | -4704.1025 | -0.80838 | -768.2579 | 3935.8446 | 4728.3597 | 0.80838 | 4917.4941 | 159.4127 | 4758.0814 | 398.8203
-0.81332 | -4727.7412 | -0.8133 | -803.716 | 3924.0252 | 4718.0154 | 0.8133 | 4906.736 | 159.0535 | 4747.6825 | 403.0846
-0.8183 | -4751.3799 | -0.81835 | -856.9031 | 3894.4768 | 4689.9804 | 0.81835 | 4877.5796 | 158.6867 | 4718.8929 | 389.1986
-0.82328 | -4769.1089 | -0.82325 | -904.1805 | 3864.9284 | 4661.9047 | 0.82325 | 4848.3809 | 158.3314 | 4690.0496 | 374.7254
-0.82819 | -4804.567 | -0.82827 | -945.5482 | 3859.0188 | 4657.499 | 0.82827 | 4843.799 | 157.9701 | 4685.8289 | 385.0456
-0.83325 | -4845.9347 | -0.8333 | -963.2773 | 3882.6575 | 4682.6473 | 0.8333 | 4869.9532 | 157.6092 | 4712.3441 | 426.0214
-0.83829 | -4869.5734 | -0.83833 | -1016.4644 | 3853.1091 | 4654.6072 | 0.83833 | 4840.7914 | 157.2502 | 4683.5413 | 411.5334
-0.84321 | -4905.0315 | -0.84328 | -1069.6514 | 3835.3801 | 4638.3649 | 0.84328 | 4823.8995 | 156.8979 | 4667.0015 | 408.9774
-0.84821 | -4940.4896 | -0.84827 | -1099.1998 | 3841.2897 | 4645.7715 | 0.84827 | 4831.6024 | 156.5448 | 4675.0576 | 430.9876
-0.85324 | -4958.2186 | -0.8533 | -1146.4772 | 3811.7413 | 4617.7314 | 0.8533 | 4802.4406 | 156.1907 | 4646.2499 | 416.1126
-0.85818 | -4987.767 | -0.85825 | -1199.6643 | 3788.1026 | 4595.5766 | 0.85825 | 4779.3996 | 155.8438 | 4623.5559 | 407.0054
-0.86323 | -5011.4057 | -0.86322 | -1223.303 | 3788.1026 | 4597.0675 | 0.86322 | 4780.9502 | 155.4968 | 4625.4534 | 422.4342
-0.86822 | -5052.7734 | -0.86827 | -1270.5804 | 3782.193 | 4592.6754 | 0.86827 | 4776.3824 | 155.1452 | 4621.2372 | 431.8692
-0.87321 | -5076.4121 | -0.87324 | -1329.6772 | 3746.7349 | 4558.7059 | 0.87324 | 4741.0541 | 154.8019 | 4586.2523 | 410.1582
-0.87824 | -5111.8702 | -0.87822 | -1371.0449 | 3740.8252 | 4554.2918 | 0.87822 | 4736.4635 | 154.4585 | 4582.005 | 419.1319
-0.8833 | -5135.5089 | -0.8833 | -1412.4127 | 3723.0962 | 4538.0859 | 0.8833 | 4719.6094 | 154.1103 | 4565.4991 | 415.9733
-0.88822 | -5141.4186 | -0.88822 | -1447.8707 | 3693.5478 | 4510.0145 | 0.88822 | 4690.4151 | 153.7742 | 4536.6409 | 399.9466
-0.89329 | -5170.9669 | -0.89336 | -1495.1482 | 3675.8188 | 4493.8258 | 0.89336 | 4673.5789 | 153.4251 | 4520.1537 | 396.7272
-0.89829 | -5200.5153 | -0.89845 | -1506.9675 | 3693.5478 | 4513.0831 | 0.89845 | 4693.6064 | 153.0805 | 4540.526 | 430.1485
-0.90325 | -5230.0637 | -0.90336 | -1554.2449 | 3675.8188 | 4496.8273 | 0.90336 | 4676.7004 | 152.7496 | 4523.9508 | 426.0462
-0.90821 | -5253.7024 | -0.90836 | -1589.703 | 3663.9994 | 4486.5073 | 0.90836 | 4665.9676 | 152.4144 | 4513.5532 | 428.2371
-0.91322 | -5283.2508 | -0.91339 | -1636.9804 | 3646.2704 | 4470.2864 | 0.91339 | 4649.0979 | 152.0787 | 4497.0192 | 424.2602
-0.9182 | -5318.7089 | -0.91829 | -1672.4385 | 3646.2704 | 4471.7568 | 0.91829 | 4650.6271 | 151.7528 | 4498.8743 | 438.2569
-0.92319 | -5354.1669 | -0.92334 | -1707.8965 | 3646.2704 | 4473.2716 | 0.92334 | 4652.2024 | 151.4185 | 4500.7839 | 452.5715
-0.92826 | -5377.8056 | -0.92838 | -1755.1739 | 3622.6317 | 4451.1471 | 0.92838 | 4629.193 | 151.0859 | 4478.1072 | 442.1932
-0.93325 | -5401.4443 | -0.93331 | -1790.632 | 3610.8123 | 4440.8047 | 0.93331 | 4618.4369 | 150.7628 | 4467.6741 | 443.658
-0.93812 | -5430.9927 | -0.93825 | -1831.9997 | 3598.993 | 4430.4693 | 0.93825 | 4607.6881 | 150.4396 | 4457.2485 | 445.0909
-0.94311 | -5460.5411 | -0.94323 | -1855.6384 | 3604.9027 | 4437.8727 | 0.94323 | 4615.3876 | 150.1156 | 4465.272 | 464.9556
-0.94812 | -5495.9991 | -0.94818 | -1902.9158 | 3593.0833 | 4427.5387 | 0.94818 | 4604.6402 | 149.7948 | 4454.8454 | 466.2099
-0.95313 | -5513.7282 | -0.95321 | -1938.3739 | 3575.3543 | 4411.316 | 0.95321 | 4587.7686 | 149.471 | 4438.2977 | 461.414
-0.95818 | -5543.2766 | -0.95826 | -1979.7416 | 3563.5349 | 4401.0118 | 0.95826 | 4577.0523 | 149.1466 | 4427.9057 | 462.7486
-0.96318 | -5572.8249 | -0.96326 | -2032.9287 | 3539.8962 | 4378.8748 | 0.96326 | 4554.0298 | 148.8265 | 4405.2033 | 451.5759
-0.96808 | -5596.4636 | -0.96816 | -2062.4771 | 3533.9865 | 4374.4341 | 0.96816 | 4549.4115 | 148.5146 | 4400.8968 | 458.4608
-0.97311 | -5620.1024 | -0.97318 | -2103.8448 | 3516.2575 | 4358.2119 | 0.97318 | 4532.5404 | 148.1962 | 4384.3442 | 453.2986
-0.97811 | -5661.4701 | -0.97817 | -2139.3029 | 3522.1672 | 4365.6176 | 0.97817 | 4540.2423 | 147.8813 | 4392.361 | 472.5369
-0.98307 | -5673.2894 | -0.98316 | -2186.5803 | 3486.7091 | 4331.657 | 0.98316 | 4504.9233 | 147.5675 | 4357.3558 | 448.6772
-0.98811 | -5702.8378 | -0.98822 | -2216.1287 | 3486.7091 | 4333.1741 | 0.98822 | 4506.501 | 147.2509 | 4359.2502 | 461.7758
-0.99307 | -5738.2959 | -0.9932 | -2257.4964 | 3480.7995 | 4328.76 | 0.9932 | 4501.9104 | 146.9401 | 4354.9703 | 468.4571
-0.99805 | -5767.8443 | -0.99811 | -2292.9545 | 3474.8898 | 4324.3217 | 0.99811 | 4497.2945 | 146.6357 | 4350.6589 | 474.848
-1.003 | -5797.3927 | -1.0032 | -2328.4125 | 3468.9801 | 4319.9272 | 1.0032 | 4492.7243 | 146.3234 | 4346.4008 | 481.5285
-1.008 | -5826.941 | -1.0081 | -2369.7803 | 3457.1608 | 4309.6048 | 1.0081 | 4481.989 | 146.0163 | 4335.9727 | 481.8262
-1.013 | -5844.6701 | -1.0131 | -2417.0577 | 3427.6124 | 4281.5371 | 1.0131 | 4452.7986 | 145.7137 | 4307.0849 | 463.4684
-1.0181 | -5874.2184 | -1.0181 | -2458.4254 | 3415.793 | 4271.2358 | 1.0181 | 4442.0852 | 145.4049 | 4296.6803 | 463.7792
-1.0231 | -5903.7668 | -1.0232 | -2487.9738 | 3415.793 | 4272.7486 | 1.0232 | 4443.6586 | 145.0983 | 4298.5602 | 476.2585
-1.028 | -5927.4055 | -1.0282 | -2523.4319 | 3403.9737 | 4262.4221 | 1.0282 | 4432.9189 | 144.7971 | 4288.1218 | 476.2019
-1.0331 | -5956.9539 | -1.0332 | -2552.9802 | 3403.9737 | 4263.9223 | 1.0332 | 4434.4792 | 144.4957 | 4289.9835 | 488.4213
-1.038 | -5974.6829 | -1.0381 | -2600.2577 | 3374.4253 | 4235.8616 | 1.0381 | 4405.2961 | 144.198 | 4261.0981 | 469.7322
-1.043 | -6010.141 | -1.0431 | -2641.6254 | 3368.5156 | 4231.434 | 1.0431 | 4400.6914 | 143.9027 | 4256.7887 | 475.5081
-1.048 | -6027.87 | -1.0481 | -2671.1738 | 3356.6963 | 4221.1312 | 1.0481 | 4389.9765 | 143.6017 | 4246.3748 | 475.3401
-1.053 | -6063.3281 | -1.0531 | -2706.6318 | 3356.6963 | 4222.6245 | 1.0531 | 4391.5295 | 143.3066 | 4248.2229 | 487.2041
-1.0579 | -6092.8765 | -1.058 | -2747.9996 | 3344.8769 | 4212.2914 | 1.058 | 4380.7831 | 143.0141 | 4237.769 | 486.6486
-1.063 | -6116.5152 | -1.063 | -2789.3673 | 3327.1479 | 4196.0575 | 1.063 | 4363.8998 | 142.721 | 4221.1788 | 479.9459
-1.068 | -6157.8829 | -1.068 | -2830.735 | 3327.1479 | 4197.5592 | 1.068 | 4365.4616 | 142.4278 | 4223.0337 | 491.6614
-1.0729 | -6175.6119 | -1.073 | -2872.1028 | 3303.5092 | 4175.4217 | 1.073 | 4342.4386 | 142.136 | 4200.3026 | 478.7187
-1.078 | -6205.1603 | -1.0781 | -2901.6512 | 3303.5092 | 4176.9327 | 1.0781 | 4344.01 | 141.8434 | 4202.1665 | 490.3661
-1.083 | -6228.799 | -1.0831 | -2948.9286 | 3279.8705 | 4154.7891 | 1.0831 | 4320.9807 | 141.5551 | 4179.4255 | 477.2384
-1.0879 | -6252.4377 | -1.0881 | -2984.3866 | 3268.0511 | 4144.4668 | 1.0881 | 4310.2454 | 141.2677 | 4168.9778 | 476.3498
-1.093 | -6281.9861 | -1.093 | -3025.7544 | 3256.2318 | 4134.129 | 1.093 | 4299.4942 | 140.9843 | 4158.5099 | 475.2782
-1.0979 | -6305.6248 | -1.098 | -3067.1221 | 3238.5027 | 4117.9068 | 1.098 | 4282.623 | 140.6972 | 4141.9258 | 468.1852
-1.1029 | -6341.0829 | -1.103 | -3108.4898 | 3232.593 | 4113.4885 | 1.103 | 4278.028 | 140.4143 | 4137.6138 | 473.2035
-1.108 | -6364.7216 | -1.1081 | -3132.1285 | 3232.593 | 4115.0084 | 1.1081 | 4279.6087 | 140.1271 | 4139.4816 | 484.5151
-1.113 | -6388.3603 | -1.113 | -3167.5866 | 3220.7737 | 4104.6673 | 1.113 | 4268.854 | 139.8489 | 4129.0052 | 483.1627
-1.1179 | -6406.0893 | -1.1179 | -3203.0447 | 3203.0447 | 4088.4204 | 1.1179 | 4251.9572 | 139.5711 | 4112.3861 | 475.6304
-1.1229 | -6453.3667 | -1.1229 | -3250.3221 | 3203.0447 | 4089.9248 | 1.1229 | 4253.5218 | 139.2902 | 4114.2317 | 486.6388
-1.1279 | -6471.0958 | -1.1279 | -3291.6898 | 3179.406 | 4067.7887 | 1.1279 | 4230.5003 | 139.0108 | 4091.4895 | 472.9873
-1.1329 | -6494.7345 | -1.1329 | -3321.2382 | 3173.4963 | 4063.3667 | 1.1329 | 4225.9014 | 138.7352 | 4087.1661 | 477.6052
-1.1379 | -6536.1022 | -1.1379 | -3356.6963 | 3179.406 | 4070.7893 | 1.1379 | 4233.6208 | 138.4562 | 4095.1647 | 494.6368
-1.143 | -6559.7409 | -1.143 | -3403.9737 | 3155.7673 | 4048.6541 | 1.143 | 4210.6002 | 138.1799 | 4072.4203 | 480.8109
-1.1479 | -6583.3796 | -1.1479 | -3439.4317 | 3143.9479 | 4038.3201 | 1.1479 | 4199.8529 | 137.9081 | 4061.9448 | 479.0888
-1.1529 | -6607.0183 | -1.153 | -3474.8898 | 3132.1285 | 4028.0388 | 1.153 | 4189.1603 | 137.6278 | 4051.5326 | 477.6818
-1.1579 | -6636.5667 | -1.1581 | -3522.1672 | 3114.3995 | 4011.8231 | 1.1581 | 4172.296 | 137.353 | 4034.943 | 469.8947
-1.1628 | -6672.0248 | -1.1629 | -3551.7156 | 3120.3092 | 4019.184 | 1.1629 | 4179.9514 | 137.0906 | 4042.8608 | 486.2008
-1.1679 | -6689.7538 | -1.168 | -3593.0833 | 3096.6705 | 3997.0754 | 1.168 | 4156.9584 | 136.815 | 4020.1435 | 472.2715
-1.1729 | -6713.3925 | -1.173 | -3634.4511 | 3078.9415 | 3980.8364 | 1.173 | 4140.0699 | 136.5477 | 4003.5222 | 464.1533
-1.1778 | -6742.9409 | -1.1779 | -3669.9091 | 3073.0318 | 3976.4083 | 1.1779 | 4135.4647 | 136.2829 | 3999.1818 | 468.2152
-1.1828 | -6778.399 | -1.183 | -3711.2768 | 3067.1221 | 3972.0078 | 1.183 | 4130.8881 | 136.0142 | 3994.8739 | 472.4122
-1.1878 | -6807.9473 | -1.188 | -3746.7349 | 3061.2124 | 3967.5984 | 1.188 | 4126.3023 | 135.7482 | 3990.5541 | 476.4946
-1.1927 | -6831.586 | -1.1929 | -3782.193 | 3049.3931 | 3957.255 | 1.1929 | 4115.5452 | 135.4875 | 3980.0577 | 474.2135
-1.1978 | -6861.1344 | -1.1979 | -3817.651 | 3043.4834 | 3952.8559 | 1.1979 | 4110.9701 | 135.2217 | 3975.7484 | 478.2599
-1.2028 | -6890.6828 | -1.2029 | -3853.1091 | 3037.5737 | 3948.4567 | 1.2029 | 4106.395 | 134.957 | 3971.438 | 482.2536
-1.2079 | -6902.5022 | -1.2079 | -3888.5671 | 3013.935 | 3926.3001 | 1.2079 | 4083.3521 | 134.6983 | 3948.6538 | 467.5673
-1.2128 | -6932.0505 | -1.2128 | -3929.9349 | 3002.1157 | 3915.9647 | 1.2128 | 4072.6033 | 134.4402 | 3938.1631 | 465.1358
-1.2178 | -6961.5989 | -1.2179 | -3971.3026 | 2990.2963 | 3905.6712 | 1.2179 | 4061.8981 | 134.1759 | 3927.7222 | 462.9319
-1.2228 | -6985.2376 | -1.2228 | -4000.851 | 2984.3866 | 3901.2362 | 1.2228 | 4057.2856 | 133.9214 | 3923.3642 | 466.4858
-1.2278 | -7014.786 | -1.2279 | -4036.3091 | 2978.477 | 3896.845 | 1.2279 | 4052.7187 | 133.6604 | 3919.0584 | 470.2784
-1.2328 | -7038.4247 | -1.2329 | -4071.7671 | 2966.6576 | 3886.5315 | 1.2329 | 4041.9927 | 133.4025 | 3908.5902 | 467.7932
-1.2378 | -7062.0634 | -1.2379 | -4101.3155 | 2960.7479 | 3882.1137 | 1.2379 | 4037.3982 | 133.148 | 3904.2502 | 471.315
-1.2428 | -7085.7021 | -1.2429 | -4148.5929 | 2937.1092 | 3859.9775 | 1.2429 | 4014.3766 | 132.8927 | 3881.4839 | 456.4203
-1.2478 | -7121.1602 | -1.2479 | -4184.051 | 2937.1092 | 3861.4713 | 1.2479 | 4015.9301 | 132.6398 | 3883.2903 | 466.0059
-1.2528 | -7156.6182 | -1.2529 | -4219.509 | 2937.1092 | 3862.9645 | 1.2529 | 4017.4831 | 132.388 | 3885.0951 | 475.5421
-1.2577 | -7192.0763 | -1.2578 | -4249.0574 | 2943.0189 | 3870.3661 | 1.2578 | 4025.1807 | 132.1374 | 3893.0433 | 491.1697
-1.2628 | -7221.6247 | -1.2629 | -4290.4251 | 2931.1995 | 3860.0661 | 1.2629 | 4014.4688 | 131.8831 | 3882.5856 | 488.4875
-1.2677 | -7239.3537 | -1.2678 | -4325.8832 | 2913.4705 | 3843.8192 | 1.2678 | 3997.5719 | 131.636 | 3865.9359 | 479.3785
-1.2727 | -7268.9021 | -1.2729 | -4367.2509 | 2901.6512 | 3833.5075 | 1.2729 | 3986.8478 | 131.3856 | 3855.4622 | 476.5321
-1.2778 | -7292.5408 | -1.2779 | -4414.5283 | 2878.0125 | 3811.3724 | 1.2779 | 3963.8273 | 131.1368 | 3832.6904 | 461.3228
-1.2827 | -7327.9989 | -1.2829 | -4432.2574 | 2895.7415 | 3830.5989 | 1.2829 | 3983.8228 | 130.89 | 3852.9328 | 489.0542
-1.2877 | -7345.7279 | -1.2878 | -4479.5348 | 2866.1931 | 3802.5423 | 1.2878 | 3954.644 | 130.645 | 3823.999 | 467.5394
-1.2928 | -7369.3666 | -1.2929 | -4514.9928 | 2854.3738 | 3792.24 | 1.2929 | 3943.9296 | 130.3968 | 3813.5329 | 464.5748
-1.2977 | -7404.8247 | -1.2979 | -4556.3606 | 2848.4641 | 3787.8255 | 1.2979 | 3939.3385 | 130.1531 | 3809.1854 | 467.5789
-1.3027 | -7422.5537 | -1.3028 | -4585.909 | 2836.6447 | 3777.4943 | 1.3028 | 3928.5941 | 129.9115 | 3798.6826 | 464.3525
-1.3077 | -7452.1021 | -1.3078 | -4627.2767 | 2824.8254 | 3767.1673 | 1.3078 | 3917.854 | 129.67 | 3788.1839 | 461.1106
-1.3127 | -7469.8311 | -1.3128 | -4650.9154 | 2818.9157 | 3762.7481 | 1.3128 | 3913.258 | 129.4298 | 3783.8282 | 463.9626
-1.3177 | -7493.4698 | -1.3178 | -4698.1928 | 2795.277 | 3740.6152 | 1.3178 | 3890.2398 | 129.188 | 3761.0518 | 448.4284
-1.3228 | -7523.0182 | -1.3229 | -4727.7412 | 2795.277 | 3742.136 | 1.3229 | 3891.8214 | 128.9447 | 3762.8767 | 457.5268
-1.3277 | -7552.5666 | -1.3278 | -4763.1993 | 2789.3673 | 3737.7201 | 1.3278 | 3887.2289 | 128.7066 | 3758.5222 | 460.2773
-1.3327 | -7582.115 | -1.3329 | -4792.7476 | 2789.3673 | 3739.2259 | 1.3329 | 3888.795 | 128.4675 | 3760.3274 | 469.2062
-1.3378 | -7599.844 | -1.3378 | -4834.1154 | 2765.7286 | 3717.0665 | 1.3378 | 3865.7491 | 128.2335 | 3737.5156 | 453.3548
-1.3427 | -7641.2117 | -1.3428 | -4869.5734 | 2771.6383 | 3724.4792 | 1.3428 | 3873.4584 | 127.9966 | 3745.4618 | 468.3354
-1.3477 | -7658.9407 | -1.3478 | -4899.1218 | 2759.8189 | 3714.1611 | 1.3478 | 3862.7275 | 127.7608 | 3734.9667 | 464.8284
-1.3527 | -7688.4891 | -1.3528 | -4928.6702 | 2759.8189 | 3715.6702 | 1.3528 | 3864.297 | 127.5247 | 3736.7723 | 473.6214
-1.3576 | -7723.9472 | -1.3578 | -4975.9476 | 2747.9996 | 3705.3516 | 1.3578 | 3853.5656 | 127.2908 | 3726.2749 | 470.0355
-1.3626 | -7753.4956 | -1.3628 | -5011.4057 | 2742.0899 | 3700.9212 | 1.3628 | 3848.958 | 127.061 | 3721.897 | 472.4346
-1.3677 | -7765.3149 | -1.3678 | -5052.7734 | 2712.5415 | 3672.8824 | 1.3678 | 3819.7977 | 126.8274 | 3692.9703 | 450.3876
-1.3727 | -7800.773 | -1.3727 | -5094.1411 | 2706.6318 | 3668.4459 | 1.3727 | 3815.1837 | 126.6002 | 3688.5835 | 452.6797
-1.3776 | -7824.4117 | -1.3778 | -5111.8702 | 2712.5415 | 3675.8666 | 1.3778 | 3822.9012 | 126.3681 | 3696.5332 | 467.4441
-1.3826 | -7853.9601 | -1.3828 | -5153.2379 | 2700.7222 | 3665.5512 | 1.3828 | 3812.1733 | 126.1378 | 3686.0354 | 463.6942
-1.3876 | -7877.5988 | -1.3878 | -5188.696 | 2688.9028 | 3655.2433 | 1.3878 | 3801.4531 | 125.9073 | 3675.5458 | 459.9506
-1.3926 | -7913.0568 | -1.3927 | -5230.0637 | 2682.9931 | 3650.8111 | 1.3927 | 3796.8435 | 125.6828 | 3671.1607 | 462.126
-1.3977 | -7924.8762 | -1.3977 | -5265.5218 | 2659.3544 | 3628.6735 | 1.3977 | 3773.8205 | 125.4555 | 3648.365 | 445.9625
-1.4027 | -7948.5149 | -1.4027 | -5295.0701 | 2653.4448 | 3624.2469 | 1.4027 | 3769.2168 | 125.2317 | 3643.985 | 448.1011
-1.4076 | -7978.0633 | -1.4077 | -5336.4379 | 2641.6254 | 3613.9427 | 1.4077 | 3758.5004 | 125.0039 | 3633.4965 | 444.2389
-1.4126 | -8013.5213 | -1.4128 | -5365.9863 | 2647.5351 | 3621.375 | 1.4128 | 3766.2301 | 124.7758 | 3641.4542 | 458.8216
-1.4177 | -8043.0697 | -1.4178 | -5395.5346 | 2647.5351 | 3622.8767 | 1.4178 | 3767.7918 | 124.5517 | 3643.2401 | 467.1081
-1.4226 | -8066.7084 | -1.4227 | -5436.9024 | 2629.806 | 3606.62 | 1.4227 | 3750.8848 | 124.3328 | 3626.552 | 456.7618
-1.4276 | -8096.2568 | -1.4278 | -5460.5411 | 2635.7157 | 3614.0518 | 1.4278 | 3758.6139 | 124.1072 | 3634.5067 | 471.2407
-1.4326 | -8113.9858 | -1.4327 | -5495.9991 | 2617.9867 | 3597.7937 | 1.4327 | 3741.7054 | 123.89 | 3617.8154 | 460.8225
-1.4376 | -8149.4439 | -1.4377 | -5531.4572 | 2617.9867 | 3599.2851 | 1.4377 | 3743.2565 | 123.6706 | 3619.5859 | 468.9226
-1.4426 | -8173.0826 | -1.4427 | -5566.9153 | 2606.1673 | 3588.9921 | 1.4427 | 3732.5518 | 123.4468 | 3609.105 | 464.8879
-1.4476 | -8196.7213 | -1.4478 | -5596.4636 | 2600.2577 | 3584.5967 | 1.4478 | 3727.9806 | 123.2256 | 3604.755 | 466.9011
-1.4526 | -8220.36 | -1.4527 | -5637.8314 | 2582.5286 | 3568.3437 | 1.4527 | 3711.0774 | 123.0107 | 3588.0667 | 456.3852
-1.4576 | -8261.7278 | -1.4577 | -5667.3798 | 2594.348 | 3581.6726 | 1.4577 | 3724.9395 | 122.7917 | 3602.1478 | 476.7487
-1.4626 | -8279.4568 | -1.4627 | -5702.8378 | 2576.619 | 3565.435 | 1.4627 | 3708.0524 | 122.5762 | 3585.4762 | 466.2539
-1.4675 | -8297.1858 | -1.4677 | -5744.2056 | 2552.9802 | 3543.2755 | 1.4677 | 3685.0066 | 122.3631 | 3562.6435 | 449.5185
-1.4726 | -8326.7342 | -1.4727 | -5767.8443 | 2558.8899 | 3550.7004 | 1.4727 | 3692.7284 | 122.1456 | 3570.5828 | 463.6735
-1.4775 | -8356.2826 | -1.4777 | -5809.212 | 2547.0706 | 3540.379 | 1.4777 | 3681.9942 | 121.9313 | 3560.0628 | 459.2689
-1.4825 | -8391.7406 | -1.4826 | -5838.7604 | 2552.9802 | 3547.7642 | 1.4826 | 3689.6748 | 121.721 | 3567.9537 | 473.1556
-1.4875 | -8421.289 | -1.4876 | -5874.2184 | 2547.0706 | 3543.3632 | 1.4876 | 3685.0977 | 121.5068 | 3563.591 | 474.8944
-1.4925 | -8456.7471 | -1.4926 | -5897.8572 | 2558.8899 | 3556.6847 | 1.4926 | 3698.9521 | 121.2941 | 3577.6579 | 495.0078
-1.4974 | -8474.4761 | -1.4976 | -5945.1346 | 2529.3415 | 3528.6296 | 1.4976 | 3669.7747 | 121.0835 | 3548.6912 | 472.0239
-1.5025 | -8504.0245 | -1.5026 | -5980.5926 | 2523.4319 | 3524.2085 | 1.5026 | 3665.1768 | 120.8743 | 3544.3025 | 473.5717
-1.5075 | -8527.6632 | -1.5077 | -6010.141 | 2517.5222 | 3519.821 | 1.5077 | 3660.6138 | 120.6611 | 3539.9527 | 475.264
-1.5125 | -8551.3019 | -1.5126 | -6051.5087 | 2499.7932 | 3503.5736 | 1.5126 | 3643.7165 | 120.4543 | 3523.2622 | 464.4274
-1.5175 | -8586.76 | -1.5176 | -6086.9668 | 2499.7932 | 3505.0743 | 1.5176 | 3645.2773 | 120.2456 | 3525.0317 | 472.0993
-1.5224 | -8616.3083 | -1.5226 | -6104.6958 | 2511.6125 | 3518.3939 | 1.5226 | 3659.1297 | 120.0376 | 3539.0921 | 492.0332
-1.5274 | -8634.0374 | -1.5275 | -6157.8829 | 2476.1545 | 3484.4179 | 1.5275 | 3623.7946 | 119.8329 | 3503.9618 | 462.6789
-1.5325 | -8651.7664 | -1.5325 | -6187.4313 | 2464.3351 | 3474.096 | 1.5325 | 3613.0599 | 119.6267 | 3493.4332 | 457.96
-1.5375 | -8687.2245 | -1.5377 | -6216.9797 | 2470.2448 | 3481.5405 | 1.5377 | 3620.8021 | 119.4161 | 3501.386 | 471.8401
-1.5425 | -8710.8632 | -1.5426 | -6246.5281 | 2464.3351 | 3477.1022 | 1.5426 | 3616.1863 | 119.215 | 3496.9713 | 473.0821
-1.5474 | -8740.4115 | -1.5475 | -6281.9861 | 2458.4254 | 3472.6904 | 1.5475 | 3611.598 | 119.0109 | 3492.5871 | 474.4315
-1.5525 | -8769.9599 | -1.5526 | -6323.3539 | 2446.6061 | 3462.3765 | 1.5526 | 3600.8715 | 118.8065 | 3482.065 | 469.6456
-1.5574 | -8799.5083 | -1.5575 | -6358.8119 | 2440.6964 | 3457.9512 | 1.5575 | 3596.2692 | 118.6056 | 3477.6636 | 470.8755
-1.5624 | -8823.147 | -1.5625 | -6388.3603 | 2434.7867 | 3453.5362 | 1.5625 | 3591.6776 | 118.404 | 3473.2736 | 472.1308
-1.5674 | -8858.6051 | -1.5675 | -6429.728 | 2428.877 | 3449.138 | 1.5675 | 3587.1035 | 118.2009 | 3468.9026 | 473.4434
-1.5724 | -8899.9728 | -1.5726 | -6459.2764 | 2440.6964 | 3462.4753 | 1.5726 | 3600.9743 | 117.9976 | 3482.9768 | 493.2004
-1.5774 | -8911.7922 | -1.5775 | -6494.7345 | 2417.0577 | 3440.3205 | 1.5775 | 3577.9334 | 117.7995 | 3460.1339 | 475.8887
-1.5824 | -8941.3406 | -1.5825 | -6530.1925 | 2411.148 | 3435.9083 | 1.5825 | 3573.3447 | 117.6002 | 3455.7444 | 477.0567
-1.5874 | -8970.8889 | -1.5875 | -6565.6506 | 2405.2383 | 3431.4798 | 1.5875 | 3568.739 | 117.4039 | 3451.3351 | 478.1206
-1.5924 | -8982.7083 | -1.5924 | -6595.199 | 2387.5093 | 3415.2384 | 1.5924 | 3551.848 | 117.2073 | 3434.6407 | 466.9002
-1.5974 | -9018.1663 | -1.5975 | -6636.5667 | 2381.5996 | 3410.8509 | 1.5975 | 3547.285 | 117.0068 | 3430.2782 | 468.1146
-1.6024 | -9047.7147 | -1.6024 | -6654.2957 | 2393.419 | 3424.1533 | 1.6024 | 3561.1194 | 116.8121 | 3444.3073 | 487.5538
-1.6074 | -9071.3534 | -1.6075 | -6695.6635 | 2375.69 | 3407.9395 | 1.6075 | 3544.257 | 116.6139 | 3427.6431 | 476.3936
-1.6124 | -9100.9018 | -1.6125 | -6725.2119 | 2375.69 | 3409.4397 | 1.6125 | 3545.8173 | 116.4183 | 3429.399 | 483.5761
-1.6173 | -9124.5405 | -1.6174 | -6760.6699 | 2363.8706 | 3399.0996 | 1.6174 | 3535.0636 | 116.2261 | 3418.8375 | 478.3429
-1.6224 | -9154.0889 | -1.6224 | -6790.2183 | 2363.8706 | 3400.6036 | 1.6224 | 3536.6278 | 116.0313 | 3420.5965 | 485.4966
-1.6274 | -9171.8179 | -1.6275 | -6831.586 | 2340.2319 | 3378.4927 | 1.6275 | 3513.6324 | 115.8341 | 3397.7983 | 468.1553
-1.6323 | -9207.276 | -1.6324 | -6867.0441 | 2340.2319 | 3379.9655 | 1.6324 | 3515.1641 | 115.6447 | 3399.5194 | 475.1148
-1.6373 | -9236.8244 | -1.6374 | -6908.4118 | 2328.4125 | 3369.6394 | 1.6374 | 3504.425 | 115.4532 | 3388.9718 | 469.8567
-1.6423 | -9266.3728 | -1.6424 | -6937.9602 | 2328.4125 | 3371.1443 | 1.6424 | 3505.9901 | 115.2609 | 3390.7292 | 476.9231
-1.6473 | -9290.0115 | -1.6474 | -6967.5086 | 2322.5029 | 3366.712 | 1.6474 | 3501.3805 | 115.0727 | 3386.3078 | 477.6923
-1.6523 | -9319.5598 | -1.6524 | -6997.057 | 2322.5029 | 3368.2212 | 1.6524 | 3502.95 | 114.8811 | 3388.0689 | 484.7338
-1.6574 | -9331.3792 | -1.6574 | -7038.4247 | 2292.9545 | 3340.1833 | 1.6574 | 3473.7906 | 114.69 | 3359.1007 | 461.0291
-1.6623 | -9360.9276 | -1.6624 | -7073.8828 | 2287.0448 | 3335.7753 | 1.6624 | 3469.2063 | 114.5006 | 3354.7057 | 461.8456
-1.6673 | -9384.5663 | -1.6675 | -7103.4312 | 2281.1351 | 3331.3822 | 1.6675 | 3464.6375 | 114.31 | 3350.3275 | 462.7092
-1.6724 | -9408.205 | -1.6725 | -7138.8892 | 2269.3158 | 3321.0696 | 1.6725 | 3453.9124 | 114.1212 | 3339.7913 | 457.3597
-1.6773 | -9431.8437 | -1.6774 | -7168.4376 | 2263.4061 | 3316.629 | 1.6774 | 3449.2941 | 113.9377 | 3335.3564 | 457.9615
-1.6823 | -9461.3921 | -1.6825 | -7203.8957 | 2257.4964 | 3312.2336 | 1.6825 | 3444.7229 | 113.7493 | 3330.9736 | 458.7499
-1.6874 | -9496.8501 | -1.6875 | -7233.444 | 2263.4061 | 3319.6547 | 1.6875 | 3452.4409 | 113.5618 | 3338.8791 | 471.7963
-1.6924 | -9520.4888 | -1.6924 | -7280.7215 | 2239.7674 | 3297.492 | 1.6924 | 3429.3917 | 113.3793 | 3316.0124 | 453.9302
-1.6973 | -9550.0372 | -1.6974 | -7310.2698 | 2239.7674 | 3298.9974 | 1.6974 | 3430.9573 | 113.1937 | 3317.7636 | 460.7615
-1.7023 | -9573.6759 | -1.7024 | -7333.9085 | 2239.7674 | 3300.4818 | 1.7024 | 3432.5011 | 113.0114 | 3319.4897 | 467.4773
-1.7072 | -9609.134 | -1.7073 | -7369.3666 | 2239.7674 | 3301.9685 | 1.7073 | 3434.0473 | 112.8293 | 3321.218 | 474.1837
-1.7122 | -9638.6824 | -1.7123 | -7398.915 | 2239.7674 | 3303.4716 | 1.7123 | 3435.6105 | 112.6459 | 3322.9646 | 480.9437
-1.7174 | -9662.3211 | -1.7175 | -7434.373 | 2227.948 | 3293.1908 | 1.7175 | 3424.9184 | 112.4587 | 3312.4597 | 475.5502
-1.7223 | -9680.0501 | -1.7224 | -7469.8311 | 2210.219 | 3276.9457 | 1.7224 | 3408.0235 | 112.2787 | 3295.7448 | 463.7462
-1.7273 | -9709.5985 | -1.7274 | -7505.2892 | 2204.3093 | 3272.5325 | 1.7274 | 3403.4338 | 112.0979 | 3291.336 | 464.2711
-1.7323 | -9745.0566 | -1.7324 | -7528.9279 | 2216.1287 | 3285.8568 | 1.7324 | 3417.2911 | 111.9165 | 3305.3745 | 483.252
-1.7373 | -9756.8759 | -1.7374 | -7564.3859 | 2192.49 | 3263.7188 | 1.7374 | 3394.2676 | 111.7363 | 3282.5313 | 465.3185
-1.7423 | -9792.334 | -1.7424 | -7599.844 | 2192.49 | 3265.1986 | 1.7424 | 3395.8065 | 111.5592 | 3284.2473 | 471.8573
-1.7473 | -9827.792 | -1.7474 | -7635.302 | 2192.49 | 3266.7212 | 1.7474 | 3397.3901 | 111.3775 | 3286.0126 | 478.5665
-1.7523 | -9845.5211 | -1.7524 | -7676.6698 | 2168.8513 | 3244.5777 | 1.7524 | 3374.3608 | 111.1996 | 3263.1611 | 460.5511
-1.7573 | -9875.0694 | -1.7574 | -7712.1278 | 2162.9416 | 3240.1524 | 1.7574 | 3369.7585 | 111.0237 | 3258.7348 | 460.9083
-1.7623 | -9910.5275 | -1.7623 | -7741.6762 | 2168.8513 | 3247.5544 | 1.7623 | 3377.4566 | 110.8473 | 3266.6093 | 473.5741
-1.7673 | -9934.1662 | -1.7674 | -7777.1343 | 2157.0319 | 3237.2507 | 1.7674 | 3366.7407 | 110.6687 | 3256.072 | 467.8848
-1.7723 | -9963.7146 | -1.7723 | -7806.6827 | 2157.0319 | 3238.7342 | 1.7723 | 3368.2835 | 110.4945 | 3257.789 | 474.3292
-1.7773 | -9987.3533 | -1.7774 | -7842.1407 | 2145.2126 | 3228.4281 | 1.7774 | 3357.5653 | 110.3174 | 3247.2479 | 468.5929
-1.7823 | -10005.0823 | -1.7823 | -7877.5988 | 2127.4835 | 3212.1858 | 1.7823 | 3340.6733 | 110.1439 | 3230.5294 | 456.5775
-1.7873 | -10016.9017 | -1.7873 | -7913.0568 | 2103.8448 | 3190.0362 | 1.7873 | 3317.6377 | 109.9707 | 3207.667 | 438.4084
-1.7923 | -10052.3597 | -1.7923 | -7954.4246 | 2097.9352 | 3185.6287 | 1.7923 | 3313.0538 | 109.7965 | 3203.2573 | 438.716
-1.7973 | -10075.9984 | -1.7973 | -7972.1536 | 2103.8448 | 3193.0414 | 1.7973 | 3320.7631 | 109.6227 | 3211.1403 | 451.302
-1.8022 | -10099.6371 | -1.8023 | -8007.6117 | 2092.0255 | 3182.7032 | 1.8023 | 3310.0113 | 109.4521 | 3200.5592 | 445.3387
-1.8073 | -10129.1855 | -1.8074 | -8037.16 | 2092.0255 | 3184.2342 | 1.8074 | 3311.6036 | 109.2762 | 3202.3274 | 451.863
-1.8123 | -10164.6436 | -1.8123 | -8072.6181 | 2092.0255 | 3185.7289 | 1.8123 | 3313.1581 | 109.1051 | 3204.053 | 458.2148
-1.8173 | -10188.2823 | -1.8173 | -8108.0762 | 2080.2061 | 3175.4009 | 1.8173 | 3302.417 | 108.9349 | 3193.4821 | 452.2438
-1.8222 | -10217.8307 | -1.8223 | -8149.4439 | 2068.3868 | 3165.0651 | 1.8223 | 3291.6677 | 108.7661 | 3182.9016 | 446.2224
-1.8272 | -10235.5597 | -1.8274 | -8167.1729 | 2068.3868 | 3166.5961 | 1.8274 | 3293.26 | 108.5924 | 3184.6676 | 452.677
-1.8322 | -10271.0178 | -1.8323 | -8196.7213 | 2074.2965 | 3173.9823 | 1.8323 | 3300.9416 | 108.4254 | 3192.5161 | 465.031
-1.8372 | -10300.5661 | -1.8373 | -8238.089 | 2062.4771 | 3163.6692 | 1.8373 | 3290.216 | 108.2556 | 3181.9604 | 459.0558
-1.8423 | -10330.1145 | -1.8423 | -8267.6374 | 2062.4771 | 3165.1676 | 1.8423 | 3291.7743 | 108.0873 | 3183.6871 | 465.323
-1.8472 | -10347.8436 | -1.8473 | -8303.0955 | 2044.7481 | 3148.9351 | 1.8473 | 3274.8925 | 107.9196 | 3166.9729 | 453.1278
-1.8522 | -10371.4823 | -1.8523 | -8338.5535 | 2032.9287 | 3138.6039 | 1.8523 | 3264.1481 | 107.7534 | 3156.3946 | 447.0276
-1.8572 | -10395.121 | -1.8573 | -8374.0116 | 2021.1094 | 3128.2998 | 1.8573 | 3253.4318 | 107.5847 | 3145.847 | 441.0237
-1.8622 | -10430.579 | -1.8622 | -8391.7406 | 2038.8384 | 3147.5104 | 1.8622 | 3273.4108 | 107.4203 | 3165.9905 | 465.5949
-1.8672 | -10460.1274 | -1.8673 | -8427.1987 | 2032.9287 | 3143.1196 | 1.8673 | 3268.8444 | 107.2523 | 3161.5922 | 465.7203
-1.8722 | -10489.6758 | -1.8722 | -8468.5664 | 2021.1094 | 3132.7838 | 1.8722 | 3258.0951 | 107.0886 | 3151.0065 | 459.5375
-1.8772 | -10519.2242 | -1.8773 | -8486.2955 | 2032.9287 | 3146.1048 | 1.8773 | 3271.949 | 106.9235 | 3165.0255 | 477.9984
-1.8822 | -10531.0435 | -1.8822 | -8533.5729 | 1997.4707 | 3112.1311 | 1.8822 | 3236.6164 | 106.7608 | 3129.8556 | 447.2045
-1.8872 | -10566.5016 | -1.8873 | -8574.9406 | 1991.561 | 3107.7418 | 1.8873 | 3232.0514 | 106.5946 | 3125.4568 | 447.2724
-1.8922 | -10596.05 | -1.8922 | -8592.6696 | 2003.3803 | 3121.0488 | 1.8922 | 3245.8907 | 106.4325 | 3139.4582 | 465.6298
-1.8972 | -10619.6887 | -1.8972 | -8628.1277 | 1991.561 | 3110.7325 | 1.8972 | 3235.1618 | 106.2693 | 3128.8925 | 459.4505
-1.9022 | -10649.2371 | -1.9023 | -8663.5858 | 1985.6513 | 3106.3334 | 1.9023 | 3230.5867 | 106.1057 | 3124.481 | 459.4324
-1.9071 | -10690.6048 | -1.9072 | -8699.0438 | 1991.561 | 3113.7349 | 1.9072 | 3238.2843 | 105.9446 | 3132.3396 | 471.6157
-1.9123 | -10708.3338 | -1.9122 | -8734.5019 | 1973.832 | 3097.501 | 1.9122 | 3221.401 | 105.7837 | 3115.6173 | 459.2132
-1.9173 | -10726.0629 | -1.9173 | -8769.9599 | 1956.1029 | 3081.2862 | 1.9173 | 3204.5377 | 105.6212 | 3098.9164 | 446.873
-1.9223 | -10755.6112 | -1.9223 | -8805.418 | 1950.1932 | 3076.8684 | 1.9223 | 3199.9432 | 105.4617 | 3094.4815 | 446.72
-1.9273 | -10779.2499 | -1.9273 | -8823.147 | 1956.1029 | 3084.29 | 1.9273 | 3207.6616 | 105.3004 | 3102.3612 | 458.9251
-1.9323 | -10802.8886 | -1.9323 | -8846.7857 | 1956.1029 | 3085.7968 | 1.9323 | 3209.2287 | 105.1402 | 3104.0885 | 464.9489
-1.9373 | -10832.437 | -1.9373 | -8882.2438 | 1950.1932 | 3081.3711 | 1.9373 | 3204.6259 | 104.9829 | 3099.643 | 464.7211
-1.9422 | -10850.1661 | -1.9423 | -8911.7922 | 1938.3739 | 3071.0511 | 1.9423 | 3193.8931 | 104.8245 | 3089.0686 | 458.3944
-1.9473 | -10873.8048 | -1.9472 | -8947.2502 | 1926.5545 | 3060.7287 | 1.9472 | 3183.1578 | 104.6667 | 3078.4911 | 452.0444
-1.9522 | -10903.3532 | -1.9522 | -8988.618 | 1914.7352 | 3050.4059 | 1.9522 | 3172.4221 | 104.5095 | 3067.9126 | 445.6785
-1.9572 | -10932.9015 | -1.9573 | -9012.2567 | 1920.6449 | 3057.8219 | 1.9573 | 3180.1348 | 104.3517 | 3075.783 | 457.7755
-1.9623 | -10956.5402 | -1.9623 | -9041.8051 | 1914.7352 | 3053.4232 | 1.9623 | 3175.5601 | 104.194 | 3071.3662 | 457.5847
-1.9672 | -10986.0886 | -1.9672 | -9083.1728 | 1902.9158 | 3043.0789 | 1.9672 | 3164.8021 | 104.0404 | 3060.7617 | 451.0929
-1.9721 | -11009.7273 | -1.9722 | -9112.7212 | 1897.0062 | 3038.6742 | 1.9722 | 3160.2211 | 103.8842 | 3056.3369 | 450.8508
-1.9772 | -11033.366 | -1.9773 | -9148.1792 | 1885.1868 | 3028.3635 | 1.9773 | 3149.498 | 103.7281 | 3045.7699 | 444.4637
-1.9821 | -11057.0047 | -1.9821 | -9183.6373 | 1873.3675 | 3018.0061 | 1.9821 | 3138.7264 | 103.5772 | 3035.1491 | 437.8809
-1.9872 | -11086.5531 | -1.9872 | -9207.276 | 1879.2771 | 3025.4394 | 1.9872 | 3146.457 | 103.4205 | 3043.0365 | 449.9632
-1.9922 | -11116.1015 | -1.9922 | -9236.8244 | 1879.2771 | 3026.9355 | 1.9922 | 3148.0129 | 103.2671 | 3044.7458 | 455.7788
-1.9971 | -11139.7402 | -1.9972 | -9278.1921 | 1861.5481 | 3010.6969 | 1.9972 | 3131.1248 | 103.1146 | 3028.0101 | 443.1215
-2.0021 | -11163.3789 | -2.0022 | -9307.7405 | 1855.6384 | 3006.2842 | 2.0022 | 3126.5356 | 102.962 | 3023.5736 | 442.7685 | sanity check
-2.0071 | -11192.9273 | -2.0072 | -9343.1986 | 1849.7287 | 3001.8813 | 2.0072 | 3121.9566 | 102.8088 | 3019.1478 | 442.4404
-2.012 | -11216.566 | -2.0121 | -9372.7469 | 1843.8191 | 2997.4621 | 2.0121 | 3117.3606 | 102.6578 | 3014.7029 | 442.0363
-2.017 | -11240.2047 | -2.0171 | -9408.205 | 1831.9997 | 2987.1295 | 2.0171 | 3106.6147 | 102.5075 | 3004.1072 | 435.4592
-2.0221 | -11269.7531 | -2.0222 | -9431.8437 | 1837.9094 | 2994.5703 | 2.0222 | 3114.3531 | 102.3532 | 3011.9998 | 447.4775
-2.027 | -11299.3015 | -2.0272 | -9473.2114 | 1826.09 | 2984.2353 | 2.0272 | 3103.6047 | 102.2041 | 3001.4006 | 440.866
-2.0321 | -11328.8499 | -2.0321 | -9508.6695 | 1820.1804 | 2979.8184 | 2.0321 | 3099.0112 | 102.0546 | 2996.9566 | 440.4204
-2.0371 | -11358.3982 | -2.0372 | -9538.2179 | 1820.1804 | 2981.3257 | 2.0372 | 3100.5787 | 101.9041 | 2998.6747 | 446.1634
-2.0421 | -11382.0369 | -2.042 | -9561.8566 | 1820.1804 | 2982.7891 | 2.042 | 3102.1007 | 101.7583 | 3000.3423 | 451.7273
-2.0471 | -11405.6757 | -2.0471 | -9597.3146 | 1808.361 | 2972.4807 | 2.0471 | 3091.38 | 101.6083 | 2989.7717 | 445.1677
-2.0522 | -11429.3144 | -2.0522 | -9632.7727 | 1796.5417 | 2962.2162 | 2.0522 | 3080.7049 | 101.4544 | 2979.2505 | 438.7615
-2.0571 | -11452.9531 | -2.0571 | -9662.3211 | 1790.632 | 2957.7756 | 2.0571 | 3076.0866 | 101.3094 | 2974.7772 | 438.1644
-2.0621 | -11488.4111 | -2.0621 | -9703.6888 | 1784.7223 | 2953.3573 | 2.0621 | 3071.4916 | 101.1626 | 2970.329 | 437.64
-2.0671 | -11512.0498 | -2.0672 | -9733.2372 | 1778.8126 | 2948.9726 | 2.0672 | 3066.9315 | 101.0129 | 2965.9186 | 437.2299
-2.072 | -11547.5079 | -2.0721 | -9768.6953 | 1778.8126 | 2950.45 | 2.0721 | 3068.468 | 100.8684 | 2967.5996 | 442.7751
-2.077 | -11571.1466 | -2.0771 | -9798.2436 | 1772.903 | 2946.0383 | 2.0771 | 3063.8798 | 100.7222 | 2963.1576 | 442.2396
-2.0821 | -11594.7853 | -2.0821 | -9833.7017 | 1761.0836 | 2935.728 | 2.0821 | 3053.1572 | 100.5754 | 2952.5818 | 435.588
-2.0871 | -11636.153 | -2.0871 | -9863.2501 | 1772.903 | 2949.0351 | 2.0871 | 3066.9965 | 100.4311 | 2966.5654 | 453.4289
-2.0921 | -11659.7917 | -2.0921 | -9898.7081 | 1761.0836 | 2938.7094 | 2.0921 | 3056.2578 | 100.2866 | 2955.9712 | 446.6967
-2.0971 | -11677.5208 | -2.0971 | -9922.3469 | 1755.1739 | 2934.294 | 2.0971 | 3051.6657 | 100.1425 | 2951.5232 | 446.1008
-2.102 | -11718.8885 | -2.1021 | -9945.9856 | 1772.903 | 2953.5205 | 2.1021 | 3071.6613 | 99.9985 | 2971.6628 | 470.0899
-2.107 | -11742.5272 | -2.107 | -9987.3533 | 1755.1739 | 2937.288 | 2.107 | 3054.7795 | 99.855 | 2954.9245 | 457.1878
-2.1121 | -11772.0756 | -2.1121 | -10028.721 | 1743.3546 | 2926.9731 | 2.1121 | 3044.052 | 99.7111 | 2944.3409 | 450.4497
-2.1171 | -11795.7143 | -2.1171 | -10052.3597 | 1743.3546 | 2928.4752 | 2.1171 | 3045.6142 | 99.5679 | 2946.0463 | 455.9838
-2.1221 | -11813.4433 | -2.1221 | -10087.8178 | 1725.6255 | 2912.2455 | 2.1221 | 3028.7353 | 99.4254 | 2929.31 | 443.0583
-2.127 | -11842.9917 | -2.1271 | -10117.3662 | 1725.6255 | 2913.7434 | 2.1271 | 3030.2932 | 99.2834 | 2931.0098 | 448.5547
-2.132 | -11878.4498 | -2.1321 | -10146.9146 | 1731.5352 | 2921.1566 | 2.1321 | 3038.0029 | 99.1412 | 2938.8617 | 460.2066
-2.1369 | -11902.0885 | -2.137 | -10188.2823 | 1713.8062 | 2904.9111 | 2.137 | 3021.1075 | 99.0014 | 2922.1061 | 447.1901
-2.142 | -11913.9078 | -2.142 | -10217.8307 | 1696.0772 | 2888.6856 | 2.142 | 3004.233 | 98.8601 | 2905.3729 | 434.236
-2.147 | -11943.4562 | -2.147 | -10253.2887 | 1690.1675 | 2884.257 | 2.147 | 2999.6273 | 98.7213 | 2900.9061 | 433.4817
-2.1519 | -11967.0949 | -2.152 | -10282.8371 | 1684.2578 | 2879.8481 | 2.152 | 2995.042 | 98.581 | 2896.461 | 432.788
-2.157 | -12002.553 | -2.157 | -10318.2952 | 1684.2578 | 2881.3637 | 2.157 | 2996.6183 | 98.4397 | 2898.1785 | 438.2838
-2.1619 | -12026.1917 | -2.162 | -10359.6629 | 1666.5288 | 2865.127 | 2.162 | 2979.7321 | 98.3011 | 2881.4311 | 425.2463
-2.1669 | -12061.6497 | -2.167 | -10389.2113 | 1672.4385 | 2872.5333 | 2.167 | 2987.4346 | 98.1624 | 2889.2722 | 436.7977
-2.172 | -12091.1981 | -2.1721 | -10418.7597 | 1672.4385 | 2874.0578 | 2.1721 | 2989.0201 | 98.0215 | 2890.9986 | 442.2934
-2.1771 | -12108.9272 | -2.1771 | -10454.2177 | 1654.7094 | 2857.8332 | 2.1771 | 2972.1465 | 97.8829 | 2874.2637 | 429.268
-2.182 | -12132.5659 | -2.1821 | -10477.8564 | 1654.7094 | 2859.3423 | 2.1821 | 2973.716 | 97.7442 | 2875.9718 | 434.6872
-2.187 | -12168.0239 | -2.1871 | -10519.2242 | 1648.7997 | 2854.9222 | 2.1871 | 2969.1191 | 97.6078 | 2871.5113 | 433.8797
-2.1919 | -12191.6626 | -2.192 | -10536.9532 | 1654.7094 | 2862.3083 | 2.192 | 2976.8007 | 97.4728 | 2879.3278 | 445.3076
-2.1969 | -12215.3013 | -2.197 | -10572.4113 | 1642.8901 | 2852.0009 | 2.197 | 2966.081 | 97.3351 | 2868.7459 | 438.414
-2.202 | -12238.94 | -2.202 | -10601.9596 | 1636.9804 | 2847.5924 | 2.202 | 2961.4961 | 97.1987 | 2864.2974 | 437.618
-2.207 | -12280.3078 | -2.2071 | -10631.508 | 1648.7997 | 2860.9149 | 2.2071 | 2975.3515 | 97.0625 | 2878.2889 | 455.2567
-2.212 | -12309.8562 | -2.2121 | -10655.1467 | 1654.7094 | 2868.3262 | 2.2121 | 2983.0592 | 96.9268 | 2886.1324 | 466.7344
-2.217 | -12327.5852 | -2.2171 | -10684.6951 | 1642.8901 | 2858.009 | 2.2171 | 2972.3293 | 96.7915 | 2875.5378 | 459.7657
-2.2219 | -12363.0432 | -2.222 | -10720.1532 | 1642.8901 | 2859.5008 | 2.222 | 2973.8809 | 96.6575 | 2877.2234 | 465.0429
-2.2269 | -12386.682 | -2.227 | -10749.7016 | 1636.9804 | 2855.0732 | 2.227 | 2969.2762 | 96.5247 | 2872.7515 | 464.1299
-2.232 | -12416.2303 | -2.232 | -10773.3403 | 1642.8901 | 2862.5032 | 2.232 | 2977.0034 | 96.3888 | 2880.6145 | 475.6342
-2.237 | -12428.0497 | -2.237 | -10814.708 | 1613.3417 | 2834.4556 | 2.237 | 2947.8338 | 96.2551 | 2851.5787 | 450.1833
-2.242 | -12457.5981 | -2.242 | -10856.0757 | 1601.5223 | 2824.1248 | 2.242 | 2937.0898 | 96.1229 | 2840.967 | 443.1184
-2.247 | -12498.9658 | -2.2471 | -10879.7144 | 1619.2514 | 2843.3761 | 2.2471 | 2957.1111 | 95.988 | 2861.1231 | 466.8921
-2.2519 | -12528.5142 | -2.252 | -10915.1725 | 1613.3417 | 2838.9554 | 2.252 | 2952.5137 | 95.8564 | 2856.6573 | 465.956
-2.2569 | -12552.1529 | -2.257 | -10950.6306 | 1601.5223 | 2828.6088 | 2.257 | 2941.7532 | 95.7266 | 2846.0266 | 458.8076
-2.2619 | -12575.7916 | -2.262 | -10974.2693 | 1601.5223 | 2830.1133 | 2.262 | 2943.3178 | 95.5944 | 2847.7234 | 464.0528
-2.267 | -12605.34 | -2.267 | -11009.7273 | 1595.6127 | 2825.7057 | 2.267 | 2938.734 | 95.4628 | 2843.2712 | 463.1344
-2.272 | -12634.8884 | -2.272 | -11045.1854 | 1589.703 | 2821.2931 | 2.272 | 2934.1448 | 95.3319 | 2838.8129 | 462.1889
-2.277 | -12658.5271 | -2.277 | -11074.7338 | 1583.7933 | 2816.886 | 2.277 | 2929.5614 | 95.201 | 2834.3605 | 461.2537
-2.2819 | -12688.0755 | -2.2819 | -11104.2822 | 1583.7933 | 2818.3704 | 2.2819 | 2931.1052 | 95.0719 | 2836.0333 | 466.3925
-2.2868 | -12717.6238 | -2.2869 | -11145.6499 | 1571.974 | 2808.0336 | 2.2869 | 2920.3549 | 94.9434 | 2825.4115 | 459.2238
-2.2919 | -12735.3529 | -2.2919 | -11169.2886 | 1566.0643 | 2803.634 | 2.2919 | 2915.7793 | 94.8129 | 2820.9664 | 458.2872
-2.2969 | -12764.9012 | -2.2969 | -11204.7467 | 1560.1546 | 2799.2311 | 2.2969 | 2911.2003 | 94.683 | 2816.5173 | 457.3302
-2.3019 | -12788.54 | -2.3019 | -11240.2047 | 1548.3352 | 2788.8999 | 2.3019 | 2900.4559 | 94.555 | 2805.9008 | 450.1541
-2.3069 | -12823.998 | -2.3069 | -11275.6628 | 1548.3352 | 2790.4057 | 2.3069 | 2902.0219 | 94.4259 | 2807.596 | 455.3222
-2.3119 | -12847.6367 | -2.3119 | -11293.3918 | 1554.2449 | 2797.8133 | 2.3119 | 2909.7259 | 94.2978 | 2815.428 | 466.6003
-2.3169 | -12883.0948 | -2.3168 | -11322.9402 | 1560.1546 | 2805.2051 | 2.3168 | 2917.4133 | 94.1714 | 2823.2418 | 477.8155
-2.3219 | -12918.5528 | -2.3219 | -11364.3079 | 1554.2449 | 2800.819 | 2.3219 | 2912.8517 | 94.0419 | 2818.8099 | 476.8717
-2.3269 | -12936.2819 | -2.327 | -11399.766 | 1536.5159 | 2784.6024 | 2.327 | 2895.9864 | 93.9136 | 2802.0729 | 463.5887
-2.3319 | -12965.8303 | -2.332 | -11423.4047 | 1542.4256 | 2792.0132 | 2.332 | 2903.6938 | 93.7866 | 2809.9072 | 474.8432
-2.3368 | -12989.469 | -2.3368 | -11458.8627 | 1530.6062 | 2781.6573 | 2.3368 | 2892.9236 | 93.6631 | 2799.2604 | 467.5226
-2.3419 | -13019.0173 | -2.3419 | -11476.5918 | 1542.4256 | 2795.0105 | 2.3419 | 2906.8109 | 93.5341 | 2813.2768 | 485.0169
-2.3468 | -13048.5657 | -2.3469 | -11517.9595 | 1530.6062 | 2784.6648 | 2.3469 | 2896.0514 | 93.4104 | 2802.641 | 477.7145
-2.3518 | -13084.0238 | -2.3519 | -11553.4176 | 1530.6062 | 2786.1707 | 2.3519 | 2897.6175 | 93.2844 | 2804.3331 | 482.8049
-2.3569 | -13101.7528 | -2.357 | -11582.9659 | 1518.7869 | 2775.8852 | 2.357 | 2886.9206 | 93.1564 | 2793.7642 | 475.6891
-2.3618 | -13125.3915 | -2.3619 | -11618.424 | 1506.9675 | 2765.5353 | 2.3619 | 2876.1567 | 93.0341 | 2783.1226 | 468.3479
-2.3668 | -13149.0302 | -2.3668 | -11647.9724 | 1501.0578 | 2761.1114 | 2.3668 | 2871.5559 | 92.9108 | 2778.6451 | 467.1997
-2.3718 | -13184.4883 | -2.3719 | -11677.5208 | 1506.9675 | 2768.5391 | 2.3719 | 2879.2806 | 92.7851 | 2786.4955 | 478.4436
-2.3768 | -13202.2173 | -2.3768 | -11707.0692 | 1495.1482 | 2758.2027 | 2.3768 | 2868.5308 | 92.6627 | 2775.8682 | 471.1237
-2.3818 | -13237.6754 | -2.3819 | -11748.4369 | 1489.2385 | 2753.8069 | 2.3819 | 2863.9591 | 92.538 | 2771.4211 | 470.045
-2.3869 | -13273.1334 | -2.387 | -11783.8949 | 1489.2385 | 2755.3309 | 2.387 | 2865.5441 | 92.4128 | 2773.1313 | 475.1383
-2.3918 | -13302.6818 | -2.3919 | -11801.624 | 1501.0578 | 2768.6137 | 2.3919 | 2879.3582 | 92.293 | 2787.0652 | 492.3134
-2.3968 | -13320.4108 | -2.3969 | -11848.9014 | 1471.5094 | 2740.5684 | 2.3969 | 2850.1911 | 92.1702 | 2758.0209 | 466.5904
-2.4018 | -13344.0495 | -2.4019 | -11878.4498 | 1465.5998 | 2736.1627 | 2.4019 | 2845.6092 | 92.0476 | 2753.5615 | 465.4468
-2.4067 | -13373.5979 | -2.4068 | -11890.2691 | 1483.3288 | 2755.3836 | 2.4068 | 2865.5989 | 91.9264 | 2773.6725 | 488.8393
-2.4118 | -13403.1463 | -2.4118 | -11931.6369 | 1471.5094 | 2745.0589 | 2.4118 | 2854.8612 | 91.8053 | 2763.056 | 481.5029
-2.4169 | -13432.6947 | -2.4169 | -11973.0046 | 1459.6901 | 2734.765 | 2.4169 | 2844.1556 | 91.682 | 2752.4736 | 474.2607
-2.4218 | -13474.0624 | -2.4218 | -11990.7336 | 1483.3288 | 2759.8718 | 2.4218 | 2870.2666 | 91.5636 | 2778.703 | 503.6974
-2.4268 | -13503.6108 | -2.4268 | -12026.1917 | 1477.4191 | 2755.4563 | 2.4268 | 2865.6745 | 91.4435 | 2774.2311 | 502.4825
-2.4319 | -13521.3398 | -2.4318 | -12067.5594 | 1453.7804 | 2733.3342 | 2.4318 | 2842.6675 | 91.3218 | 2751.3457 | 482.8956
-2.4368 | -13550.8882 | -2.4368 | -12091.1981 | 1459.6901 | 2740.7283 | 2.4368 | 2850.3574 | 91.2031 | 2759.1543 | 493.9254
-2.4418 | -13568.6173 | -2.4418 | -12108.9272 | 1459.6901 | 2742.2341 | 2.4418 | 2851.9235 | 91.083 | 2760.8405 | 498.8721
-2.4468 | -13609.985 | -2.4468 | -12138.4755 | 1471.5094 | 2755.5607 | 2.4468 | 2865.7832 | 90.9631 | 2774.8201 | 516.108
-2.4518 | -13633.6237 | -2.4518 | -12173.9336 | 1459.6901 | 2745.23 | 2.4518 | 2855.0392 | 90.8449 | 2764.1943 | 508.691
-2.4567 | -13663.1721 | -2.4568 | -12197.5723 | 1465.5998 | 2752.6371 | 2.4568 | 2862.7426 | 90.7264 | 2772.0162 | 519.7338
-2.4617 | -13680.9011 | -2.4618 | -12221.211 | 1459.6901 | 2748.224 | 2.4618 | 2858.1529 | 90.6082 | 2767.5447 | 518.4741
-2.4667 | -13710.4495 | -2.4667 | -12256.6691 | 1453.7804 | 2743.7964 | 2.4667 | 2853.5482 | 90.4915 | 2763.0567 | 517.1599
-2.4717 | -13751.8172 | -2.4717 | -12286.2175 | 1465.5998 | 2757.1206 | 2.4717 | 2867.4055 | 90.3734 | 2777.0321 | 534.3512
-2.4768 | -13769.5463 | -2.4768 | -12327.5852 | 1441.9611 | 2734.9967 | 2.4768 | 2844.3965 | 90.2547 | 2754.1418 | 514.6905
-2.4817 | -13799.0946 | -2.4817 | -12357.1336 | 1441.9611 | 2736.4731 | 2.4817 | 2845.9321 | 90.1393 | 2755.7927 | 519.4827
-2.4867 | -13834.5527 | -2.4867 | -12386.682 | 1447.8707 | 2743.8803 | 2.4867 | 2853.6355 | 90.0227 | 2763.6128 | 530.4819
-2.4918 | -13864.1011 | -2.4917 | -12428.0497 | 1436.0514 | 2733.5752 | 2.4917 | 2842.9182 | 89.905 | 2753.0132 | 523.0902
-2.4967 | -13887.7398 | -2.4967 | -12457.5981 | 1430.1417 | 2729.1457 | 2.4967 | 2838.3115 | 89.7902 | 2748.5213 | 521.7273
-2.5017 | -13917.2882 | -2.5017 | -12493.0561 | 1424.232 | 2724.7316 | 2.5017 | 2833.7209 | 89.6746 | 2744.0464 | 520.4071
-2.5067 | -13946.8366 | -2.5067 | -12522.6045 | 1424.232 | 2726.2492 | 2.5067 | 2835.2991 | 89.5575 | 2745.7416 | 525.2966
-2.5117 | -13970.4753 | -2.5117 | -12552.1529 | 1418.3224 | 2721.8281 | 2.5117 | 2830.7012 | 89.443 | 2741.2582 | 523.9399
-2.5166 | -14000.0236 | -2.5166 | -12581.7013 | 1418.3224 | 2723.3134 | 2.5166 | 2832.246 | 89.329 | 2742.9169 | 528.7119
-2.5217 | -14035.4817 | -2.5217 | -12611.2497 | 1424.232 | 2730.7392 | 2.5217 | 2839.9688 | 89.213 | 2750.7558 | 539.7219
-2.5266 | -14059.1204 | -2.5266 | -12640.798 | 1418.3224 | 2726.3135 | 2.5266 | 2835.366 | 89.0997 | 2746.2663 | 538.3297
-2.5316 | -14088.6688 | -2.5316 | -12676.2561 | 1412.4127 | 2721.9022 | 2.5316 | 2830.7783 | 88.9856 | 2741.7927 | 536.977
-2.5367 | -14124.1268 | -2.5367 | -12705.8045 | 1418.3224 | 2729.3266 | 2.5367 | 2838.4997 | 88.8706 | 2749.6291 | 547.9618
-2.5416 | -14147.7656 | -2.5417 | -12741.2625 | 1406.503 | 2719.0159 | 2.5417 | 2827.7766 | 88.7563 | 2739.0202 | 540.4822
-2.5467 | -14183.2236 | -2.5466 | -12770.8109 | 1412.4127 | 2726.4063 | 2.5466 | 2835.4625 | 88.6444 | 2746.8181 | 551.3448
-2.5516 | -14212.772 | -2.5517 | -12794.4496 | 1418.3224 | 2733.8311 | 2.5517 | 2843.1844 | 88.5302 | 2754.6541 | 562.3107
-2.5566 | -14224.5913 | -2.5566 | -12835.8174 | 1388.774 | 2705.7625 | 2.5566 | 2813.993 | 88.419 | 2725.574 | 536.2809
-2.5616 | -14254.1397 | -2.5616 | -12871.2754 | 1382.8643 | 2701.3517 | 2.5616 | 2809.4057 | 88.3066 | 2721.0991 | 534.8894
-2.5667 | -14271.8688 | -2.5667 | -12889.0045 | 1382.8643 | 2702.8785 | 2.5667 | 2810.9937 | 88.1924 | 2722.8013 | 539.7261
-2.5716 | -14307.3268 | -2.5717 | -12912.6432 | 1394.6837 | 2716.179 | 2.5717 | 2824.8262 | 88.0819 | 2736.7443 | 556.7036
-2.5766 | -14336.8752 | -2.5766 | -12942.1915 | 1394.6837 | 2717.6718 | 2.5766 | 2826.3787 | 87.9708 | 2738.4079 | 561.4195
-2.5816 | -14372.3333 | -2.5816 | -12965.8303 | 1406.503 | 2730.9798 | 2.5816 | 2840.219 | 87.8603 | 2752.3586 | 578.4078
-2.5866 | -14401.8816 | -2.5865 | -13001.2883 | 1400.5933 | 2726.5494 | 2.5865 | 2835.6113 | 87.7508 | 2747.8605 | 576.9222
-2.5915 | -14419.6107 | -2.5916 | -13036.7464 | 1382.8643 | 2710.3304 | 2.5916 | 2818.7436 | 87.6393 | 2731.1043 | 563.235
-2.5966 | -14443.2494 | -2.5966 | -13066.2948 | 1376.9546 | 2705.9317 | 2.5966 | 2814.169 | 87.528 | 2726.641 | 561.8365
-2.6016 | -14478.7074 | -2.6016 | -13095.8431 | 1382.8643 | 2713.344 | 2.6016 | 2821.8778 | 87.4176 | 2734.4602 | 572.6973
-2.6066 | -14508.2558 | -2.6066 | -13131.3012 | 1376.9546 | 2708.9229 | 2.6066 | 2817.2798 | 87.3085 | 2729.9714 | 571.2158
-2.6116 | -14531.8945 | -2.6116 | -13160.8496 | 1371.0449 | 2704.5294 | 2.6116 | 2812.7105 | 87.1976 | 2725.5129 | 569.8142
-2.6166 | -14561.4429 | -2.6166 | -13184.4883 | 1376.9546 | 2711.9295 | 2.6166 | 2820.4067 | 87.0889 | 2733.3178 | 580.6183
-2.6216 | -14590.9913 | -2.6216 | -13225.856 | 1365.1353 | 2701.6006 | 2.6216 | 2809.6646 | 86.9805 | 2722.6842 | 572.978
-2.6266 | -14620.5397 | -2.6266 | -13261.3141 | 1359.2256 | 2697.1959 | 2.6266 | 2805.0837 | 86.8713 | 2718.2124 | 571.5227
-2.6316 | -14644.1784 | -2.6316 | -13284.9528 | 1359.2256 | 2698.7167 | 2.6316 | 2806.6653 | 86.7612 | 2719.9041 | 576.2567
-2.6366 | -14673.7268 | -2.6365 | -13314.5012 | 1359.2256 | 2700.1875 | 2.6365 | 2808.195 | 86.655 | 2721.54 | 580.8293
-2.6415 | -14703.2751 | -2.6415 | -13344.0495 | 1359.2256 | 2701.6757 | 2.6415 | 2809.7427 | 86.5478 | 2723.1949 | 585.4496
-2.6465 | -14726.9138 | -2.6465 | -13373.5979 | 1353.3159 | 2697.2765 | 2.6465 | 2805.1676 | 86.4393 | 2718.7283 | 583.9873
-2.6515 | -14744.6429 | -2.6515 | -13403.1463 | 1341.4966 | 2686.942 | 2.6515 | 2794.4197 | 86.3329 | 2708.0868 | 576.2934
-2.6566 | -14786.0106 | -2.6565 | -13450.4237 | 1335.5869 | 2682.5406 | 2.6565 | 2789.8422 | 86.2251 | 2703.6171 | 574.8119
-2.6615 | -14815.559 | -2.6615 | -13474.0624 | 1341.4966 | 2689.9491 | 2.6615 | 2797.5471 | 86.1182 | 2711.4289 | 585.5876
-2.6665 | -14833.288 | -2.6665 | -13503.6108 | 1329.6772 | 2679.637 | 2.6665 | 2786.8225 | 86.011 | 2700.8115 | 577.9451
-2.6715 | -14862.8364 | -2.6715 | -13539.0689 | 1323.7675 | 2675.2267 | 2.6715 | 2782.2357 | 85.9046 | 2696.3312 | 576.4184
-2.6765 | -14892.3848 | -2.6765 | -13568.6173 | 1323.7675 | 2676.726 | 2.6765 | 2783.795 | 85.7984 | 2697.9966 | 581.0318
-2.6815 | -14927.8428 | -2.6815 | -13592.256 | 1335.5869 | 2690.04 | 2.6815 | 2797.6416 | 85.6929 | 2711.9487 | 597.9172
-2.6866 | -14939.6622 | -2.6865 | -13633.6237 | 1306.0385 | 2662.0031 | 2.6865 | 2768.4832 | 85.5865 | 2682.8968 | 571.826
-2.6916 | -14969.2106 | -2.6916 | -13669.0818 | 1300.1288 | 2657.6193 | 2.6916 | 2763.9241 | 85.4793 | 2678.4449 | 570.3574
-2.6966 | -15004.6686 | -2.6966 | -13686.8108 | 1317.8579 | 2676.851 | 2.6966 | 2783.925 | 85.3739 | 2698.5511 | 593.3958
-2.7015 | -15028.3074 | -2.7016 | -13710.4495 | 1317.8579 | 2678.333 | 2.7016 | 2785.4664 | 85.2703 | 2700.196 | 597.9276
-2.7066 | -15051.9461 | -2.7066 | -13739.9979 | 1311.9482 | 2673.9134 | 2.7066 | 2780.8699 | 85.1664 | 2695.7035 | 596.3319
-2.7115 | -15081.4944 | -2.7116 | -13763.6366 | 1317.8579 | 2681.3317 | 2.7116 | 2788.585 | 85.0615 | 2703.5235 | 607.0797
-2.7166 | -15099.2235 | -2.7165 | -13793.185 | 1306.0385 | 2670.9986 | 2.7165 | 2777.8386 | 84.9583 | 2692.8803 | 599.3154
-2.7216 | -15122.8622 | -2.7216 | -13828.643 | 1294.2192 | 2660.6963 | 2.7216 | 2767.1242 | 84.8533 | 2682.2709 | 591.6393
-2.7265 | -15152.4106 | -2.7265 | -13858.1914 | 1294.2192 | 2662.1775 | 2.7265 | 2768.6646 | 84.751 | 2683.9136 | 596.1406
-2.7315 | -15176.0493 | -2.7315 | -13899.5591 | 1276.4901 | 2645.945 | 2.7315 | 2751.7828 | 84.6479 | 2667.1349 | 582.2449
-2.7365 | -15199.688 | -2.7366 | -13929.1075 | 1270.5804 | 2641.5463 | 2.7366 | 2747.2081 | 84.544 | 2662.6641 | 580.6797
-2.7415 | -15235.146 | -2.7415 | -13964.5656 | 1270.5804 | 2643.0237 | 2.7415 | 2748.7446 | 84.4427 | 2664.3019 | 585.1534
-2.7465 | -15264.6944 | -2.7465 | -13994.114 | 1270.5804 | 2644.5295 | 2.7465 | 2750.3107 | 84.3398 | 2665.971 | 589.7078
-2.7515 | -15276.5138 | -2.7516 | -14023.6623 | 1252.8514 | 2628.318 | 2.7516 | 2733.4508 | 84.2362 | 2649.2145 | 575.8537
-2.7565 | -15300.1525 | -2.7565 | -14053.2107 | 1246.9417 | 2623.8923 | 2.7565 | 2728.848 | 84.1352 | 2644.7128 | 574.185
-2.7615 | -15311.9718 | -2.7615 | -14076.8494 | 1235.1224 | 2613.5681 | 2.7615 | 2718.1108 | 84.0337 | 2634.0771 | 566.3987
-2.7665 | -15341.5202 | -2.7665 | -14112.3075 | 1229.2127 | 2609.1535 | 2.7665 | 2713.5197 | 83.9324 | 2629.5872 | 564.7532
-2.7715 | -15376.9783 | -2.7714 | -14147.7656 | 1229.2127 | 2610.6342 | 2.7714 | 2715.0596 | 83.8324 | 2631.2272 | 569.2049
-2.7764 | -15406.5266 | -2.7764 | -14171.4043 | 1235.1224 | 2618.0451 | 2.7764 | 2722.7669 | 83.7312 | 2639.0357 | 579.8592
-2.7815 | -15424.2557 | -2.7815 | -14206.8623 | 1217.3934 | 2601.8574 | 2.7815 | 2705.9317 | 83.6275 | 2622.3041 | 566.0443
-2.7865 | -15453.8041 | -2.7865 | -14242.3204 | 1211.4837 | 2597.4377 | 2.7865 | 2701.3352 | 83.5276 | 2617.8076 | 564.3623
-2.7914 | -15483.3524 | -2.7915 | -14254.1397 | 1229.2127 | 2616.6483 | 2.7915 | 2721.3143 | 83.4284 | 2637.8858 | 587.2343
-2.7965 | -15506.9911 | -2.7966 | -14289.5978 | 1217.3934 | 2606.36 | 2.7966 | 2710.6144 | 83.3262 | 2627.2882 | 579.5187
-2.8014 | -15536.5395 | -2.8014 | -14325.0558 | 1211.4837 | 2601.9044 | 2.8014 | 2705.9806 | 83.2294 | 2622.7512 | 577.7141
-2.8064 | -15566.0879 | -2.8064 | -14360.5139 | 1205.574 | 2597.4796 | 2.8064 | 2701.3788 | 83.1307 | 2618.2481 | 575.9964
-2.8115 | -15595.6363 | -2.8114 | -14390.0623 | 1205.574 | 2599.0074 | 2.8114 | 2702.9677 | 83.0294 | 2619.9383 | 580.5476
-2.8164 | -15607.4556 | -2.8164 | -14425.5203 | 1181.9353 | 2576.854 | 2.8164 | 2679.9282 | 82.9312 | 2596.997 | 560.383
-2.8214 | -15631.0944 | -2.8214 | -14460.9784 | 1170.1159 | 2566.5466 | 2.8214 | 2669.2085 | 82.8315 | 2586.377 | 552.5846
-2.8264 | -15660.6427 | -2.8264 | -14472.7978 | 1187.845 | 2585.7577 | 2.8264 | 2689.188 | 82.7339 | 2606.4541 | 575.4228
-2.8314 | -15678.3718 | -2.8314 | -14490.5268 | 1187.845 | 2587.2561 | 2.8314 | 2690.7464 | 82.6356 | 2608.1108 | 579.8663
-2.8364 | -15702.0105 | -2.8363 | -14531.8945 | 1170.1159 | 2571.0166 | 2.8363 | 2673.8573 | 82.538 | 2591.3193 | 565.8404
-2.8414 | -15743.3782 | -2.8414 | -14561.4429 | 1181.9353 | 2584.3619 | 2.8414 | 2687.7364 | 82.4383 | 2605.2981 | 582.6476
-2.8464 | -15761.1072 | -2.8464 | -14590.9913 | 1170.1159 | 2574.0274 | 2.8464 | 2676.9885 | 82.3415 | 2594.647 | 574.7441
-2.8514 | -15790.6556 | -2.8513 | -14638.2687 | 1152.3869 | 2557.7837 | 2.8513 | 2660.0951 | 82.2449 | 2577.8502 | 560.6912
-2.8564 | -15820.204 | -2.8564 | -14655.9977 | 1164.2063 | 2571.1341 | 2.8564 | 2673.9795 | 82.1455 | 2591.8339 | 577.4985
-2.8613 | -15837.933 | -2.8613 | -14691.4558 | 1146.4772 | 2554.8755 | 2.8613 | 2657.0705 | 82.0504 | 2575.0201 | 563.3919
-2.8663 | -15867.4814 | -2.8663 | -14726.9138 | 1140.5676 | 2550.4624 | 2.8663 | 2652.4808 | 81.9537 | 2570.5271 | 561.6496
-2.8713 | -15891.1201 | -2.8714 | -14750.5526 | 1140.5676 | 2551.9743 | 2.8714 | 2654.0532 | 81.8563 | 2572.1969 | 566.0939
-2.8763 | -15914.7588 | -2.8763 | -14786.0106 | 1128.7482 | 2541.6496 | 2.8763 | 2643.3156 | 81.7603 | 2561.5553 | 558.1905
-2.8813 | -15944.3072 | -2.8813 | -14815.559 | 1128.7482 | 2543.1387 | 2.8813 | 2644.8642 | 81.6648 | 2563.1994 | 562.558
-2.8864 | -15967.9459 | -2.8863 | -14839.1977 | 1128.7482 | 2544.6469 | 2.8863 | 2646.4327 | 81.5683 | 2564.8644 | 566.977
-2.8913 | -15997.4943 | -2.8913 | -14862.8364 | 1134.6579 | 2552.0433 | 2.8913 | 2654.125 | 81.4734 | 2572.6516 | 577.4744
-2.8963 | -16027.0427 | -2.8963 | -14898.2945 | 1128.7482 | 2547.6339 | 2.8963 | 2649.5392 | 81.3779 | 2568.1613 | 575.7146
-2.9014 | -16056.5911 | -2.9013 | -14927.8428 | 1128.7482 | 2549.1444 | 2.9013 | 2651.1102 | 81.2819 | 2569.8282 | 580.1262
-2.9063 | -16086.1394 | -2.9063 | -14963.3009 | 1122.8385 | 2544.7256 | 2.9063 | 2646.5147 | 81.1874 | 2565.3272 | 578.3299
-2.9113 | -16103.8685 | -2.9113 | -14992.8493 | 1111.0192 | 2534.4061 | 2.9113 | 2635.7823 | 81.0926 | 2554.6897 | 570.4088
-2.9163 | -16139.3265 | -2.9162 | -15028.3074 | 1111.0192 | 2535.8844 | 2.9162 | 2637.3198 | 80.9994 | 2556.3204 | 574.7127
-2.9212 | -16162.9652 | -2.9212 | -15051.9461 | 1111.0192 | 2537.381 | 2.9212 | 2638.8762 | 80.9052 | 2557.971 | 579.0651
-2.9262 | -16180.6943 | -2.9262 | -15087.4041 | 1093.2902 | 2521.1457 | 2.9262 | 2621.9915 | 80.8114 | 2541.1801 | 564.9666
-2.9313 | -16210.2427 | -2.9313 | -15122.8622 | 1087.3805 | 2516.7652 | 2.9313 | 2617.4358 | 80.7156 | 2536.7202 | 563.2586
-2.9363 | -16245.7007 | -2.9362 | -15146.5009 | 1099.1998 | 2530.0722 | 2.9362 | 2631.2751 | 80.6226 | 2550.6524 | 579.8638
-2.9413 | -16263.4297 | -2.9412 | -15176.0493 | 1087.3805 | 2519.7489 | 2.9412 | 2620.5389 | 80.5293 | 2540.0095 | 571.9047
-2.9463 | -16287.0684 | -2.9462 | -15211.5073 | 1075.5611 | 2509.4289 | 2.9462 | 2609.806 | 80.4361 | 2529.37 | 563.9505
-2.9513 | -16304.7975 | -2.9513 | -15235.146 | 1069.6514 | 2505.0353 | 2.9513 | 2605.2367 | 80.342 | 2524.8947 | 562.1864
-2.9562 | -16334.3459 | -2.9563 | -15252.8751 | 1081.4708 | 2518.3535 | 2.9563 | 2619.0877 | 80.2492 | 2538.8385 | 578.8062
-2.9613 | -16357.9846 | -2.9613 | -15288.3331 | 1069.6514 | 2508.0559 | 2.9613 | 2608.3781 | 80.1552 | 2528.223 | 570.9033
-2.9663 | -16375.7136 | -2.9663 | -15317.8815 | 1057.8321 | 2497.7303 | 2.9663 | 2597.6395 | 80.0631 | 2517.5764 | 562.9152
-2.9712 | -16417.0813 | -2.9713 | -15347.4299 | 1069.6514 | 2511.0322 | 2.9713 | 2611.4735 | 79.972 | 2531.5015 | 579.4749
-2.9763 | -16434.8104 | -2.9763 | -15371.0686 | 1063.7418 | 2506.6195 | 2.9763 | 2606.8843 | 79.8801 | 2527.0042 | 577.6336
-2.9812 | -16452.5394 | -2.9813 | -15412.4363 | 1040.1031 | 2484.4787 | 2.9813 | 2583.8579 | 79.7884 | 2504.0694 | 557.3526
-2.9862 | -16482.0878 | -2.9862 | -15441.9847 | 1040.1031 | 2485.9678 | 2.9862 | 2585.4065 | 79.6975 | 2505.709 | 561.626
-2.9912 | -16511.6362 | -2.9913 | -15465.6234 | 1046.0127 | 2493.3927 | 2.9913 | 2593.1284 | 79.6052 | 2513.5232 | 572.1162
-2.9962 | -16541.1845 | -2.9962 | -15489.2621 | 1051.9224 | 2500.7844 | 2.9962 | 2600.8158 | 79.5151 | 2521.3007 | 582.5072
-3.0011 | -16570.7329 | -3.0013 | -15530.6299 | 1040.1031 | 2490.4812 | 3.0013 | 2590.1004 | 79.4231 | 2510.6773 | 574.5533
-3.0063 | -16588.4619 | -3.0062 | -15554.2686 | 1034.1934 | 2486.0671 | 3.0062 | 2585.5098 | 79.3326 | 2506.1771 | 572.6825
-3.0112 | -16618.0103 | -3.0112 | -15583.8169 | 1034.1934 | 2487.5548 | 3.0112 | 2587.057 | 79.2428 | 2507.8141 | 576.9309
-3.0161 | -16635.7394 | -3.0162 | -15619.275 | 1016.4644 | 2471.3297 | 3.0162 | 2570.1829 | 79.1522 | 2491.0307 | 562.7836
-3.0211 | -16665.2877 | -3.0212 | -15642.9137 | 1022.374 | 2478.7378 | 3.0212 | 2577.8873 | 79.0622 | 2498.8251 | 573.2004
-3.0261 | -16694.8361 | -3.0262 | -15672.4621 | 1022.374 | 2480.2381 | 3.0262 | 2579.4476 | 78.9722 | 2500.4754 | 577.4723
-3.0311 | -16718.4748 | -3.0312 | -15707.9201 | 1010.5547 | 2469.9069 | 3.0312 | 2568.7031 | 78.8832 | 2489.8199 | 569.4134
-3.0361 | -16748.0232 | -3.0361 | -15731.5589 | 1016.4644 | 2477.2967 | 3.0361 | 2576.3886 | 78.7948 | 2497.5938 | 579.7662
-3.0411 | -16777.5716 | -3.0411 | -15761.1072 | 1016.4644 | 2478.8082 | 3.0411 | 2577.9605 | 78.7048 | 2499.2557 | 584.0577
-3.0461 | -16795.3006 | -3.0461 | -15808.3846 | 986.916 | 2450.7494 | 3.0461 | 2548.7793 | 78.6163 | 2470.163 | 557.5525
-3.0511 | -16818.9393 | -3.0511 | -15820.204 | 998.7353 | 2464.0736 | 3.0511 | 2562.6366 | 78.5271 | 2484.1095 | 574.1094
-3.0561 | -16842.578 | -3.0562 | -15849.7524 | 992.8257 | 2459.6764 | 3.0562 | 2558.0634 | 78.4376 | 2479.6258 | 572.2451
-3.061 | -16866.2167 | -3.0611 | -15891.1201 | 975.0966 | 2443.4229 | 3.0611 | 2541.1598 | 78.3505 | 2462.8092 | 557.9804
-3.066 | -16895.7651 | -3.0661 | -15914.7588 | 981.0063 | 2450.8286 | 3.0661 | 2548.8618 | 78.2624 | 2470.5993 | 568.3542
-3.0711 | -16913.4942 | -3.0711 | -15944.3072 | 969.1869 | 2440.5105 | 3.0711 | 2538.1309 | 78.1742 | 2459.9566 | 560.3002
-3.076 | -16937.1329 | -3.076 | -15979.7653 | 957.3676 | 2430.1816 | 3.076 | 2527.3888 | 78.0869 | 2449.302 | 552.212
-3.081 | -16960.7716 | -3.0812 | -16021.133 | 939.6386 | 2413.9995 | 3.0812 | 2510.5594 | 77.9964 | 2432.563 | 538.1329
-3.0861 | -16984.4103 | -3.0862 | -16032.9524 | 951.4579 | 2427.3172 | 3.0862 | 2524.4099 | 77.909 | 2446.5009 | 554.6434
-3.0911 | -17013.9587 | -3.0912 | -16062.5007 | 951.4579 | 2428.8091 | 3.0912 | 2525.9614 | 77.8221 | 2448.1393 | 558.8395
-3.096 | -17031.6877 | -3.0961 | -16097.9588 | 933.7289 | 2412.57 | 3.0961 | 2509.0728 | 77.7355 | 2431.3373 | 544.5883
-3.1011 | -17061.2361 | -3.1012 | -16121.5975 | 939.6386 | 2419.9865 | 3.1012 | 2516.786 | 77.6482 | 2439.1378 | 554.9647
-3.106 | -17096.6941 | -3.1061 | -16157.0556 | 939.6386 | 2421.4714 | 3.1061 | 2518.3302 | 77.5623 | 2440.7679 | 559.1296
-3.1111 | -17120.3328 | -3.1112 | -16186.6039 | 933.7289 | 2417.0792 | 3.1112 | 2513.7624 | 77.4747 | 2436.2877 | 557.2362
-3.1161 | -17149.8812 | -3.1162 | -16216.1523 | 933.7289 | 2418.5804 | 3.1162 | 2515.3236 | 77.3883 | 2437.9354 | 561.4393
-3.121 | -17173.5199 | -3.1211 | -16251.6104 | 921.9095 | 2408.2501 | 3.1211 | 2504.5801 | 77.3027 | 2427.2774 | 553.3125
-3.126 | -17197.1586 | -3.1261 | -16281.1588 | 915.9999 | 2403.8295 | 3.1261 | 2499.9827 | 77.2174 | 2422.7653 | 551.3281
-3.1311 | -17226.707 | -3.1312 | -16304.7975 | 921.9095 | 2411.2558 | 3.1312 | 2507.706 | 77.1306 | 2430.5754 | 561.7089
-3.136 | -17250.3457 | -3.1361 | -16340.2555 | 910.0902 | 2400.9162 | 3.1361 | 2496.9528 | 77.0462 | 2419.9066 | 553.5449
-3.141 | -17273.9844 | -3.1411 | -16369.8039 | 904.1805 | 2396.4993 | 3.1411 | 2492.3593 | 76.9612 | 2415.3981 | 551.5597
-3.1461 | -17297.6231 | -3.1461 | -16393.4426 | 904.1805 | 2398.0252 | 3.1461 | 2493.9462 | 76.8745 | 2417.0718 | 555.8091
-3.1511 | -17321.2618 | -3.1511 | -16422.991 | 898.2708 | 2393.5944 | 3.1511 | 2489.3381 | 76.7906 | 2412.5475 | 553.7776
-3.156 | -17350.8102 | -3.1561 | -16452.5394 | 898.2708 | 2395.0895 | 3.1561 | 2490.8931 | 76.7061 | 2414.187 | 557.9339
-3.161 | -17380.3586 | -3.1611 | -16476.1781 | 904.1805 | 2402.5106 | 3.1611 | 2498.6111 | 76.6208 | 2421.9903 | 568.278
-3.166 | -17403.9973 | -3.1661 | -16511.6362 | 892.3612 | 2392.1822 | 3.1661 | 2487.8695 | 76.5368 | 2411.3327 | 560.1232
-3.171 | -17433.5457 | -3.171 | -16541.1845 | 892.3612 | 2393.6629 | 3.171 | 2489.4094 | 76.4536 | 2412.9558 | 564.2286
-3.1761 | -17457.1844 | -3.1761 | -16564.8232 | 892.3612 | 2395.1981 | 3.1761 | 2491.0061 | 76.3675 | 2414.6386 | 568.4815
-3.1811 | -17486.7328 | -3.1811 | -16588.4619 | 898.2708 | 2402.6095 | 3.1811 | 2498.7139 | 76.2835 | 2422.4304 | 578.7838
-3.186 | -17510.3715 | -3.1861 | -16623.92 | 886.4515 | 2392.2815 | 3.1861 | 2487.9728 | 76.2002 | 2411.7725 | 570.616
-3.191 | -17534.0102 | -3.1911 | -16653.4684 | 880.5418 | 2387.8684 | 3.1911 | 2483.3831 | 76.1169 | 2407.2662 | 568.6049
-3.196 | -17569.4682 | -3.1961 | -16688.9264 | 880.5418 | 2389.3593 | 3.1961 | 2484.9337 | 76.034 | 2408.8997 | 572.7208
-3.2011 | -17593.107 | -3.2011 | -16718.4748 | 874.6321 | 2384.948 | 3.2011 | 2480.346 | 75.9509 | 2404.395 | 570.7078
-3.2061 | -17622.6553 | -3.2061 | -16753.9329 | 868.7224 | 2380.5596 | 3.2061 | 2475.782 | 75.8667 | 2399.9153 | 568.7542
-3.211 | -17640.3844 | -3.2112 | -16771.6619 | 868.7224 | 2382.0776 | 3.2112 | 2477.3607 | 75.7829 | 2401.5778 | 572.9341
-3.216 | -17675.8424 | -3.2161 | -16813.0297 | 862.8128 | 2377.6458 | 3.2161 | 2472.7516 | 75.7015 | 2397.0501 | 570.854
-3.221 | -17693.5715 | -3.2211 | -16836.6684 | 856.9031 | 2373.2471 | 3.2211 | 2468.177 | 75.6184 | 2392.5586 | 568.8616
-3.226 | -17717.2102 | -3.2261 | -16866.2167 | 850.9934 | 2368.8368 | 3.2261 | 2463.5902 | 75.5362 | 2388.0541 | 566.8336
-3.231 | -17740.8489 | -3.231 | -16895.7651 | 845.0837 | 2364.398 | 3.231 | 2458.9739 | 75.4557 | 2383.5182 | 564.7241
-3.2361 | -17770.3972 | -3.2361 | -16931.2232 | 839.1741 | 2360.0151 | 3.2361 | 2454.4157 | 75.3723 | 2379.0435 | 562.7648
-3.241 | -17794.036 | -3.2412 | -16960.7716 | 833.2644 | 2355.6123 | 3.2412 | 2449.8368 | 75.2902 | 2374.5466 | 560.747
-3.246 | -17823.5843 | -3.246 | -16984.4103 | 839.1741 | 2362.983 | 3.246 | 2457.5023 | 75.2107 | 2382.2916 | 570.8927
-3.251 | -17847.223 | -3.2511 | -17019.8683 | 827.3547 | 2352.6789 | 3.2511 | 2446.786 | 75.1285 | 2371.6575 | 562.7451
-3.2559 | -17876.7714 | -3.2561 | -17043.507 | 833.2644 | 2360.0827 | 3.2561 | 2454.486 | 75.0476 | 2379.4385 | 572.9748
-3.261 | -17888.5908 | -3.261 | -17078.9651 | 809.6257 | 2337.9382 | 3.261 | 2431.4558 | 74.9669 | 2356.4889 | 552.4709
-3.266 | -17918.1392 | -3.2661 | -17102.6038 | 815.5354 | 2345.357 | 3.2661 | 2439.1713 | 74.8855 | 2364.2858 | 562.7347
-3.271 | -17947.6875 | -3.2711 | -17138.0619 | 809.6257 | 2340.9411 | 3.2711 | 2434.5787 | 74.8051 | 2359.7736 | 560.661
-3.276 | -17971.3262 | -3.2761 | -17155.7909 | 815.5354 | 2348.3534 | 3.2761 | 2442.2875 | 74.7245 | 2367.563 | 570.9003
-3.281 | -17994.965 | -3.2811 | -17191.249 | 803.716 | 2338.0459 | 3.2811 | 2431.5678 | 74.6435 | 2356.9243 | 562.7235
-3.2859 | -18024.5133 | -3.2861 | -17220.7973 | 803.716 | 2339.5327 | 3.2861 | 2433.114 | 74.564 | 2358.55 | 566.7671
-3.2909 | -18059.9714 | -3.291 | -17256.2554 | 803.716 | 2341.0101 | 3.291 | 2434.6505 | 74.4852 | 2360.1653 | 570.782
-3.296 | -18071.7908 | -3.2961 | -17285.8038 | 785.987 | 2324.806 | 3.2961 | 2417.7983 | 74.4041 | 2343.3942 | 556.4848
-3.3009 | -18101.3391 | -3.3011 | -17327.1715 | 774.1676 | 2314.486 | 3.3011 | 2407.0655 | 74.3244 | 2332.741 | 548.2606
-3.3059 | -18130.8875 | -3.306 | -17356.7199 | 774.1676 | 2315.9723 | 3.306 | 2408.6112 | 74.2457 | 2334.3655 | 552.29
-3.3109 | -18154.5262 | -3.311 | -17380.3586 | 774.1676 | 2317.4693 | 3.311 | 2410.168 | 74.1665 | 2336.0015 | 556.3453
-3.3159 | -18184.0746 | -3.316 | -17409.907 | 774.1676 | 2318.9555 | 3.316 | 2411.7138 | 74.0881 | 2337.6257 | 560.3684
-3.3208 | -18219.5327 | -3.321 | -17439.4554 | 780.0773 | 2326.3753 | 3.321 | 2419.4303 | 74.0086 | 2345.4217 | 570.5987
-3.3259 | -18237.2617 | -3.326 | -17474.9134 | 762.3483 | 2310.1554 | 3.326 | 2402.5616 | 73.9293 | 2328.6323 | 556.239
-3.3309 | -18260.9004 | -3.331 | -17510.3715 | 750.5289 | 2299.8237 | 3.331 | 2391.8166 | 73.8513 | 2317.9654 | 547.9642
-3.3359 | -18284.5391 | -3.336 | -17539.9199 | 744.6192 | 2295.4166 | 3.336 | 2387.2333 | 73.7726 | 2313.4606 | 545.8727
-3.3409 | -18308.1778 | -3.341 | -17557.6489 | 750.5289 | 2302.841 | 3.341 | 2394.9547 | 73.6936 | 2321.2611 | 556.1029
-3.3459 | -18331.8165 | -3.346 | -17599.0166 | 732.7999 | 2286.5992 | 3.346 | 2378.0632 | 73.6161 | 2304.4471 | 541.6715
-3.3509 | -18361.3649 | -3.351 | -17622.6553 | 738.7096 | 2294.004 | 3.351 | 2385.7642 | 73.5383 | 2312.2258 | 551.8426
-3.3559 | -18402.7326 | -3.356 | -17664.0231 | 738.7096 | 2295.5127 | 3.356 | 2387.3332 | 73.4601 | 2313.8731 | 555.901
-3.3609 | -18426.3713 | -3.361 | -17693.5715 | 732.7999 | 2291.1046 | 3.361 | 2382.7488 | 73.3823 | 2309.3665 | 553.7914
-3.3659 | -18450.01 | -3.3659 | -17723.1198 | 726.8902 | 2286.6728 | 3.3659 | 2378.1398 | 73.306 | 2304.8338 | 551.6148
-3.3709 | -18485.4681 | -3.371 | -17752.6682 | 732.7999 | 2294.1103 | 3.371 | 2385.8747 | 73.2272 | 2312.6475 | 561.8613
-3.3759 | -18497.2875 | -3.3759 | -17782.2166 | 715.0709 | 2277.8531 | 3.3759 | 2368.9672 | 73.1515 | 2295.8157 | 547.3704
-3.3809 | -18532.7455 | -3.3809 | -17811.765 | 720.9805 | 2285.2462 | 3.3809 | 2376.6561 | 73.0754 | 2303.5807 | 557.492
-3.3859 | -18556.3842 | -3.386 | -17847.223 | 709.1612 | 2274.9537 | 3.386 | 2365.9519 | 72.9971 | 2292.9547 | 549.2886
-3.3909 | -18574.1133 | -3.391 | -17870.8617 | 703.2515 | 2270.5602 | 3.391 | 2361.3826 | 72.9196 | 2288.463 | 547.1994
-3.3958 | -18591.8423 | -3.3959 | -17912.2295 | 679.6128 | 2248.3844 | 3.3959 | 2338.3198 | 72.845 | 2265.4748 | 526.5269
-3.4008 | -18627.3003 | -3.401 | -17929.9585 | 697.3418 | 2267.6338 | 3.401 | 2358.3391 | 72.7676 | 2285.5715 | 549.0272
-3.4059 | -18650.939 | -3.4059 | -17965.4166 | 685.5225 | 2257.3021 | 3.4059 | 2347.5942 | 72.692 | 2274.9021 | 540.707
-3.4108 | -18680.4874 | -3.4109 | -17994.965 | 685.5225 | 2258.7846 | 3.4109 | 2349.136 | 72.6169 | 2276.5191 | 544.6623
-3.4158 | -18704.1261 | -3.4158 | -18030.423 | 673.7031 | 2248.4557 | 3.4158 | 2338.394 | 72.5415 | 2265.8525 | 536.3438
-3.4208 | -18727.7648 | -3.4209 | -18059.9714 | 667.7934 | 2244.0599 | 3.4209 | 2333.8223 | 72.4651 | 2261.3572 | 534.2305
-3.4258 | -18751.4035 | -3.4258 | -18089.5198 | 661.8838 | 2239.6369 | 3.4258 | 2329.2224 | 72.3902 | 2256.8322 | 532.0423
-3.4308 | -18780.9519 | -3.4308 | -18124.9778 | 655.9741 | 2235.2219 | 3.4308 | 2324.6308 | 72.315 | 2252.3157 | 529.8723
-3.4357 | -18810.5003 | -3.4358 | -18148.6165 | 661.8838 | 2242.636 | 3.4358 | 2332.3415 | 72.2396 | 2260.1019 | 540.0176
-3.4407 | -18828.2293 | -3.4408 | -18178.1649 | 650.0644 | 2232.2969 | 3.4408 | 2321.5888 | 72.1654 | 2249.4233 | 531.6574
-3.4458 | -18863.6874 | -3.4459 | -18213.623 | 650.0644 | 2233.8205 | 3.4459 | 2323.1733 | 72.0893 | 2251.084 | 535.7016
-3.4508 | -18893.2358 | -3.4509 | -18237.2617 | 655.9741 | 2241.2412 | 3.4509 | 2330.8908 | 72.014 | 2258.8768 | 545.8555
-3.4558 | -18905.0551 | -3.4558 | -18272.7198 | 632.3354 | 2219.0766 | 3.4558 | 2307.8397 | 71.9407 | 2235.899 | 525.1786
-3.4608 | -18922.7842 | -3.4608 | -18302.2681 | 620.516 | 2208.744 | 3.4608 | 2297.0937 | 71.8668 | 2225.2269 | 516.8245
-3.4657 | -18946.4229 | -3.4659 | -18331.8165 | 614.6064 | 2204.3635 | 3.4659 | 2292.538 | 71.7911 | 2220.747 | 514.7259
-3.4707 | -18981.8809 | -3.4708 | -18361.3649 | 620.516 | 2211.7669 | 3.4708 | 2300.2376 | 71.7172 | 2228.5204 | 524.8228
-3.4757 | -19005.5196 | -3.4759 | -18390.9133 | 614.6064 | 2207.3645 | 3.4759 | 2295.6591 | 71.6428 | 2224.0162 | 522.6605
-3.4808 | -19023.2487 | -3.4809 | -18426.3713 | 596.8773 | 2191.1488 | 3.4809 | 2278.7947 | 71.5683 | 2207.2264 | 508.2193
-3.4857 | -19046.8874 | -3.4858 | -18455.9197 | 590.9677 | 2186.7039 | 3.4858 | 2274.1721 | 71.4963 | 2202.6757 | 505.9394
-3.4907 | -19076.4358 | -3.4908 | -18485.4681 | 590.9677 | 2188.2079 | 3.4908 | 2275.7362 | 71.4226 | 2204.3136 | 509.9062
-3.4957 | -19105.9841 | -3.4958 | -18515.0165 | 590.9677 | 2189.7161 | 3.4958 | 2277.3047 | 71.3488 | 2205.956 | 513.8814
-3.5006 | -19135.5325 | -3.5007 | -18544.5649 | 590.9677 | 2191.1814 | 3.5007 | 2278.8286 | 71.2772 | 2207.5514 | 517.7407
-3.5057 | -19159.1712 | -3.5058 | -18580.0229 | 579.1483 | 2180.8781 | 3.5058 | 2268.1133 | 71.2033 | 2196.91 | 509.4391
-3.5107 | -19188.7196 | -3.5108 | -18615.481 | 573.2386 | 2176.4837 | 3.5108 | 2263.543 | 71.1296 | 2192.4134 | 507.2783
-3.5157 | -19212.3583 | -3.5158 | -18639.1197 | 573.2386 | 2177.9681 | 3.5158 | 2265.0868 | 71.0576 | 2194.0292 | 511.18
-3.5207 | -19235.997 | -3.5208 | -18680.4874 | 555.5096 | 2161.7374 | 3.5208 | 2248.2069 | 70.985 | 2177.2219 | 496.6775
-3.5257 | -19259.6357 | -3.5258 | -18698.2165 | 561.4193 | 2169.1474 | 3.5258 | 2255.9133 | 70.9125 | 2185.0008 | 506.7615
-3.5306 | -19289.1841 | -3.5308 | -18727.7648 | 561.4193 | 2170.6556 | 3.5308 | 2257.4818 | 70.8397 | 2186.6421 | 510.7175
-3.5357 | -19312.8228 | -3.5357 | -18763.2229 | 549.5999 | 2160.3197 | 3.5357 | 2246.7325 | 70.7683 | 2175.9642 | 502.314
-3.5407 | -19348.2809 | -3.5408 | -18792.7713 | 555.5096 | 2167.7394 | 3.5408 | 2254.449 | 70.6957 | 2183.7533 | 512.4156
-3.5456 | -19366.0099 | -3.5457 | -18822.3197 | 543.6902 | 2157.4063 | 3.5457 | 2243.7026 | 70.6245 | 2173.0781 | 504.0142
-3.5506 | -19395.5583 | -3.5507 | -18851.868 | 543.6902 | 2158.9113 | 3.5507 | 2245.2677 | 70.5525 | 2174.7153 | 507.951
-3.5557 | -19413.2873 | -3.5557 | -18881.4164 | 531.8709 | 2148.5875 | 3.5557 | 2234.531 | 70.481 | 2164.05 | 499.5687
-3.5606 | -19448.7454 | -3.5607 | -18910.9648 | 537.7806 | 2155.983 | 3.5607 | 2242.2223 | 70.4102 | 2171.8121 | 509.5964
-3.5656 | -19472.3841 | -3.5657 | -18946.4229 | 525.9612 | 2145.6667 | 3.5657 | 2231.4934 | 70.3387 | 2161.1546 | 501.2284
-3.5707 | -19501.9325 | -3.5708 | -18981.8809 | 520.0515 | 2141.296 | 3.5708 | 2226.9478 | 70.2657 | 2156.6822 | 499.0976
-3.5756 | -19531.4808 | -3.5757 | -19005.5196 | 525.9612 | 2148.677 | 3.5757 | 2234.6241 | 70.196 | 2164.4281 | 509.0798
-3.5806 | -19561.0292 | -3.5807 | -19029.1583 | 531.8709 | 2156.0809 | 3.5807 | 2242.3241 | 70.1254 | 2172.1988 | 519.1191
-3.5857 | -19572.8486 | -3.5857 | -19070.5261 | 502.3225 | 2128.0291 | 3.5857 | 2213.1502 | 70.0548 | 2143.0955 | 492.2856
-3.5907 | -19590.5776 | -3.5907 | -19094.1648 | 496.4128 | 2123.6159 | 3.5907 | 2208.5605 | 69.9843 | 2138.5762 | 490.0337
-3.5956 | -19608.3066 | -3.5958 | -19111.8938 | 496.4128 | 2125.1414 | 3.5958 | 2210.147 | 69.9126 | 2140.2344 | 494.0006
-3.6007 | -19643.7647 | -3.6008 | -19141.4422 | 502.3225 | 2132.5546 | 3.6008 | 2217.8568 | 69.8421 | 2148.0146 | 504.054
-3.6057 | -19673.3131 | -3.6057 | -19170.9906 | 502.3225 | 2134.0348 | 3.6057 | 2219.3962 | 69.7728 | 2149.6233 | 507.8982
-3.6106 | -19691.0421 | -3.6107 | -19200.539 | 490.5031 | 2123.6989 | 3.6107 | 2208.6468 | 69.7036 | 2138.9433 | 499.4563
-3.6156 | -19726.5002 | -3.6157 | -19224.1777 | 502.3225 | 2137.0269 | 3.6157 | 2222.508 | 69.6332 | 2152.8747 | 515.6615
-3.6206 | -19750.1389 | -3.6206 | -19265.5454 | 484.5935 | 2120.7855 | 3.6206 | 2205.617 | 69.564 | 2136.0529 | 501.0795
-3.6255 | -19761.9582 | -3.6256 | -19306.9131 | 455.0451 | 2092.737 | 3.6256 | 2176.4464 | 69.4944 | 2106.952 | 474.2343
-3.6306 | -19797.4163 | -3.6307 | -19336.4615 | 460.9548 | 2100.1688 | 3.6307 | 2184.1756 | 69.4239 | 2114.7517 | 484.321
-3.6356 | -19821.055 | -3.6357 | -19354.1906 | 466.8644 | 2107.5708 | 3.6357 | 2191.8737 | 69.3549 | 2122.5188 | 494.3279
-3.6405 | -19838.784 | -3.6406 | -19383.7389 | 455.0451 | 2097.2252 | 3.6406 | 2181.1142 | 69.2869 | 2111.8273 | 485.846
-3.6456 | -19868.3324 | -3.6456 | -19425.1067 | 443.2257 | 2086.9149 | 3.6456 | 2170.3915 | 69.2174 | 2101.1742 | 477.4533
-3.6506 | -19886.0614 | -3.6506 | -19448.7454 | 437.3161 | 2082.5013 | 3.6506 | 2165.8014 | 69.1486 | 2096.6528 | 475.1704
-3.6555 | -19909.7001 | -3.6556 | -19490.1131 | 419.587 | 2066.2595 | 3.6556 | 2148.9099 | 69.0804 | 2079.8295 | 460.5702
-3.6606 | -19945.1582 | -3.6607 | -19507.8421 | 437.3161 | 2085.5228 | 3.6607 | 2168.9438 | 69.0101 | 2099.9336 | 482.9654
-3.6656 | -19968.7969 | -3.6657 | -19543.3002 | 425.4967 | 2075.2089 | 3.6657 | 2158.2172 | 68.9413 | 2089.2759 | 474.5533
-3.6706 | -19998.3453 | -3.6706 | -19566.9389 | 431.4064 | 2082.5941 | 3.6706 | 2165.8979 | 68.8741 | 2097.0238 | 484.5
-3.6756 | -20027.8937 | -3.6757 | -19596.4873 | 431.4064 | 2084.1079 | 3.6757 | 2167.4722 | 68.8052 | 2098.667 | 488.3969
-3.6806 | -20051.5324 | -3.6807 | -19626.0357 | 425.4967 | 2079.7041 | 3.6807 | 2162.8922 | 68.7368 | 2094.1555 | 486.1248
-3.6855 | -20086.9904 | -3.6856 | -19661.4937 | 425.4967 | 2081.1666 | 3.6856 | 2164.4132 | 68.6705 | 2095.7427 | 489.8849
-3.6906 | -20110.6291 | -3.6907 | -19691.0421 | 419.587 | 2076.7898 | 3.6907 | 2159.8614 | 68.6011 | 2091.2603 | 487.6776
-3.6956 | -20140.1775 | -3.6957 | -19720.5905 | 419.587 | 2078.2845 | 3.6957 | 2161.4158 | 68.5336 | 2092.8822 | 491.5158
-3.7005 | -20169.7259 | -3.7006 | -19761.9582 | 407.7677 | 2067.9523 | 3.7006 | 2150.6704 | 68.4666 | 2082.2038 | 483.0403
-3.7056 | -20205.184 | -3.7056 | -19791.5066 | 413.6774 | 2075.3641 | 3.7056 | 2158.3787 | 68.3991 | 2089.9796 | 493.039
-3.7105 | -20222.913 | -3.7106 | -19821.055 | 401.858 | 2065.0352 | 3.7106 | 2147.6366 | 68.3322 | 2079.3045 | 484.5673
-3.7155 | -20246.5517 | -3.7156 | -19856.5131 | 390.0386 | 2054.704 | 3.7156 | 2136.8922 | 68.2655 | 2068.6267 | 476.0873
-3.7206 | -20258.3711 | -3.7206 | -19886.0614 | 372.3096 | 2038.5037 | 3.7206 | 2120.0439 | 68.1972 | 2051.8467 | 461.5629
-3.7256 | -20287.9194 | -3.7256 | -19903.7905 | 384.129 | 2051.8238 | 3.7256 | 2133.8967 | 68.1302 | 2065.7665 | 477.6948
-3.7305 | -20323.3775 | -3.7306 | -19933.3388 | 390.0386 | 2059.2137 | 3.7306 | 2141.5822 | 68.0643 | 2073.5179 | 487.6259
-3.7355 | -20341.1065 | -3.7356 | -19962.8872 | 378.2193 | 2048.8866 | 3.7356 | 2130.8421 | 67.9979 | 2062.8442 | 479.1475
-3.7404 | -20376.5646 | -3.7406 | -19992.4356 | 384.129 | 2056.2989 | 3.7406 | 2138.5509 | 67.9313 | 2070.6196 | 489.1313
-3.7455 | -20394.2936 | -3.7455 | -20021.984 | 372.3096 | 2045.9728 | 3.7455 | 2127.8117 | 67.8652 | 2059.9466 | 480.6508
-3.7504 | -20417.9323 | -3.7505 | -20069.2614 | 348.6709 | 2023.8302 | 3.7505 | 2104.7834 | 67.7991 | 2036.9843 | 459.8831
-3.7554 | -20447.4807 | -3.7556 | -20092.9001 | 354.5806 | 2031.2471 | 3.7556 | 2112.497 | 67.7326 | 2044.7644 | 469.872
-3.7604 | -20465.2097 | -3.7604 | -20122.4485 | 342.7612 | 2020.8907 | 3.7604 | 2101.7264 | 67.6682 | 2034.0582 | 461.3076
-3.7654 | -20488.8484 | -3.7654 | -20151.9969 | 336.8516 | 2016.4827 | 3.7654 | 2097.142 | 67.6022 | 2029.5398 | 458.9857
-3.7704 | -20512.4871 | -3.7705 | -20175.6356 | 336.8516 | 2018.0058 | 3.7705 | 2098.7261 | 67.5354 | 2031.1906 | 462.8622
-3.7753 | -20542.0355 | -3.7754 | -20211.0936 | 330.9419 | 2013.5717 | 3.7754 | 2094.1146 | 67.4709 | 2026.6437 | 460.4693
-3.7804 | -20571.5839 | -3.7804 | -20240.642 | 330.9419 | 2015.0748 | 3.7804 | 2095.6777 | 67.4052 | 2028.2725 | 464.2904
-3.7855 | -20595.2226 | -3.7855 | -20276.1001 | 319.1225 | 2004.7701 | 3.7855 | 2084.9609 | 67.3392 | 2017.6217 | 455.8467
-3.7904 | -20624.771 | -3.7905 | -20293.8291 | 330.9419 | 2018.0776 | 3.7905 | 2098.8007 | 67.2745 | 2031.5263 | 471.9176
-3.7954 | -20648.4097 | -3.7955 | -20335.1969 | 313.2129 | 2001.8479 | 3.7955 | 2081.9218 | 67.2094 | 2014.7125 | 457.2844
-3.8004 | -20677.9581 | -3.8005 | -20358.8356 | 319.1225 | 2009.2625 | 3.8005 | 2089.633 | 67.1441 | 2022.4889 | 467.2474
-3.8053 | -20713.4161 | -3.8054 | -20388.3839 | 325.0322 | 2016.6393 | 3.8054 | 2097.3049 | 67.0807 | 2030.2242 | 477.1125
-3.8104 | -20725.2355 | -3.8105 | -20417.9323 | 307.3032 | 2000.4418 | 3.8105 | 2080.4595 | 67.0146 | 2013.4449 | 462.5544
-3.8154 | -20754.7839 | -3.8154 | -20459.3001 | 295.4838 | 1990.1162 | 3.8154 | 2069.7209 | 66.9502 | 2002.7707 | 454.0444
-3.8204 | -20778.4226 | -3.8204 | -20477.0291 | 301.3935 | 1997.5252 | 3.8204 | 2077.4262 | 66.8857 | 2010.5405 | 463.9847
-3.8254 | -20802.0613 | -3.8255 | -20506.5775 | 295.4838 | 1993.1242 | 3.8255 | 2072.8492 | 66.821 | 2006.0282 | 461.6543
-3.8304 | -20843.429 | -3.8304 | -20542.0355 | 301.3935 | 2000.522 | 3.8304 | 2080.5429 | 66.7572 | 2013.7857 | 471.562
-3.8353 | -20872.9774 | -3.8354 | -20565.6742 | 307.3032 | 2007.9236 | 3.8354 | 2088.2405 | 66.6934 | 2021.5471 | 481.477
-3.8404 | -20884.7968 | -3.8404 | -20595.2226 | 289.5741 | 1991.6929 | 3.8404 | 2071.3606 | 66.6295 | 2004.7312 | 466.8222
-3.8454 | -20896.6161 | -3.8455 | -20630.6807 | 265.9354 | 1969.589 | 3.8455 | 2048.3726 | 66.5641 | 1981.8085 | 446.111
-3.8504 | -20920.2548 | -3.8504 | -20660.2291 | 260.0258 | 1965.1563 | 3.8504 | 2043.7625 | 66.5013 | 1977.2612 | 443.6899
-3.8554 | -20943.8935 | -3.8554 | -20677.9581 | 265.9354 | 1972.5676 | 3.8554 | 2051.4703 | 66.4376 | 1985.0327 | 453.6213
-3.8604 | -20973.4419 | -3.8605 | -20713.4161 | 260.0258 | 1968.1624 | 3.8605 | 2046.8889 | 66.3739 | 1980.515 | 451.2655
-3.8653 | -21002.9903 | -3.8654 | -20737.0549 | 265.9354 | 1975.5588 | 3.8654 | 2054.5812 | 66.3111 | 1988.2701 | 461.1551
-3.8703 | -21032.5387 | -3.8704 | -20772.5129 | 260.0258 | 1971.1419 | 3.8704 | 2049.9876 | 66.2481 | 1983.7395 | 458.7659
-3.8754 | -21062.0871 | -3.8754 | -20802.0613 | 260.0258 | 1972.6417 | 3.8754 | 2051.5474 | 66.1849 | 1985.3625 | 462.5382
-3.8803 | -21079.8161 | -3.8804 | -20819.7903 | 260.0258 | 1974.1383 | 3.8804 | 2053.1038 | 66.122 | 1986.9818 | 466.3003
-3.8853 | -21115.2741 | -3.8854 | -20849.3387 | 265.9354 | 1981.5585 | 3.8854 | 2060.8208 | 66.0587 | 1994.7621 | 476.2416
-3.8903 | -21133.0032 | -3.8904 | -20884.7968 | 248.2064 | 1965.3199 | 3.8904 | 2043.9327 | 65.9963 | 1977.9364 | 461.5462
-3.8953 | -21168.4612 | -3.8953 | -20914.3451 | 254.1161 | 1972.7154 | 3.8953 | 2051.624 | 65.9342 | 1985.6898 | 471.4213
-3.9002 | -21209.829 | -3.9003 | -20943.8935 | 265.9354 | 1986.0317 | 3.9003 | 2065.473 | 65.8717 | 1999.6013 | 487.4686
-3.9052 | -21215.7387 | -3.9053 | -20979.3516 | 236.3871 | 1957.9645 | 3.9053 | 2036.2831 | 65.8101 | 1970.473 | 460.4517
-3.9102 | -21257.1064 | -3.9102 | -21014.8096 | 242.2967 | 1965.3665 | 3.9102 | 2043.9812 | 65.7481 | 1978.2331 | 470.3373
-3.9151 | -21274.8354 | -3.9153 | -21038.4484 | 236.3871 | 1960.9627 | 3.9153 | 2039.4012 | 65.6856 | 1973.7156 | 467.9627
-3.9201 | -21304.3838 | -3.9203 | -21067.9967 | 236.3871 | 1962.4634 | 3.9203 | 2040.962 | 65.6235 | 1975.3385 | 471.7192
-3.9251 | -21333.9322 | -3.9252 | -21091.6354 | 242.2967 | 1969.8472 | 3.9252 | 2048.6411 | 65.5626 | 1983.0785 | 481.5534
-3.9301 | -21351.6612 | -3.9302 | -21115.2741 | 236.3871 | 1965.4444 | 3.9302 | 2044.0621 | 65.5004 | 1978.5617 | 479.1751
-3.9352 | -21375.2999 | -3.9353 | -21156.6419 | 218.658 | 1949.2389 | 3.9353 | 2027.2085 | 65.4377 | 1961.7707 | 464.5447
-3.9402 | -21387.1193 | -3.9402 | -21186.1903 | 200.929 | 1932.9934 | 3.9402 | 2010.3131 | 65.3768 | 1944.9363 | 449.812
-3.9452 | -21434.3967 | -3.9453 | -21203.9193 | 230.4774 | 1964.0583 | 3.9453 | 2042.6207 | 65.3146 | 1977.3061 | 484.3287
-3.9501 | -21463.9451 | -3.9502 | -21251.1967 | 212.7484 | 1947.8118 | 3.9502 | 2025.7243 | 65.2539 | 1960.4704 | 469.5898
-3.9551 | -21487.5838 | -3.9552 | -21286.6548 | 200.929 | 1937.4783 | 3.9552 | 2014.9774 | 65.1932 | 1949.7842 | 461.0033
-3.9601 | -21517.1322 | -3.9602 | -21322.1128 | 195.0193 | 1933.0777 | 3.9602 | 2010.4008 | 65.1317 | 1945.2692 | 458.6191
-3.9652 | -21546.6805 | -3.9652 | -21351.6612 | 195.0193 | 1934.5673 | 3.9652 | 2011.95 | 65.071 | 1946.8789 | 462.3302
-3.9703 | -21558.4999 | -3.9701 | -21387.1193 | 171.3806 | 1912.4125 | 3.9701 | 1988.909 | 65.0108 | 1923.8982 | 441.4412
-3.9752 | -21582.1386 | -3.9751 | -21422.5773 | 159.5613 | 1902.0794 | 3.9751 | 1978.1626 | 64.9505 | 1913.2121 | 432.8483
-3.9801 | -21599.8676 | -3.9801 | -21434.3967 | 165.4709 | 1909.5131 | 3.9801 | 1985.8937 | 64.8888 | 1921.0049 | 442.7856
-3.9851 | -21629.416 | -3.9852 | -21463.9451 | 165.4709 | 1911.0204 | 3.9852 | 1987.4612 | 64.8279 | 1922.6333 | 446.5332
-3.9902 | -21653.0547 | -3.9901 | -21493.4934 | 159.5613 | 1906.5928 | 3.9901 | 1982.8565 | 64.7681 | 1918.0884 | 444.0703
-3.9952 | -21682.6031 | -3.9952 | -21517.1322 | 165.4709 | 1914.0457 | 3.9952 | 1990.6075 | 64.706 | 1925.9014 | 454.0493
-3.9993 | -21706.2418 | -3.9993 | -21605.7773 | 100.4645 | 1850.2614 | 3.9993 | 1924.2719 | 64.6569 | 1859.615 | 389.477
-3.9978 | -21712.1515 | -3.9983 | -22007.6353 | -295.4838 | 1454.008 | 3.9983 | 1512.1684 | 64.6692 | 1447.4992 | -23.0666
-3.9928 | -21670.7837 | -3.9935 | -22805.4416 | -1134.6579 | 613.4032 | 3.9935 | 637.9393 | 64.7267 | 573.2126 | 899.3602
-3.9875 | -21623.5063 | -3.9883 | -23437.777 | -1814.2707 | -67.7803 | 3.9883 | 70.4915 | 64.79 | 5.7015 | 1469.0765
-3.9827 | -21582.1386 | -3.9833 | -23798.2673 | -2216.1287 | -471.1451 | 3.9833 | 489.9909 | 64.8508 | 425.1401 | 1051.7553
-3.9776 | -21528.9515 | -3.9782 | -23999.1963 | -2470.2448 | -726.781 | 3.9782 | 755.8523 | 64.9122 | 690.9401 | 788.0929
-3.9725 | -21487.5838 | -3.9732 | -24076.0221 | -2588.4383 | -846.4753 | 3.9732 | 880.3343 | 64.973 | 815.3613 | 665.7841
-3.9676 | -21452.1257 | -3.9683 | -24111.4801 | -2659.3544 | -918.867 | 3.9683 | 955.6216 | 65.0329 | 890.5888 | 592.6354
-3.9626 | -21410.758 | -3.9633 | -24123.2995 | -2712.5415 | -973.5487 | 3.9633 | 1012.4907 | 65.0936 | 947.397 | 537.9346
-3.9576 | -21387.1193 | -3.9583 | -24117.3898 | -2730.2705 | -992.7925 | 3.9583 | 1032.5042 | 65.1553 | 967.3488 | 520.1204
-3.9526 | -21363.4806 | -3.9533 | -24099.6608 | -2736.1802 | -1000.2038 | 3.9533 | 1040.212 | 65.2166 | 974.9954 | 514.5949
-3.9476 | -21316.2032 | -3.9483 | -24081.9318 | -2765.7286 | -1031.2459 | 3.9483 | 1072.4958 | 65.2777 | 1007.2181 | 484.4837
-3.9426 | -21280.7451 | -3.9433 | -24064.2027 | -2783.4576 | -1050.4705 | 3.9433 | 1092.4894 | 65.3389 | 1027.1504 | 466.6674
-3.9377 | -21251.1967 | -3.9384 | -24034.6543 | -2783.4576 | -1051.9526 | 3.9384 | 1094.0307 | 65.3997 | 1028.631 | 467.2856
-3.9326 | -21221.6483 | -3.9333 | -24022.835 | -2801.1867 | -1071.1973 | 3.9333 | 1114.0452 | 65.4621 | 1048.5831 | 449.4815
-3.9275 | -21186.1903 | -3.9282 | -23999.1963 | -2813.006 | -1084.5449 | 3.9282 | 1127.9267 | 65.525 | 1062.4017 | 437.8308
-3.9226 | -21162.5516 | -3.9233 | -23957.8285 | -2795.277 | -1068.2844 | 3.9233 | 1111.0158 | 65.5856 | 1045.4302 | 456.8873
-3.9176 | -21127.0935 | -3.9183 | -23934.1898 | -2807.0963 | -1081.5942 | 3.9183 | 1124.858 | 65.6472 | 1059.2108 | 445.2247
-3.9126 | -21091.6354 | -3.9133 | -23904.6415 | -2813.006 | -1089.0065 | 3.9133 | 1132.5668 | 65.7095 | 1066.8573 | 439.7152
-3.9077 | -21062.0871 | -3.9084 | -23875.0931 | -2813.006 | -1090.4984 | 3.9084 | 1134.1183 | 65.7714 | 1068.3469 | 440.3493
-3.9027 | -21026.629 | -3.9033 | -23863.2737 | -2836.6447 | -1115.6439 | 3.9033 | 1160.2696 | 65.8341 | 1094.4356 | 416.4074
-3.8977 | -20985.2613 | -3.8984 | -23833.7253 | -2848.4641 | -1128.9537 | 3.8984 | 1174.1119 | 65.8962 | 1108.2157 | 404.7527
-3.8927 | -20961.6226 | -3.8935 | -23798.2673 | -2836.6447 | -1118.6048 | 3.8935 | 1163.349 | 65.9575 | 1097.3914 | 417.6756
-3.8878 | -20932.0742 | -3.8885 | -23774.6286 | -2842.5544 | -1126.0184 | 3.8885 | 1171.0592 | 66.0204 | 1105.0387 | 412.1767
-3.8828 | -20902.5258 | -3.8835 | -23745.0802 | -2842.5544 | -1127.508 | 3.8835 | 1172.6083 | 66.0828 | 1106.5254 | 412.8197
-3.8778 | -20872.9774 | -3.8785 | -23721.4415 | -2848.4641 | -1134.9039 | 3.8785 | 1180.3001 | 66.1452 | 1114.1548 | 407.3173
-3.8728 | -20843.429 | -3.8735 | -23697.8028 | -2854.3738 | -1142.3209 | 3.8735 | 1188.0137 | 66.2086 | 1121.8051 | 401.8259
-3.8677 | -20802.0613 | -3.8684 | -23668.2544 | -2866.1931 | -1155.6708 | 3.8684 | 1201.8976 | 66.2731 | 1135.6245 | 390.2008
-3.8627 | -20778.4226 | -3.8635 | -23638.706 | -2860.2834 | -1151.2395 | 3.8635 | 1197.289 | 66.3355 | 1130.9535 | 396.9931
-3.8578 | -20748.8742 | -3.8585 | -23603.248 | -2854.3738 | -1146.8198 | 3.8585 | 1192.6926 | 66.3986 | 1126.294 | 403.7925
-3.8528 | -20713.4161 | -3.8535 | -23585.5189 | -2872.1028 | -1166.0528 | 3.8535 | 1212.6949 | 66.4623 | 1146.2326 | 386.0159
-3.8479 | -20683.8678 | -3.8485 | -23561.8802 | -2878.0125 | -1173.4581 | 3.8485 | 1220.3964 | 66.5258 | 1153.8706 | 380.5298
-3.8429 | -20648.4097 | -3.8435 | -23532.3318 | -2883.9221 | -1180.8643 | 3.8435 | 1228.0989 | 66.5895 | 1161.5094 | 375.0462
-3.8378 | -20624.771 | -3.8385 | -23502.7835 | -2878.0125 | -1176.4614 | 3.8385 | 1223.5199 | 66.6537 | 1156.8662 | 381.8614
-3.8329 | -20589.3129 | -3.8335 | -23473.2351 | -2883.9221 | -1183.8746 | 3.8335 | 1231.2296 | 66.7179 | 1164.5117 | 376.3851
-3.8278 | -20565.6742 | -3.8285 | -23437.777 | -2872.1028 | -1173.5569 | 3.8285 | 1220.4992 | 66.7822 | 1153.717 | 389.3483
-3.8228 | -20536.1259 | -3.8235 | -23402.319 | -2866.1931 | -1169.133 | 3.8235 | 1215.8984 | 66.8459 | 1149.0525 | 396.1605
-3.8178 | -20500.6678 | -3.8185 | -23390.4996 | -2889.8318 | -1194.2818 | 3.8185 | 1242.0531 | 66.9107 | 1175.1424 | 372.2553
-3.8128 | -20482.9388 | -3.8135 | -23366.8609 | -2883.9221 | -1189.8589 | 3.8135 | 1237.4532 | 66.9747 | 1170.4785 | 379.0721
-3.8078 | -20441.571 | -3.8085 | -23331.4028 | -2889.8318 | -1197.2865 | 3.8085 | 1245.178 | 67.0402 | 1178.1378 | 373.613
-3.8028 | -20417.9323 | -3.8034 | -23301.8545 | -2883.9221 | -1192.8935 | 3.8034 | 1240.6092 | 67.1057 | 1173.5035 | 380.4477
-3.7978 | -20382.4743 | -3.7985 | -23272.3061 | -2889.8318 | -1200.2773 | 3.7985 | 1248.2884 | 67.1695 | 1181.1189 | 374.973
-3.7928 | -20347.0162 | -3.7936 | -23236.848 | -2889.8318 | -1201.7659 | 3.7936 | 1249.8365 | 67.2341 | 1182.6025 | 375.6532
-3.7879 | -20323.3775 | -3.7886 | -23207.2996 | -2883.9221 | -1197.3448 | 3.7886 | 1245.2386 | 67.2987 | 1177.9398 | 382.4815
-3.7829 | -20293.8291 | -3.7836 | -23183.6609 | -2889.8318 | -1204.7529 | 3.7836 | 1252.943 | 67.364 | 1185.579 | 377.0244
-3.7778 | -20258.3711 | -3.7786 | -23154.1125 | -2895.7415 | -1212.1726 | 3.7786 | 1260.6595 | 67.4299 | 1193.2297 | 371.5748
-3.7728 | -20234.7324 | -3.7736 | -23124.5642 | -2889.8318 | -1207.7641 | 3.7736 | 1256.0747 | 67.4955 | 1188.5792 | 378.4155
-3.7679 | -20205.184 | -3.7686 | -23095.0158 | -2889.8318 | -1209.2644 | 3.7686 | 1257.635 | 67.5612 | 1190.0738 | 379.1119
-3.7628 | -20175.6356 | -3.7636 | -23065.4674 | -2889.8318 | -1210.7614 | 3.7636 | 1259.1918 | 67.6268 | 1191.565 | 379.809
-3.7579 | -20140.1775 | -3.7585 | -23041.8287 | -2901.6512 | -1224.0983 | 3.7585 | 1273.0622 | 67.6936 | 1205.3686 | 368.2258
-3.7529 | -20116.5388 | -3.7536 | -23018.19 | -2901.6512 | -1225.5719 | 3.7536 | 1274.5948 | 67.7585 | 1206.8363 | 368.9165
-3.7479 | -20086.9904 | -3.7486 | -22982.7319 | -2895.7415 | -1221.1723 | 3.7486 | 1270.0192 | 67.8251 | 1202.1941 | 375.7725
-3.7429 | -20045.6227 | -3.7436 | -22953.1835 | -2907.5608 | -1234.4952 | 3.7436 | 1283.875 | 67.8916 | 1215.9834 | 364.1895
-3.7379 | -20021.984 | -3.7386 | -22929.5448 | -2907.5608 | -1235.968 | 3.7386 | 1285.4067 | 67.9569 | 1217.4498 | 364.8863
-3.7329 | -19980.6163 | -3.7336 | -22894.0868 | -2913.4705 | -1243.3835 | 3.7336 | 1293.1188 | 68.0237 | 1225.0951 | 359.455
-3.728 | -19956.9776 | -3.7286 | -22870.4481 | -2913.4705 | -1244.8763 | 3.7286 | 1294.6713 | 68.0901 | 1226.5812 | 360.1658
-3.723 | -19915.6098 | -3.7237 | -22846.8094 | -2931.1995 | -1264.079 | 3.7237 | 1314.6422 | 68.1558 | 1246.4864 | 342.4316
-3.718 | -19897.8808 | -3.7187 | -22823.1707 | -2925.2899 | -1259.6878 | 3.7187 | 1310.0753 | 68.2236 | 1241.8517 | 349.3053
-3.7129 | -19874.2421 | -3.7136 | -22787.7126 | -2913.4705 | -1249.3836 | 3.7136 | 1299.359 | 68.2914 | 1231.0676 | 362.3258
-3.708 | -19844.6937 | -3.7087 | -22758.1642 | -2913.4705 | -1250.8671 | 3.7087 | 1300.9018 | 68.3579 | 1232.5439 | 363.0413
-3.7029 | -19815.1453 | -3.7037 | -22740.4352 | -2925.2899 | -1264.1825 | 3.7037 | 1314.7498 | 68.4251 | 1246.3247 | 351.473
-3.698 | -19773.7776 | -3.6987 | -22699.0675 | -2925.2899 | -1265.6879 | 3.6987 | 1316.3154 | 68.4929 | 1247.8226 | 352.2037
-3.693 | -19738.3195 | -3.6937 | -22669.5191 | -2931.1995 | -1273.0792 | 3.6937 | 1324.0023 | 68.5597 | 1255.4427 | 346.7791
-3.688 | -19714.6808 | -3.6887 | -22651.79 | -2937.1092 | -1280.4984 | 3.6887 | 1331.7184 | 68.6279 | 1263.0905 | 341.3705
-3.683 | -19685.1324 | -3.6836 | -22610.4223 | -2925.2899 | -1270.2055 | 3.6836 | 1321.0137 | 68.697 | 1252.3167 | 354.4107
-3.678 | -19661.4937 | -3.6787 | -22586.7836 | -2925.2899 | -1271.674 | 3.6787 | 1322.541 | 68.7636 | 1253.7774 | 355.1327
-3.673 | -19631.9453 | -3.6737 | -22569.0546 | -2937.1092 | -1285.0114 | 3.6737 | 1336.4118 | 68.8326 | 1267.5792 | 343.5894
-3.668 | -19614.2163 | -3.6687 | -22521.7772 | -2907.5608 | -1256.9572 | 3.6687 | 1307.2355 | 68.9007 | 1238.3348 | 375.0591
-3.6631 | -19566.9389 | -3.6638 | -22480.4094 | -2913.4705 | -1264.3377 | 3.6638 | 1314.9112 | 68.9678 | 1245.9435 | 369.6432
-3.658 | -19543.3002 | -3.6587 | -22450.861 | -2907.5608 | -1259.9465 | 3.6587 | 1310.3444 | 69.0372 | 1241.3072 | 376.5455
-3.653 | -19513.7518 | -3.6536 | -22421.3127 | -2907.5608 | -1261.478 | 3.6536 | 1311.9372 | 69.1074 | 1242.8298 | 377.3107
-3.6481 | -19478.2938 | -3.6486 | -22397.674 | -2919.3802 | -1274.7874 | 3.6486 | 1325.7789 | 69.1758 | 1256.6031 | 365.7655
-3.6431 | -19448.7454 | -3.6437 | -22374.0352 | -2925.2899 | -1282.1885 | 3.6437 | 1333.476 | 69.2444 | 1264.2316 | 360.3694
-3.6381 | -19419.197 | -3.6387 | -22338.5772 | -2919.3802 | -1277.7842 | 3.6387 | 1328.8956 | 69.3138 | 1259.5818 | 367.275
-3.6331 | -19401.468 | -3.6337 | -22314.9385 | -2913.4705 | -1273.3491 | 3.6337 | 1324.2831 | 69.3819 | 1254.9012 | 374.1674
-3.628 | -19377.8293 | -3.6287 | -22291.2998 | -2913.4705 | -1274.8536 | 3.6287 | 1325.8477 | 69.4515 | 1256.3962 | 374.9314
-3.623 | -19348.2809 | -3.6237 | -22267.6611 | -2919.3802 | -1282.2757 | 3.6237 | 1333.5667 | 69.5216 | 1264.045 | 369.5558
-3.618 | -19312.8228 | -3.6187 | -22238.1127 | -2925.2899 | -1289.6707 | 3.6187 | 1341.2575 | 69.5907 | 1271.6668 | 364.1688
-3.613 | -19283.2744 | -3.6137 | -22208.5643 | -2925.2899 | -1291.1705 | 3.6137 | 1342.8173 | 69.6605 | 1273.1568 | 364.9378
-3.608 | -19253.7261 | -3.6087 | -22190.8353 | -2937.1092 | -1304.5027 | 3.6087 | 1356.6828 | 69.7311 | 1286.9517 | 353.4239
-3.6031 | -19230.0873 | -3.6038 | -22149.4675 | -2919.3802 | -1288.2548 | 3.6038 | 1339.785 | 69.8003 | 1269.9847 | 372.6265
-3.5982 | -19200.539 | -3.5987 | -22119.9192 | -2919.3802 | -1289.756 | 3.5987 | 1341.3462 | 69.8706 | 1271.4756 | 373.4037
-3.5931 | -19159.1712 | -3.5937 | -22090.3708 | -2931.1995 | -1303.0915 | 3.5937 | 1355.2151 | 69.9418 | 1285.2734 | 361.8991
-3.5882 | -19135.5325 | -3.5887 | -22060.8224 | -2925.2899 | -1298.6713 | 3.5887 | 1350.6182 | 70.0118 | 1280.6064 | 368.8215
-3.5832 | -19105.9841 | -3.5838 | -22037.1837 | -2931.1995 | -1306.0719 | 3.5838 | 1358.3148 | 70.0821 | 1288.2327 | 363.4549
-3.5781 | -19076.4358 | -3.5787 | -22013.545 | -2937.1092 | -1313.4954 | 3.5787 | 1366.0352 | 70.1535 | 1295.8817 | 358.1029
-3.5732 | -19040.9777 | -3.5738 | -21983.9966 | -2943.0189 | -1320.8764 | 3.5738 | 1373.7115 | 70.2231 | 1303.4883 | 352.7311
-3.5682 | -19011.4293 | -3.5688 | -21948.5385 | -2937.1092 | -1316.4698 | 3.5688 | 1369.1286 | 70.2944 | 1298.8342 | 359.6707
-3.5631 | -18987.7906 | -3.5637 | -21924.8998 | -2937.1092 | -1317.9971 | 3.5637 | 1370.717 | 70.3669 | 1300.3501 | 360.4797
-3.5582 | -18946.4229 | -3.5588 | -21895.3514 | -2948.9286 | -1331.2976 | 3.5588 | 1384.5495 | 70.4374 | 1314.1121 | 348.9747
-3.5532 | -18922.7842 | -3.5538 | -21865.8031 | -2943.0189 | -1326.8831 | 3.5538 | 1379.9584 | 70.5088 | 1309.4496 | 355.9179
-3.5482 | -18893.2358 | -3.5488 | -21848.074 | -2954.8383 | -1340.2073 | 3.5488 | 1393.8156 | 70.5807 | 1323.235 | 344.4308
-3.5432 | -18863.6874 | -3.5438 | -21818.5257 | -2954.8383 | -1341.6927 | 3.5438 | 1395.3604 | 70.6518 | 1324.7086 | 345.2279
-3.5382 | -18840.0487 | -3.5388 | -21771.2482 | -2931.1995 | -1319.5472 | 3.5388 | 1372.3291 | 70.7235 | 1301.6057 | 370.6161
-3.5331 | -18810.5003 | -3.5338 | -21741.6999 | -2931.1995 | -1321.0596 | 3.5338 | 1373.902 | 70.7962 | 1303.1058 | 371.4331
-3.5282 | -18775.0423 | -3.5288 | -21712.1515 | -2937.1092 | -1328.4551 | 3.5288 | 1381.5933 | 70.8678 | 1310.7255 | 366.0922
-3.5232 | -18751.4035 | -3.5239 | -21688.5128 | -2937.1092 | -1329.9377 | 3.5239 | 1383.1352 | 70.9394 | 1312.1958 | 366.8983
-3.5182 | -18715.9455 | -3.5188 | -21658.9644 | -2943.0189 | -1337.3686 | 3.5188 | 1390.8633 | 71.0129 | 1319.8504 | 361.5821
-3.5132 | -18680.4874 | -3.5139 | -21629.416 | -2948.9286 | -1344.7706 | 3.5139 | 1398.5614 | 71.0853 | 1327.4761 | 356.2528
-3.5082 | -18668.6681 | -3.5088 | -21599.8676 | -2931.1995 | -1328.5451 | 3.5088 | 1381.6869 | 71.1583 | 1310.5286 | 375.5166
-3.5031 | -18627.3003 | -3.5038 | -21570.3192 | -2943.0189 | -1341.8792 | 3.5038 | 1395.5543 | 71.2321 | 1324.3223 | 364.059
-3.4982 | -18609.5713 | -3.4988 | -21540.7709 | -2931.1995 | -1331.5494 | 3.4988 | 1384.8113 | 71.3047 | 1313.5066 | 377.1745
-3.4932 | -18580.0229 | -3.4939 | -21517.1322 | -2937.1092 | -1338.9425 | 3.4939 | 1392.5002 | 71.3772 | 1321.123 | 371.8511
-3.4882 | -18550.4745 | -3.4888 | -21481.6741 | -2931.1995 | -1334.5471 | 3.4888 | 1387.929 | 71.4514 | 1316.4776 | 378.8397
-3.4832 | -18515.0165 | -3.4839 | -21463.9451 | -2948.9286 | -1353.768 | 3.4839 | 1407.9187 | 71.5246 | 1336.3941 | 361.2343
-3.4782 | -18491.3778 | -3.479 | -21422.5773 | -2931.1995 | -1337.5122 | 3.479 | 1391.0126 | 71.5971 | 1319.4156 | 380.4976
-3.4732 | -18461.8294 | -3.4739 | -21398.9386 | -2937.1092 | -1344.9305 | 3.4739 | 1398.7277 | 71.6714 | 1327.0563 | 375.1993
-3.4683 | -18420.4617 | -3.4688 | -21375.2999 | -2954.8383 | -1364.1836 | 3.4688 | 1418.7509 | 71.7467 | 1347.0043 | 357.6204
-3.4633 | -18396.823 | -3.4639 | -21345.7515 | -2948.9286 | -1359.7527 | 3.4639 | 1414.1428 | 71.8198 | 1342.323 | 364.603
-3.4582 | -18379.0939 | -3.4589 | -21316.2032 | -2937.1092 | -1349.428 | 3.4589 | 1403.4051 | 71.894 | 1331.5112 | 377.7434
-3.4534 | -18331.8165 | -3.4539 | -21292.5644 | -2960.7479 | -1374.5684 | 3.4539 | 1429.5511 | 71.9686 | 1357.5825 | 354.0142
-3.4483 | -18302.2681 | -3.449 | -21263.0161 | -2960.7479 | -1376.057 | 3.449 | 1431.0993 | 72.0427 | 1359.0566 | 354.8646
-3.4432 | -18278.6294 | -3.4439 | -21227.558 | -2948.9286 | -1365.7505 | 3.4439 | 1420.3805 | 72.1182 | 1348.2623 | 368.024
-3.4383 | -18243.1714 | -3.4389 | -21192.0999 | -2948.9286 | -1367.2568 | 3.4389 | 1421.9471 | 72.1935 | 1349.7536 | 368.8903
-3.4333 | -18213.623 | -3.4339 | -21174.3709 | -2960.7479 | -1380.5722 | 3.4339 | 1435.7951 | 72.2685 | 1363.5267 | 357.4615
-3.4283 | -18184.0746 | -3.4289 | -21144.8225 | -2960.7479 | -1382.0888 | 3.4289 | 1437.3724 | 72.3446 | 1365.0278 | 358.3396
-3.4233 | -18166.3456 | -3.424 | -21109.3645 | -2943.0189 | -1365.8284 | 3.424 | 1420.4615 | 72.4185 | 1348.043 | 377.6309
-3.4184 | -18124.9778 | -3.419 | -21091.6354 | -2966.6576 | -1390.9678 | 3.419 | 1446.6065 | 72.4942 | 1374.1123 | 353.9213
-3.4133 | -18101.3391 | -3.414 | -21062.0871 | -2960.7479 | -1386.5584 | 3.414 | 1442.0207 | 72.57 | 1369.4508 | 360.9447
-3.4084 | -18071.7908 | -3.409 | -21020.7193 | -2948.9286 | -1376.2174 | 3.409 | 1431.2661 | 72.6448 | 1358.6213 | 374.1042
-3.4034 | -18036.3327 | -3.4041 | -20985.2613 | -2948.9286 | -1377.7102 | 3.4041 | 1432.8186 | 72.7205 | 1360.098 | 374.983
-3.3984 | -18012.694 | -3.399 | -20967.5322 | -2954.8383 | -1385.1313 | 3.399 | 1440.5365 | 72.7974 | 1367.7392 | 369.7297
-3.3934 | -17983.1456 | -3.3941 | -20937.9839 | -2954.8383 | -1386.6124 | 3.3941 | 1442.0769 | 72.8728 | 1369.2041 | 370.6074
-3.3884 | -17953.5972 | -3.3891 | -20914.3451 | -2960.7479 | -1394.0224 | 3.3891 | 1449.7833 | 72.9494 | 1376.8338 | 365.3534
-3.3834 | -17929.9585 | -3.384 | -20896.6161 | -2966.6576 | -1401.4444 | 3.384 | 1457.5022 | 73.0268 | 1384.4754 | 360.1097
-3.3784 | -17894.5005 | -3.379 | -20855.2484 | -2960.7479 | -1397.035 | 3.379 | 1452.9164 | 73.1037 | 1379.8127 | 367.1539
-3.3734 | -17864.9521 | -3.3741 | -20831.6097 | -2966.6576 | -1404.4347 | 3.3741 | 1460.6121 | 73.1803 | 1387.4318 | 361.9028
-3.3684 | -17841.3134 | -3.369 | -20802.0613 | -2960.7479 | -1400.0388 | 3.369 | 1456.0404 | 73.2582 | 1382.7822 | 368.9611
-3.3634 | -17817.6747 | -3.3641 | -20772.5129 | -2954.8383 | -1395.6154 | 3.3641 | 1451.44 | 73.3349 | 1378.1051 | 376.006
-3.3584 | -17788.1263 | -3.3591 | -20748.8742 | -2960.7479 | -1403.03 | 3.3591 | 1459.1512 | 73.4127 | 1385.7385 | 370.773
-3.3534 | -17758.5779 | -3.3541 | -20725.2355 | -2966.6576 | -1410.4358 | 3.3541 | 1466.8532 | 73.4902 | 1393.363 | 365.5377
-3.3484 | -17729.0295 | -3.3491 | -20689.7774 | -2960.7479 | -1406.0254 | 3.3491 | 1462.2664 | 73.5681 | 1388.6984 | 372.5996
-3.3435 | -17705.3908 | -3.3441 | -20666.1387 | -2960.7479 | -1407.5196 | 3.3441 | 1463.8204 | 73.6458 | 1390.1746 | 373.5154
-3.3385 | -17669.9327 | -3.339 | -20636.5904 | -2966.6576 | -1414.9445 | 3.339 | 1471.5423 | 73.7248 | 1397.8175 | 368.3012
-3.3335 | -17634.4747 | -3.3341 | -20607.042 | -2972.5673 | -1422.3381 | 3.3341 | 1479.2316 | 73.8023 | 1405.4293 | 363.0708
-3.3285 | -17604.9263 | -3.3292 | -20583.4033 | -2978.477 | -1429.7312 | 3.3292 | 1486.9205 | 73.88 | 1413.0405 | 357.8433
-3.3235 | -17569.4682 | -3.3241 | -20565.6742 | -2996.206 | -1448.975 | 3.3241 | 1506.934 | 73.9595 | 1432.9745 | 340.3461
-3.3184 | -17539.9199 | -3.3191 | -20536.1259 | -2996.206 | -1450.4846 | 3.3191 | 1508.504 | 74.0389 | 1434.4651 | 341.2871
-3.3134 | -17516.2812 | -3.3141 | -20500.6678 | -2984.3866 | -1440.1576 | 3.3141 | 1497.7639 | 74.1175 | 1423.6463 | 354.5127
-3.3086 | -17480.8231 | -3.3092 | -20471.1194 | -2990.2963 | -1447.5475 | 3.3092 | 1505.4494 | 74.1957 | 1431.2536 | 349.2956
-3.3034 | -17463.0941 | -3.3041 | -20447.4807 | -2984.3866 | -1443.1446 | 3.3041 | 1500.8704 | 74.2755 | 1426.5949 | 356.3906
-3.2985 | -17433.5457 | -3.2991 | -20417.9323 | -2984.3866 | -1444.6523 | 3.2991 | 1502.4384 | 74.3554 | 1428.083 | 357.3433
-3.2935 | -17409.907 | -3.2942 | -20400.2033 | -2990.2963 | -1452.0501 | 3.2942 | 1510.1321 | 74.4345 | 1435.6976 | 352.1408
-3.2884 | -17380.3586 | -3.2891 | -20376.5646 | -2996.206 | -1459.4899 | 3.2891 | 1517.8695 | 74.516 | 1443.3535 | 346.9682
-3.2835 | -17344.9005 | -3.2842 | -20335.1969 | -2990.2963 | -1455.0413 | 3.2842 | 1513.243 | 74.594 | 1438.6489 | 354.047
-3.2785 | -17321.2618 | -3.2792 | -20299.7388 | -2978.477 | -1444.7162 | 3.2792 | 1502.5048 | 74.674 | 1427.8309 | 367.2963
-3.2735 | -17285.8038 | -3.2742 | -20282.0098 | -2996.206 | -1463.9543 | 3.2742 | 1522.5125 | 74.7549 | 1447.7576 | 349.828
-3.2685 | -17262.1651 | -3.2692 | -20252.4614 | -2990.2963 | -1459.5346 | 3.2692 | 1517.916 | 74.8349 | 1443.0811 | 356.9351
-3.2635 | -17238.5264 | -3.2641 | -20228.8227 | -2990.2963 | -1461.0587 | 3.2641 | 1519.501 | 74.917 | 1444.5841 | 357.9214
-3.2585 | -17214.8877 | -3.2591 | -20193.3646 | -2978.477 | -1450.748 | 3.2591 | 1508.7779 | 74.9984 | 1433.7796 | 371.1933
-3.2535 | -17185.3393 | -3.2542 | -20169.7259 | -2984.3866 | -1458.122 | 3.2542 | 1516.4469 | 75.0775 | 1441.3694 | 366.0014
-3.2485 | -17155.7909 | -3.2492 | -20140.1775 | -2984.3866 | -1459.6414 | 3.2492 | 1518.0271 | 75.1599 | 1442.8672 | 366.9949
-3.2435 | -17126.2425 | -3.2442 | -20122.4485 | -2996.206 | -1472.948 | 3.2442 | 1531.8659 | 75.2407 | 1456.6252 | 355.6786
-3.2385 | -17102.6038 | -3.2392 | -20092.9001 | -2990.2963 | -1468.5246 | 3.2392 | 1527.2655 | 75.3215 | 1451.944 | 362.8031
-3.2335 | -17078.9651 | -3.2342 | -20063.3517 | -2984.3866 | -1464.1156 | 3.2342 | 1522.6802 | 75.4034 | 1447.2768 | 369.9406
-3.2285 | -17043.507 | -3.2292 | -20033.8033 | -2990.2963 | -1471.5438 | 3.2292 | 1530.4055 | 75.4864 | 1454.9191 | 364.8011
-3.2236 | -17025.778 | -3.2242 | -20016.0743 | -2990.2963 | -1473.0282 | 3.2242 | 1531.9493 | 75.5677 | 1456.3816 | 365.7886
-3.2186 | -16984.4103 | -3.2193 | -19980.6163 | -2996.206 | -1480.4208 | 3.2193 | 1539.6377 | 75.6491 | 1463.9885 | 360.6324
-3.2135 | -16943.0425 | -3.2142 | -19945.1582 | -3002.1157 | -1487.8588 | 3.2142 | 1547.3731 | 75.7332 | 1471.6399 | 355.51
-3.2086 | -16907.5845 | -3.2092 | -19921.5195 | -3013.935 | -1501.1639 | 3.2092 | 1561.2105 | 75.8151 | 1485.3953 | 344.2165
-3.2036 | -16878.0361 | -3.2042 | -19903.7905 | -3025.7544 | -1514.4877 | 3.2042 | 1575.0672 | 75.8983 | 1499.169 | 332.9391
-3.1986 | -16854.3974 | -3.1991 | -19868.3324 | -3013.935 | -1504.1934 | 3.1991 | 1564.3611 | 75.9827 | 1488.3784 | 346.2634
-3.1936 | -16830.7587 | -3.1942 | -19850.6034 | -3019.8447 | -1511.5912 | 3.1942 | 1572.0548 | 76.0653 | 1495.9895 | 341.1281
-3.1886 | -16813.0297 | -3.1892 | -19826.9647 | -3013.935 | -1507.1682 | 3.1892 | 1567.455 | 76.148 | 1491.3069 | 348.2874
-3.1836 | -16795.3006 | -3.1842 | -19791.5066 | -2996.206 | -1490.9493 | 3.1842 | 1550.5872 | 76.2322 | 1474.355 | 367.7583
-3.1787 | -16765.7522 | -3.1792 | -19773.7776 | -3008.0253 | -1504.2554 | 3.1792 | 1564.4256 | 76.3153 | 1488.1103 | 356.4865
-3.1736 | -16730.2942 | -3.1742 | -19744.2292 | -3013.935 | -1511.6681 | 3.1742 | 1572.1348 | 76.3994 | 1495.7354 | 351.3756
-3.1685 | -16712.5652 | -3.1691 | -19708.7711 | -2996.206 | -1495.4697 | 3.1691 | 1555.2884 | 76.4853 | 1478.8031 | 370.8716
-3.1635 | -16671.1974 | -3.1642 | -19696.9518 | -3025.7544 | -1526.5015 | 3.1642 | 1587.5616 | 76.5688 | 1510.9928 | 341.1701
-3.1586 | -16641.649 | -3.1592 | -19673.3131 | -3031.664 | -1533.9096 | 3.1592 | 1595.266 | 76.6532 | 1518.6127 | 336.0668
-3.1535 | -16623.92 | -3.1542 | -19620.126 | -2996.206 | -1499.956 | 3.1542 | 1559.9542 | 76.7382 | 1483.216 | 373.9939
-3.1486 | -16582.5523 | -3.1492 | -19602.397 | -3019.8447 | -1525.0796 | 3.1492 | 1586.0827 | 76.8223 | 1509.2605 | 350.4503
-3.1436 | -16564.8232 | -3.1443 | -19572.8486 | -3008.0253 | -1514.7423 | 3.1443 | 1575.332 | 76.9064 | 1498.4256 | 363.7847
-3.1385 | -16535.2749 | -3.1391 | -19543.3002 | -3008.0253 | -1516.2813 | 3.1391 | 1576.9325 | 76.9939 | 1499.9386 | 364.8709
-3.1335 | -16499.8168 | -3.1342 | -19513.7518 | -3013.935 | -1523.6707 | 3.1342 | 1584.6175 | 77.0782 | 1507.5393 | 359.7728
-3.1285 | -16476.1781 | -3.1292 | -19496.0228 | -3019.8447 | -1531.0708 | 3.1292 | 1592.3137 | 77.1633 | 1515.1503 | 354.686
-3.1235 | -16446.6297 | -3.1242 | -19466.4744 | -3019.8447 | -1532.5874 | 3.1242 | 1593.8909 | 77.2502 | 1516.6407 | 355.7677
-3.1186 | -16422.991 | -3.1192 | -19448.7454 | -3025.7544 | -1539.9885 | 3.1192 | 1601.588 | 77.3357 | 1524.2523 | 350.6891
-3.1136 | -16387.5329 | -3.1142 | -19413.2873 | -3025.7544 | -1541.4794 | 3.1142 | 1603.1386 | 77.4215 | 1525.7171 | 351.76
-3.1085 | -16363.8942 | -3.1092 | -19389.6486 | -3025.7544 | -1543.0035 | 3.1092 | 1604.7236 | 77.5093 | 1527.2143 | 352.8585
-3.1036 | -16346.1652 | -3.1042 | -19371.9196 | -3025.7544 | -1544.5019 | 3.1042 | 1606.282 | 77.5958 | 1528.6861 | 353.9425
-3.0986 | -16310.7072 | -3.0992 | -19342.3712 | -3031.664 | -1551.8983 | 3.0992 | 1613.9742 | 77.6819 | 1536.2923 | 348.8757
-3.0935 | -16281.1588 | -3.0942 | -19312.8228 | -3031.664 | -1553.4149 | 3.0942 | 1615.5515 | 77.7699 | 1537.7816 | 349.9805
-3.0886 | -16269.3394 | -3.0892 | -19271.4551 | -3002.1157 | -1525.3495 | 3.0892 | 1586.3635 | 77.8561 | 1508.5074 | 381.795
-3.0836 | -16222.062 | -3.0842 | -19247.8164 | -3025.7544 | -1550.4833 | 3.0842 | 1612.5027 | 77.9433 | 1534.5594 | 358.3077
-3.0785 | -16198.4233 | -3.0792 | -19235.997 | -3037.5737 | -1563.8146 | 3.0792 | 1626.3672 | 78.0316 | 1548.3356 | 347.1288
-3.0736 | -16174.7846 | -3.0742 | -19200.539 | -3025.7544 | -1553.4941 | 3.0742 | 1615.6339 | 78.1193 | 1537.5146 | 360.5284
-3.0687 | -16145.2362 | -3.0692 | -19182.8099 | -3037.5737 | -1566.817 | 3.0692 | 1629.4897 | 78.2075 | 1551.2822 | 349.3512
-3.0636 | -16109.7782 | -3.0642 | -19153.2616 | -3043.4834 | -1574.219 | 3.0642 | 1637.1878 | 78.2953 | 1558.8925 | 344.3157
-3.0586 | -16080.2298 | -3.0592 | -19129.6228 | -3049.3931 | -1581.6182 | 3.0592 | 1644.883 | 78.3831 | 1566.4999 | 339.2821
-3.0537 | -16062.5007 | -3.0543 | -19105.9841 | -3043.4834 | -1577.1892 | 3.0543 | 1640.2768 | 78.4705 | 1561.8063 | 346.5379
-3.0486 | -16038.862 | -3.0492 | -19076.4358 | -3037.5737 | -1572.8153 | 3.0492 | 1635.7279 | 78.5615 | 1557.1664 | 353.839
-3.0436 | -16003.404 | -3.0442 | -19058.7067 | -3055.3028 | -1592.038 | 3.0442 | 1655.7196 | 78.6501 | 1577.0695 | 336.5285
-3.0387 | -15973.8556 | -3.0392 | -19029.1583 | -3055.3028 | -1593.5294 | 3.0392 | 1657.2706 | 78.7388 | 1578.5318 | 337.6583
-3.0336 | -15950.2169 | -3.0342 | -19005.5196 | -3055.3028 | -1595.0306 | 3.0342 | 1658.8319 | 78.8283 | 1580.0036 | 338.7996
-3.0287 | -15920.6685 | -3.0293 | -18975.9713 | -3055.3028 | -1596.5048 | 3.0293 | 1660.365 | 78.9163 | 1581.4486 | 339.9244
-3.0237 | -15902.9395 | -3.0244 | -18928.6938 | -3025.7544 | -1568.424 | 3.0244 | 1631.161 | 79.0042 | 1552.1568 | 371.7785
-3.0187 | -15873.3911 | -3.0193 | -18893.2358 | -3019.8447 | -1564.0458 | 3.0193 | 1626.6077 | 79.0961 | 1547.5116 | 379.1014
-3.0137 | -15843.8427 | -3.0143 | -18869.5971 | -3025.7544 | -1571.4595 | 3.0143 | 1634.3179 | 79.1866 | 1555.1313 | 374.1153
-3.0087 | -15814.2943 | -3.0094 | -18845.9584 | -3031.664 | -1578.8321 | 3.0094 | 1641.9854 | 79.2748 | 1562.7106 | 369.1016
-3.0037 | -15784.7459 | -3.0044 | -18816.41 | -3031.664 | -1580.3506 | 3.0044 | 1643.5646 | 79.3665 | 1564.1981 | 370.2811
-2.9988 | -15761.1072 | -2.9994 | -18786.8616 | -3025.7544 | -1575.9374 | 2.9994 | 1638.9749 | 79.4572 | 1559.5178 | 377.5938
-2.9937 | -15725.6492 | -2.9944 | -18763.2229 | -3037.5737 | -1589.2398 | 2.9944 | 1652.8094 | 79.5472 | 1573.2622 | 366.462
-2.9887 | -15707.9201 | -2.9894 | -18733.6745 | -3025.7544 | -1578.9454 | 2.9894 | 1642.1033 | 79.64 | 1562.4633 | 379.9516
-2.9837 | -15684.2814 | -2.9844 | -18704.1261 | -3019.8447 | -1574.5388 | 2.9844 | 1637.5204 | 79.7316 | 1557.7888 | 387.2823
-2.9788 | -15660.6427 | -2.9794 | -18680.4874 | -3019.8447 | -1576.026 | 2.9794 | 1639.0671 | 79.8225 | 1559.2446 | 388.4586
-2.9737 | -15625.1847 | -2.9744 | -18650.939 | -3025.7544 | -1583.436 | 2.9744 | 1646.7734 | 79.9144 | 1566.859 | 383.5035
-2.9688 | -15613.3653 | -2.9694 | -18627.3003 | -3013.935 | -1573.1089 | 2.9694 | 1636.0333 | 80.006 | 1556.0273 | 396.9846
-2.9638 | -15583.8169 | -2.9644 | -18591.8423 | -3008.0253 | -1568.6911 | 2.9644 | 1631.4388 | 80.0979 | 1551.3409 | 404.3235
-2.9587 | -15548.3589 | -2.9594 | -18562.2939 | -3013.935 | -1576.1039 | 2.9594 | 1639.148 | 80.1906 | 1558.9575 | 399.3837
-2.9538 | -15506.9911 | -2.9544 | -18544.5649 | -3037.5737 | -1601.2648 | 2.9544 | 1665.3154 | 80.2847 | 1585.0307 | 376.0255
-2.9488 | -15489.2621 | -2.9494 | -18515.0165 | -3025.7544 | -1590.9289 | 2.9494 | 1654.566 | 80.3766 | 1574.1894 | 389.5169
-2.9438 | -15465.6234 | -2.9444 | -18491.3778 | -3025.7544 | -1592.4231 | 2.9444 | 1656.12 | 80.4694 | 1575.6506 | 390.7292
-2.9388 | -15436.075 | -2.9394 | -18467.7391 | -3031.664 | -1599.8386 | 2.9394 | 1663.8322 | 80.5632 | 1583.269 | 385.8094
-2.9338 | -15412.4363 | -2.9345 | -18438.1907 | -3025.7544 | -1595.4124 | 2.9345 | 1659.2289 | 80.6558 | 1578.5732 | 393.168
-2.9288 | -15382.8879 | -2.9295 | -18408.6423 | -3025.7544 | -1596.9122 | 2.9295 | 1660.7887 | 80.7496 | 1580.0391 | 394.3982
-2.9238 | -15353.3396 | -2.9244 | -18390.9133 | -3037.5737 | -1610.2463 | 2.9244 | 1674.6562 | 80.8445 | 1593.8116 | 383.3532
-2.9188 | -15323.7912 | -2.9194 | -18355.4552 | -3031.664 | -1605.836 | 2.9194 | 1670.0694 | 80.9387 | 1589.1307 | 390.7382
-2.9138 | -15294.2428 | -2.9145 | -18331.8165 | -3037.5737 | -1613.2305 | 2.9145 | 1677.7597 | 81.0323 | 1596.7275 | 385.8237
-2.9089 | -15270.6041 | -2.9095 | -18314.0875 | -3043.4834 | -1620.6437 | 2.9095 | 1685.4695 | 81.1272 | 1604.3423 | 380.9292
-2.9039 | -15252.8751 | -2.9046 | -18284.5391 | -3031.664 | -1610.291 | 2.9046 | 1674.7027 | 81.22 | 1593.4827 | 394.4467
-2.8988 | -15217.417 | -2.8996 | -18260.9004 | -3043.4834 | -1623.6139 | 2.8996 | 1688.5585 | 81.3154 | 1607.2431 | 383.4154
-2.8938 | -15176.0493 | -2.8945 | -18225.4423 | -3049.3931 | -1631.0374 | 2.8945 | 1696.2789 | 81.4116 | 1614.8673 | 378.5434
-2.8888 | -15146.5009 | -2.8896 | -18207.7133 | -3061.2124 | -1644.3365 | 2.8896 | 1710.1099 | 81.5059 | 1628.604 | 367.5013
-2.8838 | -15116.9525 | -2.8846 | -18189.9843 | -3073.0318 | -1657.6626 | 2.8846 | 1723.9691 | 81.6021 | 1642.367 | 356.4868
-2.8788 | -15105.1331 | -2.8795 | -18148.6165 | -3043.4834 | -1629.6252 | 2.8795 | 1694.8102 | 81.6989 | 1613.1114 | 388.503
-2.8739 | -15069.6751 | -2.8746 | -18119.0682 | -3049.3931 | -1637.0268 | 2.8746 | 1702.5078 | 81.7946 | 1620.7132 | 383.6314
-2.8689 | -15040.1267 | -2.8696 | -18095.4295 | -3055.3028 | -1644.4353 | 2.8696 | 1710.2127 | 81.891 | 1628.3217 | 378.7704
-2.8638 | -15022.3977 | -2.8645 | -18065.8811 | -3043.4834 | -1634.1223 | 2.8645 | 1699.4872 | 81.9882 | 1617.499 | 392.3589
-2.8589 | -14986.9396 | -2.8596 | -18036.3327 | -3049.3931 | -1641.5252 | 2.8596 | 1707.1862 | 82.0847 | 1625.1016 | 387.5027
-2.8539 | -14969.2106 | -2.8546 | -18006.7843 | -3037.5737 | -1631.1931 | 2.8546 | 1696.4408 | 82.181 | 1614.2598 | 401.0842
-2.8489 | -14945.5719 | -2.8495 | -17983.1456 | -3037.5737 | -1632.7143 | 2.8495 | 1698.0229 | 82.2798 | 1615.7431 | 402.4081
-2.8439 | -14904.2041 | -2.8446 | -17947.6875 | -3043.4834 | -1640.1131 | 2.8446 | 1705.7176 | 82.3767 | 1623.3409 | 397.5628
-2.839 | -14886.4751 | -2.8396 | -17924.0488 | -3037.5737 | -1635.6962 | 2.8396 | 1701.1241 | 82.4741 | 1618.6499 | 405.0178
-2.8339 | -14856.9267 | -2.8345 | -17900.4101 | -3043.4834 | -1643.1239 | 2.8345 | 1708.8488 | 82.5734 | 1626.2754 | 400.2077
-2.8289 | -14833.288 | -2.8295 | -17864.9521 | -3031.664 | -1632.8099 | 2.8295 | 1698.1223 | 82.6721 | 1615.4502 | 413.8297
-2.8239 | -14797.83 | -2.8245 | -17847.223 | -3049.3931 | -1652.0322 | 2.8245 | 1718.1135 | 82.7702 | 1635.3433 | 396.7156
-2.8189 | -14756.4622 | -2.8195 | -17811.765 | -3055.3028 | -1659.4482 | 2.8195 | 1725.8261 | 82.8695 | 1642.9567 | 391.9103
-2.814 | -14744.6429 | -2.8146 | -17794.036 | -3049.3931 | -1655.0248 | 2.8146 | 1721.2258 | 82.9676 | 1638.2582 | 399.3843
-2.809 | -14703.2751 | -2.8095 | -17770.3972 | -3067.1221 | -1674.2578 | 2.8095 | 1741.2281 | 83.0671 | 1658.161 | 382.2949
-2.8039 | -14673.7268 | -2.8045 | -17740.8489 | -3067.1221 | -1675.7726 | 2.8045 | 1742.8035 | 83.1676 | 1659.6358 | 383.6584
-2.7989 | -14655.9977 | -2.7996 | -17711.3005 | -3055.3028 | -1665.4329 | 2.7996 | 1732.0503 | 83.266 | 1648.7842 | 397.2877
-2.794 | -14620.5397 | -2.7947 | -17699.4811 | -3078.9415 | -1690.5444 | 2.7947 | 1758.1662 | 83.3642 | 1674.802 | 374.0392
-2.789 | -14602.8106 | -2.7896 | -17664.0231 | -3061.2124 | -1674.3371 | 2.7896 | 1741.3106 | 83.4659 | 1657.8447 | 393.8627
-2.784 | -14573.2623 | -2.7847 | -17634.4747 | -3061.2124 | -1675.8061 | 2.7847 | 1742.8383 | 83.5643 | 1659.274 | 395.2052
-2.779 | -14549.6236 | -2.7797 | -17604.9263 | -3055.3028 | -1671.406 | 2.7797 | 1738.2623 | 83.6656 | 1654.5966 | 402.736
-2.7739 | -14525.9848 | -2.7745 | -17593.107 | -3067.1221 | -1684.7639 | 2.7745 | 1752.1544 | 83.7692 | 1668.3852 | 391.8607
-2.7689 | -14496.4365 | -2.7696 | -17557.6489 | -3061.2124 | -1680.3176 | 2.7696 | 1747.5303 | 83.8679 | 1663.6624 | 399.3595
-2.764 | -14472.7978 | -2.7647 | -17528.1005 | -3055.3028 | -1675.9026 | 2.7647 | 1742.9387 | 83.969 | 1658.9697 | 406.8924
-2.759 | -14431.43 | -2.7596 | -17504.4618 | -3073.0318 | -1695.1412 | 2.7596 | 1762.9469 | 84.0714 | 1678.8755 | 389.8602
-2.754 | -14419.6107 | -2.7547 | -17480.8231 | -3061.2124 | -1684.8091 | 2.7547 | 1752.2014 | 84.1724 | 1668.029 | 403.5429
-2.749 | -14384.1526 | -2.7497 | -17451.2747 | -3067.1221 | -1692.2032 | 2.7497 | 1759.8913 | 84.2736 | 1675.6177 | 398.7899
-2.744 | -14354.6042 | -2.7446 | -17421.7263 | -3067.1221 | -1693.73 | 2.7446 | 1761.4792 | 84.3778 | 1677.1014 | 400.2284
-2.739 | -14319.1462 | -2.7397 | -17398.0876 | -3078.9415 | -1707.0347 | 2.7397 | 1775.3161 | 84.4795 | 1690.8366 | 389.3411
-2.734 | -14301.4171 | -2.7347 | -17362.6296 | -3061.2124 | -1690.8027 | 2.7347 | 1758.4348 | 84.5822 | 1673.8526 | 409.2005
-2.7289 | -14277.7784 | -2.7296 | -17338.9909 | -3061.2124 | -1692.3272 | 2.7296 | 1760.0203 | 84.6871 | 1675.3332 | 410.6535
-2.7241 | -14248.2301 | -2.7246 | -17321.2618 | -3073.0318 | -1705.637 | 2.7246 | 1773.8625 | 84.7899 | 1689.0726 | 399.7874
-2.7191 | -14236.4107 | -2.7198 | -17297.6231 | -3061.2124 | -1695.2815 | 2.7198 | 1763.0928 | 84.8911 | 1678.2017 | 413.4854
-2.714 | -14195.043 | -2.7146 | -17285.8038 | -3090.7608 | -1726.3684 | 2.7146 | 1795.4232 | 84.9977 | 1710.4255 | 384.2384
-2.7091 | -14171.4043 | -2.7097 | -17256.2554 | -3084.8511 | -1721.9464 | 2.7097 | 1790.8243 | 85.101 | 1705.7233 | 391.8244
-2.7041 | -14159.5849 | -2.7048 | -17220.7973 | -3061.2124 | -1699.7833 | 2.7048 | 1767.7746 | 85.2038 | 1682.5708 | 417.8423
-2.6991 | -14106.3978 | -2.6997 | -17191.249 | -3084.8511 | -1724.9428 | 2.6997 | 1793.9405 | 85.3099 | 1708.6305 | 394.7413
-2.6941 | -14070.9398 | -2.6947 | -17161.7006 | -3090.7608 | -1732.3406 | 2.6947 | 1801.6342 | 85.4141 | 1716.2201 | 390.0524
-2.6891 | -14047.3011 | -2.6898 | -17132.1522 | -3084.8511 | -1727.9116 | 2.6898 | 1797.028 | 85.5179 | 1711.5101 | 397.6538
-2.684 | -14023.6623 | -2.6847 | -17102.6038 | -3078.9415 | -1723.539 | 2.6847 | 1792.4806 | 85.626 | 1706.8545 | 405.3167
-2.6791 | -13994.114 | -2.6797 | -17084.8748 | -3090.7608 | -1736.8535 | 2.6797 | 1806.3276 | 85.7314 | 1720.5962 | 394.5058
-2.6741 | -13982.2946 | -2.6748 | -17049.4167 | -3067.1221 | -1714.6945 | 2.6748 | 1783.2823 | 85.836 | 1697.4463 | 420.5616
-2.6691 | -13958.6559 | -2.6697 | -17019.8683 | -3061.2124 | -1710.3084 | 2.6697 | 1778.7208 | 85.9439 | 1692.7768 | 428.2289
-2.6641 | -13923.1978 | -2.6648 | -16996.2296 | -3073.0318 | -1723.6038 | 2.6648 | 1792.5479 | 86.0488 | 1706.4992 | 417.4162
-2.6591 | -13893.6495 | -2.6598 | -16972.5909 | -3078.9415 | -1731.0072 | 2.6598 | 1800.2475 | 86.1551 | 1714.0924 | 412.7731
-2.654 | -13870.0108 | -2.6547 | -16954.8619 | -3084.8511 | -1738.4405 | 2.6547 | 1807.9781 | 86.2639 | 1721.7142 | 408.1662
-2.649 | -13840.4624 | -2.6497 | -16925.3135 | -3084.8511 | -1739.9403 | 2.6497 | 1809.5379 | 86.3712 | 1723.1667 | 409.6873
-2.644 | -13810.914 | -2.6447 | -16895.7651 | -3084.8511 | -1741.4293 | 2.6447 | 1811.0865 | 86.478 | 1724.6085 | 411.2034
-2.639 | -13793.185 | -2.6398 | -16860.3071 | -3067.1221 | -1725.18 | 2.6398 | 1794.1872 | 86.5844 | 1707.6029 | 431.1541
-2.634 | -13757.7269 | -2.6348 | -16842.578 | -3084.8511 | -1744.4219 | 2.6348 | 1814.1988 | 86.6934 | 1727.5054 | 414.2684
-2.6291 | -13734.0882 | -2.6298 | -16813.0297 | -3078.9415 | -1740.0055 | 2.6298 | 1809.6057 | 86.8014 | 1722.8044 | 421.9529
-2.624 | -13716.3592 | -2.6247 | -16777.5716 | -3061.2124 | -1723.7945 | 2.6247 | 1792.7463 | 86.9113 | 1705.8349 | 441.9612
-2.6191 | -13680.9011 | -2.6198 | -16753.9329 | -3073.0318 | -1737.1052 | 2.6198 | 1806.5894 | 87.0197 | 1719.5698 | 431.2178
-2.6141 | -13657.2624 | -2.6147 | -16736.2039 | -3078.9415 | -1744.525 | 2.6147 | 1814.306 | 87.1296 | 1727.1764 | 426.6461
-2.6091 | -13627.714 | -2.6097 | -16706.6555 | -3078.9415 | -1746.0182 | 2.6097 | 1815.859 | 87.2386 | 1728.6204 | 428.2091
-2.6041 | -13604.0753 | -2.6048 | -16665.2877 | -3061.2124 | -1729.7862 | 2.6048 | 1798.9777 | 87.3482 | 1711.6295 | 448.2205
-2.5991 | -13580.4366 | -2.5998 | -16653.4684 | -3073.0318 | -1743.0993 | 2.5998 | 1812.8233 | 87.4577 | 1725.3655 | 437.5044
-2.594 | -13556.7979 | -2.5947 | -16629.8297 | -3073.0318 | -1744.6271 | 2.5947 | 1814.4122 | 87.5701 | 1726.8421 | 439.1227
-2.589 | -13544.9785 | -2.5897 | -16600.2813 | -3055.3028 | -1728.3974 | 2.5897 | 1797.5333 | 87.6807 | 1709.8526 | 459.1556
-2.5841 | -13509.5205 | -2.5847 | -16570.7329 | -3061.2124 | -1735.7896 | 2.5847 | 1805.2212 | 87.7903 | 1717.4309 | 454.5926
-2.5791 | -13479.9721 | -2.5797 | -16558.9136 | -3078.9415 | -1755.0301 | 2.5797 | 1825.2313 | 87.9023 | 1737.329 | 437.7748
-2.5741 | -13456.3334 | -2.5748 | -16523.4555 | -3067.1221 | -1744.6909 | 2.5748 | 1814.4786 | 88.0123 | 1726.4663 | 451.6602
-2.5692 | -13409.056 | -2.5698 | -16493.9071 | -3084.8511 | -1763.9165 | 2.5698 | 1834.4732 | 88.1237 | 1746.3494 | 434.8393
-2.5642 | -13367.6883 | -2.5648 | -16482.0878 | -3114.3995 | -1794.974 | 2.5648 | 1866.773 | 88.2364 | 1778.5366 | 405.7464
-2.5592 | -13349.9592 | -2.5598 | -16446.6297 | -3096.6705 | -1778.7359 | 2.5598 | 1849.8854 | 88.348 | 1761.5373 | 425.8088
-2.5542 | -13320.4108 | -2.5548 | -16422.991 | -3102.5802 | -1786.1529 | 2.5548 | 1857.599 | 88.4612 | 1769.1378 | 421.3114
-2.5492 | -13302.6818 | -2.5498 | -16399.3523 | -3096.6705 | -1781.736 | 2.5498 | 1853.0054 | 88.5735 | 1764.4319 | 429.0969
-2.5442 | -13267.2238 | -2.5448 | -16369.8039 | -3102.5802 | -1789.1408 | 2.5448 | 1860.7064 | 88.6863 | 1772.0201 | 424.5995
-2.5392 | -13249.4947 | -2.5398 | -16346.1652 | -3096.6705 | -1784.7192 | 2.5398 | 1856.108 | 88.7988 | 1767.3092 | 432.3931
-2.5341 | -13214.0367 | -2.5348 | -16322.5265 | -3108.4898 | -1798.0613 | 2.5348 | 1869.9837 | 88.9143 | 1781.0694 | 421.7936
-2.5291 | -13190.398 | -2.5297 | -16287.0684 | -3096.6705 | -1787.7543 | 2.5297 | 1859.2645 | 89.0292 | 1770.2352 | 435.7738
-2.5242 | -13160.8496 | -2.5248 | -16263.4297 | -3102.5802 | -1795.1549 | 2.5248 | 1866.9611 | 89.1429 | 1777.8182 | 431.2987
-2.5192 | -13137.2109 | -2.5198 | -16245.7007 | -3108.4898 | -1802.5555 | 2.5198 | 1874.6577 | 89.2568 | 1785.4009 | 426.8304
-2.5142 | -13101.7528 | -2.5148 | -16227.9717 | -3126.2189 | -1821.7853 | 2.5148 | 1894.6567 | 89.3718 | 1805.2849 | 410.0878
-2.5091 | -13084.0238 | -2.5099 | -16192.5136 | -3108.4898 | -1805.5201 | 2.5099 | 1877.7409 | 89.4842 | 1788.2567 | 430.1867
-2.5042 | -13048.5657 | -2.5049 | -16168.8749 | -3120.3092 | -1818.8416 | 2.5049 | 1891.5953 | 89.5999 | 1801.9954 | 419.6055
-2.4992 | -13007.198 | -2.4999 | -16133.4169 | -3126.2189 | -1826.2599 | 2.4999 | 1899.3103 | 89.7163 | 1809.594 | 415.185
-2.4942 | -12983.5593 | -2.4949 | -16109.7782 | -3126.2189 | -1827.7359 | 2.4949 | 1900.8454 | 89.8306 | 1811.0148 | 416.88
-2.4892 | -12954.0109 | -2.4899 | -16080.2298 | -3126.2189 | -1829.2432 | 2.4899 | 1902.4129 | 89.9475 | 1812.4654 | 418.618
-2.4842 | -12942.1915 | -2.4849 | -16050.6814 | -3108.4898 | -1813.0322 | 2.4849 | 1885.5535 | 90.0656 | 1795.4878 | 438.8139
-2.4792 | -12918.5528 | -2.4799 | -16032.9524 | -3114.3995 | -1820.4295 | 2.4799 | 1893.2467 | 90.1817 | 1803.065 | 434.3975
-2.4742 | -12889.0045 | -2.4749 | -15997.4943 | -3108.4898 | -1816.0206 | 2.4749 | 1888.6614 | 90.299 | 1798.3624 | 442.2956
-2.4692 | -12853.5464 | -2.4699 | -15973.8556 | -3120.3092 | -1829.3528 | 2.4699 | 1902.5269 | 90.4176 | 1812.1092 | 431.7771
-2.4642 | -12823.998 | -2.4649 | -15950.2169 | -3126.2189 | -1836.7557 | 2.4649 | 1910.226 | 90.535 | 1819.6909 | 427.3889
-2.4592 | -12800.3593 | -2.4599 | -15926.5782 | -3126.2189 | -1838.242 | 2.4599 | 1911.7717 | 90.6522 | 1821.1195 | 429.1457
-2.4542 | -12770.8109 | -2.4549 | -15902.9395 | -3132.1285 | -1845.6701 | 2.4549 | 1919.4969 | 90.7722 | 1828.7248 | 424.802
-2.4493 | -12747.1722 | -2.4499 | -15873.3911 | -3126.2189 | -1841.236 | 2.4499 | 1914.8854 | 90.8891 | 1823.9963 | 432.7068
-2.4443 | -12723.5335 | -2.445 | -15843.8427 | -3120.3092 | -1836.8224 | 2.445 | 1910.2953 | 91.0079 | 1819.2873 | 440.6434
-2.4392 | -12682.1658 | -2.4399 | -15820.204 | -3138.0382 | -1856.0563 | 2.4399 | 1930.2986 | 91.1278 | 1839.1708 | 424.0139
-2.4343 | -12658.5271 | -2.4349 | -15790.6556 | -3132.1285 | -1851.6488 | 2.4349 | 1925.7147 | 91.2477 | 1834.467 | 431.9728
-2.4294 | -12628.9787 | -2.43 | -15767.0169 | -3138.0382 | -1859.0457 | 2.43 | 1933.4075 | 91.3668 | 1842.0407 | 427.6291
-2.4243 | -12587.611 | -2.4249 | -15737.4685 | -3149.8576 | -1872.3765 | 2.4249 | 1947.2715 | 91.4881 | 1855.7834 | 417.1764
-2.4194 | -12575.7916 | -2.42 | -15719.7395 | -3143.9479 | -1867.9451 | 2.42 | 1942.663 | 91.6071 | 1851.0558 | 425.1291
-2.4144 | -12546.2432 | -2.4151 | -15684.2814 | -3138.0382 | -1863.5217 | 2.4151 | 1938.0626 | 91.7271 | 1846.3355 | 433.0991
-2.4093 | -12516.6948 | -2.41 | -15660.6427 | -3143.9479 | -1870.9569 | 2.41 | 1945.7951 | 91.8505 | 1853.9447 | 428.833
-2.4043 | -12498.9658 | -2.4049 | -15637.004 | -3138.0382 | -1866.5582 | 2.4049 | 1941.2205 | 91.9731 | 1849.2474 | 436.8491
-2.3994 | -12469.4174 | -2.4 | -15601.546 | -3132.1285 | -1862.139 | 2.4 | 1936.6245 | 92.0943 | 1844.5302 | 444.8476
-2.3943 | -12439.869 | -2.3949 | -15589.7266 | -3149.8576 | -1881.379 | 2.3949 | 1956.6342 | 92.2176 | 1864.4166 | 428.2954
-2.3894 | -12422.14 | -2.39 | -15560.1782 | -3138.0382 | -1871.0427 | 2.39 | 1945.8844 | 92.3388 | 1853.5455 | 442.4463
-2.3844 | -12392.5916 | -2.3851 | -15530.6299 | -3138.0382 | -1872.507 | 2.3851 | 1947.4073 | 92.4589 | 1854.9484 | 444.2894
-2.3793 | -12363.0432 | -2.38 | -15489.2621 | -3126.2189 | -1862.2047 | 2.38 | 1936.6929 | 92.5836 | 1844.1093 | 458.4991
-2.3744 | -12339.4045 | -2.375 | -15465.6234 | -3126.2189 | -1863.712 | 2.375 | 1938.2604 | 92.7078 | 1845.5526 | 460.4124
-2.3694 | -12315.7658 | -2.3701 | -15441.9847 | -3126.2189 | -1865.2038 | 2.3701 | 1939.812 | 92.8311 | 1846.9808 | 462.3143
-2.3644 | -12286.2175 | -2.365 | -15412.4363 | -3126.2189 | -1866.7237 | 2.365 | 1941.3926 | 92.9571 | 1848.4355 | 464.2602
-2.3594 | -12262.5787 | -2.3601 | -15388.7976 | -3126.2189 | -1868.2025 | 2.3601 | 1942.9306 | 93.08 | 1849.8506 | 466.1616
-2.3544 | -12233.0304 | -2.3551 | -15371.0686 | -3138.0382 | -1881.5216 | 2.3551 | 1956.7825 | 93.2049 | 1863.5776 | 455.8061
-2.3494 | -12209.3917 | -2.3501 | -15347.4299 | -3138.0382 | -1883.0191 | 2.3501 | 1958.3399 | 93.33 | 1865.0098 | 457.7481
-2.3444 | -12162.1142 | -2.345 | -15329.7009 | -3167.5866 | -1914.078 | 2.345 | 1990.6411 | 93.4566 | 1897.1846 | 428.9851
-2.3394 | -12138.4755 | -2.3401 | -15300.1525 | -3161.6769 | -1909.6541 | 2.3401 | 1986.0403 | 93.5813 | 1892.459 | 437.0746
-2.3343 | -12120.7465 | -2.335 | -15270.6041 | -3149.8576 | -1899.3514 | 2.335 | 1975.3254 | 93.7091 | 1881.6164 | 451.359
-2.3294 | -12085.2885 | -2.3301 | -15241.0557 | -3155.7673 | -1906.7464 | 2.3301 | 1983.0162 | 93.8345 | 1889.1818 | 447.1726
-2.3244 | -12055.7401 | -2.3251 | -15217.417 | -3161.6769 | -1914.1531 | 2.3251 | 1990.7192 | 93.9613 | 1896.7579 | 443.0101
-2.3194 | -12038.011 | -2.32 | -15187.8686 | -3149.8576 | -1903.8433 | 2.32 | 1979.997 | 94.0894 | 1885.9076 | 457.3112
-2.3144 | -11990.7336 | -2.315 | -15170.1396 | -3179.406 | -1934.8915 | 2.315 | 2012.2871 | 94.2171 | 1918.07 | 428.5855
-2.3094 | -11961.1852 | -2.3101 | -15152.4106 | -3191.2253 | -1948.2064 | 2.3101 | 2026.1347 | 94.3448 | 1931.7899 | 418.3011
-2.3044 | -11919.8175 | -2.3051 | -15116.9525 | -3197.135 | -1955.6164 | 2.3051 | 2033.841 | 94.4732 | 1939.3678 | 414.1777
-2.2995 | -11896.1788 | -2.3001 | -15087.4041 | -3191.2253 | -1951.1972 | 2.3001 | 2029.2451 | 94.6011 | 1934.6439 | 422.3421
-2.2945 | -11866.6304 | -2.2951 | -15069.6751 | -3203.0447 | -1964.5089 | 2.2951 | 2043.0892 | 94.7295 | 1948.3597 | 412.0795
-2.2894 | -11842.9917 | -2.2901 | -15040.1267 | -3197.135 | -1960.1162 | 2.2901 | 2038.5209 | 94.8605 | 1943.6604 | 420.2979
-2.2844 | -11813.4433 | -2.2851 | -15016.488 | -3203.0447 | -1967.5234 | 2.2851 | 2046.2243 | 94.99 | 1951.2343 | 416.2064
-2.2795 | -11783.8949 | -2.2801 | -14992.8493 | -3208.9543 | -1974.9165 | 2.2801 | 2053.9132 | 95.1188 | 1958.7944 | 412.1045
-2.2745 | -11766.1659 | -2.2751 | -14969.2106 | -3203.0447 | -1970.5146 | 2.2751 | 2049.3352 | 95.25 | 1954.0852 | 420.3374
-2.2695 | -11748.4369 | -2.2702 | -14939.6622 | -3191.2253 | -1960.1759 | 2.2702 | 2038.5829 | 95.3791 | 1943.2038 | 434.6879
-2.2645 | -11712.9788 | -2.2652 | -14921.9332 | -3208.9543 | -1979.4005 | 2.2652 | 2058.5765 | 95.51 | 1963.0666 | 418.3379
-2.2594 | -11689.3401 | -2.2601 | -14904.2041 | -3214.864 | -1986.8408 | 2.2601 | 2066.3144 | 95.6443 | 1970.6702 | 414.3384
-2.2545 | -11665.7014 | -2.2551 | -14856.9267 | -3191.2253 | -1964.686 | 2.2551 | 2043.2735 | 95.7748 | 1947.4987 | 441.0132
-2.2495 | -11624.3337 | -2.2502 | -14833.288 | -3208.9543 | -1983.8906 | 2.2502 | 2063.2462 | 95.905 | 1967.3413 | 424.6627
-2.2445 | -11600.695 | -2.2452 | -14809.6493 | -3208.9543 | -1985.3979 | 2.2452 | 2064.8138 | 96.0383 | 1968.7755 | 426.8048
-2.2395 | -11588.8756 | -2.2402 | -14786.0106 | -3197.135 | -1975.0727 | 2.2402 | 2054.0756 | 96.1708 | 1957.9048 | 441.2299
-2.2346 | -11559.3272 | -2.2352 | -14756.4622 | -3197.135 | -1976.5664 | 2.2352 | 2055.6291 | 96.3037 | 1959.3254 | 443.3716
-2.2295 | -11535.6885 | -2.2302 | -14732.8235 | -3197.135 | -1978.0886 | 2.2302 | 2057.2122 | 96.4394 | 1960.7727 | 445.564
-2.2245 | -11506.1402 | -2.2252 | -14703.2751 | -3197.135 | -1979.5838 | 2.2252 | 2058.7671 | 96.5732 | 1962.1939 | 447.7272
-2.2196 | -11476.5918 | -2.2202 | -14673.7268 | -3197.135 | -1981.0887 | 2.2202 | 2060.3322 | 96.7081 | 1963.6241 | 449.9142
-2.2145 | -11447.0434 | -2.2152 | -14650.0881 | -3203.0447 | -1988.4888 | 2.2152 | 2068.0284 | 96.8422 | 1971.1862 | 445.944
-2.2095 | -11423.4047 | -2.2102 | -14626.4493 | -3203.0447 | -1989.9779 | 2.2102 | 2069.577 | 96.9765 | 1972.6005 | 448.1274
-2.2046 | -11393.8563 | -2.2052 | -14602.8106 | -3208.9543 | -1997.3897 | 2.2052 | 2077.2853 | 97.1123 | 1980.1729 | 444.1939
-2.1994 | -11358.3982 | -2.2001 | -14567.3526 | -3208.9543 | -1998.9161 | 2.2001 | 2078.8727 | 97.2508 | 1981.6219 | 446.4524
-2.1945 | -11340.6692 | -2.1951 | -14543.7139 | -3203.0447 | -1994.523 | 2.1951 | 2074.3039 | 97.3887 | 1976.9152 | 454.8528
-2.1895 | -11317.0305 | -2.1901 | -14508.2558 | -3191.2253 | -1984.1811 | 2.1901 | 2063.5483 | 97.5235 | 1966.0248 | 469.351
-2.1845 | -11275.6628 | -2.1851 | -14490.5268 | -3214.864 | -2009.3303 | 2.1851 | 2089.7035 | 97.6616 | 1992.0419 | 447.0324
-2.1795 | -11246.1144 | -2.1801 | -14466.8881 | -3220.7737 | -2016.7426 | 2.1801 | 2097.4123 | 97.7995 | 1999.6128 | 443.1504
-2.1746 | -11222.4757 | -2.1752 | -14449.1591 | -3226.6834 | -2024.1259 | 2.1752 | 2105.0909 | 97.935 | 2007.1559 | 439.235
-2.1695 | -11192.9273 | -2.1701 | -14425.5203 | -3232.593 | -2031.5522 | 2.1701 | 2112.8143 | 98.0749 | 2014.7394 | 435.3949
-2.1645 | -11163.3789 | -2.1651 | -14401.8816 | -3238.5027 | -2038.9836 | 2.1651 | 2120.5429 | 98.2157 | 2022.3272 | 431.5733
-2.1595 | -11139.7402 | -2.1601 | -14366.4236 | -3226.6834 | -2028.6426 | 2.1601 | 2109.7883 | 98.3528 | 2011.4354 | 446.134
-2.1546 | -11104.2822 | -2.1551 | -14342.7849 | -3238.5027 | -2041.9813 | 2.1551 | 2123.6606 | 98.4942 | 2025.1664 | 436.1842
-2.1495 | -11074.7338 | -2.1501 | -14307.3268 | -3232.593 | -2037.5686 | 2.1501 | 2119.0714 | 98.6338 | 2020.4375 | 444.6487
-2.1446 | -11045.1854 | -2.1451 | -14289.5978 | -3244.4124 | -2050.8738 | 2.1451 | 2132.9087 | 98.7728 | 2034.1359 | 434.6683
-2.1395 | -11021.5467 | -2.1401 | -14260.0494 | -3238.5027 | -2046.4807 | 2.1401 | 2128.3399 | 98.9151 | 2029.4248 | 443.1848
-2.1345 | -10991.9983 | -2.1351 | -14236.4107 | -3244.4124 | -2053.8916 | 2.1351 | 2136.0472 | 99.0564 | 2036.9908 | 439.3961
-2.1296 | -10974.2693 | -2.1302 | -14218.6817 | -3244.4124 | -2055.3638 | 2.1302 | 2137.5784 | 99.1953 | 2038.3831 | 441.7186
-2.1245 | -10950.6306 | -2.1252 | -14183.2236 | -3232.593 | -2045.027 | 2.1252 | 2126.8281 | 99.3356 | 2027.4925 | 456.3601
-2.1196 | -10915.1725 | -2.1202 | -14159.5849 | -3244.4124 | -2058.356 | 2.1202 | 2140.6902 | 99.4789 | 2041.2113 | 446.4714
-2.1146 | -10885.6241 | -2.1152 | -14135.9462 | -3250.3221 | -2065.7538 | 2.1152 | 2148.3839 | 99.6205 | 2048.7634 | 442.7056
-2.1095 | -10856.0757 | -2.1102 | -14106.3978 | -3250.3221 | -2067.2503 | 2.1102 | 2149.9403 | 99.7633 | 2050.177 | 445.1105
-2.1045 | -10826.5274 | -2.1052 | -14082.7591 | -3256.2318 | -2074.6845 | 2.1052 | 2157.6719 | 99.9093 | 2057.7626 | 441.4258
-2.0996 | -10814.708 | -2.1002 | -14065.0301 | -3250.3221 | -2070.2597 | 2.1002 | 2153.0701 | 100.0518 | 2053.0183 | 449.9804
-2.0946 | -10779.2499 | -2.0952 | -14029.572 | -3250.3221 | -2071.7544 | 2.0952 | 2154.6246 | 100.1957 | 2054.4288 | 452.4162
-2.0895 | -10755.6112 | -2.0902 | -14005.9333 | -3250.3221 | -2073.2565 | 2.0902 | 2156.1868 | 100.3407 | 2055.846 | 454.8757
-2.0846 | -10731.9725 | -2.0852 | -13988.2043 | -3256.2318 | -2080.666 | 2.0852 | 2163.8926 | 100.486 | 2063.4067 | 451.1969
-2.0796 | -10708.3338 | -2.0802 | -13964.5656 | -3256.2318 | -2082.1597 | 2.0802 | 2165.4461 | 100.631 | 2064.8151 | 453.6657
-2.0746 | -10684.6951 | -2.0752 | -13935.0172 | -3250.3221 | -2077.7671 | 2.0752 | 2160.8778 | 100.7788 | 2060.099 | 462.3311
-2.0696 | -10655.1467 | -2.0702 | -13917.2882 | -3262.1414 | -2091.0741 | 2.0702 | 2174.7171 | 100.9241 | 2073.793 | 452.5212
-2.0646 | -10619.6887 | -2.0653 | -13893.6495 | -3273.9608 | -2104.3821 | 2.0653 | 2188.5574 | 101.0699 | 2087.4874 | 442.7246
-2.0597 | -10601.9596 | -2.0603 | -13846.372 | -3244.4124 | -2076.334 | 2.0603 | 2159.3873 | 101.2173 | 2058.17 | 475.9819
-2.0548 | -10560.5919 | -2.0553 | -13828.643 | -3268.0511 | -2101.4678 | 2.0553 | 2185.5265 | 101.3646 | 2084.1619 | 453.928
-2.0498 | -10519.2242 | -2.0503 | -13810.914 | -3291.6898 | -2126.597 | 2.0503 | 2211.6608 | 101.5119 | 2110.1489 | 431.8781
-2.0446 | -10489.6758 | -2.0452 | -13787.2753 | -3297.5995 | -2134.0489 | 2.0452 | 2219.4108 | 101.6648 | 2117.7461 | 428.3672
-2.0397 | -10477.8564 | -2.0402 | -13763.6366 | -3285.7801 | -2123.7158 | 2.0402 | 2208.6644 | 101.8125 | 2106.852 | 443.2112
-2.0347 | -10442.3984 | -2.0352 | -13745.9075 | -3303.5092 | -2142.9432 | 2.0352 | 2228.661 | 101.9619 | 2126.6991 | 427.3579
-2.0296 | -10406.9403 | -2.0302 | -13710.4495 | -3303.5092 | -2144.4412 | 2.0302 | 2230.2188 | 102.1116 | 2128.1072 | 429.9545
-2.0247 | -10383.3016 | -2.0252 | -13692.7205 | -3309.4188 | -2151.8488 | 2.0252 | 2237.9227 | 102.2619 | 2135.6609 | 426.4175
-2.0197 | -10359.6629 | -2.0203 | -13657.2624 | -3297.5995 | -2141.5152 | 2.0203 | 2227.1758 | 102.4113 | 2124.7645 | 441.31
-2.0146 | -10330.1145 | -2.0152 | -13633.6237 | -3303.5092 | -2148.9401 | 2.0152 | 2234.8977 | 102.5641 | 2132.3336 | 437.8286
-2.0097 | -10294.6565 | -2.0103 | -13604.0753 | -3309.4188 | -2156.336 | 2.0103 | 2242.5895 | 102.7145 | 2139.875 | 434.3091
-2.0047 | -10265.1081 | -2.0053 | -13598.1656 | -3333.0575 | -2181.4769 | 2.0053 | 2268.736 | 102.8669 | 2165.869 | 412.3922
-1.9997 | -10247.3791 | -2.0003 | -13568.6173 | -3321.2382 | -2171.1419 | 2.0003 | 2257.9876 | 103.018 | 2154.9696 | 427.333 | sanity check
-1.9947 | -10217.8307 | -1.9953 | -13521.3398 | -3303.5092 | -2154.9043 | 1.9953 | 2241.1005 | 103.1702 | 2137.9303 | 448.4453
-1.9898 | -10182.3726 | -1.9904 | -13497.7011 | -3315.3285 | -2168.2192 | 1.9904 | 2254.948 | 103.3233 | 2151.6247 | 438.8479
-1.9847 | -10158.7339 | -1.9853 | -13479.9721 | -3321.2382 | -2175.6576 | 1.9853 | 2262.684 | 103.4803 | 2159.2037 | 435.4698
-1.9797 | -10129.1855 | -1.9804 | -13450.4237 | -3321.2382 | -2177.122 | 1.9804 | 2264.2069 | 103.6311 | 2160.5758 | 438.1342
-1.9748 | -10099.6371 | -1.9754 | -13426.785 | -3327.1479 | -2184.5287 | 1.9754 | 2271.9098 | 103.7857 | 2168.1241 | 434.7251
-1.9697 | -10070.0888 | -1.9704 | -13403.1463 | -3333.0575 | -2191.9456 | 1.9704 | 2279.6234 | 103.9419 | 2175.6816 | 431.3485
-1.9647 | -10040.5404 | -1.9654 | -13373.5979 | -3333.0575 | -2193.4291 | 1.9654 | 2281.1662 | 104.096 | 2177.0702 | 434.0876
-1.9598 | -10010.992 | -1.9604 | -13344.0495 | -3333.0575 | -2194.9293 | 1.9604 | 2282.7265 | 104.2524 | 2178.4741 | 436.8714
-1.9547 | -9987.3533 | -1.9554 | -13320.4108 | -3333.0575 | -2196.4506 | 1.9554 | 2284.3086 | 104.4114 | 2179.8972 | 439.7083
-1.9497 | -9963.7146 | -1.9504 | -13302.6818 | -3338.9672 | -2203.8447 | 1.9504 | 2291.9985 | 104.567 | 2187.4314 | 436.3441
-1.9448 | -9928.2565 | -1.9455 | -13279.0431 | -3350.7866 | -2217.1489 | 1.9455 | 2305.8349 | 104.7232 | 2201.1117 | 426.8485
-1.9397 | -9904.6178 | -1.9404 | -13249.4947 | -3344.8769 | -2212.7595 | 1.9404 | 2301.2699 | 104.8836 | 2196.3864 | 435.8722
-1.9348 | -9880.9791 | -1.9354 | -13219.9463 | -3338.9672 | -2208.3357 | 1.9354 | 2296.6691 | 105.0408 | 2191.6283 | 444.8446
-1.9299 | -9857.3404 | -1.9305 | -13196.3076 | -3338.9672 | -2209.8252 | 1.9305 | 2298.2182 | 105.1988 | 2193.0194 | 447.6922
-1.9247 | -9833.7017 | -1.9254 | -13166.7593 | -3333.0575 | -2205.4452 | 1.9254 | 2293.663 | 105.3616 | 2188.3013 | 456.7773
-1.9198 | -9798.2436 | -1.9204 | -13143.1205 | -3344.8769 | -2218.7671 | 1.9204 | 2307.5178 | 105.5221 | 2201.9957 | 447.3869
-1.9148 | -9762.7856 | -1.9155 | -13119.4818 | -3356.6963 | -2232.0564 | 1.9155 | 2321.3387 | 105.6795 | 2215.6592 | 437.9477
-1.9098 | -9745.0566 | -1.9104 | -13095.8431 | -3350.7866 | -2227.6633 | 1.9104 | 2316.7699 | 105.8424 | 2210.9275 | 447.052
-1.9048 | -9709.5985 | -1.9054 | -13072.2044 | -3362.6059 | -2240.9858 | 1.9054 | 2330.6252 | 106.0044 | 2224.6208 | 437.7067
-1.8999 | -9680.0501 | -1.9005 | -13042.656 | -3362.6059 | -2242.4664 | 1.9005 | 2332.1651 | 106.1644 | 2226.0007 | 440.6242
-1.8948 | -9650.5017 | -1.8954 | -13019.0173 | -3368.5156 | -2249.889 | 1.8954 | 2339.8845 | 106.3284 | 2233.5561 | 437.4743
-1.8898 | -9620.9533 | -1.8904 | -12989.469 | -3368.5156 | -2251.4098 | 1.8904 | 2341.4661 | 106.4938 | 2234.9724 | 440.5017
-1.8849 | -9585.4953 | -1.8854 | -12971.7399 | -3386.2446 | -2270.6125 | 1.8854 | 2361.437 | 106.6545 | 2254.7824 | 425.012
-1.8798 | -9550.0372 | -1.8805 | -12948.1012 | -3398.064 | -2283.926 | 1.8805 | 2375.283 | 106.818 | 2268.4651 | 415.7247
-1.8748 | -9526.3985 | -1.8754 | -12918.5528 | -3392.1543 | -2279.5343 | 1.8754 | 2370.7157 | 106.9846 | 2263.7311 | 424.9391
-1.8699 | -9502.7598 | -1.8705 | -12894.9141 | -3392.1543 | -2280.9987 | 1.8705 | 2372.2386 | 107.1458 | 2265.0928 | 427.9141
-1.8648 | -9479.1211 | -1.8655 | -12865.3657 | -3386.2446 | -2276.6037 | 1.8655 | 2367.6679 | 107.313 | 2260.3548 | 437.1533
-1.8598 | -9443.6631 | -1.8604 | -12841.727 | -3398.064 | -2289.9313 | 1.8604 | 2381.5285 | 107.4801 | 2274.0484 | 427.957
-1.8549 | -9425.934 | -1.8555 | -12823.998 | -3398.064 | -2291.4278 | 1.8555 | 2383.0849 | 107.6464 | 2275.4385 | 431.0449
-1.8499 | -9402.2953 | -1.8505 | -12794.4496 | -3392.1543 | -2287.0137 | 1.8505 | 2378.4943 | 107.8131 | 2270.6812 | 440.2928
-1.8449 | -9372.7469 | -1.8455 | -12764.9012 | -3392.1543 | -2288.5014 | 1.8455 | 2380.0414 | 107.9794 | 2272.062 | 443.3942
-1.8399 | -9349.1082 | -1.8405 | -12753.0819 | -3403.9737 | -2301.8163 | 1.8405 | 2393.889 | 108.1471 | 2285.7419 | 434.2362
-1.8348 | -9319.5598 | -1.8355 | -12717.6238 | -3398.064 | -2297.4233 | 1.8355 | 2389.3202 | 108.3177 | 2281.0024 | 443.577
-1.8298 | -9290.0115 | -1.8305 | -12693.9851 | -3403.9737 | -2304.8262 | 1.8305 | 2397.0192 | 108.4863 | 2288.533 | 440.593
-1.8249 | -9260.4631 | -1.8255 | -12670.3464 | -3409.8833 | -2312.2319 | 1.8255 | 2404.7212 | 108.6556 | 2296.0656 | 437.6316
-1.8198 | -9236.8244 | -1.8205 | -12652.6174 | -3415.793 | -2319.64 | 1.8205 | 2412.4256 | 108.8258 | 2303.5998 | 434.6919
-1.8149 | -9201.3663 | -1.8155 | -12628.9787 | -3427.6124 | -2332.9648 | 1.8155 | 2426.2833 | 108.9972 | 2317.2861 | 425.6381
-1.8099 | -9171.8179 | -1.8105 | -12611.2497 | -3439.4317 | -2346.283 | 1.8105 | 2440.1343 | 109.1685 | 2330.9658 | 416.5872
-1.8049 | -9148.1792 | -1.8055 | -12581.7013 | -3433.522 | -2341.8759 | 1.8055 | 2435.5509 | 109.3408 | 2326.2102 | 425.9999
-1.7999 | -9130.4502 | -1.8005 | -12552.1529 | -3421.7027 | -2331.5652 | 1.8005 | 2424.8278 | 109.5143 | 2315.3136 | 441.5893
-1.795 | -9089.0825 | -1.7955 | -12522.6045 | -3433.522 | -2344.8601 | 1.7955 | 2438.6545 | 109.6845 | 2328.97 | 432.5391
-1.7899 | -9065.4438 | -1.7905 | -12498.9658 | -3433.522 | -2346.3641 | 1.7905 | 2440.2187 | 109.8585 | 2330.3601 | 435.861
-1.7849 | -9029.9857 | -1.7855 | -12475.3271 | -3445.3414 | -2359.6893 | 1.7855 | 2454.0769 | 110.0333 | 2344.0436 | 426.9128
-1.7799 | -9012.2567 | -1.7805 | -12445.7787 | -3433.522 | -2349.366 | 1.7805 | 2443.3407 | 110.2076 | 2333.1331 | 442.5449
-1.7749 | -8976.7986 | -1.7755 | -12422.14 | -3445.3414 | -2362.7029 | 1.7755 | 2457.211 | 110.3848 | 2346.8262 | 433.6589
-1.7699 | -8947.2502 | -1.7705 | -12392.5916 | -3445.3414 | -2364.1948 | 1.7705 | 2458.7626 | 110.5597 | 2348.2029 | 437.0255
-1.765 | -8917.7018 | -1.7655 | -12368.9529 | -3451.2511 | -2371.6038 | 1.7655 | 2466.4679 | 110.736 | 2355.7319 | 434.281
-1.7599 | -8894.0631 | -1.7605 | -12357.1336 | -3463.0704 | -2384.9243 | 1.7605 | 2480.3213 | 110.913 | 2369.4083 | 425.4132
-1.7549 | -8864.5148 | -1.7555 | -12327.5852 | -3463.0704 | -2386.4157 | 1.7555 | 2481.8724 | 111.0895 | 2370.7828 | 428.8335
-1.75 | -8834.9664 | -1.7506 | -12298.0368 | -3463.0704 | -2387.8815 | 1.7506 | 2483.3967 | 111.2635 | 2372.1332 | 432.213
-1.745 | -8799.5083 | -1.7455 | -12274.3981 | -3474.8898 | -2401.2295 | 1.7455 | 2497.2787 | 111.4455 | 2385.8332 | 423.4647
-1.7399 | -8787.689 | -1.7406 | -12233.0304 | -3445.3414 | -2373.1656 | 1.7406 | 2468.0922 | 111.6229 | 2356.4693 | 457.655
-1.735 | -8752.2309 | -1.7356 | -12209.3917 | -3457.1608 | -2386.4777 | 1.7356 | 2481.9368 | 111.8018 | 2370.135 | 448.8612
-1.73 | -8728.5922 | -1.7306 | -12185.753 | -3457.1608 | -2387.9826 | 1.7306 | 2483.5019 | 111.9827 | 2371.5192 | 452.4074
-1.7249 | -8699.0438 | -1.7256 | -12156.2046 | -3457.1608 | -2389.4726 | 1.7256 | 2485.0515 | 112.1625 | 2372.8891 | 455.9376
-1.72 | -8669.4954 | -1.7207 | -12144.3852 | -3474.8898 | -2408.6893 | 1.7207 | 2505.0369 | 112.3425 | 2392.6944 | 441.0434
-1.7149 | -8645.8567 | -1.7156 | -12114.8368 | -3468.9801 | -2404.3037 | 1.7156 | 2500.4759 | 112.5275 | 2387.9484 | 450.8403
-1.7098 | -8616.3083 | -1.7105 | -12091.1981 | -3474.8898 | -2411.7342 | 1.7105 | 2508.2036 | 112.7127 | 2395.4908 | 448.3576
-1.7049 | -8592.6696 | -1.7055 | -12061.6497 | -3468.9801 | -2407.3294 | 1.7055 | 2503.6226 | 112.8967 | 2390.726 | 458.1492
-1.6999 | -8563.1213 | -1.7005 | -12038.011 | -3474.8898 | -2414.7384 | 1.7005 | 2511.328 | 113.0805 | 2398.2475 | 455.6553
-1.6949 | -8533.5729 | -1.6955 | -12008.4627 | -3474.8898 | -2416.2336 | 1.6955 | 2512.8829 | 113.2644 | 2399.6185 | 459.3175
-1.6899 | -8492.2051 | -1.6906 | -11978.9143 | -3486.7091 | -2429.5336 | 1.6906 | 2526.7149 | 113.4471 | 2413.2679 | 450.6723
-1.6849 | -8462.6568 | -1.6856 | -11961.1852 | -3498.5285 | -2442.8518 | 1.6856 | 2540.5659 | 113.6326 | 2426.9332 | 442.0924
-1.6799 | -8450.8374 | -1.6805 | -11943.4562 | -3492.6188 | -2438.4676 | 1.6805 | 2536.0063 | 113.8221 | 2422.1842 | 452.038
-1.6749 | -8421.289 | -1.6756 | -11913.9078 | -3492.6188 | -2439.9413 | 1.6756 | 2537.5389 | 114.0058 | 2423.5332 | 455.7292
-1.67 | -8385.831 | -1.6706 | -11884.3595 | -3498.5285 | -2447.3563 | 1.6706 | 2545.2506 | 114.194 | 2431.0566 | 453.3749
-1.6649 | -8368.1019 | -1.6656 | -11848.9014 | -3480.7995 | -2431.1294 | 1.6656 | 2528.3746 | 114.3824 | 2413.9922 | 475.6181
-1.66 | -8338.5535 | -1.6606 | -11819.353 | -3480.7995 | -2432.6236 | 1.6606 | 2529.9286 | 114.5705 | 2415.3581 | 479.4245
-1.655 | -8309.0052 | -1.6555 | -11801.624 | -3492.6188 | -2445.954 | 1.6555 | 2543.7922 | 114.7612 | 2429.0309 | 471.0034
-1.6499 | -8279.4568 | -1.6505 | -11777.9853 | -3498.5285 | -2453.3709 | 1.6505 | 2551.5058 | 114.9522 | 2436.5536 | 468.741
-1.645 | -8243.9987 | -1.6456 | -11754.3466 | -3510.3478 | -2466.6807 | 1.6456 | 2565.348 | 115.1417 | 2450.2063 | 460.3112
-1.6399 | -8220.36 | -1.6406 | -11724.7982 | -3504.4382 | -2462.255 | 1.6406 | 2560.7452 | 115.3309 | 2445.4143 | 470.3245
-1.635 | -8196.7213 | -1.6356 | -11701.1595 | -3504.4382 | -2463.7627 | 1.6356 | 2562.3132 | 115.5238 | 2446.7894 | 474.2763
-1.63 | -8173.0826 | -1.6307 | -11677.5208 | -3504.4382 | -2465.2415 | 1.6307 | 2563.8512 | 115.7137 | 2448.1375 | 478.1745
-1.625 | -8149.4439 | -1.6257 | -11647.9724 | -3498.5285 | -2460.8307 | 1.6257 | 2559.264 | 115.9067 | 2443.3572 | 488.2942
-1.62 | -8119.8955 | -1.6206 | -11630.2434 | -3510.3478 | -2474.1657 | 1.6206 | 2573.1324 | 116.1026 | 2457.0298 | 480.0437
-1.615 | -8084.4375 | -1.6156 | -11618.424 | -3533.9865 | -2499.3014 | 1.6156 | 2599.2735 | 116.2967 | 2482.9768 | 459.4745
-1.61 | -8066.7084 | -1.6107 | -11577.0563 | -3510.3478 | -2477.1397 | 1.6107 | 2576.2253 | 116.4889 | 2459.7364 | 488.0429
-1.6051 | -8037.16 | -1.6056 | -11553.4176 | -3516.2575 | -2484.572 | 1.6056 | 2583.9549 | 116.6876 | 2467.2673 | 486.0282
-1.6 | -8013.5213 | -1.6007 | -11541.5982 | -3528.0769 | -2497.8753 | 1.6007 | 2597.7903 | 116.882 | 2480.9083 | 477.786
-1.595 | -7978.0633 | -1.5957 | -11506.1402 | -3528.0769 | -2499.3681 | 1.5957 | 2599.3428 | 117.0782 | 2482.2647 | 481.8839
-1.59 | -7948.5149 | -1.5906 | -11494.3208 | -3545.8059 | -2518.6301 | 1.5906 | 2619.3753 | 117.2803 | 2502.095 | 467.6786
-1.5851 | -7924.8762 | -1.5856 | -11464.7724 | -3539.8962 | -2514.2197 | 1.5856 | 2614.7885 | 117.4787 | 2497.3098 | 477.9895
-1.58 | -7889.4181 | -1.5806 | -11435.224 | -3545.8059 | -2521.6194 | 1.5806 | 2622.4842 | 117.6765 | 2504.8077 | 476.0067
-1.575 | -7871.6891 | -1.5756 | -11411.5853 | -3539.8962 | -2517.2226 | 1.5756 | 2617.9115 | 117.878 | 2500.0334 | 486.405
-1.57 | -7836.231 | -1.5707 | -11393.8563 | -3557.6253 | -2536.4206 | 1.5707 | 2637.8774 | 118.0744 | 2519.803 | 472.1202
-1.5651 | -7806.6827 | -1.5657 | -11364.3079 | -3557.6253 | -2537.9148 | 1.5657 | 2639.4314 | 118.2748 | 2521.1566 | 476.3697
-1.56 | -7788.9536 | -1.5606 | -11340.6692 | -3551.7156 | -2533.5394 | 1.5606 | 2634.881 | 118.4813 | 2516.3998 | 486.9056
-1.555 | -7753.4956 | -1.5556 | -11322.9402 | -3569.4446 | -2552.7622 | 1.5556 | 2654.8727 | 118.683 | 2536.1897 | 472.767
-1.5501 | -7723.9472 | -1.5507 | -11299.3015 | -3575.3543 | -2560.1465 | 1.5507 | 2662.5523 | 118.8828 | 2543.6696 | 470.8906
-1.5451 | -7712.1278 | -1.5456 | -11263.8434 | -3551.7156 | -2538.0276 | 1.5456 | 2639.5487 | 119.0894 | 2520.4593 | 499.9021
-1.5402 | -7670.7601 | -1.5407 | -11246.1144 | -3575.3543 | -2563.1447 | 1.5407 | 2665.6705 | 119.2911 | 2546.3793 | 479.6501
-1.5352 | -7647.1214 | -1.5358 | -11216.566 | -3569.4446 | -2558.7171 | 1.5358 | 2661.0658 | 119.494 | 2541.5718 | 490.1653
-1.5301 | -7611.6633 | -1.5307 | -11198.837 | -3587.1736 | -2577.9688 | 1.5307 | 2681.0875 | 119.7032 | 2561.3843 | 476.2431
-1.5251 | -7582.115 | -1.5257 | -11175.1983 | -3593.0833 | -2585.388 | 1.5257 | 2688.8036 | 119.9113 | 2568.8923 | 474.6019
-1.5202 | -7564.3859 | -1.5207 | -11151.5596 | -3587.1736 | -2580.9712 | 1.5207 | 2684.21 | 120.1178 | 2564.0923 | 485.23
-1.5152 | -7523.0182 | -1.5157 | -11110.1918 | -3587.1736 | -2582.4588 | 1.5157 | 2685.7572 | 120.3242 | 2565.4329 | 489.7237
-1.5102 | -7505.2892 | -1.5107 | -11098.3725 | -3593.0833 | -2589.8655 | 1.5107 | 2693.4601 | 120.5327 | 2572.9274 | 488.1271
-1.5052 | -7481.6505 | -1.5058 | -11080.6434 | -3598.993 | -2597.2666 | 1.5058 | 2701.1572 | 120.7412 | 2580.4161 | 486.5414
-1.5001 | -7446.1924 | -1.5007 | -11045.1854 | -3598.993 | -2598.7794 | 1.5007 | 2702.7306 | 120.9534 | 2581.7773 | 491.1959
-1.4951 | -7416.644 | -1.4957 | -11039.2757 | -3622.6317 | -2623.9161 | 1.4957 | 2728.8727 | 121.1642 | 2607.7085 | 471.2488
-1.4902 | -7393.0053 | -1.4908 | -11003.8177 | -3610.8123 | -2613.583 | 1.4908 | 2718.1263 | 121.3741 | 2596.7522 | 488.1704
-1.4851 | -7363.4569 | -1.4858 | -10986.0886 | -3622.6317 | -2626.9012 | 1.4858 | 2731.9773 | 121.5865 | 2610.3907 | 480.5759
-1.4801 | -7339.8182 | -1.4808 | -10950.6306 | -3610.8123 | -2616.5807 | 1.4808 | 2721.244 | 121.7997 | 2599.4443 | 497.595
-1.4752 | -7304.3602 | -1.4758 | -10921.0822 | -3616.722 | -2623.9715 | 1.4758 | 2728.9304 | 122.0111 | 2606.9193 | 496.149
-1.4702 | -7274.8118 | -1.4708 | -10897.4435 | -3622.6317 | -2631.3889 | 1.4708 | 2736.6445 | 122.227 | 2614.4175 | 494.8173
-1.4652 | -7251.1731 | -1.4658 | -10867.8951 | -3616.722 | -2626.987 | 1.4658 | 2732.0665 | 122.4437 | 2609.6228 | 505.8081
-1.4602 | -7215.715 | -1.4609 | -10850.1661 | -3634.4511 | -2646.192 | 1.4609 | 2752.0397 | 122.6566 | 2629.3831 | 492.1426
-1.4552 | -7186.1666 | -1.4558 | -10832.437 | -3646.2704 | -2659.5336 | 1.4558 | 2765.9149 | 122.8769 | 2643.038 | 484.8036
-1.4503 | -7168.4376 | -1.4508 | -10796.979 | -3628.5414 | -2643.2875 | 1.4508 | 2749.019 | 123.0923 | 2625.9267 | 508.0981
-1.4453 | -7132.9795 | -1.4459 | -10773.3403 | -3640.3607 | -2656.595 | 1.4459 | 2762.8588 | 123.3092 | 2639.5496 | 500.7099
-1.4402 | -7097.5215 | -1.4408 | -10749.7016 | -3652.1801 | -2669.9272 | 1.4408 | 2776.7243 | 123.5305 | 2653.1938 | 493.4349
-1.4352 | -7079.7925 | -1.4358 | -10731.9725 | -3652.1801 | -2671.4326 | 1.4358 | 2778.2899 | 123.7515 | 2654.5384 | 498.4595
-1.4302 | -7056.1537 | -1.4309 | -10714.2435 | -3658.0898 | -2678.8342 | 1.4309 | 2785.9876 | 123.9713 | 2662.0162 | 497.3248
-1.4252 | -7038.4247 | -1.4258 | -10684.6951 | -3646.2704 | -2668.5179 | 1.4258 | 2775.2586 | 124.1936 | 2651.065 | 514.6984
-1.4202 | -6997.057 | -1.4209 | -10661.0564 | -3663.9994 | -2687.7416 | 1.4209 | 2795.2513 | 124.4154 | 2670.8359 | 501.3459
-1.4153 | -6979.328 | -1.4159 | -10637.4177 | -3658.0898 | -2683.3177 | 1.4159 | 2790.6504 | 124.6366 | 2666.0138 | 512.5801
-1.4102 | -6949.7796 | -1.4108 | -10619.6887 | -3669.9091 | -2696.6574 | 1.4108 | 2804.5237 | 124.8639 | 2679.6598 | 505.5282
-1.4052 | -6914.3215 | -1.4058 | -10596.05 | -3681.7285 | -2709.9784 | 1.4058 | 2818.3775 | 125.0891 | 2693.2884 | 498.446
-1.4003 | -6884.7731 | -1.4009 | -10566.5016 | -3681.7285 | -2711.4544 | 1.4009 | 2819.9126 | 125.3113 | 2694.6013 | 503.6001
-1.3953 | -6861.1344 | -1.3959 | -10542.8629 | -3681.7285 | -2712.9598 | 1.3959 | 2821.4782 | 125.5387 | 2695.9395 | 508.8911
-1.3903 | -6831.586 | -1.3909 | -10525.1339 | -3693.5478 | -2726.2827 | 1.3909 | 2835.334 | 125.7667 | 2709.5673 | 501.9183
-1.3853 | -6807.9473 | -1.386 | -10495.5855 | -3687.6381 | -2721.8378 | 1.386 | 2830.7113 | 125.9896 | 2704.7217 | 513.2805
-1.3803 | -6778.399 | -1.3809 | -10471.9468 | -3693.5478 | -2729.2706 | 1.3809 | 2838.4414 | 126.2222 | 2712.2192 | 512.594
-1.3753 | -6754.7602 | -1.3758 | -10448.3081 | -3693.5478 | -2730.7961 | 1.3758 | 2840.0279 | 126.456 | 2713.5719 | 518.0988
-1.3703 | -6725.2119 | -1.3709 | -10424.6694 | -3699.4575 | -2738.1874 | 1.3709 | 2847.7149 | 126.684 | 2721.0309 | 517.3349
-1.3653 | -6695.6635 | -1.3659 | -10412.85 | -3717.1865 | -2757.4176 | 1.3659 | 2867.7143 | 126.9158 | 2740.7985 | 504.3864
-1.3603 | -6672.0248 | -1.3609 | -10395.121 | -3723.0962 | -2764.8294 | 1.3609 | 2875.4226 | 127.1486 | 2748.274 | 503.7702
-1.3553 | -6648.3861 | -1.356 | -10353.7532 | -3705.3672 | -2748.5759 | 1.356 | 2858.5189 | 127.3781 | 2731.1409 | 527.6766
-1.3503 | -6612.928 | -1.351 | -10330.1145 | -3717.1865 | -2761.8951 | 1.351 | 2872.3709 | 127.6122 | 2744.7587 | 520.9798
-1.3453 | -6583.3796 | -1.3459 | -10312.3855 | -3729.0059 | -2775.2221 | 1.3459 | 2886.231 | 127.8484 | 2758.3826 | 514.3507
-1.3404 | -6559.7409 | -1.341 | -10288.7468 | -3729.0059 | -2776.7093 | 1.341 | 2887.7777 | 128.0823 | 2759.6954 | 519.9745
-1.3353 | -6542.0119 | -1.336 | -10271.0178 | -3729.0059 | -2778.2157 | 1.336 | 2889.3443 | 128.3201 | 2761.0242 | 525.7092
-1.3303 | -6506.5538 | -1.331 | -10253.2887 | -3746.7349 | -2797.4464 | 1.331 | 2909.3442 | 128.5579 | 2780.7863 | 513.0271
-1.3254 | -6482.9151 | -1.3261 | -10223.7404 | -3740.8252 | -2793.0052 | 1.3261 | 2904.7254 | 128.7915 | 2775.934 | 524.8405
-1.3203 | -6465.1861 | -1.321 | -10188.2823 | -3723.0962 | -2776.7937 | 1.321 | 2887.8655 | 129.0336 | 2758.8318 | 549.1751
-1.3153 | -6423.8184 | -1.3159 | -10176.4629 | -3752.6446 | -2807.869 | 1.3159 | 2920.1837 | 129.2782 | 2790.9055 | 524.419
-1.3103 | -6400.1797 | -1.3109 | -10164.6436 | -3764.4639 | -2821.183 | 1.3109 | 2934.0303 | 129.5186 | 2804.5117 | 518.0158
-1.3053 | -6382.4506 | -1.3059 | -10135.0952 | -3752.6446 | -2810.8611 | 1.3059 | 2923.2955 | 129.7603 | 2793.5353 | 536.2487
-1.3003 | -6352.9022 | -1.301 | -10111.4565 | -3758.5543 | -2818.264 | 1.301 | 2930.9946 | 130.0022 | 2800.9924 | 536.0679
-1.2954 | -6323.3539 | -1.296 | -10093.7275 | -3770.3736 | -2831.5659 | 1.296 | 2944.8286 | 130.2433 | 2814.5853 | 529.7391
-1.2904 | -6293.8055 | -1.291 | -10058.2694 | -3764.4639 | -2827.1565 | 1.291 | 2940.2428 | 130.4881 | 2809.7546 | 541.9619
-1.2854 | -6264.2571 | -1.2859 | -10040.5404 | -3776.2833 | -2840.5111 | 1.2859 | 2954.1316 | 130.7396 | 2823.3919 | 535.9324
-1.2804 | -6234.7087 | -1.281 | -10016.9017 | -3782.193 | -2847.9047 | 1.281 | 2961.8209 | 130.9837 | 2830.8372 | 535.8827
-1.2754 | -6211.07 | -1.276 | -9987.3533 | -3776.2833 | -2843.4757 | 1.276 | 2957.2147 | 131.2281 | 2825.9866 | 548.1541
-1.2704 | -6181.5216 | -1.271 | -9963.7146 | -3782.193 | -2850.8941 | 1.271 | 2964.9298 | 131.4781 | 2833.4517 | 548.2934
-1.2654 | -6151.9732 | -1.266 | -9940.0759 | -3788.1026 | -2858.2965 | 1.266 | 2972.6284 | 131.7264 | 2840.902 | 548.4108
-1.2604 | -6122.4249 | -1.261 | -9934.1662 | -3811.7413 | -2883.428 | 1.261 | 2998.7652 | 131.9756 | 2866.7896 | 530.1347
-1.2554 | -6086.9668 | -1.256 | -9904.6178 | -3817.651 | -2890.8641 | 1.256 | 3006.4987 | 132.2314 | 2874.2673 | 530.4851
-1.2504 | -6063.3281 | -1.251 | -9880.9791 | -3817.651 | -2892.3494 | 1.251 | 3008.0434 | 132.4813 | 2875.5621 | 536.8526
-1.2455 | -6039.6894 | -1.2461 | -9863.2501 | -3823.5607 | -2899.7449 | 1.2461 | 3015.7347 | 132.7322 | 2883.0025 | 537.1215
-1.2404 | -6010.141 | -1.241 | -9839.6114 | -3829.4704 | -2907.1591 | 1.241 | 3023.4454 | 132.9872 | 2890.4582 | 537.5179
-1.2355 | -5986.5023 | -1.2361 | -9821.8824 | -3835.3801 | -2914.5587 | 1.2361 | 3031.1411 | 133.2408 | 2897.9003 | 537.8984
-1.2305 | -5956.9539 | -1.231 | -9804.1533 | -3847.1994 | -2927.8877 | 1.231 | 3045.0032 | 133.4987 | 2911.5045 | 532.2669
-1.2254 | -5927.4055 | -1.2261 | -9756.8759 | -3829.4704 | -2911.6543 | 1.2261 | 3028.1204 | 133.7551 | 2894.3653 | 557.3523
-1.2204 | -5886.0378 | -1.221 | -9745.0566 | -3859.0188 | -2942.7104 | 1.221 | 3060.4188 | 134.0147 | 2926.4041 | 533.3723
-1.2154 | -5868.3088 | -1.2161 | -9721.4178 | -3853.1091 | -2938.2893 | 1.2161 | 3055.8209 | 134.2719 | 2921.5489 | 546.2321
-1.2104 | -5844.6701 | -1.211 | -9697.7791 | -3853.1091 | -2939.8045 | 1.211 | 3057.3967 | 134.5348 | 2922.8619 | 553.1164
-1.2055 | -5815.1217 | -1.206 | -9674.1404 | -3859.0188 | -2947.2135 | 1.206 | 3065.102 | 134.7959 | 2930.3061 | 553.8333
-1.2005 | -5785.5733 | -1.2011 | -9650.5017 | -3864.9284 | -2954.6127 | 1.2011 | 3072.7972 | 135.0563 | 2937.7409 | 554.556
-1.1954 | -5756.0249 | -1.196 | -9626.863 | -3870.8381 | -2962.0334 | 1.196 | 3080.5147 | 135.3215 | 2945.1932 | 555.4297
-1.1904 | -5726.4765 | -1.191 | -9603.2243 | -3876.7478 | -2969.4503 | 1.191 | 3088.2283 | 135.5871 | 2952.6412 | 556.3388
-1.1854 | -5696.9282 | -1.1861 | -9579.5856 | -3882.6575 | -2976.8318 | 1.1861 | 3095.9051 | 135.8474 | 2960.0576 | 557.1335
-1.1804 | -5673.2894 | -1.1811 | -9573.6759 | -3900.3865 | -2996.0657 | 1.1811 | 3115.9084 | 136.1147 | 2979.7937 | 545.8454
-1.1755 | -5637.8314 | -1.1761 | -9544.1276 | -3906.2962 | -3003.471 | 1.1761 | 3123.6099 | 136.3813 | 2987.2286 | 546.859
-1.1705 | -5608.283 | -1.1711 | -9514.5792 | -3906.2962 | -3004.9606 | 1.1711 | 3125.159 | 136.6479 | 2988.5111 | 554.0436
-1.1655 | -5584.6443 | -1.1661 | -9502.7598 | -3918.1155 | -3018.2783 | 1.1661 | 3139.0094 | 136.9171 | 3002.0923 | 549.0337
-1.1604 | -5566.9153 | -1.1611 | -9467.3018 | -3900.3865 | -3002.0551 | 1.1611 | 3122.1373 | 137.1887 | 2984.9486 | 574.8465
-1.1555 | -5519.6379 | -1.1561 | -9449.5727 | -3929.9349 | -3033.108 | 1.1561 | 3154.4323 | 137.4612 | 3016.9711 | 551.5409
-1.1505 | -5495.9991 | -1.1511 | -9431.8437 | -3935.8446 | -3040.5007 | 1.1511 | 3162.1207 | 137.7308 | 3024.3898 | 552.7698
-1.1456 | -5466.4508 | -1.1461 | -9402.2953 | -3935.8446 | -3042.0107 | 1.1461 | 3163.6912 | 138.0065 | 3025.6847 | 560.3374
-1.1406 | -5442.8121 | -1.1412 | -9384.5663 | -3941.7542 | -3049.402 | 1.1412 | 3171.3781 | 138.278 | 3033.1001 | 561.6738
-1.1355 | -5425.083 | -1.1361 | -9372.7469 | -3947.6639 | -3056.8367 | 1.1361 | 3179.1101 | 138.5586 | 3040.5515 | 563.2896
-1.1305 | -5395.5346 | -1.1311 | -9343.1986 | -3947.6639 | -3058.3481 | 1.1311 | 3180.6821 | 138.8378 | 3041.8442 | 571.0436
-1.1256 | -5365.9863 | -1.1262 | -9331.3792 | -3965.3929 | -3077.5462 | 1.1262 | 3200.648 | 139.1103 | 3061.5377 | 560.2004
-1.1205 | -5336.4379 | -1.1211 | -9319.5598 | -3983.122 | -3096.7876 | 1.1211 | 3220.6591 | 139.392 | 3081.2671 | 549.6429
-1.1155 | -5306.8895 | -1.1162 | -9290.0115 | -3983.122 | -3098.2725 | 1.1162 | 3222.2034 | 139.6696 | 3082.5338 | 557.4413
-1.1106 | -5271.4314 | -1.1112 | -9278.1921 | -4006.7607 | -3123.3886 | 1.1112 | 3248.3241 | 139.9469 | 3108.3772 | 540.6772
-1.1055 | -5247.7927 | -1.1062 | -9248.6437 | -4000.851 | -3118.9964 | 1.1062 | 3243.7563 | 140.2329 | 3103.5234 | 554.9198
-1.1005 | -5218.2444 | -1.1011 | -9225.005 | -4006.7607 | -3126.4176 | 1.1011 | 3251.4743 | 140.5189 | 3110.9553 | 556.9031
-1.0956 | -5194.6056 | -1.0962 | -9189.547 | -3994.9413 | -3116.0831 | 1.0962 | 3240.7264 | 140.8011 | 3099.9253 | 577.2457
-1.0905 | -5159.1476 | -1.0912 | -9171.8179 | -4012.6703 | -3135.3138 | 1.0912 | 3260.7263 | 141.0876 | 3119.6388 | 567.0145
-1.0855 | -5135.5089 | -1.0862 | -9154.0889 | -4018.58 | -3142.7307 | 1.0862 | 3268.4399 | 141.3763 | 3127.0637 | 569.1729
-1.0806 | -5111.8702 | -1.0813 | -9136.3599 | -4024.4897 | -3150.1061 | 1.0813 | 3276.1104 | 141.6582 | 3134.4522 | 571.1677
-1.0756 | -5082.3218 | -1.0762 | -9118.6308 | -4036.3091 | -3163.4467 | 1.0762 | 3289.9846 | 141.952 | 3148.0326 | 567.3935
-1.0705 | -5052.7734 | -1.0712 | -9094.9921 | -4042.2187 | -3170.8707 | 1.0712 | 3297.7055 | 142.2456 | 3155.4599 | 569.7964
-1.0656 | -5035.0444 | -1.0662 | -9065.4438 | -4030.3994 | -3160.5446 | 1.0662 | 3286.9664 | 142.5364 | 3144.43 | 590.5887
-1.0606 | -4993.6766 | -1.0612 | -9053.6244 | -4059.9478 | -3191.589 | 1.0612 | 3319.2526 | 142.8288 | 3176.4237 | 568.4445
-1.0556 | -4970.0379 | -1.0562 | -9041.8051 | -4071.7671 | -3204.9035 | 1.0562 | 3333.0997 | 143.1224 | 3189.9773 | 564.8041
-1.0507 | -4940.4896 | -1.0513 | -9012.2567 | -4071.7671 | -3206.3893 | 1.0513 | 3334.6449 | 143.4152 | 3191.2296 | 573.4731
-1.0456 | -4922.7605 | -1.0462 | -8994.5276 | -4071.7671 | -3207.9003 | 1.0462 | 3336.2163 | 143.7143 | 3192.502 | 582.3627
-1.0405 | -4899.1218 | -1.0412 | -8982.7083 | -4083.5865 | -3221.2395 | 1.0412 | 3350.0891 | 144.0164 | 3206.0727 | 579.0881
-1.0356 | -4869.5734 | -1.0363 | -8964.9793 | -4095.4058 | -3234.5293 | 1.0363 | 3363.9105 | 144.3099 | 3219.6006 | 575.5935
-1.0306 | -4840.0251 | -1.0312 | -8923.6115 | -4083.5865 | -3224.2251 | 1.0312 | 3353.1941 | 144.6136 | 3208.5806 | 597.0274
-1.0257 | -4804.567 | -1.0262 | -8911.7922 | -4107.2252 | -3249.3557 | 1.0262 | 3379.3299 | 144.9138 | 3234.4161 | 581.5209
-1.0207 | -4786.838 | -1.0213 | -8894.0631 | -4107.2252 | -3250.835 | 1.0213 | 3380.8684 | 145.2128 | 3235.6556 | 590.5982
-1.0157 | -4751.3799 | -1.0163 | -8876.3341 | -4124.9542 | -3270.0638 | 1.0163 | 3400.8663 | 145.5171 | 3255.3492 | 581.4414
-1.0107 | -4721.8315 | -1.0112 | -8858.6051 | -4136.7736 | -3283.4151 | 1.0112 | 3414.7517 | 145.8293 | 3268.9224 | 578.7125
-1.0057 | -4692.2831 | -1.0063 | -8846.7857 | -4154.5026 | -3302.6253 | 1.0063 | 3434.7303 | 146.1324 | 3288.5979 | 569.6002
-1.0007 | -4662.7348 | -1.0012 | -8817.2373 | -4154.5026 | -3304.134 | 1.0012 | 3436.2993 | 146.4425 | 3289.8568 | 579.1817
-0.99571 | -4639.0961 | -0.99625 | -8799.5083 | -4160.4123 | -3311.536 | 0.99625 | 3443.9974 | 146.7505 | 3297.2469 | 582.5959
-0.99075 | -4609.5477 | -0.9913 | -8787.689 | -4178.1413 | -3330.7513 | 0.9913 | 3463.9813 | 147.0585 | 3316.9228 | 573.762
-0.9857 | -4579.9993 | -0.98629 | -8769.9599 | -4189.9606 | -3344.0742 | 0.98629 | 3477.8371 | 147.3714 | 3330.4657 | 571.2707
-0.98071 | -4544.5412 | -0.98128 | -8752.2309 | -4207.6897 | -3363.3044 | 0.98128 | 3497.8366 | 147.6852 | 3350.1513 | 562.7046
-0.97574 | -4520.9025 | -0.97633 | -8728.5922 | -4207.6897 | -3364.7911 | 0.97633 | 3499.3828 | 147.9973 | 3351.3855 | 572.568
-0.97074 | -4491.3541 | -0.97141 | -8716.7728 | -4225.4187 | -3383.9962 | 0.97141 | 3519.356 | 148.3084 | 3371.0476 | 564.008
-0.96576 | -4473.6251 | -0.96644 | -8681.3148 | -4207.6897 | -3367.7581 | 0.96644 | 3502.4684 | 148.624 | 3353.8444 | 592.5125
-0.96081 | -4438.1671 | -0.96149 | -8663.5858 | -4225.4187 | -3386.9724 | 0.96149 | 3522.4513 | 148.9398 | 3373.5116 | 584.1922
-0.95578 | -4420.438 | -0.95648 | -8639.947 | -4219.509 | -3382.5639 | 0.95648 | 3517.8665 | 149.2603 | 3368.6062 | 600.656
-0.95073 | -4390.8896 | -0.9514 | -8628.1277 | -4237.2381 | -3401.8189 | 0.9514 | 3537.8916 | 149.5874 | 3388.3042 | 592.8013
-0.94579 | -4361.3413 | -0.94646 | -8598.5793 | -4237.2381 | -3403.3005 | 0.94646 | 3539.4325 | 149.9065 | 3389.526 | 603.1711
-0.94073 | -4331.7929 | -0.94143 | -8592.6696 | -4260.8768 | -3428.4488 | 0.94143 | 3565.5867 | 150.233 | 3415.3537 | 589.2488
-0.93577 | -4302.2445 | -0.93643 | -8569.0309 | -4266.7864 | -3435.8564 | 0.93643 | 3573.2907 | 150.5584 | 3422.7323 | 593.7797
-0.93086 | -4272.6961 | -0.93153 | -8539.4825 | -4266.7864 | -3437.3273 | 0.93153 | 3574.8204 | 150.8793 | 3423.9411 | 604.3594
-0.92582 | -4249.0574 | -0.92653 | -8521.7535 | -4272.6961 | -3444.7368 | 0.92653 | 3582.5262 | 151.2079 | 3431.3184 | 609.1
-0.92075 | -4219.509 | -0.92144 | -8504.0245 | -4284.5155 | -3458.0839 | 0.92144 | 3596.4072 | 151.5441 | 3444.8632 | 608.0019
-0.91578 | -4184.051 | -0.91645 | -8486.2955 | -4302.2445 | -3477.3099 | 0.91645 | 3616.4023 | 151.8749 | 3464.5274 | 600.6354
-0.91081 | -4160.4123 | -0.91147 | -8474.4761 | -4314.0638 | -3490.6225 | 0.91147 | 3630.2474 | 152.2064 | 3478.041 | 599.4907
-0.90581 | -4130.8639 | -0.90651 | -8450.8374 | -4319.9735 | -3498.0208 | 0.90651 | 3637.9417 | 152.5384 | 3485.4033 | 604.5614
-0.9009 | -4107.2252 | -0.90155 | -8433.1084 | -4325.8832 | -3505.4196 | 0.90155 | 3645.6363 | 152.8718 | 3492.7645 | 609.7412
-0.8959 | -4077.6768 | -0.89649 | -8415.3793 | -4337.7026 | -3518.7555 | 0.89649 | 3659.5057 | 153.2129 | 3506.2928 | 609.0942
-0.89082 | -4042.2187 | -0.89146 | -8409.4697 | -4367.2509 | -3549.8144 | 0.89146 | 3691.807 | 153.5542 | 3538.2528 | 590.0743
-0.88584 | -4018.58 | -0.88648 | -8397.6503 | -4379.0703 | -3563.1275 | 0.88648 | 3705.6526 | 153.8932 | 3551.7594 | 589.4739
-0.88086 | -4000.851 | -0.88145 | -8374.0116 | -4373.1606 | -3558.7246 | 0.88145 | 3701.0736 | 154.2367 | 3546.8369 | 607.5278
-0.87589 | -3965.3929 | -0.8765 | -8356.2826 | -4390.8896 | -3577.939 | 0.8765 | 3721.0565 | 154.5768 | 3566.4798 | 600.9413
-0.87089 | -3941.7542 | -0.87153 | -8332.6439 | -4390.8896 | -3579.4304 | 0.87153 | 3722.6076 | 154.9198 | 3567.6879 | 612.9565
-0.86591 | -3906.2962 | -0.86651 | -8314.9148 | -4408.6187 | -3598.6667 | 0.86651 | 3742.6133 | 155.2679 | 3587.3454 | 606.7801
-0.86081 | -3882.6575 | -0.86145 | -8297.1858 | -4414.5283 | -3606.0929 | 0.86145 | 3750.3367 | 155.6199 | 3594.7168 | 613.0941
-0.85588 | -3864.9284 | -0.85649 | -8285.3665 | -4420.438 | -3613.4898 | 0.85649 | 3758.0294 | 155.9665 | 3602.0629 | 619.2876
-0.85092 | -3829.4704 | -0.85148 | -8261.7278 | -4432.2574 | -3626.8122 | 0.85148 | 3771.8847 | 156.3184 | 3615.5663 | 619.5901
-0.84588 | -3794.0123 | -0.8465 | -8255.8181 | -4461.8058 | -3657.8572 | 0.8465 | 3804.1714 | 156.6704 | 3647.501 | 601.5248
-0.84089 | -3776.2833 | -0.84156 | -8238.089 | -4461.8058 | -3659.3364 | 0.84156 | 3805.7099 | 157.0199 | 3648.69 | 614.1684
-0.83591 | -3734.9156 | -0.83659 | -8220.36 | -4485.4445 | -3684.4665 | 0.83659 | 3831.8452 | 157.3738 | 3674.4714 | 602.4586
-0.83088 | -3711.2768 | -0.83152 | -8208.5407 | -4497.2638 | -3697.809 | 0.83152 | 3845.7214 | 157.7369 | 3687.9845 | 603.4486
-0.82585 | -3681.7285 | -0.82652 | -8190.8116 | -4509.0832 | -3711.1282 | 0.82652 | 3859.5733 | 158.0961 | 3701.4772 | 604.3693
-0.82085 | -3646.2704 | -0.82148 | -8184.902 | -4538.6316 | -3742.1861 | 0.82148 | 3891.8736 | 158.4593 | 3733.4143 | 587.0747
-0.8159 | -3634.4511 | -0.81653 | -8155.3536 | -4520.9025 | -3725.9429 | 0.81653 | 3874.9806 | 158.8184 | 3716.1623 | 618.8727
-0.81093 | -3604.9027 | -0.81155 | -8143.5342 | -4538.6316 | -3745.1661 | 0.81155 | 3894.9728 | 159.1811 | 3735.7917 | 614.0077
-0.80597 | -3575.3543 | -0.80662 | -8119.8955 | -4544.5412 | -3752.5556 | 0.80662 | 3902.6578 | 159.542 | 3743.1158 | 621.4419
-0.80091 | -3545.8059 | -0.80161 | -8113.9858 | -4568.1799 | -3777.6969 | 0.80161 | 3928.8047 | 159.9102 | 3768.8946 | 610.7908
-0.79594 | -3522.1672 | -0.79656 | -8102.1665 | -4579.9993 | -3791.0305 | 0.79656 | 3942.6717 | 160.2829 | 3782.3888 | 612.6882
-0.79098 | -3498.5285 | -0.79161 | -8084.4375 | -4585.909 | -3798.4264 | 0.79161 | 3950.3635 | 160.6504 | 3789.713 | 620.6164
-0.78596 | -3468.9801 | -0.7866 | -8072.6181 | -4603.638 | -3817.6566 | 0.7866 | 3970.3629 | 161.0234 | 3809.3395 | 616.5439
-0.781 | -3439.4317 | -0.78159 | -8048.9794 | -4609.5477 | -3825.0717 | 0.78159 | 3978.0746 | 161.3991 | 3816.6755 | 624.9576
-0.77601 | -3421.7027 | -0.77669 | -8037.16 | -4615.4573 | -3832.4518 | 0.77669 | 3985.7499 | 161.7678 | 3823.9821 | 633.1842
-0.77098 | -3386.2446 | -0.77158 | -8025.3407 | -4639.0961 | -3857.622 | 0.77158 | 4011.9269 | 162.1536 | 3849.7733 | 623.7312
-0.76596 | -3350.7866 | -0.76658 | -8007.6117 | -4656.8251 | -3876.8513 | 0.76658 | 4031.9254 | 162.5333 | 3869.3921 | 620.2778
-0.76099 | -3309.4188 | -0.7616 | -7995.7923 | -4686.3735 | -3907.8944 | 0.7616 | 4064.2101 | 162.9134 | 3901.2968 | 604.6386
-0.75603 | -3297.5995 | -0.75656 | -7978.0633 | -4680.4638 | -3903.4952 | 0.75656 | 4059.635 | 163.2993 | 3896.3357 | 626.2032
-0.75103 | -3262.1414 | -0.75157 | -7972.1536 | -4710.0122 | -3934.5406 | 0.75157 | 4091.9222 | 163.6836 | 3928.2386 | 610.922
-0.74605 | -3238.5027 | -0.74664 | -7960.3343 | -4721.8315 | -3947.8392 | 0.74664 | 4105.7528 | 164.0651 | 3941.6877 | 614.0637
-0.741 | -3220.7737 | -0.7416 | -7936.6955 | -4715.9219 | -3943.4429 | 0.7416 | 4101.1806 | 164.4572 | 3936.7234 | 636.1742
-0.73598 | -3191.2253 | -0.73656 | -7918.9665 | -4727.7412 | -3956.7723 | 0.73656 | 4115.0432 | 164.8504 | 3950.1928 | 639.9917
-0.73106 | -3167.5866 | -0.73162 | -7913.0568 | -4745.4702 | -3975.9834 | 0.73162 | 4135.0227 | 165.2381 | 3969.7847 | 637.5419
-0.72602 | -3138.0382 | -0.72661 | -7901.2375 | -4763.1993 | -3995.2155 | 0.72661 | 4155.0241 | 165.6331 | 3989.391 | 635.5012
-0.721 | -3108.4898 | -0.72157 | -7889.4181 | -4780.9283 | -4014.456 | 0.72157 | 4175.0342 | 166.0323 | 4009.0019 | 633.7407
-0.71603 | -3090.7608 | -0.71669 | -7883.5085 | -4792.7476 | -4027.7411 | 0.71669 | 4188.8507 | 166.4212 | 4022.4295 | 637.8055
-0.71098 | -3061.2124 | -0.7117 | -7871.6891 | -4810.4767 | -4046.9662 | 0.7117 | 4208.8448 | 166.8201 | 4042.0247 | 636.2522
-0.70602 | -3025.7544 | -0.70665 | -7848.0504 | -4822.296 | -4060.3016 | 0.70665 | 4222.7137 | 167.2263 | 4055.4874 | 641.2703
-0.7011 | -3002.1157 | -0.70173 | -7836.231 | -4834.1154 | -4073.5975 | 0.70173 | 4236.5414 | 167.6238 | 4068.9176 | 646.0314
-0.69607 | -2966.6576 | -0.69673 | -7818.502 | -4851.8444 | -4092.8244 | 0.69673 | 4256.5374 | 168.0289 | 4088.5085 | 645.0951
-0.69109 | -2937.1092 | -0.69172 | -7806.6827 | -4869.5734 | -4112.0579 | 0.69172 | 4276.5402 | 168.4378 | 4108.1024 | 644.4423
-0.68613 | -2907.5608 | -0.68673 | -7800.773 | -4893.2121 | -4137.1927 | 0.68673 | 4302.6804 | 168.8465 | 4133.8339 | 637.7537
-0.68106 | -2883.9221 | -0.68175 | -7783.044 | -4899.1218 | -4144.597 | 0.68175 | 4310.3809 | 169.2567 | 4141.1242 | 649.6989
-0.67602 | -2860.2834 | -0.67673 | -7777.1343 | -4916.8509 | -4163.8319 | 0.67673 | 4330.3852 | 169.672 | 4160.7132 | 649.7061
-0.67113 | -2830.735 | -0.67175 | -7759.4053 | -4928.6702 | -4177.1459 | 0.67175 | 4344.2318 | 170.0862 | 4174.1456 | 655.9429
-0.66608 | -2807.0963 | -0.6668 | -7753.4956 | -4946.3992 | -4196.3594 | 0.6668 | 4364.2137 | 170.4996 | 4193.7141 | 656.1281
-0.66109 | -2777.548 | -0.66176 | -7729.8569 | -4952.3089 | -4203.781 | 0.66176 | 4371.9322 | 170.9228 | 4201.0095 | 669.182
-0.65615 | -2747.9996 | -0.6568 | -7723.9472 | -4975.9476 | -4228.9078 | 0.6568 | 4398.0641 | 171.3413 | 4226.7228 | 663.7275
-0.6511 | -2718.4512 | -0.65174 | -7718.0375 | -4999.5863 | -4254.0636 | 0.65174 | 4424.2261 | 171.7701 | 4252.456 | 658.8862
-0.64605 | -2700.7222 | -0.64672 | -7706.2182 | -5005.496 | -4261.4786 | 0.64672 | 4431.9378 | 172.1977 | 4259.7401 | 672.5767
-0.64116 | -2665.2641 | -0.64176 | -7694.3988 | -5029.1347 | -4286.6069 | 0.64176 | 4458.0712 | 172.6229 | 4285.4483 | 667.8651
-0.63613 | -2635.7157 | -0.6368 | -7688.4891 | -5052.7734 | -4311.7328 | 0.6368 | 4484.2021 | 173.0495 | 4311.1526 | 663.3701
-0.63114 | -2606.1673 | -0.63175 | -7670.7601 | -5064.5928 | -4325.0683 | 0.63175 | 4498.071 | 173.4867 | 4324.5843 | 671.8176
-0.62618 | -2582.5286 | -0.62682 | -7670.7601 | -5088.2315 | -4350.1844 | 0.62682 | 4524.1918 | 173.9147 | 4350.277 | 667.7003
-0.62116 | -2558.8899 | -0.62177 | -7670.7601 | -5111.8702 | -4375.3406 | 0.62177 | 4550.3542 | 174.3567 | 4375.9976 | 664.408
-0.61611 | -2529.3415 | -0.61676 | -7653.0311 | -5123.6895 | -4388.6612 | 0.61676 | 4564.2076 | 174.796 | 4389.4116 | 673.4524
-0.61118 | -2499.7932 | -0.61182 | -7658.9407 | -5159.1476 | -4425.6027 | 0.61182 | 4602.6268 | 175.2324 | 4427.3944 | 657.933
-0.60618 | -2476.1545 | -0.60682 | -7653.0311 | -5176.8766 | -4444.8315 | 0.60682 | 4622.6248 | 175.6758 | 4446.949 | 661.3677
-0.60113 | -2446.6061 | -0.60172 | -7635.302 | -5188.696 | -4458.1796 | 0.60172 | 4636.5068 | 176.1301 | 4460.3767 | 671.6665
-0.59623 | -2422.9674 | -0.59685 | -7629.3924 | -5206.425 | -4477.3688 | 0.59685 | 4656.4635 | 176.5661 | 4479.8974 | 675.0907
-0.59116 | -2399.3287 | -0.59183 | -7629.3924 | -5230.0637 | -4502.5133 | 0.59183 | 4682.6139 | 177.0181 | 4505.5957 | 673.3507
-0.58611 | -2363.8706 | -0.58673 | -7617.573 | -5253.7024 | -4527.6836 | 0.58673 | 4708.7909 | 177.4802 | 4531.3107 | 672.3157
-0.58117 | -2352.0512 | -0.58182 | -7605.7537 | -5253.7024 | -4529.1554 | 0.58182 | 4710.3216 | 177.9266 | 4532.395 | 695.2531
-0.57614 | -2322.5029 | -0.57687 | -7599.844 | -5277.3411 | -4554.2813 | 0.57687 | 4736.4525 | 178.3799 | 4558.0727 | 694.1573
-0.57112 | -2298.8642 | -0.57178 | -7599.844 | -5300.9798 | -4579.4473 | 0.57178 | 4762.6252 | 178.8478 | 4583.7774 | 694.0272
-0.56619 | -2263.4061 | -0.56686 | -7588.0246 | -5324.6185 | -4604.5592 | 0.56686 | 4788.7416 | 179.3015 | 4609.4401 | 693.3561
-0.56119 | -2227.948 | -0.56186 | -7588.0246 | -5360.0766 | -4641.5189 | 0.56186 | 4827.1797 | 179.7663 | 4647.4134 | 681.1906
-0.55614 | -2216.1287 | -0.55677 | -7588.0246 | -5371.8959 | -4654.8642 | 0.55677 | 4841.0588 | 180.2411 | 4660.8177 | 694.3631
-0.55116 | -2198.3997 | -0.55183 | -7576.2053 | -5377.8056 | -4662.2564 | 0.55183 | 4848.7467 | 180.7048 | 4668.0418 | 713.3072
-0.54618 | -2157.0319 | -0.54684 | -7570.2956 | -5413.2637 | -4699.2124 | 0.54684 | 4887.1809 | 181.1758 | 4706.0051 | 702.1388
-0.54116 | -2127.4835 | -0.54182 | -7576.2053 | -5448.7217 | -4736.1763 | 0.54182 | 4925.6234 | 181.6517 | 4743.9716 | 691.4762
-0.53623 | -2109.7545 | -0.53685 | -7564.3859 | -5454.6314 | -4743.576 | 0.53685 | 4933.3191 | 182.1251 | 4751.1939 | 711.6406
-0.53121 | -2086.1158 | -0.5318 | -7564.3859 | -5478.2701 | -4768.7295 | 0.5318 | 4959.4786 | 182.6089 | 4776.8697 | 714.1918
-0.52612 | -2062.4771 | -0.52675 | -7552.5666 | -5490.0895 | -4782.0659 | 0.52675 | 4973.3485 | 183.096 | 4790.2525 | 729.478
-0.52122 | -2038.8384 | -0.52185 | -7546.6569 | -5507.8185 | -4801.2625 | 0.52185 | 4993.313 | 183.5698 | 4809.7432 | 738.1096
-0.5163 | -2003.3803 | -0.51687 | -7546.6569 | -5543.2766 | -4838.2166 | 0.51687 | 5031.7453 | 184.0552 | 4847.6901 | 729.2319
-0.51123 | -1950.1932 | -0.51183 | -7546.6569 | -5596.4636 | -4892.9156 | 0.51183 | 5088.6323 | 184.5484 | 4904.0839 | 702.6363
-0.5063 | -1926.5545 | -0.50693 | -7540.7472 | -5614.1927 | -4912.1123 | 0.50693 | 5108.5968 | 185.0297 | 4923.5671 | 712.4917
-0.50128 | -1897.0062 | -0.5019 | -7546.6569 | -5649.6507 | -4949.0795 | 0.5019 | 5147.0426 | 185.5272 | 4961.5155 | 705.1469
-0.49629 | -1879.2771 | -0.49687 | -7552.5666 | -5673.2894 | -4974.2292 | 0.49687 | 5173.1983 | 186.028 | 4987.1704 | 710.5852
-0.4913 | -1855.6384 | -0.49193 | -7558.4762 | -5702.8378 | -5005.2592 | 0.49193 | 5205.4695 | 186.5217 | 5018.9478 | 709.7454
-0.48635 | -1826.09 | -0.48696 | -7552.5666 | -5726.4765 | -5030.3874 | 0.48696 | 5231.6029 | 187.0207 | 5044.5822 | 715.6731
-0.48132 | -1790.632 | -0.48189 | -7546.6569 | -5756.0249 | -5061.4584 | 0.48189 | 5263.9168 | 187.5335 | 5076.3832 | 716.6227
-0.47637 | -1778.8126 | -0.4769 | -7546.6569 | -5767.8443 | -5074.7738 | 0.4769 | 5277.7648 | 188.0402 | 5089.7246 | 735.9507
-0.47138 | -1755.1739 | -0.47198 | -7540.7472 | -5785.5733 | -5093.9798 | 0.47198 | 5297.739 | 188.5431 | 5109.196 | 749.2194
-0.46632 | -1725.6255 | -0.46694 | -7552.5666 | -5826.941 | -5136.8581 | 0.46694 | 5342.3324 | 189.0601 | 5153.2723 | 739.1418
-0.46138 | -1696.0772 | -0.46189 | -7558.4762 | -5862.3991 | -5173.8309 | 0.46189 | 5380.7841 | 189.5815 | 5191.2026 | 735.8394
-0.45634 | -1678.3481 | -0.45706 | -7558.4762 | -5880.1281 | -5193.0088 | 0.45706 | 5400.7292 | 190.083 | 5210.6462 | 750.0332
-0.45136 | -1642.8901 | -0.45202 | -7558.4762 | -5915.5862 | -5229.9816 | 0.45202 | 5439.1809 | 190.61 | 5248.5709 | 747.8227
-0.44641 | -1613.3417 | -0.44704 | -7552.5666 | -5939.2249 | -5255.1122 | 0.44704 | 5465.3167 | 191.132 | 5274.1847 | 757.9469
-0.4414 | -1595.6127 | -0.4421 | -7558.4762 | -5962.8636 | -5280.2344 | 0.4421 | 5491.4438 | 191.6538 | 5299.7899 | 768.4464
-0.43631 | -1571.974 | -0.43705 | -7546.6569 | -5974.6829 | -5293.5671 | 0.43705 | 5505.3097 | 192.1892 | 5313.1206 | 792.5451
-0.43134 | -1542.4256 | -0.43205 | -7564.3859 | -6021.9604 | -5342.3452 | 0.43205 | 5556.039 | 192.723 | 5363.316 | 780.0792
-0.42635 | -1518.7869 | -0.42707 | -7570.2956 | -6051.5087 | -5373.3873 | 0.42707 | 5588.3228 | 193.2573 | 5395.0655 | 786.504
-0.42136 | -1501.0578 | -0.42199 | -7576.2053 | -6075.1474 | -5398.5501 | 0.42199 | 5614.4921 | 193.8054 | 5420.6866 | 800.4868
-0.41639 | -1465.5998 | -0.41702 | -7593.9343 | -6128.3345 | -5453.2276 | 0.41702 | 5671.3567 | 194.3446 | 5477.0122 | 783.5489
-0.41141 | -1447.8707 | -0.41208 | -7605.7537 | -6157.8829 | -5484.2586 | 0.41208 | 5703.6289 | 194.8838 | 5508.7451 | 791.6549
-0.40635 | -1418.3224 | -0.40706 | -7605.7537 | -6187.4313 | -5515.3123 | 0.40706 | 5735.9248 | 195.4344 | 5540.4904 | 801.0553
-0.40138 | -1376.9546 | -0.40198 | -7611.6633 | -6234.7087 | -5564.1152 | 0.40198 | 5786.6798 | 195.9956 | 5590.6842 | 793.2864
-0.39643 | -1365.1353 | -0.39705 | -7623.4827 | -6258.3474 | -5589.2336 | 0.39705 | 5812.803 | 196.543 | 5616.26 | 809.5863
-0.3914 | -1341.4966 | -0.39209 | -7635.302 | -6293.8055 | -5626.1798 | 0.39209 | 5851.227 | 197.0966 | 5654.1304 | 814.5661
-0.38643 | -1311.9482 | -0.38708 | -7647.1214 | -6335.1732 | -5669.0488 | 0.38708 | 5895.8107 | 197.6582 | 5698.1525 | 814.5397
-0.38142 | -1276.4901 | -0.3821 | -7653.0311 | -6376.5409 | -5711.9121 | 0.3821 | 5940.3886 | 198.221 | 5742.1676 | 815.1461
-0.37645 | -1252.8514 | -0.37706 | -7670.7601 | -6417.9087 | -5754.7913 | 0.37706 | 5984.9829 | 198.793 | 5786.19 | 817.0418
-0.37145 | -1229.2127 | -0.37201 | -7682.5795 | -6453.3667 | -5791.7645 | 0.37201 | 6023.4351 | 199.3697 | 5824.0655 | 826.0526
-0.36647 | -1217.3934 | -0.36709 | -7700.3085 | -6482.9151 | -5822.7885 | 0.36709 | 6055.7 | 199.9345 | 5855.7655 | 840.8579
-0.36146 | -1187.845 | -0.36205 | -7712.1278 | -6524.2829 | -5865.6681 | 0.36205 | 6100.2949 | 200.5166 | 5899.7782 | 845.3884
-0.35646 | -1158.2966 | -0.3571 | -7729.8569 | -6571.5603 | -5914.4299 | 0.3571 | 6151.0071 | 201.0914 | 5949.9157 | 843.8136
-0.35151 | -1122.8385 | -0.35211 | -7747.5859 | -6624.7474 | -5969.1154 | 0.35211 | 6207.8801 | 201.675 | 6006.2051 | 837.4791
-0.34646 | -1099.1998 | -0.34709 | -7765.3149 | -6666.1151 | -6011.9881 | 0.34709 | 6252.4676 | 202.2645 | 6050.2031 | 844.6266
-0.34145 | -1087.3805 | -0.34207 | -7794.8633 | -6707.4828 | -6054.8612 | 0.34207 | 6297.0557 | 202.8577 | 6094.198 | 852.798
-0.33651 | -1057.8321 | -0.33706 | -7806.6827 | -6748.8506 | -6097.733 | 0.33706 | 6341.6423 | 203.4538 | 6138.1884 | 861.9599
-0.33149 | -1046.0127 | -0.33207 | -7830.3214 | -6784.3086 | -6134.6885 | 0.33207 | 6380.076 | 204.0509 | 6176.0252 | 878.1036
-0.32648 | -1028.2837 | -0.32715 | -7842.1407 | -6813.857 | -6165.7115 | 0.32715 | 6412.3399 | 204.6422 | 6207.6977 | 900.652
-0.32153 | -992.8257 | -0.32215 | -7865.7794 | -6872.9538 | -6226.3085 | 0.32215 | 6475.3608 | 205.2474 | 6270.1135 | 894.5186
-0.31648 | -963.2773 | -0.31711 | -7895.3278 | -6932.0505 | -6286.9167 | 0.31711 | 6538.3934 | 205.8607 | 6332.5327 | 889.9781
-0.31153 | -939.6386 | -0.31207 | -7901.2375 | -6961.5989 | -6317.9766 | 0.31207 | 6570.6956 | 206.4776 | 6364.218 | 917.3904
-0.30651 | -915.9999 | -0.3071 | -7936.6955 | -7020.6957 | -6378.5643 | 0.3071 | 6633.7068 | 207.0899 | 6426.617 | 914.5194
-0.30154 | -886.4515 | -0.30209 | -7948.5149 | -7062.0634 | -6421.436 | 0.30209 | 6678.2934 | 207.7112 | 6470.5823 | 931.885
-0.29653 | -862.8128 | -0.29709 | -7978.0633 | -7115.2505 | -6476.1234 | 0.29709 | 6735.1683 | 208.3346 | 6526.8336 | 938.1372
-0.29159 | -845.0837 | -0.29216 | -8007.6117 | -7162.5279 | -6524.88 | 0.29216 | 6785.8752 | 208.9531 | 6576.9222 | 951.0165
-0.28652 | -815.5354 | -0.28719 | -8043.0697 | -7227.5344 | -6591.3765 | 0.28719 | 6855.0315 | 209.5797 | 6645.4518 | 947.3005
-0.28151 | -803.716 | -0.2821 | -8072.6181 | -7268.9021 | -6634.272 | 0.2821 | 6899.6429 | 210.2261 | 6689.4168 | 971.2902
-0.27651 | -785.987 | -0.27716 | -8102.1665 | -7316.1795 | -6683.0329 | 0.27716 | 6950.3542 | 210.8576 | 6739.4966 | 988.6949
-0.27154 | -762.3483 | -0.27213 | -8137.6245 | -7375.2763 | -6743.636 | 0.27213 | 7013.3814 | 211.5028 | 6801.8786 | 996.4039
-0.26658 | -744.6192 | -0.26713 | -8173.0826 | -7428.4634 | -6798.3252 | 0.26713 | 7070.2582 | 212.1501 | 6858.1081 | 1011.6979
-0.26163 | -726.8902 | -0.26217 | -8214.4503 | -7487.5601 | -6858.9096 | 0.26217 | 7133.266 | 212.795 | 6920.471 | 1021.8298
-0.25658 | -685.5225 | -0.2571 | -8255.8181 | -7570.2956 | -6943.165 | 0.2571 | 7220.8916 | 213.458 | 7007.4335 | 1010.6984
-0.25148 | -655.9741 | -0.252 | -8279.4568 | -7623.4827 | -6997.884 | 0.252 | 7277.7994 | 214.1305 | 7063.6689 | 1032.7749
-0.24653 | -644.1547 | -0.24708 | -8326.7342 | -7682.5795 | -7058.4568 | 0.24708 | 7340.7951 | 214.7824 | 7126.0127 | 1047.7292
-0.2415 | -608.6967 | -0.24207 | -8368.1019 | -7759.4053 | -7136.7852 | 0.24207 | 7422.2566 | 215.4502 | 7206.8064 | 1047.5594
-0.23649 | -582.9174 | -0.2371 | -8415.3793 | -7832.4619 | -7211.3314 | 0.2371 | 7499.7846 | 216.1162 | 7283.6684 | 1052.6189
-0.23158 | -557.5984 | -0.23223 | -8450.8374 | -7893.239 | -7273.57 | 0.23223 | 7564.5128 | 216.7738 | 7347.739 | 1070.9384
-0.22657 | -542.7114 | -0.22722 | -8504.0245 | -7961.3131 | -7343.1462 | 0.22722 | 7636.8721 | 217.4538 | 7419.4183 | 1086.0903
-0.22153 | -514.8406 | -0.22217 | -8563.1213 | -8048.2807 | -7431.6295 | 0.22217 | 7728.8947 | 218.1442 | 7510.7504 | 1084.6709
-0.21659 | -492.3911 | -0.21714 | -8610.3987 | -8118.0076 | -7502.8646 | 0.21714 | 7802.9792 | 218.8357 | 7584.1435 | 1103.1339
-0.2116 | -477.8108 | -0.21218 | -8663.5858 | -8185.775 | -7572.1215 | 0.21218 | 7875.0064 | 219.5229 | 7655.4835 | 1124.9452
-0.20656 | -448.5086 | -0.20716 | -8734.5019 | -8285.9933 | -7673.8457 | 0.20716 | 7980.7995 | 220.222 | 7760.5775 | 1116.5819
-0.20158 | -427.4495 | -0.20218 | -8787.689 | -8360.2395 | -7749.5842 | 0.20218 | 8059.5676 | 220.9192 | 7838.6483 | 1137.0169
-0.19658 | -412.0131 | -0.19725 | -8846.7857 | -8434.7727 | -7825.5981 | 0.19725 | 8138.622 | 221.6154 | 7917.0066 | 1159.1062
-0.19153 | -380.4198 | -0.19217 | -8905.8825 | -8525.4627 | -7917.8108 | 0.19217 | 8234.5232 | 222.3359 | 8012.1873 | 1170.1598
-0.18653 | -360.0121 | -0.18719 | -8976.7986 | -8616.7866 | -8010.6293 | 0.18719 | 8331.0545 | 223.0478 | 8108.0067 | 1181.6467
-0.18155 | -343.4739 | -0.18224 | -9035.8954 | -8692.4214 | -8087.749 | 0.18224 | 8411.259 | 223.7595 | 8187.4995 | 1211.8564
-0.17657 | -319.5575 | -0.17718 | -9112.7212 | -8793.1636 | -8190.0106 | 0.17718 | 8517.611 | 224.4924 | 8293.1186 | 1221.8325
-0.1716 | -296.3801 | -0.17221 | -9189.547 | -8893.1669 | -8291.5025 | 0.17221 | 8623.1626 | 225.2152 | 8397.9474 | 1233.6852
-0.1666 | -277.9737 | -0.16728 | -9266.3728 | -8988.399 | -8388.2157 | 0.16728 | 8723.7444 | 225.939 | 8497.8054 | 1253.448
-0.16155 | -255.6239 | -0.16216 | -9355.0179 | -9099.394 | -8500.7459 | 0.16216 | 8840.7758 | 226.6941 | 8614.0816 | 1265.0492
-0.15665 | -232.9678 | -0.15724 | -9425.934 | -9192.9662 | -8595.7942 | 0.15724 | 8939.626 | 227.4249 | 8712.2011 | 1293.7813
-0.15162 | -215.8898 | -0.15228 | -9526.3985 | -9310.5087 | -8714.8244 | 0.15228 | 9063.4173 | 228.1663 | 8835.251 | 1302.6518
-0.1466 | -200.2959 | -0.14714 | -9609.134 | -9408.8381 | -8814.696 | 0.14714 | 9167.2838 | 228.94 | 8938.3439 | 1340.8439
-0.14161 | -181.0755 | -0.1422 | -9703.6888 | -9522.6133 | -8929.9547 | 0.1422 | 9287.1529 | 229.6891 | 9057.4638 | 1362.1901
-0.13661 | -155.3197 | -0.13723 | -9804.1533 | -9648.8337 | -9057.6632 | 0.13723 | 9419.9697 | 230.4456 | 9189.5242 | 1375.7675
-0.13156 | -126.5673 | -0.13217 | -9910.5275 | -9783.9602 | -9194.3077 | 0.13217 | 9562.08 | 231.2223 | 9330.8577 | 1388.129
-0.12659 | -90.9284 | -0.12716 | -10016.9017 | -9925.9733 | -9337.8243 | 0.12716 | 9711.3373 | 231.9969 | 9479.3404 | 1397.2619
-0.12163 | -76.8081 | -0.12225 | -10135.0952 | -10058.2871 | -9471.6123 | 0.12225 | 9850.4768 | 232.7613 | 9617.7155 | 1418.9056
-0.11663 | -50.4094 | -0.11721 | -10259.1984 | -10208.7891 | -9623.6266 | 0.11721 | 10008.5717 | 233.5509 | 9775.0208 | 1431.7248
-0.11166 | -32.5088 | -0.11221 | -10395.121 | -10362.6122 | -9778.9481 | 0.11221 | 10170.106 | 234.3385 | 9935.7676 | 1445.8073
-0.10664 | -8.2028 | -0.10727 | -10542.8629 | -10534.66 | -9952.4785 | 0.10727 | 10350.5777 | 235.1229 | 10115.4548 | 1445.601
-0.10157 | 6.4876 | -0.10222 | -10684.6951 | -10691.1827 | -10110.5178 | 0.10222 | 10514.9385 | 235.9309 | 10279.0077 | 1472.7338
-0.096654 | 38.889 | -0.097237 | -10832.437 | -10871.3261 | -10292.1549 | 0.097237 | 10703.8411 | 236.7321 | 10467.109 | 1479.8612
-0.091686 | 61.3991 | -0.092235 | -11003.8177 | -11065.2167 | -10487.5463 | 0.092235 | 10907.0481 | 237.5425 | 10669.5056 | 1481.4714
-0.086598 | 76.9007 | -0.08722 | -11187.0176 | -11263.9183 | -10687.7523 | 0.08722 | 11115.2624 | 238.3606 | 10876.9018 | 1486.9904
-0.081664 | 99.1355 | -0.082224 | -11376.1273 | -11475.2628 | -10900.5957 | 0.082224 | 11336.6195 | 239.1812 | 11097.4383 | 1487.4708
-0.076661 | 129.8335 | -0.07733 | -11582.9659 | -11712.7994 | -11139.6004 | 0.07733 | 11585.1844 | 239.9905 | 11345.1939 | 1465.35
-0.071631 | 151.984 | -0.07228 | -11801.624 | -11953.608 | -11381.9241 | 0.07228 | 11837.2011 | 240.8315 | 11596.3696 | 1457.1791
-0.066643 | 177.5735 | -0.067321 | -12026.1917 | -12203.7652 | -11633.569 | 0.067321 | 12098.9117 | 241.663 | 11857.2488 | 1445.5713
-0.061737 | 215.7109 | -0.062332 | -12298.0368 | -12513.7477 | -11945.048 | 0.062332 | 12422.8499 | 242.5053 | 12180.3447 | 1384.6465
-0.056689 | 240.5901 | -0.057316 | -12593.5206 | -12834.1107 | -12266.916 | 0.057316 | 12757.5926 | 243.3582 | 12514.2344 | 1326.7576
-0.051684 | 269.2484 | -0.052372 | -12912.6432 | -13181.8916 | -12616.1798 | 0.052372 | 13120.827 | 244.2046 | 12876.6225 | 1249.347
-0.046711 | 308.2341 | -0.047445 | -13255.4044 | -13563.6385 | -12999.4051 | 0.047445 | 13519.3814 | 245.0542 | 13274.3272 | 1149.509
-0.041649 | 330.3283 | -0.042315 | -13615.8947 | -13946.2229 | -13383.5286 | 0.042315 | 13918.8697 | 245.9449 | 13672.9248 | 1076.7318
-0.036634 | 343.6804 | -0.037353 | -13976.3849 | -14320.0654 | -13758.8596 | 0.037353 | 14309.2139 | 246.8127 | 14062.4012 | 1018.8726
-0.031733 | 371.5827 | -0.032389 | -14319.1462 | -14690.7288 | -14131.0121 | 0.032389 | 14696.2526 | 247.6869 | 14448.5657 | 981.9278
-0.026657 | 378.3512 | -0.027346 | -14632.359 | -15010.7102 | -14452.5064 | 0.027346 | 15030.6066 | 248.5815 | 14782.0251 | 1022.6617
-0.021703 | 378.9598 | -0.022362 | -14880.5654 | -15259.5253 | -14702.8165 | 0.022362 | 15290.9292 | 249.4719 | 15041.4573 | 1153.867
-0.016777 | 394.57 | -0.017466 | -15075.5848 | -15470.1548 | -14914.915 | 0.017466 | 15511.5116 | 250.353 | 15261.1587 | 1339.889
-0.011746 | 409.4051 | -0.012379 | -15276.5138 | -15685.9189 | -15132.2051 | 0.012379 | 15737.4933 | 251.2748 | 15486.2184 | 1561.3245
-0.0067907 | 433.9564 | -0.0074422 | -15453.8041 | -15887.7604 | -15335.5277 | 0.0074422 | 15948.9489 | 252.1762 | 15696.7727 | 1810.8203
-0.0046463 | 437.2272 | -0.0049185 | -15258.7847 | -15696.0119 | -15144.5364 | 0.0049185 | 15750.3178 | 252.6394 | 15497.6784 | 2256.0228
0.0006049 | 472.9194 | -0.00019127 | -15790.6556 | -16263.5751 | -15713.5177 | 0.00019127 | 16342.0584 | 253.5117 | 16088.5467 | 2147.6113
0.0060007 | 507.3343 | 0.0052948 | -16003.404 | -16510.7383 | -15962.3267 | 0.0052948 | 16600.8198 | 252.5702 | 16348.2496 | 1368.2651
0.011159 | 521.3187 | 0.01044 | -16204.333 | -16725.6517 | -16178.7838 | 0.01044 | 16825.9352 | 251.6281 | 16574.3071 | -650.6585
0.016209 | 532.8443 | 0.015503 | -16363.8942 | -16896.7386 | -16351.3896 | 0.015503 | 17005.4452 | 250.7079 | 16754.7373 | -15.4284
0.021335 | 558.7298 | 0.020587 | -16482.0878 | -17040.8176 | -16496.9936 | 0.020587 | 17156.8733 | 249.7907 | 16907.0826 | 567.2274
0.026287 | 579.5296 | 0.025519 | -16499.8168 | -17079.3464 | -16537.0022 | 0.025519 | 17198.4823 | 248.9072 | 16949.5751 | 1004.1704
0.03128 | 602.787 | 0.030546 | -16464.3587 | -17067.1457 | -16526.3097 | 0.030546 | 17187.3621 | 248.013 | 16939.349 | 1374.4739
0.036255 | 620.516 | 0.035555 | -16340.2555 | -16960.7716 | -16421.4381 | 0.035555 | 17078.2956 | 247.1286 | 16831.167 | 1625.5145
0.041276 | 655.9741 | 0.040534 | -16103.8685 | -16759.8426 | -16222.0028 | 0.040534 | 16870.8829 | 246.2556 | 16624.6273 | 1757.9075
0.046253 | 685.5225 | 0.04552 | -15814.2943 | -16499.8168 | -15963.4727 | 0.04552 | 16602.0116 | 245.3877 | 16356.6239 | 1812.4644
0.051299 | 715.0709 | 0.05055 | -15489.2621 | -16204.333 | -15669.498 | 0.05055 | 16296.2779 | 244.5181 | 16051.7598 | 1817.2862
0.056265 | 738.7096 | 0.055473 | -15099.2235 | -15837.933 | -15304.575 | 0.055473 | 15916.758 | 243.673 | 15673.085 | 1727.4226
0.061223 | 750.5289 | 0.060424 | -14709.1848 | -15459.7137 | -14927.841 | 0.060424 | 15524.9546 | 242.829 | 15282.1257 | 1613.6655
0.066221 | 774.1676 | 0.065448 | -14336.8752 | -15111.0428 | -14580.6773 | 0.065448 | 15163.9044 | 241.9784 | 14921.926 | 1522.0937
0.071168 | 791.8967 | 0.070398 | -13970.4753 | -14762.3719 | -14233.4913 | 0.070398 | 14802.8309 | 241.1463 | 14561.6846 | 1414.8394
0.076145 | 803.716 | 0.075379 | -13621.8043 | -14425.5203 | -13898.1339 | 0.075379 | 14454.0593 | 240.3148 | 14213.7445 | 1310.5616
0.081225 | 815.5354 | 0.08046 | -13302.6818 | -14118.2172 | -13592.3553 | 0.08046 | 14136.0495 | 239.4722 | 13896.5773 | 1231.4367
0.086206 | 839.1741 | 0.08548 | -12995.3786 | -13834.5527 | -13310.1967 | 0.08548 | 13842.6045 | 238.6457 | 13603.9588 | 1164.1282
0.091232 | 850.9934 | 0.090406 | -12705.8045 | -13556.7979 | -13033.9197 | 0.090406 | 13555.2765 | 237.8402 | 13317.4364 | 1089.8211
0.096202 | 874.6321 | 0.095426 | -12428.0497 | -13302.6818 | -12781.3095 | 0.095426 | 13292.5619 | 237.0249 | 13055.537 | 1035.623
0.10116 | 886.4515 | 0.10046 | -12168.0239 | -13054.4754 | -12534.6127 | 0.10046 | 13035.9972 | 236.2132 | 12799.784 | 979.9477
0.10621 | 892.3612 | 0.10539 | -11925.7272 | -12818.0883 | -12299.7058 | 0.10539 | 12791.6941 | 235.4227 | 12556.2713 | 925.1608
0.11124 | 910.0902 | 0.11049 | -11695.2498 | -12605.34 | -12088.4867 | 0.11049 | 12572.0261 | 234.6116 | 12337.4145 | 893.961
0.11618 | 927.8192 | 0.11546 | -11470.6821 | -12398.5013 | -11883.138 | 0.11546 | 12358.4635 | 233.8266 | 12124.6369 | 857.2782
0.12118 | 939.6386 | 0.12036 | -11263.8434 | -12203.482 | -11689.5914 | 0.12036 | 12157.1751 | 233.0559 | 11924.1192 | 824.6214
0.12611 | 969.1869 | 0.12538 | -11062.9144 | -12032.1014 | -11519.7153 | 0.12538 | 11980.5039 | 232.2738 | 11748.2301 | 814.1881
0.13113 | 981.0063 | 0.13041 | -10867.8951 | -11848.9014 | -11338.0249 | 0.13041 | 11791.5459 | 231.4943 | 11560.0516 | 786.2342
0.13608 | 992.8257 | 0.13532 | -10666.9661 | -11659.7917 | -11150.3889 | 0.13532 | 11596.4045 | 230.7383 | 11365.6661 | 742.9495
0.14117 | 1016.4644 | 0.14042 | -10495.5855 | -11512.0498 | -11004.1762 | 0.14042 | 11444.3432 | 229.9591 | 11214.3841 | 743.1951
0.1462 | 1046.0127 | 0.14545 | -10318.2952 | -11364.3079 | -10857.9439 | 0.14545 | 11292.2616 | 229.195 | 11063.0666 | 736.4672
0.15113 | 1063.7418 | 0.1504 | -10158.7339 | -11222.4757 | -10717.5965 | 0.1504 | 11146.3004 | 228.4484 | 10917.852 | 728.8701
0.15617 | 1075.5611 | 0.15537 | -10005.0823 | -11080.6434 | -10577.2557 | 0.15537 | 11000.3459 | 227.7033 | 10772.6426 | 717.509
0.16117 | 1093.2902 | 0.1604 | -9851.4307 | -10944.7209 | -10442.8418 | 0.1604 | 10860.5554 | 226.9546 | 10633.6008 | 709.6154
0.16611 | 1111.0192 | 0.16534 | -9703.6888 | -10814.708 | -10314.3095 | 0.16534 | 10726.8819 | 226.2245 | 10500.6574 | 701.4252
0.17118 | 1122.8385 | 0.1704 | -9555.9469 | -10678.7854 | -10179.9059 | 0.1704 | 10587.1021 | 225.4805 | 10361.6217 | 686.4761
0.17613 | 1140.5676 | 0.17542 | -9408.205 | -10548.7726 | -10051.3989 | 0.17542 | 10453.4548 | 224.7476 | 10228.7072 | 672.8693
0.18112 | 1170.1159 | 0.18034 | -9284.1018 | -10454.2177 | -9958.3196 | 0.18034 | 10356.6524 | 224.0341 | 10132.6183 | 690.2609
0.18613 | 1193.7547 | 0.18527 | -9130.4502 | -10324.2049 | -9829.7855 | 0.18527 | 10222.977 | 223.3236 | 9999.6534 | 667.7754
0.1911 | 1211.4837 | 0.19031 | -9006.347 | -10217.8307 | -9724.9237 | 0.19031 | 10113.9207 | 222.6015 | 9891.3191 | 669.2072
0.19606 | 1229.2127 | 0.19528 | -8882.2438 | -10111.4565 | -9620.0414 | 0.19528 | 10004.8431 | 221.8939 | 9782.9492 | 666.0571
0.20115 | 1258.7611 | 0.20039 | -8758.1406 | -10016.9017 | -9527.0181 | 0.20039 | 9908.0989 | 221.1721 | 9686.9268 | 675.0278
0.20615 | 1276.4901 | 0.20539 | -8639.947 | -9916.4372 | -9428.0544 | 0.20539 | 9805.1765 | 220.4693 | 9584.7072 | 672.8437
0.21116 | 1306.0385 | 0.21037 | -8521.7535 | -9827.792 | -9340.9015 | 0.21037 | 9714.5376 | 219.7749 | 9494.7627 | 679.6957
0.21617 | 1323.7675 | 0.21536 | -8397.6503 | -9721.4178 | -9236.0258 | 0.21536 | 9605.4668 | 219.082 | 9386.3848 | 665.9285
0.22115 | 1341.4966 | 0.22039 | -8291.2761 | -9632.7727 | -9148.8883 | 0.22039 | 9514.8439 | 218.3893 | 9296.4546 | 668.6937
0.22605 | 1359.2256 | 0.22529 | -8184.902 | -9544.1276 | -9061.7159 | 0.22529 | 9424.1846 | 217.7168 | 9206.4678 | 666.921
0.23114 | 1382.8643 | 0.23033 | -8084.4375 | -9467.3018 | -8986.4002 | 0.23033 | 9345.8562 | 217.0316 | 9128.8247 | 677.4291
0.23616 | 1400.5933 | 0.23538 | -7983.973 | -9384.5663 | -8905.1809 | 0.23538 | 9261.3881 | 216.3479 | 9045.0402 | 679.8988
0.24116 | 1412.4127 | 0.24026 | -7883.5085 | -9295.9211 | -8817.9987 | 0.24026 | 9170.7186 | 215.6923 | 8955.0263 | 671.0562
0.24614 | 1441.9611 | 0.24531 | -7783.044 | -9225.005 | -8748.5968 | 0.24531 | 9098.5407 | 215.0179 | 8883.5228 | 681.5225
0.25112 | 1453.7804 | 0.25035 | -7664.8504 | -9118.6308 | -8643.7359 | 0.25035 | 8989.4854 | 214.348 | 8775.1373 | 653.0513
0.25599 | 1483.3288 | 0.25532 | -7570.2956 | -9053.6244 | -8580.2204 | 0.25532 | 8923.4293 | 213.6922 | 8709.737 | 664.4945
0.26109 | 1501.0578 | 0.26036 | -7481.6505 | -8982.7083 | -8510.8172 | 0.26036 | 8851.2499 | 213.0308 | 8638.219 | 669.1038
0.26613 | 1524.6965 | 0.26536 | -7375.2763 | -8899.9728 | -8429.5815 | 0.26536 | 8766.7648 | 212.3792 | 8554.3856 | 658.9702
0.27105 | 1560.1546 | 0.27032 | -7286.6311 | -8846.7857 | -8377.8812 | 0.27032 | 8712.9964 | 211.7371 | 8501.2593 | 677.2237
0.2761 | 1577.8836 | 0.27533 | -7203.8957 | -8781.7793 | -8314.3787 | 0.27533 | 8646.9539 | 211.0916 | 8435.8623 | 682.3943
0.28114 | 1595.6127 | 0.28037 | -7097.5215 | -8693.1341 | -8227.246 | 0.28037 | 8556.3358 | 210.4463 | 8345.8895 | 661.7761
0.28606 | 1625.161 | 0.28527 | -7014.786 | -8639.947 | -8175.5279 | 0.28527 | 8502.549 | 209.8234 | 8292.7256 | 674.4871
0.29107 | 1642.8901 | 0.29037 | -6932.0505 | -8574.9406 | -8112.0511 | 0.29037 | 8436.5331 | 209.1786 | 8227.3545 | 676.2022
0.29605 | 1666.5288 | 0.29529 | -6849.3151 | -8515.8438 | -8054.4317 | 0.29529 | 8376.609 | 208.5597 | 8168.0493 | 680.2796
0.30104 | 1684.2578 | 0.30024 | -6766.5796 | -8450.8374 | -7990.9102 | 0.30024 | 8310.5466 | 207.9412 | 8102.6053 | 677.1861
0.3061 | 1696.0772 | 0.30529 | -6689.7538 | -8385.831 | -7927.4175 | 0.30529 | 8244.5142 | 207.3145 | 8037.1997 | 673.9951
0.3111 | 1725.6255 | 0.31031 | -6607.0183 | -8332.6439 | -7875.7358 | 0.31031 | 8190.7652 | 206.695 | 7984.0702 | 681.4267
0.31602 | 1743.3546 | 0.31522 | -6524.2829 | -8267.6374 | -7812.2044 | 0.31522 | 8124.6926 | 206.0916 | 7918.601 | 674.0736
0.32105 | 1761.0836 | 0.32021 | -6429.728 | -8190.8116 | -7736.8733 | 0.32021 | 8046.3482 | 205.4837 | 7840.8645 | 654.0268
0.32608 | 1784.7223 | 0.32533 | -6358.8119 | -8143.5342 | -7691.133 | 0.32533 | 7998.7783 | 204.8623 | 7793.916 | 665.1878
0.33108 | 1802.4513 | 0.33024 | -6270.1668 | -8072.6181 | -7621.6906 | 0.33024 | 7926.5582 | 204.2701 | 7722.2881 | 648.1466
0.3361 | 1837.9094 | 0.33525 | -6193.341 | -8031.2504 | -7581.8259 | 0.33525 | 7885.0989 | 203.6696 | 7681.4294 | 661.8642
0.34104 | 1849.7287 | 0.34026 | -6122.4249 | -7972.1536 | -7524.2303 | 0.34026 | 7825.1995 | 203.0733 | 7622.1263 | 655.9952
0.34604 | 1879.2771 | 0.34516 | -6039.6894 | -7918.9665 | -7472.5141 | 0.34516 | 7771.4147 | 202.4924 | 7568.9223 | 654.1356
0.35102 | 1897.0062 | 0.35021 | -5968.7733 | -7865.7794 | -7420.8436 | 0.35021 | 7717.6774 | 201.897 | 7515.7804 | 652.9178
0.35603 | 1926.5545 | 0.35525 | -5897.8572 | -7824.4117 | -7380.9869 | 0.35525 | 7676.2264 | 201.3072 | 7474.9191 | 662.7931
0.36099 | 1950.1932 | 0.3602 | -5832.8507 | -7783.044 | -7341.1049 | 0.3602 | 7634.7491 | 200.7306 | 7434.0185 | 670.8422
0.36601 | 1962.0126 | 0.36525 | -5761.9346 | -7723.9472 | -7283.5234 | 0.36525 | 7574.8643 | 200.1461 | 7374.7183 | 660.5268
0.371 | 1991.561 | 0.37025 | -5691.0185 | -7682.5795 | -7243.6559 | 0.37025 | 7533.4021 | 199.5706 | 7333.8316 | 667.2403
0.37596 | 2009.29 | 0.37522 | -5620.1024 | -7629.3924 | -7191.9574 | 0.37522 | 7479.6357 | 199.0028 | 7280.6329 | 660.41
0.38096 | 2032.9287 | 0.3802 | -5543.2766 | -7576.2053 | -7140.2659 | 0.3802 | 7425.8766 | 198.4356 | 7227.4409 | 652.9638
0.38608 | 2062.4771 | 0.38526 | -5472.3604 | -7534.8375 | -7100.4157 | 0.38526 | 7384.4323 | 197.8634 | 7186.5689 | 657.6712
0.39102 | 2086.1158 | 0.39022 | -5407.354 | -7493.4698 | -7060.5361 | 0.39022 | 7342.9576 | 197.3055 | 7145.6521 | 660.6546
0.39599 | 2103.8448 | 0.39517 | -5348.2572 | -7452.1021 | -7020.6537 | 0.39517 | 7301.4799 | 196.7518 | 7104.7281 | 662.7834
0.40102 | 2133.3932 | 0.40023 | -5289.1605 | -7422.5537 | -6992.6224 | 0.40023 | 7272.3273 | 196.1894 | 7076.1379 | 677.3979
0.40595 | 2151.1222 | 0.4052 | -5224.154 | -7375.2763 | -6946.835 | 0.4052 | 7224.7084 | 195.6402 | 7029.0682 | 672.0274
0.41093 | 2168.8513 | 0.4102 | -5147.3282 | -7316.1795 | -6889.2403 | 0.4102 | 7164.81 | 195.0896 | 6969.7204 | 654.0006
0.41596 | 2198.3997 | 0.4152 | -5082.3218 | -7280.7215 | -6855.2826 | 0.4152 | 7129.4939 | 194.5427 | 6934.9511 | 659.8007
0.42099 | 2216.1287 | 0.42022 | -5029.1347 | -7245.2634 | -6821.329 | 0.42022 | 7094.1821 | 193.9975 | 6900.1846 | 665.0328
0.42594 | 2245.6771 | 0.42517 | -4958.2186 | -7203.8957 | -6781.447 | 0.42517 | 7052.7049 | 193.4619 | 6859.243 | 662.9382
0.43094 | 2257.4964 | 0.43023 | -4899.1218 | -7156.6182 | -6735.6867 | 0.43023 | 7005.1141 | 192.9182 | 6812.1959 | 654.9008
0.43592 | 2287.0448 | 0.43517 | -4840.0251 | -7127.0699 | -6707.6204 | 0.43517 | 6975.9252 | 192.3899 | 6783.5352 | 663.7274
0.44096 | 2298.8642 | 0.44011 | -4769.1089 | -7067.9731 | -6650.0066 | 0.44011 | 6916.0069 | 191.8642 | 6724.1426 | 641.2452
0.44601 | 2322.5029 | 0.44516 | -4710.0122 | -7032.515 | -6616.0619 | 0.44516 | 6880.7043 | 191.3307 | 6689.3736 | 643.5376
0.45098 | 2352.0512 | 0.45021 | -4650.9154 | -7002.9667 | -6588.031 | 0.45021 | 6851.5522 | 190.7987 | 6660.7535 | 651.4844
0.45595 | 2375.69 | 0.45513 | -4579.9993 | -6955.6892 | -6542.2296 | 0.45513 | 6803.9188 | 190.2841 | 6613.6347 | 639.3725
0.46099 | 2387.5093 | 0.46019 | -4532.7219 | -6920.2312 | -6508.2872 | 0.46019 | 6768.6187 | 189.7585 | 6578.8602 | 639.9851
0.46587 | 2422.9674 | 0.46513 | -4467.7154 | -6890.6828 | -6480.2209 | 0.46513 | 6739.4297 | 189.2474 | 6550.1824 | 645.3744
0.47087 | 2434.7867 | 0.4701 | -4408.6187 | -6843.4054 | -6434.4367 | 0.4701 | 6691.8142 | 188.7352 | 6503.079 | 632.0727
0.47592 | 2464.3351 | 0.47514 | -4343.6122 | -6807.9473 | -6400.4887 | 0.47514 | 6656.5083 | 188.22 | 6468.2883 | 630.9425
0.48087 | 2493.8835 | 0.48012 | -4296.3348 | -6790.2183 | -6384.2539 | 0.48012 | 6639.6241 | 187.713 | 6451.9111 | 647.3687
0.48586 | 2511.6125 | 0.48509 | -4237.2381 | -6748.8506 | -6344.3762 | 0.48509 | 6598.1512 | 187.2102 | 6410.9411 | 638.6227
0.49087 | 2547.0706 | 0.49007 | -4184.051 | -6731.1215 | -6328.1432 | 0.49007 | 6581.2689 | 186.708 | 6394.561 | 654.1197
0.4958 | 2576.619 | 0.49505 | -4130.8639 | -6707.4828 | -6305.9968 | 0.49505 | 6558.2367 | 186.2097 | 6372.027 | 662.9169
0.50085 | 2600.2577 | 0.50006 | -4071.7671 | -6672.0248 | -6272.0432 | 0.50006 | 6522.925 | 185.7101 | 6337.2149 | 659.23
0.50583 | 2617.9867 | 0.50507 | -4006.7607 | -6624.7474 | -6226.2689 | 0.50507 | 6475.3196 | 185.2136 | 6290.1061 | 642.7659
0.51078 | 2629.806 | 0.51005 | -3953.5736 | -6583.3796 | -6186.3949 | 0.51005 | 6433.8507 | 184.7228 | 6249.1279 | 631.8054
0.51573 | 2665.2641 | 0.51496 | -3900.3865 | -6565.6506 | -6170.1386 | 0.51496 | 6416.9441 | 184.2414 | 6232.7027 | 644.559
0.52068 | 2682.9931 | 0.52001 | -3859.0188 | -6542.0119 | -6148.016 | 0.52001 | 6393.9367 | 183.7485 | 6210.1881 | 651.6599
0.52571 | 2712.5415 | 0.52501 | -3799.922 | -6512.4635 | -6119.9656 | 0.52501 | 6364.7642 | 183.2641 | 6181.5001 | 651.8199
0.53067 | 2736.1802 | 0.53001 | -3746.7349 | -6482.9151 | -6091.9184 | 0.53001 | 6335.5951 | 182.7812 | 6152.8139 | 651.6427
0.53575 | 2765.7286 | 0.53503 | -3693.5478 | -6459.2764 | -6069.7855 | 0.53503 | 6312.577 | 182.2993 | 6130.2776 | 657.3086
0.54076 | 2777.548 | 0.54005 | -3628.5414 | -6406.0893 | -6018.1034 | 0.54005 | 6258.8275 | 181.8203 | 6077.0072 | 631.8358
0.54571 | 2789.3673 | 0.54496 | -3575.3543 | -6364.7216 | -5978.2103 | 0.54496 | 6217.3387 | 181.3533 | 6035.9853 | 617.684
0.5508 | 2818.9157 | 0.55005 | -3528.0769 | -6346.9926 | -5962.009 | 0.55005 | 6200.4894 | 180.8721 | 6019.6173 | 628.7799
0.55574 | 2848.4641 | 0.55501 | -3474.8898 | -6323.3539 | -5939.857 | 0.55501 | 6177.4513 | 180.4062 | 5997.0452 | 632.5747
0.56066 | 2878.0125 | 0.55998 | -3439.4317 | -6317.4442 | -5935.4369 | 0.55998 | 6172.8544 | 179.9418 | 5992.9126 | 654.511
0.56577 | 2907.5608 | 0.56499 | -3398.064 | -6305.6248 | -5925.1215 | 0.56499 | 6162.1264 | 179.4753 | 5982.6511 | 670.2257
0.57079 | 2931.1995 | 0.56996 | -3321.2382 | -6252.4377 | -5873.4268 | 0.56996 | 6108.3639 | 179.0149 | 5929.349 | 642.3621
0.57567 | 2948.9286 | 0.57488 | -3256.2318 | -6205.1603 | -5827.6249 | 0.57488 | 6060.7299 | 178.5619 | 5882.168 | 620.0107
0.58072 | 2978.477 | 0.57991 | -3208.9543 | -6187.4313 | -5811.4031 | 0.57991 | 6043.8593 | 178.1016 | 5865.7577 | 628.6393
0.58575 | 3002.1157 | 0.58495 | -3161.6769 | -6163.7926 | -5789.2768 | 0.58495 | 6020.8479 | 177.6421 | 5843.2058 | 630.8887
0.59069 | 3031.664 | 0.58993 | -3108.4898 | -6140.1539 | -5767.1342 | 0.58993 | 5997.8196 | 177.1898 | 5820.6297 | 632.5342
0.59573 | 3043.4834 | 0.59491 | -3061.2124 | -6104.6958 | -5733.1699 | 0.59491 | 5962.4967 | 176.7406 | 5785.7561 | 621.5411
0.60073 | 3067.1221 | 0.59999 | -3013.935 | -6081.0571 | -5711.0529 | 0.59999 | 5939.495 | 176.2853 | 5763.2097 | 623.0174
0.60571 | 3084.8511 | 0.60493 | -2972.5673 | -6057.4184 | -5688.8981 | 0.60493 | 5916.454 | 175.8435 | 5740.6105 | 623.5534
0.61072 | 3126.2189 | 0.60993 | -2913.4705 | -6039.6894 | -5672.6684 | 0.60993 | 5899.5752 | 175.3994 | 5724.1757 | 630.2078
0.61567 | 3149.8576 | 0.61494 | -2860.2834 | -6010.141 | -5644.6217 | 0.61494 | 5870.4066 | 174.9569 | 5695.4497 | 624.3242
0.62066 | 3173.4963 | 0.61989 | -2807.0963 | -5980.5926 | -5616.5582 | 0.61989 | 5841.2205 | 174.5215 | 5666.699 | 617.8878
0.62571 | 3208.9543 | 0.62495 | -2753.9093 | -5962.8636 | -5600.349 | 0.62495 | 5824.363 | 174.078 | 5650.2849 | 624.0383
0.63072 | 3220.7737 | 0.63 | -2706.6318 | -5927.4055 | -5566.4066 | 0.63 | 5789.0629 | 173.6381 | 5615.4248 | 611.4082
0.6357 | 3238.5027 | 0.63488 | -2659.3544 | -5897.8572 | -5538.3207 | 0.63488 | 5759.8535 | 173.2157 | 5586.6379 | 603.8185
0.64064 | 3262.1414 | 0.63988 | -2617.9867 | -5880.1281 | -5522.0924 | 0.63988 | 5742.9761 | 172.7843 | 5570.1918 | 608.8709
0.64568 | 3291.6898 | 0.64494 | -2582.5286 | -5874.2184 | -5517.7003 | 0.64494 | 5738.4083 | 172.3503 | 5566.0579 | 626.2202
0.65062 | 3321.2382 | 0.64985 | -2529.3415 | -5850.5797 | -5495.5348 | 0.64985 | 5715.3561 | 171.9311 | 5543.4251 | 624.2013
0.65564 | 3338.9672 | 0.65489 | -2487.9738 | -5826.941 | -5473.4089 | 0.65489 | 5692.3453 | 171.5027 | 5520.8426 | 622.5446
0.66068 | 3368.5156 | 0.65994 | -2446.6061 | -5815.1217 | -5463.1029 | 0.65994 | 5681.627 | 171.0763 | 5510.5507 | 632.9429
0.66557 | 3398.064 | 0.66488 | -2399.3287 | -5797.3927 | -5446.8578 | 0.66488 | 5664.7321 | 170.6602 | 5494.0719 | 636.5218
0.67066 | 3421.7027 | 0.66992 | -2346.1416 | -5767.8443 | -5418.8209 | 0.66992 | 5635.5737 | 170.2385 | 5465.3352 | 627.9842
0.67562 | 3439.4317 | 0.67488 | -2292.9545 | -5732.3862 | -5384.8514 | 0.67488 | 5600.2455 | 169.8252 | 5430.4203 | 612.7397
0.68055 | 3474.8898 | 0.67985 | -2251.5867 | -5726.4765 | -5380.4308 | 0.67985 | 5595.648 | 169.4138 | 5426.2343 | 628.0124
0.68564 | 3480.7995 | 0.68485 | -2210.219 | -5691.0185 | -5346.4739 | 0.68485 | 5560.3329 | 169.001 | 5391.3319 | 612.5108
0.6907 | 3516.2575 | 0.68993 | -2162.9416 | -5679.1991 | -5336.1786 | 0.68993 | 5549.6258 | 168.584 | 5381.0418 | 621.6984
0.69557 | 3533.9865 | 0.69485 | -2121.5739 | -5655.5604 | -5314.0145 | 0.69485 | 5526.5751 | 168.1825 | 5358.3926 | 617.6892
0.70063 | 3563.5349 | 0.6998 | -2056.5674 | -5620.1024 | -5280.0409 | 0.6998 | 5491.2425 | 167.7802 | 5323.4623 | 601.3217
0.70558 | 3593.0833 | 0.70482 | -2021.1094 | -5614.1927 | -5275.638 | 0.70482 | 5486.6635 | 167.3739 | 5319.2896 | 615.7895
0.71051 | 3616.722 | 0.70978 | -1973.832 | -5590.554 | -5253.4879 | 0.70978 | 5463.6274 | 166.9744 | 5296.6531 | 611.3713
0.71562 | 3634.4511 | 0.7148 | -1920.6449 | -5555.0959 | -5219.5371 | 0.7148 | 5428.3186 | 166.5718 | 5261.7468 | 594.7159
0.72067 | 3658.0898 | 0.71991 | -1879.2771 | -5537.3669 | -5203.3396 | 0.71991 | 5411.4732 | 166.1647 | 5245.3085 | 596.6236
0.72561 | 3681.7285 | 0.72482 | -1843.8191 | -5525.5475 | -5192.9939 | 0.72482 | 5400.7137 | 165.7748 | 5234.9388 | 603.7214
0.7306 | 3705.3672 | 0.72985 | -1790.632 | -5495.9991 | -5164.9551 | 0.72985 | 5371.5533 | 165.3774 | 5206.1759 | 592.6662
0.73558 | 3729.0059 | 0.73485 | -1749.2642 | -5478.2701 | -5148.725 | 0.73485 | 5354.674 | 164.9846 | 5189.6893 | 593.5786
0.74051 | 3752.6446 | 0.73976 | -1713.8062 | -5466.4508 | -5138.3779 | 0.73976 | 5343.913 | 164.6007 | 5179.3123 | 600.1178
0.74557 | 3782.193 | 0.74477 | -1678.3481 | -5460.5411 | -5133.9708 | 0.74477 | 5339.3296 | 164.2106 | 5175.119 | 613.0139
0.75061 | 3799.922 | 0.7498 | -1625.161 | -5425.083 | -5100.0242 | 0.7498 | 5304.0252 | 163.8202 | 5140.205 | 595.1146
0.75559 | 3817.651 | 0.75481 | -1583.7933 | -5401.4443 | -5077.8862 | 0.75481 | 5281.0017 | 163.4343 | 5117.5674 | 589.1996
0.76057 | 3841.2897 | 0.75977 | -1542.4256 | -5383.7153 | -5061.6453 | 0.75977 | 5264.1111 | 163.0535 | 5101.0577 | 589.1064
0.76559 | 3864.9284 | 0.76481 | -1495.1482 | -5360.0766 | -5039.5204 | 0.76481 | 5241.1012 | 162.6679 | 5078.4334 | 583.0149
0.77047 | 3900.3865 | 0.76975 | -1447.8707 | -5348.2572 | -5029.1836 | 0.76975 | 5230.3509 | 162.292 | 5068.0589 | 588.6718
0.77553 | 3929.9349 | 0.7748 | -1412.4127 | -5342.3476 | -5024.7863 | 0.7748 | 5225.7778 | 161.9103 | 5063.8674 | 600.6737
0.78055 | 3947.6639 | 0.77984 | -1359.2256 | -5306.8895 | -4990.843 | 0.77984 | 5190.4767 | 161.5299 | 5028.9468 | 581.8113
0.78551 | 3971.3026 | 0.78479 | -1329.6772 | -5300.9798 | -4986.4163 | 0.78479 | 5185.873 | 161.1592 | 5024.7138 | 593.1476
0.79053 | 3994.9413 | 0.78983 | -1288.3095 | -5283.2508 | -4970.2001 | 0.78983 | 5169.0081 | 160.7827 | 5008.2254 | 592.3886
0.79552 | 4024.4897 | 0.79479 | -1229.2127 | -5253.7024 | -4942.139 | 0.79479 | 5139.8245 | 160.4143 | 4979.4102 | 578.8875
0.80048 | 4048.1284 | 0.79976 | -1199.6643 | -5247.7927 | -4937.7202 | 0.79976 | 5135.229 | 160.0467 | 4975.1823 | 589.8667
0.80547 | 4077.6768 | 0.80472 | -1158.2966 | -5235.9734 | -4927.3885 | 0.80472 | 5124.4841 | 159.6816 | 4964.8025 | 594.5178
0.81045 | 4101.3155 | 0.80977 | -1111.0192 | -5212.3347 | -4905.2664 | 0.80977 | 5101.4771 | 159.3111 | 4942.166 | 587.0598
0.81549 | 4130.8639 | 0.81469 | -1075.5611 | -5206.425 | -4900.8327 | 0.81469 | 5096.8661 | 158.9522 | 4937.9139 | 597.4419
0.82044 | 4154.5026 | 0.81971 | -1040.1031 | -5194.6056 | -4890.5193 | 0.81971 | 5086.14 | 158.5876 | 4927.5524 | 601.8724
0.82549 | 4172.2316 | 0.8247 | -992.8257 | -5165.0573 | -4862.466 | 0.8247 | 5056.9646 | 158.2273 | 4898.7373 | 587.6079
0.83045 | 4195.8703 | 0.82964 | -933.7289 | -5129.5992 | -4828.49 | 0.82964 | 5021.6296 | 157.8718 | 4863.7578 | 566.9201
0.83541 | 4225.4187 | 0.83462 | -886.4515 | -5111.8702 | -4812.2547 | 0.83462 | 5004.7449 | 157.5151 | 4847.2298 | 564.6657
0.84053 | 4249.0574 | 0.83972 | -856.9031 | -5105.9605 | -4807.8752 | 0.83972 | 5000.1902 | 157.1513 | 4843.0389 | 574.9619
0.84543 | 4272.6961 | 0.84469 | -809.6257 | -5082.3218 | -4785.7283 | 0.84469 | 4977.1575 | 156.7983 | 4820.3592 | 566.2787
0.85041 | 4302.2445 | 0.84966 | -768.2579 | -5070.5024 | -4775.4004 | 0.84966 | 4966.4164 | 156.4469 | 4809.9694 | 569.7561
0.85542 | 4325.8832 | 0.85466 | -732.7999 | -5058.6831 | -4765.0804 | 0.85466 | 4955.6836 | 156.0953 | 4799.5882 | 573.1916
0.86046 | 4343.6122 | 0.85964 | -685.5225 | -5029.1347 | -4737.0257 | 0.85964 | 4926.5067 | 155.7466 | 4770.7602 | 558.0067
0.86545 | 4373.1606 | 0.86463 | -644.1547 | -5017.3154 | -4726.7047 | 0.86463 | 4915.7729 | 155.3983 | 4760.3746 | 561.1865
0.87049 | 4390.8896 | 0.86968 | -614.6064 | -5005.496 | -4716.4011 | 0.86968 | 4905.0571 | 155.0476 | 4750.0095 | 564.4221
0.87543 | 4414.5283 | 0.87469 | -571.9664 | -4986.4947 | -4698.9005 | 0.87469 | 4886.8565 | 154.7019 | 4732.1546 | 559.9158
0.88046 | 4444.0767 | 0.87968 | -525.7614 | -4969.8381 | -4683.7409 | 0.87968 | 4871.0906 | 154.3586 | 4716.732 | 557.6931
0.88543 | 4455.8961 | 0.88467 | -484.1752 | -4940.0713 | -4655.4725 | 0.88467 | 4841.6914 | 154.0165 | 4687.6749 | 541.7347
0.89042 | 4485.4445 | 0.88963 | -447.6215 | -4933.0659 | -4649.9562 | 0.88963 | 4835.9544 | 153.678 | 4682.2764 | 549.2422
0.89542 | 4503.1735 | 0.89458 | -403.883 | -4907.0565 | -4625.4293 | 0.89458 | 4810.4465 | 153.3425 | 4657.1039 | 536.8106
0.90041 | 4538.6316 | 0.89965 | -365.481 | -4904.1126 | -4624.0066 | 0.89965 | 4808.9669 | 152.9998 | 4655.9671 | 548.6365
0.90541 | 4562.2703 | 0.90465 | -316.3702 | -4878.6404 | -4600.0357 | 0.90465 | 4784.0371 | 152.663 | 4631.3741 | 536.7266
0.91032 | 4585.909 | 0.90961 | -296.0716 | -4881.9806 | -4604.8635 | 0.90961 | 4789.058 | 152.3308 | 4636.7272 | 554.5438
0.91538 | 4603.638 | 0.9146 | -249.1671 | -4852.8051 | -4577.1841 | 0.9146 | 4760.2715 | 151.9981 | 4608.2734 | 538.5204
0.92035 | 4633.1864 | 0.9196 | -209.4925 | -4842.6789 | -4568.5577 | 0.9196 | 4751.3 | 151.6661 | 4599.6339 | 542.2395
0.92536 | 4645.0057 | 0.92455 | -156.992 | -4801.9978 | -4529.3623 | 0.92455 | 4710.5368 | 151.3386 | 4559.1983 | 513.9466
0.93035 | 4686.3735 | 0.92959 | -122.7116 | -4809.0851 | -4537.9625 | 0.92959 | 4719.481 | 151.0065 | 4568.4745 | 535.4855
0.93539 | 4704.1025 | 0.93461 | -88.6515 | -4792.754 | -4523.1359 | 0.93461 | 4704.0613 | 150.6778 | 4553.3835 | 532.4894
0.94034 | 4727.7412 | 0.93959 | -43.3527 | -4771.0939 | -4502.9714 | 0.93959 | 4683.0903 | 150.3524 | 4532.7379 | 523.7699
0.9453 | 4757.2896 | 0.9446 | -17.1942 | -4774.4838 | -4507.8643 | 0.9446 | 4688.1789 | 150.0268 | 4538.1521 | 541.0734
0.95038 | 4780.9283 | 0.94961 | 18.4519 | -4762.4764 | -4497.3595 | 0.94961 | 4677.2539 | 149.7027 | 4527.5512 | 542.2627
0.95526 | 4804.567 | 0.95449 | 73.3414 | -4731.2256 | -4467.5736 | 0.95449 | 4646.2765 | 149.3881 | 4496.8884 | 523.0031
0.9603 | 4834.1154 | 0.95953 | 112.3906 | -4721.7248 | -4459.5828 | 0.95953 | 4637.9661 | 149.0652 | 4488.9009 | 526.6788
0.96532 | 4857.7541 | 0.96451 | 149.7518 | -4708.0023 | -4447.354 | 0.96451 | 4625.2482 | 148.7471 | 4476.5011 | 525.725
0.97022 | 4881.3928 | 0.96952 | 183.9501 | -4697.4427 | -4438.2994 | 0.96952 | 4615.8314 | 148.428 | 4467.4033 | 528.0688
0.97525 | 4910.9412 | 0.97452 | 230.3125 | -4680.6287 | -4422.9842 | 0.97452 | 4599.9036 | 148.1116 | 4451.792 | 523.7641
0.98021 | 4928.6702 | 0.9795 | 257.4001 | -4671.2701 | -4415.1203 | 0.9795 | 4591.7251 | 147.7974 | 4443.9278 | 527.0876
0.98519 | 4964.1283 | 0.98445 | 297.0884 | -4667.0398 | -4412.3735 | 0.98445 | 4588.8685 | 147.4868 | 4441.3816 | 535.5605
0.99023 | 4975.9476 | 0.98956 | 341.3653 | -4634.5823 | -4381.4517 | 0.98956 | 4556.7098 | 147.1667 | 4409.5431 | 515.0411
0.9953 | 5011.4057 | 0.99454 | 373.6495 | -4637.7562 | -4386.117 | 0.99454 | 4561.5617 | 146.8572 | 4414.7045 | 531.1106
1.0002 | 5029.1347 | 0.9995 | 414.5785 | -4614.5562 | -4364.4066 | 0.9995 | 4538.9828 | 146.5493 | 4392.4335 | 519.652
1.0052 | 5046.8637 | 1.0045 | 449.2683 | -4597.5955 | -4348.947 | 1.0045 | 4522.9049 | 146.2403 | 4376.6646 | 514.6981
1.0102 | 5082.3218 | 1.0095 | 482.9534 | -4599.3684 | -4352.224 | 1.0095 | 4526.3129 | 145.9321 | 4380.3808 | 529.1682
1.0152 | 5105.9605 | 1.0145 | 526.9449 | -4579.0156 | -4333.3598 | 1.0145 | 4506.6941 | 145.6283 | 4361.0659 | 520.4179
1.0202 | 5129.5992 | 1.0195 | 565.9204 | -4563.6788 | -4319.5172 | 1.0195 | 4492.2979 | 145.3246 | 4346.9733 | 516.8514
1.0252 | 5159.1476 | 1.0245 | 602.787 | -4556.3606 | -4313.7057 | 1.0245 | 4486.2539 | 145.0196 | 4341.2343 | 521.6489
1.0301 | 5188.696 | 1.0294 | 644.1547 | -4544.5412 | -4303.3698 | 1.0294 | 4475.5046 | 144.7206 | 4330.784 | 521.4961
1.0351 | 5212.3347 | 1.0345 | 679.6128 | -4532.7219 | -4293.0694 | 1.0345 | 4464.7922 | 144.4158 | 4320.3764 | 521.5552
1.0401 | 5235.9734 | 1.0395 | 709.1612 | -4526.8122 | -4288.6623 | 1.0395 | 4460.2088 | 144.1154 | 4316.0934 | 527.5505
1.0451 | 5271.4314 | 1.0444 | 756.4386 | -4514.9928 | -4278.3176 | 1.0444 | 4449.4503 | 143.8219 | 4305.6284 | 527.1001
1.0502 | 5283.2508 | 1.0495 | 791.8967 | -4491.3541 | -4256.1992 | 1.0495 | 4426.4472 | 143.5206 | 4282.9266 | 514.6494
1.0552 | 5306.8895 | 1.0545 | 839.1741 | -4467.7154 | -4234.0631 | 1.0545 | 4403.4256 | 143.2239 | 4260.2017 | 501.983
1.0601 | 5336.4379 | 1.0595 | 868.7224 | -4467.7154 | -4235.5591 | 1.0595 | 4404.9815 | 142.9298 | 4262.0517 | 513.7767
1.0651 | 5365.9863 | 1.0645 | 898.2708 | -4467.7154 | -4237.058 | 1.0645 | 4406.5403 | 142.6364 | 4263.904 | 525.5209
1.0701 | 5377.8056 | 1.0695 | 933.7289 | -4444.0767 | -4214.921 | 1.0695 | 4383.5178 | 142.3436 | 4241.1742 | 512.6318
1.075 | 5413.2637 | 1.0743 | 963.2773 | -4449.9864 | -4222.2899 | 1.0743 | 4391.1815 | 142.0602 | 4249.1213 | 530.0752
1.0801 | 5436.9024 | 1.0794 | 998.7353 | -4438.1671 | -4211.9852 | 1.0794 | 4380.4646 | 141.7672 | 4238.6974 | 529.441
1.0852 | 5460.5411 | 1.0843 | 1069.6514 | -4390.8896 | -4166.1852 | 1.0843 | 4332.8326 | 141.4826 | 4191.35 | 491.576
1.0901 | 5490.0895 | 1.0893 | 1105.1095 | -4384.98 | -4161.7609 | 1.0893 | 4328.2313 | 141.1977 | 4187.0336 | 496.7281
1.0951 | 5525.5475 | 1.0943 | 1146.4772 | -4379.0703 | -4157.3543 | 1.0943 | 4323.6484 | 140.9105 | 4182.7379 | 501.9484
1.1001 | 5555.0959 | 1.0993 | 1176.0256 | -4379.0703 | -4158.8499 | 1.0993 | 4325.2039 | 140.6259 | 4184.578 | 513.1927
1.105 | 5572.8249 | 1.1043 | 1223.303 | -4349.5219 | -4130.8004 | 1.1043 | 4296.0324 | 140.3418 | 4155.6906 | 493.6662
1.11 | 5590.554 | 1.1093 | 1258.7611 | -4331.7929 | -4114.5697 | 1.1093 | 4279.1525 | 140.059 | 4139.0936 | 486.364
1.1151 | 5614.1927 | 1.1144 | 1288.3095 | -4325.8832 | -4110.1972 | 1.1144 | 4274.605 | 139.77 | 4134.8351 | 491.5758
1.1201 | 5637.8314 | 1.1193 | 1335.5869 | -4302.2445 | -4088.0396 | 1.1193 | 4251.5612 | 139.4927 | 4112.0685 | 477.8732
1.1251 | 5667.3798 | 1.1242 | 1371.0449 | -4296.3348 | -4083.6092 | 1.1242 | 4246.9536 | 139.2168 | 4107.7368 | 482.5346
1.1301 | 5691.0185 | 1.1293 | 1406.503 | -4284.5155 | -4073.3036 | 1.1293 | 4236.2358 | 138.9356 | 4097.3002 | 481.2403
1.1351 | 5714.6572 | 1.1343 | 1441.9611 | -4272.6961 | -4062.9752 | 1.1343 | 4225.4942 | 138.6598 | 4086.8345 | 479.7195
1.1401 | 5738.2959 | 1.1393 | 1483.3288 | -4254.9671 | -4046.7534 | 1.1393 | 4208.6236 | 138.382 | 4070.2416 | 472.1102
1.1451 | 5773.7539 | 1.1444 | 1524.6965 | -4249.0574 | -4042.3771 | 1.1444 | 4204.0722 | 138.1006 | 4065.9716 | 476.9193
1.15 | 5785.5733 | 1.1492 | 1566.0643 | -4219.509 | -4014.281 | 1.1492 | 4174.8522 | 137.8351 | 4037.0171 | 456.5077
1.1549 | 5821.0314 | 1.1542 | 1595.6127 | -4225.4187 | -4021.6923 | 1.1542 | 4182.56 | 137.5617 | 4044.9983 | 473.2666
1.16 | 5850.5797 | 1.1593 | 1636.9804 | -4213.5993 | -4011.3858 | 1.1593 | 4171.8413 | 137.2873 | 4034.554 | 471.6083
1.1649 | 5880.1281 | 1.1642 | 1666.5288 | -4213.5993 | -4012.8595 | 1.1642 | 4173.3739 | 137.0211 | 4036.3528 | 481.9113
1.17 | 5909.6765 | 1.1692 | 1701.9868 | -4207.6897 | -4008.4501 | 1.1692 | 4168.7881 | 136.7511 | 4032.037 | 486.1984
1.175 | 5933.3152 | 1.1743 | 1731.5352 | -4201.78 | -4004.0626 | 1.1743 | 4164.2251 | 136.4783 | 4027.7468 | 490.5814
1.1799 | 5956.9539 | 1.1792 | 1772.903 | -4184.051 | -3987.825 | 1.1792 | 4147.338 | 136.212 | 4011.126 | 482.4045
1.185 | 5974.6829 | 1.1842 | 1802.4513 | -4172.2316 | -3977.4984 | 1.1842 | 4136.5984 | 135.9466 | 4000.6518 | 480.3296
1.19 | 6004.2313 | 1.1893 | 1843.8191 | -4160.4123 | -3967.1952 | 1.1893 | 4125.883 | 135.678 | 3990.205 | 478.36
1.1949 | 6027.87 | 1.1942 | 1867.4578 | -4160.4123 | -3968.6824 | 1.1942 | 4127.4297 | 135.4156 | 3992.0141 | 488.433
1.2 | 6051.5087 | 1.1993 | 1920.6449 | -4130.8639 | -3940.6534 | 1.1993 | 4098.2795 | 135.1485 | 3963.131 | 467.9404
1.2051 | 6081.0571 | 1.2044 | 1950.1932 | -4130.8639 | -3942.177 | 1.2044 | 4099.8641 | 134.8818 | 3964.9822 | 478.153
1.21 | 6104.6958 | 1.2093 | 1985.6513 | -4119.0445 | -3931.8448 | 1.2093 | 4089.1186 | 134.6225 | 3954.4962 | 475.7785
1.215 | 6128.3345 | 1.2142 | 2015.1997 | -4113.1348 | -3927.4074 | 1.2142 | 4084.5037 | 134.3667 | 3950.137 | 479.4013
1.22 | 6157.8829 | 1.2192 | 2062.4771 | -4095.4058 | -3911.1787 | 1.2192 | 4067.6258 | 134.1071 | 3933.5187 | 470.8681
1.225 | 6175.6119 | 1.2243 | 2092.0255 | -4083.5865 | -3900.8642 | 1.2243 | 4056.8988 | 133.8477 | 3923.0511 | 468.4617
1.23 | 6211.07 | 1.2292 | 2127.4835 | -4083.5865 | -3902.3421 | 1.2292 | 4058.4358 | 133.5939 | 3924.8419 | 478.1216
1.235 | 6234.7087 | 1.2343 | 2157.0319 | -4077.6768 | -3897.9546 | 1.2343 | 4053.8728 | 133.3335 | 3920.5393 | 481.8758
1.24 | 6252.4377 | 1.2393 | 2198.3997 | -4054.0381 | -3875.8185 | 1.2393 | 4030.8513 | 133.0775 | 3897.7738 | 467.0158
1.245 | 6264.2571 | 1.2442 | 2233.8577 | -4030.3994 | -3853.6554 | 1.2442 | 4007.8016 | 132.827 | 3874.9746 | 451.9343
1.25 | 6293.8055 | 1.2492 | 2275.2255 | -4018.58 | -3843.3433 | 1.2492 | 3997.077 | 132.5721 | 3864.5049 | 449.3021
1.2549 | 6323.3539 | 1.2542 | 2310.6835 | -4012.6703 | -3838.9315 | 1.2542 | 3992.4888 | 132.3198 | 3860.169 | 452.7096
1.26 | 6352.9022 | 1.2592 | 2340.2319 | -4012.6703 | -3840.4336 | 1.2592 | 3994.051 | 132.0677 | 3861.9833 | 462.2437
1.265 | 6364.7216 | 1.2643 | 2369.7803 | -3994.9413 | -3824.2175 | 1.2643 | 3977.1862 | 131.8147 | 3845.3714 | 453.3616
1.27 | 6394.27 | 1.2692 | 2399.3287 | -3994.9413 | -3825.7103 | 1.2692 | 3978.7387 | 131.5661 | 3847.1726 | 462.7459
1.2749 | 6423.8184 | 1.2742 | 2440.6964 | -3983.122 | -3815.3721 | 1.2742 | 3967.9869 | 131.3204 | 3836.6666 | 459.721
1.2799 | 6435.6377 | 1.2791 | 2482.0641 | -3953.5736 | -3787.3127 | 1.2791 | 3938.8053 | 131.0742 | 3807.731 | 438.2642
1.2848 | 6477.0054 | 1.2842 | 2505.7028 | -3971.3026 | -3806.5528 | 1.2842 | 3958.8149 | 130.8254 | 3827.9895 | 466.0683
1.2898 | 6500.6442 | 1.2891 | 2547.0706 | -3953.5736 | -3790.3086 | 1.2891 | 3941.921 | 130.5818 | 3811.3392 | 456.7913
1.2949 | 6524.2829 | 1.2942 | 2588.4383 | -3935.8446 | -3774.0896 | 1.2942 | 3925.0532 | 130.335 | 3794.7183 | 447.6266
1.2999 | 6553.8312 | 1.2992 | 2612.077 | -3941.7542 | -3781.5066 | 1.2992 | 3932.7668 | 130.0895 | 3802.6773 | 462.9862
1.3049 | 6571.5603 | 1.3042 | 2641.6254 | -3929.9349 | -3771.1838 | 1.3042 | 3922.0311 | 129.8468 | 3792.1843 | 459.8
1.3099 | 6601.1087 | 1.3092 | 2682.9931 | -3918.1155 | -3760.8712 | 1.3092 | 3911.3061 | 129.6033 | 3781.7028 | 456.6344
1.3149 | 6618.8377 | 1.3142 | 2712.5415 | -3906.2962 | -3750.547 | 1.3142 | 3900.5689 | 129.3625 | 3771.2063 | 453.3572
1.3199 | 6648.3861 | 1.3192 | 2747.9996 | -3900.3865 | -3746.1376 | 1.3192 | 3895.9831 | 129.1219 | 3766.8612 | 456.2163
1.3249 | 6666.1151 | 1.3242 | 2783.4576 | -3882.6575 | -3729.9107 | 1.3242 | 3879.1071 | 128.8818 | 3750.2253 | 446.7541
1.3299 | 6701.5732 | 1.3292 | 2818.9157 | -3882.6575 | -3731.4245 | 1.3292 | 3880.6814 | 128.6408 | 3752.0407 | 455.7593
1.3349 | 6731.1215 | 1.3341 | 2848.4641 | -3882.6575 | -3732.9009 | 1.3341 | 3882.217 | 128.4066 | 3753.8104 | 464.5037
1.3399 | 6748.8506 | 1.3391 | 2883.9221 | -3864.9284 | -3716.6675 | 1.3391 | 3865.3342 | 128.1702 | 3737.164 | 454.8845
1.3449 | 6778.399 | 1.3441 | 2919.3802 | -3859.0188 | -3712.2455 | 1.3441 | 3860.7353 | 127.9359 | 3732.7994 | 457.4725
1.3498 | 6802.0377 | 1.349 | 2960.7479 | -3841.2897 | -3695.9995 | 1.349 | 3843.8394 | 127.7032 | 3716.1362 | 447.7034
1.3549 | 6837.4957 | 1.3541 | 2990.2963 | -3847.1994 | -3703.4267 | 1.3541 | 3851.5637 | 127.466 | 3724.0977 | 462.6819
1.3599 | 6855.2247 | 1.3591 | 3025.7544 | -3829.4704 | -3687.2142 | 1.3591 | 3834.7028 | 127.2298 | 3707.473 | 453.0323
1.3649 | 6878.8635 | 1.3641 | 3061.2124 | -3817.651 | -3676.8858 | 1.3641 | 3823.9612 | 126.9985 | 3696.9628 | 449.3429
1.3699 | 6902.5022 | 1.3691 | 3090.7608 | -3811.7413 | -3672.4652 | 1.3691 | 3819.3638 | 126.7682 | 3692.5956 | 451.7525
1.3749 | 6926.1409 | 1.3741 | 3138.0382 | -3788.1026 | -3650.3352 | 1.3741 | 3796.3486 | 126.5358 | 3669.8127 | 435.7998
1.3798 | 6961.5989 | 1.3791 | 3167.5866 | -3794.0123 | -3657.7348 | 1.3791 | 3804.0442 | 126.3071 | 3677.7371 | 450.4347
1.3849 | 6979.328 | 1.3842 | 3197.135 | -3782.193 | -3647.44 | 1.3842 | 3793.3376 | 126.074 | 3667.2636 | 446.7915
1.3899 | 6997.057 | 1.3892 | 3232.593 | -3764.4639 | -3631.2122 | 1.3892 | 3776.4607 | 125.8453 | 3650.6154 | 436.8341
1.3948 | 7026.6054 | 1.3941 | 3268.0511 | -3758.5543 | -3626.7748 | 1.3941 | 3771.8458 | 125.6217 | 3646.224 | 438.9712
1.3998 | 7044.3344 | 1.3991 | 3303.5092 | -3740.8252 | -3610.5497 | 1.3991 | 3754.9717 | 125.3942 | 3629.5775 | 428.9601
1.4048 | 7073.8828 | 1.4041 | 3344.8769 | -3729.0059 | -3600.2293 | 1.4041 | 3744.2384 | 125.1683 | 3619.0701 | 425.0318
1.4097 | 7097.5215 | 1.409 | 3374.4253 | -3723.0962 | -3595.8058 | 1.409 | 3739.6381 | 124.9451 | 3614.693 | 427.1457
1.4148 | 7127.0699 | 1.4141 | 3409.8833 | -3717.1865 | -3591.402 | 1.4141 | 3735.0581 | 124.7197 | 3610.3384 | 429.3345
1.4198 | 7168.4376 | 1.4191 | 3439.4317 | -3729.0059 | -3604.7333 | 1.4191 | 3748.9226 | 124.4943 | 3624.4284 | 449.9612
1.4248 | 7186.1666 | 1.4241 | 3474.8898 | -3711.2768 | -3588.4938 | 1.4241 | 3732.0336 | 124.273 | 3607.7606 | 439.7011
1.4298 | 7215.715 | 1.4291 | 3510.3478 | -3705.3672 | -3584.1007 | 1.4291 | 3727.4648 | 124.0484 | 3603.4163 | 441.8484
1.4348 | 7239.3537 | 1.4341 | 3533.9865 | -3705.3672 | -3585.594 | 1.4341 | 3729.0178 | 123.8282 | 3605.1896 | 449.9817
1.4397 | 7268.9021 | 1.439 | 3581.264 | -3687.6381 | -3569.3386 | 1.439 | 3712.1122 | 123.6115 | 3588.5007 | 439.5387
1.4447 | 7298.4505 | 1.444 | 3604.9027 | -3693.5478 | -3576.7448 | 1.444 | 3719.8146 | 123.3923 | 3596.4223 | 453.7724
1.4497 | 7327.9989 | 1.4491 | 3652.1801 | -3675.8188 | -3560.5394 | 1.4491 | 3702.961 | 123.1699 | 3579.791 | 443.5357
1.4547 | 7339.8182 | 1.454 | 3687.6381 | -3652.1801 | -3538.3739 | 1.454 | 3679.9089 | 122.9557 | 3556.9532 | 426.851
1.4597 | 7369.3666 | 1.459 | 3711.2768 | -3658.0898 | -3545.781 | 1.459 | 3687.6123 | 122.7387 | 3564.8736 | 440.9959
1.4647 | 7398.915 | 1.464 | 3752.6446 | -3646.2704 | -3535.4839 | 1.464 | 3676.9032 | 122.5188 | 3554.3844 | 436.8032
1.4697 | 7422.5537 | 1.4689 | 3788.1026 | -3634.4511 | -3525.1209 | 1.4689 | 3666.1258 | 122.3092 | 3543.8165 | 432.2311
1.4747 | 7446.1924 | 1.4739 | 3829.4704 | -3616.722 | -3508.8987 | 1.4739 | 3649.2547 | 122.0931 | 3527.1615 | 421.7499
1.4797 | 7481.6505 | 1.4789 | 3870.8381 | -3610.8123 | -3504.4972 | 1.4789 | 3644.6771 | 121.8776 | 3522.7995 | 423.538
1.4847 | 7505.2892 | 1.484 | 3894.4768 | -3610.8123 | -3506.019 | 1.484 | 3646.2597 | 121.6609 | 3524.5988 | 431.5129
1.4897 | 7517.1085 | 1.489 | 3929.9349 | -3587.1736 | -3483.8656 | 1.489 | 3623.2202 | 121.4502 | 3501.77 | 414.6836
1.4947 | 7552.5666 | 1.494 | 3971.3026 | -3581.264 | -3479.4506 | 1.494 | 3618.6286 | 121.2388 | 3497.3898 | 416.3124
1.4997 | 7570.2956 | 1.4989 | 4000.851 | -3569.4446 | -3469.1194 | 1.4989 | 3607.8841 | 121.0291 | 3486.855 | 411.7326
1.5047 | 7588.0246 | 1.5039 | 4036.3091 | -3551.7156 | -3452.8943 | 1.5039 | 3591.0101 | 120.8179 | 3470.1922 | 401.0603
1.5097 | 7629.3924 | 1.509 | 4065.8574 | -3563.5349 | -3466.2298 | 1.509 | 3604.879 | 120.6057 | 3484.2732 | 421.152
1.5147 | 7647.1214 | 1.5139 | 4089.4961 | -3557.6253 | -3461.7975 | 1.5139 | 3600.2694 | 120.3997 | 3479.8697 | 422.5787
1.5197 | 7670.7601 | 1.5189 | 4119.0445 | -3551.7156 | -3457.3811 | 1.5189 | 3595.6764 | 120.1922 | 3475.4842 | 424.0592
1.5247 | 7706.2182 | 1.524 | 4154.5026 | -3551.7156 | -3458.9075 | 1.524 | 3597.2638 | 119.9808 | 3477.283 | 431.8266
1.5297 | 7718.0375 | 1.5289 | 4195.8703 | -3522.1672 | -3430.8403 | 1.5289 | 3568.0739 | 119.7764 | 3448.2975 | 408.6063
1.5347 | 7729.8569 | 1.5339 | 4225.4187 | -3504.4382 | -3414.605 | 1.5339 | 3551.1892 | 119.571 | 3431.6182 | 397.7151
1.5397 | 7771.2246 | 1.5389 | 4260.8768 | -3510.3478 | -3422.0177 | 1.5389 | 3558.8984 | 119.3649 | 3439.5335 | 411.4284
1.5446 | 7806.6827 | 1.5439 | 4290.4251 | -3516.2575 | -3429.429 | 1.5439 | 3566.6062 | 119.1598 | 3447.4464 | 425.1079
1.5496 | 7836.231 | 1.5489 | 4319.9735 | -3516.2575 | -3430.9153 | 1.5489 | 3568.1519 | 118.9575 | 3449.1944 | 432.5379
1.5546 | 7859.8698 | 1.5539 | 4361.3413 | -3498.5285 | -3414.6991 | 1.5539 | 3551.2871 | 118.7523 | 3432.5349 | 421.6363
1.5596 | 7883.5085 | 1.5589 | 4396.7993 | -3486.7091 | -3404.3707 | 1.5589 | 3540.5456 | 118.5507 | 3421.9949 | 416.7456
1.5646 | 7901.2375 | 1.5639 | 4426.3477 | -3474.8898 | -3394.0488 | 1.5639 | 3529.8108 | 118.3489 | 3411.4619 | 411.8617
1.5696 | 7924.8762 | 1.5689 | 4467.7154 | -3457.1608 | -3377.8341 | 1.5689 | 3512.9474 | 118.1456 | 3394.8019 | 400.8889
1.5746 | 7954.4246 | 1.5739 | 4491.3541 | -3463.0704 | -3385.2459 | 1.5739 | 3520.6557 | 117.9446 | 3402.7111 | 414.4151
1.5796 | 7972.1536 | 1.5788 | 4520.9025 | -3451.2511 | -3374.9035 | 1.5788 | 3509.8996 | 117.7476 | 3392.152 | 409.3548
1.5846 | 8001.702 | 1.5839 | 4556.3606 | -3445.3414 | -3370.5085 | 1.5839 | 3505.3288 | 117.5462 | 3387.7826 | 410.6004
1.5895 | 8031.2504 | 1.5888 | 4585.909 | -3445.3414 | -3371.9864 | 1.5888 | 3506.8658 | 117.3505 | 3389.5154 | 417.788
1.5945 | 8054.8891 | 1.5938 | 4609.5477 | -3445.3414 | -3373.4843 | 1.5938 | 3508.4237 | 117.1527 | 3391.271 | 425.0489
1.5996 | 8078.5278 | 1.5988 | 4650.9154 | -3427.6124 | -3357.2621 | 1.5988 | 3491.5526 | 116.9544 | 3374.5981 | 413.8901
1.6046 | 8102.1665 | 1.6038 | 4698.1928 | -3403.9737 | -3335.1143 | 1.6038 | 3468.5189 | 116.7589 | 3351.76 | 396.4848
1.6096 | 8131.7149 | 1.6088 | 4733.6509 | -3398.064 | -3330.6918 | 1.6088 | 3463.9195 | 116.5645 | 3347.355 | 397.4761
1.6146 | 8155.3536 | 1.6138 | 4763.1993 | -3392.1543 | -3326.2959 | 1.6138 | 3459.3478 | 116.3673 | 3342.9804 | 398.5712
1.6196 | 8173.0826 | 1.6188 | 4798.6573 | -3374.4253 | -3310.0648 | 1.6188 | 3442.4674 | 116.1729 | 3326.2946 | 387.2747
1.6245 | 8196.7213 | 1.6238 | 4828.2057 | -3368.5156 | -3305.6475 | 1.6238 | 3437.8734 | 115.9798 | 3321.8936 | 388.2206
1.6296 | 8226.2697 | 1.6288 | 4857.7541 | -3368.5156 | -3307.1496 | 1.6288 | 3439.4356 | 115.786 | 3323.6496 | 395.336
1.6346 | 8255.8181 | 1.6338 | 4893.2121 | -3362.6059 | -3302.7416 | 1.6338 | 3434.8513 | 115.593 | 3319.2583 | 396.2802
1.6395 | 8279.4568 | 1.6387 | 4928.6702 | -3350.7866 | -3292.4015 | 1.6387 | 3424.0976 | 115.4035 | 3308.6941 | 390.9504
1.6445 | 8303.0955 | 1.6438 | 4958.2186 | -3344.8769 | -3288.0141 | 1.6438 | 3419.5346 | 115.2092 | 3304.3254 | 391.9457
1.6495 | 8332.6439 | 1.6487 | 4993.6766 | -3338.9672 | -3283.592 | 1.6487 | 3414.9357 | 115.0198 | 3299.9159 | 392.7569
1.6545 | 8368.1019 | 1.6537 | 5029.1347 | -3338.9672 | -3285.0853 | 1.6537 | 3416.4887 | 114.8304 | 3301.6583 | 399.7183
1.6595 | 8385.831 | 1.6588 | 5058.6831 | -3327.1479 | -3274.7811 | 1.6588 | 3405.7724 | 114.6389 | 3291.1335 | 394.4677
1.6645 | 8409.4697 | 1.6638 | 5088.2315 | -3321.2382 | -3270.3685 | 1.6638 | 3401.1832 | 114.4503 | 3286.7329 | 395.2567
1.6695 | 8444.9277 | 1.6688 | 5135.5089 | -3309.4188 | -3260.0573 | 1.6688 | 3390.4596 | 114.2609 | 3276.1987 | 389.9297
1.6745 | 8474.4761 | 1.6738 | 5153.2379 | -3321.2382 | -3273.376 | 1.6738 | 3404.311 | 114.0732 | 3290.2379 | 409.1246
1.6795 | 8492.2051 | 1.6787 | 5194.6056 | -3297.5995 | -3251.2231 | 1.6787 | 3381.272 | 113.8878 | 3267.3842 | 391.3598
1.6844 | 8515.8438 | 1.6838 | 5235.9734 | -3279.8705 | -3234.9995 | 1.6838 | 3364.3994 | 113.7006 | 3250.6988 | 379.8099
1.6895 | 8539.4825 | 1.6888 | 5259.6121 | -3279.8705 | -3236.5114 | 1.6888 | 3365.9718 | 113.5132 | 3252.4586 | 386.7069
1.6945 | 8563.1213 | 1.6938 | 5295.0701 | -3268.0511 | -3226.1886 | 1.6938 | 3355.2361 | 113.3283 | 3241.9078 | 381.2208
1.6995 | 8592.6696 | 1.6988 | 5324.6185 | -3268.0511 | -3227.686 | 1.6988 | 3356.7935 | 113.1439 | 3243.6495 | 388.0105
1.7046 | 8616.3083 | 1.7038 | 5360.0766 | -3256.2318 | -3217.3669 | 1.7038 | 3346.0616 | 112.9598 | 3233.1018 | 382.5003
1.7095 | 8639.947 | 1.7088 | 5389.625 | -3250.3221 | -3212.9547 | 1.7088 | 3341.4729 | 112.7766 | 3228.6963 | 383.1034
1.7145 | 8663.5858 | 1.7138 | 5413.2637 | -3250.3221 | -3214.4475 | 1.7138 | 3343.0254 | 112.5945 | 3230.4309 | 389.8115
1.7195 | 8693.1341 | 1.7188 | 5442.8121 | -3250.3221 | -3215.9651 | 1.7188 | 3344.6037 | 112.4101 | 3232.1936 | 396.6106
1.7246 | 8710.8632 | 1.7238 | 5478.2701 | -3232.593 | -3199.7377 | 1.7238 | 3327.7272 | 112.2282 | 3215.499 | 384.8804
1.7296 | 8728.5922 | 1.7287 | 5519.6379 | -3208.9543 | -3177.5745 | 1.7287 | 3304.6775 | 112.05 | 3192.6275 | 366.8683
1.7345 | 8764.0503 | 1.7337 | 5549.1862 | -3214.864 | -3184.9849 | 1.7337 | 3312.3843 | 111.8693 | 3200.515 | 379.6793
1.7395 | 8787.689 | 1.7387 | 5584.6443 | -3203.0447 | -3174.6546 | 1.7387 | 3301.6408 | 111.6906 | 3189.9502 | 373.9813
1.7445 | 8799.5083 | 1.7437 | 5614.1927 | -3185.3156 | -3158.4226 | 1.7437 | 3284.7595 | 111.5116 | 3173.2479 | 362.1533
1.7495 | 8834.9664 | 1.7487 | 5655.5604 | -3179.406 | -3154.0263 | 1.7487 | 3280.1873 | 111.3311 | 3168.8562 | 362.6702
1.7545 | 8852.6954 | 1.7538 | 5679.1991 | -3173.4963 | -3149.635 | 1.7538 | 3275.6204 | 111.1507 | 3164.4697 | 363.1904
1.7595 | 8876.3341 | 1.7587 | 5714.6572 | -3161.6769 | -3139.2894 | 1.7587 | 3264.8609 | 110.9761 | 3153.8848 | 357.3496
1.7645 | 8905.8825 | 1.7637 | 5750.1152 | -3155.7673 | -3134.8855 | 1.7637 | 3260.281 | 110.7983 | 3149.4827 | 357.7773
1.7694 | 8935.4309 | 1.7687 | 5779.6636 | -3155.7673 | -3136.3807 | 1.7687 | 3261.8359 | 110.6223 | 3151.2136 | 364.2857
1.7744 | 8959.0696 | 1.7736 | 5809.212 | -3149.8576 | -3131.9507 | 1.7736 | 3257.2288 | 110.4487 | 3146.7801 | 364.5632
1.7795 | 8982.7083 | 1.7787 | 5844.6701 | -3138.0382 | -3121.6503 | 1.7787 | 3246.5163 | 110.271 | 3136.2453 | 358.8463
1.7846 | 9012.2567 | 1.7838 | 5868.3088 | -3143.9479 | -3129.0766 | 1.7838 | 3254.2396 | 110.0942 | 3144.1454 | 371.5391
1.7895 | 9029.9857 | 1.7887 | 5897.8572 | -3132.1285 | -3118.73 | 1.7887 | 3243.4792 | 109.9231 | 3133.5561 | 365.5869
1.7945 | 9053.6244 | 1.7937 | 5939.2249 | -3114.3995 | -3102.5157 | 1.7937 | 3226.6163 | 109.7476 | 3116.8687 | 353.6516
1.7994 | 9094.9921 | 1.7987 | 5974.6829 | -3120.3092 | -3109.9051 | 1.7987 | 3234.3013 | 109.5767 | 3124.7246 | 366.1329
1.8044 | 9118.6308 | 1.8036 | 5998.3217 | -3120.3092 | -3111.403 | 1.8036 | 3235.8591 | 109.4042 | 3126.4549 | 372.5287
1.8094 | 9136.3599 | 1.8086 | 6027.87 | -3108.4898 | -3101.0783 | 1.8086 | 3225.1215 | 109.2327 | 3115.8888 | 366.6013
1.8144 | 9165.9083 | 1.8137 | 6063.3281 | -3102.5802 | -3096.6918 | 1.8137 | 3220.5594 | 109.0584 | 3111.501 | 366.9234
1.8194 | 9189.547 | 1.8187 | 6086.9668 | -3102.5802 | -3098.1752 | 1.8187 | 3222.1022 | 108.8893 | 3113.213 | 373.2063
1.8244 | 9213.1857 | 1.8236 | 6122.4249 | -3090.7608 | -3087.8557 | 1.8236 | 3211.3699 | 108.7187 | 3102.6512 | 367.2494
1.8294 | 9242.7341 | 1.8287 | 6157.8829 | -3084.8511 | -3083.4533 | 1.8287 | 3206.7914 | 108.5479 | 3098.2435 | 367.453
1.8343 | 9266.3728 | 1.8337 | 6187.4313 | -3078.9415 | -3079.0485 | 1.8337 | 3202.2105 | 108.3779 | 3093.8326 | 367.6301
1.8394 | 9290.0115 | 1.8386 | 6211.07 | -3078.9415 | -3080.5245 | 1.8386 | 3203.7455 | 108.2117 | 3095.5338 | 373.8154
1.8444 | 9319.5598 | 1.8437 | 6246.5281 | -3073.0318 | -3076.1403 | 1.8437 | 3199.1859 | 108.0404 | 3091.1455 | 374.0452
1.8494 | 9337.2889 | 1.8487 | 6276.0764 | -3061.2124 | -3065.8119 | 1.8487 | 3188.4444 | 107.8735 | 3080.5708 | 367.9682
1.8544 | 9360.9276 | 1.8537 | 6305.6248 | -3055.3028 | -3061.4034 | 1.8537 | 3183.8595 | 107.706 | 3076.1535 | 368.0639
1.8594 | 9384.5663 | 1.8586 | 6352.9022 | -3031.664 | -3039.258 | 1.8586 | 3160.8283 | 107.5399 | 3053.2884 | 349.6725
1.8643 | 9420.0243 | 1.8636 | 6382.4506 | -3037.5737 | -3046.6427 | 1.8636 | 3168.5084 | 107.3763 | 3061.1321 | 361.9204
1.8694 | 9437.7534 | 1.8686 | 6411.999 | -3025.7544 | -3036.333 | 1.8686 | 3157.7863 | 107.2094 | 3050.5768 | 355.8569
1.8744 | 9455.4824 | 1.8737 | 6441.5474 | -3013.935 | -3026.033 | 1.8737 | 3147.0743 | 107.042 | 3040.0323 | 349.8178
1.8794 | 9490.9405 | 1.8786 | 6477.0054 | -3013.935 | -3027.5202 | 1.8786 | 3148.621 | 106.8786 | 3041.7424 | 355.9228
1.8844 | 9514.5792 | 1.8836 | 6500.6442 | -3013.935 | -3029.0209 | 1.8836 | 3150.1818 | 106.7142 | 3043.4675 | 362.0679
1.8894 | 9532.3082 | 1.8886 | 6542.0119 | -2990.2963 | -3006.8783 | 1.8886 | 3127.1534 | 106.5509 | 3020.6026 | 343.5943
1.8944 | 9579.5856 | 1.8936 | 6577.4699 | -3002.1157 | -3020.1998 | 1.8936 | 3141.0078 | 106.3873 | 3034.6204 | 362.0065
1.8994 | 9597.3146 | 1.8986 | 6601.1087 | -2996.206 | -3015.7843 | 1.8986 | 3136.4157 | 106.2252 | 3030.1905 | 361.9331
1.9044 | 9615.0437 | 1.9037 | 6630.657 | -2984.3866 | -3005.4895 | 1.9037 | 3125.709 | 106.0602 | 3019.6488 | 355.8214
1.9093 | 9644.5921 | 1.9086 | 6654.2957 | -2990.2963 | -3012.8775 | 1.9086 | 3133.3926 | 105.9008 | 3027.4918 | 367.9459
1.9143 | 9668.2308 | 1.9136 | 6677.9344 | -2990.2963 | -3014.3735 | 1.9136 | 3134.9485 | 105.7399 | 3029.2086 | 373.9814
1.9193 | 9691.8695 | 1.9186 | 6725.2119 | -2966.6576 | -2992.2444 | 1.9186 | 3111.9342 | 105.578 | 3006.3562 | 355.4723
1.9243 | 9715.5082 | 1.9236 | 6754.7602 | -2960.7479 | -2987.8224 | 1.9236 | 3107.3353 | 105.419 | 3001.9163 | 355.2986
1.9293 | 9762.7856 | 1.9286 | 6790.2183 | -2972.5673 | -3001.1369 | 1.9286 | 3121.1824 | 105.2597 | 3015.9227 | 373.5787
1.9344 | 9786.4243 | 1.9337 | 6819.7667 | -2966.6576 | -2996.7583 | 1.9337 | 3116.6286 | 105.097 | 3011.5316 | 373.5495
1.9393 | 9810.063 | 1.9386 | 6837.4957 | -2972.5673 | -3004.1477 | 1.9386 | 3124.3136 | 104.9403 | 3019.3733 | 385.5933
1.9443 | 9827.792 | 1.9436 | 6878.8635 | -2948.9286 | -2982.0181 | 1.9436 | 3101.2988 | 104.781 | 2996.5179 | 367.0096
1.9493 | 9851.4307 | 1.9486 | 6908.4118 | -2943.0189 | -2977.6096 | 1.9486 | 3096.714 | 104.6229 | 2992.0911 | 366.8184
1.9543 | 9869.1598 | 1.9536 | 6949.7796 | -2919.3802 | -2955.4675 | 1.9536 | 3073.6862 | 104.4658 | 2969.2203 | 348.1564
1.9593 | 9904.6178 | 1.9586 | 6973.4183 | -2931.1995 | -2968.7703 | 1.9586 | 3087.5211 | 104.3106 | 2983.2105 | 366.3055
1.9644 | 9922.3469 | 1.9637 | 6997.057 | -2925.2899 | -2964.3879 | 1.9637 | 3082.9635 | 104.1512 | 2978.8122 | 366.1753
1.9693 | 9934.1662 | 1.9686 | 7032.515 | -2901.6512 | -2942.2378 | 1.9686 | 3059.9273 | 103.9964 | 2955.9309 | 347.4408
1.9743 | 9963.7146 | 1.9736 | 7056.1537 | -2907.5608 | -2949.6417 | 1.9736 | 3067.6274 | 103.8414 | 2963.7859 | 359.445
1.9793 | 9981.4436 | 1.9786 | 7079.7925 | -2901.6512 | -2945.2253 | 1.9786 | 3063.0343 | 103.687 | 2959.3473 | 359.14
1.9842 | 10010.992 | 1.9836 | 7127.0699 | -2883.9221 | -2928.9909 | 1.9836 | 3046.1506 | 103.5329 | 2942.6176 | 346.5349
1.9892 | 10034.6307 | 1.9885 | 7156.6182 | -2878.0125 | -2924.5577 | 1.9885 | 3041.54 | 103.3812 | 2938.1589 | 346.138
1.9943 | 10058.2694 | 1.9936 | 7192.0763 | -2866.1931 | -2914.2634 | 1.9936 | 3030.8339 | 103.2249 | 2927.609 | 339.7704
1.9993 | 10087.8178 | 1.9985 | 7227.5344 | -2860.2834 | -2909.846 | 1.9985 | 3026.2399 | 103.0724 | 2923.1675 | 339.4088
2.0042 | 10123.2759 | 2.0035 | 7262.9924 | -2860.2834 | -2911.3309 | 2.0035 | 3027.7841 | 102.9211 | 2924.863 | 345.1515
2.0093 | 10141.0049 | 2.0085 | 7292.5408 | -2848.4641 | -2901.0197 | 2.0085 | 3017.0605 | 102.7679 | 2914.2926 | 338.6791
2.0142 | 10164.6436 | 2.0135 | 7327.9989 | -2836.6447 | -2890.7016 | 2.0135 | 3006.3296 | 102.6159 | 2903.7137 | 332.1669
2.0192 | 10182.3726 | 2.0184 | 7357.5472 | -2824.8254 | -2880.3592 | 2.0184 | 2995.5735 | 102.4668 | 2893.1068 | 325.5486
2.0243 | 10229.65 | 2.0236 | 7387.0956 | -2842.5544 | -2899.6216 | 2.0236 | 3015.6064 | 102.3124 | 2913.2941 | 349.8645
2.0292 | 10235.5597 | 2.0285 | 7404.8247 | -2830.735 | -2889.2876 | 2.0285 | 3004.8591 | 102.1633 | 2902.6958 | 343.2532
2.0342 | 10247.3791 | 2.0335 | 7434.373 | -2813.006 | -2873.0607 | 2.0335 | 2987.9831 | 102.0129 | 2885.9701 | 330.5476
2.0393 | 10282.8371 | 2.0385 | 7458.0117 | -2824.8254 | -2886.3812 | 2.0385 | 3001.8365 | 101.8631 | 2899.9733 | 348.5562
2.0442 | 10306.4758 | 2.0435 | 7499.3795 | -2807.0963 | -2870.1431 | 2.0435 | 2984.9488 | 101.7148 | 2883.2341 | 335.7831
2.0492 | 10324.2049 | 2.0485 | 7540.7472 | -2783.4576 | -2847.993 | 2.0485 | 2961.9127 | 101.5671 | 2860.3456 | 316.843
2.0542 | 10365.5726 | 2.0535 | 7570.2956 | -2795.277 | -2861.3308 | 2.0535 | 2975.7841 | 101.4169 | 2874.3672 | 334.88
2.0591 | 10401.0306 | 2.0585 | 7588.0246 | -2813.006 | -2880.5652 | 2.0585 | 2995.7879 | 101.2684 | 2894.5194 | 359.0013
2.0641 | 10418.7597 | 2.0635 | 7623.4827 | -2795.277 | -2864.3276 | 2.0635 | 2978.9007 | 101.1217 | 2877.779 | 346.1815
2.0691 | 10448.3081 | 2.0685 | 7653.0311 | -2795.277 | -2865.8344 | 2.0685 | 2980.4678 | 100.974 | 2879.4938 | 351.8458
2.0741 | 10483.7661 | 2.0735 | 7682.5795 | -2801.1867 | -2873.2374 | 2.0735 | 2988.1669 | 100.828 | 2887.3389 | 363.5934
2.0791 | 10507.4048 | 2.0784 | 7718.0375 | -2789.3673 | -2862.8945 | 2.0784 | 2977.4103 | 100.684 | 2876.7262 | 356.8283
2.0841 | 10531.0435 | 2.0835 | 7747.5859 | -2783.4576 | -2858.5037 | 2.0835 | 2972.8439 | 100.5364 | 2872.3075 | 356.3563
2.0891 | 10548.7726 | 2.0885 | 7777.1343 | -2771.6383 | -2848.1851 | 2.0885 | 2962.1125 | 100.3909 | 2861.7216 | 349.6585
2.0941 | 10566.5016 | 2.0935 | 7806.6827 | -2759.8189 | -2837.8595 | 2.0935 | 2951.3739 | 100.2466 | 2851.1273 | 342.9231
2.0991 | 10590.1403 | 2.0985 | 7836.231 | -2753.9093 | -2833.4482 | 2.0985 | 2946.7861 | 100.1022 | 2846.684 | 342.3396
2.1041 | 10625.5984 | 2.1035 | 7859.8698 | -2765.7286 | -2846.766 | 2.1035 | 2960.6366 | 99.9582 | 2860.6784 | 360.1828
2.1091 | 10643.3274 | 2.1084 | 7883.5085 | -2759.8189 | -2842.3453 | 2.1084 | 2956.0392 | 99.8155 | 2856.2237 | 359.5421
2.1142 | 10666.9661 | 2.1134 | 7936.6955 | -2730.2705 | -2814.2865 | 2.1134 | 2926.858 | 99.6732 | 2827.1848 | 334.3077
2.1191 | 10690.6048 | 2.1184 | 7972.1536 | -2718.4512 | -2803.9697 | 2.1184 | 2916.1285 | 99.53 | 2816.5985 | 327.5484
2.124 | 10726.0629 | 2.1234 | 7995.7923 | -2730.2705 | -2817.2763 | 2.1234 | 2929.9673 | 99.3887 | 2830.5786 | 345.3057
2.1291 | 10749.7016 | 2.1283 | 8025.3407 | -2724.3609 | -2812.859 | 2.1283 | 2925.3733 | 99.2474 | 2826.1259 | 344.6327
2.134 | 10773.3403 | 2.1333 | 8060.7988 | -2712.5415 | -2802.5375 | 2.1333 | 2914.639 | 99.1059 | 2815.5331 | 337.8232
2.139 | 10802.8886 | 2.1383 | 8084.4375 | -2718.4512 | -2809.9344 | 2.1383 | 2922.3318 | 98.9658 | 2823.366 | 349.4019
2.1441 | 10832.437 | 2.1434 | 8113.9858 | -2718.4512 | -2811.4575 | 2.1434 | 2923.9158 | 98.8227 | 2825.0931 | 354.9546
2.1491 | 10850.1661 | 2.1484 | 8149.4439 | -2700.7222 | -2795.2414 | 2.1484 | 2907.051 | 98.6811 | 2808.37 | 342.0206
2.154 | 10879.7144 | 2.1533 | 8173.0826 | -2706.6318 | -2802.635 | 2.1533 | 2914.7404 | 98.5425 | 2816.1979 | 353.5551
2.1591 | 10903.3532 | 2.1584 | 8208.5407 | -2694.8125 | -2792.3196 | 2.1584 | 2904.0124 | 98.4024 | 2805.61 | 346.7136
2.1641 | 10926.9919 | 2.1634 | 8238.089 | -2688.9028 | -2787.9167 | 2.1634 | 2899.4334 | 98.2625 | 2801.1709 | 346.0176
2.169 | 10950.6306 | 2.1684 | 8267.6374 | -2682.9931 | -2783.5069 | 2.1684 | 2894.8471 | 98.1236 | 2796.7235 | 345.2857
2.1741 | 10980.1789 | 2.1734 | 8297.1858 | -2682.9931 | -2785.0053 | 2.1734 | 2896.4055 | 97.9853 | 2798.4202 | 350.6845
2.1791 | 11009.7273 | 2.1784 | 8338.5535 | -2671.1738 | -2774.689 | 2.1784 | 2885.6765 | 97.8469 | 2787.8296 | 343.7974
2.184 | 11027.4564 | 2.1834 | 8368.1019 | -2659.3544 | -2764.3839 | 2.1834 | 2874.9592 | 97.7079 | 2777.2514 | 336.9402
2.189 | 11045.1854 | 2.1884 | 8391.7406 | -2653.4448 | -2759.9759 | 2.1884 | 2870.3749 | 97.5704 | 2772.8045 | 336.1734
2.1941 | 11068.8241 | 2.1934 | 8415.3793 | -2653.4448 | -2761.4747 | 2.1934 | 2871.9337 | 97.4335 | 2774.5002 | 341.5325
2.199 | 11098.3725 | 2.1984 | 8456.7471 | -2641.6254 | -2751.1454 | 2.1984 | 2861.1912 | 97.2979 | 2763.8933 | 334.5578
2.204 | 11122.0112 | 2.2035 | 8486.2955 | -2635.7157 | -2746.756 | 2.2035 | 2856.6263 | 97.1599 | 2759.4664 | 333.8271
2.2091 | 11151.5596 | 2.2084 | 8527.6632 | -2623.8964 | -2736.4173 | 2.2084 | 2845.874 | 97.0258 | 2748.8482 | 326.7992
2.214 | 11175.1983 | 2.2134 | 8539.4825 | -2635.7157 | -2749.7416 | 2.2134 | 2859.7313 | 96.8899 | 2762.8413 | 344.4318
2.219 | 11198.837 | 2.2184 | 8574.9406 | -2623.8964 | -2739.4207 | 2.2184 | 2848.9975 | 96.755 | 2752.2424 | 337.4472
2.2241 | 11222.4757 | 2.2234 | 8610.3987 | -2612.077 | -2729.1104 | 2.2234 | 2838.2749 | 96.6196 | 2741.6553 | 330.4906
2.2291 | 11246.1144 | 2.2284 | 8634.0374 | -2612.077 | -2730.5869 | 2.2284 | 2839.8104 | 96.4874 | 2743.323 | 335.7012
2.2341 | 11269.7531 | 2.2334 | 8657.6761 | -2612.077 | -2732.0942 | 2.2334 | 2841.3779 | 96.3528 | 2745.0251 | 341.0107
2.2391 | 11305.2112 | 2.2384 | 8687.2245 | -2617.9867 | -2739.5008 | 2.2384 | 2849.0809 | 96.2195 | 2752.8614 | 352.4205
2.244 | 11322.9402 | 2.2433 | 8728.5922 | -2594.348 | -2717.3461 | 2.2433 | 2826.0399 | 96.0878 | 2729.9522 | 333.0446
2.249 | 11352.4886 | 2.2483 | 8752.2309 | -2600.2577 | -2724.735 | 2.2483 | 2833.7244 | 95.9568 | 2737.7676 | 344.3734
2.2541 | 11376.1273 | 2.2534 | 8787.689 | -2588.4383 | -2714.4453 | 2.2534 | 2823.0231 | 95.8217 | 2727.2014 | 337.4309
2.259 | 11393.8563 | 2.2583 | 8823.147 | -2570.7093 | -2698.2086 | 2.2583 | 2806.137 | 95.6903 | 2710.4467 | 324.2023
2.264 | 11417.495 | 2.2633 | 8846.7857 | -2570.7093 | -2699.7052 | 2.2633 | 2807.6934 | 95.5589 | 2712.1345 | 329.4173
2.269 | 11447.0434 | 2.2684 | 8882.2438 | -2564.7996 | -2695.3069 | 2.2684 | 2803.1192 | 95.4265 | 2707.6927 | 328.5289
2.274 | 11464.7724 | 2.2733 | 8905.8825 | -2558.8899 | -2690.8854 | 2.2733 | 2798.5208 | 95.2966 | 2703.2243 | 327.5501
2.279 | 11494.3208 | 2.2783 | 8929.5212 | -2564.7996 | -2698.2823 | 2.2783 | 2806.2136 | 95.167 | 2711.0465 | 338.8512
2.284 | 11523.8692 | 2.2833 | 8959.0696 | -2564.7996 | -2699.7937 | 2.2833 | 2807.7855 | 95.0357 | 2712.7497 | 344.0812
2.289 | 11535.6885 | 2.2883 | 8994.5276 | -2541.1609 | -2677.6399 | 2.2883 | 2784.7455 | 94.9071 | 2689.8384 | 324.6259
2.294 | 11553.4176 | 2.2933 | 9024.076 | -2529.3415 | -2667.3236 | 2.2933 | 2774.0166 | 94.7773 | 2679.2393 | 317.5166
2.299 | 11582.9659 | 2.2983 | 9041.8051 | -2541.1609 | -2680.6596 | 2.2983 | 2787.8859 | 94.6466 | 2693.2393 | 335.0291
2.304 | 11612.5143 | 2.3033 | 9077.2631 | -2535.2512 | -2676.2357 | 2.3033 | 2783.2851 | 94.519 | 2688.7661 | 333.9886
2.309 | 11624.3337 | 2.3083 | 9112.7212 | -2511.6125 | -2654.0954 | 2.3083 | 2760.2592 | 94.3906 | 2665.8686 | 314.5443
2.314 | 11659.7917 | 2.3133 | 9148.1792 | -2511.6125 | -2655.5998 | 2.3133 | 2761.8238 | 94.2621 | 2667.5618 | 319.6963
2.3189 | 11683.4304 | 2.3183 | 9171.8179 | -2511.6125 | -2657.101 | 2.3183 | 2763.3851 | 94.1341 | 2669.2509 | 324.8284
2.3239 | 11718.8885 | 2.3233 | 9195.4566 | -2523.4319 | -2670.4104 | 2.3233 | 2777.2268 | 94.0075 | 2683.2193 | 342.2056
2.329 | 11736.6175 | 2.3283 | 9230.9147 | -2505.7028 | -2654.1924 | 2.3283 | 2760.36 | 93.8794 | 2666.4806 | 328.9155
2.334 | 11772.0756 | 2.3333 | 9266.3728 | -2505.7028 | -2655.7001 | 2.3333 | 2761.9281 | 93.752 | 2668.1761 | 334.0438
2.3389 | 11801.624 | 2.3382 | 9295.9211 | -2505.7028 | -2657.1738 | 2.3382 | 2763.4607 | 93.6278 | 2669.8329 | 339.0479
2.344 | 11825.2627 | 2.3433 | 9319.5598 | -2505.7028 | -2658.6922 | 2.3433 | 2765.0399 | 93.5001 | 2671.5398 | 344.1955
2.3489 | 11842.9917 | 2.3483 | 9349.1082 | -2493.8835 | -2648.3661 | 2.3483 | 2754.3008 | 93.3749 | 2660.9258 | 336.9572
2.3539 | 11872.5401 | 2.3532 | 9378.6566 | -2493.8835 | -2649.8393 | 2.3532 | 2755.8329 | 93.2517 | 2662.5812 | 341.9349
2.359 | 11890.2691 | 2.3583 | 9402.2953 | -2487.9738 | -2645.457 | 2.3583 | 2751.2753 | 93.1244 | 2658.1509 | 340.9409
2.364 | 11913.9078 | 2.3633 | 9431.8437 | -2482.0641 | -2641.055 | 2.3633 | 2746.6972 | 92.999 | 2653.6983 | 339.8724
2.3689 | 11931.6369 | 2.3682 | 9467.3018 | -2464.3351 | -2624.7992 | 2.3682 | 2729.7912 | 92.8768 | 2636.9144 | 326.3875
2.374 | 11949.3659 | 2.3732 | 9502.7598 | -2446.6061 | -2608.5718 | 2.3732 | 2712.9147 | 92.7525 | 2620.1622 | 312.9901
2.3789 | 11990.7336 | 2.3782 | 9532.3082 | -2458.4254 | -2621.877 | 2.3782 | 2726.7521 | 92.6299 | 2634.1221 | 330.2618
2.3839 | 12014.3723 | 2.3832 | 9561.8566 | -2452.5157 | -2617.4727 | 2.3832 | 2722.1716 | 92.5061 | 2629.6656 | 329.1528
2.389 | 12038.011 | 2.3883 | 9585.4953 | -2452.5157 | -2619.0005 | 2.3883 | 2723.7605 | 92.3807 | 2631.3799 | 334.2565
2.394 | 12067.5594 | 2.3932 | 9609.134 | -2458.4254 | -2626.396 | 2.3932 | 2731.4518 | 92.2591 | 2639.1928 | 345.3581
2.3989 | 12085.2885 | 2.3982 | 9638.6824 | -2446.6061 | -2616.0601 | 2.3982 | 2720.7025 | 92.138 | 2628.5645 | 338.0059
2.4041 | 12108.9272 | 2.4033 | 9674.1404 | -2434.7867 | -2605.7737 | 2.4033 | 2710.0046 | 92.0131 | 2617.9915 | 330.8102
2.4089 | 12144.3852 | 2.4082 | 9691.8695 | -2452.5157 | -2624.9638 | 2.4082 | 2729.9623 | 91.8945 | 2638.0678 | 354.0984
2.4139 | 12162.1142 | 2.4132 | 9721.4178 | -2440.6964 | -2614.6563 | 2.4132 | 2719.2426 | 91.7721 | 2627.4705 | 346.8172
2.419 | 12185.753 | 2.4182 | 9762.7856 | -2422.9674 | -2598.4346 | 2.4182 | 2702.372 | 91.6503 | 2610.7217 | 333.3666
2.4239 | 12215.3013 | 2.4232 | 9792.334 | -2422.9674 | -2599.9255 | 2.4232 | 2703.9225 | 91.5302 | 2612.3923 | 338.2925
2.4289 | 12238.94 | 2.4281 | 9815.9727 | -2422.9674 | -2601.4067 | 2.4281 | 2705.4629 | 91.4112 | 2614.0517 | 343.1785
2.4339 | 12256.6691 | 2.4331 | 9845.5211 | -2411.148 | -2591.0894 | 2.4331 | 2694.733 | 91.2908 | 2603.4422 | 335.834
2.4388 | 12280.3078 | 2.4381 | 9880.9791 | -2399.3287 | -2580.7559 | 2.4381 | 2683.9861 | 91.172 | 2592.8141 | 328.4283
2.4438 | 12309.8562 | 2.4431 | 9916.4372 | -2393.419 | -2576.3525 | 2.4431 | 2679.4066 | 91.052 | 2588.3547 | 327.2285
2.4489 | 12333.4949 | 2.4482 | 9945.9856 | -2387.5093 | -2571.9599 | 2.4482 | 2674.8383 | 90.9313 | 2583.907 | 326.0563
2.4539 | 12357.1336 | 2.4532 | 9969.6243 | -2387.5093 | -2573.4602 | 2.4532 | 2676.3986 | 90.8124 | 2585.5862 | 330.9676
2.4589 | 12386.682 | 2.4581 | 10010.992 | -2375.69 | -2563.122 | 2.4581 | 2665.6468 | 90.6952 | 2574.9516 | 323.5169
2.4639 | 12416.2303 | 2.4632 | 10040.5404 | -2375.69 | -2564.6386 | 2.4632 | 2667.2241 | 90.5756 | 2576.6485 | 328.4667
2.4688 | 12433.9594 | 2.4681 | 10058.2694 | -2375.69 | -2566.1108 | 2.4681 | 2668.7553 | 90.4597 | 2578.2955 | 333.2647
2.4738 | 12457.5981 | 2.4731 | 10087.8178 | -2369.7803 | -2561.7079 | 2.4731 | 2664.1763 | 90.3415 | 2573.8348 | 332.0219
2.4789 | 12481.2368 | 2.4782 | 10117.3662 | -2363.8706 | -2557.3186 | 2.4782 | 2659.6113 | 90.2225 | 2569.3889 | 330.8156
2.4838 | 12493.0561 | 2.4832 | 10146.9146 | -2346.1416 | -2541.0973 | 2.4832 | 2642.7412 | 90.1047 | 2552.6364 | 317.269
2.4888 | 12528.5142 | 2.4881 | 10164.6436 | -2363.8706 | -2560.3084 | 2.4881 | 2662.7207 | 89.9893 | 2572.7314 | 340.5084
2.4938 | 12546.2432 | 2.4931 | 10194.192 | -2352.0512 | -2549.9879 | 2.4931 | 2651.9874 | 89.8729 | 2562.1145 | 333.0648
2.4988 | 12569.8819 | 2.4981 | 10241.4694 | -2328.4125 | -2527.8303 | 2.4981 | 2628.9435 | 89.7582 | 2539.1854 | 313.2648
2.5038 | 12599.4303 | 2.503 | 10271.0178 | -2328.4125 | -2529.3273 | 2.503 | 2630.5004 | 89.6425 | 2540.8579 | 318.0933
2.5088 | 12628.9787 | 2.508 | 10288.7468 | -2340.2319 | -2542.6455 | 2.508 | 2644.3514 | 89.527 | 2554.8244 | 335.2129
2.5138 | 12658.5271 | 2.5131 | 10324.2049 | -2334.3222 | -2538.2441 | 2.5131 | 2639.7738 | 89.411 | 2550.3628 | 333.9173
2.5188 | 12682.1658 | 2.518 | 10347.8436 | -2334.3222 | -2539.7322 | 2.518 | 2641.3215 | 89.2969 | 2552.0245 | 338.6964
2.5238 | 12705.8045 | 2.523 | 10383.3016 | -2322.5029 | -2529.4145 | 2.523 | 2630.5911 | 89.1821 | 2541.409 | 331.2199
2.5288 | 12723.5335 | 2.5281 | 10412.85 | -2310.6835 | -2519.0987 | 2.5281 | 2619.8626 | 89.0674 | 2530.7952 | 323.7425
2.5337 | 12741.2625 | 2.533 | 10448.3081 | -2292.9545 | -2502.8522 | 2.533 | 2602.9663 | 88.9546 | 2514.0117 | 310.0451
2.5388 | 12776.7206 | 2.5381 | 10471.9468 | -2304.7738 | -2516.1905 | 2.5381 | 2616.8381 | 88.8393 | 2527.9988 | 327.1875
2.5438 | 12800.3593 | 2.5431 | 10495.5855 | -2304.7738 | -2517.6959 | 2.5431 | 2618.4037 | 88.7254 | 2529.6783 | 331.9877
2.5488 | 12829.9077 | 2.548 | 10519.2242 | -2310.6835 | -2525.0909 | 2.548 | 2626.0945 | 88.6132 | 2537.4813 | 342.8634
2.5538 | 12859.4561 | 2.5531 | 10548.7726 | -2310.6835 | -2526.6033 | 2.5531 | 2627.6674 | 88.4993 | 2539.1681 | 347.6725
2.5587 | 12877.1851 | 2.5581 | 10584.2306 | -2292.9545 | -2510.3722 | 2.5581 | 2610.7871 | 88.3868 | 2522.4003 | 333.9907
2.5637 | 12889.0045 | 2.5629 | 10613.779 | -2275.2255 | -2494.1033 | 2.5629 | 2593.8674 | 88.2774 | 2505.59 | 320.1826
2.5686 | 12930.3722 | 2.5679 | 10637.4177 | -2292.9545 | -2513.3368 | 2.5679 | 2613.8703 | 88.1649 | 2525.7053 | 343.3848
2.5737 | 12959.9206 | 2.573 | 10672.8758 | -2287.0448 | -2508.9451 | 2.573 | 2609.3029 | 88.0518 | 2521.2511 | 342.039
2.5787 | 12983.5593 | 2.578 | 10702.4241 | -2281.1351 | -2504.5287 | 2.578 | 2604.7098 | 87.9407 | 2516.7691 | 340.6085
2.5836 | 13007.198 | 2.583 | 10726.0629 | -2281.1351 | -2506.035 | 2.583 | 2606.2764 | 87.829 | 2518.4474 | 345.3589
2.5887 | 13036.7464 | 2.588 | 10749.7016 | -2287.0448 | -2513.4534 | 2.588 | 2613.9915 | 87.7174 | 2526.2741 | 356.2561
2.5936 | 13060.3851 | 2.593 | 10785.1596 | -2275.2255 | -2503.1114 | 2.593 | 2603.2359 | 87.6083 | 2515.6275 | 348.6104
2.5987 | 13072.2044 | 2.598 | 10820.6177 | -2251.5867 | -2480.9758 | 2.598 | 2580.2148 | 87.4977 | 2492.7171 | 328.747
2.6037 | 13113.5722 | 2.603 | 10844.2564 | -2269.3158 | -2500.2237 | 2.603 | 2600.2327 | 87.3862 | 2512.8465 | 351.9494
2.6087 | 13137.2109 | 2.608 | 10861.9854 | -2275.2255 | -2507.6131 | 2.608 | 2607.9177 | 87.2778 | 2520.6399 | 362.7305
2.6136 | 13154.9399 | 2.613 | 10891.5338 | -2263.4061 | -2497.2922 | 2.613 | 2597.1839 | 87.1683 | 2510.0156 | 355.1257
2.6186 | 13178.5786 | 2.618 | 10921.0822 | -2257.4964 | -2492.893 | 2.618 | 2592.6087 | 87.0582 | 2505.5505 | 353.6986
2.6236 | 13202.2173 | 2.6229 | 10950.6306 | -2251.5867 | -2488.4584 | 2.6229 | 2587.9968 | 86.951 | 2501.0458 | 352.1546
2.6287 | 13225.856 | 2.6279 | 10997.908 | -2227.948 | -2466.3148 | 2.6279 | 2564.9674 | 86.8426 | 2478.1249 | 332.229
2.6337 | 13255.4044 | 2.6329 | 11027.4564 | -2227.948 | -2467.8258 | 2.6329 | 2566.5389 | 86.7333 | 2479.8056 | 336.9308
2.6387 | 13279.0431 | 2.6379 | 11051.0951 | -2227.948 | -2469.3247 | 2.6379 | 2568.0977 | 86.6251 | 2481.4726 | 341.5888
2.6436 | 13290.8625 | 2.6429 | 11086.5531 | -2204.3093 | -2447.1863 | 2.6429 | 2545.0737 | 86.5171 | 2458.5566 | 321.6609
2.6486 | 13326.3205 | 2.648 | 11116.1015 | -2210.219 | -2454.6074 | 2.648 | 2552.7917 | 86.4086 | 2466.3831 | 332.4919
2.6536 | 13355.8689 | 2.6529 | 11145.6499 | -2210.219 | -2456.0993 | 2.6529 | 2554.3432 | 86.3018 | 2468.0415 | 337.1101
2.6587 | 13367.6883 | 2.6579 | 11181.1079 | -2186.5803 | -2433.9524 | 2.6579 | 2531.3105 | 86.1952 | 2445.1153 | 317.1381
2.6637 | 13397.2366 | 2.663 | 11198.837 | -2198.3997 | -2447.3126 | 2.663 | 2545.2051 | 86.0854 | 2459.1197 | 334.1878
2.6688 | 13426.785 | 2.668 | 11234.295 | -2192.49 | -2442.8925 | 2.668 | 2540.6082 | 85.9795 | 2454.6287 | 332.635
2.6737 | 13450.4237 | 2.673 | 11263.8434 | -2186.5803 | -2438.4686 | 2.673 | 2536.0074 | 85.8742 | 2450.1332 | 331.0648
2.6787 | 13456.3334 | 2.678 | 11287.4821 | -2168.8513 | -2422.2454 | 2.678 | 2519.1353 | 85.7677 | 2433.3676 | 317.2585
2.6837 | 13491.7915 | 2.683 | 11311.1208 | -2180.6706 | -2435.5637 | 2.683 | 2532.9862 | 85.6619 | 2447.3243 | 334.1551
2.6887 | 13533.1592 | 2.6879 | 11346.5789 | -2186.5803 | -2442.9465 | 2.6879 | 2540.6644 | 85.5582 | 2455.1062 | 344.8212
2.6937 | 13539.0689 | 2.6929 | 11387.9466 | -2151.1222 | -2409 | 2.6929 | 2505.3599 | 85.4521 | 2419.9079 | 312.5765
2.6986 | 13574.5269 | 2.6979 | 11411.5853 | -2162.9416 | -2422.3224 | 2.6979 | 2519.2153 | 85.3468 | 2433.8684 | 329.4688
2.7036 | 13604.0753 | 2.7029 | 11423.4047 | -2180.6706 | -2441.5517 | 2.7029 | 2539.2137 | 85.242 | 2453.9717 | 352.4929
2.7087 | 13621.8043 | 2.708 | 11464.7724 | -2157.0319 | -2419.4239 | 2.708 | 2516.2009 | 85.1367 | 2431.0642 | 332.5215
2.7136 | 13639.5334 | 2.7129 | 11500.2305 | -2139.3029 | -2403.1756 | 2.7129 | 2499.3026 | 85.0337 | 2414.2689 | 318.5982
2.7186 | 13663.1721 | 2.7179 | 11523.8692 | -2139.3029 | -2404.6698 | 2.7179 | 2500.8566 | 84.9301 | 2415.9265 | 323.1487
2.7237 | 13692.7205 | 2.7229 | 11553.4176 | -2139.3029 | -2406.1878 | 2.7229 | 2502.4353 | 84.8251 | 2417.6102 | 327.766
2.7286 | 13722.2688 | 2.7279 | 11582.9659 | -2139.3029 | -2407.6792 | 2.7279 | 2503.9863 | 84.7222 | 2419.2642 | 332.2969
2.7336 | 13734.0882 | 2.7329 | 11600.695 | -2133.3932 | -2403.266 | 2.7329 | 2499.3967 | 84.6191 | 2414.7775 | 330.6919
2.7386 | 13757.7269 | 2.7379 | 11642.0627 | -2115.6642 | -2387.0326 | 2.7379 | 2482.5139 | 84.5164 | 2397.9975 | 316.7864
2.7435 | 13787.2753 | 2.7429 | 11671.6111 | -2115.6642 | -2388.5254 | 2.7429 | 2484.0664 | 84.4141 | 2399.6523 | 321.3052
2.7486 | 13816.8237 | 2.7478 | 11701.1595 | -2115.6642 | -2390.0173 | 2.7478 | 2485.618 | 84.3122 | 2401.3058 | 325.8158
2.7536 | 13840.4624 | 2.7529 | 11730.7079 | -2109.7545 | -2385.6307 | 2.7529 | 2481.0559 | 84.2083 | 2396.8476 | 324.2693
2.7586 | 13858.1914 | 2.7579 | 11766.1659 | -2092.0255 | -2369.395 | 2.7579 | 2464.1708 | 84.1067 | 2380.064 | 310.3351
2.7635 | 13899.5591 | 2.7628 | 11783.8949 | -2115.6642 | -2394.5134 | 2.7628 | 2490.2939 | 84.0063 | 2406.2876 | 339.3773
2.7686 | 13905.4688 | 2.7679 | 11813.4433 | -2092.0255 | -2372.3857 | 2.7679 | 2467.2811 | 83.9041 | 2383.377 | 319.3399
2.7735 | 13935.0172 | 2.7729 | 11848.9014 | -2086.1158 | -2367.9814 | 2.7729 | 2462.7007 | 83.8024 | 2378.8982 | 317.7184
2.7785 | 13958.6559 | 2.7778 | 11878.4498 | -2080.2061 | -2363.5608 | 2.7778 | 2458.1032 | 83.7021 | 2374.4011 | 316.0426
2.7836 | 13988.2043 | 2.7829 | 11902.0885 | -2086.1158 | -2370.9964 | 2.7829 | 2465.8363 | 83.5996 | 2382.2367 | 326.7643
2.7886 | 14005.9333 | 2.7879 | 11937.5465 | -2068.3868 | -2354.7429 | 2.7879 | 2448.9326 | 83.5006 | 2365.432 | 312.7454
2.7935 | 14035.4817 | 2.7928 | 11955.2756 | -2080.2061 | -2368.0476 | 2.7928 | 2462.7695 | 83.4013 | 2379.3682 | 329.4811
2.7986 | 14053.2107 | 2.7978 | 11978.9143 | -2074.2965 | -2363.6349 | 2.7978 | 2458.1803 | 83.3014 | 2374.8789 | 327.8084
2.8035 | 14082.7591 | 2.8028 | 12020.282 | -2062.4771 | -2353.3079 | 2.8028 | 2447.4402 | 83.2021 | 2364.2381 | 319.9706
2.8085 | 14100.4881 | 2.8077 | 12038.011 | -2062.4771 | -2354.8007 | 2.8077 | 2448.9927 | 83.103 | 2365.8898 | 324.4213
2.8135 | 14118.2172 | 2.8128 | 12067.5594 | -2050.6577 | -2344.4965 | 2.8128 | 2438.2764 | 83.0026 | 2355.2738 | 316.6414
2.8186 | 14135.9462 | 2.8178 | 12103.0175 | -2032.9287 | -2328.2804 | 2.8178 | 2421.4116 | 82.9026 | 2338.509 | 302.7034
2.8235 | 14159.5849 | 2.8228 | 12126.6562 | -2032.9287 | -2329.7741 | 2.8228 | 2422.9651 | 82.8042 | 2340.1609 | 307.1416
2.8285 | 14206.8623 | 2.8278 | 12162.1142 | -2044.7481 | -2343.0797 | 2.8278 | 2436.8029 | 82.7064 | 2354.0965 | 323.8448
2.8335 | 14224.5913 | 2.8328 | 12185.753 | -2038.8384 | -2338.6787 | 2.8328 | 2432.2259 | 82.6074 | 2349.6184 | 322.1713
2.8385 | 14248.2301 | 2.8377 | 12215.3013 | -2032.9287 | -2334.2506 | 2.8377 | 2427.6207 | 82.5104 | 2345.1102 | 320.4126
2.8435 | 14271.8688 | 2.8428 | 12238.94 | -2032.9287 | -2335.77 | 2.8428 | 2429.2008 | 82.4112 | 2346.7896 | 324.9069
2.8485 | 14301.4171 | 2.8478 | 12274.3981 | -2027.019 | -2331.3681 | 2.8478 | 2424.6228 | 82.313 | 2342.3098 | 323.2157
2.8534 | 14325.0558 | 2.8527 | 12309.8562 | -2015.1997 | -2321.0163 | 2.8527 | 2413.857 | 82.2176 | 2331.6394 | 315.2551
2.8585 | 14354.6042 | 2.8577 | 12327.5852 | -2027.019 | -2334.3373 | 2.8577 | 2427.7108 | 82.1202 | 2345.5906 | 331.9745
2.8634 | 14366.4236 | 2.8627 | 12351.2239 | -2015.1997 | -2324.0052 | 2.8627 | 2416.9654 | 82.024 | 2334.9414 | 324.0621
2.8684 | 14401.8816 | 2.8677 | 12380.7723 | -2021.1094 | -2331.4058 | 2.8677 | 2424.662 | 81.9278 | 2342.7342 | 334.5942
2.8735 | 14419.6107 | 2.8727 | 12398.5013 | -2021.1094 | -2332.9322 | 2.8727 | 2426.2495 | 81.8296 | 2344.4199 | 339.0796
2.8785 | 14443.2494 | 2.8778 | 12422.14 | -2021.1094 | -2334.4469 | 2.8778 | 2427.8248 | 81.7323 | 2346.0925 | 343.5259
2.8835 | 14472.7978 | 2.8827 | 12469.4174 | -2003.3803 | -2318.1958 | 2.8827 | 2410.9236 | 81.6376 | 2329.286 | 329.4211
2.8885 | 14484.6171 | 2.8877 | 12498.9658 | -1985.6513 | -2301.9661 | 2.8877 | 2394.0447 | 81.5417 | 2312.503 | 315.3745
2.8935 | 14514.1655 | 2.8927 | 12522.6045 | -1991.561 | -2309.3671 | 2.8927 | 2401.7418 | 81.4466 | 2320.2952 | 325.8843
2.8984 | 14537.8042 | 2.8977 | 12552.1529 | -1985.6513 | -2304.9535 | 2.8977 | 2397.1517 | 81.3514 | 2315.8003 | 324.111
2.9034 | 14561.4429 | 2.9027 | 12575.7916 | -1985.6513 | -2306.4519 | 2.9027 | 2398.71 | 81.2563 | 2317.4537 | 328.4859
2.9084 | 14579.1719 | 2.9076 | 12599.4303 | -1979.7416 | -2302.0299 | 2.9076 | 2394.1111 | 81.1621 | 2312.9491 | 326.6788
2.9134 | 14608.7203 | 2.9126 | 12617.1593 | -1991.561 | -2315.3467 | 2.9126 | 2407.9606 | 81.0674 | 2326.8932 | 343.3339
2.9184 | 14632.359 | 2.9176 | 12658.5271 | -1973.832 | -2299.1208 | 2.9176 | 2391.0856 | 80.9727 | 2310.1129 | 329.2704
2.9234 | 14655.9977 | 2.9226 | 12688.0755 | -1967.9223 | -2294.716 | 2.9226 | 2386.5047 | 80.878 | 2305.6266 | 327.4998
2.9283 | 14673.7268 | 2.9276 | 12717.6238 | -1956.1029 | -2284.3834 | 2.9276 | 2375.7587 | 80.7847 | 2294.974 | 319.5258
2.9334 | 14697.3655 | 2.9326 | 12747.1722 | -1950.1932 | -2279.9731 | 2.9326 | 2371.172 | 80.6909 | 2290.4811 | 317.7299
2.9384 | 14721.0042 | 2.9376 | 12764.9012 | -1956.1029 | -2287.397 | 2.9376 | 2378.8929 | 80.5963 | 2298.2966 | 328.2649
2.9433 | 14738.7332 | 2.9426 | 12788.54 | -1950.1932 | -2282.9596 | 2.9426 | 2374.278 | 80.5046 | 2293.7734 | 326.3817
2.9484 | 14768.2816 | 2.9476 | 12835.8174 | -1932.4642 | -2266.7369 | 2.9476 | 2357.4064 | 80.4109 | 2276.9954 | 312.3005
2.9534 | 14791.9203 | 2.9526 | 12859.4561 | -1932.4642 | -2268.2372 | 2.9526 | 2358.9666 | 80.3179 | 2278.6488 | 316.6355
2.9583 | 14815.559 | 2.9575 | 12883.0948 | -1932.4642 | -2269.7192 | 2.9575 | 2360.508 | 80.2262 | 2280.2818 | 320.9136
2.9633 | 14833.288 | 2.9625 | 12912.6432 | -1920.6449 | -2259.3936 | 2.9625 | 2349.7694 | 80.1339 | 2269.6354 | 312.9288
2.9684 | 14856.9267 | 2.9676 | 12936.2819 | -1920.6449 | -2260.9275 | 2.9676 | 2351.3646 | 80.0395 | 2271.3251 | 317.3474
2.9733 | 14880.5654 | 2.9726 | 12977.6496 | -1902.9158 | -2244.681 | 2.9726 | 2334.4682 | 79.9484 | 2254.5198 | 303.1756
2.9783 | 14904.2041 | 2.9776 | 12995.3786 | -1908.8255 | -2252.1054 | 2.9776 | 2342.1896 | 79.8555 | 2262.3341 | 313.6763
2.9833 | 14921.9332 | 2.9826 | 13024.927 | -1897.0062 | -2241.7737 | 2.9826 | 2331.4446 | 79.7645 | 2251.6801 | 305.6568
2.9883 | 14951.4816 | 2.9875 | 13048.5657 | -1902.9158 | -2249.179 | 2.9875 | 2339.1461 | 79.6732 | 2259.4729 | 316.094
2.9933 | 14981.0299 | 2.9926 | 13078.1141 | -1902.9158 | -2250.6834 | 2.9926 | 2340.7108 | 79.5816 | 2261.1292 | 320.4062
2.9984 | 14998.759 | 2.9976 | 13107.6625 | -1891.0965 | -2240.3704 | 2.9976 | 2329.9852 | 79.4901 | 2250.4951 | 312.4274
3.0033 | 15028.3074 | 3.0026 | 13119.4818 | -1908.8255 | -2259.6034 | 3.0026 | 2349.9876 | 79.3989 | 2270.5886 | 335.1679
3.0083 | 15046.0364 | 3.0075 | 13143.1205 | -1902.9158 | -2255.1758 | 3.0075 | 2345.3828 | 79.3093 | 2266.0735 | 333.2573
3.0133 | 15057.8557 | 3.0125 | 13202.2173 | -1855.6384 | -2209.3809 | 3.0125 | 2297.7562 | 79.2199 | 2218.5363 | 288.3215
3.0182 | 15087.4041 | 3.0175 | 13225.856 | -1861.5481 | -2216.7885 | 3.0175 | 2305.4601 | 79.1297 | 2226.3304 | 298.7401
3.0232 | 15116.9525 | 3.0225 | 13261.3141 | -1855.6384 | -2212.3754 | 3.0225 | 2300.8704 | 79.0398 | 2221.8306 | 296.8584
3.0283 | 15140.5912 | 3.0275 | 13284.9528 | -1855.6384 | -2213.8799 | 3.0275 | 2302.4351 | 78.9496 | 2223.4854 | 301.1412
3.0332 | 15158.3202 | 3.0325 | 13314.5012 | -1843.8191 | -2203.5603 | 3.0325 | 2291.7027 | 78.86 | 2212.8428 | 293.1145
3.0382 | 15187.8686 | 3.0375 | 13338.1399 | -1849.7287 | -2210.9717 | 3.0375 | 2299.4105 | 78.7704 | 2220.6401 | 303.5272
3.0432 | 15205.5976 | 3.0425 | 13373.5979 | -1831.9997 | -2194.7364 | 3.0425 | 2282.5258 | 78.6815 | 2203.8443 | 289.329
3.0482 | 15229.2364 | 3.0474 | 13397.2366 | -1831.9997 | -2196.2264 | 3.0474 | 2284.0754 | 78.593 | 2205.4824 | 293.5544
3.0532 | 15258.7847 | 3.0524 | 13420.8753 | -1837.9094 | -2203.6382 | 3.0524 | 2291.7837 | 78.504 | 2213.2797 | 303.9562
3.0583 | 15282.4234 | 3.0575 | 13438.6044 | -1843.8191 | -2211.0542 | 3.0575 | 2299.4963 | 78.4149 | 2221.0814 | 314.3659
3.0633 | 15306.0621 | 3.0625 | 13462.2431 | -1843.8191 | -2212.5778 | 3.0625 | 2301.0809 | 78.3251 | 2222.7558 | 318.6742
3.0682 | 15329.7009 | 3.0675 | 13491.7915 | -1837.9094 | -2208.1609 | 3.0675 | 2296.4873 | 78.2372 | 2218.2501 | 316.7454
3.0733 | 15347.4299 | 3.0725 | 13521.3398 | -1826.09 | -2197.8329 | 3.0725 | 2285.7462 | 78.1496 | 2207.5966 | 308.6627
3.0782 | 15365.1589 | 3.0775 | 13568.6173 | -1796.5417 | -2169.7885 | 3.0775 | 2256.5801 | 78.0615 | 2178.5186 | 282.1734
3.0831 | 15406.5266 | 3.0824 | 13592.256 | -1814.2707 | -2188.9978 | 3.0824 | 2276.5577 | 77.975 | 2198.5827 | 304.7816
3.0882 | 15436.075 | 3.0875 | 13609.985 | -1826.09 | -2202.3319 | 3.0875 | 2290.4251 | 77.8867 | 2212.5385 | 321.3371
3.0932 | 15459.7137 | 3.0925 | 13639.5334 | -1820.1804 | -2197.9229 | 3.0925 | 2285.8398 | 77.7993 | 2208.0405 | 319.411
3.0982 | 15489.2621 | 3.0975 | 13663.1721 | -1826.09 | -2205.3263 | 3.0975 | 2293.5394 | 77.7126 | 2215.8268 | 329.7536
3.1032 | 15518.8105 | 3.1025 | 13686.8108 | -1831.9997 | -2212.7395 | 3.1025 | 2301.2491 | 77.6255 | 2223.6236 | 340.1198
3.1082 | 15530.6299 | 3.1074 | 13728.1785 | -1802.4513 | -2184.6858 | 3.1074 | 2272.0732 | 77.5391 | 2194.5341 | 313.5809
3.1132 | 15560.1782 | 3.1124 | 13751.8172 | -1808.361 | -2192.0841 | 3.1124 | 2279.7674 | 77.4532 | 2202.3142 | 323.8976
3.1182 | 15583.8169 | 3.1175 | 13781.3656 | -1802.4513 | -2187.6999 | 3.1175 | 2275.2079 | 77.3655 | 2197.8424 | 322.0215
3.1231 | 15613.3653 | 3.1225 | 13805.0043 | -1808.361 | -2195.1131 | 3.1225 | 2282.9176 | 77.2791 | 2205.6385 | 332.3723
3.1282 | 15631.0944 | 3.1274 | 13822.7333 | -1808.361 | -2196.5928 | 3.1274 | 2284.4565 | 77.1944 | 2207.2622 | 336.5069
3.1332 | 15666.5524 | 3.1324 | 13858.1914 | -1808.361 | -2198.0865 | 3.1324 | 2286.01 | 77.109 | 2208.901 | 340.6768
3.1382 | 15672.4621 | 3.1374 | 13887.7398 | -1784.7223 | -2175.936 | 3.1374 | 2262.9734 | 77.0241 | 2185.9493 | 320.2432
3.1432 | 15713.8298 | 3.1423 | 13929.1075 | -1784.7223 | -2177.4204 | 3.1423 | 2264.5172 | 76.9396 | 2187.5776 | 324.3797
3.1482 | 15725.6492 | 3.1474 | 13952.7462 | -1772.903 | -2167.1269 | 3.1474 | 2253.812 | 76.853 | 2176.9591 | 316.336
3.1532 | 15749.2879 | 3.1524 | 13982.2946 | -1766.9933 | -2162.7157 | 3.1524 | 2249.2243 | 76.7681 | 2172.4562 | 314.3581
3.1582 | 15772.9266 | 3.1574 | 14005.9333 | -1766.9933 | -2164.1996 | 3.1574 | 2250.7676 | 76.6842 | 2174.0834 | 318.4823
3.1632 | 15796.5653 | 3.1624 | 14035.4817 | -1761.0836 | -2159.7907 | 3.1624 | 2246.1823 | 76.5995 | 2169.5828 | 316.5035
3.1682 | 15814.2943 | 3.1674 | 14070.9398 | -1743.3546 | -2143.5656 | 3.1674 | 2229.3082 | 76.5149 | 2152.7934 | 302.238
3.1732 | 15832.0234 | 3.1723 | 14088.6688 | -1743.3546 | -2145.0398 | 3.1723 | 2230.8414 | 76.4321 | 2154.4093 | 306.3243
3.1782 | 15849.7524 | 3.1774 | 14118.2172 | -1731.5352 | -2134.7505 | 3.1774 | 2220.1405 | 76.3463 | 2143.7942 | 298.27
3.1832 | 15885.2104 | 3.1824 | 14141.8559 | -1743.3546 | -2148.0608 | 3.1824 | 2233.9832 | 76.263 | 2157.7203 | 314.6878
3.1882 | 15920.6685 | 3.1873 | 14165.4946 | -1755.1739 | -2161.3748 | 3.1873 | 2247.8298 | 76.1796 | 2171.6503 | 331.1124
3.1932 | 15938.3975 | 3.1924 | 14195.043 | -1743.3546 | -2151.0772 | 3.1924 | 2237.1203 | 76.0948 | 2161.0254 | 323.0239
3.1982 | 15979.7653 | 3.1974 | 14218.6817 | -1761.0836 | -2170.3018 | 3.1974 | 2257.1139 | 76.0118 | 2181.1021 | 345.59
3.2032 | 15979.7653 | 3.2023 | 14254.1397 | -1725.6255 | -2136.3146 | 3.2023 | 2221.7672 | 75.9302 | 2145.837 | 312.7698
3.2082 | 16003.404 | 3.2073 | 14277.7784 | -1725.6255 | -2137.821 | 3.2073 | 2223.3338 | 75.8469 | 2147.4869 | 316.9203
3.2132 | 16038.862 | 3.2124 | 14307.3268 | -1731.5352 | -2145.257 | 3.2124 | 2231.0673 | 75.7627 | 2155.3046 | 327.2685
3.2181 | 16056.5911 | 3.2173 | 14348.6946 | -1707.8965 | -2123.099 | 3.2173 | 2208.023 | 75.6812 | 2132.3418 | 306.7571
3.2231 | 16074.3201 | 3.2223 | 14366.4236 | -1707.8965 | -2124.5993 | 3.2223 | 2209.5832 | 75.5987 | 2133.9845 | 310.8804
3.2281 | 16097.9588 | 3.2273 | 14384.1526 | -1713.8062 | -2132.0041 | 3.2273 | 2217.2842 | 75.5168 | 2141.7675 | 321.1322
3.233 | 16115.6878 | 3.2323 | 14425.5203 | -1690.1675 | -2109.8493 | 3.2323 | 2194.2433 | 75.4356 | 2118.8077 | 300.6195
3.2382 | 16151.1459 | 3.2374 | 14443.2494 | -1707.8965 | -2129.1019 | 3.2374 | 2214.266 | 75.3524 | 2138.9136 | 323.2346
3.2432 | 16168.8749 | 3.2424 | 14478.7074 | -1690.1675 | -2112.8746 | 3.2424 | 2197.3895 | 75.2706 | 2122.1189 | 308.9098
3.2481 | 16198.4233 | 3.2473 | 14514.1655 | -1684.2578 | -2108.4502 | 3.2473 | 2192.7882 | 75.1899 | 2117.5983 | 306.829
3.2532 | 16216.1523 | 3.2523 | 14549.6236 | -1666.5288 | -2092.228 | 3.2523 | 2175.9171 | 75.1082 | 2100.8089 | 292.5115
3.2581 | 16245.7007 | 3.2574 | 14573.2623 | -1672.4385 | -2099.651 | 3.2574 | 2183.637 | 75.0263 | 2108.6108 | 302.7926
3.2631 | 16269.3394 | 3.2623 | 14590.9913 | -1678.3481 | -2107.0367 | 3.2623 | 2191.3181 | 74.9466 | 2116.3716 | 312.9685
3.2681 | 16292.9781 | 3.2672 | 14620.5397 | -1672.4385 | -2102.6105 | 3.2672 | 2186.7149 | 74.8666 | 2111.8483 | 310.8693
3.2731 | 16304.7975 | 3.2723 | 14650.0881 | -1654.7094 | -2086.4069 | 3.2723 | 2169.8632 | 74.7846 | 2095.0786 | 296.5892
3.2781 | 16340.2555 | 3.2773 | 14679.6364 | -1660.6191 | -2093.7963 | 3.2773 | 2177.5482 | 74.7052 | 2102.8429 | 306.7655
3.2831 | 16363.8942 | 3.2823 | 14703.2751 | -1660.6191 | -2095.3031 | 3.2823 | 2179.1152 | 74.6245 | 2104.4907 | 310.866
3.2881 | 16393.4426 | 3.2873 | 14726.9138 | -1666.5288 | -2102.7112 | 3.2873 | 2186.8196 | 74.5445 | 2112.2751 | 321.0865
3.293 | 16411.1717 | 3.2922 | 14768.2816 | -1642.8901 | -2080.562 | 3.2922 | 2163.7845 | 74.4651 | 2089.3194 | 300.5494
3.2981 | 16434.8104 | 3.2973 | 14791.9203 | -1642.8901 | -2082.0805 | 3.2973 | 2165.3637 | 74.3843 | 2090.9794 | 304.6718
3.3031 | 16446.6297 | 3.3023 | 14815.559 | -1631.0707 | -2071.7656 | 3.3023 | 2154.6362 | 74.3045 | 2080.3317 | 296.4608
3.3081 | 16482.0878 | 3.3073 | 14839.1977 | -1642.8901 | -2085.0735 | 3.3073 | 2168.4765 | 74.2256 | 2094.2508 | 312.7878
3.3131 | 16499.8168 | 3.3123 | 14856.9267 | -1642.8901 | -2086.5757 | 3.3123 | 2170.0387 | 74.1462 | 2095.8925 | 316.8562
3.3181 | 16523.4555 | 3.3173 | 14892.3848 | -1631.0707 | -2076.2533 | 3.3173 | 2159.3034 | 74.0673 | 2085.2362 | 308.6153
3.323 | 16553.0039 | 3.3222 | 14916.0235 | -1636.9804 | -2083.645 | 3.3222 | 2166.9908 | 73.9893 | 2093.0016 | 318.7691
3.3281 | 16576.6426 | 3.3273 | 14951.4816 | -1625.161 | -2073.3451 | 3.3273 | 2156.2789 | 73.9095 | 2082.3694 | 310.5824
3.3332 | 16606.191 | 3.3323 | 14975.1203 | -1631.0707 | -2080.756 | 3.3323 | 2163.9862 | 73.8308 | 2090.1554 | 320.7816
3.3381 | 16623.92 | 3.3373 | 15004.6686 | -1619.2514 | -2070.4341 | 3.3373 | 2153.2514 | 73.7525 | 2079.4989 | 312.5294
3.343 | 16665.2877 | 3.3423 | 15034.217 | -1631.0707 | -2083.7472 | 3.3423 | 2167.097 | 73.6746 | 2093.4225 | 328.8482
3.3481 | 16683.0168 | 3.3472 | 15057.8557 | -1625.161 | -2079.3349 | 3.3472 | 2162.5083 | 73.5966 | 2088.9118 | 326.7358
3.353 | 16694.8361 | 3.3522 | 15075.5848 | -1619.2514 | -2074.9148 | 3.3522 | 2157.9114 | 73.5192 | 2084.3922 | 324.599
3.358 | 16718.4748 | 3.3573 | 15105.1331 | -1613.3417 | -2070.5282 | 3.3573 | 2153.3494 | 73.4402 | 2079.9092 | 322.5494
3.3631 | 16753.9329 | 3.3623 | 15128.7719 | -1625.161 | -2083.8521 | 3.3623 | 2167.2061 | 73.3624 | 2093.8438 | 338.8848
3.3681 | 16765.7522 | 3.3673 | 15164.2299 | -1601.5223 | -2061.7118 | 3.3673 | 2144.1802 | 73.285 | 2070.8952 | 318.3243
3.373 | 16795.3006 | 3.3722 | 15193.7783 | -1601.5223 | -2063.1878 | 3.3722 | 2145.7153 | 73.209 | 2072.5063 | 322.285
3.378 | 16818.9393 | 3.3773 | 15211.5073 | -1607.432 | -2070.6168 | 3.3773 | 2153.4415 | 73.1308 | 2080.3107 | 332.5052
3.383 | 16842.578 | 3.3822 | 15246.9654 | -1595.6127 | -2060.2679 | 3.3822 | 2142.6786 | 73.0554 | 2069.6232 | 324.1528
3.388 | 16872.1264 | 3.3873 | 15264.6944 | -1607.432 | -2073.6071 | 3.3873 | 2156.5514 | 72.9776 | 2083.5738 | 340.5141
3.393 | 16889.8554 | 3.3923 | 15288.3331 | -1601.5223 | -2069.1981 | 3.3923 | 2151.9661 | 72.9009 | 2079.0652 | 338.383
3.398 | 16901.6748 | 3.3971 | 15317.8815 | -1583.7933 | -2052.9321 | 3.3971 | 2135.0493 | 72.8263 | 2062.223 | 323.8558
3.4029 | 16925.3135 | 3.4021 | 15347.4299 | -1577.8836 | -2048.5236 | 3.4021 | 2130.4645 | 72.7499 | 2057.7146 | 321.7201
3.4079 | 16954.8619 | 3.4072 | 15376.9783 | -1577.8836 | -2050.0304 | 3.4072 | 2132.0316 | 72.6734 | 2059.3582 | 325.7424
3.4129 | 16972.5909 | 3.4121 | 15400.617 | -1571.974 | -2045.592 | 3.4121 | 2127.4157 | 72.5989 | 2054.8169 | 323.5211
3.4179 | 16996.2296 | 3.4171 | 15424.2557 | -1571.974 | -2047.117 | 3.4171 | 2129.0017 | 72.5218 | 2056.4799 | 327.5859
3.423 | 17013.9587 | 3.4222 | 15447.8944 | -1566.0643 | -2042.7267 | 3.4222 | 2124.4358 | 72.4451 | 2051.9907 | 325.4868
3.428 | 17037.5974 | 3.4272 | 15489.2621 | -1548.3352 | -2026.4933 | 3.4272 | 2107.553 | 72.3698 | 2035.1832 | 311.0293
3.433 | 17061.2361 | 3.4322 | 15512.9008 | -1548.3352 | -2027.9838 | 3.4322 | 2109.1031 | 72.2949 | 2036.8082 | 314.9934
3.438 | 17090.7845 | 3.4372 | 15536.5395 | -1554.2449 | -2035.4035 | 3.4372 | 2116.8197 | 72.2192 | 2044.6005 | 325.1528
3.4429 | 17102.6038 | 3.4421 | 15560.1782 | -1542.4256 | -2025.069 | 3.4421 | 2106.0718 | 72.1449 | 2033.9269 | 316.8042
3.4479 | 17120.3328 | 3.4472 | 15583.8169 | -1536.5159 | -2020.661 | 3.4472 | 2101.4875 | 72.0699 | 2029.4175 | 314.6434
3.453 | 17155.7909 | 3.4522 | 15607.4556 | -1548.3352 | -2033.9872 | 3.4522 | 2115.3467 | 71.9948 | 2043.3518 | 330.9315
3.4579 | 17167.6102 | 3.4571 | 15637.004 | -1530.6062 | -2017.7509 | 3.4571 | 2098.461 | 71.9206 | 2026.5404 | 316.4494
3.4629 | 17191.249 | 3.4621 | 15672.4621 | -1518.7869 | -2007.4123 | 3.4621 | 2087.7087 | 71.8471 | 2015.8616 | 308.0784
3.4679 | 17226.707 | 3.4671 | 15690.1911 | -1536.5159 | -2026.649 | 3.4671 | 2107.715 | 71.7725 | 2035.9425 | 330.5066
3.4729 | 17250.3457 | 3.4721 | 15713.8298 | -1536.5159 | -2028.1488 | 3.4721 | 2109.2748 | 71.6983 | 2037.5764 | 334.4727
3.4779 | 17273.9844 | 3.4771 | 15743.3782 | -1530.6062 | -2023.7245 | 3.4771 | 2104.6735 | 71.6251 | 2033.0484 | 332.2518
3.483 | 17303.5328 | 3.4822 | 15778.8363 | -1524.6965 | -2019.3477 | 3.4822 | 2100.1216 | 71.5496 | 2028.572 | 330.1538
3.4879 | 17321.2618 | 3.4872 | 15796.5653 | -1524.6965 | -2020.8428 | 3.4872 | 2101.6766 | 71.4762 | 2030.2003 | 334.0993
3.4929 | 17344.9005 | 3.4921 | 15826.1137 | -1518.7869 | -2016.4064 | 3.4921 | 2097.0626 | 71.404 | 2025.6586 | 331.8381
3.4979 | 17368.5392 | 3.4971 | 15855.6621 | -1512.8772 | -2012.0002 | 3.4971 | 2092.4802 | 71.3305 | 2021.1498 | 329.6542
3.5028 | 17392.178 | 3.502 | 15891.1201 | -1501.0578 | -2001.6709 | 3.502 | 2081.7377 | 71.2577 | 2010.48 | 321.2858
3.5078 | 17415.8167 | 3.5071 | 15902.9395 | -1512.8772 | -2014.9975 | 3.5071 | 2095.5974 | 71.1843 | 2024.4131 | 337.5444
3.5129 | 17433.5457 | 3.5121 | 15932.4879 | -1501.0578 | -2004.6896 | 3.5121 | 2084.8772 | 71.1108 | 2013.7663 | 329.2271
3.5179 | 17451.2747 | 3.5171 | 15962.0362 | -1489.2385 | -1994.3672 | 3.5171 | 2074.1419 | 71.0382 | 2003.1037 | 320.869
3.5228 | 17474.9134 | 3.522 | 15979.7653 | -1495.1482 | -2001.7618 | 3.522 | 2081.8323 | 70.9663 | 2010.8659 | 330.9145
3.5279 | 17492.6425 | 3.527 | 16009.3137 | -1483.3288 | -1991.4371 | 3.527 | 2071.0946 | 70.8941 | 2000.2005 | 322.5449
3.5328 | 17539.9199 | 3.532 | 16044.7717 | -1495.1482 | -2004.7535 | 3.532 | 2084.9436 | 70.8219 | 2014.1217 | 338.7631
3.5378 | 17551.7392 | 3.537 | 16074.3201 | -1477.4191 | -1988.5242 | 3.537 | 2068.0652 | 70.7498 | 1997.3154 | 324.2556
3.5429 | 17569.4682 | 3.5421 | 16097.9588 | -1471.5094 | -1984.1423 | 3.5421 | 2063.508 | 70.6764 | 1992.8316 | 322.1108
3.5479 | 17593.107 | 3.5471 | 16115.6878 | -1477.4191 | -1991.5406 | 3.5471 | 2071.2022 | 70.6051 | 2000.5972 | 332.1529
3.5528 | 17604.9263 | 3.552 | 16139.3265 | -1465.5998 | -1981.1987 | 3.552 | 2060.4466 | 70.5344 | 1989.9122 | 323.725
3.5579 | 17640.3844 | 3.5571 | 16174.7846 | -1465.5998 | -1982.7279 | 3.5571 | 2062.037 | 70.4614 | 1991.5756 | 327.7219
3.5629 | 17658.1134 | 3.562 | 16192.5136 | -1465.5998 | -1984.2113 | 3.562 | 2063.5798 | 70.3908 | 1993.189 | 331.5968
3.5679 | 17681.7521 | 3.567 | 16216.1523 | -1465.5998 | -1985.6967 | 3.567 | 2065.1245 | 70.3201 | 1994.8044 | 335.4739
3.5729 | 17711.3005 | 3.572 | 16245.7007 | -1465.5998 | -1987.21 | 3.572 | 2066.6984 | 70.2484 | 1996.45 | 339.4215
3.5779 | 17723.1198 | 3.5771 | 16281.1588 | -1441.9611 | -1965.0795 | 3.5771 | 2043.6827 | 70.1769 | 1973.5057 | 318.7689
3.5828 | 17740.8489 | 3.582 | 16292.9781 | -1447.8707 | -1972.46 | 3.582 | 2051.3584 | 70.1075 | 1981.251 | 328.7468
3.5878 | 17758.5779 | 3.587 | 16316.6168 | -1441.9611 | -1968.0721 | 3.587 | 2046.795 | 70.0357 | 1976.7593 | 326.5624
3.5928 | 17770.3972 | 3.592 | 16352.0749 | -1418.3224 | -1945.9248 | 3.592 | 2023.7618 | 69.9655 | 1953.7962 | 305.8583
3.5977 | 17811.765 | 3.5969 | 16375.7136 | -1436.0514 | -1965.1317 | 3.5969 | 2043.7369 | 69.8961 | 1973.8408 | 328.139
3.6027 | 17835.4037 | 3.602 | 16393.4426 | -1441.9611 | -1972.5495 | 3.602 | 2051.4515 | 69.8254 | 1981.6261 | 338.2039
3.6078 | 17859.0424 | 3.607 | 16428.9007 | -1430.1417 | -1962.2435 | 3.607 | 2040.7333 | 69.7546 | 1970.9786 | 329.8414
3.6127 | 17894.5005 | 3.612 | 16452.5394 | -1441.9611 | -1975.5692 | 3.612 | 2054.592 | 69.6843 | 1984.9076 | 346.0424
3.6178 | 17912.2295 | 3.617 | 16487.9974 | -1424.232 | -1959.3372 | 3.617 | 2037.7106 | 69.6146 | 1968.0961 | 331.4864
3.6228 | 17935.8682 | 3.6219 | 16517.5458 | -1418.3224 | -1954.9058 | 3.6219 | 2033.1021 | 69.5458 | 1963.5562 | 329.1717
3.6277 | 17953.5972 | 3.6269 | 16541.1845 | -1412.4127 | -1950.4936 | 3.6269 | 2028.5134 | 69.4764 | 1959.037 | 326.9041
3.6328 | 17977.2359 | 3.632 | 16558.9136 | -1418.3224 | -1957.9161 | 3.632 | 2036.2328 | 69.4063 | 1966.8265 | 336.9659
3.6378 | 18006.7843 | 3.6371 | 16588.4619 | -1418.3224 | -1959.4421 | 3.6371 | 2037.8198 | 69.3358 | 1968.484 | 340.913
3.6427 | 18024.5133 | 3.642 | 16606.191 | -1418.3224 | -1960.9283 | 3.642 | 2039.3655 | 69.2672 | 1970.0982 | 344.7551
3.6478 | 18048.152 | 3.6471 | 16635.7394 | -1412.4127 | -1956.5283 | 3.6471 | 2034.7894 | 69.1977 | 1965.5916 | 342.509
3.6528 | 18071.7908 | 3.652 | 16665.2877 | -1406.503 | -1952.1044 | 3.652 | 2030.1886 | 69.1295 | 1961.0591 | 340.1989
3.6578 | 18095.4295 | 3.6569 | 16706.6555 | -1388.774 | -1935.8383 | 3.6569 | 2013.2718 | 69.0624 | 1944.2094 | 325.5355
3.6628 | 18124.9778 | 3.6619 | 16712.5652 | -1412.4127 | -1960.9964 | 3.6619 | 2039.4362 | 68.9929 | 1970.4434 | 354.0376
3.6678 | 18142.7069 | 3.667 | 16753.9329 | -1388.774 | -1938.8724 | 3.667 | 2016.4273 | 68.9237 | 1947.5036 | 333.3568
3.6728 | 18160.4359 | 3.6719 | 16777.5716 | -1382.8643 | -1934.4434 | 3.6719 | 2011.8211 | 68.8562 | 1942.9649 | 331.024
3.6778 | 18184.0746 | 3.677 | 16801.2103 | -1382.8643 | -1935.9581 | 3.677 | 2013.3965 | 68.7873 | 1944.6091 | 334.9226
3.6828 | 18207.7133 | 3.682 | 16836.6684 | -1371.0449 | -1925.6479 | 3.682 | 2002.6738 | 68.7188 | 1933.955 | 326.5123
3.6877 | 18231.352 | 3.6869 | 16860.3071 | -1371.0449 | -1927.1234 | 3.6869 | 2004.2084 | 68.652 | 1935.5564 | 330.3053
3.6928 | 18254.9907 | 3.692 | 16878.0361 | -1376.9546 | -1934.5446 | 3.692 | 2011.9264 | 68.5836 | 1943.3427 | 340.3344
3.6978 | 18266.8101 | 3.697 | 16919.4038 | -1347.4062 | -1906.5151 | 3.697 | 1982.7757 | 68.5151 | 1914.2606 | 313.5039
3.7028 | 18296.3585 | 3.702 | 16943.0425 | -1353.3159 | -1913.9111 | 3.702 | 1990.4675 | 68.4481 | 1922.0194 | 323.4636
3.7078 | 18325.9068 | 3.707 | 16966.6812 | -1359.2256 | -1921.3257 | 3.707 | 1998.1787 | 68.3805 | 1929.7982 | 333.4689
3.7128 | 18343.6359 | 3.712 | 16996.2296 | -1347.4062 | -1911.0001 | 3.712 | 1987.4401 | 68.3135 | 1919.1266 | 325.0049
3.7177 | 18367.2746 | 3.717 | 17019.8683 | -1347.4062 | -1912.4947 | 3.717 | 1988.9945 | 68.2466 | 1920.7479 | 328.8331
3.7228 | 18390.9133 | 3.7219 | 17049.4167 | -1341.4966 | -1908.0666 | 3.7219 | 1984.3893 | 68.1804 | 1916.209 | 326.4796
3.7277 | 18426.3713 | 3.727 | 17073.0554 | -1353.3159 | -1921.4171 | 3.727 | 1998.2737 | 68.1121 | 1930.1617 | 342.6885
3.7327 | 18444.1004 | 3.7319 | 17102.6038 | -1341.4966 | -1911.0756 | 3.7319 | 1987.5186 | 68.0463 | 1919.4723 | 334.1748
3.7377 | 18455.9197 | 3.7369 | 17120.3328 | -1335.5869 | -1906.661 | 3.7369 | 1982.9275 | 67.9799 | 1914.9476 | 331.849
3.7426 | 18479.5584 | 3.7419 | 17138.0619 | -1341.4966 | -1914.0649 | 3.7419 | 1990.6275 | 67.9136 | 1922.7139 | 341.8108
3.7476 | 18509.1068 | 3.7469 | 17167.6102 | -1341.4966 | -1915.5535 | 3.7469 | 1992.1756 | 67.8478 | 1924.3279 | 345.6099
3.7526 | 18532.7455 | 3.7518 | 17203.0683 | -1329.6772 | -1905.2228 | 3.7518 | 1981.4317 | 67.782 | 1913.6496 | 337.1147
3.7577 | 18550.4745 | 3.7569 | 17232.6167 | -1317.8579 | -1894.9321 | 3.7569 | 1970.7294 | 67.7146 | 1903.0148 | 328.7195
3.7626 | 18562.2939 | 3.7619 | 17256.2554 | -1306.0385 | -1884.6042 | 3.7619 | 1959.9883 | 67.649 | 1892.3393 | 320.227
3.7676 | 18591.8423 | 3.7669 | 17291.7135 | -1300.1288 | -1880.1892 | 3.7669 | 1955.3967 | 67.5834 | 1887.8133 | 317.8866
3.7727 | 18609.5713 | 3.7719 | 17309.4425 | -1300.1288 | -1881.7062 | 3.7719 | 1956.9745 | 67.5169 | 1889.4575 | 321.747
3.7776 | 18633.21 | 3.7768 | 17338.9909 | -1294.2192 | -1877.2679 | 3.7768 | 1952.3586 | 67.4526 | 1884.906 | 319.3429
3.7826 | 18650.939 | 3.7818 | 17368.5392 | -1282.3998 | -1866.9395 | 3.7818 | 1941.617 | 67.3875 | 1874.2296 | 310.8404
3.7877 | 18668.6681 | 3.7869 | 17398.0876 | -1270.5804 | -1856.6474 | 3.7869 | 1930.9133 | 67.3209 | 1863.5924 | 302.4281
3.7926 | 18698.2165 | 3.7918 | 17433.5457 | -1264.6708 | -1852.2026 | 3.7918 | 1926.2907 | 67.2573 | 1859.0334 | 300.0009
3.7976 | 18715.9455 | 3.7968 | 17457.1844 | -1258.7611 | -1847.8039 | 3.7968 | 1921.716 | 67.1917 | 1854.5244 | 297.6889
3.8027 | 18739.5842 | 3.8018 | 17486.7328 | -1252.8514 | -1843.3907 | 3.8018 | 1917.1264 | 67.1269 | 1849.9995 | 295.3379
3.8076 | 18775.0423 | 3.8068 | 17522.1908 | -1252.8514 | -1844.8789 | 3.8068 | 1918.674 | 67.0625 | 1851.6115 | 299.1096
3.8126 | 18780.9519 | 3.8118 | 17551.7392 | -1229.2127 | -1822.761 | 3.8118 | 1895.6714 | 66.9969 | 1828.6745 | 278.3776
3.8177 | 18798.681 | 3.8169 | 17575.3779 | -1223.303 | -1818.3609 | 3.8169 | 1891.0953 | 66.9319 | 1824.1634 | 276.0533
3.8226 | 18834.139 | 3.8218 | 17599.0166 | -1235.1224 | -1831.6735 | 3.8218 | 1904.9404 | 66.8677 | 1838.0727 | 292.1236
3.8276 | 18857.7777 | 3.8268 | 17622.6553 | -1235.1224 | -1833.1742 | 3.8268 | 1906.5012 | 66.8033 | 1839.6979 | 295.9186
3.8326 | 18869.5971 | 3.8318 | 17658.1134 | -1211.4837 | -1811.0386 | 3.8318 | 1883.4801 | 66.739 | 1816.7411 | 275.1331
3.8376 | 18887.3261 | 3.8368 | 17675.8424 | -1211.4837 | -1812.5267 | 3.8368 | 1885.0278 | 66.6754 | 1818.3524 | 278.8921
3.8426 | 18922.7842 | 3.8418 | 17699.4811 | -1223.303 | -1825.8342 | 3.8418 | 1898.8676 | 66.6119 | 1832.2557 | 294.9411
3.8477 | 18934.6035 | 3.8468 | 17729.0295 | -1205.574 | -1809.618 | 3.8468 | 1882.0028 | 66.5475 | 1815.4553 | 280.3201
3.8526 | 18970.0616 | 3.8518 | 17764.4876 | -1205.574 | -1811.1146 | 3.8518 | 1883.5591 | 66.4839 | 1817.0752 | 284.094
3.8576 | 18999.61 | 3.8568 | 17794.036 | -1205.574 | -1812.613 | 3.8568 | 1885.1175 | 66.4204 | 1818.6971 | 287.8705
3.8626 | 19017.339 | 3.8618 | 17817.6747 | -1199.6643 | -1808.2008 | 3.8618 | 1880.5288 | 66.357 | 1814.1718 | 285.4965
3.8676 | 19035.068 | 3.8668 | 17847.223 | -1187.845 | -1797.8807 | 3.8668 | 1869.796 | 66.2937 | 1803.5023 | 276.9791
3.8726 | 19064.6164 | 3.8718 | 17864.9521 | -1199.6643 | -1811.1934 | 3.8718 | 1883.6411 | 66.2307 | 1817.4104 | 293.0286
3.8775 | 19082.3454 | 3.8767 | 17888.5908 | -1193.7547 | -1806.7769 | 3.8767 | 1879.048 | 66.1678 | 1812.8802 | 290.6379
3.8825 | 19100.0745 | 3.8817 | 17924.0488 | -1176.0256 | -1790.5421 | 3.8817 | 1862.1638 | 66.1051 | 1796.0587 | 275.9554
3.8875 | 19135.5325 | 3.8867 | 17929.9585 | -1205.574 | -1821.5726 | 3.8867 | 1894.4355 | 66.0429 | 1828.3925 | 310.4089
3.8925 | 19147.3519 | 3.8917 | 17959.5069 | -1187.845 | -1805.3597 | 3.8917 | 1877.574 | 65.9795 | 1811.5946 | 295.7774
3.8974 | 19170.9906 | 3.8967 | 17994.965 | -1176.0256 | -1795.0322 | 3.8967 | 1866.8335 | 65.9172 | 1800.9163 | 287.229
3.9024 | 19188.7196 | 3.9017 | 18006.7843 | -1181.9353 | -1802.4346 | 3.9017 | 1874.532 | 65.8549 | 1808.6771 | 297.1192
3.9075 | 19206.4486 | 3.9067 | 18030.423 | -1176.0256 | -1798.0276 | 3.9067 | 1869.9487 | 65.7924 | 1804.1562 | 294.7398
3.9125 | 19230.0873 | 3.9116 | 18071.7908 | -1158.2966 | -1781.7755 | 3.9116 | 1853.0465 | 65.7311 | 1787.3154 | 280.002
3.9174 | 19259.6357 | 3.9166 | 18095.4295 | -1164.2063 | -1789.184 | 3.9166 | 1860.7514 | 65.669 | 1795.0824 | 289.9014
3.9225 | 19277.3648 | 3.9216 | 18124.9778 | -1152.3869 | -1778.8691 | 3.9216 | 1850.0239 | 65.6067 | 1784.4172 | 281.3747
3.9274 | 19295.0938 | 3.9266 | 18148.6165 | -1146.4772 | -1774.4453 | 3.9266 | 1845.4231 | 65.5453 | 1779.8777 | 278.9453
3.9324 | 19318.7325 | 3.9316 | 18172.2553 | -1146.4772 | -1775.9488 | 3.9316 | 1846.9867 | 65.4834 | 1781.5034 | 282.7044
3.9375 | 19342.3712 | 3.9366 | 18201.8036 | -1140.5676 | -1771.5538 | 3.9366 | 1842.416 | 65.4211 | 1776.9949 | 280.3434
3.9425 | 19366.0099 | 3.9416 | 18225.4423 | -1140.5676 | -1773.0462 | 3.9416 | 1843.968 | 65.3598 | 1778.6082 | 284.0706
3.9475 | 19383.7389 | 3.9466 | 18254.9907 | -1128.7482 | -1762.7266 | 3.9466 | 1833.2357 | 65.2983 | 1767.9374 | 275.5223
3.9524 | 19413.2873 | 3.9516 | 18284.5391 | -1128.7482 | -1764.2371 | 3.9516 | 1834.8066 | 65.2365 | 1769.5701 | 279.291
3.9574 | 19431.0163 | 3.9566 | 18302.2681 | -1128.7482 | -1765.7164 | 3.9566 | 1836.3451 | 65.1761 | 1771.169 | 282.9797
3.9623 | 19448.7454 | 3.9615 | 18337.7262 | -1111.0192 | -1749.4811 | 3.9615 | 1819.4604 | 65.1152 | 1754.3451 | 268.2645
3.9674 | 19472.3841 | 3.9666 | 18361.3649 | -1111.0192 | -1750.9986 | 3.9666 | 1821.0386 | 65.0535 | 1755.9851 | 272.0448
3.9724 | 19490.1131 | 3.9716 | 18385.0036 | -1105.1095 | -1746.5995 | 3.9716 | 1816.4635 | 64.9922 | 1751.4713 | 269.6596
3.9773 | 19513.7518 | 3.9766 | 18420.4617 | -1093.2902 | -1736.2613 | 3.9766 | 1805.7117 | 64.9321 | 1740.7796 | 261.0534
3.9824 | 19555.1196 | 3.9816 | 18432.281 | -1122.8385 | -1767.3141 | 3.9816 | 1838.0067 | 64.8713 | 1773.1354 | 295.5257
3.9865 | 19566.9389 | 3.9861 | 18485.4681 | -1081.4708 | -1727.2955 | 3.9861 | 1796.3873 | 64.8168 | 1731.5705 | 255.8572
3.9858 | 19543.3002 | 3.9862 | 18733.6745 | -809.6257 | -1455.4886 | 3.9862 | 1513.7082 | 64.8153 | 1448.8929 | -26.7666
3.9814 | 19501.9325 | 3.9824 | 19448.7454 | -53.1871 | -697.9048 | 3.9824 | 725.821 | 64.8615 | 660.9595 | 816.3098
3.9762 | 19448.7454 | 3.9771 | 20187.4549 | 738.7096 | 95.5873 | 3.9771 | 99.4108 | 64.926 | 34.4848 | 1445.0287
3.9711 | 19425.1067 | 3.972 | 20624.771 | 1199.6643 | 558.0531 | 3.972 | 580.3752 | 64.9872 | 515.3879 | 966.2529
3.966 | 19389.6486 | 3.9669 | 20872.9774 | 1483.3288 | 843.25 | 3.9669 | 876.98 | 65.0495 | 811.9305 | 671.8697
3.961 | 19360.1002 | 3.9618 | 20979.3516 | 1619.2514 | 980.7083 | 3.9618 | 1019.9366 | 65.1119 | 954.8247 | 531.1414
3.956 | 19330.5518 | 3.9569 | 21026.629 | 1696.0772 | 1059.0073 | 3.9569 | 1101.3676 | 65.172 | 1036.1956 | 451.85
3.951 | 19306.9131 | 3.9519 | 21050.2677 | 1743.3546 | 1107.7751 | 3.9519 | 1152.0861 | 65.2328 | 1086.8533 | 403.2979
3.9461 | 19271.4551 | 3.947 | 21050.2677 | 1778.8126 | 1144.7204 | 3.947 | 1190.5092 | 65.2936 | 1125.2156 | 367.0385
3.9411 | 19235.997 | 3.9421 | 21038.4484 | 1802.4513 | 1169.8342 | 3.9421 | 1216.6275 | 65.3541 | 1151.2735 | 343.0681
3.936 | 19212.3583 | 3.9371 | 21032.5387 | 1820.1804 | 1189.0639 | 3.9371 | 1236.6265 | 65.4157 | 1171.2108 | 325.2563
3.931 | 19182.8099 | 3.932 | 21008.9 | 1826.09 | 1196.4981 | 3.932 | 1244.3581 | 65.4784 | 1178.8796 | 319.7486
3.9261 | 19153.2616 | 3.927 | 20991.1709 | 1837.9094 | 1209.8038 | 3.927 | 1258.1959 | 65.5397 | 1192.6562 | 308.0808
3.9211 | 19129.6228 | 3.922 | 20973.4419 | 1843.8191 | 1217.2072 | 3.922 | 1265.8955 | 65.6013 | 1200.2941 | 302.5642
3.9161 | 19105.9841 | 3.917 | 20943.8935 | 1837.9094 | 1212.7973 | 3.917 | 1261.3092 | 65.6634 | 1195.6458 | 309.3442
3.9111 | 19070.5261 | 3.9121 | 20926.1645 | 1855.6384 | 1232.0168 | 3.9121 | 1281.2975 | 65.7252 | 1215.5723 | 291.5379
3.9061 | 19046.8874 | 3.9071 | 20908.4355 | 1861.5481 | 1239.4267 | 3.9071 | 1289.0038 | 65.7875 | 1223.2163 | 286.03
3.901 | 19023.2487 | 3.902 | 20878.8871 | 1855.6384 | 1235.0392 | 3.902 | 1284.4408 | 65.8508 | 1218.59 | 292.8255
3.8961 | 18987.7906 | 3.897 | 20855.2484 | 1867.4578 | 1248.3505 | 3.897 | 1298.2845 | 65.913 | 1232.3715 | 281.1719
3.8911 | 18952.3325 | 3.8921 | 20831.6097 | 1879.2771 | 1261.6584 | 3.8921 | 1312.1248 | 65.9751 | 1246.1496 | 269.519
3.886 | 18928.6938 | 3.887 | 20796.1516 | 1867.4578 | 1251.351 | 3.887 | 1301.405 | 66.0384 | 1235.3666 | 282.4623
3.8811 | 18910.9648 | 3.8822 | 20778.4226 | 1867.4578 | 1252.8116 | 3.8822 | 1302.9241 | 66.0996 | 1236.8244 | 283.0933
3.8762 | 18869.5971 | 3.8772 | 20754.7839 | 1885.1868 | 1272.0297 | 3.8772 | 1322.9109 | 66.1622 | 1256.7487 | 265.3005
3.8712 | 18845.9584 | 3.8721 | 20737.0549 | 1891.0965 | 1279.4546 | 3.8721 | 1330.6328 | 66.2259 | 1264.4068 | 259.8132
3.8662 | 18828.2293 | 3.8672 | 20707.5065 | 1879.2771 | 1269.1075 | 3.8672 | 1319.8718 | 66.288 | 1253.5838 | 272.7474
3.8613 | 18804.5906 | 3.8622 | 20677.9581 | 1873.3675 | 1264.7032 | 3.8622 | 1315.2913 | 66.3516 | 1248.9397 | 279.552
3.8562 | 18775.0423 | 3.8572 | 20648.4097 | 1873.3675 | 1266.2165 | 3.8572 | 1316.8652 | 66.4156 | 1250.4496 | 280.2162
3.8513 | 18751.4035 | 3.8522 | 20630.6807 | 1879.2771 | 1273.6064 | 3.8522 | 1324.5507 | 66.4784 | 1258.0723 | 274.7218
3.8462 | 18715.9455 | 3.8473 | 20595.2226 | 1879.2771 | 1275.0946 | 3.8473 | 1326.0983 | 66.5416 | 1259.5567 | 275.379
3.8412 | 18692.3068 | 3.8421 | 20565.6742 | 1873.3675 | 1270.7486 | 3.8421 | 1321.5785 | 66.6082 | 1254.9704 | 282.2178
3.8362 | 18674.5778 | 3.837 | 20553.8549 | 1879.2771 | 1278.1623 | 3.837 | 1329.2887 | 66.6723 | 1262.6164 | 276.7402
3.8313 | 18650.939 | 3.8321 | 20530.2162 | 1879.2771 | 1279.6322 | 3.8321 | 1330.8175 | 66.7351 | 1264.0824 | 277.3956
3.8262 | 18615.481 | 3.8271 | 20506.5775 | 1891.0965 | 1292.9527 | 3.8271 | 1344.6709 | 66.7994 | 1277.8715 | 265.775
3.8213 | 18591.8423 | 3.8222 | 20482.9388 | 1891.0965 | 1294.4446 | 3.8222 | 1346.2224 | 66.8634 | 1279.359 | 266.4443
3.8163 | 18556.3842 | 3.8172 | 20459.3001 | 1902.9158 | 1307.7596 | 3.8172 | 1360.0699 | 66.9277 | 1293.1423 | 254.8254
3.8113 | 18532.7455 | 3.8122 | 20441.571 | 1908.8255 | 1315.1779 | 3.8122 | 1367.785 | 66.9926 | 1300.7924 | 249.3605
3.8063 | 18503.1971 | 3.8071 | 20406.113 | 1902.9158 | 1310.7736 | 3.8071 | 1363.2046 | 67.0576 | 1296.147 | 256.1884
3.8013 | 18473.6488 | 3.8022 | 20394.2936 | 1920.6449 | 1329.9959 | 3.8022 | 1383.1958 | 67.1221 | 1316.0736 | 238.4288
3.7963 | 18450.01 | 3.7972 | 20370.6549 | 1920.6449 | 1331.4892 | 3.7972 | 1384.7488 | 67.1868 | 1317.562 | 239.1095
3.7913 | 18432.281 | 3.7922 | 20347.0162 | 1914.7352 | 1327.083 | 3.7922 | 1380.1664 | 67.252 | 1312.9143 | 245.9431
3.7863 | 18402.7326 | 3.7872 | 20311.5581 | 1908.8255 | 1322.6662 | 3.7872 | 1375.5728 | 67.3169 | 1308.2559 | 252.7739
3.7813 | 18367.2746 | 3.7822 | 20276.1001 | 1908.8255 | 1324.1758 | 3.7822 | 1377.1428 | 67.3827 | 1309.7601 | 253.4686
3.7762 | 18343.6359 | 3.7772 | 20252.4614 | 1908.8255 | 1325.6742 | 3.7772 | 1378.7011 | 67.4481 | 1311.253 | 254.1604
3.7713 | 18325.9068 | 3.7722 | 20228.8227 | 1902.9158 | 1321.2591 | 3.7722 | 1374.1095 | 67.5134 | 1306.5961 | 260.9987
3.7663 | 18296.3585 | 3.7672 | 20199.2743 | 1902.9158 | 1322.7599 | 3.7672 | 1375.6703 | 67.5792 | 1308.0911 | 261.6959
3.7613 | 18266.8101 | 3.7622 | 20181.5453 | 1914.7352 | 1336.087 | 3.7622 | 1389.5304 | 67.6454 | 1321.885 | 250.1065
3.7564 | 18237.2617 | 3.7572 | 20151.9969 | 1914.7352 | 1337.563 | 3.7572 | 1391.0655 | 67.7103 | 1323.3552 | 250.7966
3.7514 | 18213.623 | 3.7522 | 20128.3582 | 1914.7352 | 1339.0814 | 3.7522 | 1392.6447 | 67.7772 | 1324.8674 | 251.5089
3.7463 | 18178.1649 | 3.7472 | 20092.9001 | 1914.7352 | 1340.5849 | 3.7472 | 1394.2083 | 67.8436 | 1326.3647 | 252.2164
3.7414 | 18148.6165 | 3.7422 | 20081.0808 | 1932.4642 | 1359.7932 | 3.7422 | 1414.185 | 67.9091 | 1346.2759 | 234.4765
3.7364 | 18119.0682 | 3.7372 | 20057.4421 | 1938.3739 | 1367.2023 | 3.7372 | 1421.8903 | 67.9756 | 1353.9148 | 229.0405
3.7314 | 18095.4295 | 3.7323 | 20027.8937 | 1932.4642 | 1362.7812 | 3.7323 | 1417.2924 | 68.0417 | 1349.2508 | 235.8937
3.7265 | 18077.7004 | 3.7273 | 20004.255 | 1926.5545 | 1358.3634 | 3.7273 | 1412.6979 | 68.1081 | 1344.5898 | 242.7507
3.7214 | 18042.2424 | 3.7223 | 19974.7066 | 1932.4642 | 1365.778 | 3.7223 | 1420.4091 | 68.1752 | 1352.2339 | 237.3242
3.7164 | 18018.6037 | 3.7173 | 19945.1582 | 1926.5545 | 1361.3578 | 3.7173 | 1415.8121 | 68.2417 | 1347.5704 | 244.1847
3.7114 | 17994.965 | 3.7124 | 19921.5195 | 1926.5545 | 1362.8436 | 3.7124 | 1417.3574 | 68.3082 | 1349.0491 | 244.8996
3.7064 | 17965.4166 | 3.7073 | 19897.8808 | 1932.4642 | 1370.2643 | 3.7073 | 1425.0749 | 68.376 | 1356.6989 | 239.4829
3.7014 | 17935.8682 | 3.7023 | 19862.4227 | 1926.5545 | 1365.861 | 3.7023 | 1420.4954 | 68.4437 | 1352.0517 | 246.3584
3.6965 | 17918.1392 | 3.6973 | 19838.784 | 1920.6449 | 1361.4413 | 3.6973 | 1415.8989 | 68.5108 | 1347.3881 | 253.2283
3.6914 | 17876.7714 | 3.6923 | 19809.2356 | 1932.4642 | 1374.7688 | 3.6923 | 1429.7596 | 68.5789 | 1361.1807 | 241.6712
3.6864 | 17864.9521 | 3.6873 | 19785.5969 | 1920.6449 | 1364.4595 | 3.6873 | 1419.0379 | 68.6471 | 1350.3908 | 254.7017
3.6815 | 17841.3134 | 3.6824 | 19761.9582 | 1920.6449 | 1365.9327 | 3.6824 | 1420.5701 | 68.7139 | 1351.8562 | 255.4243
3.6765 | 17811.765 | 3.6774 | 19732.4098 | 1920.6449 | 1367.4377 | 3.6774 | 1422.1352 | 68.7822 | 1353.353 | 256.1649
3.6715 | 17788.1263 | 3.6723 | 19714.6808 | 1926.5545 | 1374.8523 | 3.6723 | 1429.8464 | 68.8506 | 1360.9957 | 250.7618
3.6665 | 17758.5779 | 3.6674 | 19685.1324 | 1926.5545 | 1376.3371 | 3.6674 | 1431.3906 | 68.9183 | 1362.4723 | 251.4971
3.6615 | 17729.0295 | 3.6624 | 19661.4937 | 1932.4642 | 1383.7364 | 3.6624 | 1439.0858 | 68.9863 | 1370.0995 | 246.0912
3.6565 | 17693.5715 | 3.6574 | 19637.855 | 1944.2836 | 1397.0756 | 3.6574 | 1452.9586 | 69.0558 | 1383.9028 | 234.5566
3.6515 | 17675.8424 | 3.6524 | 19614.2163 | 1938.3739 | 1392.655 | 3.6524 | 1448.3612 | 69.1241 | 1379.2371 | 241.4473
3.6465 | 17640.3844 | 3.6474 | 19590.5776 | 1950.1932 | 1405.9713 | 3.6474 | 1462.2102 | 69.1929 | 1393.0173 | 229.9062
3.6415 | 17604.9263 | 3.6424 | 19561.0292 | 1956.1029 | 1413.3897 | 3.6424 | 1469.9252 | 69.2623 | 1400.663 | 224.5194
3.6366 | 17587.1973 | 3.6375 | 19525.5712 | 1938.3739 | 1397.1334 | 3.6375 | 1453.0187 | 69.3302 | 1383.6885 | 243.7013
3.6316 | 17563.5586 | 3.6324 | 19507.8421 | 1944.2836 | 1404.5559 | 3.6324 | 1460.7381 | 69.4001 | 1391.338 | 238.3215
3.6265 | 17539.9199 | 3.6274 | 19490.1131 | 1950.1932 | 1411.9794 | 3.6274 | 1468.4585 | 69.4702 | 1398.9883 | 232.9448
3.6215 | 17510.3715 | 3.6223 | 19454.6551 | 1944.2836 | 1407.5816 | 3.6223 | 1463.8849 | 69.5403 | 1394.3445 | 239.8618
3.6165 | 17492.6425 | 3.6174 | 19431.0163 | 1938.3739 | 1403.1512 | 3.6174 | 1459.2773 | 69.6091 | 1389.6682 | 246.7645
3.6115 | 17469.0037 | 3.6124 | 19395.5583 | 1926.5545 | 1392.8275 | 3.6124 | 1448.5406 | 69.6788 | 1378.8618 | 259.8241
3.6066 | 17427.636 | 3.6074 | 19377.8293 | 1950.1932 | 1417.9585 | 3.6074 | 1474.6768 | 69.7484 | 1404.9284 | 236.0082
3.6016 | 17398.0876 | 3.6024 | 19348.2809 | 1950.1932 | 1419.4616 | 3.6024 | 1476.24 | 69.8187 | 1406.4213 | 236.7845
3.5965 | 17374.4489 | 3.5974 | 19330.5518 | 1956.1029 | 1426.8897 | 3.5974 | 1483.9653 | 69.8899 | 1414.0754 | 231.4253
3.5916 | 17344.9005 | 3.5924 | 19295.0938 | 1950.1932 | 1422.4672 | 3.5924 | 1479.3659 | 69.9597 | 1409.4062 | 238.3446
3.5866 | 17321.2618 | 3.5874 | 19265.5454 | 1944.2836 | 1418.0503 | 3.5874 | 1474.7724 | 70.0299 | 1404.7424 | 245.2692
3.5815 | 17303.5328 | 3.5824 | 19247.8164 | 1944.2836 | 1419.5567 | 3.5824 | 1476.3389 | 70.101 | 1406.238 | 246.0575
3.5766 | 17273.9844 | 3.5775 | 19230.0873 | 1956.1029 | 1432.8511 | 3.5775 | 1490.1651 | 70.1706 | 1419.9945 | 234.5397
3.5716 | 17250.3457 | 3.5725 | 19200.539 | 1950.1932 | 1428.4422 | 3.5725 | 1485.5798 | 70.2417 | 1415.3382 | 241.4762
3.5666 | 17226.707 | 3.5674 | 19170.9906 | 1944.2836 | 1424.0696 | 3.5674 | 1481.0324 | 70.3146 | 1410.7178 | 248.4345
3.5616 | 17203.0683 | 3.5624 | 19141.4422 | 1938.3739 | 1419.6457 | 3.5624 | 1476.4315 | 70.3852 | 1406.0463 | 255.3682
3.5566 | 17179.4296 | 3.5575 | 19123.7132 | 1944.2836 | 1427.0356 | 3.5575 | 1484.117 | 70.4557 | 1413.6613 | 250.0095
3.5516 | 17155.7909 | 3.5524 | 19100.0745 | 1944.2836 | 1428.5569 | 3.5524 | 1485.6991 | 70.5283 | 1415.1708 | 250.8212
3.5467 | 17126.2425 | 3.5475 | 19070.5261 | 1944.2836 | 1430.0469 | 3.5475 | 1487.2487 | 70.5995 | 1416.6492 | 251.6189
3.5417 | 17102.6038 | 3.5425 | 19046.8874 | 1944.2836 | 1431.5383 | 3.5425 | 1488.7998 | 70.671 | 1418.1288 | 252.42
3.5366 | 17078.9651 | 3.5374 | 19023.2487 | 1944.2836 | 1433.0548 | 3.5374 | 1490.377 | 70.7438 | 1419.6332 | 253.2373
3.5316 | 17043.507 | 3.5325 | 18993.7003 | 1950.1932 | 1440.4452 | 3.5325 | 1498.063 | 70.8151 | 1427.248 | 247.8917
3.5266 | 17013.9587 | 3.5275 | 18964.1519 | 1950.1932 | 1441.9478 | 3.5275 | 1499.6257 | 70.8875 | 1428.7382 | 248.7068
3.5216 | 16996.2296 | 3.5224 | 18946.4229 | 1950.1932 | 1443.4807 | 3.5224 | 1501.2199 | 70.9615 | 1430.2584 | 249.541
3.5167 | 16972.5909 | 3.5175 | 18910.9648 | 1938.3739 | 1433.1304 | 3.5175 | 1490.4556 | 71.0327 | 1419.4229 | 262.6353
3.5117 | 16943.0425 | 3.5125 | 18887.3261 | 1944.2836 | 1440.5361 | 3.5125 | 1498.1576 | 71.1052 | 1427.0523 | 257.3088
3.5066 | 16919.4038 | 3.5075 | 18857.7777 | 1938.3739 | 1436.1351 | 3.5075 | 1493.5805 | 71.1785 | 1422.4019 | 264.284
3.5016 | 16889.8554 | 3.5025 | 18840.0487 | 1950.1932 | 1449.451 | 3.5025 | 1507.429 | 71.2514 | 1436.1776 | 252.8171
3.4966 | 16848.4877 | 3.4975 | 18810.5003 | 1962.0126 | 1462.7645 | 3.4975 | 1521.2751 | 71.3244 | 1449.9508 | 241.3516
3.4916 | 16818.9393 | 3.4925 | 18786.8616 | 1967.9223 | 1470.1693 | 3.4925 | 1528.9761 | 71.3975 | 1457.5786 | 236.0355
3.4867 | 16795.3006 | 3.4875 | 18763.2229 | 1967.9223 | 1471.6626 | 3.4875 | 1530.5291 | 71.4707 | 1459.0585 | 236.8671
3.4817 | 16765.7522 | 3.4826 | 18733.6745 | 1967.9223 | 1473.1526 | 3.4826 | 1532.0787 | 71.5438 | 1460.5349 | 237.6996
3.4766 | 16748.0232 | 3.4775 | 18704.1261 | 1956.1029 | 1462.8396 | 3.4775 | 1521.3532 | 71.6179 | 1449.7352 | 250.8361
3.4717 | 16718.4748 | 3.4725 | 18680.4874 | 1962.0126 | 1470.2584 | 3.4725 | 1529.0687 | 71.6924 | 1457.3764 | 245.5388
3.4668 | 16683.0168 | 3.4676 | 18650.939 | 1967.9223 | 1477.6543 | 3.4676 | 1536.7605 | 71.7658 | 1464.9947 | 240.2315
3.4617 | 16665.2877 | 3.4626 | 18633.21 | 1967.9223 | 1479.1546 | 3.4626 | 1538.3208 | 71.8401 | 1466.4807 | 241.0809
3.4567 | 16641.649 | 3.4575 | 18597.752 | 1956.1029 | 1468.8448 | 3.4575 | 1527.5986 | 71.915 | 1455.6837 | 254.2306
3.4517 | 16618.0103 | 3.4525 | 18585.9326 | 1967.9223 | 1482.1593 | 3.4525 | 1541.4457 | 71.9893 | 1469.4564 | 242.7906
3.4466 | 16600.2813 | 3.4475 | 18568.2036 | 1967.9223 | 1483.6778 | 3.4475 | 1543.0249 | 72.065 | 1470.9599 | 243.6589
3.4416 | 16576.6426 | 3.4425 | 18532.7455 | 1956.1029 | 1473.3414 | 3.4425 | 1532.2751 | 72.139 | 1460.1361 | 256.8019
3.4367 | 16553.0039 | 3.4376 | 18509.1068 | 1956.1029 | 1474.8146 | 3.4376 | 1533.8072 | 72.2127 | 1461.5945 | 257.65
3.4317 | 16535.2749 | 3.4326 | 18479.5584 | 1944.2836 | 1464.5086 | 3.4326 | 1523.089 | 72.2886 | 1450.8004 | 270.8161
3.4268 | 16493.9071 | 3.4276 | 18455.9197 | 1962.0126 | 1483.7332 | 3.4276 | 1543.0826 | 72.3637 | 1470.7189 | 253.2446
3.4218 | 16470.2684 | 3.4226 | 18450.01 | 1979.7416 | 1502.9583 | 3.4226 | 1563.0767 | 72.439 | 1490.6377 | 235.6763
3.4167 | 16440.72 | 3.4176 | 18414.552 | 1973.832 | 1498.5597 | 3.4176 | 1558.502 | 72.5152 | 1485.9868 | 242.7038
3.4117 | 16428.9007 | 3.4126 | 18379.0939 | 1950.1932 | 1476.4212 | 3.4126 | 1535.4781 | 72.5911 | 1462.887 | 268.1662
3.4068 | 16405.262 | 3.4076 | 18367.2746 | 1962.0126 | 1489.7315 | 3.4076 | 1549.3208 | 72.6666 | 1476.6541 | 256.7497
3.4017 | 16375.7136 | 3.4026 | 18337.7262 | 1962.0126 | 1491.2369 | 3.4026 | 1550.8864 | 72.743 | 1478.1433 | 257.6368
3.3968 | 16357.9846 | 3.3976 | 18308.1778 | 1950.1932 | 1480.9131 | 3.3976 | 1540.1497 | 72.8191 | 1467.3306 | 270.8131
3.3918 | 16328.4362 | 3.3926 | 18284.5391 | 1956.1029 | 1488.3082 | 3.3926 | 1547.8405 | 72.8948 | 1474.9457 | 265.5482
3.3868 | 16287.0684 | 3.3877 | 18272.7198 | 1985.6513 | 1519.3489 | 3.3877 | 1580.1228 | 72.9711 | 1507.1518 | 235.7061
3.3818 | 16269.3394 | 3.3827 | 18249.081 | 1979.7416 | 1514.9343 | 3.3827 | 1575.5317 | 73.0476 | 1502.4841 | 242.745
3.3768 | 16239.791 | 3.3777 | 18213.623 | 1973.832 | 1510.5198 | 3.3777 | 1570.9406 | 73.1243 | 1497.8163 | 249.7869
3.3718 | 16210.2427 | 3.3727 | 18184.0746 | 1973.832 | 1512.0144 | 3.3727 | 1572.495 | 73.2011 | 1499.2939 | 250.6855
3.3669 | 16198.4233 | 3.3678 | 18166.3456 | 1967.9223 | 1507.5957 | 3.3678 | 1567.8995 | 73.2779 | 1494.6216 | 257.7309
3.362 | 16174.7846 | 3.3628 | 18124.9778 | 1950.1932 | 1491.3646 | 3.3628 | 1551.0192 | 73.3553 | 1477.6639 | 277.0756
3.3568 | 16145.2362 | 3.3578 | 18113.1585 | 1967.9223 | 1510.5925 | 3.3578 | 1571.0162 | 73.4328 | 1497.5834 | 259.5477
3.3518 | 16115.6878 | 3.3527 | 18089.5198 | 1973.832 | 1518.0108 | 3.3527 | 1578.7313 | 73.511 | 1505.2203 | 254.3209
3.3469 | 16080.2298 | 3.3478 | 18054.0617 | 1973.832 | 1519.4929 | 3.3478 | 1580.2726 | 73.588 | 1506.6846 | 255.227
3.3419 | 16056.5911 | 3.3428 | 18030.423 | 1973.832 | 1521.0067 | 3.3428 | 1581.847 | 73.6668 | 1508.1802 | 256.1556
3.3369 | 16032.9524 | 3.3378 | 17994.965 | 1962.0126 | 1510.6741 | 3.3378 | 1571.101 | 73.7444 | 1497.3567 | 269.3629
3.3319 | 16009.3137 | 3.3328 | 17977.2359 | 1967.9223 | 1518.0817 | 3.3328 | 1578.805 | 73.8227 | 1504.9823 | 264.1419
3.3268 | 15991.5846 | 3.3278 | 17947.6875 | 1956.1029 | 1507.7752 | 3.3278 | 1568.0862 | 73.9019 | 1494.1843 | 277.3716
3.3219 | 15967.9459 | 3.3227 | 17935.8682 | 1967.9223 | 1521.1139 | 3.3227 | 1581.9585 | 73.9817 | 1507.9768 | 266.0243
3.3169 | 15938.3975 | 3.3178 | 17918.1392 | 1979.7416 | 1534.4093 | 3.3178 | 1595.7857 | 74.0594 | 1521.7263 | 254.6531
3.3119 | 15908.8491 | 3.3128 | 17882.6811 | 1973.832 | 1530.0004 | 3.3128 | 1591.2004 | 74.1385 | 1517.0618 | 261.7387
3.3069 | 15879.3008 | 3.3078 | 17864.9521 | 1985.6513 | 1543.3246 | 3.3078 | 1605.0576 | 74.218 | 1530.8396 | 250.392
3.3019 | 15849.7524 | 3.3028 | 17829.494 | 1979.7416 | 1538.9162 | 3.3028 | 1600.4728 | 74.2975 | 1526.1753 | 257.4843
3.2969 | 15832.0234 | 3.2977 | 17805.8553 | 1973.832 | 1534.5119 | 3.2977 | 1595.8923 | 74.3774 | 1521.5149 | 264.5825
3.2919 | 15802.475 | 3.2927 | 17788.1263 | 1985.6513 | 1547.846 | 3.2927 | 1609.7598 | 74.458 | 1535.3018 | 253.2517
3.2869 | 15772.9266 | 3.2878 | 17752.6682 | 1979.7416 | 1543.4044 | 3.2878 | 1605.1405 | 74.5362 | 1530.6043 | 260.3327
3.2819 | 15755.1976 | 3.2828 | 17729.0295 | 1973.832 | 1538.9977 | 3.2828 | 1600.5576 | 74.6165 | 1525.9411 | 267.4392
3.2769 | 15725.6492 | 3.2778 | 17705.3908 | 1979.7416 | 1546.4091 | 3.2778 | 1608.2654 | 74.6969 | 1533.5686 | 262.2559
3.2719 | 15702.0105 | 3.2728 | 17675.8424 | 1973.832 | 1541.9885 | 3.2728 | 1603.668 | 74.7768 | 1528.8912 | 269.36
3.2669 | 15678.3718 | 3.2678 | 17658.1134 | 1979.7416 | 1549.3909 | 3.2678 | 1611.3666 | 74.857 | 1536.5096 | 264.1776
3.2619 | 15654.7331 | 3.2628 | 17628.565 | 1973.832 | 1545.0011 | 3.2628 | 1606.8012 | 74.9389 | 1531.8623 | 271.3082
3.2569 | 15625.1847 | 3.2578 | 17604.9263 | 1979.7416 | 1552.4111 | 3.2578 | 1614.5075 | 75.0199 | 1539.4876 | 266.1373
3.2519 | 15601.546 | 3.2528 | 17581.2876 | 1979.7416 | 1553.909 | 3.2528 | 1616.0654 | 75.1009 | 1540.9644 | 267.1143
3.2469 | 15571.9976 | 3.2478 | 17551.7392 | 1979.7416 | 1555.3985 | 3.2478 | 1617.6145 | 75.1817 | 1542.4328 | 268.0892
3.242 | 15542.4492 | 3.2428 | 17528.1005 | 1985.6513 | 1562.8005 | 3.2428 | 1625.3126 | 75.2628 | 1550.0498 | 262.9232
3.237 | 15530.6299 | 3.2379 | 17498.5521 | 1967.9223 | 1546.562 | 3.2379 | 1608.4245 | 75.344 | 1533.0805 | 282.3436
3.2319 | 15501.0815 | 3.2328 | 17474.9134 | 1973.832 | 1554.0022 | 3.2328 | 1616.1623 | 75.4275 | 1540.7348 | 277.2097
3.227 | 15471.5331 | 3.2278 | 17451.2747 | 1979.7416 | 1561.3879 | 3.2278 | 1623.8434 | 75.5082 | 1548.3352 | 272.043
3.222 | 15436.075 | 3.2228 | 17415.8167 | 1979.7416 | 1562.898 | 3.2228 | 1625.4139 | 75.591 | 1549.8229 | 273.0485
3.2169 | 15418.346 | 3.2178 | 17392.178 | 1973.832 | 1558.489 | 3.2178 | 1620.8286 | 75.6734 | 1545.1552 | 280.1973
3.212 | 15382.8879 | 3.2129 | 17374.4489 | 1991.561 | 1577.7011 | 3.2129 | 1640.8091 | 75.7551 | 1565.054 | 262.7534
3.207 | 15359.2492 | 3.2079 | 17344.9005 | 1985.6513 | 1573.2833 | 3.2079 | 1636.2146 | 75.8374 | 1560.3772 | 269.9031
3.2019 | 15335.6105 | 3.2028 | 17315.3522 | 1979.7416 | 1568.9023 | 3.2028 | 1631.6584 | 75.9219 | 1555.7365 | 277.0812
3.1969 | 15311.9718 | 3.1978 | 17303.5328 | 1991.561 | 1582.2177 | 3.1978 | 1645.5064 | 76.0048 | 1569.5016 | 265.8026
3.192 | 15288.3331 | 3.1929 | 17273.9844 | 1985.6513 | 1577.785 | 3.1929 | 1640.8964 | 76.0869 | 1564.8095 | 272.9527
3.187 | 15258.7847 | 3.1879 | 17244.436 | 1985.6513 | 1579.2927 | 3.1879 | 1642.4644 | 76.1708 | 1566.2937 | 273.9813
3.182 | 15223.3267 | 3.1829 | 17220.7973 | 1997.4707 | 1592.6058 | 3.1829 | 1656.31 | 76.2541 | 1580.0559 | 262.7117
3.177 | 15199.688 | 3.1779 | 17197.1586 | 1997.4707 | 1594.1009 | 3.1779 | 1657.865 | 76.3377 | 1581.5273 | 263.7387
3.172 | 15170.1396 | 3.1728 | 17173.5199 | 2003.3803 | 1601.544 | 3.1728 | 1665.6058 | 76.4236 | 1589.1822 | 258.6497
3.167 | 15152.4106 | 3.1678 | 17138.0619 | 1985.6513 | 1585.2966 | 3.1678 | 1648.7084 | 76.5068 | 1572.2017 | 278.1128
3.162 | 15134.6815 | 3.1628 | 17126.2425 | 1991.561 | 1592.7107 | 3.1628 | 1656.4191 | 76.5914 | 1579.8277 | 273.0111
3.157 | 15105.1331 | 3.1578 | 17108.5135 | 2003.3803 | 1606.0359 | 3.1578 | 1670.2774 | 76.6764 | 1593.601 | 261.7679
3.152 | 15069.6751 | 3.1529 | 17073.0554 | 2003.3803 | 1607.5101 | 3.1529 | 1671.8105 | 76.7597 | 1595.0508 | 262.7984
3.147 | 15046.0364 | 3.1479 | 17049.4167 | 2003.3803 | 1609.0103 | 3.1479 | 1673.3707 | 76.8447 | 1596.5261 | 263.8508
3.142 | 15016.488 | 3.1428 | 17019.8683 | 2003.3803 | 1610.5405 | 3.1428 | 1674.9621 | 76.9315 | 1598.0305 | 264.9279
3.137 | 14992.8493 | 3.1378 | 16996.2296 | 2003.3803 | 1612.0258 | 3.1378 | 1676.5068 | 77.0161 | 1599.4908 | 265.9772
3.132 | 14963.3009 | 3.1329 | 16978.5006 | 2015.1997 | 1625.3319 | 3.1329 | 1690.3451 | 77.1008 | 1613.2443 | 254.739
3.1269 | 14933.7525 | 3.1279 | 16954.8619 | 2021.1094 | 1632.7539 | 3.1279 | 1698.0641 | 77.1873 | 1620.8768 | 249.6689
3.1221 | 14921.9332 | 3.1229 | 16919.4038 | 1997.4707 | 1610.608 | 3.1229 | 1675.0324 | 77.2728 | 1597.7596 | 275.3188
3.117 | 14880.5654 | 3.1179 | 16895.7651 | 2015.1997 | 1629.8289 | 3.1179 | 1695.0221 | 77.3584 | 1617.6637 | 257.9494
3.1119 | 14851.0171 | 3.1128 | 16872.1264 | 2021.1094 | 1637.2608 | 3.1128 | 1702.7512 | 77.446 | 1625.3052 | 252.8977
3.1069 | 14821.4687 | 3.1079 | 16830.7587 | 2009.29 | 1626.9273 | 3.1079 | 1692.0043 | 77.5317 | 1614.4726 | 266.2619
3.102 | 14803.7396 | 3.1029 | 16813.0297 | 2009.29 | 1628.4247 | 3.1029 | 1693.5617 | 77.6182 | 1615.9435 | 267.3461
3.097 | 14780.1009 | 3.0979 | 16789.3909 | 2009.29 | 1629.924 | 3.0979 | 1695.121 | 77.7051 | 1617.4159 | 268.4355
3.092 | 14750.5526 | 3.0929 | 16759.8426 | 2009.29 | 1631.4206 | 3.0929 | 1696.6774 | 77.792 | 1618.8854 | 269.5267
3.087 | 14732.8235 | 3.0879 | 16730.2942 | 1997.4707 | 1621.1034 | 3.0879 | 1685.9475 | 77.8793 | 1608.0681 | 282.9181
3.082 | 14697.3655 | 3.0829 | 16700.7458 | 2003.3803 | 1628.5226 | 3.0829 | 1693.6635 | 77.9674 | 1615.6962 | 277.8806
3.0771 | 14661.9074 | 3.0779 | 16671.1974 | 2009.29 | 1635.9162 | 3.0779 | 1701.3529 | 78.0541 | 1623.2988 | 272.8282
3.072 | 14655.9977 | 3.0729 | 16635.7394 | 1979.7416 | 1607.8784 | 3.0729 | 1672.1935 | 78.1426 | 1594.0509 | 304.6757
3.067 | 14638.2687 | 3.0678 | 16629.8297 | 1991.561 | 1621.2171 | 3.0678 | 1686.0658 | 78.2318 | 1607.834 | 293.5113
3.0621 | 14602.8106 | 3.0629 | 16594.3716 | 1991.561 | 1622.6959 | 3.0629 | 1687.6038 | 78.3188 | 1609.285 | 294.6129
3.057 | 14561.4429 | 3.0579 | 16570.7329 | 2009.29 | 1641.915 | 3.0579 | 1707.5916 | 78.4067 | 1629.1849 | 277.2885
3.0519 | 14537.8042 | 3.0528 | 16547.0942 | 2009.29 | 1643.4362 | 3.0528 | 1709.1737 | 78.4966 | 1630.6771 | 278.4298
3.047 | 14514.1655 | 3.0479 | 16517.5458 | 2003.3803 | 1639.024 | 3.0479 | 1704.585 | 78.5853 | 1625.9997 | 285.7033
3.042 | 14484.6171 | 3.0429 | 16499.8168 | 2015.1997 | 1652.3273 | 3.0429 | 1718.4204 | 78.6734 | 1639.747 | 274.5325
3.037 | 14466.8881 | 3.0379 | 16476.1781 | 2009.29 | 1647.9188 | 3.0379 | 1713.8356 | 78.7627 | 1635.0728 | 281.8169
3.032 | 14443.2494 | 3.0329 | 16446.6297 | 2003.3803 | 1643.5075 | 3.0329 | 1709.2478 | 78.8521 | 1630.3957 | 289.1033
3.0271 | 14413.701 | 3.028 | 16417.0813 | 2003.3803 | 1644.9947 | 3.028 | 1710.7945 | 78.941 | 1631.8535 | 290.2391
3.022 | 14384.1526 | 3.0229 | 16387.5329 | 2003.3803 | 1646.5155 | 3.0229 | 1712.3762 | 79.0321 | 1633.344 | 291.4048
3.0171 | 14360.5139 | 3.018 | 16363.8942 | 2003.3803 | 1647.9929 | 3.018 | 1713.9127 | 79.1208 | 1634.7918 | 292.5413
3.0121 | 14325.0558 | 3.013 | 16334.3459 | 2009.29 | 1655.3889 | 3.013 | 1721.6044 | 79.2103 | 1642.3941 | 287.5426
3.007 | 14307.3268 | 3.0079 | 16316.6168 | 2009.29 | 1656.9106 | 3.0079 | 1723.187 | 79.3021 | 1643.8849 | 288.7216
3.0021 | 14271.8688 | 3.003 | 16292.9781 | 2021.1094 | 1670.2204 | 3.003 | 1737.0292 | 79.3922 | 1657.637 | 277.5885
2.9972 | 14248.2301 | 2.998 | 16263.4297 | 2015.1997 | 1665.7966 | 2.998 | 1732.4284 | 79.4823 | 1652.9462 | 284.894
2.9921 | 14212.772 | 2.993 | 16233.8814 | 2021.1094 | 1673.206 | 2.993 | 1740.1343 | 79.5733 | 1660.5609 | 279.9226
2.9871 | 14200.9526 | 2.988 | 16216.1523 | 2015.1997 | 1668.8003 | 2.988 | 1735.5524 | 79.6649 | 1655.8875 | 287.2509
2.9822 | 14171.4043 | 2.983 | 16186.6039 | 2015.1997 | 1670.2955 | 2.983 | 1737.1073 | 79.7561 | 1657.3512 | 288.4303
2.9771 | 14147.7656 | 2.978 | 16157.0556 | 2009.29 | 1665.8889 | 2.978 | 1732.5244 | 79.8481 | 1652.6764 | 295.7665
2.9722 | 14124.1268 | 2.973 | 16139.3265 | 2015.1997 | 1673.2951 | 2.973 | 1740.2269 | 79.9398 | 1660.2871 | 290.8096
2.9672 | 14094.5785 | 2.9681 | 16115.6878 | 2021.1094 | 1680.6943 | 2.9681 | 1747.9221 | 80.0313 | 1667.8907 | 285.8515
2.9621 | 14065.0301 | 2.963 | 16086.1394 | 2021.1094 | 1682.2062 | 2.963 | 1749.4945 | 80.1244 | 1669.37 | 287.0616
2.9571 | 14053.2107 | 2.958 | 16068.4104 | 2015.1997 | 1677.7991 | 2.958 | 1744.9111 | 80.2172 | 1664.6939 | 294.4148
2.9522 | 14023.6623 | 2.9531 | 16032.9524 | 2009.29 | 1673.3734 | 2.9531 | 1740.3083 | 80.309 | 1659.9993 | 301.7573
2.9472 | 13988.2043 | 2.9481 | 16009.3137 | 2021.1094 | 1686.6925 | 2.9481 | 1754.1602 | 80.402 | 1673.7583 | 290.6789
2.9421 | 13976.3849 | 2.943 | 15985.6749 | 2009.29 | 1676.386 | 2.943 | 1743.4415 | 80.496 | 1662.9455 | 304.1997
2.9371 | 13946.8366 | 2.9381 | 15973.8556 | 2027.019 | 1695.5967 | 2.9381 | 1763.4205 | 80.5883 | 1682.8322 | 286.9692
2.9321 | 13929.1075 | 2.933 | 15950.2169 | 2021.1094 | 1691.2092 | 2.933 | 1758.8576 | 80.6834 | 1678.1742 | 294.3607
2.9272 | 13905.4688 | 2.928 | 15920.6685 | 2015.1997 | 1686.7974 | 2.928 | 1754.2693 | 80.7771 | 1673.4922 | 301.7368
2.9222 | 13881.8301 | 2.9231 | 15897.0298 | 2015.1997 | 1688.2828 | 2.9231 | 1755.8141 | 80.8703 | 1674.9438 | 302.961
2.9172 | 13858.1914 | 2.9181 | 15867.4814 | 2009.29 | 1683.8673 | 2.9181 | 1751.222 | 80.9643 | 1670.2577 | 310.343
2.9122 | 13834.5527 | 2.913 | 15832.0234 | 1997.4707 | 1673.5636 | 2.913 | 1740.5062 | 81.0598 | 1659.4464 | 323.8935
2.9072 | 13799.0946 | 2.9081 | 15820.204 | 2021.1094 | 1698.6914 | 2.9081 | 1766.639 | 81.1539 | 1685.4852 | 300.5501
2.9022 | 13769.5463 | 2.903 | 15790.6556 | 2021.1094 | 1700.2052 | 2.903 | 1768.2134 | 81.2497 | 1686.9637 | 301.8162
2.8973 | 13739.9979 | 2.8981 | 15761.1072 | 2021.1094 | 1701.6891 | 2.8981 | 1769.7567 | 81.3439 | 1688.4128 | 303.062
2.8923 | 13716.3592 | 2.8931 | 15737.4685 | 2021.1094 | 1703.1754 | 2.8931 | 1771.3024 | 81.4384 | 1689.864 | 304.3143
2.8873 | 13686.8108 | 2.8881 | 15707.9201 | 2021.1094 | 1704.6645 | 2.8881 | 1772.851 | 81.5334 | 1691.3176 | 305.5735
2.8823 | 13663.1721 | 2.8831 | 15672.4621 | 2009.29 | 1694.3468 | 2.8831 | 1762.1206 | 81.6294 | 1680.4913 | 319.1402
2.8773 | 13639.5334 | 2.8782 | 15654.7331 | 2015.1997 | 1701.7418 | 2.8782 | 1769.8114 | 81.7245 | 1688.0869 | 314.2595
2.8723 | 13615.8947 | 2.8731 | 15637.004 | 2021.1094 | 1709.1671 | 2.8731 | 1777.5338 | 81.8219 | 1695.7119 | 309.4095
2.8672 | 13586.3463 | 2.8681 | 15601.546 | 2015.1997 | 1704.7689 | 2.8681 | 1772.9597 | 81.9192 | 1691.0405 | 316.8529
2.8623 | 13562.7076 | 2.8631 | 15577.9073 | 2015.1997 | 1706.2594 | 2.8631 | 1774.5097 | 82.0153 | 1692.4944 | 318.1369
2.8574 | 13527.2495 | 2.8582 | 15560.1782 | 2032.9287 | 1725.4789 | 2.8582 | 1794.498 | 82.1117 | 1712.3863 | 300.9876
2.8523 | 13509.5205 | 2.8531 | 15530.6299 | 2021.1094 | 1715.1682 | 2.8531 | 1783.7749 | 82.2095 | 1701.5654 | 314.5891
2.8474 | 13485.8818 | 2.8482 | 15501.0815 | 2015.1997 | 1710.7359 | 2.8482 | 1779.1653 | 82.3055 | 1696.8598 | 322.0222
2.8424 | 13462.2431 | 2.8432 | 15483.3524 | 2021.1094 | 1718.1426 | 2.8432 | 1786.8683 | 82.403 | 1704.4652 | 317.1851
2.8373 | 13438.6044 | 2.8382 | 15459.7137 | 2021.1094 | 1719.6564 | 2.8382 | 1788.4426 | 82.5019 | 1705.9408 | 318.5138
2.8323 | 13414.9657 | 2.8332 | 15424.2557 | 2009.29 | 1709.3279 | 2.8332 | 1777.7011 | 82.5994 | 1695.1016 | 332.1194
2.8274 | 13391.327 | 2.8283 | 15406.5266 | 2015.1997 | 1716.722 | 2.8283 | 1785.3909 | 82.6968 | 1702.6941 | 327.286
2.8223 | 13361.7786 | 2.8232 | 15365.1589 | 2003.3803 | 1706.4188 | 2.8232 | 1774.6755 | 82.7965 | 1691.879 | 340.9238
2.8174 | 13326.3205 | 2.8182 | 15329.7009 | 2003.3803 | 1707.9102 | 2.8182 | 1776.2266 | 82.8948 | 1693.3318 | 342.2526
2.8123 | 13308.5915 | 2.8131 | 15317.8815 | 2009.29 | 1715.3654 | 2.8131 | 1783.98 | 82.9969 | 1700.9831 | 337.4888
2.8073 | 13290.8625 | 2.8081 | 15300.1525 | 2009.29 | 1716.8726 | 2.8081 | 1785.5476 | 83.0968 | 1702.4508 | 338.842
2.8023 | 13261.3141 | 2.8031 | 15282.4234 | 2021.1094 | 1730.1778 | 2.8031 | 1799.3849 | 83.1954 | 1716.1895 | 327.8889
2.7973 | 13231.7657 | 2.7981 | 15264.6944 | 2032.9287 | 1743.4937 | 2.7981 | 1813.2334 | 83.295 | 1729.9384 | 316.9505
2.7923 | 13202.2173 | 2.7931 | 15235.146 | 2032.9287 | 1745.0103 | 2.7931 | 1814.8107 | 83.3962 | 1731.4145 | 318.3276
2.7874 | 13190.398 | 2.7881 | 15199.688 | 2009.29 | 1722.8606 | 2.7881 | 1791.7751 | 83.4957 | 1708.2793 | 344.2691
2.7825 | 13149.0302 | 2.7832 | 15176.0493 | 2027.019 | 1742.0638 | 2.7832 | 1811.7464 | 83.5946 | 1728.1518 | 327.1796
2.7774 | 13125.3915 | 2.7781 | 15146.5009 | 2021.1094 | 1737.6679 | 2.7781 | 1807.1746 | 83.6963 | 1723.4784 | 334.7159
2.7724 | 13095.8431 | 2.7731 | 15122.8622 | 2027.019 | 1745.0788 | 2.7731 | 1814.882 | 83.7974 | 1731.0846 | 329.9537
2.7674 | 13084.0238 | 2.7682 | 15099.2235 | 2015.1997 | 1734.7345 | 2.7682 | 1804.1239 | 83.897 | 1720.2269 | 343.6108
2.7624 | 13054.4754 | 2.7631 | 15075.5848 | 2021.1094 | 1742.1687 | 2.7631 | 1811.8555 | 84.0001 | 1727.8553 | 338.8809
2.7574 | 13024.927 | 2.7582 | 15051.9461 | 2027.019 | 1749.5591 | 2.7582 | 1819.5414 | 84.1006 | 1735.4408 | 334.1155
2.7525 | 13001.2883 | 2.7532 | 15022.3977 | 2021.1094 | 1745.1431 | 2.7532 | 1814.9488 | 84.2022 | 1730.7467 | 341.6597
2.7473 | 12971.7399 | 2.7481 | 15004.6686 | 2032.9287 | 1758.4875 | 2.7481 | 1828.827 | 84.3061 | 1744.5208 | 330.8005
2.7424 | 12942.1915 | 2.7431 | 14981.0299 | 2038.8384 | 1765.8937 | 2.7431 | 1836.5294 | 84.4084 | 1752.121 | 326.0661
2.7374 | 12918.5528 | 2.7382 | 14963.3009 | 2044.7481 | 1773.2906 | 2.7382 | 1844.2222 | 84.5103 | 1759.7119 | 321.3282
2.7324 | 12894.9141 | 2.7332 | 14939.6622 | 2044.7481 | 1774.7973 | 2.7332 | 1845.7892 | 84.6138 | 1761.1755 | 322.7603
2.7275 | 12871.2754 | 2.7283 | 14910.1138 | 2038.8384 | 1770.3571 | 2.7283 | 1841.1714 | 84.7149 | 1756.4565 | 330.3085
2.7225 | 12835.8174 | 2.7233 | 14886.4751 | 2050.6577 | 1783.6758 | 2.7233 | 1855.0229 | 84.8184 | 1770.2045 | 319.4524
2.7173 | 12818.0883 | 2.7182 | 14868.7461 | 2050.6577 | 1785.1976 | 2.7182 | 1856.6055 | 84.9237 | 1771.6818 | 320.9155
2.7124 | 12788.54 | 2.7132 | 14845.1074 | 2056.5674 | 1792.6042 | 2.7132 | 1864.3084 | 85.0275 | 1779.2809 | 316.2144
2.7074 | 12770.8109 | 2.7083 | 14821.4687 | 2050.6577 | 1788.1566 | 2.7083 | 1859.6828 | 85.1291 | 1774.5537 | 323.777
2.7024 | 12741.2625 | 2.7033 | 14797.83 | 2056.5674 | 1795.58 | 2.7033 | 1867.4032 | 85.2346 | 1782.1687 | 319.1033
2.6975 | 12723.5335 | 2.6984 | 14768.2816 | 2044.7481 | 1785.2395 | 2.6984 | 1856.6491 | 85.3379 | 1771.3112 | 332.8394
2.6925 | 12688.0755 | 2.6934 | 14732.8235 | 2044.7481 | 1786.7211 | 2.6934 | 1858.1899 | 85.4416 | 1772.7483 | 334.2916
2.6875 | 12670.3464 | 2.6883 | 14709.1848 | 2038.8384 | 1782.342 | 2.6883 | 1853.6357 | 85.5491 | 1768.0866 | 341.9438
2.6824 | 12646.7077 | 2.6832 | 14691.4558 | 2044.7481 | 1789.7823 | 2.6832 | 1861.3736 | 85.6568 | 1775.7168 | 337.3098
2.6775 | 12623.069 | 2.6783 | 14673.7268 | 2050.6577 | 1797.1707 | 2.6783 | 1869.0576 | 85.7611 | 1783.2965 | 332.6304
2.6724 | 12587.611 | 2.6733 | 14644.1784 | 2056.5674 | 1804.5765 | 2.6733 | 1876.7595 | 85.8669 | 1790.8926 | 327.9739
2.6675 | 12569.8819 | 2.6683 | 14620.5397 | 2050.6577 | 1800.1685 | 2.6683 | 1872.1752 | 85.9734 | 1786.2018 | 335.6209
2.6625 | 12546.2432 | 2.6634 | 14608.7203 | 2062.4771 | 1813.4629 | 2.6634 | 1886.0014 | 86.0782 | 1799.9232 | 324.8088
2.6574 | 12510.7852 | 2.6583 | 14579.1719 | 2068.3868 | 1820.906 | 2.6583 | 1893.7422 | 86.1874 | 1807.5548 | 320.2074
2.6524 | 12487.1465 | 2.6532 | 14567.3526 | 2080.2061 | 1834.234 | 2.6532 | 1907.6033 | 86.2952 | 1821.3081 | 309.4411
2.6475 | 12463.5077 | 2.6483 | 14525.9848 | 2062.4771 | 1817.9884 | 2.6483 | 1890.708 | 86.4014 | 1804.3065 | 329.3855
2.6424 | 12433.9594 | 2.6433 | 14496.4365 | 2062.4771 | 1819.4971 | 2.6433 | 1892.277 | 86.5097 | 1805.7672 | 330.9234
2.6375 | 12404.411 | 2.6383 | 14472.7978 | 2068.3868 | 1826.8912 | 2.6383 | 1899.9668 | 86.6165 | 1813.3503 | 326.2963
2.6325 | 12374.8626 | 2.6334 | 14449.1591 | 2074.2965 | 1834.2908 | 2.6334 | 1907.6625 | 86.724 | 1820.9384 | 321.681
2.6275 | 12339.4045 | 2.6283 | 14425.5203 | 2086.1158 | 1847.6188 | 2.6283 | 1921.5236 | 86.8331 | 1834.6905 | 310.945
2.6225 | 12321.6755 | 2.6233 | 14390.0623 | 2068.3868 | 1831.3947 | 2.6233 | 1904.6505 | 86.9422 | 1817.7083 | 330.9415
2.6175 | 12292.1271 | 2.6183 | 14372.3333 | 2080.2061 | 1844.7209 | 2.6183 | 1918.5097 | 87.0518 | 1831.458 | 320.2159
2.6124 | 12262.5787 | 2.6133 | 14342.7849 | 2080.2061 | 1846.2193 | 2.6133 | 1920.0681 | 87.1609 | 1832.9071 | 321.7799
2.6075 | 12238.94 | 2.6083 | 14319.1462 | 2080.2061 | 1847.714 | 2.6083 | 1921.6225 | 87.2701 | 1834.3524 | 323.3462
2.6025 | 12215.3013 | 2.6034 | 14289.5978 | 2074.2965 | 1843.2887 | 2.6034 | 1917.0202 | 87.3788 | 1829.6414 | 331.054
2.5975 | 12203.482 | 2.5983 | 14260.0494 | 2056.5674 | 1827.0664 | 2.5983 | 1900.1491 | 87.4895 | 1812.6597 | 351.0837
2.5924 | 12168.0239 | 2.5933 | 14230.501 | 2062.4771 | 1834.475 | 2.5933 | 1907.854 | 87.5998 | 1820.2542 | 346.5272
2.5875 | 12144.3852 | 2.5884 | 14206.8623 | 2062.4771 | 1835.9673 | 2.5884 | 1909.406 | 87.7099 | 1821.6961 | 348.1161
2.5825 | 12120.7465 | 2.5834 | 14177.3139 | 2056.5674 | 1831.5481 | 2.5834 | 1904.81 | 87.8201 | 1816.9899 | 355.8554
2.5775 | 12085.2885 | 2.5784 | 14153.6752 | 2068.3868 | 1844.8673 | 2.5784 | 1918.662 | 87.9314 | 1830.7306 | 345.1729
2.5725 | 12067.5594 | 2.5734 | 14124.1268 | 2056.5674 | 1834.5482 | 2.5734 | 1907.9301 | 88.0429 | 1819.8872 | 359.0816
2.5675 | 12043.9207 | 2.5684 | 14100.4881 | 2056.5674 | 1836.0606 | 2.5684 | 1909.503 | 88.1556 | 1821.3474 | 360.7178
2.5625 | 12002.553 | 2.5633 | 14065.0301 | 2062.4771 | 1843.4756 | 2.5633 | 1917.2147 | 88.2681 | 1828.9465 | 356.207
2.5575 | 11996.6433 | 2.5584 | 14041.3914 | 2044.7481 | 1827.2394 | 2.5584 | 1900.329 | 88.38 | 1811.949 | 376.2734
2.5525 | 11967.0949 | 2.5533 | 14023.6623 | 2056.5674 | 1840.5679 | 2.5533 | 1914.1906 | 88.4933 | 1825.6973 | 365.6338
2.5475 | 11943.4562 | 2.5484 | 13988.2043 | 2044.7481 | 1830.232 | 2.5484 | 1903.4413 | 88.605 | 1814.8363 | 379.557
2.5426 | 11919.8175 | 2.5434 | 13976.3849 | 2056.5674 | 1843.5446 | 2.5434 | 1917.2864 | 88.7178 | 1828.5687 | 368.9133
2.5376 | 11896.1788 | 2.5384 | 13946.8366 | 2050.6577 | 1839.1487 | 2.5384 | 1912.7147 | 88.8323 | 1823.8824 | 376.7372
2.5325 | 11872.5401 | 2.5334 | 13929.1075 | 2056.5674 | 1846.5592 | 2.5334 | 1920.4215 | 88.9462 | 1831.4753 | 372.2613
2.5276 | 11842.9917 | 2.5284 | 13893.6495 | 2050.6577 | 1842.1315 | 2.5284 | 1915.8168 | 89.0589 | 1826.7579 | 380.0635
2.5226 | 11819.353 | 2.5234 | 13870.0108 | 2050.6577 | 1843.6397 | 2.5234 | 1917.3853 | 89.174 | 1828.2114 | 381.7556
2.5176 | 11795.7143 | 2.5184 | 13852.2817 | 2056.5674 | 1851.0473 | 2.5184 | 1925.0892 | 89.2885 | 1835.8007 | 377.297
2.5126 | 11766.1659 | 2.5135 | 13828.643 | 2062.4771 | 1858.4419 | 2.5135 | 1932.7796 | 89.4023 | 1843.3772 | 372.8306
2.5076 | 11730.7079 | 2.5084 | 13810.914 | 2080.2061 | 1877.6852 | 2.5084 | 1952.7926 | 89.5187 | 1863.2739 | 356.1122
2.5025 | 11701.1595 | 2.5034 | 13769.5463 | 2068.3868 | 1867.3708 | 2.5034 | 1942.0656 | 89.6347 | 1852.4309 | 370.1206
2.4976 | 11671.6111 | 2.4984 | 13745.9075 | 2074.2965 | 1874.7667 | 2.4984 | 1949.7574 | 89.7495 | 1860.0079 | 365.6764
2.4926 | 11653.8821 | 2.4934 | 13716.3592 | 2062.4771 | 1864.4546 | 2.4934 | 1939.0328 | 89.8663 | 1849.1665 | 379.7016
2.4876 | 11618.424 | 2.4885 | 13692.7205 | 2074.2965 | 1877.7588 | 2.4885 | 1952.8692 | 89.9816 | 1862.8876 | 369.1238
2.4827 | 11588.8756 | 2.4835 | 13674.9914 | 2086.1158 | 1891.0635 | 2.4835 | 1966.7061 | 90.0972 | 1876.6089 | 358.5535
2.4777 | 11565.2369 | 2.4785 | 13645.443 | 2080.2061 | 1886.6508 | 2.4785 | 1962.1169 | 90.2141 | 1871.9028 | 366.4421
2.4726 | 11529.7789 | 2.4734 | 13627.714 | 2097.9352 | 1905.9016 | 2.4734 | 1982.1377 | 90.3332 | 1891.8045 | 349.7825
2.4677 | 11500.2305 | 2.4685 | 13592.256 | 2092.0255 | 1901.474 | 2.4685 | 1977.533 | 90.4494 | 1887.0835 | 357.6681
2.4627 | 11476.5918 | 2.4635 | 13562.7076 | 2086.1158 | 1897.0664 | 2.4635 | 1972.9491 | 90.5676 | 1882.3815 | 365.5844
2.4576 | 11458.8627 | 2.4585 | 13550.8882 | 2092.0255 | 1904.4871 | 2.4585 | 1980.6666 | 90.6868 | 1889.9798 | 361.2266
2.4527 | 11435.224 | 2.4535 | 13521.3398 | 2086.1158 | 1900.0595 | 2.4535 | 1976.0619 | 90.804 | 1885.2579 | 369.1338
2.4477 | 11405.6757 | 2.4485 | 13497.7011 | 2092.0255 | 1907.4639 | 2.4485 | 1983.7624 | 90.9225 | 1892.8399 | 364.7713
2.4426 | 11370.2176 | 2.4434 | 13474.0624 | 2103.8448 | 1920.8175 | 2.4434 | 1997.6502 | 91.0445 | 1906.6057 | 354.3178
2.4377 | 11352.4886 | 2.4385 | 13456.3334 | 2103.8448 | 1922.2954 | 2.4385 | 1999.1872 | 91.1623 | 1908.0249 | 356.0961
2.4326 | 11322.9402 | 2.4335 | 13420.8753 | 2097.9352 | 1917.8739 | 2.4335 | 1994.5888 | 91.2812 | 1903.3076 | 364.0403
2.4276 | 11322.9402 | 2.4285 | 13403.1463 | 2080.2061 | 1901.6707 | 2.4285 | 1977.7376 | 91.4035 | 1886.3341 | 384.33
2.4227 | 11287.4821 | 2.4235 | 13385.4173 | 2097.9352 | 1920.8898 | 2.4235 | 1997.7254 | 91.5232 | 1906.2022 | 367.7074
2.4177 | 11252.0241 | 2.4186 | 13355.8689 | 2103.8448 | 1928.2759 | 2.4186 | 2005.407 | 91.6421 | 1913.7649 | 363.3679
2.4127 | 11234.295 | 2.4135 | 13332.2302 | 2097.9352 | 1923.8726 | 2.4135 | 2000.8275 | 91.7638 | 1909.0637 | 371.3648
2.4077 | 11198.837 | 2.4086 | 13308.5915 | 2109.7545 | 1937.188 | 2.4086 | 2014.6755 | 91.8849 | 1922.7906 | 360.9187
2.4028 | 11181.1079 | 2.4036 | 13279.0431 | 2097.9352 | 1926.8484 | 2.4036 | 2003.9223 | 92.005 | 1911.9173 | 375.0443
2.3978 | 11151.5596 | 2.3986 | 13255.4044 | 2103.8448 | 1934.2709 | 2.3986 | 2011.6418 | 92.1282 | 1919.5136 | 370.7807
2.3928 | 11127.9209 | 2.3936 | 13225.856 | 2097.9352 | 1929.8629 | 2.3936 | 2007.0574 | 92.2507 | 1914.8067 | 378.8032
2.3878 | 11104.2822 | 2.3886 | 13202.2173 | 2097.9352 | 1931.3501 | 2.3886 | 2008.6041 | 92.3725 | 1916.2317 | 380.6694
2.3827 | 11086.5531 | 2.3836 | 13172.6689 | 2086.1158 | 1921.0403 | 2.3836 | 1997.882 | 92.4963 | 1905.3856 | 394.864
2.3778 | 11051.0951 | 2.3786 | 13149.0302 | 2097.9352 | 1934.3548 | 2.3786 | 2011.729 | 92.6193 | 1919.1097 | 384.464
2.3728 | 11021.5467 | 2.3736 | 13125.3915 | 2103.8448 | 1941.7508 | 2.3736 | 2019.4208 | 92.7419 | 1926.6789 | 380.2069
2.3678 | 10997.908 | 2.3686 | 13101.7528 | 2103.8448 | 1943.2618 | 2.3686 | 2020.9922 | 92.8669 | 1928.1253 | 382.1355
2.3628 | 10974.2693 | 2.3637 | 13095.8431 | 2121.5739 | 1962.4785 | 2.3637 | 2040.9776 | 92.9903 | 1947.9873 | 365.6043
2.3578 | 10956.5402 | 2.3587 | 13060.3851 | 2103.8448 | 1946.239 | 2.3587 | 2024.0885 | 93.1141 | 1930.9744 | 385.9599
2.3527 | 10915.1725 | 2.3536 | 13036.7464 | 2121.5739 | 1965.5 | 2.3536 | 2044.12 | 93.2419 | 1950.8781 | 369.5023
2.3478 | 10891.5338 | 2.3486 | 13013.1077 | 2121.5739 | 1966.9942 | 2.3486 | 2045.674 | 93.3668 | 1952.3072 | 371.4424
2.3428 | 10867.8951 | 2.3437 | 12977.6496 | 2109.7545 | 1956.6494 | 2.3437 | 2034.9154 | 93.4904 | 1941.425 | 385.6574
2.3378 | 10838.3467 | 2.3387 | 12942.1915 | 2103.8448 | 1952.2456 | 2.3387 | 2030.3355 | 93.617 | 1936.7185 | 393.7755
2.3328 | 10814.708 | 2.3337 | 12930.3722 | 2115.6642 | 1965.5582 | 2.3337 | 2044.1806 | 93.7428 | 1950.4377 | 383.4474
2.3279 | 10791.0693 | 2.3287 | 12900.8238 | 2109.7545 | 1961.14 | 2.3287 | 2039.5856 | 93.8689 | 1945.7167 | 391.5634
2.3228 | 10743.7919 | 2.3237 | 12877.1851 | 2133.3932 | 1986.2869 | 2.3237 | 2065.7383 | 93.9967 | 1971.7417 | 368.9799
2.3178 | 10726.0629 | 2.3187 | 12859.4561 | 2133.3932 | 1987.7979 | 2.3187 | 2067.3098 | 94.125 | 1973.1847 | 370.9932
2.3129 | 10696.5145 | 2.3137 | 12835.8174 | 2139.3029 | 1995.1975 | 2.3137 | 2075.0054 | 94.252 | 1980.7535 | 366.841
2.3079 | 10678.7854 | 2.3087 | 12812.1787 | 2133.3932 | 1990.797 | 2.3087 | 2070.4289 | 94.3809 | 1976.048 | 375.0154
2.3029 | 10655.1467 | 2.3037 | 12776.7206 | 2121.5739 | 1980.4508 | 2.3037 | 2059.6689 | 94.5071 | 1965.1618 | 389.2961
2.2979 | 10625.5984 | 2.2987 | 12753.0819 | 2127.4835 | 1987.8878 | 2.2987 | 2067.4034 | 94.6383 | 1972.7651 | 385.2207
2.2928 | 10601.9596 | 2.2936 | 12735.3529 | 2133.3932 | 1995.3001 | 2.2936 | 2075.1121 | 94.7677 | 1980.3444 | 381.1208
2.2878 | 10578.3209 | 2.2886 | 12717.6238 | 2139.3029 | 2002.7222 | 2.2886 | 2082.8311 | 94.8983 | 1987.9327 | 377.0433
2.2829 | 10554.6822 | 2.2837 | 12693.9851 | 2139.3029 | 2004.1987 | 2.2837 | 2084.3666 | 95.0262 | 1989.3404 | 379.0716
2.2778 | 10525.1339 | 2.2787 | 12664.4367 | 2139.3029 | 2005.7031 | 2.2787 | 2085.9312 | 95.1568 | 1990.7744 | 381.1474
2.2729 | 10489.6758 | 2.2737 | 12640.798 | 2151.1222 | 2019.0125 | 2.2737 | 2099.773 | 95.2866 | 2004.4864 | 370.9201
2.2679 | 10477.8564 | 2.2688 | 12605.34 | 2127.4835 | 1996.854 | 2.2688 | 2076.7281 | 95.4158 | 1981.3123 | 397.5646
2.2629 | 10448.3081 | 2.2637 | 12581.7013 | 2133.3932 | 2004.2709 | 2.2637 | 2084.4418 | 95.5478 | 1988.894 | 393.5257
2.2579 | 10430.579 | 2.2587 | 12569.8819 | 2139.3029 | 2011.6958 | 2.2587 | 2092.1636 | 95.6808 | 1996.4828 | 389.5073
2.2529 | 10406.9403 | 2.2538 | 12534.4239 | 2127.4835 | 2001.3487 | 2.2538 | 2081.4027 | 95.8104 | 1985.5922 | 403.876
2.2479 | 10371.4823 | 2.2488 | 12516.6948 | 2145.2126 | 2020.585 | 2.2488 | 2101.4084 | 95.9435 | 2005.4649 | 387.573
2.2429 | 10347.8436 | 2.2438 | 12493.0561 | 2145.2126 | 2022.082 | 2.2438 | 2102.9653 | 96.076 | 2006.8893 | 389.7032
2.238 | 10324.2049 | 2.2388 | 12463.5077 | 2139.3029 | 2017.6661 | 2.2388 | 2098.3727 | 96.2086 | 2002.1641 | 397.9843
2.2329 | 10300.5661 | 2.2337 | 12433.9594 | 2133.3932 | 2013.2739 | 2.2337 | 2093.8049 | 96.3437 | 1997.4612 | 406.3091
2.2279 | 10276.9274 | 2.2287 | 12404.411 | 2127.4835 | 2008.8743 | 2.2287 | 2089.2293 | 96.4785 | 1992.7508 | 414.6329
2.223 | 10241.4694 | 2.2238 | 12386.682 | 2145.2126 | 2028.0858 | 2.2238 | 2109.2093 | 96.6112 | 2012.5981 | 398.3424
2.218 | 10217.8307 | 2.2188 | 12363.0432 | 2145.2126 | 2029.5828 | 2.2188 | 2110.7662 | 96.7456 | 2014.0206 | 400.5207
2.213 | 10206.0113 | 2.2138 | 12333.4949 | 2127.4835 | 2013.3522 | 2.2138 | 2093.8863 | 96.8804 | 1997.0059 | 421.149
2.2081 | 10176.4629 | 2.2088 | 12315.7658 | 2139.3029 | 2026.6494 | 2.2088 | 2107.7154 | 97.0138 | 2010.7016 | 411.0267
2.2029 | 10146.9146 | 2.2038 | 12286.2175 | 2139.3029 | 2028.1693 | 2.2038 | 2109.2961 | 97.1514 | 2012.1447 | 413.2682
2.198 | 10117.3662 | 2.1988 | 12268.4884 | 2151.1222 | 2041.4959 | 2.1988 | 2123.1557 | 97.2882 | 2025.8675 | 403.2091
2.193 | 10093.7275 | 2.1938 | 12244.8497 | 2151.1222 | 2042.9705 | 2.1938 | 2124.6893 | 97.4224 | 2027.2669 | 405.4036
2.188 | 10064.1791 | 2.1888 | 12215.3013 | 2151.1222 | 2044.4773 | 2.1888 | 2126.2564 | 97.56 | 2028.6964 | 407.6561
2.183 | 10034.6307 | 2.1839 | 12191.6626 | 2157.0319 | 2051.8733 | 2.1839 | 2133.9482 | 97.696 | 2036.2522 | 403.742
2.178 | 10005.0823 | 2.1789 | 12168.0239 | 2162.9416 | 2059.2823 | 2.1789 | 2141.6536 | 97.8336 | 2043.8199 | 399.8576
2.1729 | 9987.3533 | 2.1738 | 12138.4755 | 2151.1222 | 2048.98 | 2.1738 | 2130.9392 | 97.9733 | 2032.9659 | 414.4488
2.1679 | 9969.6243 | 2.1687 | 12114.8368 | 2145.2126 | 2044.6018 | 2.1687 | 2126.3859 | 98.1147 | 2028.2712 | 422.9265
2.1629 | 9934.1662 | 2.1638 | 12085.2885 | 2151.1222 | 2051.9931 | 2.1638 | 2134.0728 | 98.2518 | 2035.821 | 419.0465
2.1579 | 9916.4372 | 2.1588 | 12061.6497 | 2145.2126 | 2047.5818 | 2.1588 | 2129.4851 | 98.3909 | 2031.0942 | 427.4947
2.1529 | 9886.8888 | 2.1538 | 12043.9207 | 2157.0319 | 2060.9052 | 2.1538 | 2143.3414 | 98.531 | 2044.8104 | 417.524
2.1479 | 9851.4307 | 2.1488 | 12020.282 | 2168.8513 | 2074.2192 | 2.1488 | 2157.188 | 98.6705 | 2058.5174 | 407.5495
2.1429 | 9833.7017 | 2.1438 | 11990.7336 | 2157.0319 | 2063.8968 | 2.1438 | 2146.4527 | 98.8107 | 2047.642 | 422.1736
2.1379 | 9810.063 | 2.1387 | 11961.1852 | 2151.1222 | 2059.5056 | 2.1387 | 2141.8858 | 98.9533 | 2042.9326 | 430.696
2.1329 | 9780.5146 | 2.1338 | 11943.4562 | 2162.9416 | 2072.8131 | 2.1338 | 2155.7256 | 99.0934 | 2056.6322 | 420.7436
2.1279 | 9756.8759 | 2.1288 | 11925.7272 | 2168.8513 | 2080.2142 | 2.1288 | 2163.4227 | 99.2342 | 2064.1885 | 416.9531
2.1229 | 9727.3275 | 2.1238 | 11902.0885 | 2174.761 | 2087.6153 | 2.1238 | 2171.1199 | 99.3755 | 2071.7444 | 413.1736
2.118 | 9691.8695 | 2.1188 | 11878.4498 | 2186.5803 | 2100.9288 | 2.1188 | 2184.966 | 99.5174 | 2085.4486 | 403.2634
2.1129 | 9668.2308 | 2.1138 | 11842.9917 | 2174.761 | 2090.6102 | 2.1138 | 2174.2346 | 99.6603 | 2074.5743 | 417.959
2.108 | 9650.5017 | 2.1088 | 11813.4433 | 2162.9416 | 2080.2981 | 2.1088 | 2163.51 | 99.8043 | 2063.7057 | 432.6764
2.1029 | 9615.0437 | 2.1039 | 11801.624 | 2186.5803 | 2105.4217 | 2.1039 | 2189.6385 | 99.9465 | 2089.692 | 410.4925
2.098 | 9591.405 | 2.0989 | 11772.0756 | 2180.6706 | 2101.0155 | 2.0989 | 2185.0561 | 100.091 | 2084.9652 | 419.0805
2.093 | 9567.7663 | 2.0939 | 11748.4369 | 2180.6706 | 2102.5144 | 2.0939 | 2186.615 | 100.2354 | 2086.3796 | 421.5263
2.0881 | 9544.1276 | 2.0889 | 11724.7982 | 2180.6706 | 2104.0011 | 2.0889 | 2188.1612 | 100.3791 | 2087.7821 | 423.9636
2.083 | 9508.6695 | 2.0839 | 11707.0692 | 2198.3997 | 2123.2225 | 2.0839 | 2208.1514 | 100.5237 | 2107.6277 | 407.9834
2.078 | 9496.8501 | 2.0788 | 11677.5208 | 2180.6706 | 2107.0217 | 2.0788 | 2191.3026 | 100.6722 | 2090.6304 | 428.9507
2.073 | 9461.3921 | 2.0738 | 11647.9724 | 2186.5803 | 2114.4265 | 2.0738 | 2199.0036 | 100.8179 | 2098.1857 | 425.2908
2.068 | 9425.934 | 2.0689 | 11624.3337 | 2198.3997 | 2127.7419 | 2.0689 | 2212.8516 | 100.9642 | 2111.8874 | 415.4981
2.063 | 9402.2953 | 2.0638 | 11606.6047 | 2204.3093 | 2135.1593 | 2.0638 | 2220.5657 | 101.112 | 2119.4537 | 411.883
2.058 | 9390.476 | 2.0589 | 11582.9659 | 2192.49 | 2124.8193 | 2.0589 | 2209.812 | 101.2574 | 2108.5546 | 426.67
2.053 | 9355.0179 | 2.0539 | 11559.3272 | 2204.3093 | 2138.1482 | 2.0539 | 2223.6741 | 101.4063 | 2122.2678 | 416.9361
2.048 | 9325.4695 | 2.0488 | 11529.7789 | 2204.3093 | 2139.655 | 2.0488 | 2225.2412 | 101.5553 | 2123.6859 | 419.5018
2.043 | 9319.5598 | 2.0439 | 11500.2305 | 2180.6706 | 2117.5016 | 2.0439 | 2202.2017 | 101.7026 | 2100.4991 | 446.6273
2.038 | 9284.1018 | 2.0388 | 11482.5014 | 2198.3997 | 2136.7636 | 2.0388 | 2222.2341 | 101.8551 | 2120.379 | 430.8244
2.033 | 9254.5534 | 2.0338 | 11452.9531 | 2198.3997 | 2138.2596 | 2.0338 | 2223.79 | 102.0044 | 2121.7856 | 433.4088
2.0281 | 9236.8244 | 2.0289 | 11429.3144 | 2192.49 | 2133.8288 | 2.0289 | 2219.1819 | 102.1524 | 2117.0295 | 442.1217
2.0231 | 9195.4566 | 2.0239 | 11405.6757 | 2210.219 | 2153.0623 | 2.0239 | 2239.1848 | 102.3034 | 2136.8814 | 426.3074
2.018 | 9177.7276 | 2.0188 | 11376.1273 | 2198.3997 | 2142.7595 | 2.0188 | 2228.4699 | 102.456 | 2126.0138 | 441.2575
2.0131 | 9148.1792 | 2.0139 | 11352.4886 | 2204.3093 | 2150.1503 | 2.0139 | 2236.1563 | 102.6056 | 2133.5508 | 437.7198
2.008 | 9130.4502 | 2.0088 | 11340.6692 | 2210.219 | 2157.5757 | 2.0088 | 2243.8787 | 102.759 | 2141.1196 | 434.2559
2.003 | 9100.9018 | 2.0039 | 11305.2112 | 2204.3093 | 2153.1532 | 2.0039 | 2239.2793 | 102.9101 | 2136.3692 | 443.0465
1.9981 | 9065.4438 | 1.9989 | 11275.6628 | 2210.219 | 2160.5491 | 1.9989 | 2246.9711 | 103.0615 | 2143.9096 | 439.5562
1.9931 | 9041.8051 | 1.994 | 11257.9337 | 2216.1287 | 2167.9367 | 1.994 | 2254.6541 | 103.2124 | 2151.4417 | 436.0636
1.9881 | 9012.2567 | 1.9889 | 11234.295 | 2222.0384 | 2175.3713 | 1.9889 | 2262.3862 | 103.3687 | 2159.0175 | 432.6689
1.983 | 8982.7083 | 1.9839 | 11204.7467 | 2222.0384 | 2176.8809 | 1.9839 | 2263.9562 | 103.5238 | 2160.4324 | 435.4061
1.9781 | 8970.8889 | 1.9789 | 11181.1079 | 2210.219 | 2166.5548 | 1.9789 | 2253.217 | 103.6777 | 2149.5393 | 450.4192
1.9731 | 8935.4309 | 1.9739 | 11163.3789 | 2227.948 | 2185.7879 | 1.9739 | 2273.2194 | 103.8332 | 2169.3862 | 434.7349
1.9682 | 8905.8825 | 1.969 | 11133.8305 | 2227.948 | 2187.2606 | 1.969 | 2274.751 | 103.9859 | 2170.7651 | 437.4449
1.9632 | 8888.1535 | 1.964 | 11116.1015 | 2227.948 | 2188.7534 | 1.964 | 2276.3035 | 104.1412 | 2172.1624 | 440.2051
1.9581 | 8852.6954 | 1.9589 | 11086.5531 | 2233.8577 | 2196.1769 | 1.9589 | 2284.024 | 104.2991 | 2179.7249 | 436.872
1.9531 | 8817.2373 | 1.9539 | 11062.9144 | 2245.6771 | 2209.4951 | 1.9539 | 2297.8749 | 104.4559 | 2193.419 | 427.379
1.9481 | 8793.5986 | 1.949 | 11033.366 | 2239.7674 | 2205.0801 | 1.949 | 2293.2833 | 104.6128 | 2188.6705 | 436.3302
1.9431 | 8758.1406 | 1.9439 | 11015.637 | 2257.4964 | 2224.314 | 1.9439 | 2313.2866 | 104.7712 | 2208.5154 | 420.7305
1.9381 | 8740.4115 | 1.939 | 10991.9983 | 2251.5867 | 2219.8902 | 1.939 | 2308.6858 | 104.928 | 2203.7577 | 429.693
1.9332 | 8710.8632 | 1.9341 | 10968.3596 | 2257.4964 | 2227.2759 | 1.9341 | 2316.3669 | 105.0843 | 2211.2826 | 426.3585
1.9281 | 8687.2245 | 1.929 | 10944.7209 | 2257.4964 | 2228.8078 | 1.929 | 2317.9602 | 105.247 | 2212.7131 | 429.2915
1.9232 | 8657.6761 | 1.924 | 10921.0822 | 2263.4061 | 2236.2126 | 1.924 | 2325.6612 | 105.4063 | 2220.2548 | 426.0223
1.9181 | 8628.1277 | 1.919 | 10885.6241 | 2257.4964 | 2231.7841 | 1.919 | 2321.0555 | 105.5646 | 2215.4909 | 435.0326
1.913 | 8622.218 | 1.914 | 10867.8951 | 2245.6771 | 2221.4785 | 1.914 | 2310.3377 | 105.7269 | 2204.6108 | 450.2669
1.9081 | 8598.5793 | 1.909 | 10856.0757 | 2257.4964 | 2234.7991 | 1.909 | 2324.1911 | 105.8883 | 2218.3028 | 440.9072
1.9031 | 8574.9406 | 1.904 | 10826.5274 | 2251.5867 | 2230.3724 | 1.904 | 2319.5873 | 106.0482 | 2213.5391 | 449.9649
1.8981 | 8557.2116 | 1.899 | 10796.979 | 2239.7674 | 2220.0795 | 1.899 | 2308.8826 | 106.2133 | 2202.6693 | 465.269
1.8931 | 8527.6632 | 1.894 | 10773.3403 | 2245.6771 | 2227.4875 | 1.894 | 2316.587 | 106.3759 | 2210.2112 | 462.0949
1.8882 | 8504.0245 | 1.889 | 10755.6112 | 2251.5867 | 2234.8858 | 1.889 | 2324.2812 | 106.5379 | 2217.7434 | 458.9164
1.8831 | 8474.4761 | 1.884 | 10726.0629 | 2251.5867 | 2236.3758 | 1.884 | 2325.8308 | 106.7006 | 2219.1303 | 461.9018
1.8781 | 8439.018 | 1.879 | 10702.4241 | 2263.4061 | 2249.7085 | 1.879 | 2339.6968 | 106.8663 | 2232.8306 | 452.6574
1.8732 | 8421.289 | 1.8741 | 10678.7854 | 2257.4964 | 2245.28 | 1.8741 | 2335.0912 | 107.029 | 2228.0622 | 461.8016
1.8681 | 8397.6503 | 1.869 | 10655.1467 | 2257.4964 | 2246.7998 | 1.869 | 2336.6718 | 107.1964 | 2229.4754 | 464.894
1.8631 | 8368.1019 | 1.864 | 10637.4177 | 2269.3158 | 2260.1124 | 1.864 | 2350.5169 | 107.3615 | 2243.1555 | 455.6559
1.8582 | 8344.4632 | 1.8591 | 10607.8693 | 2263.4061 | 2255.682 | 1.8591 | 2345.9093 | 107.5255 | 2238.3838 | 464.8428
1.8531 | 8314.9148 | 1.8541 | 10584.2306 | 2269.3158 | 2263.098 | 1.8541 | 2353.622 | 107.693 | 2245.929 | 461.8093
1.8482 | 8291.2761 | 1.849 | 10566.5016 | 2275.2255 | 2270.5196 | 1.849 | 2361.3404 | 107.8616 | 2253.4788 | 458.8036
1.8432 | 8261.7278 | 1.8441 | 10542.8629 | 2281.1351 | 2277.909 | 1.8441 | 2369.0254 | 108.0272 | 2260.9982 | 455.747
1.8382 | 8243.9987 | 1.839 | 10525.1339 | 2281.1351 | 2279.4266 | 1.839 | 2370.6036 | 108.1976 | 2262.4061 | 458.9318
1.8331 | 8220.36 | 1.834 | 10495.5855 | 2275.2255 | 2275.0288 | 1.834 | 2366.03 | 108.3678 | 2257.6622 | 468.2678
1.8282 | 8208.5407 | 1.8291 | 10466.0371 | 2257.4964 | 2258.7735 | 1.8291 | 2349.1244 | 108.5343 | 2240.5902 | 489.8313
1.8232 | 8167.1729 | 1.8241 | 10442.3984 | 2275.2255 | 2277.9925 | 1.8241 | 2369.1122 | 108.7031 | 2260.4091 | 474.5695
1.8182 | 8143.5342 | 1.819 | 10424.6694 | 2281.1351 | 2285.4258 | 1.819 | 2376.8428 | 108.8762 | 2267.9666 | 471.6886
1.8132 | 8119.8955 | 1.8141 | 10401.0306 | 2281.1351 | 2286.8985 | 1.8141 | 2378.3744 | 109.0442 | 2269.3303 | 474.8615
1.8082 | 8084.4375 | 1.809 | 10371.4823 | 2287.0448 | 2294.3332 | 1.809 | 2386.1065 | 109.2186 | 2276.8879 | 472.0181
1.8031 | 8066.7084 | 1.804 | 10341.9339 | 2275.2255 | 2284.0117 | 1.804 | 2375.3722 | 109.3904 | 2265.9818 | 487.5717
1.7982 | 8048.9794 | 1.7991 | 10324.2049 | 2275.2255 | 2285.4994 | 1.7991 | 2376.9194 | 109.5617 | 2267.3577 | 490.8279
1.7933 | 8019.431 | 1.7941 | 10288.7468 | 2269.3158 | 2281.0872 | 1.7941 | 2372.3307 | 109.7346 | 2262.5961 | 500.269
1.7882 | 7983.973 | 1.7891 | 10253.2887 | 2269.3158 | 2282.5921 | 1.7891 | 2373.8958 | 109.9089 | 2263.9869 | 503.5981
1.7832 | 7960.3343 | 1.784 | 10241.4694 | 2281.1351 | 2295.9239 | 1.784 | 2387.7608 | 110.0846 | 2277.6762 | 494.6696
1.7782 | 7942.6052 | 1.779 | 10223.7404 | 2281.1351 | 2297.4339 | 1.779 | 2389.3313 | 110.2606 | 2279.0707 | 498.0462
1.7732 | 7895.3278 | 1.774 | 10211.921 | 2316.5932 | 2334.3871 | 1.774 | 2427.7626 | 110.4355 | 2317.3271 | 464.531
1.7682 | 7877.5988 | 1.7691 | 10188.2823 | 2310.6835 | 2329.9563 | 1.7691 | 2423.1545 | 110.6089 | 2312.5456 | 474.0193
1.7632 | 7859.8698 | 1.7641 | 10158.7339 | 2298.8642 | 2319.6484 | 1.7641 | 2412.4343 | 110.7868 | 2301.6475 | 489.7458
1.7582 | 7824.4117 | 1.759 | 10141.0049 | 2316.5932 | 2338.8809 | 1.759 | 2432.4362 | 110.9643 | 2321.4718 | 474.7426
1.7533 | 7794.8633 | 1.7541 | 10123.2759 | 2328.4125 | 2352.173 | 1.7541 | 2446.2599 | 111.1387 | 2335.1212 | 465.8332
1.7482 | 7777.1343 | 1.7491 | 10099.6371 | 2322.5029 | 2347.7804 | 1.7491 | 2441.6916 | 111.319 | 2330.3726 | 475.4826
1.7432 | 7741.6762 | 1.744 | 10075.9984 | 2334.3222 | 2361.1154 | 1.744 | 2455.56 | 111.4997 | 2344.0604 | 466.7099
1.7383 | 7718.0375 | 1.7391 | 10046.4501 | 2328.4125 | 2356.6878 | 1.7391 | 2450.9553 | 111.6769 | 2339.2784 | 476.3161
1.7333 | 7682.5795 | 1.7341 | 10016.9017 | 2334.3222 | 2364.0884 | 1.7341 | 2458.652 | 111.8557 | 2346.7962 | 473.6698
1.7283 | 7664.8504 | 1.7291 | 9993.263 | 2328.4125 | 2359.6902 | 1.7291 | 2454.0778 | 112.0376 | 2342.0402 | 483.3833
1.7234 | 7635.302 | 1.7242 | 9975.5339 | 2340.2319 | 2372.9739 | 1.7242 | 2467.8929 | 112.2144 | 2355.6784 | 474.5663
1.7183 | 7611.6633 | 1.7191 | 9957.8049 | 2346.1416 | 2380.4062 | 1.7191 | 2475.6225 | 112.3989 | 2363.2236 | 472.0535
1.7132 | 7593.9343 | 1.7141 | 9940.0759 | 2346.1416 | 2381.9205 | 1.7141 | 2477.1973 | 112.5829 | 2364.6144 | 475.687
1.7083 | 7564.3859 | 1.7091 | 9910.5275 | 2346.1416 | 2383.4007 | 1.7091 | 2478.7367 | 112.7634 | 2365.9734 | 479.2584
1.7033 | 7534.8375 | 1.7042 | 9886.8888 | 2352.0512 | 2390.8027 | 1.7042 | 2486.4348 | 112.9459 | 2373.4889 | 476.7327
1.6983 | 7505.2892 | 1.6991 | 9863.2501 | 2357.9609 | 2398.2215 | 1.6991 | 2494.1504 | 113.1311 | 2381.0193 | 474.2683
1.6933 | 7469.8311 | 1.6942 | 9851.4307 | 2381.5996 | 2423.346 | 1.6942 | 2520.2799 | 113.314 | 2406.9659 | 453.3289
1.6882 | 7458.0117 | 1.6892 | 9815.9727 | 2357.9609 | 2401.2132 | 1.6892 | 2497.2617 | 113.5 | 2383.7617 | 481.6278
1.6832 | 7428.4634 | 1.6841 | 9792.334 | 2363.8706 | 2408.6455 | 1.6841 | 2504.9913 | 113.6887 | 2391.3027 | 479.2591
1.6783 | 7393.0053 | 1.6791 | 9780.5146 | 2387.5093 | 2433.7849 | 1.6791 | 2531.1363 | 113.8753 | 2417.2611 | 458.4189
1.6733 | 7375.2763 | 1.6741 | 9750.9662 | 2375.69 | 2423.4551 | 1.6741 | 2520.3933 | 114.0611 | 2406.3323 | 474.4481
1.6683 | 7339.8182 | 1.6691 | 9727.3275 | 2387.5093 | 2436.771 | 1.6691 | 2534.2418 | 114.2483 | 2419.9935 | 465.9316
1.6633 | 7310.2698 | 1.6642 | 9697.7791 | 2387.5093 | 2438.2563 | 1.6642 | 2535.7866 | 114.4348 | 2421.3518 | 469.7001
1.6583 | 7280.7215 | 1.6591 | 9662.3211 | 2381.5996 | 2433.8605 | 1.6591 | 2531.2149 | 114.6255 | 2416.5893 | 479.7087
1.6532 | 7257.0827 | 1.654 | 9656.4114 | 2399.3287 | 2453.1182 | 1.654 | 2551.2429 | 114.8187 | 2436.4242 | 465.1936
1.6483 | 7227.5344 | 1.6491 | 9638.6824 | 2411.148 | 2466.4098 | 1.6491 | 2565.0662 | 115.0054 | 2450.0608 | 456.7013
1.6433 | 7209.8053 | 1.6441 | 9609.134 | 2399.3287 | 2456.0856 | 1.6441 | 2554.329 | 115.1957 | 2439.1334 | 472.8741
1.6383 | 7186.1666 | 1.6391 | 9591.405 | 2405.2383 | 2463.51 | 1.6391 | 2562.0504 | 115.389 | 2446.6614 | 470.6821
1.6333 | 7162.5279 | 1.6342 | 9561.8566 | 2399.3287 | 2459.0819 | 1.6342 | 2557.4452 | 115.5788 | 2441.8664 | 480.718
1.6283 | 7132.9795 | 1.6292 | 9532.3082 | 2399.3287 | 2460.5738 | 1.6292 | 2558.9968 | 115.7705 | 2443.2263 | 484.6572
1.6233 | 7103.4312 | 1.6241 | 9514.5792 | 2411.148 | 2473.9154 | 1.6241 | 2572.872 | 115.9668 | 2456.9052 | 476.4076
1.6183 | 7079.7925 | 1.6191 | 9490.9405 | 2411.148 | 2475.4049 | 1.6191 | 2574.4211 | 116.1594 | 2458.2616 | 480.3865
1.6134 | 7050.2441 | 1.6142 | 9467.3018 | 2417.0577 | 2482.8078 | 1.6142 | 2582.1201 | 116.3533 | 2465.7669 | 478.2522
1.6083 | 7026.6054 | 1.6092 | 9437.7534 | 2411.148 | 2478.397 | 1.6092 | 2577.5329 | 116.5485 | 2460.9844 | 488.4486
1.6034 | 7002.9667 | 1.6042 | 9414.1147 | 2411.148 | 2479.8772 | 1.6042 | 2579.0723 | 116.7419 | 2462.3304 | 492.4716
1.5984 | 6973.4183 | 1.5992 | 9384.5663 | 2411.148 | 2481.3756 | 1.5992 | 2580.6306 | 116.9383 | 2463.6923 | 496.5677
1.5933 | 6949.7796 | 1.5942 | 9360.9276 | 2411.148 | 2482.8959 | 1.5942 | 2582.2118 | 117.1383 | 2465.0735 | 500.7484
1.5883 | 6914.3215 | 1.5892 | 9349.1082 | 2434.7867 | 2508.0414 | 1.5892 | 2608.3631 | 117.3372 | 2491.0259 | 480.3321
1.5833 | 6896.5925 | 1.5842 | 9319.5598 | 2422.9674 | 2497.6986 | 1.5842 | 2597.6065 | 117.5328 | 2480.0738 | 496.7323
1.5783 | 6867.0441 | 1.5792 | 9290.0115 | 2422.9674 | 2499.2049 | 1.5792 | 2599.1731 | 117.7329 | 2481.4402 | 500.9481
1.5734 | 6843.4054 | 1.5742 | 9266.3728 | 2422.9674 | 2500.7038 | 1.5742 | 2600.7319 | 117.9328 | 2482.7991 | 505.168
1.5684 | 6813.857 | 1.5693 | 9242.7341 | 2428.877 | 2508.102 | 1.5693 | 2608.4261 | 118.1319 | 2490.2942 | 503.2377
1.5633 | 6778.399 | 1.5642 | 9213.1857 | 2434.7867 | 2515.5222 | 1.5642 | 2616.1431 | 118.3347 | 2497.8084 | 501.395
1.5584 | 6766.5796 | 1.5592 | 9201.3663 | 2434.7867 | 2517.0295 | 1.5592 | 2617.7107 | 118.5378 | 2499.1729 | 505.7148
1.5534 | 6731.1215 | 1.5543 | 9171.8179 | 2440.6964 | 2524.418 | 1.5543 | 2625.3947 | 118.7377 | 2506.657 | 503.8323
1.5484 | 6707.4828 | 1.5492 | 9154.0889 | 2446.6061 | 2531.8443 | 1.5492 | 2633.118 | 118.9434 | 2514.1747 | 502.0851
1.5434 | 6677.9344 | 1.5443 | 9136.3599 | 2458.4254 | 2545.1345 | 1.5443 | 2646.9399 | 119.1435 | 2527.7963 | 494.0847
1.5385 | 6654.2957 | 1.5393 | 9100.9018 | 2446.6061 | 2534.8154 | 1.5393 | 2636.208 | 119.3484 | 2516.8596 | 510.7805
1.5334 | 6618.8377 | 1.5343 | 9077.2631 | 2458.4254 | 2548.1378 | 1.5343 | 2650.0633 | 119.5544 | 2530.509 | 502.9271
1.5284 | 6601.1087 | 1.5292 | 9053.6244 | 2452.5157 | 2543.7489 | 1.5292 | 2645.4989 | 119.7635 | 2525.7354 | 513.5917
1.5235 | 6571.5603 | 1.5243 | 9041.8051 | 2470.2448 | 2562.9479 | 1.5243 | 2665.4658 | 119.9663 | 2545.4995 | 499.5475
1.5184 | 6547.9216 | 1.5193 | 9024.076 | 2476.1545 | 2570.376 | 1.5193 | 2673.1911 | 120.1765 | 2553.0145 | 497.9681
1.5134 | 6524.2829 | 1.5143 | 9000.4373 | 2476.1545 | 2571.8758 | 1.5143 | 2674.7509 | 120.3849 | 2554.3659 | 502.5064
1.5085 | 6494.7345 | 1.5092 | 8982.7083 | 2487.9738 | 2585.2038 | 1.5092 | 2688.612 | 120.5953 | 2568.0167 | 494.8075
1.5034 | 6465.1861 | 1.5043 | 8953.1599 | 2487.9738 | 2586.6915 | 1.5043 | 2690.1592 | 120.8034 | 2569.3558 | 499.3647
1.4984 | 6447.4571 | 1.4993 | 8935.4309 | 2487.9738 | 2588.1913 | 1.4993 | 2691.719 | 121.014 | 2570.705 | 503.9873
1.4934 | 6417.9087 | 1.4943 | 8917.7018 | 2499.7932 | 2601.4988 | 1.4943 | 2705.5587 | 121.2236 | 2584.3351 | 496.3101
1.4884 | 6394.27 | 1.4893 | 8882.2438 | 2487.9738 | 2591.1872 | 1.4893 | 2694.8347 | 121.4368 | 2573.3979 | 513.307
1.4835 | 6370.6313 | 1.4843 | 8858.6051 | 2487.9738 | 2592.6692 | 1.4843 | 2696.376 | 121.647 | 2574.729 | 517.9603
1.4785 | 6341.0829 | 1.4794 | 8840.8761 | 2499.7932 | 2605.9875 | 1.4794 | 2710.227 | 121.8604 | 2588.3666 | 510.4035
1.4735 | 6311.5345 | 1.4743 | 8817.2373 | 2505.7028 | 2613.4151 | 1.4743 | 2717.9517 | 122.0773 | 2595.8745 | 509.0834
1.4684 | 6287.8958 | 1.4692 | 8793.5986 | 2505.7028 | 2614.9284 | 1.4692 | 2719.5256 | 122.2942 | 2597.2314 | 513.925
1.4635 | 6258.3474 | 1.4644 | 8769.9599 | 2511.6125 | 2622.3034 | 1.4644 | 2727.1955 | 122.505 | 2604.6905 | 512.4962
1.4585 | 6228.799 | 1.4593 | 8752.2309 | 2523.4319 | 2635.63 | 1.4593 | 2741.0552 | 122.7227 | 2618.3326 | 505.0868
1.4535 | 6205.1603 | 1.4543 | 8728.5922 | 2523.4319 | 2637.1401 | 1.4543 | 2742.6257 | 122.9415 | 2619.6842 | 510.0099
1.4486 | 6181.5216 | 1.4493 | 8704.9535 | 2523.4319 | 2638.6282 | 1.4493 | 2744.1733 | 123.1578 | 2621.0155 | 514.8922
1.4435 | 6146.0636 | 1.4444 | 8681.3148 | 2535.2512 | 2651.9404 | 1.4444 | 2758.018 | 123.3757 | 2634.6423 | 507.5288
1.4385 | 6128.3345 | 1.4393 | 8663.5858 | 2535.2512 | 2653.4486 | 1.4393 | 2759.5865 | 123.5965 | 2635.99 | 512.5401
1.4336 | 6098.7862 | 1.4344 | 8645.8567 | 2547.0706 | 2666.7467 | 1.4344 | 2773.4166 | 123.8139 | 2649.6027 | 505.193
1.4286 | 6069.2378 | 1.4294 | 8616.3083 | 2547.0706 | 2668.2442 | 1.4294 | 2774.9739 | 124.0347 | 2650.9392 | 510.2324
1.4236 | 6045.5991 | 1.4244 | 8592.6696 | 2547.0706 | 2669.7412 | 1.4244 | 2776.5308 | 124.2563 | 2652.2745 | 515.3026
1.4186 | 6021.9604 | 1.4195 | 8569.0309 | 2547.0706 | 2671.2316 | 1.4195 | 2778.0809 | 124.4777 | 2653.6032 | 520.3832
1.4136 | 5992.412 | 1.4144 | 8545.3922 | 2552.9802 | 2678.6528 | 1.4144 | 2785.7989 | 124.703 | 2661.0959 | 519.4228
1.4086 | 5968.7733 | 1.4094 | 8509.9342 | 2541.1609 | 2668.3272 | 1.4094 | 2775.0602 | 124.9265 | 2650.1338 | 536.8731
1.4036 | 5945.1346 | 1.4045 | 8498.1148 | 2552.9802 | 2681.6323 | 1.4045 | 2788.8976 | 125.1496 | 2663.7481 | 529.745
1.3985 | 5921.4959 | 1.3994 | 8480.3858 | 2558.8899 | 2689.0614 | 1.3994 | 2796.6238 | 125.3785 | 2671.2453 | 528.9144
1.3935 | 5897.8572 | 1.3944 | 8462.6568 | 2564.7996 | 2696.4769 | 1.3944 | 2804.336 | 125.6063 | 2678.7297 | 528.0712
1.3887 | 5862.3991 | 1.3895 | 8444.9277 | 2582.5286 | 2715.6815 | 1.3895 | 2824.3088 | 125.8302 | 2698.4785 | 514.8632
1.3836 | 5838.7604 | 1.3845 | 8415.3793 | 2576.619 | 2711.2614 | 1.3845 | 2819.7118 | 126.0571 | 2693.6547 | 526.3235
1.3785 | 5821.0314 | 1.3795 | 8391.7406 | 2570.7093 | 2706.8627 | 1.3795 | 2815.1372 | 126.2881 | 2688.8491 | 537.8961
1.3737 | 5785.5733 | 1.3745 | 8379.9213 | 2594.348 | 2732.0035 | 1.3745 | 2841.2836 | 126.5186 | 2714.765 | 518.7425
1.3686 | 5750.1152 | 1.3695 | 8344.4632 | 2594.348 | 2733.5005 | 1.3695 | 2842.8405 | 126.7492 | 2716.0914 | 524.1907
1.3636 | 5720.5669 | 1.3645 | 8326.7342 | 2606.1673 | 2746.8164 | 1.3645 | 2856.689 | 126.9805 | 2729.7086 | 517.3814
1.3587 | 5696.9282 | 1.3596 | 8297.1858 | 2600.2577 | 2742.3776 | 1.3596 | 2852.0727 | 127.2086 | 2724.8641 | 528.952
1.3536 | 5679.1991 | 1.3546 | 8279.4568 | 2600.2577 | 2743.8904 | 1.3546 | 2853.6461 | 127.4442 | 2726.2019 | 534.5687
1.3486 | 5655.5604 | 1.3495 | 8267.6374 | 2612.077 | 2757.2269 | 1.3495 | 2867.5159 | 127.6812 | 2739.8347 | 527.9473
1.3436 | 5626.012 | 1.3445 | 8243.9987 | 2617.9867 | 2764.6312 | 1.3445 | 2875.2164 | 127.9157 | 2747.3008 | 527.4262
1.3387 | 5596.4636 | 1.3396 | 8220.36 | 2623.8964 | 2772.029 | 1.3396 | 2882.9102 | 128.1499 | 2754.7602 | 526.9183
1.3336 | 5566.9153 | 1.3345 | 8202.631 | 2635.7157 | 2785.3552 | 1.3345 | 2896.7694 | 128.388 | 2768.3813 | 520.3739
1.3287 | 5543.2766 | 1.3296 | 8184.902 | 2641.6254 | 2792.7497 | 1.3296 | 2904.4597 | 128.6235 | 2775.8362 | 519.9305
1.3237 | 5519.6379 | 1.3245 | 8155.3536 | 2635.7157 | 2788.3613 | 1.3245 | 2899.8957 | 128.8657 | 2771.0301 | 531.9591
1.3186 | 5495.9991 | 1.3195 | 8137.6245 | 2641.6254 | 2795.7778 | 1.3195 | 2907.6089 | 129.1064 | 2778.5025 | 531.6801
1.3137 | 5478.2701 | 1.3146 | 8113.9858 | 2635.7157 | 2791.3436 | 1.3146 | 2902.9974 | 129.343 | 2773.6543 | 543.6109
1.3087 | 5442.8121 | 1.3096 | 8090.3471 | 2647.5351 | 2804.6632 | 1.3096 | 2916.8498 | 129.5845 | 2787.2652 | 537.2408
1.3037 | 5419.1734 | 1.3045 | 8078.5278 | 2659.3544 | 2817.9992 | 1.3045 | 2930.7191 | 129.8296 | 2800.8896 | 530.977
1.2988 | 5389.625 | 1.2996 | 8048.9794 | 2659.3544 | 2819.471 | 1.2996 | 2932.2498 | 130.0682 | 2802.1816 | 536.8679
1.2937 | 5360.0766 | 1.2946 | 8025.3407 | 2665.2641 | 2826.894 | 1.2946 | 2939.9697 | 130.3146 | 2809.6552 | 536.821
1.2886 | 5342.3476 | 1.2895 | 7995.7923 | 2653.4448 | 2816.588 | 1.2895 | 2929.2515 | 130.5618 | 2798.6896 | 555.2555
1.2837 | 5306.8895 | 1.2845 | 7978.0633 | 2671.1738 | 2835.8187 | 1.2845 | 2949.2514 | 130.8081 | 2818.4433 | 542.9554
1.2787 | 5289.1605 | 1.2796 | 7948.5149 | 2659.3544 | 2825.4832 | 1.2796 | 2938.5026 | 131.0524 | 2807.4501 | 561.3557
1.2737 | 5265.5218 | 1.2745 | 7930.7859 | 2665.2641 | 2832.9044 | 1.2745 | 2946.2206 | 131.3022 | 2814.9183 | 561.4752
1.2687 | 5247.7927 | 1.2695 | 7930.7859 | 2682.9931 | 2852.1402 | 1.2695 | 2966.2258 | 131.5522 | 2834.6736 | 549.3278
1.2637 | 5218.2444 | 1.2645 | 7913.0568 | 2694.8125 | 2865.4524 | 1.2645 | 2980.0704 | 131.8007 | 2848.2697 | 543.3124
1.2586 | 5188.696 | 1.2595 | 7889.4181 | 2700.7222 | 2872.8688 | 1.2595 | 2987.7836 | 132.0526 | 2855.731 | 543.5473
1.2537 | 5176.8766 | 1.2546 | 7871.6891 | 2694.8125 | 2868.4328 | 1.2546 | 2983.1701 | 132.2998 | 2850.8703 | 555.9786
1.2487 | 5147.3282 | 1.2496 | 7848.0504 | 2700.7222 | 2875.8484 | 1.2496 | 2990.8823 | 132.5534 | 2858.3289 | 556.3009
1.2437 | 5111.8702 | 1.2446 | 7830.3214 | 2718.4512 | 2895.0679 | 1.2446 | 3010.8706 | 132.8054 | 2878.0652 | 544.3111
1.2388 | 5094.1411 | 1.2396 | 7800.773 | 2706.6318 | 2884.7418 | 1.2396 | 3000.1314 | 133.0588 | 2867.0726 | 563.1104
1.2338 | 5058.6831 | 1.2347 | 7777.1343 | 2718.4512 | 2898.0446 | 1.2347 | 3013.9664 | 133.3115 | 2880.6548 | 557.3294
1.2288 | 5023.225 | 1.2296 | 7771.2246 | 2747.9996 | 2929.1278 | 1.2296 | 3046.2929 | 133.574 | 2912.7189 | 533.3849
1.2238 | 4999.5863 | 1.2246 | 7741.6762 | 2742.0899 | 2924.6964 | 1.2246 | 3041.6843 | 133.8278 | 2907.8565 | 546.1152
1.2188 | 4975.9476 | 1.2197 | 7712.1278 | 2736.1802 | 2920.2828 | 1.2197 | 3037.0941 | 134.0856 | 2903.0085 | 558.9731
1.2138 | 4952.3089 | 1.2146 | 7694.3988 | 2742.0899 | 2927.7016 | 1.2146 | 3044.8097 | 134.3467 | 2910.463 | 559.6474
1.2088 | 4928.6702 | 1.2097 | 7670.7601 | 2742.0899 | 2929.1884 | 1.2097 | 3046.3559 | 134.6049 | 2911.751 | 566.4163
1.2038 | 4905.0315 | 1.2047 | 7664.8504 | 2759.8189 | 2948.4167 | 1.2047 | 3066.3534 | 134.8663 | 2931.4871 | 554.8548
1.1987 | 4875.4831 | 1.1996 | 7641.2117 | 2765.7286 | 2955.8556 | 1.1996 | 3074.0898 | 135.1339 | 2938.9559 | 555.7751
1.1938 | 4840.0251 | 1.1946 | 7611.6633 | 2771.6383 | 2963.252 | 1.1946 | 3081.7821 | 135.3951 | 2946.3869 | 556.5509
1.1888 | 4810.4767 | 1.1896 | 7599.844 | 2789.3673 | 2982.4831 | 1.1896 | 3101.7825 | 135.6601 | 2966.1224 | 545.1585
1.1838 | 4786.838 | 1.1846 | 7570.2956 | 2783.4576 | 2978.0821 | 1.1846 | 3097.2054 | 135.9273 | 2961.2782 | 558.4345
1.1788 | 4763.1993 | 1.1796 | 7552.5666 | 2789.3673 | 2985.479 | 1.1796 | 3104.8982 | 136.1917 | 2968.7065 | 559.37
1.1739 | 4733.6509 | 1.1746 | 7540.7472 | 2807.0963 | 3004.7074 | 1.1746 | 3124.8957 | 136.4593 | 2988.4364 | 548.1251
1.1688 | 4715.9219 | 1.1696 | 7517.1085 | 2801.1867 | 3000.3064 | 1.1696 | 3120.3186 | 136.7296 | 2983.589 | 561.5644
1.1638 | 4686.3735 | 1.1646 | 7493.4698 | 2807.0963 | 3007.7158 | 1.1646 | 3128.0245 | 136.9994 | 2991.0251 | 562.7243
1.1588 | 4656.8251 | 1.1596 | 7475.7408 | 2818.9157 | 3021.0229 | 1.1596 | 3141.8638 | 137.268 | 3004.5957 | 557.7344
1.1539 | 4627.2767 | 1.1547 | 7452.1021 | 2824.8254 | 3028.4267 | 1.1547 | 3149.5638 | 137.539 | 3012.0248 | 558.9787
1.1489 | 4597.7283 | 1.1497 | 7428.4634 | 2830.735 | 3035.8348 | 1.1497 | 3157.2682 | 137.8117 | 3019.4565 | 560.3009
1.1438 | 4585.909 | 1.1447 | 7410.7343 | 2824.8254 | 3031.4133 | 1.1447 | 3152.6698 | 138.0837 | 3014.5861 | 573.9213
1.1388 | 4550.4509 | 1.1397 | 7398.915 | 2848.4641 | 3056.569 | 1.1397 | 3178.8318 | 138.362 | 3040.4698 | 557.016
1.1338 | 4526.8122 | 1.1346 | 7375.2763 | 2848.4641 | 3058.0702 | 1.1346 | 3180.393 | 138.6386 | 3041.7545 | 564.6745
1.1289 | 4509.0832 | 1.1297 | 7351.6376 | 2842.5544 | 3053.6333 | 1.1297 | 3175.7786 | 138.9109 | 3036.8677 | 578.3922
1.1238 | 4473.6251 | 1.1247 | 7322.0892 | 2848.4641 | 3061.0596 | 1.1247 | 3183.5019 | 139.1926 | 3044.3094 | 580.1043
1.1189 | 4455.8961 | 1.1197 | 7310.2698 | 2854.3738 | 3068.469 | 1.1197 | 3191.2078 | 139.4722 | 3051.7356 | 581.7912
1.1139 | 4432.2574 | 1.1148 | 7292.5408 | 2860.2834 | 3075.8552 | 1.1148 | 3198.8894 | 139.7485 | 3059.1408 | 583.4169
1.1089 | 4408.6187 | 1.1096 | 7268.9021 | 2860.2834 | 3077.3937 | 1.1096 | 3200.4894 | 140.0377 | 3060.4518 | 591.58
1.1039 | 4384.98 | 1.1046 | 7257.0827 | 2872.1028 | 3090.7114 | 1.1046 | 3214.3399 | 140.3205 | 3074.0195 | 587.3025
1.0989 | 4349.5219 | 1.0997 | 7227.5344 | 2878.0125 | 3098.1065 | 1.0997 | 3222.0307 | 140.6019 | 3081.4288 | 589.1645
1.0939 | 4325.8832 | 1.0948 | 7209.8053 | 2883.9221 | 3105.4959 | 1.0948 | 3229.7157 | 140.8834 | 3088.8323 | 591.0597
1.0889 | 4296.3348 | 1.0897 | 7192.0763 | 2895.7415 | 3118.8234 | 1.0897 | 3243.5764 | 141.1714 | 3102.4049 | 587.0296
1.084 | 4260.8768 | 1.0848 | 7174.3473 | 2913.4705 | 3138.0387 | 1.0848 | 3263.5603 | 141.4565 | 3122.1038 | 576.7992
1.0789 | 4249.0574 | 1.0798 | 7150.7086 | 2901.6512 | 3127.7257 | 1.0798 | 3252.8347 | 141.7465 | 3111.0882 | 597.4774
1.0739 | 4219.509 | 1.0747 | 7132.9795 | 2913.4705 | 3141.0551 | 1.0747 | 3266.6973 | 142.0385 | 3124.6588 | 593.6613
1.069 | 4189.9606 | 1.0697 | 7115.2505 | 2925.2899 | 3154.3668 | 1.0697 | 3280.5415 | 142.3282 | 3138.2132 | 589.8145
1.0639 | 4166.3219 | 1.0647 | 7091.6118 | 2925.2899 | 3155.8661 | 1.0647 | 3282.1008 | 142.6205 | 3139.4803 | 598.3691
1.0589 | 4142.6832 | 1.0598 | 7085.7021 | 2943.0189 | 3175.0866 | 1.0598 | 3302.09 | 142.9124 | 3159.1776 | 588.5105
1.054 | 4107.2252 | 1.0548 | 7062.0634 | 2954.8383 | 3188.3898 | 1.0548 | 3315.9254 | 143.2041 | 3172.7214 | 584.8254
1.0489 | 4089.4961 | 1.0498 | 7038.4247 | 2948.9286 | 3183.9944 | 1.0498 | 3311.3542 | 143.5029 | 3167.8513 | 599.8275
1.0439 | 4059.9478 | 1.0448 | 7032.515 | 2972.5673 | 3209.1385 | 1.0448 | 3337.5041 | 143.8013 | 3193.7028 | 584.1216
1.039 | 4030.3994 | 1.0398 | 7008.8763 | 2978.477 | 3216.5335 | 1.0398 | 3345.1949 | 144.0968 | 3201.098 | 586.8091
1.034 | 4012.6703 | 1.0348 | 6985.2376 | 2972.5673 | 3212.1148 | 1.0348 | 3340.5994 | 144.3948 | 3196.2046 | 601.8962
1.029 | 3977.2123 | 1.0298 | 6985.2376 | 3008.0253 | 3249.0908 | 1.0298 | 3379.0545 | 144.6993 | 3234.3551 | 574.2005
1.0241 | 3953.5736 | 1.0249 | 6949.7796 | 2996.206 | 3238.7419 | 1.0249 | 3368.2916 | 144.9956 | 3223.296 | 595.4609
1.0191 | 3924.0252 | 1.0198 | 6926.1409 | 3002.1157 | 3246.1668 | 1.0198 | 3376.0134 | 145.3022 | 3230.7113 | 598.6348
1.014 | 3906.2962 | 1.0148 | 6914.3215 | 3008.0253 | 3253.5996 | 1.0148 | 3383.7436 | 145.6117 | 3238.1319 | 601.939
1.009 | 3882.6575 | 1.0098 | 6902.5022 | 3019.8447 | 3266.9113 | 1.0098 | 3397.5877 | 145.9162 | 3251.6715 | 598.9862
1.0041 | 3847.1994 | 1.0048 | 6890.6828 | 3043.4834 | 3292.0418 | 1.0048 | 3423.7235 | 146.2218 | 3277.5017 | 583.8188
0.999 | 3829.4704 | 0.99981 | 6872.9538 | 3043.4834 | 3293.5398 | 0.99981 | 3425.2814 | 146.5301 | 3278.7513 | 593.3557
0.99406 | 3799.922 | 0.99485 | 6855.2247 | 3055.3028 | 3306.8491 | 0.99485 | 3439.1231 | 146.8379 | 3292.2851 | 590.6325
0.98906 | 3776.2833 | 0.9899 | 6831.586 | 3055.3028 | 3308.3331 | 0.9899 | 3440.6664 | 147.1459 | 3293.5205 | 600.2452
0.98396 | 3752.6446 | 0.98487 | 6813.857 | 3061.2124 | 3315.7528 | 0.98487 | 3448.3829 | 147.4605 | 3300.9224 | 603.967
0.97909 | 3717.1865 | 0.97984 | 6796.128 | 3078.9415 | 3334.9909 | 0.97984 | 3468.3906 | 147.7763 | 3320.6142 | 595.4782
0.97406 | 3699.4575 | 0.9749 | 6772.4893 | 3073.0318 | 3330.5624 | 0.9749 | 3463.7849 | 148.0876 | 3315.6973 | 611.4756
0.96909 | 3663.9994 | 0.96989 | 6766.5796 | 3102.5802 | 3361.6125 | 0.96989 | 3496.077 | 148.4045 | 3347.6724 | 590.8216
0.96412 | 3640.3607 | 0.9649 | 6742.9409 | 3102.5802 | 3363.1113 | 0.9649 | 3497.6358 | 148.7222 | 3348.9135 | 600.9691
0.95913 | 3610.8123 | 0.95993 | 6713.3925 | 3102.5802 | 3364.5999 | 0.95993 | 3499.1839 | 149.0391 | 3350.1448 | 611.1374
0.95407 | 3587.1736 | 0.95484 | 6707.4828 | 3120.3092 | 3383.8558 | 0.95484 | 3519.21 | 149.3655 | 3369.8445 | 603.2235
0.94919 | 3563.5349 | 0.94995 | 6689.7538 | 3126.2189 | 3391.234 | 0.94995 | 3526.8834 | 149.6808 | 3377.2025 | 607.2914
0.9442 | 3539.8962 | 0.94497 | 6677.9344 | 3138.0382 | 3404.5471 | 0.94497 | 3540.729 | 150.0029 | 3390.7261 | 605.4819
0.93919 | 3510.3478 | 0.9399 | 6654.2957 | 3143.9479 | 3411.978 | 0.9399 | 3548.4572 | 150.3324 | 3398.1248 | 610.1097
0.93422 | 3492.6188 | 0.93498 | 6642.4764 | 3149.8576 | 3419.3633 | 0.93498 | 3556.1378 | 150.6533 | 3405.4845 | 614.5098
0.92916 | 3457.1608 | 0.93001 | 6630.657 | 3173.4963 | 3444.4938 | 0.93001 | 3582.2736 | 150.9792 | 3431.2944 | 600.6856
0.92412 | 3427.6124 | 0.92488 | 6607.0183 | 3179.406 | 3451.9406 | 0.92488 | 3590.0182 | 151.3164 | 3438.7018 | 605.7299
0.91921 | 3409.8833 | 0.92 | 6571.5603 | 3161.6769 | 3435.6773 | 0.92 | 3573.1044 | 151.6394 | 3421.465 | 634.9383
0.91424 | 3386.2446 | 0.91497 | 6559.7409 | 3173.4963 | 3449.004 | 0.91497 | 3586.9641 | 151.973 | 3434.9911 | 633.8241
0.90923 | 3356.6963 | 0.91 | 6553.8312 | 3197.135 | 3474.1364 | 0.91 | 3613.1018 | 152.305 | 3460.7968 | 620.4217
0.90424 | 3333.0575 | 0.90503 | 6530.1925 | 3197.135 | 3475.6273 | 0.90503 | 3614.6524 | 152.6379 | 3462.0146 | 631.6874
0.89925 | 3291.6898 | 0.90002 | 6512.4635 | 3220.7737 | 3500.7663 | 0.90002 | 3640.7969 | 152.9743 | 3487.8227 | 618.5465
0.8942 | 3268.0511 | 0.895 | 6494.7345 | 3226.6834 | 3508.1846 | 0.895 | 3648.512 | 153.3141 | 3495.1979 | 624.0179
0.88918 | 3244.4124 | 0.89005 | 6471.0958 | 3226.6834 | 3509.6676 | 0.89005 | 3650.0543 | 153.6496 | 3496.4048 | 635.5469
0.88421 | 3232.593 | 0.885 | 6482.9151 | 3250.3221 | 3534.822 | 0.885 | 3676.2149 | 153.994 | 3522.2209 | 622.8587
0.87915 | 3214.864 | 0.87999 | 6465.1861 | 3250.3221 | 3536.326 | 0.87999 | 3677.779 | 154.3373 | 3523.4418 | 634.7781
0.87425 | 3179.406 | 0.8751 | 6447.4571 | 3268.0511 | 3555.5203 | 0.8751 | 3697.7411 | 154.6732 | 3543.0679 | 628.0641
0.86919 | 3155.7673 | 0.87003 | 6435.6377 | 3279.8705 | 3568.86 | 0.87003 | 3711.6144 | 155.0233 | 3556.5911 | 628.0547
0.86417 | 3132.1285 | 0.86501 | 6417.9087 | 3285.7801 | 3576.2783 | 0.86501 | 3719.3294 | 155.3722 | 3563.9572 | 634.2179
0.85925 | 3108.4898 | 0.86003 | 6394.27 | 3285.7801 | 3577.7725 | 0.86003 | 3720.8834 | 155.7194 | 3565.164 | 646.5293
0.85423 | 3078.9415 | 0.8551 | 6382.4506 | 3303.5092 | 3596.978 | 0.8551 | 3740.8571 | 156.064 | 3584.7931 | 640.3757
0.84923 | 3049.3931 | 0.85001 | 6364.7216 | 3315.3285 | 3610.3256 | 0.85001 | 3754.7386 | 156.4223 | 3598.3164 | 640.9257
0.84431 | 3031.664 | 0.84504 | 6346.9926 | 3315.3285 | 3611.8175 | 0.84504 | 3756.2902 | 156.7736 | 3599.5166 | 653.5882
0.83931 | 2990.2963 | 0.84007 | 6323.3539 | 3333.0575 | 3631.0361 | 0.84007 | 3776.2775 | 157.126 | 3619.1515 | 647.919
0.83422 | 2972.5673 | 0.83498 | 6323.3539 | 3350.7866 | 3650.2915 | 0.83498 | 3796.3031 | 157.4887 | 3638.8144 | 642.6984
0.82917 | 2948.9286 | 0.83006 | 6299.7152 | 3350.7866 | 3651.7698 | 0.83006 | 3797.8406 | 157.8416 | 3639.999 | 655.6301
0.82425 | 2925.2899 | 0.82505 | 6270.1668 | 3344.8769 | 3647.3623 | 0.82505 | 3793.2568 | 158.2019 | 3635.0549 | 675.0491
0.81924 | 2895.7415 | 0.82004 | 6276.0764 | 3380.335 | 3684.3225 | 0.82004 | 3831.6954 | 158.5637 | 3673.1316 | 651.5818
0.81425 | 2872.1028 | 0.81513 | 6264.2571 | 3392.1543 | 3697.6164 | 0.81513 | 3845.5211 | 158.9206 | 3686.6005 | 652.5876
0.80927 | 2848.4641 | 0.81012 | 6240.6184 | 3392.1543 | 3699.1181 | 0.81012 | 3847.0828 | 159.2856 | 3687.7972 | 666.2686
0.80423 | 2818.9157 | 0.80506 | 6222.8894 | 3403.9737 | 3712.4559 | 0.80506 | 3860.9541 | 159.6565 | 3701.2976 | 667.9553
0.79927 | 2795.277 | 0.8001 | 6205.1603 | 3409.8833 | 3719.8537 | 0.8001 | 3868.6478 | 160.0216 | 3708.6262 | 675.6526
0.79434 | 2759.8189 | 0.79516 | 6199.2507 | 3439.4317 | 3750.8842 | 0.79516 | 3900.9195 | 160.3869 | 3740.5326 | 658.8527
0.78933 | 2747.9996 | 0.79014 | 6187.4313 | 3439.4317 | 3752.3886 | 0.79014 | 3902.4842 | 160.7594 | 3741.7247 | 673.1423
0.78436 | 2712.5415 | 0.78516 | 6169.7023 | 3457.1608 | 3771.6114 | 0.78516 | 3922.4758 | 161.131 | 3761.3448 | 669.0423
0.77935 | 2688.9028 | 0.78015 | 6151.9732 | 3463.0704 | 3779.0255 | 0.78015 | 3930.1865 | 161.507 | 3768.6795 | 677.4917
0.77431 | 2671.1738 | 0.77511 | 6128.3345 | 3457.1608 | 3774.6292 | 0.77511 | 3925.6143 | 161.887 | 3763.7274 | 698.4776
0.76933 | 2641.6254 | 0.77016 | 6116.5152 | 3474.8898 | 3793.8431 | 0.77016 | 3945.5968 | 162.2616 | 3783.3352 | 694.7573
0.76444 | 2612.077 | 0.76519 | 6104.6958 | 3492.6188 | 3813.0616 | 0.76519 | 3965.5841 | 162.6391 | 3802.945 | 691.242
0.75932 | 2600.2577 | 0.76014 | 6081.0571 | 3480.7995 | 3802.7584 | 0.76014 | 3954.8687 | 163.0251 | 3791.8436 | 718.8894
0.75432 | 2570.7093 | 0.75502 | 6086.9668 | 3516.2575 | 3839.7503 | 0.75502 | 3993.3403 | 163.4175 | 3829.9228 | 697.7211
0.74936 | 2547.0706 | 0.7501 | 6081.0571 | 3533.9865 | 3858.9558 | 0.7501 | 4013.314 | 163.7971 | 3849.517 | 694.5706
0.74435 | 2517.5222 | 0.74508 | 6069.2378 | 3551.7156 | 3878.1921 | 0.74508 | 4033.3198 | 164.1864 | 3869.1334 | 691.911
0.73938 | 2487.9738 | 0.74006 | 6057.4184 | 3569.4446 | 3897.4251 | 0.74006 | 4053.3221 | 164.5766 | 3888.7455 | 689.3934
0.73437 | 2458.4254 | 0.73509 | 6051.5087 | 3593.0833 | 3922.5576 | 0.73509 | 4079.4599 | 164.9661 | 3914.4938 | 680.7982
0.72939 | 2440.6964 | 0.73012 | 6027.87 | 3587.1736 | 3918.137 | 0.73012 | 4074.8624 | 165.3562 | 3909.5063 | 703.0621
0.72442 | 2417.0577 | 0.72513 | 6027.87 | 3610.8123 | 3943.2731 | 0.72513 | 4101.0041 | 165.7503 | 3935.2537 | 694.8694
0.71944 | 2375.69 | 0.72018 | 6010.141 | 3634.4511 | 3968.3972 | 0.72018 | 4127.1331 | 166.1432 | 3960.9899 | 686.7281
0.71442 | 2357.9609 | 0.71514 | 6004.2313 | 3646.2704 | 3981.7285 | 0.71514 | 4140.9976 | 166.5449 | 3974.4527 | 691.3651
0.7093 | 2334.3222 | 0.7101 | 5998.3217 | 3663.9994 | 4000.9699 | 0.7101 | 4161.0087 | 166.9488 | 3994.0599 | 690.058
0.70437 | 2304.7738 | 0.70515 | 5992.412 | 3687.6381 | 4026.0935 | 0.70515 | 4187.1372 | 167.3472 | 4019.79 | 682.488
0.69941 | 2275.2255 | 0.70017 | 5980.5926 | 3705.3672 | 4045.3167 | 0.70017 | 4207.1293 | 167.75 | 4039.3794 | 681.3692
0.69439 | 2257.4964 | 0.69512 | 5968.7733 | 3711.2768 | 4052.7401 | 0.69512 | 4214.8498 | 168.1601 | 4046.6897 | 692.976
0.68944 | 2227.948 | 0.69016 | 5951.0442 | 3723.0962 | 4066.0476 | 0.69016 | 4228.6895 | 168.5652 | 4060.1244 | 698.3418
0.68442 | 2198.3997 | 0.68517 | 5951.0442 | 3752.6446 | 4097.0926 | 0.68517 | 4260.9763 | 168.9745 | 4092.0017 | 685.5788
0.67939 | 2168.8513 | 0.68012 | 5939.2249 | 3770.3736 | 4116.3382 | 0.68012 | 4280.9917 | 169.3914 | 4111.6003 | 685.567
0.67444 | 2145.2126 | 0.67513 | 5927.4055 | 3782.193 | 4129.6531 | 0.67513 | 4294.8392 | 169.8045 | 4125.0347 | 691.6653
0.66946 | 2121.5739 | 0.67017 | 5921.4959 | 3799.922 | 4148.8703 | 0.67017 | 4314.8251 | 170.2176 | 4144.6075 | 691.7457
0.66444 | 2092.0255 | 0.66512 | 5915.5862 | 3823.5607 | 4174.0242 | 0.66512 | 4340.9852 | 170.6403 | 4170.3449 | 686.2462
0.65944 | 2068.3868 | 0.66021 | 5897.8572 | 3829.4704 | 4181.4071 | 0.66021 | 4348.6634 | 171.0532 | 4177.6101 | 698.882
0.65447 | 2044.7481 | 0.65521 | 5886.0378 | 3841.2897 | 4194.7262 | 0.65521 | 4362.5153 | 171.4757 | 4191.0396 | 705.9438
0.64944 | 2015.1997 | 0.65021 | 5880.1281 | 3864.9284 | 4219.8661 | 0.65021 | 4388.6608 | 171.9006 | 4216.7601 | 700.9714
0.64454 | 1997.4707 | 0.64525 | 5868.3088 | 3870.8381 | 4227.2621 | 0.64525 | 4396.3526 | 172.3234 | 4224.0291 | 714.483
0.63951 | 1956.1029 | 0.64029 | 5868.3088 | 3912.2058 | 4270.1193 | 0.64029 | 4440.9241 | 172.7493 | 4268.1748 | 691.4063
0.63454 | 1920.6449 | 0.63529 | 5850.5797 | 3929.9349 | 4289.3486 | 0.63529 | 4460.9226 | 173.1803 | 4287.7423 | 693.3099
0.62949 | 1908.8255 | 0.63028 | 5838.7604 | 3929.9349 | 4290.8508 | 0.63028 | 4462.4848 | 173.614 | 4288.8708 | 713.9357
0.62451 | 1891.0965 | 0.62525 | 5838.7604 | 3947.6639 | 4310.0885 | 0.62525 | 4482.492 | 174.0518 | 4308.4401 | 716.4784
0.61945 | 1861.5481 | 0.6202 | 5826.941 | 3965.3929 | 4329.3317 | 0.6202 | 4502.505 | 174.4935 | 4328.0115 | 719.3718
0.6145 | 1843.8191 | 0.61521 | 5815.1217 | 3971.3026 | 4336.7393 | 0.61521 | 4510.2089 | 174.9326 | 4335.2763 | 734.6012
0.60948 | 1814.2707 | 0.61021 | 5809.212 | 3994.9413 | 4361.8797 | 0.61021 | 4536.3549 | 175.375 | 4360.9799 | 731.7247
0.60453 | 1790.632 | 0.60523 | 5809.212 | 4018.58 | 4387.0103 | 0.60523 | 4562.4907 | 175.8168 | 4386.6739 | 728.9886
0.59953 | 1761.0836 | 0.60032 | 5797.3927 | 4036.3091 | 4406.2139 | 0.60032 | 4582.4625 | 176.2556 | 4406.2068 | 732.4274
0.59449 | 1743.3546 | 0.59526 | 5797.3927 | 4054.0381 | 4425.46 | 0.59526 | 4602.4784 | 176.7094 | 4425.769 | 736.794
0.58946 | 1713.8062 | 0.59025 | 5791.483 | 4077.6768 | 4450.6004 | 0.59025 | 4628.6244 | 177.1609 | 4451.4635 | 735.0866
0.58456 | 1678.3481 | 0.58527 | 5785.5733 | 4107.2252 | 4481.643 | 0.58527 | 4660.9087 | 177.6124 | 4483.2963 | 727.4254
0.57958 | 1654.7094 | 0.58035 | 5779.6636 | 4124.9542 | 4500.848 | 0.58035 | 4680.8819 | 178.0607 | 4502.8212 | 732.0809
0.57455 | 1642.8901 | 0.57529 | 5767.8443 | 4124.9542 | 4502.3674 | 0.57529 | 4682.4621 | 178.5245 | 4503.9376 | 756.1771
0.56962 | 1601.5223 | 0.5704 | 5761.9346 | 4160.4123 | 4539.2921 | 0.5704 | 4720.8638 | 178.9746 | 4541.8893 | 742.8788
0.56456 | 1595.6127 | 0.56533 | 5761.9346 | 4166.3219 | 4546.7217 | 0.56533 | 4728.5905 | 179.4433 | 4549.1472 | 761.5021
0.55945 | 1566.0643 | 0.56023 | 5750.1152 | 4184.051 | 4565.9808 | 0.56023 | 4748.62 | 179.9177 | 4568.7023 | 768.3534
0.55459 | 1530.6062 | 0.55532 | 5756.0249 | 4225.4187 | 4608.8227 | 0.55532 | 4793.1756 | 180.3772 | 4612.7984 | 750.0373
0.54955 | 1506.9675 | 0.55034 | 5732.3862 | 4225.4187 | 4610.316 | 0.55034 | 4794.7286 | 180.845 | 4613.8836 | 775.4136
0.54451 | 1477.4191 | 0.54529 | 5744.2056 | 4266.7864 | 4653.1984 | 0.54529 | 4839.3264 | 181.322 | 4658.0044 | 758.4992
0.5396 | 1447.8707 | 0.54038 | 5732.3862 | 4284.5155 | 4672.4011 | 0.54038 | 4859.2972 | 181.7884 | 4677.5087 | 765.8237
0.53455 | 1430.1417 | 0.53541 | 5732.3862 | 4302.2445 | 4691.6201 | 0.53541 | 4879.285 | 182.2626 | 4697.0224 | 773.8047
0.52954 | 1400.5933 | 0.53032 | 5732.3862 | 4331.7929 | 4722.6982 | 0.53032 | 4911.6061 | 182.7519 | 4728.8543 | 770.5934
0.52456 | 1382.8643 | 0.52533 | 5732.3862 | 4349.5219 | 4741.9214 | 0.52533 | 4931.5983 | 183.2324 | 4748.3659 | 779.4328
0.51959 | 1353.3159 | 0.5204 | 5720.5669 | 4367.2509 | 4761.1316 | 0.5204 | 4951.5768 | 183.7112 | 4767.8657 | 788.4291
0.51455 | 1323.7675 | 0.51534 | 5720.5669 | 4396.7993 | 4792.197 | 0.51534 | 4983.8849 | 184.2042 | 4799.6807 | 786.2156
0.50962 | 1306.0385 | 0.51042 | 5720.5669 | 4414.5283 | 4811.403 | 0.51042 | 5003.8591 | 184.6867 | 4819.1724 | 795.9547
0.50461 | 1270.5804 | 0.50545 | 5720.5669 | 4449.9864 | 4848.351 | 0.50545 | 5042.2851 | 185.1761 | 4857.109 | 787.9285
0.49952 | 1252.8514 | 0.50033 | 5714.6572 | 4461.8058 | 4861.7075 | 0.50033 | 5056.1758 | 185.6837 | 4870.4922 | 805.8551
0.49462 | 1235.1224 | 0.49536 | 5714.6572 | 4479.5348 | 4880.9261 | 0.49536 | 5076.1631 | 186.1782 | 4889.9849 | 817.1524
0.48961 | 1193.7547 | 0.49044 | 5708.7475 | 4514.9928 | 4917.8606 | 0.49044 | 5114.575 | 186.671 | 4927.9041 | 810.2001
0.48457 | 1176.0256 | 0.48537 | 5714.6572 | 4538.6316 | 4943.0192 | 0.48537 | 5140.7399 | 187.181 | 4953.559 | 816.8975
0.47969 | 1152.3869 | 0.48046 | 5714.6572 | 4562.2703 | 4968.133 | 0.48046 | 5166.8583 | 187.6786 | 4979.1797 | 823.148
0.47472 | 1128.7482 | 0.47545 | 5726.4765 | 4597.7283 | 5005.0922 | 0.47545 | 5205.2959 | 188.1878 | 5017.1081 | 818.1439
0.46967 | 1111.0192 | 0.47045 | 5714.6572 | 4603.638 | 5012.5022 | 0.47045 | 5213.0022 | 188.6994 | 5024.3028 | 844.3575
0.46469 | 1081.4708 | 0.46546 | 5726.4765 | 4645.0057 | 5055.3664 | 0.46546 | 5257.5811 | 189.2126 | 5068.3685 | 834.1316
0.45977 | 1051.9224 | 0.46054 | 5732.3862 | 4680.4638 | 5092.3005 | 0.46054 | 5295.9925 | 189.7214 | 5106.2711 | 830.1201
0.45477 | 1028.2837 | 0.45551 | 5738.2959 | 4710.0122 | 5123.3589 | 0.45551 | 5328.2933 | 190.2448 | 5138.0485 | 833.5586
0.44978 | 992.8257 | 0.45053 | 5738.2959 | 4745.4702 | 5160.3098 | 0.45053 | 5366.7222 | 190.7651 | 5175.9571 | 831.0162
0.44478 | 975.0966 | 0.44557 | 5744.2056 | 4769.1089 | 5185.439 | 0.44557 | 5392.8565 | 191.2874 | 5201.5691 | 841.2772
0.43968 | 939.6386 | 0.44054 | 5750.1152 | 4810.4767 | 5228.3158 | 0.44054 | 5437.4485 | 191.8192 | 5245.6293 | 834.126
0.43473 | 927.8192 | 0.4355 | 5744.2056 | 4816.3864 | 5235.7356 | 0.4355 | 5445.165 | 192.3543 | 5252.8107 | 864.4821
0.42973 | 892.3612 | 0.43057 | 5756.0249 | 4863.6638 | 5284.4922 | 0.43057 | 5495.8719 | 192.8814 | 5302.9906 | 851.6772
0.42476 | 862.8128 | 0.42556 | 5761.9346 | 4899.1218 | 5321.4552 | 0.42556 | 5534.3134 | 193.4205 | 5340.8929 | 852.426
0.41975 | 850.9934 | 0.42055 | 5779.6636 | 4928.6702 | 5352.5039 | 0.42055 | 5566.604 | 193.9611 | 5372.643 | 859.854
0.41478 | 815.5354 | 0.41557 | 5773.7539 | 4958.2186 | 5383.5469 | 0.41557 | 5598.8888 | 194.5026 | 5404.3862 | 867.8016
0.4097 | 791.8967 | 0.41051 | 5779.6636 | 4987.767 | 5414.6138 | 0.41051 | 5631.1983 | 195.0558 | 5436.1425 | 877.0596
0.40473 | 768.2579 | 0.4055 | 5791.483 | 5023.225 | 5451.5754 | 0.4055 | 5669.6384 | 195.6067 | 5474.0316 | 880.4866
0.39977 | 732.7999 | 0.40054 | 5803.3023 | 5070.5024 | 5500.3414 | 0.40054 | 5720.355 | 196.1552 | 5524.1998 | 871.9343
0.39477 | 709.1612 | 0.39555 | 5803.3023 | 5094.1411 | 5525.4761 | 0.39555 | 5746.4952 | 196.7096 | 5549.7856 | 888.9042
0.38977 | 679.6128 | 0.39058 | 5809.212 | 5129.5992 | 5562.4265 | 0.39058 | 5784.9236 | 197.2657 | 5587.6579 | 894.2316
0.38478 | 655.9741 | 0.38567 | 5815.1217 | 5159.1476 | 5593.4453 | 0.38567 | 5817.1831 | 197.8168 | 5619.3664 | 905.8409
0.37977 | 632.3354 | 0.38058 | 5832.8507 | 5200.5153 | 5636.3413 | 0.38058 | 5861.795 | 198.3928 | 5663.4022 | 907.6413
0.37474 | 608.6967 | 0.37555 | 5844.6701 | 5235.9734 | 5673.308 | 0.37555 | 5900.2404 | 198.9647 | 5701.2757 | 915.8534
0.3697 | 596.8773 | 0.37055 | 5862.3991 | 5265.5218 | 5704.3576 | 0.37055 | 5932.5319 | 199.537 | 5732.9949 | 930.841
0.36471 | 575.8695 | 0.36558 | 5874.2184 | 5298.349 | 5738.6748 | 0.36558 | 5968.2218 | 200.1084 | 5768.1134 | 942.9428
0.35976 | 553.3061 | 0.36055 | 5886.0378 | 5332.7317 | 5774.5657 | 0.36055 | 6005.5484 | 200.69 | 5804.8583 | 954.8945
0.35482 | 535.1144 | 0.35559 | 5909.6765 | 5374.5622 | 5817.8839 | 0.35559 | 6050.5992 | 201.2671 | 5849.3321 | 959.3676
0.34976 | 498.23 | 0.35059 | 5921.4959 | 5423.2659 | 5868.0897 | 0.35059 | 6102.8133 | 201.8532 | 5900.9601 | 958.1093
0.34478 | 479.233 | 0.34556 | 5939.2249 | 5459.9919 | 5906.3244 | 0.34556 | 6142.5774 | 202.4452 | 5940.1321 | 970.5126
0.33978 | 460.3516 | 0.34061 | 5951.0442 | 5490.6926 | 5938.5091 | 0.34061 | 6176.0494 | 203.031 | 5973.0184 | 989.3502
0.33479 | 430.7304 | 0.33557 | 5974.6829 | 5543.9525 | 5993.2813 | 0.33557 | 6233.0126 | 203.6315 | 6029.3811 | 986.7484
0.32982 | 407.7526 | 0.33066 | 5992.412 | 5584.6594 | 6035.4619 | 0.33066 | 6276.8803 | 204.22 | 6072.6603 | 996.8997
0.32482 | 383.0778 | 0.32565 | 6010.141 | 5627.0632 | 6079.3679 | 0.32565 | 6322.5426 | 204.8234 | 6117.7192 | 1007.3988
0.31978 | 354.3697 | 0.32064 | 6033.7797 | 5679.41 | 6133.2181 | 0.32064 | 6378.5469 | 205.431 | 6173.1159 | 1008.7541
0.31478 | 336.2957 | 0.31566 | 6069.2378 | 5732.9421 | 6188.2454 | 0.31566 | 6435.7752 | 206.0387 | 6229.7365 | 1009.7382
0.30982 | 303.1084 | 0.3107 | 6081.0571 | 5777.9487 | 6234.7373 | 0.3107 | 6484.1268 | 206.646 | 6277.4808 | 1020.4129
0.30482 | 292.3236 | 0.30562 | 6098.7862 | 5806.4625 | 6264.7762 | 0.30562 | 6515.3672 | 207.2733 | 6308.0939 | 1051.0547
0.29985 | 267.935 | 0.30063 | 6128.3345 | 5860.3996 | 6320.212 | 0.30063 | 6573.0205 | 207.8936 | 6365.1269 | 1055.5287
0.29483 | 239.8271 | 0.29564 | 6146.0636 | 5906.2364 | 6367.5431 | 0.29564 | 6622.2448 | 208.5156 | 6413.7292 | 1069.5693
0.28986 | 217.7107 | 0.29066 | 6175.6119 | 5957.9013 | 6420.7027 | 0.29066 | 6677.5308 | 209.1416 | 6468.3892 | 1078.9421
0.28485 | 200.6088 | 0.28562 | 6199.2507 | 5998.6419 | 6462.9552 | 0.28562 | 6721.4734 | 209.7786 | 6511.6948 | 1101.8505
0.27991 | 172.1035 | 0.28067 | 6228.799 | 6056.6955 | 6522.495 | 0.28067 | 6783.3948 | 210.4086 | 6572.9862 | 1107.1114
0.27492 | 155.055 | 0.2757 | 6264.2571 | 6109.2021 | 6576.4922 | 0.2757 | 6839.5518 | 211.0442 | 6628.5076 | 1119.8365
0.26987 | 125.2516 | 0.2707 | 6293.8055 | 6168.5539 | 6637.3446 | 0.2707 | 6902.8384 | 211.6881 | 6691.1503 | 1127.4875
0.26491 | 93.0606 | 0.26574 | 6323.3539 | 6230.2933 | 6700.5722 | 0.26574 | 6968.5951 | 212.3305 | 6756.2646 | 1133.6954
0.25991 | 75.6336 | 0.26076 | 6352.9022 | 6277.2687 | 6749.0413 | 0.26076 | 7019.0029 | 212.9792 | 6806.0237 | 1157.2055
0.25485 | 47.7121 | 0.25567 | 6382.4506 | 6334.7385 | 6808.0389 | 0.25567 | 7080.3605 | 213.6468 | 6866.7137 | 1173.259
0.2499 | 19.303 | 0.25075 | 6423.8184 | 6404.5154 | 6879.2909 | 0.25075 | 7154.4625 | 214.2954 | 6940.1671 | 1175.6956
0.24488 | 4.4796 | 0.24573 | 6447.4571 | 6442.9775 | 6919.2598 | 0.24573 | 7196.0302 | 214.962 | 6981.0682 | 1214.2053
0.23989 | -22.0294 | 0.24062 | 6500.6442 | 6522.6736 | 7000.4888 | 0.24062 | 7280.5083 | 215.6444 | 7064.864 | 1213.2304
0.23497 | -40.1797 | 0.23568 | 6542.0119 | 6582.1916 | 7061.487 | 0.23568 | 7343.9465 | 216.3074 | 7127.6391 | 1232.4492
0.22989 | -53.6987 | 0.23068 | 6583.3796 | 6637.0784 | 7117.8736 | 0.23068 | 7402.5885 | 216.9835 | 7185.6051 | 1259.6669
0.22486 | -83.6436 | 0.22556 | 6636.5667 | 6720.2103 | 7202.5422 | 0.22556 | 7490.6439 | 217.6805 | 7272.9634 | 1261.8692
0.21988 | -95.397 | 0.22066 | 6677.9344 | 6773.3314 | 7257.1332 | 0.22066 | 7547.4185 | 218.3514 | 7329.0671 | 1293.6879
0.21495 | -119.7669 | 0.21575 | 6725.2119 | 6844.9787 | 7330.2528 | 0.21575 | 7623.4629 | 219.0276 | 7404.4353 | 1308.6755
0.20992 | -143.611 | 0.21068 | 6772.4893 | 6916.1003 | 7402.8975 | 0.21068 | 7699.0134 | 219.7316 | 7479.2818 | 1329.8198
0.20497 | -160.2135 | 0.2057 | 6837.4957 | 6997.7092 | 7485.9982 | 0.2057 | 7785.4381 | 220.4255 | 7565.0126 | 1340.6915
0.19995 | -200.8017 | 0.20073 | 6884.7731 | 7085.5748 | 7575.3543 | 0.20073 | 7878.3685 | 221.1232 | 7657.2453 | 1347.6298
0.19489 | -215.2019 | 0.19566 | 6937.9602 | 7153.1621 | 7644.4633 | 0.19566 | 7950.2419 | 221.8401 | 7728.4018 | 1380.5832
0.18994 | -239.9729 | 0.1907 | 7002.9667 | 7242.9395 | 7735.7303 | 0.1907 | 8045.1595 | 222.5463 | 7822.6132 | 1391.1989
0.18496 | -267.5556 | 0.18576 | 7062.0634 | 7329.6191 | 7823.891 | 0.18576 | 8136.8466 | 223.253 | 7913.5936 | 1407.4444
0.17997 | -275.823 | 0.18071 | 7109.3408 | 7385.1638 | 7880.95 | 0.18071 | 8196.188 | 223.9802 | 7972.2078 | 1461.673
0.17496 | -301.5518 | 0.17574 | 7180.257 | 7481.8087 | 7979.0854 | 0.17574 | 8298.2488 | 224.7005 | 8073.5482 | 1474.7248
0.16993 | -330.7238 | 0.17077 | 7245.2634 | 7575.9872 | 8074.7571 | 0.17077 | 8397.7474 | 225.4269 | 8172.3205 | 1494.0168
0.16492 | -344.6974 | 0.16571 | 7316.1795 | 7660.8769 | 8161.1644 | 0.16571 | 8487.6109 | 226.17 | 8261.441 | 1528.5898
0.15995 | -369.1861 | 0.16073 | 7393.0053 | 7762.1914 | 8263.9712 | 0.16073 | 8594.53 | 226.9055 | 8367.6246 | 1547.8682
0.15497 | -389.4513 | 0.15579 | 7475.7408 | 7865.1921 | 8368.4549 | 0.15579 | 8703.1931 | 227.6411 | 8475.552 | 1568.5538
0.14991 | -414.1721 | 0.15075 | 7546.6569 | 7960.829 | 8465.6046 | 0.15075 | 8804.2288 | 228.3965 | 8575.8323 | 1603.7159
0.145 | -423.0629 | 0.14578 | 7623.4827 | 8046.5456 | 8552.8126 | 0.14578 | 8894.9251 | 229.1461 | 8665.7791 | 1651.6905
0.14003 | -459.6592 | 0.14081 | 7723.9472 | 8183.6064 | 8691.3625 | 0.14081 | 9039.017 | 229.8994 | 8809.1176 | 1650.6368
0.13491 | -488.8213 | 0.13575 | 7806.6827 | 8295.504 | 8804.7804 | 0.13575 | 9156.9716 | 230.6737 | 8926.2979 | 1683.692
0.12994 | -505.1142 | 0.13079 | 7907.1472 | 8412.2613 | 8923.024 | 0.13079 | 9279.945 | 231.4357 | 9048.5093 | 1713.4537
0.12497 | -531.7185 | 0.1258 | 8007.6117 | 8539.3302 | 9051.5903 | 0.1258 | 9413.654 | 232.2085 | 9181.4454 | 1739.0104
0.11994 | -569.2415 | 0.12076 | 8108.0762 | 8677.3177 | 9191.0883 | 0.12076 | 9558.7319 | 232.9934 | 9325.7385 | 1760.3553
0.11496 | -567.4044 | 0.11578 | 8220.36 | 8787.7644 | 9303.0316 | 0.11578 | 9675.1529 | 233.7762 | 9441.3767 | 1814.8446
0.10996 | -588.0702 | 0.11075 | 8332.6439 | 8920.7141 | 9437.4881 | 0.11075 | 9814.9876 | 234.5697 | 9580.4179 | 1853.4985
0.10493 | -608.6967 | 0.10577 | 8456.7471 | 9065.4438 | 9583.712 | 0.10577 | 9967.0604 | 235.3619 | 9731.6985 | 1885.1346
0.099973 | -626.4257 | 0.1008 | 8580.8503 | 9207.276 | 9727.037 | 0.1008 | 10116.1185 | 236.1588 | 9879.9597 | 1926.679
0.094972 | -661.8838 | 0.095855 | 8716.7728 | 9378.6566 | 9899.9002 | 0.095855 | 10295.8962 | 236.9555 | 10058.9407 | 1943.5976
0.089982 | -679.6128 | 0.090856 | 8870.4244 | 9550.0372 | 10072.7806 | 0.090856 | 10475.6918 | 237.767 | 10237.9248 | 1970.7517
0.085029 | -703.2515 | 0.085848 | 9018.1663 | 9721.4178 | 10245.6633 | 0.085848 | 10655.4899 | 238.5853 | 10416.9046 | 2006.7515
0.080065 | -726.8902 | 0.080834 | 9183.6373 | 9910.5275 | 10436.2774 | 0.080834 | 10853.7285 | 239.4106 | 10614.318 | 2033.743
0.074974 | -750.5289 | 0.075789 | 9360.9276 | 10111.4565 | 10638.7198 | 0.075789 | 11064.2685 | 240.2465 | 10824.0221 | 2059.5441
0.070012 | -780.0773 | 0.070829 | 9532.3082 | 10312.3855 | 10841.1369 | 0.070829 | 11274.7824 | 241.0742 | 11033.7082 | 2091.6426
0.065075 | -791.8967 | 0.065874 | 9739.1469 | 10531.0435 | 11061.2812 | 0.065874 | 11503.7324 | 241.9066 | 11261.8259 | 2115.7851
0.060082 | -821.445 | 0.060877 | 9957.8049 | 10779.2499 | 11310.9869 | 0.060877 | 11763.4264 | 242.7521 | 11520.6743 | 2123.0821
0.055173 | -862.8128 | 0.055913 | 10200.1016 | 11062.9144 | 11596.1405 | 0.055913 | 12059.9861 | 243.5977 | 11816.3884 | 2104.1113
0.050129 | -886.4515 | 0.050934 | 10466.0371 | 11352.4886 | 11887.2084 | 0.050934 | 12362.6967 | 244.452 | 12118.2447 | 2093.2025
0.045045 | -910.0902 | 0.045857 | 10761.5209 | 11671.6111 | 12207.854 | 0.045857 | 12696.1682 | 245.3292 | 12450.839 | 2072.0639
0.0401 | -939.6386 | 0.040928 | 11062.9144 | 12002.553 | 12540.2747 | 0.040928 | 13041.8857 | 246.1869 | 12795.6988 | 2044.9723
0.035154 | -963.2773 | 0.035941 | 11393.8563 | 12357.1336 | 12896.3514 | 0.035941 | 13412.2054 | 247.0608 | 13165.1446 | 2013.6281
0.030133 | -992.8257 | 0.030923 | 11748.4369 | 12741.2625 | 13281.9857 | 0.030923 | 13813.2652 | 247.9464 | 13565.3188 | 1971.8974
0.025154 | -1010.5547 | 0.025987 | 12108.9272 | 13119.4818 | 13661.6857 | 0.025987 | 14208.1531 | 248.8236 | 13959.3295 | 1949.7578
0.020212 | -1034.1934 | 0.020994 | 12445.7787 | 13479.9721 | 14023.6739 | 0.020994 | 14584.6208 | 249.7175 | 14334.9034 | 1971.5364
0.015116 | -1046.0127 | 0.015922 | 12776.7206 | 13822.7333 | 14367.9569 | 0.015922 | 14942.6751 | 250.6321 | 14692.043 | 2041.75
0.010131 | -1069.6514 | 0.010967 | 13030.8367 | 14100.4881 | 14647.1979 | 0.010967 | 15233.0858 | 251.5319 | 14981.5539 | 2194.7698
0.005231 | -1069.6514 | 0.0059743 | 13237.6754 | 14307.3268 | 14855.5345 | 0.0059743 | 15449.7559 | 252.4454 | 15197.3105 | 2452.4924
0.00019127 | -1105.1095 | 0.00096566 | 13432.6947 | 14537.8042 | 15087.5145 | 0.00096566 | 15691.0151 | 253.3684 | 15437.6467 | 2717.4796
-0.0047521 | -1134.6579 | -0.0040041 | 13615.8947 | 14750.5526 | 15301.7538 | 0.0040041 | 15913.8239 | 252.8076 | 15661.0163 | 2183.7706
-0.007775 | -1152.3869 | -0.0074733 | 13426.785 | 14579.1719 | 15131.4139 | 0.0074733 | 15736.6705 | 252.1705 | 15484.5 | -2020.1078
-0.011459 | -1134.6579 | -0.01095 | 13899.5591 | 15034.217 | 15587.5021 | 0.01095 | 16211.0022 | 251.5351 | 15959.4671 | -1218.4301
-0.017724 | -1170.1159 | -0.016607 | 14153.6752 | 15323.7912 | 15878.7734 | 0.016607 | 16513.9243 | 250.5081 | 16263.4162 | -411.1294
-0.022888 | -1181.9353 | -0.021789 | 14342.7849 | 15524.7202 | 16081.2568 | 0.021789 | 16724.507 | 249.5748 | 16474.9322 | 233.2239
-0.027964 | -1193.7547 | -0.026942 | 14525.9848 | 15719.7395 | 16277.8221 | 0.026942 | 16928.935 | 248.6535 | 16680.2815 | 844.6997
-0.032972 | -1217.3934 | -0.031951 | 14644.1784 | 15861.5717 | 16421.1569 | 0.031951 | 17078.0032 | 247.7645 | 16830.2387 | 1368.0051
-0.037911 | -1241.0321 | -0.036908 | 14709.1848 | 15950.2169 | 16511.2893 | 0.036908 | 17171.7408 | 246.8908 | 16924.85 | 1813.0204
-0.042915 | -1246.9417 | -0.041898 | 14691.4558 | 15938.3975 | 16500.9669 | 0.041898 | 17161.0056 | 246.0176 | 16914.988 | 2138.1205
-0.047972 | -1270.5804 | -0.046997 | 14608.7203 | 15879.3008 | 16443.3998 | 0.046997 | 17101.1358 | 245.1317 | 16856.0041 | 2404.3805
-0.052934 | -1294.2192 | -0.051935 | 14407.7913 | 15702.0105 | 16267.5911 | 0.051935 | 16918.2947 | 244.2797 | 16674.0151 | 2522.204
-0.057938 | -1335.5869 | -0.056957 | 14124.1268 | 15459.7137 | 16026.8007 | 0.056957 | 16667.8727 | 243.4195 | 16424.4532 | 2563.1993
-0.062945 | -1371.0449 | -0.061922 | 13775.4559 | 15146.5009 | 15715.0774 | 0.061922 | 16343.6805 | 242.5748 | 16101.1056 | 2514.0051
-0.067899 | -1400.5933 | -0.066926 | 13397.2366 | 14797.83 | 15367.9077 | 0.066926 | 15982.624 | 241.7295 | 15740.8945 | 2417.7439
-0.072922 | -1424.232 | -0.0719 | 13007.198 | 14431.43 | 15003.0001 | 0.0719 | 15603.1201 | 240.8949 | 15362.2251 | 2289.9868
-0.077972 | -1430.1417 | -0.07699 | 12646.7077 | 14076.8494 | 14649.9463 | 0.07699 | 15235.9442 | 240.047 | 14995.8972 | 2169.2992
-0.082902 | -1447.8707 | -0.081947 | 12274.3981 | 13722.2688 | 14296.8529 | 0.081947 | 14868.727 | 239.2268 | 14629.5002 | 2032.0759
-0.087887 | -1471.5094 | -0.086883 | 11931.6369 | 13403.1463 | 13979.2111 | 0.086883 | 14538.3795 | 238.4158 | 14299.9637 | 1921.4301
-0.092849 | -1489.2385 | -0.091845 | 11594.7853 | 13084.0238 | 13661.5771 | 0.091845 | 14208.0402 | 237.606 | 13970.4342 | 1803.1946
-0.0978 | -1506.9675 | -0.096814 | 11287.4821 | 12794.4496 | 13373.4939 | 0.096814 | 13908.4337 | 236.8004 | 13671.6333 | 1707.7257
-0.10287 | -1530.6062 | -0.10184 | 10974.2693 | 12504.8755 | 13085.4266 | 0.10184 | 13608.8436 | 235.9917 | 13372.8519 | 1606.4981
-0.10792 | -1536.5159 | -0.1069 | 10708.3338 | 12244.8497 | 12826.9211 | 0.1069 | 13339.998 | 235.1814 | 13104.8166 | 1530.1644
-0.11285 | -1554.2449 | -0.11187 | 10442.3984 | 11996.6433 | 12580.2028 | 0.11187 | 13083.411 | 234.3936 | 12849.0174 | 1455.0079
-0.11786 | -1571.974 | -0.11683 | 10200.1016 | 11772.0756 | 12357.1256 | 0.11683 | 12851.4106 | 233.6098 | 12617.8008 | 1398.1588
-0.12286 | -1589.703 | -0.12181 | 9963.7146 | 11553.4176 | 12139.9618 | 0.12181 | 12625.5602 | 232.8293 | 12392.7309 | 1341.6593
-0.1278 | -1625.161 | -0.1268 | 9739.1469 | 11364.3079 | 11952.3468 | 0.1268 | 12430.4407 | 232.0538 | 12198.3869 | 1310.0251
-0.13279 | -1642.8901 | -0.13175 | 9526.3985 | 11169.2886 | 11758.8123 | 0.13175 | 12229.1648 | 231.2885 | 11997.8764 | 1265.6062
-0.13792 | -1648.7997 | -0.13677 | 9319.5598 | 10968.3596 | 11559.3911 | 0.13677 | 12021.7667 | 230.5165 | 11791.2502 | 1212.103
-0.14294 | -1654.7094 | -0.14187 | 9136.3599 | 10791.0693 | 11383.6309 | 0.14187 | 11838.9761 | 229.7383 | 11609.2379 | 1180.2348
-0.14789 | -1672.4385 | -0.14682 | 8947.2502 | 10619.6887 | 11213.7351 | 0.14682 | 11662.2845 | 228.9881 | 11433.2964 | 1145.1909
-0.15297 | -1690.1675 | -0.15179 | 8769.9599 | 10460.1274 | 11055.6657 | 0.15179 | 11497.8924 | 228.2393 | 11269.6531 | 1118.5748
-0.15791 | -1701.9868 | -0.15684 | 8598.5793 | 10300.5661 | 10897.6178 | 0.15684 | 11333.5225 | 227.4847 | 11106.0378 | 1089.5371
-0.16288 | -1719.7159 | -0.16178 | 8421.289 | 10141.0049 | 10739.54 | 0.16178 | 11169.1216 | 226.7499 | 10942.3717 | 1053.6763
-0.1679 | -1749.2642 | -0.16687 | 8261.7278 | 10010.992 | 10611.0521 | 0.16687 | 11035.4942 | 225.9994 | 10809.4948 | 1048.1317
-0.17293 | -1772.903 | -0.17187 | 8108.0762 | 9880.9791 | 10482.5404 | 0.17187 | 10901.842 | 225.2654 | 10676.5766 | 1036.7334
-0.17788 | -1784.7223 | -0.17684 | 7960.3343 | 9745.0566 | 10348.1079 | 0.17684 | 10762.0322 | 224.5416 | 10537.4905 | 1014.6778
-0.1829 | -1796.5417 | -0.18184 | 7818.502 | 9615.0437 | 10219.5952 | 0.18184 | 10628.3791 | 223.8176 | 10404.5615 | 996.139
-0.18782 | -1820.1804 | -0.18678 | 7670.7601 | 9490.9405 | 10096.975 | 0.18678 | 10500.854 | 223.1064 | 10277.7477 | 979.1488
-0.19285 | -1843.8191 | -0.19175 | 7534.8375 | 9378.6566 | 9986.1821 | 0.19175 | 10385.6294 | 222.396 | 10163.2335 | 971.9281
-0.19789 | -1855.6384 | -0.19684 | 7398.915 | 9254.5534 | 9863.6044 | 0.19684 | 10258.1486 | 221.6737 | 10036.4748 | 951.8498
-0.20292 | -1861.5481 | -0.20181 | 7262.9924 | 9124.5405 | 9735.0843 | 0.20181 | 10124.4877 | 220.9715 | 9903.5162 | 920.3827
-0.20785 | -1908.8255 | -0.20675 | 7138.8892 | 9047.7147 | 9659.7392 | 0.20675 | 10046.1287 | 220.2794 | 9825.8494 | 940.6618
-0.21285 | -1932.4642 | -0.21178 | 7020.6957 | 8953.1599 | 9566.693 | 0.21178 | 9949.3607 | 219.5786 | 9729.7821 | 941.7181
-0.21784 | -1956.1029 | -0.21677 | 6896.5925 | 8852.6954 | 9467.7269 | 0.21677 | 9846.436 | 218.887 | 9627.549 | 933.384
-0.22275 | -1956.1029 | -0.22168 | 6778.399 | 8734.5019 | 9351.0066 | 0.22168 | 9725.0468 | 218.2112 | 9506.8356 | 902.5988
-0.22784 | -1985.6513 | -0.22675 | 6654.2957 | 8639.947 | 9257.9721 | 0.22675 | 9628.291 | 217.5182 | 9410.7728 | 896.9507
-0.2329 | -2009.29 | -0.23174 | 6542.0119 | 8551.3019 | 9170.8253 | 0.23174 | 9537.6583 | 216.8395 | 9320.8189 | 893.8248
-0.23778 | -2027.019 | -0.23668 | 6429.728 | 8456.7471 | 9077.7502 | 0.23668 | 9440.8603 | 216.1734 | 9224.6869 | 881.3005
-0.24279 | -2050.6577 | -0.24166 | 6323.3539 | 8374.0116 | 8996.5099 | 0.24166 | 9356.3703 | 215.5045 | 9140.8658 | 879.8793
-0.24776 | -2074.2965 | -0.24672 | 6211.07 | 8285.3665 | 8909.3823 | 0.24672 | 9265.7576 | 214.8298 | 9050.9278 | 871.5192
-0.25277 | -2097.9352 | -0.25166 | 6104.6958 | 8202.631 | 8828.1284 | 0.25166 | 9181.2536 | 214.1751 | 8967.0785 | 865.392
-0.25784 | -2115.6642 | -0.25673 | 5998.3217 | 8113.9858 | 8741.005 | 0.25673 | 9090.6452 | 213.5068 | 8877.1384 | 853.3715
-0.26281 | -2145.2126 | -0.26177 | 5903.7668 | 8048.9794 | 8677.5105 | 0.26177 | 9024.6109 | 212.847 | 8811.7639 | 863.5702
-0.26785 | -2162.9416 | -0.26673 | 5791.483 | 7954.4246 | 8584.4424 | 0.26673 | 8927.8201 | 212.2021 | 8715.618 | 840.0091
-0.27291 | -2174.761 | -0.27184 | 5708.7475 | 7883.5085 | 8515.0597 | 0.27184 | 8855.662 | 211.5411 | 8644.121 | 841.6418
-0.27783 | -2198.3997 | -0.27684 | 5614.1927 | 7812.5923 | 8445.6443 | 0.27684 | 8783.47 | 210.8981 | 8572.5719 | 840.0211
-0.28277 | -2227.948 | -0.28176 | 5513.7282 | 7741.6762 | 8376.2028 | 0.28176 | 8711.2509 | 210.2701 | 8500.9808 | 835.6112
-0.28784 | -2245.6771 | -0.28681 | 5430.9927 | 7676.6698 | 8312.7124 | 0.28681 | 8645.2209 | 209.6283 | 8435.5926 | 837.7686
-0.29287 | -2263.4061 | -0.29183 | 5342.3476 | 7605.7537 | 8243.3026 | 0.29183 | 8573.0348 | 208.9945 | 8364.0402 | 831.8433
-0.29783 | -2281.1351 | -0.29676 | 5253.7024 | 7534.8375 | 8173.8663 | 0.29676 | 8500.8209 | 208.3757 | 8292.4452 | 823.3262
-0.30283 | -2304.7738 | -0.3018 | 5170.9669 | 7475.7408 | 8116.2805 | 0.3018 | 8440.9317 | 207.7475 | 8233.1842 | 827.0999
-0.3078 | -2334.3222 | -0.30674 | 5082.3218 | 7416.644 | 8058.6653 | 0.30674 | 8381.0119 | 207.1352 | 8173.8767 | 828.2951
-0.31278 | -2363.8706 | -0.31164 | 4999.5863 | 7363.4569 | 8006.9496 | 0.31164 | 8327.2276 | 206.5308 | 8120.6968 | 833.9597
-0.31783 | -2375.69 | -0.3167 | 4916.8509 | 7292.5408 | 7937.5496 | 0.3167 | 8255.0516 | 205.9116 | 8049.14 | 821.7877
-0.32282 | -2399.3287 | -0.32173 | 4834.1154 | 7233.444 | 7879.9638 | 0.32173 | 8195.1624 | 205.2981 | 7989.8642 | 820.4722
-0.32775 | -2422.9674 | -0.32668 | 4751.3799 | 7174.3473 | 7822.3501 | 0.32668 | 8135.2441 | 204.6996 | 7930.5444 | 816.8885
-0.33279 | -2440.6964 | -0.33168 | 4656.8251 | 7097.5215 | 7747.0264 | 0.33168 | 8056.9075 | 204.0969 | 7852.8105 | 794.4834
-0.3378 | -2464.3351 | -0.33676 | 4585.909 | 7050.2441 | 7701.2721 | 0.33676 | 8009.323 | 203.4895 | 7805.8335 | 802.4865
-0.34268 | -2482.0641 | -0.34171 | 4503.1735 | 6985.2376 | 7637.7491 | 0.34171 | 7943.2591 | 202.9012 | 7740.3579 | 789.5065
-0.34773 | -2505.7028 | -0.34669 | 4426.3477 | 6932.0505 | 7586.0576 | 0.34669 | 7889.5 | 202.3117 | 7687.1883 | 788.2413
-0.35275 | -2517.5222 | -0.35173 | 4343.6122 | 6861.1344 | 7516.6525 | 0.35173 | 7817.3186 | 201.7195 | 7615.5992 | 768.081
-0.35767 | -2558.8899 | -0.35666 | 4272.6961 | 6831.586 | 7488.5848 | 0.35666 | 7788.1282 | 201.1425 | 7586.9857 | 788.9085
-0.36268 | -2570.7093 | -0.36164 | 4195.8703 | 6766.5796 | 7425.0712 | 0.36164 | 7722.074 | 200.5642 | 7521.5098 | 772.3485
-0.36767 | -2600.2577 | -0.36666 | 4119.0445 | 6719.3022 | 7379.3001 | 0.36666 | 7674.4721 | 199.9839 | 7474.4881 | 773.7664
-0.37269 | -2623.8964 | -0.3716 | 4042.2187 | 6666.1151 | 7327.5937 | 0.3716 | 7620.6974 | 199.4169 | 7421.2805 | 767.2986
-0.37771 | -2653.4448 | -0.37662 | 3971.3026 | 6624.7474 | 7287.7337 | 0.37662 | 7579.243 | 198.8427 | 7380.4003 | 773.1463
-0.3827 | -2659.3544 | -0.3817 | 3906.2962 | 6565.6506 | 7230.1605 | 0.3817 | 7519.3669 | 198.2659 | 7321.101 | 760.2038
-0.38763 | -2688.9028 | -0.38662 | 3835.3801 | 6524.2829 | 7190.2688 | 0.38662 | 7477.8795 | 197.7102 | 7280.1693 | 763.3768
-0.39264 | -2712.5415 | -0.3916 | 3752.6446 | 6465.1861 | 7132.6657 | 0.3916 | 7417.9724 | 197.1511 | 7220.8213 | 747.8798
-0.39776 | -2742.0899 | -0.39665 | 3681.7285 | 6423.8184 | 7092.8146 | 0.39665 | 7376.5272 | 196.5866 | 7179.9405 | 750.7364
-0.40268 | -2759.8189 | -0.4016 | 3628.5414 | 6388.3603 | 7058.8409 | 0.4016 | 7341.1946 | 196.0372 | 7145.1573 | 758.0173
-0.40767 | -2783.4576 | -0.4066 | 3557.6253 | 6341.0829 | 7013.0614 | 0.4066 | 7293.5839 | 195.486 | 7098.0979 | 752.6782
-0.41278 | -2795.277 | -0.41165 | 3486.7091 | 6281.9861 | 6955.4803 | 0.41165 | 7233.6996 | 194.9313 | 7038.7683 | 734.8387
-0.41768 | -2830.735 | -0.41665 | 3427.6124 | 6258.3474 | 6933.3424 | 0.41665 | 7210.6761 | 194.3852 | 7016.2909 | 752.7444
-0.42269 | -2842.5544 | -0.4216 | 3362.6059 | 6205.1603 | 6881.6411 | 0.4216 | 7156.9067 | 193.8475 | 6963.0592 | 738.8274
-0.42772 | -2878.0125 | -0.42665 | 3291.6898 | 6169.7023 | 6847.6982 | 0.42665 | 7121.6061 | 193.3023 | 6928.3039 | 743.4986
-0.43262 | -2895.7415 | -0.43157 | 3232.593 | 6128.3345 | 6807.8065 | 0.43157 | 7080.1187 | 192.7741 | 6887.3447 | 740.3164
-0.43767 | -2919.3802 | -0.43656 | 3173.4963 | 6092.8765 | 6773.8454 | 0.43656 | 7044.7992 | 192.2413 | 6852.5579 | 743.2251
-0.4427 | -2943.0189 | -0.44162 | 3096.6705 | 6039.6894 | 6722.1768 | 0.44162 | 6991.0639 | 191.7039 | 6799.36 | 727.642
-0.44761 | -2972.5673 | -0.44659 | 3037.5737 | 6010.141 | 6694.1165 | 0.44659 | 6961.8812 | 191.1801 | 6770.7011 | 735.2555
-0.45265 | -2996.206 | -0.45159 | 2978.477 | 5974.6829 | 6660.1592 | 0.45159 | 6926.5656 | 190.6548 | 6735.9108 | 736.4662
-0.45758 | -3019.8447 | -0.45661 | 2907.5608 | 5927.4055 | 6614.3881 | 0.45661 | 6878.9637 | 190.1304 | 6688.8332 | 724.9544
-0.46258 | -3043.4834 | -0.46158 | 2848.4641 | 5891.9475 | 6580.4224 | 0.46158 | 6843.6393 | 189.6137 | 6654.0256 | 724.8329
-0.46761 | -3073.0318 | -0.46661 | 2789.3673 | 5862.3991 | 6552.3813 | 0.46661 | 6814.4765 | 189.0947 | 6625.3818 | 730.6809
-0.47266 | -3096.6705 | -0.47161 | 2730.2705 | 5826.941 | 6518.4249 | 0.47161 | 6779.1619 | 188.5805 | 6590.5814 | 729.7162
-0.47759 | -3120.3092 | -0.47657 | 2671.1738 | 5791.483 | 6484.4526 | 0.47657 | 6743.8307 | 188.0744 | 6555.7563 | 727.8629
-0.4826 | -3149.8576 | -0.48152 | 2606.1673 | 5756.0249 | 6450.4822 | 0.48152 | 6708.5015 | 187.5704 | 6520.9311 | 725.558
-0.4876 | -3167.5866 | -0.48653 | 2541.1609 | 5708.7475 | 6404.706 | 0.48653 | 6660.8943 | 187.0646 | 6473.8297 | 710.7843
-0.49261 | -3191.2253 | -0.49147 | 2487.9738 | 5679.1991 | 6376.6411 | 0.49147 | 6631.7068 | 186.5674 | 6445.1394 | 713.5692
-0.49755 | -3232.593 | -0.49644 | 2428.877 | 5661.4701 | 6360.403 | 0.49644 | 6614.8191 | 186.0703 | 6428.7488 | 728.3516
-0.50252 | -3250.3221 | -0.50148 | 2369.7803 | 5620.1024 | 6320.5449 | 0.50148 | 6573.3667 | 185.5697 | 6387.7969 | 718.5028
-0.50748 | -3273.9608 | -0.50647 | 2310.6835 | 5584.6443 | 6286.5861 | 0.50647 | 6538.0496 | 185.0752 | 6352.9744 | 714.1244
-0.51248 | -3297.5995 | -0.51143 | 2257.4964 | 5555.0959 | 6258.5254 | 0.51143 | 6508.8664 | 184.5871 | 6324.2793 | 715.2056
-0.51746 | -3327.1479 | -0.51648 | 2186.5803 | 5513.7282 | 6218.6734 | 0.51648 | 6467.4203 | 184.0925 | 6283.3278 | 704.159
-0.52242 | -3356.6963 | -0.5214 | 2127.4835 | 5484.1798 | 6190.601 | 0.5214 | 6438.225 | 183.6134 | 6254.6116 | 704.1559
-0.52745 | -3374.4253 | -0.52644 | 2080.2061 | 5454.6314 | 6162.5645 | 0.52644 | 6409.0671 | 183.1252 | 6225.9419 | 704.4884
-0.53251 | -3398.064 | -0.5314 | 2032.9287 | 5430.9927 | 6140.413 | 0.5314 | 6386.0295 | 182.6475 | 6203.3821 | 710.0608
-0.53748 | -3433.522 | -0.53646 | 1973.832 | 5407.354 | 6118.2923 | 0.53646 | 6363.024 | 182.1625 | 6180.8615 | 715.859
-0.5425 | -3451.2511 | -0.54146 | 1926.5545 | 5377.8056 | 6090.2428 | 0.54146 | 6333.8525 | 181.6861 | 6152.1664 | 714.7418
-0.54745 | -3474.8898 | -0.54645 | 1879.2771 | 5354.1669 | 6068.1006 | 0.54645 | 6310.8246 | 181.2129 | 6129.6118 | 719.3497
-0.55242 | -3498.5285 | -0.5514 | 1808.361 | 5306.8895 | 6022.3085 | 0.5514 | 6263.2009 | 180.7457 | 6082.4552 | 698.7923
-0.5574 | -3522.1672 | -0.55636 | 1755.1739 | 5277.3411 | 5994.2483 | 0.55636 | 6234.0182 | 180.28 | 6053.7382 | 696.3722
-0.56251 | -3545.8059 | -0.5615 | 1707.8965 | 5253.7024 | 5972.1514 | 0.5615 | 6211.0374 | 179.8 | 6031.2374 | 700.752
-0.56744 | -3575.3543 | -0.56648 | 1660.6191 | 5235.9734 | 5955.917 | 0.56648 | 6194.1537 | 179.3372 | 6014.8165 | 710.044
-0.57245 | -3598.993 | -0.57137 | 1595.6127 | 5194.6056 | 5916.0178 | 0.57137 | 6152.6585 | 178.8848 | 5973.7737 | 693.9394
-0.57741 | -3628.5414 | -0.57636 | 1554.2449 | 5182.7863 | 5905.6945 | 0.57636 | 6141.9223 | 178.4262 | 5963.4961 | 708.7425
-0.58244 | -3658.0898 | -0.58136 | 1495.1482 | 5153.2379 | 5877.6469 | 0.58136 | 6112.7527 | 177.9685 | 5934.7842 | 704.8668
-0.58739 | -3675.8188 | -0.58633 | 1436.0514 | 5111.8702 | 5837.7696 | 0.58633 | 6071.2804 | 177.5163 | 5893.764 | 688.1997
-0.59245 | -3693.5478 | -0.59141 | 1394.6837 | 5088.2315 | 5815.6531 | 0.59141 | 6048.2792 | 177.0569 | 5871.2223 | 690.2133
-0.59741 | -3723.0962 | -0.59644 | 1341.4966 | 5064.5928 | 5793.5249 | 0.59644 | 6025.2659 | 176.6033 | 5848.6626 | 691.7116
-0.60236 | -3752.6446 | -0.60135 | 1282.3998 | 5035.0444 | 5765.4483 | 0.60135 | 5996.0663 | 176.1636 | 5819.9027 | 686.1026
-0.60737 | -3770.3736 | -0.60631 | 1229.2127 | 4999.5863 | 5731.4803 | 0.60631 | 5960.7395 | 175.7206 | 5785.0189 | 674.3696
-0.61239 | -3794.0123 | -0.61133 | 1181.9353 | 4975.9476 | 5709.3465 | 0.61133 | 5937.7204 | 175.2755 | 5762.4449 | 674.8917
-0.61734 | -3829.4704 | -0.61632 | 1128.7482 | 4958.2186 | 5693.114 | 0.61632 | 5920.8386 | 174.8351 | 5746.0035 | 681.1374
-0.6224 | -3847.1994 | -0.62135 | 1075.5611 | 4922.7605 | 5659.1665 | 0.62135 | 5885.5331 | 174.3928 | 5711.1404 | 668.8956
-0.62737 | -3870.8381 | -0.62638 | 1022.374 | 4893.2121 | 5631.1249 | 0.62638 | 5856.3699 | 173.9538 | 5682.4161 | 662.4641
-0.63237 | -3900.3865 | -0.63128 | 975.0966 | 4875.4831 | 5614.8672 | 0.63128 | 5839.4619 | 173.5273 | 5665.9346 | 667.493
-0.63741 | -3924.0252 | -0.63631 | 927.8192 | 4851.8444 | 5592.7381 | 0.63631 | 5816.4476 | 173.0918 | 5643.3558 | 666.724
-0.64235 | -3953.5736 | -0.64128 | 874.6321 | 4828.2057 | 5570.5898 | 0.64128 | 5793.4134 | 172.664 | 5620.7494 | 665.3978
-0.64734 | -3989.0316 | -0.64624 | 827.3547 | 4816.3864 | 5560.2596 | 0.64624 | 5782.6699 | 172.2387 | 5610.4312 | 676.0931
-0.65243 | -4012.6703 | -0.6512 | 768.2579 | 4780.9283 | 5526.2878 | 0.6512 | 5747.3393 | 171.8163 | 5575.5229 | 661.9175
-0.65748 | -4030.3994 | -0.65637 | 738.7096 | 4769.1089 | 5516.0205 | 0.65637 | 5736.6613 | 171.3775 | 5565.2838 | 673.0761
-0.66241 | -4059.9478 | -0.66124 | 697.3418 | 4757.2896 | 5505.6603 | 0.66124 | 5725.8867 | 170.9669 | 5554.9199 | 682.5991
-0.66741 | -4083.5865 | -0.66627 | 638.2451 | 4721.8315 | 5471.7114 | 0.66627 | 5690.5798 | 170.5443 | 5520.0355 | 668.0507
-0.67238 | -4107.2252 | -0.67125 | 596.8773 | 4704.1025 | 5455.4761 | 0.67125 | 5673.6951 | 170.1281 | 5503.567 | 671.4834
-0.67725 | -4130.8639 | -0.67621 | 536.7848 | 4667.6487 | 5420.5118 | 0.67621 | 5637.3323 | 169.7151 | 5467.6172 | 655.1577
-0.68232 | -4160.4123 | -0.68121 | 496.3652 | 4656.7775 | 5411.1399 | 0.68121 | 5627.5855 | 169.3013 | 5458.2842 | 665.3589
-0.68739 | -4184.051 | -0.68624 | 443.6789 | 4627.7299 | 5383.6019 | 0.68624 | 5598.946 | 168.8868 | 5430.0592 | 656.5838
-0.69234 | -4201.78 | -0.69121 | 396.9841 | 4598.7641 | 5356.127 | 0.69121 | 5570.3721 | 168.4794 | 5401.8927 | 647.4158
-0.69731 | -4231.3284 | -0.69621 | 344.0277 | 4575.3561 | 5334.2184 | 0.69621 | 5547.5871 | 168.0717 | 5379.5154 | 643.9364
-0.70233 | -4260.8768 | -0.7012 | 302.8888 | 4563.7655 | 5324.1248 | 0.7012 | 5537.0898 | 167.6666 | 5369.4233 | 652.5086
-0.70723 | -4284.5155 | -0.70609 | 257.0862 | 4541.6016 | 5303.4281 | 0.70609 | 5515.5652 | 167.2714 | 5348.2938 | 649.4767
-0.71225 | -4319.9735 | -0.71116 | 214.0468 | 4534.0204 | 5297.3685 | 0.71116 | 5509.2633 | 166.8635 | 5342.3998 | 662.1535
-0.71731 | -4337.7026 | -0.7162 | 163.2821 | 4500.9847 | 5265.8457 | 0.7162 | 5476.4795 | 166.46 | 5310.0196 | 648.0378
-0.7222 | -4355.4316 | -0.72113 | 114.2155 | 4469.6471 | 5235.986 | 0.72113 | 5445.4255 | 166.0676 | 5279.3579 | 635.0305
-0.72724 | -4384.98 | -0.72619 | 60.6799 | 4445.6599 | 5213.5177 | 0.72619 | 5422.0584 | 165.6663 | 5256.3921 | 630.0195
-0.73224 | -4408.6187 | -0.7312 | 7.885 | 4416.5037 | 5185.8627 | 0.7312 | 5393.2972 | 165.2716 | 5228.0256 | 619.2124
-0.73718 | -4438.1671 | -0.73616 | -32.9312 | 4405.2359 | 5176.0826 | 0.73616 | 5383.1259 | 164.8823 | 5218.2436 | 626.6521
-0.74225 | -4473.6251 | -0.74113 | -74.8782 | 4398.7469 | 5171.0873 | 0.74113 | 5377.9308 | 164.4932 | 5213.4376 | 638.9614
-0.7473 | -4503.1735 | -0.74625 | -135.5322 | 4367.6413 | 5141.5161 | 0.74625 | 5347.1767 | 164.0955 | 5183.0813 | 626.0042
-0.75225 | -4526.8122 | -0.75116 | -166.673 | 4360.1392 | 5135.4867 | 0.75116 | 5340.9062 | 163.7155 | 5177.1907 | 636.6446
-0.75721 | -4550.4509 | -0.75616 | -212.5918 | 4337.8591 | 5114.7073 | 0.75616 | 5319.2956 | 163.3301 | 5155.9655 | 632.0963
-0.76227 | -4574.0896 | -0.76114 | -262.8309 | 4311.2588 | 5089.6016 | 0.76114 | 5293.1857 | 162.9481 | 5130.2376 | 622.8118
-0.76719 | -4597.7283 | -0.76611 | -304.7943 | 4292.934 | 5072.7678 | 0.76611 | 5275.6785 | 162.5688 | 5113.1097 | 621.9237
-0.7722 | -4633.1864 | -0.77109 | -356.8103 | 4276.3761 | 5057.7041 | 0.77109 | 5260.0123 | 162.1905 | 5097.8218 | 622.751
-0.77721 | -4668.6444 | -0.77621 | -398.5809 | 4270.0636 | 5052.9259 | 0.77621 | 5255.043 | 161.8038 | 5093.2392 | 634.5521
-0.78227 | -4674.5541 | -0.78122 | -448.7519 | 4225.8022 | 5010.169 | 0.78122 | 5210.5758 | 161.4264 | 5049.1494 | 606.3682
-0.78727 | -4698.1928 | -0.78621 | -470.0245 | 4228.1684 | 5014.0303 | 0.78621 | 5214.5915 | 161.0531 | 5053.5384 | 626.4111
-0.79226 | -4721.8315 | -0.79124 | -525.6008 | 4196.2307 | 4983.6018 | 0.79124 | 5182.9458 | 160.6781 | 5022.2678 | 610.7883
-0.79717 | -4757.2896 | -0.79613 | -570.8012 | 4186.4884 | 4975.327 | 0.79613 | 5174.3401 | 160.315 | 5014.0251 | 617.6182
-0.80225 | -4780.9283 | -0.80121 | -614.6064 | 4166.3219 | 4956.6861 | 0.80121 | 5154.9535 | 159.9394 | 4995.0141 | 614.1249
-0.80725 | -4804.567 | -0.80622 | -650.0644 | 4154.5026 | 4946.3688 | 0.80622 | 5144.2236 | 159.5712 | 4984.6524 | 618.8976
-0.81223 | -4840.0251 | -0.81115 | -703.2515 | 4136.7736 | 4930.1195 | 0.81115 | 5127.3243 | 159.2102 | 4968.1141 | 617.1288
-0.8172 | -4863.6638 | -0.81615 | -744.6192 | 4119.0445 | 4913.8903 | 0.81615 | 5110.4459 | 158.8459 | 4951.6 | 615.4451
-0.82219 | -4887.3025 | -0.82107 | -785.987 | 4101.3155 | 4897.6378 | 0.82107 | 5093.5433 | 158.489 | 4935.0543 | 613.3646
-0.82716 | -4916.8509 | -0.82604 | -821.445 | 4095.4058 | 4893.2176 | 0.82604 | 5088.9463 | 158.1305 | 4930.8159 | 623.586
-0.83212 | -4946.3992 | -0.83104 | -862.8128 | 4083.5865 | 4882.8976 | 0.83104 | 5078.2135 | 157.7712 | 4920.4423 | 627.6341
-0.83717 | -4970.0379 | -0.83616 | -921.9095 | 4048.1284 | 4848.9767 | 0.83616 | 5042.9357 | 157.4047 | 4885.5311 | 607.3715
-0.84216 | -4993.6766 | -0.8411 | -963.2773 | 4030.3994 | 4832.7292 | 0.8411 | 5026.0384 | 157.0529 | 4868.9855 | 604.8164
-0.84715 | -5023.225 | -0.84611 | -1004.645 | 4018.58 | 4822.4134 | 0.84611 | 5015.3099 | 156.6976 | 4858.6124 | 608.5134
-0.85219 | -5052.7734 | -0.85107 | -1040.1031 | 4012.6703 | 4817.9909 | 0.85107 | 5010.7106 | 156.3477 | 4854.3629 | 618.0569
-0.8571 | -5076.4121 | -0.85609 | -1087.3805 | 3989.0316 | 4795.8576 | 0.85609 | 4987.6919 | 155.9951 | 4831.6969 | 609.2283
-0.86209 | -5094.1411 | -0.86105 | -1134.6579 | 3959.4833 | 4767.7992 | 0.86105 | 4958.5112 | 155.6476 | 4802.8636 | 593.9698
-0.86712 | -5123.6895 | -0.86611 | -1170.1159 | 3953.5736 | 4763.4076 | 0.86611 | 4953.9439 | 155.2953 | 4798.6486 | 603.4624
-0.8721 | -5147.3282 | -0.87105 | -1205.574 | 3941.7542 | 4753.0684 | 0.87105 | 4943.1911 | 154.9532 | 4788.2379 | 606.3011
-0.87712 | -5176.8766 | -0.87601 | -1258.7611 | 3918.1155 | 4730.9183 | 0.87601 | 4920.155 | 154.6107 | 4765.5443 | 596.8172
-0.88208 | -5206.425 | -0.88106 | -1294.2192 | 3912.2058 | 4726.5247 | 0.88106 | 4915.5857 | 154.2634 | 4761.3223 | 605.9324
-0.88704 | -5235.9734 | -0.886 | -1341.4966 | 3894.4768 | 4710.2759 | 0.886 | 4898.687 | 153.9259 | 4744.7611 | 602.2805
-0.89206 | -5259.6121 | -0.891 | -1394.6837 | 3864.9284 | 4682.2283 | 0.891 | 4869.5174 | 153.5852 | 4715.9322 | 586.4287
-0.89711 | -5289.1605 | -0.89612 | -1430.1417 | 3859.0188 | 4677.8552 | 0.89612 | 4864.9695 | 153.2379 | 4711.7316 | 595.4012
-0.9021 | -5312.7992 | -0.90104 | -1471.5094 | 3841.2897 | 4661.6027 | 0.90104 | 4848.0668 | 152.9056 | 4695.1612 | 591.3806
-0.9071 | -5342.3476 | -0.90604 | -1512.8772 | 3829.4704 | 4651.2827 | 0.90604 | 4837.334 | 152.5697 | 4684.7642 | 593.6214
-0.91216 | -5360.0766 | -0.91107 | -1554.2449 | 3805.8317 | 4629.1536 | 0.91107 | 4814.3197 | 152.233 | 4662.0867 | 583.5613
-0.91712 | -5383.7153 | -0.91604 | -1589.703 | 3794.0123 | 4618.8251 | 0.91604 | 4803.5781 | 151.9019 | 4651.6762 | 585.5088
-0.92205 | -5401.4443 | -0.921 | -1631.0707 | 3770.3736 | 4596.6732 | 0.921 | 4780.5401 | 151.5732 | 4628.9669 | 575.0214
-0.92715 | -5425.083 | -0.92602 | -1666.5288 | 3758.5543 | 4586.3606 | 0.92602 | 4769.815 | 151.2415 | 4618.5736 | 576.9133
-0.93209 | -5448.7217 | -0.93107 | -1713.8062 | 3734.9156 | 4564.2352 | 0.93107 | 4746.8046 | 150.9098 | 4595.8949 | 566.4715
-0.937 | -5484.1798 | -0.93606 | -1761.0836 | 3723.0962 | 4553.9143 | 0.93606 | 4736.0708 | 150.5828 | 4585.4881 | 568.0821
-0.94201 | -5507.8185 | -0.94095 | -1808.361 | 3699.4575 | 4531.7422 | 0.94095 | 4713.0119 | 150.2641 | 4562.7479 | 557.0108
-0.94699 | -5525.5475 | -0.946 | -1843.8191 | 3681.7285 | 4515.5298 | 0.946 | 4696.151 | 149.9359 | 4546.2151 | 552.4476
-0.95199 | -5555.0959 | -0.95094 | -1879.2771 | 3675.8188 | 4511.1003 | 0.95094 | 4691.5443 | 149.617 | 4541.9273 | 559.749
-0.95704 | -5578.7346 | -0.95599 | -1926.5545 | 3652.1801 | 4488.9763 | 0.95599 | 4668.5354 | 149.2921 | 4519.2433 | 548.8303
-0.96203 | -5608.283 | -0.96099 | -1973.832 | 3634.4511 | 4472.7471 | 0.96099 | 4651.657 | 148.9718 | 4502.6852 | 543.829
-0.967 | -5643.7411 | -0.96595 | -2009.29 | 3634.4511 | 4474.2371 | 0.96595 | 4653.2066 | 148.6549 | 4504.5517 | 557.0868
-0.97199 | -5673.2894 | -0.97092 | -2062.4771 | 3610.8123 | 4452.0879 | 0.97092 | 4630.1715 | 148.3395 | 4481.832 | 545.6664
-0.97699 | -5696.9282 | -0.97595 | -2086.1158 | 3610.8123 | 4453.5971 | 0.97595 | 4631.741 | 148.0212 | 4483.7197 | 558.9131
-0.98196 | -5720.5669 | -0.98089 | -2133.3932 | 3587.1736 | 4431.4395 | 0.98089 | 4608.6971 | 147.7102 | 4460.9869 | 547.2426
-0.98693 | -5756.0249 | -0.98589 | -2174.761 | 3581.264 | 4427.032 | 0.98589 | 4604.1132 | 147.3962 | 4456.7171 | 554.1062
-0.99194 | -5779.6636 | -0.99088 | -2222.0384 | 3557.6253 | 4404.8879 | 0.99088 | 4581.0834 | 147.085 | 4433.9985 | 542.3809
-0.99687 | -5809.212 | -0.99584 | -2263.4061 | 3545.8059 | 4394.5581 | 0.99584 | 4570.3404 | 146.7761 | 4423.5643 | 542.8193
-1.0019 | -5838.7604 | -1.0008 | -2304.7738 | 3533.9865 | 4384.2409 | 1.0008 | 4559.6105 | 146.466 | 4413.1445 | 543.2814
-1.0069 | -5862.3991 | -1.0059 | -2352.0512 | 3510.3478 | 4362.1066 | 1.0059 | 4536.5909 | 146.1567 | 4390.4342 | 531.3876
-1.0118 | -5891.9475 | -1.0108 | -2387.5093 | 3504.4382 | 4357.6879 | 1.0108 | 4531.9954 | 145.8515 | 4386.1439 | 537.7365
-1.0168 | -5909.6765 | -1.0158 | -2434.7867 | 3474.8898 | 4329.6388 | 1.0158 | 4502.8244 | 145.5459 | 4357.2785 | 519.4908
-1.0219 | -5939.2249 | -1.0208 | -2470.2448 | 3468.9801 | 4325.2336 | 1.0208 | 4498.243 | 145.2404 | 4353.0025 | 525.7917
-1.0269 | -5962.8636 | -1.0258 | -2505.7028 | 3457.1608 | 4314.9117 | 1.0258 | 4487.5082 | 144.9377 | 4342.5705 | 525.8098
-1.0318 | -5998.3217 | -1.0308 | -2552.9802 | 3445.3414 | 4304.5922 | 1.0308 | 4476.7759 | 144.6358 | 4332.1401 | 525.7692
-1.0369 | -6016.0507 | -1.0359 | -2606.1673 | 3409.8833 | 4270.6414 | 1.0359 | 4441.467 | 144.3336 | 4297.1334 | 501.1278
-1.0418 | -6039.6894 | -1.0408 | -2629.806 | 3409.8833 | 4272.1361 | 1.0408 | 4443.0215 | 144.0352 | 4298.9863 | 513.1847
-1.0468 | -6057.4184 | -1.0458 | -2671.1738 | 3386.2446 | 4249.978 | 1.0458 | 4419.9771 | 143.7408 | 4276.2363 | 500.4709
-1.0519 | -6086.9668 | -1.0509 | -2706.6318 | 3380.335 | 4245.5919 | 1.0509 | 4415.4156 | 143.4391 | 4271.9765 | 506.4639
-1.0568 | -6116.5152 | -1.0558 | -2736.1802 | 3380.335 | 4247.0838 | 1.0558 | 4416.9671 | 143.1449 | 4273.8222 | 518.277
-1.0618 | -6140.1539 | -1.0608 | -2777.548 | 3362.6059 | 4230.8429 | 1.0608 | 4400.0766 | 142.8527 | 4257.2239 | 511.551
-1.0668 | -6175.6119 | -1.0658 | -2824.8254 | 3350.7866 | 4220.5336 | 1.0658 | 4389.355 | 142.5574 | 4246.7976 | 511.0718
-1.0717 | -6199.2507 | -1.0708 | -2854.3738 | 3344.8769 | 4216.1125 | 1.0708 | 4384.757 | 142.2674 | 4242.4896 | 516.5006
-1.0768 | -6228.799 | -1.0758 | -2895.7415 | 3333.0575 | 4205.7841 | 1.0758 | 4374.0155 | 141.9782 | 4232.0372 | 515.7327
-1.0818 | -6252.4377 | -1.0808 | -2937.1092 | 3315.3285 | 4189.581 | 1.0808 | 4357.1642 | 141.6835 | 4215.4808 | 509.0186
-1.0868 | -6276.0764 | -1.0858 | -2978.477 | 3297.5995 | 4173.3312 | 1.0858 | 4340.2645 | 141.3988 | 4198.8656 | 501.8788
-1.0918 | -6305.6248 | -1.0908 | -3002.1157 | 3303.5092 | 4180.7426 | 1.0908 | 4347.9723 | 141.1111 | 4206.8612 | 519.4274
-1.0968 | -6329.2635 | -1.0958 | -3049.3931 | 3279.8705 | 4158.6055 | 1.0958 | 4324.9498 | 140.8245 | 4184.1252 | 506.179
-1.1017 | -6358.8119 | -1.1007 | -3096.6705 | 3262.1414 | 4142.3563 | 1.1007 | 4308.0505 | 140.5433 | 4167.5072 | 498.8467
-1.1068 | -6382.4506 | -1.1057 | -3126.2189 | 3256.2318 | 4137.9482 | 1.1057 | 4303.4662 | 140.259 | 4163.2072 | 503.9065
-1.1118 | -6411.999 | -1.1108 | -3173.4963 | 3238.5027 | 4121.7475 | 1.1108 | 4286.6174 | 139.9709 | 4146.6465 | 496.8066
-1.1167 | -6435.6377 | -1.1157 | -3214.864 | 3220.7737 | 4105.4809 | 1.1157 | 4269.7002 | 139.6962 | 4130.0039 | 489.157
-1.1217 | -6471.0958 | -1.1207 | -3244.4124 | 3226.6834 | 4112.9048 | 1.1207 | 4277.421 | 139.413 | 4138.008 | 506.4109
-1.1267 | -6494.7345 | -1.1257 | -3285.7801 | 3208.9543 | 4096.6719 | 1.1257 | 4260.5388 | 139.1343 | 4121.4044 | 498.8851
-1.1317 | -6524.2829 | -1.1307 | -3327.1479 | 3197.135 | 4086.3444 | 1.1307 | 4249.7982 | 138.8575 | 4110.9406 | 497.414
-1.1367 | -6542.0119 | -1.1357 | -3362.6059 | 3179.406 | 4070.1138 | 1.1357 | 4232.9183 | 138.5806 | 4094.3377 | 489.7839
-1.1417 | -6577.4699 | -1.1408 | -3403.9737 | 3173.4963 | 4065.7314 | 1.1408 | 4228.3607 | 138.2995 | 4090.0611 | 494.5932
-1.1467 | -6601.1087 | -1.1457 | -3433.522 | 3167.5866 | 4061.3038 | 1.1457 | 4223.756 | 138.0278 | 4085.7281 | 499.0192
-1.1518 | -6624.7474 | -1.1507 | -3480.7995 | 3143.9479 | 4039.1588 | 1.1507 | 4200.7252 | 137.7551 | 4062.9701 | 485.0325
-1.1567 | -6660.2054 | -1.1557 | -3522.1672 | 3138.0382 | 4034.7485 | 1.1557 | 4196.1384 | 137.4824 | 4058.6561 | 489.466
-1.1616 | -6695.6635 | -1.1606 | -3563.5349 | 3132.1285 | 4030.3139 | 1.1606 | 4191.5264 | 137.2151 | 4054.3113 | 493.6726
-1.1667 | -6707.4828 | -1.1657 | -3610.8123 | 3096.6705 | 3996.3682 | 1.1657 | 4156.2229 | 136.9422 | 4019.2807 | 467.354
-1.1718 | -6725.2119 | -1.1707 | -3622.6317 | 3102.5802 | 4003.7945 | 1.1707 | 4163.9463 | 136.6696 | 4027.2766 | 484.0302
-1.1767 | -6754.7602 | -1.1757 | -3663.9994 | 3090.7608 | 3993.4609 | 1.1757 | 4153.1994 | 136.4036 | 4016.7957 | 481.9995
-1.1817 | -6784.3086 | -1.1806 | -3699.4575 | 3084.8511 | 3989.0366 | 1.1806 | 4148.5981 | 136.1387 | 4012.4593 | 486.0582
-1.1867 | -6802.0377 | -1.1857 | -3734.9156 | 3067.1221 | 3972.8302 | 1.1857 | 4131.7434 | 135.8683 | 3995.8752 | 478.026
-1.1916 | -6825.6764 | -1.1906 | -3770.3736 | 3055.3028 | 3962.4803 | 1.1906 | 4120.9796 | 135.6083 | 3985.3713 | 475.7243
-1.1967 | -6861.1344 | -1.1956 | -3817.651 | 3043.4834 | 3952.1725 | 1.1956 | 4110.2593 | 135.3419 | 3974.9175 | 473.655
-1.2017 | -6884.7731 | -1.2007 | -3847.1994 | 3037.5737 | 3947.7798 | 1.2007 | 4105.691 | 135.0755 | 3970.6155 | 477.7163
-1.2067 | -6914.3215 | -1.2057 | -3888.5671 | 3025.7544 | 3937.4561 | 1.2057 | 4094.9543 | 134.814 | 3960.1404 | 475.4353
-1.2117 | -6955.6892 | -1.2106 | -3924.0252 | 3031.664 | 3944.8399 | 1.2106 | 4102.6335 | 134.5572 | 3968.0763 | 491.3992
-1.2167 | -6973.4183 | -1.2156 | -3971.3026 | 3002.1157 | 3916.7969 | 1.2156 | 4073.4688 | 134.2959 | 3939.1729 | 470.6443
-1.2216 | -7002.9667 | -1.2206 | -4000.851 | 3002.1157 | 3918.286 | 1.2206 | 4075.0174 | 134.0385 | 3940.9789 | 480.462
-1.2266 | -7026.6054 | -1.2256 | -4042.2187 | 2984.3866 | 3902.0698 | 1.2256 | 4058.1526 | 133.778 | 3924.3746 | 471.9484
-1.2317 | -7050.2441 | -1.2306 | -4089.4961 | 2960.7479 | 3879.9398 | 1.2306 | 4035.1374 | 133.5192 | 3901.6182 | 457.2115
-1.2367 | -7073.8828 | -1.2356 | -4119.0445 | 2954.8383 | 3875.5303 | 1.2356 | 4030.5516 | 133.2628 | 3897.2887 | 460.8094
-1.2417 | -7109.3408 | -1.2406 | -4148.5929 | 2960.7479 | 3882.9268 | 1.2406 | 4038.2438 | 133.0097 | 3905.2341 | 476.5643
-1.2467 | -7138.8892 | -1.2457 | -4201.78 | 2937.1092 | 3860.8121 | 1.2457 | 4015.2446 | 132.7513 | 3882.4933 | 461.7816
-1.2517 | -7168.4376 | -1.2506 | -4231.3284 | 2937.1092 | 3862.2923 | 1.2506 | 4016.784 | 132.5013 | 3884.2827 | 471.2548
-1.2566 | -7186.1666 | -1.2556 | -4272.6961 | 2913.4705 | 3840.1375 | 1.2556 | 3993.743 | 132.2515 | 3861.4915 | 456.1223
-1.2617 | -7215.715 | -1.2606 | -4325.8832 | 2889.8318 | 3818.0108 | 1.2606 | 3970.7312 | 131.9981 | 3838.7331 | 441.1217
-1.2667 | -7233.444 | -1.2656 | -4337.7026 | 2895.7415 | 3825.41 | 1.2656 | 3978.4264 | 131.7493 | 3846.6771 | 456.6644
-1.2716 | -7262.9924 | -1.2705 | -4384.98 | 2878.0125 | 3809.177 | 1.2705 | 3961.5441 | 131.5004 | 3830.0437 | 447.6193
-1.2766 | -7292.5408 | -1.2756 | -4432.2574 | 2860.2834 | 3792.9543 | 1.2756 | 3944.6725 | 131.2507 | 3813.4218 | 438.5939
-1.2816 | -7322.0892 | -1.2805 | -4461.8058 | 2860.2834 | 3794.4415 | 1.2805 | 3946.2192 | 131.0051 | 3815.214 | 447.8435
-1.2865 | -7351.6376 | -1.2855 | -4503.1735 | 2848.4641 | 3784.122 | 1.2855 | 3935.4868 | 130.7584 | 3804.7284 | 444.8359
-1.2916 | -7375.2763 | -1.2905 | -4532.7219 | 2842.5544 | 3779.7191 | 1.2905 | 3930.9078 | 130.5115 | 3800.3964 | 447.9743
-1.2967 | -7381.186 | -1.2956 | -4579.9993 | 2801.1867 | 3739.8707 | 1.2956 | 3889.4656 | 130.2634 | 3759.2022 | 414.2702
-1.3016 | -7422.5537 | -1.3006 | -4597.7283 | 2824.8254 | 3765.0167 | 1.3006 | 3915.6174 | 130.0182 | 3785.5991 | 448.0555
-1.3066 | -7458.0117 | -1.3056 | -4639.0961 | 2818.9157 | 3760.6092 | 1.3056 | 3911.0335 | 129.7748 | 3781.2587 | 451.0371
-1.3116 | -7487.5601 | -1.3106 | -4656.8251 | 2830.735 | 3773.9185 | 1.3106 | 3924.8752 | 129.5343 | 3795.341 | 472.3422
-1.3166 | -7511.1988 | -1.3156 | -4698.1928 | 2813.006 | 3757.679 | 1.3156 | 3907.9862 | 129.2947 | 3778.6915 | 462.8737
-1.3216 | -7546.6569 | -1.3206 | -4739.5606 | 2807.0963 | 3753.2864 | 1.3206 | 3903.4178 | 129.0516 | 3774.3662 | 465.8218
-1.3266 | -7564.3859 | -1.3256 | -4769.1089 | 2795.277 | 3742.9594 | 1.3256 | 3892.6777 | 128.8134 | 3763.8644 | 462.4356
-1.3316 | -7593.9343 | -1.3307 | -4810.4767 | 2783.4576 | 3732.6613 | 1.3307 | 3881.9677 | 128.5714 | 3753.3963 | 459.1814
-1.3366 | -7623.4827 | -1.3356 | -4851.8444 | 2771.6383 | 3722.3329 | 1.3356 | 3871.2262 | 128.3352 | 3742.891 | 455.7078
-1.3416 | -7647.1214 | -1.3406 | -4881.3928 | 2765.7286 | 3717.9118 | 1.3406 | 3866.6283 | 128.1002 | 3738.5281 | 458.328
-1.3466 | -7670.7601 | -1.3456 | -4916.8509 | 2753.9093 | 3707.5913 | 1.3456 | 3855.8949 | 127.8644 | 3728.0306 | 454.8241
-1.3516 | -7700.3085 | -1.3506 | -4952.3089 | 2747.9996 | 3703.1893 | 1.3506 | 3851.3169 | 127.6281 | 3723.6888 | 457.4797
-1.3566 | -7729.8569 | -1.3556 | -4993.6766 | 2736.1802 | 3692.8558 | 1.3556 | 3840.57 | 127.3961 | 3713.1739 | 453.8238
-1.3616 | -7747.5859 | -1.3606 | -5029.1347 | 2718.4512 | 3676.628 | 1.3606 | 3823.6931 | 127.1625 | 3696.5305 | 444.074
-1.3666 | -7783.044 | -1.3656 | -5052.7734 | 2730.2705 | 3689.9466 | 1.3656 | 3837.5445 | 126.9301 | 3710.6144 | 465.0066
-1.3716 | -7806.6827 | -1.3706 | -5088.2315 | 2718.4512 | 3679.6234 | 1.3706 | 3826.8083 | 126.6991 | 3700.1092 | 461.2995
-1.3765 | -7830.3214 | -1.3755 | -5135.5089 | 2694.8125 | 3657.4742 | 1.3755 | 3803.7732 | 126.4699 | 3677.3033 | 445.2268
-1.3816 | -7865.7794 | -1.3805 | -5170.9669 | 2694.8125 | 3658.9749 | 1.3805 | 3805.3339 | 126.2398 | 3679.0941 | 453.7663
-1.3866 | -7883.5085 | -1.3856 | -5206.425 | 2677.0835 | 3642.762 | 1.3856 | 3788.4725 | 126.0082 | 3662.4643 | 443.919
-1.3916 | -7913.0568 | -1.3905 | -5241.8831 | 2671.1738 | 3638.326 | 1.3905 | 3783.8591 | 125.7838 | 3658.0752 | 446.0886
-1.3965 | -7936.6955 | -1.3955 | -5283.2508 | 2653.4448 | 3622.1047 | 1.3955 | 3766.9889 | 125.5552 | 3641.4337 | 436.1232
-1.4015 | -7966.2439 | -1.4005 | -5306.8895 | 2659.3544 | 3629.5119 | 1.4005 | 3774.6923 | 125.3289 | 3649.3634 | 450.6497
-1.4065 | -7989.8826 | -1.4054 | -5348.2572 | 2641.6254 | 3613.2542 | 1.4054 | 3757.7843 | 125.1073 | 3632.677 | 440.4124
-1.4115 | -8025.3407 | -1.4104 | -5389.625 | 2635.7157 | 3608.8499 | 1.4104 | 3753.2039 | 124.8815 | 3628.3224 | 442.6231
-1.4164 | -8054.8891 | -1.4155 | -5425.083 | 2629.806 | 3604.4456 | 1.4155 | 3748.6234 | 124.6564 | 3623.967 | 444.7998
-1.4214 | -8090.3471 | -1.4204 | -5466.4508 | 2623.8964 | 3600.0264 | 1.4204 | 3744.0274 | 124.4344 | 3619.5931 | 446.8609
-1.4265 | -8096.2568 | -1.4255 | -5501.9088 | 2594.348 | 3572.0119 | 1.4255 | 3714.8923 | 124.2067 | 3590.6856 | 424.5425
-1.4315 | -8131.7149 | -1.4305 | -5531.4572 | 2600.2577 | 3579.4055 | 1.4305 | 3722.5817 | 123.9872 | 3598.5944 | 438.794
-1.4364 | -8167.1729 | -1.4355 | -5572.8249 | 2594.348 | 3574.983 | 1.4355 | 3717.9823 | 123.7681 | 3594.2142 | 440.7394
-1.4415 | -8196.7213 | -1.4405 | -5602.3733 | 2594.348 | 3576.4921 | 1.4405 | 3719.5518 | 123.5465 | 3596.0053 | 448.9178
-1.4465 | -8214.4503 | -1.4455 | -5637.8314 | 2576.619 | 3560.269 | 1.4455 | 3702.6797 | 123.3261 | 3579.3536 | 438.6082
-1.4514 | -8238.089 | -1.4505 | -5673.2894 | 2564.7996 | 3549.9363 | 1.4505 | 3691.9338 | 123.1093 | 3568.8244 | 434.3101
-1.4564 | -8261.7278 | -1.4554 | -5714.6572 | 2547.0706 | 3533.7006 | 1.4554 | 3675.0486 | 122.8924 | 3552.1562 | 423.8702
-1.4615 | -8285.3665 | -1.4605 | -5744.2056 | 2541.1609 | 3529.2963 | 1.4605 | 3670.4681 | 122.6744 | 3547.7937 | 425.7562
-1.4664 | -8314.9148 | -1.4654 | -5779.6636 | 2535.2512 | 3524.8701 | 1.4654 | 3665.8649 | 122.4604 | 3543.4045 | 427.495
-1.4714 | -8350.3729 | -1.4704 | -5809.212 | 2541.1609 | 3532.2674 | 1.4704 | 3673.5581 | 122.2465 | 3551.3116 | 441.5183
-1.4764 | -8379.9213 | -1.4754 | -5838.7604 | 2541.1609 | 3533.7943 | 1.4754 | 3675.1461 | 122.0278 | 3553.1183 | 449.5721
-1.4814 | -8403.56 | -1.4804 | -5886.0378 | 2517.5222 | 3511.6433 | 1.4804 | 3652.109 | 121.8154 | 3530.2936 | 432.8052
-1.4864 | -8427.1987 | -1.4854 | -5915.5862 | 2511.6125 | 3507.2208 | 1.4854 | 3647.5096 | 121.6039 | 3525.9057 | 434.445
-1.4914 | -8450.8374 | -1.4904 | -5962.8636 | 2487.9738 | 3485.0949 | 1.4904 | 3624.4987 | 121.3894 | 3503.1093 | 417.7512
-1.4963 | -8480.3858 | -1.4953 | -5998.3217 | 2482.0641 | 3480.6664 | 1.4953 | 3619.893 | 121.1802 | 3498.7129 | 419.3015
-1.5014 | -8504.0245 | -1.5004 | -6027.87 | 2476.1545 | 3476.2691 | 1.5004 | 3615.3199 | 120.9673 | 3494.3526 | 420.9853
-1.5064 | -8521.7535 | -1.5055 | -6057.4184 | 2464.3351 | 3465.9803 | 1.5055 | 3604.6196 | 120.7525 | 3483.867 | 416.5875
-1.5113 | -8551.3019 | -1.5104 | -6092.8765 | 2458.4254 | 3461.5369 | 1.5104 | 3599.9984 | 120.5476 | 3479.4508 | 417.9762
-1.5164 | -8586.76 | -1.5154 | -6134.2442 | 2452.5157 | 3457.1214 | 1.5154 | 3595.4063 | 120.3394 | 3475.0668 | 419.481
-1.5214 | -8610.3987 | -1.5204 | -6175.6119 | 2434.7867 | 3440.9024 | 1.5204 | 3578.5385 | 120.1298 | 3458.4088 | 408.747
-1.5263 | -8639.947 | -1.5253 | -6211.07 | 2428.877 | 3436.4618 | 1.5253 | 3573.9202 | 119.9265 | 3453.9937 | 410.0687
-1.5313 | -8669.4954 | -1.5303 | -6240.6184 | 2428.877 | 3437.9625 | 1.5303 | 3575.481 | 119.7196 | 3455.7614 | 417.6708
-1.5364 | -8693.1341 | -1.5354 | -6281.9861 | 2411.148 | 3421.7613 | 1.5354 | 3558.6317 | 119.5097 | 3439.122 | 406.9438
-1.5413 | -8710.8632 | -1.5403 | -6311.5345 | 2399.3287 | 3411.4272 | 1.5403 | 3547.8843 | 119.3063 | 3428.578 | 402.1219
-1.5463 | -8752.2309 | -1.5453 | -6358.8119 | 2393.419 | 3407.0104 | 1.5453 | 3543.2908 | 119.1026 | 3424.1882 | 403.4573
-1.5513 | -8769.9599 | -1.5503 | -6400.1797 | 2369.7803 | 3384.8603 | 1.5503 | 3520.2547 | 118.9001 | 3401.3545 | 386.3075
-1.5562 | -8793.5986 | -1.5553 | -6423.8184 | 2369.7803 | 3386.3768 | 1.5553 | 3521.8319 | 118.6946 | 3403.1373 | 393.8551
-1.5613 | -8817.2373 | -1.5603 | -6453.3667 | 2363.8706 | 3381.9595 | 1.5603 | 3517.2379 | 118.493 | 3398.7448 | 395.1102
-1.5663 | -8840.8761 | -1.5654 | -6482.9151 | 2357.9609 | 3377.5715 | 1.5654 | 3512.6744 | 118.2882 | 3394.3862 | 396.4847
-1.5713 | -8870.4244 | -1.5703 | -6518.3732 | 2352.0512 | 3373.1509 | 1.5703 | 3508.077 | 118.0884 | 3389.9885 | 397.6725
-1.5763 | -8899.9728 | -1.5753 | -6559.7409 | 2340.2319 | 3362.809 | 1.5753 | 3497.3214 | 117.8909 | 3379.4304 | 392.6321
-1.5813 | -8935.4309 | -1.5802 | -6589.2893 | 2346.1416 | 3370.2091 | 1.5802 | 3505.0175 | 117.6923 | 3387.3252 | 406.0694
-1.5862 | -8941.3406 | -1.5852 | -6618.8377 | 2322.5029 | 3348.073 | 1.5852 | 3481.9959 | 117.4928 | 3364.5032 | 388.8109
-1.5912 | -8976.7986 | -1.5902 | -6660.2054 | 2316.5932 | 3343.6613 | 1.5902 | 3477.4077 | 117.2945 | 3360.1132 | 389.9433
-1.5963 | -9012.2567 | -1.5953 | -6701.5732 | 2310.6835 | 3339.2663 | 1.5953 | 3472.837 | 117.0947 | 3355.7422 | 391.1324
-1.6012 | -9035.8954 | -1.6002 | -6731.1215 | 2304.7738 | 3334.8275 | 1.6002 | 3468.2206 | 116.9014 | 3351.3192 | 392.0856
-1.6062 | -9059.5341 | -1.6052 | -6766.5796 | 2292.9545 | 3324.5108 | 1.6052 | 3457.4912 | 116.7045 | 3340.7867 | 387.022
-1.6112 | -9094.9921 | -1.6102 | -6796.128 | 2298.8642 | 3331.9268 | 1.6102 | 3465.2038 | 116.5078 | 3348.696 | 400.3905
-1.6161 | -9106.8115 | -1.6152 | -6831.586 | 2275.2255 | 3309.7711 | 1.6152 | 3442.1619 | 116.3148 | 3325.8471 | 382.8936
-1.6212 | -9130.4502 | -1.6202 | -6867.0441 | 2263.4061 | 3299.4655 | 1.6202 | 3431.4441 | 116.1185 | 3315.3257 | 377.8123
-1.6263 | -9154.0889 | -1.6252 | -6902.5022 | 2251.5867 | 3289.1581 | 1.6252 | 3420.7244 | 115.923 | 3304.8014 | 372.6986
-1.6312 | -9183.6373 | -1.6302 | -6937.9602 | 2245.6771 | 3284.7491 | 1.6302 | 3416.1391 | 115.7297 | 3300.4094 | 373.6546
-1.6362 | -9213.1857 | -1.6352 | -6979.328 | 2233.8577 | 3274.4165 | 1.6352 | 3405.3932 | 115.5388 | 3289.8544 | 368.3757
-1.6412 | -9248.6437 | -1.6402 | -7008.8763 | 2239.7674 | 3281.8358 | 1.6402 | 3413.1092 | 115.3456 | 3297.7637 | 381.6201
-1.6462 | -9284.1018 | -1.6452 | -7038.4247 | 2245.6771 | 3289.2261 | 1.6452 | 3420.7952 | 115.1567 | 3305.6385 | 394.7064
-1.6511 | -9301.8308 | -1.6502 | -7067.9731 | 2233.8577 | 3278.9061 | 1.6502 | 3410.0624 | 114.9661 | 3295.0963 | 389.4199
-1.6562 | -9331.3792 | -1.6552 | -7109.3408 | 2222.0384 | 3268.5922 | 1.6552 | 3399.3358 | 114.7753 | 3284.5606 | 384.1395
-1.6611 | -9366.8373 | -1.6601 | -7138.8892 | 2227.948 | 3275.9895 | 1.6601 | 3407.0291 | 114.5874 | 3292.4417 | 397.193
-1.6661 | -9378.6566 | -1.6651 | -7180.257 | 2198.3997 | 3247.9339 | 1.6651 | 3377.8513 | 114.3995 | 3263.4518 | 373.3724
-1.6712 | -9420.0243 | -1.6702 | -7209.8053 | 2210.219 | 3261.2708 | 1.6702 | 3391.7216 | 114.2091 | 3277.5126 | 392.6669
-1.6761 | -9455.4824 | -1.6751 | -7245.2634 | 2210.219 | 3262.7571 | 1.6751 | 3393.2674 | 114.0232 | 3279.2442 | 399.5037
-1.6812 | -9467.3018 | -1.6801 | -7280.7215 | 2186.5803 | 3240.606 | 1.6801 | 3370.2303 | 113.8377 | 3256.3925 | 381.7419
-1.6862 | -9490.9405 | -1.6852 | -7310.2698 | 2180.6706 | 3236.2437 | 1.6852 | 3365.6935 | 113.6455 | 3252.048 | 382.6702
-1.6913 | -9514.5792 | -1.6902 | -7339.8182 | 2174.761 | 3231.8175 | 1.6902 | 3361.0902 | 113.4618 | 3247.6284 | 383.2854
-1.6962 | -9538.2179 | -1.6951 | -7381.186 | 2157.0319 | 3215.5664 | 1.6951 | 3344.189 | 113.2794 | 3230.9097 | 371.5628
-1.7012 | -9561.8566 | -1.7002 | -7416.644 | 2145.2126 | 3205.2599 | 1.7002 | 3333.4703 | 113.0932 | 3220.377 | 366.1246
-1.7061 | -9591.405 | -1.7051 | -7446.1924 | 2145.2126 | 3206.7475 | 1.7051 | 3335.0174 | 112.9108 | 3222.1066 | 372.8442
-1.7111 | -9620.9533 | -1.7101 | -7481.6505 | 2139.3029 | 3202.3283 | 1.7101 | 3330.4215 | 112.7286 | 3217.6928 | 373.4104
-1.7162 | -9644.5921 | -1.7152 | -7511.1988 | 2133.3932 | 3197.9427 | 1.7152 | 3325.8604 | 112.5429 | 3213.3175 | 374.1075
-1.7212 | -9674.1404 | -1.7202 | -7540.7472 | 2133.3932 | 3199.464 | 1.7202 | 3327.4425 | 112.3582 | 3215.0843 | 380.9175
-1.7261 | -9697.7791 | -1.7252 | -7588.0246 | 2109.7545 | 3177.3064 | 1.7252 | 3304.3987 | 112.1789 | 3192.2197 | 362.9441
-1.7312 | -9721.4178 | -1.7302 | -7611.6633 | 2109.7545 | 3178.8132 | 1.7302 | 3305.9657 | 111.9971 | 3193.9686 | 369.65
-1.7362 | -9745.0566 | -1.7352 | -7641.2117 | 2103.8448 | 3174.4113 | 1.7352 | 3301.3877 | 111.8158 | 3189.5719 | 370.1942
-1.7411 | -9774.6049 | -1.7402 | -7688.4891 | 2086.1158 | 3158.1624 | 1.7402 | 3284.4889 | 111.6383 | 3172.8506 | 358.3053
-1.7462 | -9798.2436 | -1.7452 | -7712.1278 | 2086.1158 | 3159.6781 | 1.7452 | 3286.0652 | 111.4572 | 3174.608 | 364.9921
-1.7512 | -9827.792 | -1.7502 | -7741.6762 | 2086.1158 | 3161.1751 | 1.7502 | 3287.6221 | 111.2789 | 3176.3432 | 371.5776
-1.7562 | -9851.4307 | -1.7552 | -7783.044 | 2068.3868 | 3144.9361 | 1.7552 | 3270.7335 | 111.102 | 3159.6315 | 359.6755
-1.7612 | -9886.8888 | -1.7602 | -7812.5923 | 2074.2965 | 3152.3418 | 1.7602 | 3278.4355 | 110.9249 | 3167.5105 | 372.3657
-1.7662 | -9904.6178 | -1.7651 | -7842.1407 | 2062.4771 | 3142.0152 | 1.7651 | 3267.6959 | 110.7488 | 3156.947 | 366.585
-1.7711 | -9934.1662 | -1.77 | -7871.6891 | 2062.4771 | 3143.4838 | 1.77 | 3269.2231 | 110.5761 | 3158.647 | 372.9728
-1.7761 | -9969.6243 | -1.7751 | -7918.9665 | 2050.6577 | 3133.1787 | 1.7751 | 3258.5058 | 110.3986 | 3148.1072 | 367.2491
-1.7811 | -9987.3533 | -1.7801 | -7942.6052 | 2044.7481 | 3128.7837 | 1.7801 | 3253.9351 | 110.2216 | 3143.7135 | 367.6549
-1.7861 | -10010.992 | -1.7851 | -7983.973 | 2027.019 | 3112.5456 | 1.7851 | 3237.0475 | 110.0479 | 3126.9996 | 355.6478
-1.7911 | -10040.5404 | -1.7901 | -8019.431 | 2021.1094 | 3108.1358 | 1.7901 | 3232.4612 | 109.8738 | 3122.5874 | 355.9533
-1.7961 | -10070.0888 | -1.7951 | -8048.9794 | 2021.1094 | 3109.6388 | 1.7951 | 3234.0244 | 109.6998 | 3124.3246 | 362.4011
-1.8011 | -10087.8178 | -1.8 | -8090.3471 | 1997.4707 | 3087.4831 | 1.8 | 3210.9825 | 109.5287 | 3101.4538 | 344.1613
-1.8061 | -10123.2759 | -1.8051 | -8119.8955 | 2003.3803 | 3094.8977 | 1.8051 | 3218.6936 | 109.3556 | 3109.3381 | 356.7282
-1.8112 | -10129.1855 | -1.8101 | -8161.2633 | 1967.9223 | 3060.9656 | 1.8101 | 3183.4042 | 109.1806 | 3074.2236 | 326.3444
-1.8161 | -10158.7339 | -1.8151 | -8184.902 | 1973.832 | 3068.3653 | 1.8151 | 3191.0999 | 109.0103 | 3082.0896 | 338.8131
-1.8211 | -10182.3726 | -1.8201 | -8220.36 | 1962.0126 | 3058.0443 | 1.8201 | 3180.3661 | 108.8396 | 3071.5265 | 332.8622
-1.8261 | -10200.1016 | -1.8251 | -8255.8181 | 1944.2836 | 3041.8034 | 1.8251 | 3163.4756 | 108.6705 | 3054.805 | 320.7051
-1.831 | -10235.5597 | -1.83 | -8279.4568 | 1956.1029 | 3055.1174 | 1.83 | 3177.3221 | 108.5013 | 3068.8209 | 339.2892
-1.8361 | -10259.1984 | -1.835 | -8314.9148 | 1944.2836 | 3044.789 | 1.835 | 3166.5806 | 108.333 | 3058.2476 | 333.2569
-1.8411 | -10294.6565 | -1.8401 | -8356.2826 | 1938.3739 | 3040.4062 | 1.8401 | 3162.0224 | 108.1612 | 3053.8613 | 333.5045
-1.846 | -10318.2952 | -1.8451 | -8391.7406 | 1926.5545 | 3030.0787 | 1.8451 | 3151.2819 | 107.9938 | 3043.288 | 327.4431
-1.851 | -10347.8436 | -1.85 | -8421.289 | 1926.5545 | 3031.5585 | 1.85 | 3152.8208 | 107.8283 | 3044.9925 | 333.6073
-1.856 | -10389.2113 | -1.855 | -8450.8374 | 1938.3739 | 3044.8757 | 1.855 | 3166.6708 | 107.6613 | 3059.0094 | 352.1233
-1.861 | -10406.9403 | -1.86 | -8480.3858 | 1926.5545 | 3034.5632 | 1.86 | 3155.9457 | 107.4939 | 3048.4518 | 346.0757
-1.866 | -10436.4887 | -1.865 | -8515.8438 | 1920.6449 | 3030.1505 | 1.865 | 3151.3565 | 107.328 | 3044.0285 | 346.1176
-1.871 | -10466.0371 | -1.8701 | -8557.2116 | 1908.8255 | 3019.8459 | 1.8701 | 3140.6397 | 107.1607 | 3033.479 | 340.0707
-1.876 | -10489.6758 | -1.875 | -8592.6696 | 1897.0062 | 3009.5161 | 1.875 | 3129.8967 | 106.9967 | 3022.9 | 333.9043
-1.881 | -10519.2242 | -1.88 | -8616.3083 | 1902.9158 | 3016.926 | 1.88 | 3137.603 | 106.832 | 3030.771 | 346.2046
-1.886 | -10542.8629 | -1.8851 | -8663.5858 | 1879.2771 | 2994.8053 | 1.8851 | 3114.5975 | 106.6659 | 3007.9316 | 327.8316
-1.891 | -10566.5016 | -1.89 | -8687.2245 | 1879.2771 | 2996.2878 | 1.89 | 3116.1393 | 106.5041 | 3009.6352 | 333.8826
-1.896 | -10596.05 | -1.895 | -8722.6825 | 1873.3675 | 2991.8705 | 1.895 | 3111.5453 | 106.3418 | 3005.2035 | 333.8124
-1.901 | -10625.5984 | -1.9001 | -8752.2309 | 1873.3675 | 2993.3843 | 1.9001 | 3113.1196 | 106.1777 | 3006.942 | 339.9603
-1.906 | -10649.2371 | -1.905 | -8787.689 | 1861.5481 | 2983.0531 | 1.905 | 3102.3752 | 106.0168 | 2996.3584 | 333.697
-1.911 | -10678.7854 | -1.91 | -8823.147 | 1855.6384 | 2978.6488 | 1.91 | 3097.7947 | 105.8546 | 2991.9402 | 333.6346
-1.916 | -10702.4241 | -1.915 | -8852.6954 | 1849.7287 | 2974.2384 | 1.915 | 3093.208 | 105.6935 | 2987.5145 | 333.533
-1.921 | -10731.9725 | -1.92 | -8888.1535 | 1843.8191 | 2969.8229 | 1.92 | 3088.6159 | 105.5334 | 2983.0825 | 333.3959
-1.9259 | -10761.5209 | -1.925 | -8929.5212 | 1831.9997 | 2959.4959 | 1.925 | 3077.8758 | 105.374 | 2972.5017 | 327.0909
-1.931 | -10791.0693 | -1.9301 | -8959.0696 | 1831.9997 | 2961.0153 | 1.9301 | 3079.4559 | 105.2123 | 2974.2437 | 333.1717
-1.936 | -10826.5274 | -1.935 | -8994.5276 | 1831.9997 | 2962.5067 | 1.935 | 3081.007 | 105.054 | 2975.953 | 339.1262
-1.941 | -10844.2564 | -1.94 | -9029.9857 | 1814.2707 | 2946.284 | 1.94 | 3064.1354 | 104.8945 | 2959.2408 | 326.6876
-1.9461 | -10867.8951 | -1.9451 | -9053.6244 | 1814.2707 | 2947.7871 | 1.9451 | 3065.6986 | 104.736 | 2960.9626 | 332.66
-1.9509 | -10891.5338 | -1.95 | -9077.2631 | 1814.2707 | 2949.2743 | 1.95 | 3067.2453 | 104.5795 | 2962.6657 | 338.5554
-1.956 | -10903.3532 | -1.955 | -9124.5405 | 1778.8126 | 2915.3053 | 1.955 | 3031.9175 | 104.4234 | 2927.4941 | 307.568
-1.961 | -10932.9015 | -1.96 | -9154.0889 | 1778.8126 | 2916.8247 | 1.96 | 3033.4977 | 104.2645 | 2929.2332 | 313.5628
-1.966 | -10974.2693 | -1.965 | -9189.547 | 1784.7223 | 2924.216 | 1.965 | 3041.1846 | 104.11 | 2937.0746 | 325.5409
-1.9709 | -10997.908 | -1.9699 | -9225.005 | 1772.903 | 2913.8819 | 1.9699 | 3030.4372 | 103.9557 | 2926.4816 | 319.0821
-1.976 | -11021.5467 | -1.975 | -9254.5534 | 1766.9933 | 2909.4912 | 1.975 | 3025.8708 | 103.7983 | 2922.0726 | 318.8874
-1.9809 | -11051.0951 | -1.9799 | -9290.0115 | 1761.0836 | 2905.065 | 1.9799 | 3021.2676 | 103.645 | 2917.6226 | 318.5404
-1.9859 | -11074.7338 | -1.9848 | -9325.4695 | 1749.2642 | 2894.7165 | 1.9848 | 3010.5052 | 103.4935 | 2907.0117 | 311.9851
-1.9909 | -11098.3725 | -1.9899 | -9349.1082 | 1749.2642 | 2896.2457 | 1.9899 | 3012.0955 | 103.3364 | 2908.7591 | 317.9358
-1.9958 | -11127.9209 | -1.9949 | -9390.476 | 1737.4449 | 2885.9168 | 1.9949 | 3001.3535 | 103.1838 | 2898.1697 | 311.4304
-2.0008 | -11163.3789 | -1.9999 | -9420.0243 | 1743.3546 | 2893.3128 | 1.9999 | 3009.0453 | 103.0321 | 2906.0132 | 323.334
-2.0059 | -11175.1983 | -2.0049 | -9455.4824 | 1719.7159 | 2871.192 | 2.0049 | 2986.0397 | 102.8775 | 2883.1622 | 304.6168
-2.0109 | -11216.566 | -2.0099 | -9485.0308 | 1731.5352 | 2884.5079 | 2.0099 | 2999.8882 | 102.7257 | 2897.1626 | 322.6801
-2.0159 | -11240.2047 | -2.0148 | -9526.3985 | 1713.8062 | 2868.2605 | 2.0148 | 2982.9909 | 102.5757 | 2880.4152 | 309.9429
-2.021 | -11263.8434 | -2.0199 | -9550.0372 | 1713.8062 | 2869.785 | 2.0199 | 2984.5764 | 102.4219 | 2882.1545 | 315.7959
-2.0259 | -11299.3015 | -2.0249 | -9585.4953 | 1713.8062 | 2871.269 | 2.0249 | 2986.1197 | 102.2726 | 2883.8471 | 321.4805
-2.0309 | -11334.7595 | -2.0299 | -9615.0437 | 1719.7159 | 2878.6826 | 2.0299 | 2993.8299 | 102.1218 | 2891.7082 | 333.3754
-2.0359 | -11352.4886 | -2.0349 | -9650.5017 | 1701.9868 | 2862.4506 | 2.0349 | 2976.9486 | 101.9721 | 2874.9766 | 320.6468
-2.0409 | -11382.0369 | -2.0398 | -9685.9598 | 1696.0772 | 2858.0309 | 2.0398 | 2972.3522 | 101.8235 | 2870.5287 | 320.1713
-2.0458 | -11411.5853 | -2.0448 | -9709.5985 | 1701.9868 | 2865.4199 | 2.0448 | 2980.0367 | 101.6764 | 2878.3602 | 331.9349
-2.0509 | -11435.224 | -2.0498 | -9745.0566 | 1690.1675 | 2855.1199 | 2.0498 | 2969.3247 | 101.5258 | 2867.7989 | 325.4003
-2.0559 | -11452.9531 | -2.0549 | -9786.4243 | 1666.5288 | 2832.9941 | 2.0549 | 2946.3138 | 101.3763 | 2844.9376 | 306.5364
-2.0609 | -11488.4111 | -2.0598 | -9815.9727 | 1672.4385 | 2840.3863 | 2.0598 | 2954.0017 | 101.2302 | 2852.7716 | 318.2761
-2.0659 | -11506.1402 | -2.0649 | -9845.5211 | 1660.6191 | 2830.0775 | 2.0649 | 2943.2805 | 101.0817 | 2842.1988 | 311.6712
-2.0709 | -11523.8692 | -2.0698 | -9875.0694 | 1648.7997 | 2819.7504 | 2.0698 | 2932.5404 | 100.9355 | 2831.605 | 304.9858
-2.0758 | -11547.5079 | -2.0748 | -9904.6178 | 1642.8901 | 2815.3322 | 2.0748 | 2927.9454 | 100.7898 | 2827.1557 | 304.4312
-2.0809 | -11571.1466 | -2.0798 | -9940.0759 | 1631.0707 | 2805.0243 | 2.0798 | 2917.2252 | 100.6426 | 2816.5827 | 297.7938
-2.0859 | -11588.8756 | -2.0849 | -9969.6243 | 1619.2514 | 2794.7182 | 2.0849 | 2906.507 | 100.4956 | 2806.0114 | 291.1515
-2.0908 | -11636.153 | -2.0898 | -9999.1726 | 1636.9804 | 2813.9284 | 2.0898 | 2926.4855 | 100.3521 | 2826.1334 | 315.1078
-2.0959 | -11665.7014 | -2.0948 | -10022.8114 | 1642.8901 | 2821.3397 | 2.0948 | 2934.1933 | 100.2071 | 2833.9862 | 326.837
-2.1008 | -11689.3401 | -2.0998 | -10070.0888 | 1619.2514 | 2799.1985 | 2.0998 | 2911.1664 | 100.0629 | 2811.1035 | 307.8087
-2.1058 | -11718.8885 | -2.1047 | -10111.4565 | 1607.432 | 2788.851 | 2.1047 | 2900.405 | 99.9216 | 2800.4834 | 300.9663
-2.1108 | -11742.5272 | -2.1098 | -10141.0049 | 1601.5223 | 2784.4597 | 2.1098 | 2895.8381 | 99.7762 | 2796.0619 | 300.4312
-2.1158 | -11766.1659 | -2.1148 | -10170.5533 | 1595.6127 | 2780.0583 | 2.1148 | 2891.2606 | 99.6322 | 2791.6284 | 299.8467
-2.1208 | -11795.7143 | -2.1197 | -10206.0113 | 1589.703 | 2775.6274 | 2.1197 | 2886.6525 | 99.4914 | 2787.161 | 299.1428
-2.1258 | -11825.2627 | -2.1248 | -10241.4694 | 1583.7933 | 2771.2296 | 2.1248 | 2882.0788 | 99.3479 | 2782.7309 | 298.5497
-2.1308 | -11842.9917 | -2.1298 | -10271.0178 | 1571.974 | 2760.9068 | 2.1298 | 2871.3431 | 99.2063 | 2772.1368 | 291.7428
-2.1357 | -11872.5401 | -2.1348 | -10288.7468 | 1583.7933 | 2774.2185 | 2.1348 | 2885.1872 | 99.0654 | 2786.1218 | 309.4939
-2.1408 | -11907.9982 | -2.1397 | -10318.2952 | 1589.703 | 2781.6219 | 2.1397 | 2892.8868 | 98.9248 | 2793.9619 | 321.0933
-2.1458 | -11937.5465 | -2.1447 | -10353.7532 | 1583.7933 | 2777.212 | 2.1447 | 2888.3005 | 98.7841 | 2789.5164 | 320.4118
-2.1507 | -11967.0949 | -2.1497 | -10389.2113 | 1577.8836 | 2772.8026 | 2.1497 | 2883.7147 | 98.6437 | 2785.071 | 319.7213
-2.1558 | -11984.824 | -2.1548 | -10430.579 | 1554.2449 | 2750.6716 | 2.1548 | 2860.6985 | 98.503 | 2762.1955 | 300.6089
-2.1607 | -12026.1917 | -2.1597 | -10460.1274 | 1566.0643 | 2763.9773 | 2.1597 | 2874.5364 | 98.3647 | 2776.1717 | 318.2845
-2.1657 | -12043.9207 | -2.1647 | -10489.6758 | 1554.2449 | 2753.6558 | 2.1647 | 2863.8021 | 98.2257 | 2765.5764 | 311.4075
-2.1707 | -12067.5594 | -2.1697 | -10519.2242 | 1548.3352 | 2749.2408 | 2.1697 | 2859.2105 | 98.0874 | 2761.123 | 310.6544
-2.1758 | -12103.0175 | -2.1748 | -10554.6822 | 1548.3352 | 2750.764 | 2.1748 | 2860.7945 | 97.9469 | 2762.8476 | 316.1393
-2.1807 | -12126.6562 | -2.1797 | -10590.1403 | 1536.5159 | 2740.4211 | 2.1797 | 2850.0379 | 97.811 | 2752.2269 | 309.154
-2.1857 | -12156.2046 | -2.1847 | -10631.508 | 1524.6965 | 2730.0959 | 2.1847 | 2839.2998 | 97.674 | 2741.6258 | 302.2221
-2.1907 | -12191.6626 | -2.1896 | -10655.1467 | 1536.5159 | 2743.4104 | 2.1896 | 2853.1468 | 97.5372 | 2755.6097 | 319.8677
-2.1958 | -12215.3013 | -2.1946 | -10690.6048 | 1524.6965 | 2733.0848 | 2.1946 | 2842.4082 | 97.4009 | 2745.0073 | 312.9139
-2.2009 | -12233.0304 | -2.1997 | -10708.3338 | 1524.6965 | 2734.614 | 2.1997 | 2843.9985 | 97.2618 | 2746.7368 | 318.3685
-2.2059 | -12244.8497 | -2.2048 | -10749.7016 | 1495.1482 | 2706.5822 | 2.2048 | 2814.8455 | 97.1242 | 2717.7213 | 293.0376
-2.2109 | -12268.4884 | -2.2097 | -10773.3403 | 1495.1482 | 2708.0708 | 2.2097 | 2816.3936 | 96.9895 | 2719.4041 | 298.3274
-2.2158 | -12303.9465 | -2.2147 | -10796.979 | 1506.9675 | 2721.382 | 2.2147 | 2830.2373 | 96.8549 | 2733.3824 | 315.9111
-2.2208 | -12333.4949 | -2.2197 | -10838.3467 | 1495.1482 | 2711.0601 | 2.2197 | 2819.5025 | 96.7202 | 2722.7823 | 308.9206
-2.2258 | -12363.0432 | -2.2247 | -10873.8048 | 1489.2385 | 2706.6386 | 2.2247 | 2814.9041 | 96.5867 | 2718.3174 | 308.0334
-2.2308 | -12380.7723 | -2.2297 | -10903.3532 | 1477.4191 | 2696.3283 | 2.2297 | 2804.1815 | 96.4517 | 2707.7298 | 301.0646
-2.2359 | -12410.3207 | -2.2347 | -10932.9015 | 1477.4191 | 2697.8384 | 2.2347 | 2805.7519 | 96.317 | 2709.435 | 306.3814
-2.2408 | -12439.869 | -2.2397 | -10968.3596 | 1471.5094 | 2693.4192 | 2.2397 | 2801.156 | 96.1844 | 2704.9716 | 305.4736
-2.2458 | -12469.4174 | -2.2447 | -11009.7273 | 1459.6901 | 2683.1062 | 2.2447 | 2790.4304 | 96.0507 | 2694.3797 | 298.4658
-2.2508 | -12487.1465 | -2.2497 | -11039.2757 | 1447.8707 | 2672.7838 | 2.2497 | 2779.6952 | 95.9183 | 2683.7769 | 291.4158
-2.2557 | -12510.7852 | -2.2547 | -11068.8241 | 1441.9611 | 2668.3767 | 2.2547 | 2775.1118 | 95.7857 | 2679.3261 | 290.5221
-2.2607 | -12540.3335 | -2.2597 | -11110.1918 | 1430.1417 | 2658.0516 | 2.2597 | 2764.3736 | 95.6542 | 2668.7194 | 283.4435
-2.2658 | -12563.9722 | -2.2647 | -11133.8305 | 1430.1417 | 2659.5546 | 2.2647 | 2765.9368 | 95.5223 | 2670.4145 | 288.6787
-2.2708 | -12593.5206 | -2.2697 | -11169.2886 | 1424.232 | 2655.1373 | 2.2697 | 2761.3428 | 95.3917 | 2665.9511 | 287.7212
-2.2757 | -12617.1593 | -2.2747 | -11198.837 | 1418.3224 | 2650.726 | 2.2747 | 2756.7551 | 95.261 | 2661.4941 | 286.7756
-2.2807 | -12640.798 | -2.2797 | -11222.4757 | 1418.3224 | 2652.2212 | 2.2797 | 2758.31 | 95.1308 | 2663.1792 | 291.9557
-2.2857 | -12670.3464 | -2.2846 | -11257.9337 | 1412.4127 | 2647.7866 | 2.2846 | 2753.698 | 95.0028 | 2658.6952 | 290.9113
-2.2906 | -12705.8045 | -2.2896 | -11299.3015 | 1406.503 | 2643.3809 | 2.2896 | 2749.1161 | 94.8726 | 2654.2435 | 289.9579
-2.2957 | -12723.5335 | -2.2946 | -11322.9402 | 1400.5933 | 2638.9738 | 2.2946 | 2744.5327 | 94.7429 | 2649.7898 | 288.9907
-2.3007 | -12747.1722 | -2.2997 | -11358.3982 | 1388.774 | 2628.671 | 2.2997 | 2733.8179 | 94.6124 | 2639.2055 | 281.9165
-2.3057 | -12782.6303 | -2.3046 | -11393.8563 | 1388.774 | 2630.1615 | 2.3046 | 2735.368 | 94.4844 | 2640.8835 | 287.0357
-2.3107 | -12806.269 | -2.3097 | -11423.4047 | 1382.8643 | 2625.7675 | 2.3097 | 2730.7982 | 94.3547 | 2636.4435 | 286.0864
-2.3156 | -12829.9077 | -2.3146 | -11452.9531 | 1376.9546 | 2621.3315 | 2.3146 | 2726.1847 | 94.2288 | 2631.9559 | 284.9846
-2.3206 | -12871.2754 | -2.3196 | -11494.3208 | 1376.9546 | 2622.8247 | 2.3196 | 2727.7377 | 94.1017 | 2633.6361 | 290.0873
-2.3258 | -12889.0045 | -2.3247 | -11517.9595 | 1371.0449 | 2618.4555 | 2.3247 | 2723.1937 | 93.9709 | 2629.2228 | 289.1959
-2.3307 | -12912.6432 | -2.3297 | -11535.6885 | 1376.9546 | 2625.8691 | 2.3297 | 2730.9039 | 93.8435 | 2637.0604 | 300.4638
-2.3357 | -12942.1915 | -2.3346 | -11577.0563 | 1365.1353 | 2615.5272 | 2.3346 | 2720.1483 | 93.7187 | 2626.4296 | 293.1945
-2.3407 | -12959.9206 | -2.3397 | -11600.695 | 1359.2256 | 2611.1276 | 2.3397 | 2715.5727 | 93.5915 | 2621.9812 | 292.1737
-2.3456 | -12983.5593 | -2.3446 | -11636.153 | 1347.4062 | 2600.7959 | 2.3446 | 2704.8277 | 93.4665 | 2611.3612 | 284.9225
-2.3506 | -13013.1077 | -2.3496 | -11665.7014 | 1347.4062 | 2602.2765 | 2.3496 | 2706.3676 | 93.3425 | 2613.0251 | 289.9315
-2.3557 | -13036.7464 | -2.3547 | -11701.1595 | 1335.5869 | 2591.9831 | 2.3547 | 2695.6624 | 93.215 | 2602.4475 | 282.7929
-2.3607 | -13060.3851 | -2.3597 | -11724.7982 | 1335.5869 | 2593.4894 | 2.3597 | 2697.229 | 93.0894 | 2604.1396 | 287.8717
-2.3656 | -13084.0238 | -2.3646 | -11760.2562 | 1323.7675 | 2583.1424 | 2.3646 | 2686.4681 | 92.9671 | 2593.501 | 280.5356
-2.3706 | -13119.4818 | -2.3696 | -11795.7143 | 1323.7675 | 2584.6534 | 2.3696 | 2688.0395 | 92.8418 | 2595.1977 | 285.6137
-2.3756 | -13143.1205 | -2.3746 | -11831.1724 | 1311.9482 | 2574.3282 | 2.3746 | 2677.3013 | 92.7183 | 2584.583 | 278.335
-2.3806 | -13166.7593 | -2.3796 | -11854.8111 | 1311.9482 | 2575.8285 | 2.3796 | 2678.8616 | 92.5946 | 2586.267 | 283.3608
-2.3856 | -13202.2173 | -2.3846 | -11902.0885 | 1300.1288 | 2565.5117 | 2.3846 | 2668.1322 | 92.4711 | 2575.6611 | 276.094
-2.3906 | -13219.9463 | -2.3897 | -11931.6369 | 1288.3095 | 2555.2145 | 2.3897 | 2657.4231 | 92.3462 | 2565.0769 | 268.8846
-2.3956 | -13243.585 | -2.3947 | -11955.2756 | 1288.3095 | 2556.7115 | 2.3947 | 2658.98 | 92.2238 | 2566.7562 | 273.8752
-2.4007 | -13273.1334 | -2.3997 | -11984.824 | 1288.3095 | 2558.209 | 2.3997 | 2660.5374 | 92.1016 | 2568.4357 | 278.8594
-2.4056 | -13296.7721 | -2.4046 | -12020.282 | 1276.4901 | 2547.8671 | 2.4046 | 2649.7817 | 91.9815 | 2557.8003 | 271.477
-2.4105 | -13332.2302 | -2.4095 | -12049.8304 | 1282.3998 | 2555.2597 | 2.4095 | 2657.4701 | 91.8611 | 2565.609 | 282.5438
-2.4156 | -13361.7786 | -2.4146 | -12085.2885 | 1276.4901 | 2550.8681 | 2.4146 | 2652.9028 | 91.7383 | 2561.1645 | 281.4266
-2.4206 | -13385.4173 | -2.4196 | -12120.7465 | 1264.6708 | 2540.5639 | 2.4196 | 2642.1865 | 91.616 | 2550.5705 | 274.1461
-2.4256 | -13397.2366 | -2.4246 | -12144.3852 | 1252.8514 | 2530.2341 | 2.4246 | 2631.4434 | 91.4961 | 2539.9474 | 266.7731
-2.4306 | -13420.8753 | -2.4296 | -12173.9336 | 1246.9417 | 2525.8261 | 2.4296 | 2626.8591 | 91.3755 | 2535.4836 | 265.5785
-2.4356 | -13450.4237 | -2.4345 | -12215.3013 | 1235.1224 | 2515.4739 | 2.4345 | 2616.0928 | 91.258 | 2524.8348 | 258.1167
-2.4405 | -13468.1528 | -2.4395 | -12244.8497 | 1223.303 | 2505.1562 | 2.4395 | 2605.3624 | 91.1381 | 2514.2244 | 250.761
-2.4455 | -13509.5205 | -2.4445 | -12280.3078 | 1229.2127 | 2512.5703 | 2.4445 | 2613.0731 | 91.0182 | 2522.0549 | 261.8451
-2.4505 | -13544.9785 | -2.4496 | -12309.8562 | 1235.1224 | 2519.991 | 2.4496 | 2620.7906 | 90.8982 | 2529.8925 | 272.943
-2.4556 | -13568.6173 | -2.4545 | -12339.4045 | 1229.2127 | 2515.5736 | 2.4545 | 2616.1966 | 90.7799 | 2525.4167 | 271.6802
-2.4605 | -13592.256 | -2.4595 | -12368.9529 | 1223.303 | 2511.161 | 2.4595 | 2611.6074 | 90.6616 | 2520.9458 | 270.4254
-2.4655 | -13615.8947 | -2.4645 | -12386.682 | 1229.2127 | 2518.5569 | 2.4645 | 2619.2992 | 90.5444 | 2528.7548 | 281.4203
-2.4705 | -13639.5334 | -2.4694 | -12428.0497 | 1211.4837 | 2502.3146 | 2.4694 | 2602.4072 | 90.4275 | 2511.9797 | 267.8253
-2.4755 | -13663.1721 | -2.4745 | -12457.5981 | 1205.574 | 2497.9239 | 2.4745 | 2597.8408 | 90.3084 | 2507.5324 | 266.6198
-2.4805 | -13686.8108 | -2.4795 | -12493.0561 | 1193.7547 | 2487.6174 | 2.4795 | 2587.1221 | 90.19 | 2496.932 | 259.2412
-2.4855 | -13710.4495 | -2.4844 | -12516.6948 | 1193.7547 | 2489.0817 | 2.4844 | 2588.645 | 90.0758 | 2498.5692 | 263.9902
-2.4906 | -13739.9979 | -2.4895 | -12552.1529 | 1187.845 | 2484.683 | 2.4895 | 2584.0703 | 89.9582 | 2494.1121 | 262.7372
-2.4955 | -13769.5463 | -2.4944 | -12581.7013 | 1187.845 | 2486.1786 | 2.4944 | 2585.6258 | 89.8421 | 2495.7836 | 267.5733
-2.5004 | -13793.185 | -2.4994 | -12623.069 | 1170.1159 | 2469.9391 | 2.4994 | 2568.7367 | 89.7268 | 2479.0099 | 253.9446
-2.5055 | -13822.7333 | -2.5045 | -12652.6174 | 1170.1159 | 2471.4543 | 2.5045 | 2570.3125 | 89.6098 | 2480.7027 | 258.8298
-2.5105 | -13858.1914 | -2.5095 | -12688.0755 | 1170.1159 | 2472.956 | 2.5095 | 2571.8742 | 89.4942 | 2482.38 | 263.6643
-2.5154 | -13875.9204 | -2.5144 | -12717.6238 | 1158.2966 | 2462.6126 | 2.5144 | 2561.1171 | 89.3808 | 2471.7363 | 256.1173
-2.5205 | -13893.6495 | -2.5194 | -12729.4432 | 1164.2063 | 2470.0342 | 2.5194 | 2568.8356 | 89.2649 | 2479.5707 | 267.1169
-2.5255 | -13917.2882 | -2.5244 | -12776.7206 | 1140.5676 | 2447.9019 | 2.5244 | 2545.8179 | 89.1498 | 2456.6681 | 247.3614
-2.5304 | -13946.8366 | -2.5294 | -12794.4496 | 1152.3869 | 2461.2033 | 2.5294 | 2559.6514 | 89.0368 | 2470.6146 | 264.3976
-2.5354 | -13970.4753 | -2.5344 | -12823.998 | 1146.4772 | 2456.8023 | 2.5344 | 2555.0744 | 88.9221 | 2466.1522 | 263.074
-2.5405 | -14005.9333 | -2.5395 | -12865.3657 | 1140.5676 | 2452.4092 | 2.5395 | 2550.5055 | 88.8071 | 2461.6984 | 261.7688
-2.5453 | -14041.3914 | -2.5444 | -12894.9141 | 1146.4772 | 2459.7953 | 2.5444 | 2558.1871 | 88.6954 | 2469.4917 | 272.6211
-2.5504 | -14059.1204 | -2.5494 | -12924.4625 | 1134.6579 | 2449.4804 | 2.5494 | 2547.4597 | 88.5819 | 2458.8777 | 265.1176
-2.5553 | -14094.5785 | -2.5544 | -12954.0109 | 1140.5676 | 2456.8899 | 2.5544 | 2555.1655 | 88.469 | 2466.6965 | 276.0309
-2.5604 | -14118.2172 | -2.5593 | -12989.469 | 1128.7482 | 2446.5503 | 2.5593 | 2544.4123 | 88.358 | 2456.0544 | 268.4357
-2.5654 | -14141.8559 | -2.5644 | -13019.0173 | 1122.8385 | 2442.1595 | 2.5644 | 2539.8459 | 88.2442 | 2451.6017 | 267.1042
-2.5703 | -14159.5849 | -2.5694 | -13054.4754 | 1105.1095 | 2425.9373 | 2.5694 | 2522.9748 | 88.1317 | 2434.8431 | 253.4356
-2.5753 | -14183.2236 | -2.5743 | -13089.9335 | 1093.2902 | 2415.5926 | 2.5743 | 2512.2163 | 88.0218 | 2424.1944 | 245.8047
-2.5804 | -14218.6817 | -2.5794 | -13119.4818 | 1099.1998 | 2423.0128 | 2.5794 | 2519.9333 | 87.9096 | 2432.0237 | 256.719
-2.5854 | -14236.4107 | -2.5844 | -13143.1205 | 1093.2902 | 2418.616 | 2.5844 | 2515.3606 | 87.7974 | 2427.5631 | 255.3421
-2.5903 | -14265.9591 | -2.5893 | -13172.6689 | 1093.2902 | 2420.0938 | 2.5893 | 2516.8976 | 87.6882 | 2429.2094 | 259.9945
-2.5954 | -14295.5075 | -2.5943 | -13208.127 | 1087.3805 | 2415.6713 | 2.5943 | 2512.2982 | 87.5785 | 2424.7197 | 258.5241
-2.6004 | -14307.3268 | -2.5994 | -13237.6754 | 1069.6514 | 2399.4794 | 2.5994 | 2495.4586 | 87.4654 | 2407.9932 | 244.9118
-2.6053 | -14336.8752 | -2.6044 | -13279.0431 | 1057.8321 | 2389.1389 | 2.6044 | 2484.7044 | 87.3569 | 2397.3475 | 237.2563
-2.6103 | -14366.4236 | -2.6093 | -13302.6818 | 1063.7418 | 2396.5465 | 2.6093 | 2492.4084 | 87.2473 | 2405.1611 | 248.0927
-2.6153 | -14390.0623 | -2.6144 | -13332.2302 | 1057.8321 | 2392.1529 | 2.6144 | 2487.8391 | 87.1366 | 2400.7025 | 246.6876
-2.6203 | -14413.701 | -2.6193 | -13367.6883 | 1046.0127 | 2381.8138 | 2.6193 | 2477.0863 | 87.0288 | 2390.0576 | 239.018
-2.6253 | -14437.3397 | -2.6243 | -13391.327 | 1046.0127 | 2383.3038 | 2.6243 | 2478.636 | 86.9205 | 2391.7154 | 243.665
-2.6303 | -14455.0687 | -2.6293 | -13432.6947 | 1022.374 | 2361.17 | 2.6293 | 2455.6168 | 86.8115 | 2368.8053 | 223.7682
-2.6353 | -14490.5268 | -2.6343 | -13462.2431 | 1028.2837 | 2368.5734 | 2.6343 | 2463.3164 | 86.7035 | 2376.6129 | 234.5607
-2.6403 | -14514.1655 | -2.6393 | -13485.8818 | 1028.2837 | 2370.0732 | 2.6393 | 2464.8762 | 86.5954 | 2378.2808 | 239.2199
-2.6453 | -14537.8042 | -2.6443 | -13527.2495 | 1010.5547 | 2353.8529 | 2.6443 | 2448.007 | 86.4869 | 2361.5201 | 225.4624
-2.6502 | -14567.3526 | -2.6493 | -13544.9785 | 1022.374 | 2367.1683 | 2.6493 | 2461.855 | 86.3795 | 2375.4755 | 242.39
-2.6553 | -14596.901 | -2.6543 | -13574.5269 | 1022.374 | 2368.6545 | 2.6543 | 2463.4007 | 86.2732 | 2377.1276 | 246.9893
-2.6603 | -14620.5397 | -2.6593 | -13609.985 | 1010.5547 | 2358.3434 | 2.6593 | 2452.6771 | 86.1655 | 2366.5116 | 239.3584
-2.6653 | -14650.0881 | -2.6643 | -13633.6237 | 1016.4644 | 2365.7529 | 2.6643 | 2460.383 | 86.0587 | 2374.3243 | 250.1337
-2.6702 | -14673.7268 | -2.6693 | -13669.0818 | 1004.645 | 2355.4277 | 2.6693 | 2449.6448 | 85.9525 | 2363.6923 | 242.4477
-2.6753 | -14697.3655 | -2.6743 | -13710.4495 | 986.916 | 2339.2041 | 2.6743 | 2432.7722 | 85.8459 | 2346.9264 | 228.6442
-2.6802 | -14715.0945 | -2.6792 | -13722.2688 | 992.8257 | 2346.593 | 2.6792 | 2440.4567 | 85.7413 | 2354.7154 | 239.3389
-2.6853 | -14744.6429 | -2.6843 | -13757.7269 | 986.916 | 2342.1915 | 2.6843 | 2435.8792 | 85.635 | 2350.2442 | 237.8245
-2.6904 | -14780.1009 | -2.6893 | -13787.2753 | 992.8257 | 2349.6267 | 2.6893 | 2443.6117 | 85.5277 | 2358.0841 | 248.6493
-2.6953 | -14797.83 | -2.6943 | -13828.643 | 969.1869 | 2327.4826 | 2.6943 | 2420.5819 | 85.4228 | 2335.1592 | 228.6436
-2.7003 | -14833.288 | -2.6993 | -13852.2817 | 981.0063 | 2340.7869 | 2.6993 | 2434.4183 | 85.3189 | 2349.0995 | 245.4787
-2.7053 | -14862.8364 | -2.7043 | -13881.8301 | 981.0063 | 2342.282 | 2.7043 | 2435.9733 | 85.2145 | 2350.7588 | 250.0474
-2.7103 | -14880.5654 | -2.7093 | -13917.2882 | 963.2773 | 2326.0677 | 2.7093 | 2419.1104 | 85.109 | 2334.0014 | 236.232
-2.7153 | -14904.2041 | -2.7142 | -13929.1075 | 975.0966 | 2339.3691 | 2.7142 | 2432.9439 | 85.006 | 2347.9379 | 253.0418
-2.7203 | -14933.7525 | -2.7194 | -13964.5656 | 969.1869 | 2334.9928 | 2.7194 | 2428.3925 | 84.8997 | 2343.4928 | 251.564
-2.7253 | -14951.4816 | -2.7243 | -14005.9333 | 945.5482 | 2312.8292 | 2.7243 | 2405.3424 | 84.7977 | 2320.5446 | 231.465
-2.7302 | -14981.0299 | -2.7293 | -14035.4817 | 945.5482 | 2314.3313 | 2.7293 | 2406.9046 | 84.6941 | 2322.2104 | 236.027
-2.7353 | -14998.759 | -2.7342 | -14065.0301 | 933.7289 | 2303.995 | 2.7342 | 2396.1548 | 84.5921 | 2311.5627 | 228.2333
-2.7403 | -15034.217 | -2.7392 | -14094.5785 | 939.6386 | 2311.4077 | 2.7392 | 2403.864 | 84.4889 | 2319.3751 | 238.9333
-2.7453 | -15063.7654 | -2.7442 | -14124.1268 | 939.6386 | 2312.8977 | 2.7442 | 2405.4136 | 84.3869 | 2321.0267 | 243.4422
-2.7503 | -15087.4041 | -2.7492 | -14153.6752 | 933.7289 | 2308.4925 | 2.7492 | 2400.8322 | 84.2841 | 2316.548 | 241.8433
-2.7553 | -15111.0428 | -2.7542 | -14189.1333 | 921.9095 | 2298.1748 | 2.7542 | 2390.1018 | 84.1818 | 2305.92 | 234.0845
-2.7603 | -15134.6815 | -2.7592 | -14218.6817 | 915.9999 | 2293.7649 | 2.7592 | 2385.5155 | 84.0799 | 2301.4356 | 232.4608
-2.7653 | -15158.3202 | -2.7642 | -14248.2301 | 910.0902 | 2289.3527 | 2.7642 | 2380.9268 | 83.9783 | 2296.9485 | 230.8246
-2.7702 | -15199.688 | -2.7692 | -14283.6881 | 915.9999 | 2296.7701 | 2.7692 | 2388.6409 | 83.8764 | 2304.7646 | 241.5062
-2.7753 | -15217.417 | -2.7742 | -14319.1462 | 898.2708 | 2280.5213 | 2.7742 | 2371.7421 | 83.7765 | 2287.9657 | 227.5155
-2.7803 | -15246.9654 | -2.7792 | -14342.7849 | 904.1805 | 2287.9522 | 2.7792 | 2379.4703 | 83.6741 | 2295.7963 | 238.2271
-2.7853 | -15276.5138 | -2.7842 | -14366.4236 | 910.0902 | 2295.3594 | 2.7842 | 2387.1737 | 83.5735 | 2303.6003 | 248.862
-2.7903 | -15294.2428 | -2.7892 | -14401.8816 | 892.3612 | 2279.1171 | 2.7892 | 2370.2818 | 83.4739 | 2286.8079 | 234.8753
-2.7953 | -15323.7912 | -2.7942 | -14431.43 | 892.3612 | 2280.6285 | 2.7942 | 2371.8537 | 83.3729 | 2288.4808 | 239.3956
-2.8002 | -15347.4299 | -2.7992 | -14455.0687 | 892.3612 | 2282.1297 | 2.7992 | 2373.4149 | 83.2728 | 2290.1421 | 243.8801
-2.8051 | -15371.0686 | -2.8041 | -14490.5268 | 880.5418 | 2271.7766 | 2.8041 | 2362.6476 | 83.1752 | 2279.4724 | 235.9629
-2.8102 | -15400.617 | -2.8091 | -14514.1655 | 886.4515 | 2279.1963 | 2.8091 | 2370.3642 | 83.075 | 2287.2891 | 246.6096
-2.8152 | -15430.1654 | -2.8142 | -14561.4429 | 868.7224 | 2262.9732 | 2.8142 | 2353.4921 | 82.9754 | 2270.5167 | 232.6545
-2.8202 | -15459.7137 | -2.8191 | -14596.901 | 862.8128 | 2258.5386 | 2.8191 | 2348.8801 | 82.8779 | 2266.0021 | 230.8949
-2.8252 | -15483.3524 | -2.8241 | -14620.5397 | 862.8128 | 2260.0397 | 2.8241 | 2350.4413 | 82.779 | 2267.6623 | 235.354
-2.8302 | -15506.9911 | -2.8291 | -14655.9977 | 850.9934 | 2249.7188 | 2.8291 | 2339.7075 | 82.6805 | 2257.027 | 227.5077
-2.8351 | -15536.5395 | -2.834 | -14685.5461 | 850.9934 | 2251.2027 | 2.834 | 2341.2508 | 82.5832 | 2258.6676 | 231.9057
-2.8402 | -15548.3589 | -2.8392 | -14703.2751 | 845.0837 | 2246.8395 | 2.8392 | 2336.7131 | 82.4821 | 2254.231 | 230.3377
-2.8452 | -15577.9073 | -2.8442 | -14732.8235 | 845.0837 | 2248.3449 | 2.8442 | 2338.2787 | 82.3838 | 2255.8948 | 234.7892
-2.8502 | -15607.4556 | -2.8491 | -14762.3719 | 845.0837 | 2249.8237 | 2.8491 | 2339.8166 | 82.2876 | 2257.5291 | 239.1573
-2.8552 | -15619.275 | -2.8542 | -14791.9203 | 827.3547 | 2233.6066 | 2.8542 | 2322.9509 | 82.1894 | 2240.7615 | 225.18
-2.8602 | -15654.7331 | -2.8592 | -14827.3783 | 827.3547 | 2235.1087 | 2.8592 | 2324.5131 | 82.092 | 2242.421 | 229.6072
-2.8651 | -15678.3718 | -2.8641 | -14851.0171 | 827.3547 | 2236.5787 | 2.8641 | 2326.0418 | 81.997 | 2244.0448 | 233.9348
-2.8702 | -15702.0105 | -2.8692 | -14886.4751 | 815.5354 | 2226.2848 | 2.8692 | 2315.3362 | 81.8986 | 2233.4375 | 226.1289
-2.8752 | -15731.5589 | -2.8741 | -14916.0235 | 815.5354 | 2227.7706 | 2.8741 | 2316.8814 | 81.803 | 2235.0784 | 230.4937
-2.88 | -15755.1976 | -2.879 | -14951.4816 | 803.716 | 2217.4212 | 2.879 | 2306.118 | 81.7087 | 2224.4093 | 222.5151
-2.8851 | -15796.5653 | -2.884 | -14981.0299 | 815.5354 | 2230.7492 | 2.884 | 2319.9791 | 81.6121 | 2238.3671 | 239.2297
-2.8901 | -15808.3846 | -2.8891 | -15010.5783 | 797.8063 | 2214.5367 | 2.8891 | 2303.1182 | 81.5152 | 2221.603 | 225.2324
-2.895 | -15837.933 | -2.894 | -15046.0364 | 791.8967 | 2210.1049 | 2.894 | 2298.5091 | 81.421 | 2217.0881 | 223.4092
-2.9001 | -15867.4814 | -2.899 | -15081.4944 | 785.987 | 2205.6997 | 2.899 | 2293.9277 | 81.3253 | 2212.6024 | 221.6591
-2.9051 | -15879.3008 | -2.9041 | -15099.2235 | 780.0773 | 2201.3141 | 2.9041 | 2289.3667 | 81.2286 | 2208.138 | 219.9616
-2.9101 | -15920.6685 | -2.9091 | -15128.7719 | 791.8967 | 2214.6183 | 2.9091 | 2303.2031 | 81.1346 | 2222.0684 | 236.5832
-2.915 | -15944.3072 | -2.914 | -15158.3202 | 785.987 | 2210.1996 | 2.914 | 2298.6076 | 81.0405 | 2217.5671 | 234.7797
-2.92 | -15967.9459 | -2.919 | -15187.8686 | 780.0773 | 2205.7813 | 2.919 | 2294.0126 | 80.9465 | 2213.066 | 232.9731
-2.925 | -15991.5846 | -2.924 | -15223.3267 | 768.2579 | 2195.4436 | 2.924 | 2283.2613 | 80.8534 | 2202.4079 | 224.9875
-2.93 | -16027.0427 | -2.929 | -15258.7847 | 768.2579 | 2196.9634 | 2.929 | 2284.8419 | 80.7581 | 2204.0838 | 229.4005
-2.935 | -16038.862 | -2.934 | -15288.3331 | 750.5289 | 2180.7356 | 2.934 | 2267.965 | 80.6642 | 2187.3008 | 215.3166
-2.9399 | -16062.5007 | -2.939 | -15317.8815 | 744.6192 | 2176.3075 | 2.939 | 2263.3598 | 80.5717 | 2182.7881 | 213.4636
-2.945 | -16092.0491 | -2.944 | -15347.4299 | 744.6192 | 2177.8096 | 2.944 | 2264.922 | 80.4782 | 2184.4438 | 217.8117
-2.95 | -16109.7782 | -2.949 | -15388.7976 | 720.9805 | 2155.6689 | 2.949 | 2241.8956 | 80.3851 | 2161.5105 | 197.5589
-2.9549 | -16145.2362 | -2.9538 | -15406.5266 | 738.7096 | 2174.8627 | 2.9538 | 2261.8572 | 80.2943 | 2181.5629 | 220.2285
-2.9599 | -16168.8749 | -2.9589 | -15441.9847 | 726.8902 | 2164.573 | 2.9589 | 2251.1559 | 80.1997 | 2170.9562 | 212.3506
-2.965 | -16198.4233 | -2.964 | -15483.3524 | 715.0709 | 2154.2744 | 2.964 | 2240.4454 | 80.1059 | 2160.3395 | 204.4426
-2.97 | -16222.062 | -2.969 | -15501.0815 | 720.9805 | 2161.6825 | 2.969 | 2248.1498 | 80.0137 | 2168.1361 | 214.9038
-2.975 | -16251.6104 | -2.974 | -15530.6299 | 720.9805 | 2163.1823 | 2.974 | 2249.7096 | 79.9216 | 2169.788 | 219.2187
-2.98 | -16275.2491 | -2.979 | -15566.0879 | 709.1612 | 2152.8628 | 2.979 | 2238.9773 | 79.8297 | 2159.1476 | 211.237
-2.9849 | -16298.8878 | -2.9839 | -15595.6363 | 703.2515 | 2148.4282 | 2.9839 | 2234.3653 | 79.7395 | 2154.6258 | 209.3262
-2.99 | -16322.5265 | -2.9889 | -15631.0944 | 691.4322 | 2138.0983 | 2.9889 | 2223.6223 | 79.6486 | 2143.9736 | 201.3066
-2.995 | -16346.1652 | -2.994 | -15648.8234 | 697.3418 | 2145.5269 | 2.994 | 2231.348 | 79.5562 | 2151.7918 | 211.8052
-3 | -16369.8039 | -2.9989 | -15684.2814 | 685.5225 | 2135.1948 | 2.9989 | 2220.6026 | 79.4659 | 2141.1366 | 203.7704
-3.005 | -16405.262 | -3.0039 | -15713.8298 | 691.4322 | 2142.6071 | 3.0039 | 2228.3113 | 79.3749 | 2148.9364 | 214.2137
-3.0099 | -16422.991 | -3.009 | -15749.2879 | 673.7031 | 2126.3941 | 3.009 | 2211.4499 | 79.2833 | 2132.1666 | 200.1072
-3.0149 | -16452.5394 | -3.0139 | -15778.8363 | 673.7031 | 2127.8748 | 3.0139 | 2212.9898 | 79.194 | 2133.7958 | 204.3334
-3.0199 | -16470.2684 | -3.0189 | -15808.3846 | 661.8838 | 2117.5436 | 3.0189 | 2202.2453 | 79.1045 | 2123.1409 | 196.2846
-3.0249 | -16493.9071 | -3.0239 | -15837.933 | 655.9741 | 2113.1398 | 3.0239 | 2197.6654 | 79.0141 | 2118.6513 | 194.4284
-3.0299 | -16517.5458 | -3.0288 | -15867.4814 | 650.0644 | 2108.7145 | 3.0288 | 2193.0631 | 78.9252 | 2114.1379 | 192.5069
-3.0349 | -16541.1845 | -3.0339 | -15891.1201 | 650.0644 | 2110.2288 | 3.0339 | 2194.6379 | 78.8347 | 2115.8032 | 196.8123
-3.0398 | -16570.7329 | -3.0389 | -15920.6685 | 650.0644 | 2111.7225 | 3.0389 | 2196.1914 | 78.7456 | 2117.4458 | 201.0552
-3.0448 | -16600.2813 | -3.0438 | -15956.1266 | 644.1547 | 2107.3024 | 3.0438 | 2191.5945 | 78.657 | 2112.9374 | 199.1361
-3.0498 | -16629.8297 | -3.0488 | -15979.7653 | 650.0644 | 2114.7006 | 3.0488 | 2199.2887 | 78.5687 | 2120.72 | 209.5025
-3.0548 | -16641.649 | -3.0539 | -16009.3137 | 632.3354 | 2098.5013 | 3.0539 | 2182.4413 | 78.4781 | 2103.9632 | 195.3969
-3.0598 | -16665.2877 | -3.0588 | -16038.862 | 626.4257 | 2094.0676 | 3.0588 | 2177.8303 | 78.3909 | 2099.4394 | 193.4275
-3.0648 | -16694.8361 | -3.0638 | -16068.4104 | 626.4257 | 2095.5763 | 3.0638 | 2179.3993 | 78.302 | 2101.0973 | 197.6925
-3.0698 | -16724.3845 | -3.0689 | -16092.0491 | 632.3354 | 2102.9946 | 3.0689 | 2187.1144 | 78.2133 | 2108.9011 | 208.0996
-3.0748 | -16753.9329 | -3.0738 | -16121.5975 | 632.3354 | 2104.4631 | 3.0738 | 2188.6417 | 78.1271 | 2110.5146 | 212.2435
-3.0798 | -16777.5716 | -3.0788 | -16162.9652 | 614.6064 | 2088.2376 | 3.0788 | 2171.7671 | 78.039 | 2093.7281 | 198.0439
-3.0849 | -16807.12 | -3.0838 | -16186.6039 | 620.516 | 2095.6672 | 3.0838 | 2179.4939 | 77.9503 | 2101.5436 | 208.4707
-3.0898 | -16830.7587 | -3.0889 | -16216.1523 | 614.6064 | 2091.2685 | 3.0889 | 2174.9192 | 77.8622 | 2097.057 | 206.5763
-3.0949 | -16842.578 | -3.0938 | -16251.6104 | 590.9677 | 2069.1179 | 3.0938 | 2151.8826 | 77.7756 | 2074.107 | 186.1756
-3.0999 | -16866.2167 | -3.0989 | -16275.2491 | 590.9677 | 2070.6312 | 3.0989 | 2153.4565 | 77.6878 | 2075.7687 | 190.4261
-3.1048 | -16883.9458 | -3.1038 | -16304.7975 | 579.1483 | 2060.2865 | 3.1038 | 2142.698 | 77.6024 | 2065.0955 | 182.2718
-3.1098 | -16925.3135 | -3.1088 | -16340.2555 | 585.058 | 2067.696 | 3.1088 | 2150.4038 | 77.5158 | 2072.888 | 192.6227
-3.1149 | -16948.9522 | -3.1139 | -16363.8942 | 585.058 | 2069.2172 | 3.1139 | 2151.9859 | 77.4281 | 2074.5578 | 196.8837
-3.1198 | -16978.5006 | -3.1188 | -16399.3523 | 579.1483 | 2064.7999 | 3.1188 | 2147.3919 | 77.3423 | 2070.0496 | 194.9139
-3.1248 | -16990.3199 | -3.1238 | -16434.8104 | 555.5096 | 2042.6554 | 3.1238 | 2124.3616 | 77.2566 | 2047.105 | 174.5073
-3.1298 | -17019.8683 | -3.1288 | -16464.3587 | 555.5096 | 2044.1608 | 3.1288 | 2125.9272 | 77.1704 | 2048.7568 | 178.7125
-3.1348 | -17055.3264 | -3.1338 | -16487.9974 | 567.3289 | 2057.4753 | 3.1338 | 2139.7743 | 77.085 | 2062.6893 | 195.1775
-3.1398 | -17073.0554 | -3.1388 | -16517.5458 | 555.5096 | 2047.1506 | 3.1388 | 2129.0366 | 76.9998 | 2052.0368 | 187.0531
-3.1448 | -17096.6941 | -3.1439 | -16547.0942 | 549.5999 | 2042.757 | 3.1439 | 2124.4673 | 76.9135 | 2047.5538 | 185.1309
-3.1498 | -17126.2425 | -3.1488 | -16582.5523 | 543.6902 | 2038.3373 | 3.1488 | 2119.8708 | 76.829 | 2043.0419 | 183.1322
-3.1548 | -17155.7909 | -3.1538 | -16612.1007 | 543.6902 | 2039.8203 | 3.1538 | 2121.4132 | 76.745 | 2044.6682 | 187.2564
-3.1597 | -17173.5199 | -3.1588 | -16647.5587 | 525.9612 | 2023.592 | 3.1588 | 2104.5357 | 76.6602 | 2027.8755 | 172.9881
-3.1647 | -17197.1586 | -3.1638 | -16665.2877 | 531.8709 | 2030.9983 | 3.1638 | 2112.2382 | 76.5758 | 2035.6624 | 183.2888
-3.1698 | -17232.6167 | -3.1688 | -16694.8361 | 537.7806 | 2038.4068 | 3.1688 | 2119.9431 | 76.4915 | 2043.4515 | 193.5923
-3.1748 | -17256.2554 | -3.1738 | -16730.2942 | 525.9612 | 2028.1073 | 3.1738 | 2109.2316 | 76.4062 | 2032.8254 | 185.5122
-3.1797 | -17291.7135 | -3.1788 | -16771.6619 | 520.0515 | 2023.7058 | 3.1788 | 2104.6541 | 76.3218 | 2028.3323 | 183.5421
-3.1847 | -17315.3522 | -3.1839 | -16801.2103 | 514.1419 | 2019.2978 | 3.1839 | 2100.0697 | 76.2378 | 2023.8319 | 181.5503
-3.1898 | -17333.0812 | -3.1889 | -16848.4877 | 484.5935 | 1991.2502 | 3.1889 | 2070.9002 | 76.1542 | 1994.746 | 154.9681
-3.1948 | -17350.8102 | -3.1939 | -16866.2167 | 484.5935 | 1992.7514 | 3.1939 | 2072.4614 | 76.0707 | 1996.3908 | 159.114
-3.1997 | -17380.3586 | -3.1988 | -16889.8554 | 490.5031 | 2000.1361 | 3.1988 | 2080.1415 | 75.9888 | 2004.1528 | 169.3303
-3.2048 | -17415.8167 | -3.2038 | -16925.3135 | 490.5031 | 2001.6471 | 3.2038 | 2081.713 | 75.9051 | 2005.8079 | 173.4961
-3.2098 | -17439.4554 | -3.2088 | -16960.7716 | 478.6838 | 1991.3294 | 3.2088 | 2070.9826 | 75.8221 | 1995.1605 | 165.3406
-3.2147 | -17469.0037 | -3.2138 | -16996.2296 | 472.7741 | 1986.9037 | 3.2138 | 2066.3798 | 75.7402 | 1990.6396 | 163.2788
-3.2197 | -17498.5521 | -3.2188 | -17031.6877 | 466.8644 | 1982.5017 | 3.2188 | 2061.8018 | 75.6573 | 1986.1445 | 161.279
-3.2248 | -17504.4618 | -3.2238 | -17061.2361 | 443.2257 | 1960.3628 | 3.2238 | 2038.7773 | 75.5749 | 1963.2024 | 140.8158
-3.2298 | -17528.1005 | -3.2287 | -17067.1457 | 460.9548 | 1979.579 | 3.2287 | 2058.7622 | 75.4934 | 1983.2688 | 163.3369
-3.2348 | -17557.6489 | -3.2338 | -17090.7845 | 466.8644 | 1987.0067 | 3.2338 | 2066.487 | 75.4104 | 1991.0765 | 173.647
-3.2398 | -17581.2876 | -3.2388 | -17132.1522 | 449.1354 | 1970.7779 | 3.2388 | 2049.6091 | 75.3286 | 1974.2805 | 159.3208
-3.2447 | -17610.836 | -3.2437 | -17155.7909 | 455.0451 | 1978.1632 | 3.2437 | 2057.2897 | 75.2483 | 1982.0414 | 169.5077
-3.2498 | -17640.3844 | -3.2488 | -17197.1586 | 443.2257 | 1967.8553 | 3.2488 | 2046.5695 | 75.1662 | 1971.4033 | 161.3514
-3.2548 | -17664.0231 | -3.2537 | -17226.707 | 437.3161 | 1963.4309 | 3.2537 | 2041.9682 | 75.0857 | 1966.8825 | 159.2663
-3.2598 | -17693.5715 | -3.2587 | -17256.2554 | 437.3161 | 1964.9298 | 3.2587 | 2043.527 | 75.0046 | 1968.5224 | 163.361
-3.2648 | -17717.2102 | -3.2637 | -17285.8038 | 431.4064 | 1960.5264 | 3.2637 | 2038.9475 | 74.9233 | 1964.0242 | 161.3266
-3.2698 | -17740.8489 | -3.2688 | -17315.3522 | 425.4967 | 1956.1334 | 3.2688 | 2034.3787 | 74.8416 | 1959.5371 | 159.3168
-3.2747 | -17764.4876 | -3.2737 | -17344.9005 | 419.587 | 1951.7057 | 3.2737 | 2029.774 | 74.762 | 1955.012 | 157.2096
-3.2797 | -17788.1263 | -3.2788 | -17374.4489 | 413.6774 | 1947.3029 | 3.2788 | 2025.195 | 74.6812 | 1950.5138 | 155.1664
-3.2847 | -17811.765 | -3.2838 | -17415.8167 | 395.9483 | 1931.0736 | 3.2838 | 2008.3166 | 74.601 | 1933.7156 | 140.8088
-3.2897 | -17841.3134 | -3.2887 | -17439.4554 | 401.858 | 1938.4598 | 3.2887 | 2015.9982 | 74.5221 | 1941.4761 | 150.9687
-3.2948 | -17870.8617 | -3.2937 | -17463.0941 | 407.7677 | 1945.8809 | 3.2937 | 2023.7162 | 74.4416 | 1949.2746 | 161.2205
-3.2998 | -17894.5005 | -3.2988 | -17492.6425 | 401.858 | 1941.4911 | 3.2988 | 2019.1507 | 74.3608 | 1944.7899 | 159.1997
-3.3048 | -17924.0488 | -3.3037 | -17522.1908 | 401.858 | 1942.9713 | 3.3037 | 2020.6902 | 74.2823 | 1946.4079 | 163.2141
-3.3097 | -17941.7779 | -3.3087 | -17563.5586 | 378.2193 | 1920.8347 | 3.3087 | 1997.6681 | 74.2028 | 1923.4654 | 142.7005
-3.3147 | -17965.4166 | -3.3137 | -17587.1973 | 378.2193 | 1922.3322 | 3.3137 | 1999.2255 | 74.1237 | 1925.1018 | 146.7553
-3.3196 | -18000.8746 | -3.3186 | -17628.565 | 372.3096 | 1917.8939 | 3.3186 | 1994.6096 | 74.0461 | 1920.5635 | 144.5902
-3.3247 | -18024.5133 | -3.3237 | -17652.2037 | 372.3096 | 1919.4072 | 3.3237 | 1996.1835 | 73.9665 | 1922.217 | 148.6816
-3.3297 | -18059.9714 | -3.3287 | -17675.8424 | 384.129 | 1932.7455 | 3.3287 | 2010.0553 | 73.8868 | 1936.1685 | 165.077
-3.3346 | -18083.6101 | -3.3337 | -17723.1198 | 360.4903 | 1910.6075 | 3.3337 | 1987.0318 | 73.8082 | 1913.2236 | 144.5437
-3.3396 | -18101.3391 | -3.3387 | -17752.6682 | 348.6709 | 1900.2693 | 3.3387 | 1976.28 | 73.7308 | 1902.5492 | 136.2465
-3.3446 | -18130.8875 | -3.3437 | -17782.2166 | 348.6709 | 1901.7877 | 3.3437 | 1977.8592 | 73.6516 | 1904.2076 | 140.339
-3.3496 | -18160.4359 | -3.3486 | -17811.765 | 348.6709 | 1903.2605 | 3.3486 | 1979.3909 | 73.575 | 1905.8159 | 144.3052
-3.3547 | -18178.1649 | -3.3538 | -17835.4037 | 342.7612 | 1898.907 | 3.3538 | 1974.8633 | 73.4942 | 1901.3692 | 142.347
-3.3597 | -18201.8036 | -3.3588 | -17864.9521 | 336.8516 | 1894.4972 | 3.3588 | 1970.277 | 73.4164 | 1896.8606 | 140.2337
-3.3647 | -18231.352 | -3.3638 | -17882.6811 | 348.6709 | 1907.8 | 3.3638 | 1984.112 | 73.3397 | 1910.7722 | 156.5117
-3.3697 | -18254.9907 | -3.3688 | -17912.2295 | 342.7612 | 1903.3929 | 3.3688 | 1979.5286 | 73.2622 | 1906.2664 | 154.3998
-3.3747 | -18278.6294 | -3.3738 | -17941.7779 | 336.8516 | 1898.9854 | 3.3738 | 1974.9448 | 73.1849 | 1901.7599 | 152.2836
-3.3796 | -18308.1778 | -3.3787 | -17983.1456 | 325.0322 | 1888.6415 | 3.3787 | 1964.1872 | 73.109 | 1891.0782 | 143.9471
-3.3846 | -18337.7262 | -3.3837 | -18000.8746 | 336.8516 | 1901.9584 | 3.3837 | 1978.0367 | 73.0323 | 1905.0044 | 160.2506
-3.3897 | -18367.2746 | -3.3887 | -18030.423 | 336.8516 | 1903.4717 | 3.3887 | 1979.6106 | 72.9548 | 1906.6557 | 164.3014
-3.3946 | -18396.823 | -3.3937 | -18059.9714 | 336.8516 | 1904.9719 | 3.3937 | 1981.1708 | 72.8782 | 1908.2926 | 168.3142
-3.3996 | -18414.552 | -3.3987 | -18089.5198 | 325.0322 | 1894.6314 | 3.3987 | 1970.4167 | 72.8029 | 1897.6138 | 159.9746
-3.4046 | -18438.1907 | -3.4038 | -18113.1585 | 325.0322 | 1896.1592 | 3.4038 | 1972.0056 | 72.7252 | 1899.2804 | 164.055
-3.4096 | -18467.7391 | -3.4087 | -18148.6165 | 319.1225 | 1891.7255 | 3.4087 | 1967.3945 | 72.6503 | 1894.7443 | 161.8481
-3.4146 | -18491.3778 | -3.4136 | -18178.1649 | 313.2129 | 1887.2965 | 3.4136 | 1962.7884 | 72.5753 | 1890.2131 | 159.6508
-3.4196 | -18515.0165 | -3.4187 | -18213.623 | 301.3935 | 1876.9989 | 3.4187 | 1952.0788 | 72.4984 | 1879.5804 | 151.4139
-3.4245 | -18538.6552 | -3.4236 | -18249.081 | 289.5741 | 1866.6672 | 3.4236 | 1941.3339 | 72.4234 | 1868.9105 | 143.0834
-3.4295 | -18562.2939 | -3.4286 | -18284.5391 | 277.7548 | 1856.3374 | 3.4286 | 1930.5909 | 72.3485 | 1858.2424 | 134.755
-3.4345 | -18597.752 | -3.4336 | -18302.2681 | 295.4838 | 1875.5676 | 3.4336 | 1950.5903 | 72.2731 | 1878.3172 | 157.185
-3.4394 | -18621.3907 | -3.4385 | -18331.8165 | 289.5741 | 1871.133 | 3.4385 | 1945.9783 | 72.1992 | 1873.7792 | 154.9585
-3.4445 | -18656.8487 | -3.4436 | -18367.2746 | 289.5741 | 1872.6459 | 3.4436 | 1947.5517 | 72.1235 | 1875.4282 | 158.9755
-3.4495 | -18674.5778 | -3.4486 | -18396.823 | 277.7548 | 1862.3473 | 3.4486 | 1936.8412 | 72.0476 | 1864.7936 | 150.7186
-3.4544 | -18692.3068 | -3.4536 | -18432.281 | 260.0258 | 1846.1003 | 3.4536 | 1919.9444 | 71.9738 | 1847.9706 | 136.21
-3.4594 | -18721.8552 | -3.4586 | -18461.8294 | 260.0258 | 1847.5978 | 3.4586 | 1921.5017 | 71.8994 | 1849.6023 | 140.1776
-3.4645 | -18751.4035 | -3.4636 | -18485.4681 | 265.9354 | 1855.0105 | 3.4636 | 1929.211 | 71.8248 | 1857.3861 | 150.3033
-3.4694 | -18775.0423 | -3.4685 | -18520.9262 | 254.1161 | 1844.6742 | 3.4685 | 1918.4612 | 71.7514 | 1846.7097 | 141.9349
-3.4744 | -18816.41 | -3.4735 | -18556.3842 | 260.0258 | 1852.0785 | 3.4735 | 1926.1617 | 71.6776 | 1854.4841 | 152.0328
-3.4796 | -18834.139 | -3.4785 | -18585.9326 | 248.2064 | 1841.7636 | 3.4785 | 1915.4342 | 71.6035 | 1843.8307 | 143.7156
-3.4845 | -18857.7777 | -3.4836 | -18615.481 | 242.2967 | 1837.3757 | 3.4836 | 1910.8707 | 71.5286 | 1839.3421 | 141.5871
-3.4894 | -18893.2358 | -3.4885 | -18633.21 | 260.0258 | 1856.5761 | 3.4885 | 1930.8391 | 71.4564 | 1859.3827 | 163.9073
-3.4944 | -18910.9648 | -3.4936 | -18668.6681 | 242.2967 | 1840.3716 | 3.4936 | 1913.9864 | 71.3817 | 1842.6047 | 149.4885
-3.4994 | -18928.6938 | -3.4985 | -18698.2165 | 230.4774 | 1830.0305 | 3.4985 | 1903.2318 | 71.3095 | 1831.9223 | 141.0913
-3.5043 | -18958.2422 | -3.5034 | -18721.8552 | 236.3871 | 1837.4214 | 3.5034 | 1910.9182 | 71.2372 | 1839.681 | 151.137
-3.5094 | -18993.7003 | -3.5085 | -18763.2229 | 230.4774 | 1833.0269 | 3.5085 | 1906.3479 | 71.1634 | 1835.1845 | 148.9775
-3.5144 | -19017.339 | -3.5135 | -18792.7713 | 224.5677 | 1828.6226 | 3.5135 | 1901.7675 | 71.0903 | 1830.6772 | 146.7895
-3.5193 | -19046.8874 | -3.5185 | -18804.5906 | 242.2967 | 1847.857 | 3.5185 | 1921.7713 | 71.0173 | 1850.754 | 169.183
-3.5244 | -19076.4358 | -3.5235 | -18834.139 | 242.2967 | 1849.3419 | 3.5235 | 1923.3156 | 70.9455 | 1852.3701 | 173.0818
-3.5294 | -19094.1648 | -3.5285 | -18875.5068 | 218.658 | 1827.2044 | 3.5285 | 1900.2926 | 70.873 | 1829.4196 | 152.4364
-3.5344 | -19123.7132 | -3.5335 | -18910.9648 | 212.7484 | 1822.7917 | 3.5335 | 1895.7034 | 70.8008 | 1824.9025 | 150.2156
-3.5394 | -19159.1712 | -3.5385 | -18934.6035 | 224.5677 | 1836.1164 | 3.5385 | 1909.5611 | 70.7284 | 1838.8327 | 166.4523
-3.5444 | -19170.9906 | -3.5435 | -18964.1519 | 206.8387 | 1819.8933 | 3.5435 | 1892.689 | 70.6562 | 1822.0328 | 151.9572
-3.5494 | -19194.6293 | -3.5485 | -18987.7906 | 206.8387 | 1821.3982 | 3.5485 | 1894.2541 | 70.5841 | 1823.67 | 155.8953
-3.5544 | -19218.268 | -3.5535 | -19023.2487 | 195.0193 | 1811.0703 | 3.5535 | 1883.5131 | 70.5128 | 1813.0003 | 147.5031
-3.5594 | -19253.7261 | -3.5584 | -19052.797 | 200.929 | 1818.4531 | 3.5584 | 1891.1913 | 70.4425 | 1820.7487 | 157.4991
-3.5643 | -19277.3648 | -3.5635 | -19088.2551 | 189.1096 | 1808.1508 | 3.5635 | 1880.4769 | 70.3703 | 1810.1066 | 149.1688
-3.5694 | -19301.0035 | -3.5685 | -19111.8938 | 189.1096 | 1809.6483 | 3.5685 | 1882.0342 | 70.2992 | 1811.7351 | 153.0769
-3.5744 | -19336.4615 | -3.5735 | -19147.3519 | 189.1096 | 1811.156 | 3.5735 | 1883.6023 | 70.2277 | 1813.3746 | 157.0091
-3.5794 | -19360.1002 | -3.5785 | -19176.9003 | 183.2 | 1806.7424 | 3.5785 | 1879.0121 | 70.1569 | 1808.8552 | 154.7623
-3.5844 | -19389.6486 | -3.5834 | -19200.539 | 189.1096 | 1814.1444 | 3.5834 | 1886.7102 | 70.0864 | 1816.6238 | 164.7954
-3.5894 | -19419.197 | -3.5884 | -19224.1777 | 195.0193 | 1821.5404 | 3.5884 | 1894.402 | 70.0164 | 1824.3856 | 174.8101
-3.5943 | -19442.8357 | -3.5934 | -19259.6357 | 183.2 | 1811.2129 | 3.5934 | 1883.6614 | 69.9462 | 1813.7152 | 166.3987
-3.5994 | -19472.3841 | -3.5984 | -19301.0035 | 171.3806 | 1800.8989 | 3.5984 | 1872.9349 | 69.8756 | 1803.0593 | 158.0199
-3.6043 | -19501.9325 | -3.6034 | -19330.5518 | 171.3806 | 1802.395 | 3.6034 | 1874.4908 | 69.8055 | 1804.6853 | 161.9065
-3.6093 | -19519.6615 | -3.6084 | -19360.1002 | 159.5613 | 1792.0759 | 3.6084 | 1863.759 | 69.7353 | 1794.0236 | 153.5093
-3.6143 | -19531.4808 | -3.6134 | -19383.7389 | 147.7419 | 1781.7736 | 3.6134 | 1853.0446 | 69.6646 | 1783.38 | 145.1532
-3.6193 | -19561.0292 | -3.6184 | -19419.197 | 141.8322 | 1777.3413 | 3.6184 | 1848.435 | 69.5958 | 1778.8392 | 142.8378
-3.6242 | -19590.5776 | -3.6233 | -19436.926 | 153.6516 | 1790.6563 | 3.6233 | 1862.2826 | 69.5263 | 1792.7563 | 159.0054
-3.6294 | -19614.2163 | -3.6284 | -19472.3841 | 141.8322 | 1780.3484 | 3.6284 | 1851.5623 | 69.4562 | 1782.1062 | 150.6272
-3.6343 | -19643.7647 | -3.6334 | -19501.9325 | 141.8322 | 1781.8617 | 3.6334 | 1853.1362 | 69.3861 | 1783.7501 | 154.5435
-3.6393 | -19679.2228 | -3.6383 | -19531.4808 | 147.7419 | 1789.2451 | 3.6383 | 1860.8149 | 69.3181 | 1791.4968 | 164.5009
-3.6443 | -19702.8615 | -3.6434 | -19561.0292 | 141.8322 | 1784.8576 | 3.6434 | 1856.2519 | 69.2479 | 1787.004 | 162.2891
-3.6493 | -19732.4098 | -3.6484 | -19590.5776 | 141.8322 | 1786.3499 | 3.6484 | 1857.8039 | 69.1793 | 1788.6247 | 166.1437
-3.6542 | -19756.0486 | -3.6533 | -19626.0357 | 130.0129 | 1776.014 | 3.6533 | 1847.0546 | 69.1111 | 1777.9435 | 157.681
-3.6593 | -19779.6873 | -3.6584 | -19649.6744 | 130.0129 | 1777.5292 | 3.6584 | 1848.6304 | 69.0417 | 1779.5887 | 161.5898
-3.6643 | -19809.2356 | -3.6635 | -19685.1324 | 124.1032 | 1773.1408 | 3.6635 | 1844.0665 | 68.9721 | 1775.0943 | 159.3657
-3.6693 | -19844.6937 | -3.6684 | -19708.7711 | 135.9226 | 1786.4455 | 3.6684 | 1857.9033 | 68.9044 | 1788.999 | 175.4848
-3.6743 | -19856.5131 | -3.6734 | -19744.2292 | 112.2839 | 1764.301 | 3.6734 | 1834.873 | 68.8363 | 1766.0368 | 154.7481
-3.6793 | -19874.2421 | -3.6784 | -19773.7776 | 100.4645 | 1753.9819 | 3.6784 | 1824.1412 | 68.7681 | 1755.3731 | 146.3166
-3.6842 | -19909.7001 | -3.6833 | -19815.1453 | 94.5548 | 1749.5548 | 3.6833 | 1819.537 | 68.7008 | 1750.8361 | 143.9833
-3.6893 | -19933.3388 | -3.6883 | -19844.6937 | 88.6451 | 1745.1496 | 3.6883 | 1814.9555 | 68.6327 | 1746.3228 | 141.704
-3.6943 | -19951.0679 | -3.6934 | -19868.3324 | 82.7355 | 1740.7639 | 3.6934 | 1810.3945 | 68.5638 | 1741.8307 | 139.4726
-3.6993 | -19980.6163 | -3.6984 | -19903.7905 | 76.8258 | 1736.3345 | 3.6984 | 1805.7878 | 68.4971 | 1737.2908 | 137.1263
-3.7043 | -20010.1646 | -3.7034 | -19927.4292 | 82.7355 | 1743.7421 | 3.7034 | 1813.4918 | 68.4296 | 1745.0621 | 147.1153
-3.7093 | -20039.713 | -3.7084 | -19962.8872 | 76.8258 | 1739.3336 | 3.7084 | 1808.9069 | 68.3622 | 1740.5447 | 144.8182
-3.7143 | -20063.3517 | -3.7133 | -19986.5259 | 76.8258 | 1740.8091 | 3.7133 | 1810.4415 | 68.296 | 1742.1455 | 148.5991
-3.7193 | -20098.8098 | -3.7183 | -20021.984 | 76.8258 | 1742.3085 | 3.7183 | 1812.0008 | 68.2289 | 1743.7719 | 152.4387
-3.7243 | -20122.4485 | -3.7234 | -20039.713 | 82.7355 | 1749.7548 | 3.7234 | 1819.745 | 68.1603 | 1751.5847 | 162.5175
-3.7292 | -20157.9066 | -3.7283 | -20075.1711 | 82.7355 | 1751.2313 | 3.7283 | 1821.2805 | 68.0945 | 1753.186 | 166.294
-3.7342 | -20181.5453 | -3.7333 | -20104.7195 | 76.8258 | 1746.8065 | 3.7333 | 1816.6787 | 68.0284 | 1748.6503 | 163.9437
-3.7393 | -20187.4549 | -3.7384 | -20140.1775 | 47.2774 | 1718.7835 | 3.7384 | 1787.5349 | 67.9607 | 1719.5742 | 137.1105
-3.7442 | -20217.0033 | -3.7432 | -20163.8162 | 53.1871 | 1726.1594 | 3.7432 | 1795.2058 | 67.8957 | 1727.31 | 147.0002
-3.7492 | -20246.5517 | -3.7482 | -20199.2743 | 47.2774 | 1721.7514 | 3.7482 | 1790.6215 | 67.8293 | 1722.7921 | 144.686
-3.7543 | -20276.1001 | -3.7533 | -20222.913 | 53.1871 | 1729.1842 | 3.7533 | 1798.3516 | 67.7621 | 1730.5895 | 154.7163
-3.7592 | -20299.7388 | -3.7582 | -20258.3711 | 41.3677 | 1718.8315 | 3.7582 | 1787.5848 | 67.6975 | 1719.8873 | 146.1624
-3.7642 | -20323.3775 | -3.7632 | -20293.8291 | 29.5484 | 1708.5129 | 3.7632 | 1776.8534 | 67.6315 | 1709.2219 | 137.693
-3.7692 | -20352.9259 | -3.7682 | -20311.5581 | 41.3677 | 1721.8311 | 3.7682 | 1790.7044 | 67.5657 | 1723.1386 | 153.8009
-3.7741 | -20382.4743 | -3.7732 | -20341.1065 | 41.3677 | 1723.323 | 3.7732 | 1792.2559 | 67.5004 | 1724.7555 | 157.5967
-3.7791 | -20400.2033 | -3.7782 | -20376.5646 | 23.6387 | 1707.0868 | 3.7782 | 1775.3702 | 67.4351 | 1707.9351 | 142.9544
-3.7841 | -20429.7517 | -3.7832 | -20406.113 | 23.6387 | 1708.5992 | 3.7832 | 1776.9431 | 67.3691 | 1709.574 | 146.798
-3.7891 | -20459.3001 | -3.7882 | -20441.571 | 17.729 | 1704.1823 | 3.7882 | 1772.3496 | 67.3041 | 1705.0454 | 144.4435
-3.7941 | -20482.9388 | -3.7931 | -20471.1194 | 11.8194 | 1699.7603 | 3.7931 | 1767.7507 | 67.2395 | 1700.5112 | 142.0738
-3.7991 | -20518.3968 | -3.7982 | -20506.5775 | 11.8194 | 1701.2699 | 3.7982 | 1769.3207 | 67.174 | 1702.1467 | 145.9036
-3.8041 | -20524.3065 | -3.8031 | -20536.1259 | -11.8194 | 1679.1226 | 3.8031 | 1746.2875 | 67.1094 | 1679.178 | 125.1009
-3.8091 | -20565.6742 | -3.8081 | -20565.6742 | 0 | 1692.4422 | 3.8081 | 1760.1399 | 67.0446 | 1693.0952 | 141.1948
-3.8142 | -20595.2226 | -3.8132 | -20589.3129 | 5.9097 | 1699.8764 | 3.8132 | 1767.8714 | 66.9789 | 1700.8926 | 151.202
-3.8192 | -20612.9516 | -3.8181 | -20618.8613 | -5.9097 | 1689.5298 | 3.8181 | 1757.1109 | 66.9155 | 1690.1955 | 142.6377
-3.8241 | -20642.5 | -3.8232 | -20642.5 | 0 | 1696.9579 | 3.8232 | 1764.8362 | 66.8502 | 1697.986 | 152.6252
-3.8292 | -20672.0484 | -3.8281 | -20672.0484 | 0 | 1698.439 | 3.8281 | 1766.3766 | 66.7867 | 1699.5899 | 156.3701
-3.8341 | -20701.5968 | -3.8331 | -20707.5065 | -5.9097 | 1694.0119 | 3.8331 | 1761.7724 | 66.7233 | 1695.0491 | 153.9704
-3.8391 | -20731.1452 | -3.8381 | -20737.0549 | -5.9097 | 1695.5224 | 3.8381 | 1763.3433 | 66.6588 | 1696.6845 | 157.7854
-3.8441 | -20742.9645 | -3.8432 | -20766.6032 | -23.6387 | 1679.3244 | 3.8432 | 1746.4974 | 66.5935 | 1679.9039 | 143.2118
-3.8491 | -20778.4226 | -3.8482 | -20790.2419 | -11.8194 | 1692.6305 | 3.8482 | 1760.3358 | 66.5302 | 1693.8055 | 159.2547
-3.854 | -20802.0613 | -3.8531 | -20819.7903 | -17.729 | 1688.2123 | 3.8531 | 1755.7407 | 66.4669 | 1689.2738 | 156.869
-3.8591 | -20825.7 | -3.8582 | -20855.2484 | -29.5484 | 1677.8974 | 3.8582 | 1745.0133 | 66.4031 | 1678.6101 | 148.3681
-3.8641 | -20855.2484 | -3.8631 | -20896.6161 | -41.3677 | 1667.5619 | 3.8631 | 1734.2644 | 66.3404 | 1667.9241 | 139.8134
-3.8691 | -20878.8871 | -3.8681 | -20920.2548 | -41.3677 | 1669.0762 | 3.8681 | 1735.8393 | 66.2764 | 1669.5628 | 143.6251
-3.8741 | -20890.7064 | -3.8732 | -20943.8935 | -53.1871 | 1658.7786 | 3.8732 | 1725.1297 | 66.2123 | 1658.9174 | 135.1614
-3.8791 | -20920.2548 | -3.8782 | -20967.5322 | -47.2774 | 1666.1722 | 3.8782 | 1732.8191 | 66.1499 | 1666.6692 | 145.0388
-3.8841 | -20943.8935 | -3.8832 | -20991.1709 | -47.2774 | 1667.6841 | 3.8832 | 1734.3915 | 66.0864 | 1668.3051 | 148.8385
-3.8891 | -20967.5322 | -3.8882 | -21020.7193 | -53.1871 | 1663.2598 | 3.8882 | 1729.7902 | 66.0242 | 1663.766 | 146.4232
-3.8941 | -20997.0806 | -3.8931 | -21044.358 | -47.2774 | 1670.6599 | 3.8931 | 1737.4863 | 65.9618 | 1671.5245 | 156.3109
-3.899 | -21026.629 | -3.8981 | -21073.9064 | -47.2774 | 1672.1523 | 3.8981 | 1739.0383 | 65.8995 | 1673.1388 | 160.0553
-3.9039 | -21044.358 | -3.9031 | -21109.3645 | -65.0064 | 1655.9198 | 3.9031 | 1722.1565 | 65.8372 | 1656.3194 | 145.37
-3.9089 | -21067.9967 | -3.908 | -21144.8225 | -76.8258 | 1645.5689 | 3.908 | 1711.3917 | 65.7761 | 1645.6156 | 136.7586
-3.9139 | -21097.5451 | -3.9129 | -21174.3709 | -76.8258 | 1647.0477 | 3.9129 | 1712.9297 | 65.7147 | 1647.2149 | 140.4632
-3.9189 | -21127.0935 | -3.9179 | -21203.9193 | -76.8258 | 1648.5587 | 3.9179 | 1714.5011 | 65.6521 | 1648.849 | 144.2464
-3.9238 | -21156.6419 | -3.923 | -21233.4677 | -76.8258 | 1650.0637 | 3.923 | 1716.0662 | 65.5899 | 1650.4763 | 148.0124
-3.9289 | -21180.2806 | -3.9279 | -21268.9257 | -88.6451 | 1639.7231 | 3.9279 | 1705.312 | 65.5288 | 1639.7832 | 139.4189
-3.9339 | -21203.9193 | -3.933 | -21292.5644 | -88.6451 | 1641.2542 | 3.933 | 1706.9043 | 65.4658 | 1641.4386 | 143.2463
-3.9389 | -21227.558 | -3.938 | -21322.1128 | -94.5548 | 1636.8359 | 3.938 | 1702.3093 | 65.4044 | 1636.9049 | 140.8264
-3.9439 | -21263.0161 | -3.943 | -21345.7515 | -82.7355 | 1650.1602 | 3.943 | 1716.1666 | 65.3427 | 1650.8239 | 156.8767
-3.9489 | -21292.5644 | -3.948 | -21375.2999 | -82.7355 | 1651.6553 | 3.948 | 1717.7215 | 65.2814 | 1652.4401 | 160.6083
-3.9538 | -21316.2032 | -3.953 | -21410.758 | -94.5548 | 1641.3316 | 3.953 | 1706.9848 | 65.2203 | 1641.7646 | 152.0471
-3.9589 | -21345.7515 | -3.9579 | -21440.3064 | -94.5548 | 1642.8178 | 3.9579 | 1708.5305 | 65.1596 | 1643.3709 | 155.7528
-3.9638 | -21369.3902 | -3.963 | -21469.8547 | -100.4645 | 1638.4219 | 3.963 | 1703.9588 | 65.0979 | 1638.8609 | 153.3792
-3.9688 | -21398.9386 | -3.9679 | -21499.4031 | -100.4645 | 1639.897 | 3.9679 | 1705.4929 | 65.038 | 1640.4549 | 157.0532
-3.9738 | -21440.3064 | -3.9729 | -21534.8612 | -94.5548 | 1647.3093 | 3.9729 | 1713.2017 | 64.977 | 1648.2247 | 166.9399
-3.9788 | -21458.0354 | -3.9779 | -21558.4999 | -100.4645 | 1642.8938 | 3.9779 | 1708.6096 | 64.9165 | 1643.6931 | 164.5117
-3.9838 | -21481.6741 | -3.9829 | -21593.9579 | -112.2839 | 1632.5724 | 3.9829 | 1697.8753 | 64.8559 | 1633.0194 | 155.9449
-3.9887 | -21511.2225 | -3.9878 | -21617.5967 | -106.3742 | 1639.9707 | 3.9878 | 1705.5695 | 64.7958 | 1640.7737 | 165.7911
-3.9938 | -21528.9515 | -3.9929 | -21653.0547 | -124.1032 | 1623.7536 | 3.9929 | 1688.7037 | 64.7349 | 1623.9688 | 151.1092
-3.9985 | -21552.5902 | -3.9979 | -21682.6031 | -130.0129 | 1619.3488 | 3.9979 | 1684.1228 | 64.6744 | 1619.4484 | 148.7001

## 10 S
RHIC. Triangular field sweep between -1 and 1 T. 10 mT/s. 8 july 2002.
[7 empty] | Vsample= | 1.46e-06 | m3
[7 empty] | T/A | 0.0622
[7 empty] | A/V | 25
[7 empty] | Loss | -24104.4446 | Jm-3
-24104.4446
Vzeroflux | Vh(V) | B(T) | m (Am2) | M(A/m) | MdB(Jm-3) | M(kA/m)
-0.64209 | -0.000153 | -0.99846 | -0.0013201 | -904.1805 |  | -0.90418
-0.64208 | -0.000158 | -0.99844 | -0.0013632 | -933.7289 | -0.018577 | -0.93373
-0.64205 | -0.000162 | -0.99838 | -0.0013978 | -957.3676 | -0.048521 | -0.95737
-0.64201 | -0.000167 | -0.99832 | -0.0014409 | -986.916 | -0.058956 | -0.98692
-0.64197 | -0.00017 | -0.99826 | -0.0014668 | -1004.645 | -0.058841 | -1.0046
-0.64194 | -0.000173 | -0.99822 | -0.0014927 | -1022.374 | -0.048856 | -1.0224
-0.6419 | -0.000175 | -0.99816 | -0.0015099 | -1034.1934 | -0.059162 | -1.0342
-0.64187 | -0.000177 | -0.99812 | -0.0015272 | -1046.0127 | -0.045286 | -1.046
-0.64185 | -0.00018 | -0.99808 | -0.0015531 | -1063.7418 | -0.036087 | -1.0637
-0.64182 | -0.000182 | -0.99803 | -0.0015703 | -1075.5611 | -0.049899 | -1.0756
-0.6418 | -0.000187 | -0.998 | -0.0016135 | -1105.1095 | -0.035605 | -1.1051
-0.64179 | -0.000187 | -0.99798 | -0.0016135 | -1105.1095 | -0.027495 | -1.1051
-0.64177 | -0.000185 | -0.99795 | -0.0015962 | -1093.2902 | -0.027348 | -1.0933
-0.64175 | -0.000187 | -0.99792 | -0.0016135 | -1105.1095 | -0.030767 | -1.1051
-0.64175 | -0.000189 | -0.99792 | -0.0016307 | -1116.9289 | -0.010366 | -1.1169
-0.64173 | -0.00019 | -0.9979 | -0.0016393 | -1122.8385 | -0.020897 | -1.1228
-0.64172 | -0.000191 | -0.99787 | -0.001648 | -1128.7482 | -0.031511 | -1.1287
-0.64171 | -0.000192 | -0.99787 | -0.0016566 | -1134.6579 | -0.0035196 | -1.1347
-0.6417 | -0.000192 | -0.99785 | -0.0016566 | -1134.6579 | -0.022937 | -1.1347
-0.6417 | -0.000193 | -0.99784 | -0.0016652 | -1140.5676 | -0.010614 | -1.1406
-0.64169 | -0.000195 | -0.99783 | -0.0016825 | -1152.3869 | -0.0089139 | -1.1524
-0.64169 | -0.000195 | -0.99783 | -0.0016825 | -1152.3869 | 0.0071678 | -1.1524
-0.64168 | -0.000197 | -0.99781 | -0.0016997 | -1164.2063 | -0.027017 | -1.1642
-0.64168 | -0.000198 | -0.99781 | -0.0017084 | -1170.1159 | -0.0018149 | -1.1701
-0.64167 | -0.000199 | -0.99779 | -0.001717 | -1176.0256 | -0.018241 | -1.176
-0.64167 | -0.000197 | -0.9978 | -0.0016997 | -1164.2063 | 0.0018195 | -1.1642
-0.64166 | -0.000198 | -0.99779 | -0.0017084 | -1170.1159 | -0.0090747 | -1.1701
-0.64166 | -0.000198 | -0.99778 | -0.0017084 | -1170.1159 | -0.0090977 | -1.1701
-0.64165 | -0.0002 | -0.99777 | -0.0017256 | -1181.9353 | -0.010972 | -1.1819
-0.64165 | -0.000199 | -0.99777 | -0.001717 | -1176.0256 | 0.0018333 | -1.176
-0.64166 | -0.000202 | -0.99778 | -0.0017429 | -1193.7547 | 0.0092125 | -1.1938
-0.64165 | -0.000201 | -0.99777 | -0.0017343 | -1187.845 | -0.0074068 | -1.1878
-0.64165 | -0.000202 | -0.99777 | -0.0017429 | -1193.7547 | -0.0018517 | -1.1938
-0.64165 | -0.000202 | -0.99776 | -0.0017429 | -1193.7547 | -0.011138 | -1.1938
-0.64165 | -0.000201 | -0.99776 | -0.0017343 | -1187.845 | -0.0018517 | -1.1878
-0.64164 | -0.000204 | -0.99775 | -0.0017601 | -1205.574 | -0.0093044 | -1.2056
-0.64165 | -0.000204 | -0.99776 | -0.0017601 | -1205.574 | 0.0074987 | -1.2056
-0.64164 | -0.000204 | -0.99775 | -0.0017601 | -1205.574 | -0.014997 | -1.2056
-0.64152 | -0.000218 | -0.99756 | -0.0018809 | -1288.3095 | -0.23268 | -1.2883
-0.64121 | -0.000244 | -0.99708 | -0.0021053 | -1441.9611 | -0.65594 | -1.442
-0.64084 | -0.000277 | -0.9965 | -0.00239 | -1636.9804 | -0.88573 | -1.637
-0.64043 | -0.000309 | -0.99587 | -0.0026661 | -1826.09 | -1.0959 | -1.8261
-0.64001 | -0.000341 | -0.99522 | -0.0029422 | -2015.1997 | -1.2574 | -2.0152
-0.63959 | -0.000373 | -0.99456 | -0.0032183 | -2204.3093 | -1.3943 | -2.2043
-0.63917 | -0.000407 | -0.99391 | -0.0035116 | -2405.2383 | -1.4945 | -2.4052
-0.63876 | -0.000433 | -0.99328 | -0.003736 | -2558.8899 | -1.567 | -2.5589
-0.63834 | -0.000464 | -0.99262 | -0.0040035 | -2742.0899 | -1.7393 | -2.7421
-0.63793 | -0.000494 | -0.99197 | -0.0042623 | -2919.3802 | -1.8267 | -2.9194
-0.63752 | -0.00052 | -0.99135 | -0.0044866 | -3073.0318 | -1.8869 | -3.073
-0.63711 | -0.000551 | -0.9907 | -0.0047541 | -3256.2318 | -2.0275 | -3.2562
-0.63671 | -0.000577 | -0.99008 | -0.0049784 | -3409.8833 | -2.0783 | -3.4099
-0.63631 | -0.000602 | -0.98946 | -0.0051941 | -3557.6253 | -2.1506 | -3.5576
-0.63591 | -0.000627 | -0.98884 | -0.0054098 | -3705.3672 | -2.2644 | -3.7054
-0.63552 | -0.000651 | -0.98823 | -0.0056169 | -3847.1994 | -2.2901 | -3.8472
-0.63513 | -0.000675 | -0.98762 | -0.005824 | -3989.0316 | -2.3883 | -3.989
-0.63474 | -0.000701 | -0.98702 | -0.0060483 | -4142.6832 | -2.4468 | -4.1427
-0.63433 | -0.000724 | -0.98639 | -0.0062468 | -4278.6058 | -2.6583 | -4.2786
-0.63394 | -0.000744 | -0.98577 | -0.0064193 | -4396.7993 | -2.6913 | -4.3968
-0.63355 | -0.000765 | -0.98518 | -0.0066005 | -4520.9025 | -2.6417 | -4.5209
-0.63316 | -0.000783 | -0.98456 | -0.0067558 | -4627.2767 | -2.8095 | -4.6273
-0.63278 | -0.000802 | -0.98397 | -0.0069198 | -4739.5606 | -2.7893 | -4.7396
-0.63238 | -0.000823 | -0.98336 | -0.0071009 | -4863.6638 | -2.9418 | -4.8637
-0.632 | -0.000843 | -0.98275 | -0.0072735 | -4981.8573 | -2.9624 | -4.9819
-0.63161 | -0.000857 | -0.98215 | -0.0073943 | -5064.5928 | -3.0463 | -5.0646
-0.63122 | -0.000878 | -0.98154 | -0.0075755 | -5188.696 | -3.1011 | -5.1887
-0.63083 | -0.000894 | -0.98094 | -0.0077135 | -5283.2508 | -3.1509 | -5.2833
-0.63044 | -0.000908 | -0.98033 | -0.0078343 | -5365.9863 | -3.254 | -5.366
-0.63006 | -0.000925 | -0.97974 | -0.007981 | -5466.4508 | -3.2173 | -5.4665
-0.62968 | -0.000937 | -0.97915 | -0.0080846 | -5537.3669 | -3.2254 | -5.5374
-0.62929 | -0.000953 | -0.97854 | -0.0082226 | -5631.9217 | -3.3868 | -5.6319
-0.6289 | -0.000967 | -0.97794 | -0.0083434 | -5714.6572 | -3.4317 | -5.7147
-0.62851 | -0.00098 | -0.97733 | -0.0084556 | -5791.483 | -3.4711 | -5.7915
-0.62812 | -0.000992 | -0.97672 | -0.0085591 | -5862.3991 | -3.5609 | -5.8624
-0.62774 | -0.001002 | -0.97613 | -0.0086454 | -5921.4959 | -3.4907 | -5.9215
-0.62734 | -0.001015 | -0.97551 | -0.0087575 | -5998.3217 | -3.7163 | -5.9983
-0.62695 | -0.001028 | -0.9749 | -0.0088697 | -6075.1474 | -3.6422 | -6.0751
-0.62656 | -0.001036 | -0.97429 | -0.0089387 | -6122.4249 | -3.7176 | -6.1224
-0.62617 | -0.001048 | -0.9737 | -0.0090423 | -6193.341 | -3.677 | -6.1933
-0.6258 | -0.001056 | -0.97312 | -0.0091113 | -6240.6184 | -3.5673 | -6.2406
-0.62542 | -0.001064 | -0.97252 | -0.0091803 | -6287.8958 | -3.7697 | -6.2879
-0.62504 | -0.001074 | -0.97193 | -0.0092666 | -6346.9926 | -3.7133 | -6.347
-0.62466 | -0.001083 | -0.97134 | -0.0093443 | -6400.1797 | -3.7662 | -6.4002
-0.62427 | -0.00109 | -0.97073 | -0.0094047 | -6441.5474 | -3.9139 | -6.4415
-0.62387 | -0.001101 | -0.97012 | -0.0094996 | -6506.5538 | -3.9765 | -6.5066
-0.62347 | -0.001107 | -0.9695 | -0.0095513 | -6542.0119 | -4.0581 | -6.542
-0.6231 | -0.001113 | -0.96892 | -0.0096031 | -6577.4699 | -3.8047 | -6.5775
-0.6227 | -0.00112 | -0.9683 | -0.0096635 | -6618.8377 | -4.063 | -6.6188
-0.62231 | -0.001128 | -0.96769 | -0.0097325 | -6666.1151 | -4.049 | -6.6661
-0.62193 | -0.001134 | -0.96709 | -0.0097843 | -6701.5732 | -3.9911 | -6.7016
-0.62154 | -0.001138 | -0.96649 | -0.0098188 | -6725.2119 | -4.0713 | -6.7252
-0.62116 | -0.001143 | -0.9659 | -0.0098619 | -6754.7602 | -3.9931 | -6.7548
-0.62077 | -0.001148 | -0.96529 | -0.0099051 | -6784.3086 | -4.1054 | -6.7843
-0.62037 | -0.001154 | -0.96468 | -0.0099569 | -6819.7667 | -4.1357 | -6.8198
-0.61999 | -0.001156 | -0.96408 | -0.0099741 | -6831.586 | -4.1076 | -6.8316
-0.61959 | -0.001162 | -0.96346 | -0.010026 | -6867.0441 | -4.239 | -6.867
-0.61921 | -0.001166 | -0.96288 | -0.01006 | -6890.6828 | -4.0219 | -6.8907
-0.61883 | -0.001168 | -0.96228 | -0.010078 | -6902.5022 | -4.1288 | -6.9025
-0.61845 | -0.001173 | -0.96169 | -0.010121 | -6932.0505 | -4.0874 | -6.9321
-0.61807 | -0.001176 | -0.9611 | -0.010147 | -6949.7796 | -4.0582 | -6.9498
-0.61768 | -0.001182 | -0.9605 | -0.010198 | -6985.2376 | -4.2146 | -6.9852
-0.6173 | -0.001184 | -0.9599 | -0.010216 | -6997.057 | -4.1419 | -6.9971
-0.61692 | -0.001187 | -0.95931 | -0.010242 | -7014.786 | -4.1507 | -7.0148
-0.61653 | -0.00119 | -0.95871 | -0.010267 | -7032.515 | -4.2595 | -7.0325
-0.61615 | -0.001192 | -0.95811 | -0.010285 | -7044.3344 | -4.2247 | -7.0443
-0.61577 | -0.001195 | -0.95752 | -0.010311 | -7062.0634 | -4.1568 | -7.0621
-0.61538 | -0.001199 | -0.95691 | -0.010345 | -7085.7021 | -4.268 | -7.0857
-0.61499 | -0.001199 | -0.95631 | -0.010345 | -7085.7021 | -4.242 | -7.0857
-0.61461 | -0.0012 | -0.95571 | -0.010354 | -7091.6118 | -4.2548 | -7.0916
-0.61423 | -0.001203 | -0.95513 | -0.01038 | -7109.3408 | -4.1736 | -7.1093
-0.61385 | -0.001206 | -0.95453 | -0.010406 | -7127.0699 | -4.2283 | -7.1271
-0.61347 | -0.001205 | -0.95395 | -0.010397 | -7121.1602 | -4.1653 | -7.1212
-0.61308 | -0.001207 | -0.95334 | -0.010414 | -7132.9795 | -4.3444 | -7.133
-0.61269 | -0.001208 | -0.95274 | -0.010423 | -7138.8892 | -4.2943 | -7.1389
-0.61231 | -0.001208 | -0.95214 | -0.010423 | -7138.8892 | -4.2628 | -7.1389
-0.61192 | -0.00121 | -0.95154 | -0.01044 | -7150.7086 | -4.2885 | -7.1507
-0.61154 | -0.00121 | -0.95095 | -0.01044 | -7150.7086 | -4.2142 | -7.1507
-0.61116 | -0.001214 | -0.95035 | -0.010475 | -7174.3473 | -4.3103 | -7.1743
-0.61076 | -0.001216 | -0.94973 | -0.010492 | -7186.1666 | -4.4438 | -7.1862
-0.61037 | -0.001216 | -0.94913 | -0.010492 | -7186.1666 | -4.3357 | -7.1862
-0.60998 | -0.001214 | -0.94852 | -0.010475 | -7174.3473 | -4.3545 | -7.1743
-0.6096 | -0.001217 | -0.94792 | -0.0105 | -7192.0763 | -4.2669 | -7.1921
-0.60921 | -0.001217 | -0.94733 | -0.0105 | -7192.0763 | -4.2833 | -7.1921
-0.60883 | -0.00122 | -0.94674 | -0.010526 | -7209.8053 | -4.2774 | -7.2098
-0.60845 | -0.00122 | -0.94614 | -0.010526 | -7209.8053 | -4.3275 | -7.2098
-0.60806 | -0.001218 | -0.94553 | -0.010509 | -7197.986 | -4.3352 | -7.198
-0.60767 | -0.00122 | -0.94493 | -0.010526 | -7209.8053 | -4.3128 | -7.2098
-0.60729 | -0.001218 | -0.94434 | -0.010509 | -7197.986 | -4.2904 | -7.198
-0.60691 | -0.001221 | -0.94374 | -0.010535 | -7215.715 | -4.2921 | -7.2157
-0.60653 | -0.001222 | -0.94316 | -0.010544 | -7221.6247 | -4.2318 | -7.2216
-0.60614 | -0.001222 | -0.94255 | -0.010544 | -7221.6247 | -4.3571 | -7.2216
-0.60576 | -0.00122 | -0.94195 | -0.010526 | -7209.8053 | -4.3423 | -7.2098
-0.60537 | -0.001223 | -0.94135 | -0.010552 | -7227.5344 | -4.3553 | -7.2275
-0.60499 | -0.001225 | -0.94075 | -0.010569 | -7239.3537 | -4.2967 | -7.2394
-0.6046 | -0.001223 | -0.94015 | -0.010552 | -7227.5344 | -4.3417 | -7.2275
-0.60422 | -0.001223 | -0.93956 | -0.010552 | -7227.5344 | -4.2932 | -7.2275
-0.60383 | -0.001224 | -0.93896 | -0.010561 | -7233.444 | -4.3624 | -7.2334
-0.60345 | -0.001224 | -0.93836 | -0.010561 | -7233.444 | -4.2855 | -7.2334
-0.60306 | -0.001223 | -0.93776 | -0.010552 | -7227.5344 | -4.3849 | -7.2275
-0.60267 | -0.001224 | -0.93715 | -0.010561 | -7233.444 | -4.3962 | -7.2334
-0.60228 | -0.001225 | -0.93655 | -0.010569 | -7239.3537 | -4.3773 | -7.2394
-0.60188 | -0.001224 | -0.93592 | -0.010561 | -7233.444 | -4.5573 | -7.2334
-0.6015 | -0.001224 | -0.93532 | -0.010561 | -7233.444 | -4.2742 | -7.2334
-0.60111 | -0.001225 | -0.93473 | -0.010569 | -7239.3537 | -4.321 | -7.2394
-0.60073 | -0.001223 | -0.93413 | -0.010552 | -7227.5344 | -4.3192 | -7.2275
-0.60035 | -0.001223 | -0.93354 | -0.010552 | -7227.5344 | -4.237 | -7.2275
-0.59996 | -0.001225 | -0.93294 | -0.010569 | -7239.3537 | -4.3867 | -7.2394
-0.59957 | -0.001225 | -0.93234 | -0.010569 | -7239.3537 | -4.3565 | -7.2394
-0.5992 | -0.001225 | -0.93175 | -0.010569 | -7239.3537 | -4.2552 | -7.2394
-0.5988 | -0.001225 | -0.93113 | -0.010569 | -7239.3537 | -4.4578 | -7.2394
-0.59841 | -0.001223 | -0.93053 | -0.010552 | -7227.5344 | -4.3305 | -7.2275
-0.59804 | -0.001221 | -0.92995 | -0.010535 | -7215.715 | -4.2111 | -7.2157
-0.59768 | -0.001223 | -0.92939 | -0.010552 | -7227.5344 | -4.0651 | -7.2275
-0.5973 | -0.001222 | -0.92879 | -0.010544 | -7221.6247 | -4.2915 | -7.2216
-0.59691 | -0.001223 | -0.9282 | -0.010552 | -7227.5344 | -4.3139 | -7.2275
-0.59653 | -0.001221 | -0.92761 | -0.010535 | -7215.715 | -4.2336 | -7.2157
-0.59615 | -0.001221 | -0.92701 | -0.010535 | -7215.715 | -4.3086 | -7.2157
-0.59576 | -0.001223 | -0.92641 | -0.010552 | -7227.5344 | -4.3571 | -7.2275
-0.59537 | -0.001223 | -0.92581 | -0.010552 | -7227.5344 | -4.3607 | -7.2275
-0.59498 | -0.001224 | -0.92519 | -0.010561 | -7233.444 | -4.4299 | -7.2334
-0.59459 | -0.001225 | -0.92459 | -0.010569 | -7239.3537 | -4.3548 | -7.2394
-0.5942 | -0.001223 | -0.92399 | -0.010552 | -7227.5344 | -4.3642 | -7.2275
-0.59383 | -0.001224 | -0.9234 | -0.010561 | -7233.444 | -4.2275 | -7.2334
-0.59344 | -0.001223 | -0.9228 | -0.010552 | -7227.5344 | -4.3624 | -7.2275
-0.59305 | -0.001223 | -0.92219 | -0.010552 | -7227.5344 | -4.3831 | -7.2275
-0.59267 | -0.001221 | -0.92161 | -0.010535 | -7215.715 | -4.2223 | -7.2157
-0.59229 | -0.00122 | -0.92102 | -0.010526 | -7209.8053 | -4.2732 | -7.2098
-0.59191 | -0.001222 | -0.92042 | -0.010544 | -7221.6247 | -4.3311 | -7.2216
-0.59151 | -0.001222 | -0.9198 | -0.010544 | -7221.6247 | -4.4582 | -7.2216
-0.59113 | -0.001223 | -0.9192 | -0.010552 | -7227.5344 | -4.3027 | -7.2275
-0.59074 | -0.001224 | -0.9186 | -0.010561 | -7233.444 | -4.3737 | -7.2334
-0.59035 | -0.001223 | -0.91799 | -0.010552 | -7227.5344 | -4.3737 | -7.2275
-0.58996 | -0.001221 | -0.91738 | -0.010535 | -7215.715 | -4.402 | -7.2157
-0.58958 | -0.001221 | -0.91679 | -0.010535 | -7215.715 | -4.2862 | -7.2157
-0.58918 | -0.001221 | -0.91617 | -0.010535 | -7215.715 | -4.4545 | -7.2157
-0.58879 | -0.001222 | -0.91558 | -0.010544 | -7221.6247 | -4.3104 | -7.2216
-0.58841 | -0.001218 | -0.91497 | -0.010509 | -7197.986 | -4.35 | -7.198
-0.58803 | -0.001221 | -0.91439 | -0.010535 | -7215.715 | -4.2025 | -7.2157
-0.58765 | -0.00122 | -0.91379 | -0.010526 | -7209.8053 | -4.3293 | -7.2098
-0.58727 | -0.001218 | -0.9132 | -0.010509 | -7197.986 | -4.2568 | -7.198
-0.58689 | -0.001219 | -0.91261 | -0.010518 | -7203.8957 | -4.255 | -7.2039
-0.58649 | -0.00122 | -0.912 | -0.010526 | -7209.8053 | -4.3818 | -7.2098
-0.5861 | -0.001218 | -0.91139 | -0.010509 | -7197.986 | -4.38 | -7.198
-0.58571 | -0.001219 | -0.91079 | -0.010518 | -7203.8957 | -4.367 | -7.2039
-0.58533 | -0.001221 | -0.91019 | -0.010535 | -7215.715 | -4.2827 | -7.2157
-0.58495 | -0.001219 | -0.90959 | -0.010518 | -7203.8957 | -4.3051 | -7.2039
-0.58455 | -0.00122 | -0.90898 | -0.010526 | -7209.8053 | -4.449 | -7.2098
-0.58415 | -0.001221 | -0.90836 | -0.010535 | -7215.715 | -4.4639 | -7.2157
-0.58377 | -0.001217 | -0.90776 | -0.0105 | -7192.0763 | -4.3128 | -7.1921
-0.58338 | -0.001218 | -0.90716 | -0.010509 | -7197.986 | -4.3187 | -7.198
-0.58301 | -0.001217 | -0.90659 | -0.0105 | -7192.0763 | -4.1061 | -7.1921
-0.58262 | -0.001217 | -0.90598 | -0.0105 | -7192.0763 | -4.3616 | -7.1921
-0.58225 | -0.001216 | -0.90539 | -0.010492 | -7186.1666 | -4.2257 | -7.1862
-0.58187 | -0.001216 | -0.9048 | -0.010492 | -7186.1666 | -4.2575 | -7.1862
-0.58148 | -0.001218 | -0.9042 | -0.010509 | -7197.986 | -4.3616 | -7.198
-0.58109 | -0.001218 | -0.90359 | -0.010509 | -7197.986 | -4.3204 | -7.198
-0.5807 | -0.001217 | -0.90299 | -0.0105 | -7192.0763 | -4.3411 | -7.1921
-0.58032 | -0.001217 | -0.90239 | -0.0105 | -7192.0763 | -4.3169 | -7.1921
-0.57994 | -0.001214 | -0.90181 | -0.010475 | -7174.3473 | -4.1999 | -7.1743
-0.57955 | -0.001215 | -0.90121 | -0.010483 | -7180.257 | -4.308 | -7.1803
-0.57918 | -0.001216 | -0.90063 | -0.010492 | -7186.1666 | -4.1664 | -7.1862
-0.57879 | -0.001215 | -0.90002 | -0.010483 | -7180.257 | -4.3227 | -7.1803 | -0.9 | -7180.498
-0.5784 | -0.001216 | -0.89942 | -0.010492 | -7186.1666 | -4.3451 | -7.1862
-0.57801 | -0.001215 | -0.89881 | -0.010483 | -7180.257 | -4.3674 | -7.1803
-0.57761 | -0.001217 | -0.89818 | -0.0105 | -7192.0763 | -4.5368 | -7.1921
-0.57723 | -0.001218 | -0.8976 | -0.010509 | -7197.986 | -4.1956 | -7.198
-0.57684 | -0.001214 | -0.89699 | -0.010475 | -7174.3473 | -4.3581 | -7.1743
-0.57647 | -0.001214 | -0.89641 | -0.010475 | -7174.3473 | -4.1947 | -7.1743
-0.57608 | -0.001215 | -0.89581 | -0.010483 | -7180.257 | -4.308 | -7.1803
-0.5757 | -0.001215 | -0.89521 | -0.010483 | -7180.257 | -4.2763 | -7.1803
-0.57532 | -0.001213 | -0.89463 | -0.010466 | -7168.4376 | -4.1835 | -7.1684
-0.57493 | -0.001215 | -0.89402 | -0.010483 | -7180.257 | -4.3844 | -7.1803
-0.57455 | -0.001212 | -0.89343 | -0.010457 | -7162.5279 | -4.2376 | -7.1625
-0.57418 | -0.001212 | -0.89285 | -0.010457 | -7162.5279 | -4.1432 | -7.1625
-0.57378 | -0.001214 | -0.89223 | -0.010475 | -7174.3473 | -4.4142 | -7.1743
-0.57339 | -0.001215 | -0.89162 | -0.010483 | -7180.257 | -4.3862 | -7.1803
-0.57299 | -0.001215 | -0.891 | -0.010483 | -7180.257 | -4.4438 | -7.1803
-0.5726 | -0.001214 | -0.8904 | -0.010475 | -7174.3473 | -4.3192 | -7.1743
-0.57223 | -0.001213 | -0.88981 | -0.010466 | -7168.4376 | -4.2153 | -7.1684
-0.57183 | -0.001211 | -0.8892 | -0.010449 | -7156.6182 | -4.3549 | -7.1566
-0.57145 | -0.001212 | -0.8886 | -0.010457 | -7162.5279 | -4.2863 | -7.1625
-0.57105 | -0.00121 | -0.88799 | -0.01044 | -7150.7086 | -4.3958 | -7.1507
-0.57068 | -0.001212 | -0.8874 | -0.010457 | -7162.5279 | -4.2288 | -7.1625
-0.57029 | -0.001212 | -0.8868 | -0.010457 | -7162.5279 | -4.2658 | -7.1625
-0.56991 | -0.001212 | -0.88622 | -0.010457 | -7162.5279 | -4.1989 | -7.1625
-0.56954 | -0.001209 | -0.88563 | -0.010431 | -7144.7989 | -4.2271 | -7.1448
-0.56915 | -0.00121 | -0.88504 | -0.01044 | -7150.7086 | -4.2236 | -7.1507
-0.56877 | -0.00121 | -0.88444 | -0.01044 | -7150.7086 | -4.2698 | -7.1507
-0.56838 | -0.00121 | -0.88384 | -0.01044 | -7150.7086 | -4.3032 | -7.1507
-0.568 | -0.00121 | -0.88324 | -0.01044 | -7150.7086 | -4.3032 | -7.1507
-0.56763 | -0.001209 | -0.88266 | -0.010431 | -7144.7989 | -4.0902 | -7.1448
-0.56724 | -0.001207 | -0.88206 | -0.010414 | -7132.9795 | -4.3405 | -7.133
-0.56685 | -0.00121 | -0.88144 | -0.01044 | -7150.7086 | -4.3645 | -7.1507
-0.56646 | -0.00121 | -0.88085 | -0.01044 | -7150.7086 | -4.2476 | -7.1507
-0.56607 | -0.001208 | -0.88024 | -0.010423 | -7138.8892 | -4.3663 | -7.1389
-0.56568 | -0.001209 | -0.87963 | -0.010431 | -7144.7989 | -4.3312 | -7.1448
-0.56529 | -0.001207 | -0.87903 | -0.010414 | -7132.9795 | -4.3072 | -7.133
-0.5649 | -0.001207 | -0.87842 | -0.010414 | -7132.9795 | -4.3369 | -7.133
-0.56451 | -0.001204 | -0.87781 | -0.010388 | -7115.2505 | -4.3426 | -7.1153
-0.56412 | -0.001206 | -0.87721 | -0.010406 | -7127.0699 | -4.2633 | -7.1271
-0.56374 | -0.001205 | -0.87661 | -0.010397 | -7121.1602 | -4.265 | -7.1212
-0.56335 | -0.001206 | -0.876 | -0.010406 | -7127.0699 | -4.3537 | -7.1271
-0.56295 | -0.001206 | -0.87539 | -0.010406 | -7127.0699 | -4.3776 | -7.1271
-0.56256 | -0.001205 | -0.87479 | -0.010397 | -7121.1602 | -4.2983 | -7.1212
-0.56218 | -0.001204 | -0.87419 | -0.010388 | -7115.2505 | -4.2283 | -7.1153
-0.5618 | -0.001204 | -0.87359 | -0.010388 | -7115.2505 | -4.2708 | -7.1153
-0.56142 | -0.001203 | -0.87301 | -0.01038 | -7109.3408 | -4.1252 | -7.1093
-0.56103 | -0.001205 | -0.87241 | -0.010397 | -7121.1602 | -4.2819 | -7.1212
-0.56066 | -0.001204 | -0.87182 | -0.010388 | -7115.2505 | -4.2061 | -7.1153
-0.56028 | -0.001204 | -0.87123 | -0.010388 | -7115.2505 | -4.1933 | -7.1153
-0.5599 | -0.001202 | -0.87065 | -0.010371 | -7103.4312 | -4.1456 | -7.1034
-0.55952 | -0.001203 | -0.87005 | -0.01038 | -7109.3408 | -4.2323 | -7.1093
-0.55914 | -0.001205 | -0.86946 | -0.010397 | -7121.1602 | -4.2265 | -7.1212
-0.55875 | -0.001204 | -0.86886 | -0.010388 | -7115.2505 | -4.2504 | -7.1153
-0.55836 | -0.001203 | -0.86825 | -0.01038 | -7109.3408 | -4.3575 | -7.1093
-0.55798 | -0.001202 | -0.86765 | -0.010371 | -7103.4312 | -4.2213 | -7.1034
-0.55758 | -0.001203 | -0.86704 | -0.01038 | -7109.3408 | -4.3207 | -7.1093
-0.5572 | -0.001204 | -0.86645 | -0.010388 | -7115.2505 | -4.2248 | -7.1153
-0.55681 | -0.001202 | -0.86584 | -0.010371 | -7103.4312 | -4.3336 | -7.1034
-0.55641 | -0.001204 | -0.86522 | -0.010388 | -7115.2505 | -4.411 | -7.1153
-0.55602 | -0.001203 | -0.8646 | -0.01038 | -7109.3408 | -4.3796 | -7.1093
-0.55564 | -0.0012 | -0.86402 | -0.010354 | -7091.6118 | -4.1736 | -7.0916
-0.55524 | -0.001199 | -0.8634 | -0.010345 | -7085.7021 | -4.343 | -7.0857
-0.55488 | -0.001201 | -0.86283 | -0.010362 | -7097.5215 | -4.0581 | -7.0975
-0.55449 | -0.0012 | -0.86222 | -0.010354 | -7091.6118 | -4.3135 | -7.0916
-0.5541 | -0.001199 | -0.86162 | -0.010345 | -7085.7021 | -4.2658 | -7.0857
-0.55373 | -0.001198 | -0.86104 | -0.010336 | -7079.7925 | -4.0971 | -7.0798
-0.55332 | -0.0012 | -0.86041 | -0.010354 | -7091.6118 | -4.5065 | -7.0916
-0.55294 | -0.001199 | -0.85982 | -0.010345 | -7085.7021 | -4.1446 | -7.0857
-0.55255 | -0.001197 | -0.85921 | -0.010328 | -7073.8828 | -4.3486 | -7.0739
-0.55216 | -0.0012 | -0.85861 | -0.010354 | -7091.6118 | -4.2733 | -7.0916
-0.55176 | -0.001199 | -0.85799 | -0.010345 | -7085.7021 | -4.332 | -7.0857
-0.55138 | -0.001199 | -0.85739 | -0.010345 | -7085.7021 | -4.2861 | -7.0857
-0.55099 | -0.0012 | -0.85679 | -0.010354 | -7091.6118 | -4.2328 | -7.0916
-0.55061 | -0.001198 | -0.85619 | -0.010336 | -7079.7925 | -4.242 | -7.0798
-0.55023 | -0.001197 | -0.85561 | -0.010328 | -7073.8828 | -4.1157 | -7.0739
-0.54986 | -0.001196 | -0.85503 | -0.010319 | -7067.9731 | -4.1452 | -7.068
-0.54948 | -0.001195 | -0.85444 | -0.010311 | -7062.0634 | -4.1308 | -7.0621
-0.54908 | -0.001197 | -0.85382 | -0.010328 | -7073.8828 | -4.3743 | -7.0739
-0.54869 | -0.001197 | -0.85322 | -0.010328 | -7073.8828 | -4.268 | -7.0739
-0.54832 | -0.001195 | -0.85264 | -0.010311 | -7062.0634 | -4.0885 | -7.0621
-0.54794 | -0.001195 | -0.85205 | -0.010311 | -7062.0634 | -4.184 | -7.0621
-0.54754 | -0.001194 | -0.85143 | -0.010302 | -7056.1537 | -4.3469 | -7.0562
-0.54716 | -0.001193 | -0.85084 | -0.010293 | -7050.2441 | -4.2116 | -7.0502
-0.54679 | -0.001192 | -0.85026 | -0.010285 | -7044.3344 | -4.0766 | -7.0443
-0.5464 | -0.001192 | -0.84965 | -0.010285 | -7044.3344 | -4.2611 | -7.0443
-0.54603 | -0.001193 | -0.84908 | -0.010293 | -7050.2441 | -4.0547 | -7.0502
-0.54564 | -0.001193 | -0.84847 | -0.010293 | -7050.2441 | -4.2756 | -7.0502
-0.54523 | -0.001194 | -0.84784 | -0.010302 | -7056.1537 | -4.4529 | -7.0562
-0.54484 | -0.001195 | -0.84722 | -0.010311 | -7062.0634 | -4.3359 | -7.0621
-0.54446 | -0.001191 | -0.84663 | -0.010276 | -7038.4247 | -4.1879 | -7.0384
-0.54407 | -0.001193 | -0.84603 | -0.010293 | -7050.2441 | -4.2063 | -7.0502
-0.54369 | -0.001194 | -0.84544 | -0.010302 | -7056.1537 | -4.1897 | -7.0562
-0.54331 | -0.001192 | -0.84485 | -0.010285 | -7044.3344 | -4.1879 | -7.0443
-0.54293 | -0.001191 | -0.84426 | -0.010276 | -7038.4247 | -4.1279 | -7.0384
-0.54254 | -0.001191 | -0.84365 | -0.010276 | -7038.4247 | -4.2903 | -7.0384
-0.54216 | -0.001191 | -0.84305 | -0.010276 | -7038.4247 | -4.2137 | -7.0384
-0.54177 | -0.00119 | -0.84245 | -0.010267 | -7032.515 | -4.212 | -7.0325
-0.54139 | -0.001192 | -0.84186 | -0.010285 | -7044.3344 | -4.2028 | -7.0443
-0.541 | -0.001194 | -0.84126 | -0.010302 | -7056.1537 | -4.2098 | -7.0562
-0.54062 | -0.001191 | -0.84066 | -0.010276 | -7038.4247 | -4.219 | -7.0384
-0.54023 | -0.00119 | -0.84006 | -0.010267 | -7032.515 | -4.1901 | -7.0325
-0.53985 | -0.00119 | -0.83946 | -0.010267 | -7032.515 | -4.2321 | -7.0325
-0.53946 | -0.001191 | -0.83887 | -0.010276 | -7038.4247 | -4.1901 | -7.0384
-0.53908 | -0.001191 | -0.83827 | -0.010276 | -7038.4247 | -4.1918 | -7.0384
-0.53869 | -0.001188 | -0.83766 | -0.01025 | -7020.6957 | -4.274 | -7.0207
-0.5383 | -0.001188 | -0.83706 | -0.01025 | -7020.6957 | -4.2577 | -7.0207
-0.53792 | -0.001188 | -0.83646 | -0.01025 | -7020.6957 | -4.1704 | -7.0207
-0.53753 | -0.001189 | -0.83586 | -0.010259 | -7026.6054 | -4.2376 | -7.0266
-0.53714 | -0.001189 | -0.83526 | -0.010259 | -7026.6054 | -4.2394 | -7.0266
-0.53676 | -0.001187 | -0.83466 | -0.010242 | -7014.786 | -4.1813 | -7.0148
-0.53638 | -0.001187 | -0.83407 | -0.010242 | -7014.786 | -4.1669 | -7.0148
-0.53599 | -0.001186 | -0.83347 | -0.010233 | -7008.8763 | -4.2087 | -7.0089
-0.53561 | -0.001186 | -0.83287 | -0.010233 | -7008.8763 | -4.1633 | -7.0089
-0.53523 | -0.001188 | -0.83228 | -0.01025 | -7020.6957 | -4.1341 | -7.0207
-0.53483 | -0.001186 | -0.83167 | -0.010233 | -7008.8763 | -4.3087 | -7.0089
-0.53445 | -0.001186 | -0.83107 | -0.010233 | -7008.8763 | -4.2069 | -7.0089
-0.53407 | -0.001185 | -0.83049 | -0.010224 | -7002.9667 | -4.0853 | -7.003
-0.53367 | -0.001185 | -0.82986 | -0.010224 | -7002.9667 | -4.3667 | -7.003
-0.53329 | -0.001185 | -0.82926 | -0.010224 | -7002.9667 | -4.1816 | -7.003
-0.53292 | -0.001186 | -0.82868 | -0.010233 | -7008.8763 | -4.0744 | -7.0089
-0.53253 | -0.001186 | -0.82809 | -0.010233 | -7008.8763 | -4.1524 | -7.0089
-0.53214 | -0.001184 | -0.82748 | -0.010216 | -6997.057 | -4.2469 | -6.9971
-0.53176 | -0.001185 | -0.82689 | -0.010224 | -7002.9667 | -4.169 | -7.003
-0.53137 | -0.001183 | -0.82628 | -0.010207 | -6991.1473 | -4.2651 | -6.9911
-0.53097 | -0.001185 | -0.82566 | -0.010224 | -7002.9667 | -4.3413 | -7.003
-0.53059 | -0.001185 | -0.82506 | -0.010224 | -7002.9667 | -4.1816 | -7.003
-0.53021 | -0.001184 | -0.82447 | -0.010216 | -6997.057 | -4.1363 | -6.9971
-0.52982 | -0.001183 | -0.82387 | -0.010207 | -6991.1473 | -4.1872 | -6.9911
-0.52944 | -0.001183 | -0.82328 | -0.010207 | -6991.1473 | -4.1093 | -6.9911
-0.52906 | -0.001183 | -0.82269 | -0.010207 | -6991.1473 | -4.1854 | -6.9911
-0.52867 | -0.001181 | -0.82208 | -0.01019 | -6979.328 | -4.2362 | -6.9793
-0.52829 | -0.001182 | -0.82149 | -0.010198 | -6985.2376 | -4.1367 | -6.9852
-0.52789 | -0.001182 | -0.82087 | -0.010198 | -6985.2376 | -4.2796 | -6.9852
-0.5275 | -0.001181 | -0.82027 | -0.01019 | -6979.328 | -4.2235 | -6.9793
-0.5271 | -0.001182 | -0.81964 | -0.010198 | -6985.2376 | -4.3647 | -6.9852
-0.52671 | -0.00118 | -0.81904 | -0.010181 | -6973.4183 | -4.2326 | -6.9734
-0.52634 | -0.001181 | -0.81845 | -0.01019 | -6979.328 | -4.0789 | -6.9793
-0.52594 | -0.001182 | -0.81784 | -0.010198 | -6985.2376 | -4.2887 | -6.9852
-0.52556 | -0.001179 | -0.81724 | -0.010173 | -6967.5086 | -4.1657 | -6.9675
-0.52518 | -0.00118 | -0.81665 | -0.010181 | -6973.4183 | -4.108 | -6.9734
-0.52479 | -0.00118 | -0.81605 | -0.010181 | -6973.4183 | -4.1748 | -6.9734
-0.52441 | -0.001178 | -0.81545 | -0.010164 | -6961.5989 | -4.1821 | -6.9616
-0.52401 | -0.001179 | -0.81484 | -0.010173 | -6967.5086 | -4.2561 | -6.9675
-0.52364 | -0.001179 | -0.81425 | -0.010173 | -6967.5086 | -4.0954 | -6.9675
-0.52326 | -0.001178 | -0.81367 | -0.010164 | -6961.5989 | -4.0395 | -6.9616
-0.52287 | -0.00118 | -0.81306 | -0.010181 | -6973.4183 | -4.3013 | -6.9734
-0.5225 | -0.001178 | -0.81249 | -0.010164 | -6961.5989 | -3.9546 | -6.9616
-0.52213 | -0.001179 | -0.81191 | -0.010173 | -6967.5086 | -4.0395 | -6.9675
-0.52175 | -0.001177 | -0.81133 | -0.010155 | -6955.6892 | -4.0595 | -6.9557
-0.52138 | -0.001177 | -0.81074 | -0.010155 | -6955.6892 | -4.0452 | -6.9557
-0.52099 | -0.001176 | -0.81013 | -0.010147 | -6949.7796 | -4.2597 | -6.9498
-0.52059 | -0.00118 | -0.80952 | -0.010181 | -6973.4183 | -4.2327 | -6.9734
-0.5202 | -0.001176 | -0.80891 | -0.010147 | -6949.7796 | -4.2435 | -6.9498
-0.51982 | -0.001178 | -0.80831 | -0.010164 | -6961.5989 | -4.1858 | -6.9616
-0.51943 | -0.001175 | -0.80772 | -0.010138 | -6943.8699 | -4.1516 | -6.9439
-0.51904 | -0.001176 | -0.80711 | -0.010147 | -6949.7796 | -4.2237 | -6.9498
-0.51866 | -0.001177 | -0.80651 | -0.010155 | -6955.6892 | -4.1516 | -6.9557
-0.51826 | -0.001176 | -0.80589 | -0.010147 | -6949.7796 | -4.2922 | -6.9498
-0.51788 | -0.001174 | -0.8053 | -0.010129 | -6937.9602 | -4.1247 | -6.938
-0.51751 | -0.001173 | -0.80472 | -0.010121 | -6932.0505 | -3.9793 | -6.9321
-0.51714 | -0.001173 | -0.80415 | -0.010121 | -6932.0505 | -3.9884 | -6.9321
-0.51675 | -0.001171 | -0.80355 | -0.010104 | -6920.2312 | -4.1573 | -6.9202
-0.51637 | -0.00117 | -0.80296 | -0.010095 | -6914.3215 | -4.0767 | -6.9143
-0.51599 | -0.001171 | -0.80236 | -0.010104 | -6920.2312 | -4.1735 | -6.9202
-0.5156 | -0.001173 | -0.80175 | -0.010121 | -6932.0505 | -4.1788 | -6.9321
-0.5152 | -0.001172 | -0.80114 | -0.010112 | -6926.1409 | -4.2452 | -6.9261
-0.51482 | -0.001171 | -0.80055 | -0.010104 | -6920.2312 | -4.1124 | -6.9202 | -0.8 | -6925.6555
-0.51444 | -0.001172 | -0.79995 | -0.010112 | -6926.1409 | -4.1232 | -6.9261
-0.51404 | -0.001171 | -0.79934 | -0.010104 | -6920.2312 | -4.2416 | -6.9202
-0.51365 | -0.001174 | -0.79873 | -0.010129 | -6937.9602 | -4.2129 | -6.938
-0.51326 | -0.001172 | -0.79812 | -0.010112 | -6926.1409 | -4.2471 | -6.9261
-0.51288 | -0.001173 | -0.79752 | -0.010121 | -6932.0505 | -4.116 | -6.9321
-0.5125 | -0.001169 | -0.79694 | -0.010086 | -6908.4118 | -4.0569 | -6.9084
-0.51212 | -0.001168 | -0.79635 | -0.010078 | -6902.5022 | -4.0804 | -6.9025
-0.51174 | -0.00117 | -0.79575 | -0.010095 | -6914.3215 | -4.1144 | -6.9143
-0.51135 | -0.001168 | -0.79514 | -0.010078 | -6902.5022 | -4.1896 | -6.9025
-0.51097 | -0.001167 | -0.79456 | -0.010069 | -6896.5925 | -4.0448 | -6.8966
-0.51059 | -0.001168 | -0.79397 | -0.010078 | -6902.5022 | -4.0769 | -6.9025
-0.51021 | -0.001173 | -0.79337 | -0.010121 | -6932.0505 | -4.1197 | -6.9321
-0.50982 | -0.001172 | -0.79277 | -0.010112 | -6926.1409 | -4.1806 | -6.9261
-0.50943 | -0.00117 | -0.79216 | -0.010095 | -6914.3215 | -4.1968 | -6.9143
-0.50905 | -0.001169 | -0.79157 | -0.010086 | -6908.4118 | -4.0947 | -6.9084
-0.50867 | -0.001169 | -0.79098 | -0.010086 | -6908.4118 | -4.0607 | -6.9084
-0.50828 | -0.001168 | -0.79038 | -0.010078 | -6902.5022 | -4.1878 | -6.9025
-0.5079 | -0.001168 | -0.78978 | -0.010078 | -6902.5022 | -4.0894 | -6.9025
-0.50749 | -0.001168 | -0.78915 | -0.010078 | -6902.5022 | -4.347 | -6.9025
-0.5071 | -0.00117 | -0.78854 | -0.010095 | -6914.3215 | -4.2326 | -6.9143
-0.50671 | -0.001168 | -0.78793 | -0.010078 | -6902.5022 | -4.2326 | -6.9025
-0.50631 | -0.001165 | -0.78731 | -0.010052 | -6884.7731 | -4.2557 | -6.8848
-0.50593 | -0.001166 | -0.78672 | -0.01006 | -6890.6828 | -4.0378 | -6.8907
-0.50555 | -0.001167 | -0.78613 | -0.010069 | -6896.5925 | -4.127 | -6.8966
-0.50517 | -0.001167 | -0.78554 | -0.010069 | -6896.5925 | -4.0645 | -6.8966
-0.50479 | -0.001167 | -0.78495 | -0.010069 | -6896.5925 | -4.0752 | -6.8966
-0.5044 | -0.001165 | -0.78435 | -0.010052 | -6884.7731 | -4.1146 | -6.8848
-0.50403 | -0.001166 | -0.78376 | -0.01006 | -6890.6828 | -4.0271 | -6.8907
-0.50364 | -0.001166 | -0.78316 | -0.01006 | -6890.6828 | -4.1253 | -6.8907
-0.50326 | -0.001167 | -0.78258 | -0.010069 | -6896.5925 | -4.0627 | -6.8966
-0.50287 | -0.001167 | -0.78197 | -0.010069 | -6896.5925 | -4.1717 | -6.8966
-0.50249 | -0.001165 | -0.78137 | -0.010052 | -6884.7731 | -4.1253 | -6.8848
-0.50211 | -0.001163 | -0.78079 | -0.010035 | -6872.9538 | -4.0112 | -6.873
-0.50172 | -0.001165 | -0.78018 | -0.010052 | -6884.7731 | -4.2145 | -6.8848
-0.50134 | -0.001166 | -0.77959 | -0.01006 | -6890.6828 | -4.07 | -6.8907
-0.50096 | -0.001165 | -0.77899 | -0.010052 | -6884.7731 | -4.0807 | -6.8848
-0.50057 | -0.001163 | -0.77839 | -0.010035 | -6872.9538 | -4.1717 | -6.873
-0.50019 | -0.001164 | -0.7778 | -0.010043 | -6878.8635 | -4.063 | -6.8789
-0.49981 | -0.001163 | -0.7772 | -0.010035 | -6872.9538 | -4.0844 | -6.873
-0.4994 | -0.001163 | -0.77656 | -0.010035 | -6872.9538 | -4.3925 | -6.873
-0.49902 | -0.001164 | -0.77598 | -0.010043 | -6878.8635 | -3.9881 | -6.8789
-0.49862 | -0.001163 | -0.77536 | -0.010035 | -6872.9538 | -4.2875 | -6.873
-0.49824 | -0.001162 | -0.77477 | -0.010026 | -6867.0441 | -4.0488 | -6.867
-0.49786 | -0.001161 | -0.77417 | -0.010017 | -6861.1344 | -4.1094 | -6.8611
-0.49747 | -0.001161 | -0.77357 | -0.010017 | -6861.1344 | -4.1183 | -6.8611
-0.4971 | -0.001162 | -0.77298 | -0.010026 | -6867.0441 | -4.0346 | -6.867
-0.49672 | -0.00116 | -0.77239 | -0.010009 | -6855.2247 | -4.0542 | -6.8552
-0.49633 | -0.001159 | -0.77179 | -0.01 | -6849.3151 | -4.1342 | -6.8493
-0.49594 | -0.001161 | -0.77119 | -0.010017 | -6861.1344 | -4.136 | -6.8611
-0.49555 | -0.00116 | -0.77058 | -0.010009 | -6855.2247 | -4.1698 | -6.8552
-0.49516 | -0.001159 | -0.76997 | -0.01 | -6849.3151 | -4.1342 | -6.8493
-0.49478 | -0.001162 | -0.76938 | -0.010026 | -6867.0441 | -4.0952 | -6.867
-0.49439 | -0.00116 | -0.76878 | -0.010009 | -6855.2247 | -4.0756 | -6.8552
-0.494 | -0.001158 | -0.76817 | -0.0099914 | -6843.4054 | -4.1857 | -6.8434
-0.49362 | -0.001158 | -0.76758 | -0.0099914 | -6843.4054 | -4.0331 | -6.8434
-0.49324 | -0.001158 | -0.76699 | -0.0099914 | -6843.4054 | -4.0544 | -6.8434
-0.49286 | -0.001158 | -0.76639 | -0.0099914 | -6843.4054 | -4.0863 | -6.8434
-0.49246 | -0.001157 | -0.76578 | -0.0099827 | -6837.4957 | -4.2122 | -6.8375
-0.49207 | -0.001156 | -0.76517 | -0.0099741 | -6831.586 | -4.1661 | -6.8316
-0.49168 | -0.001156 | -0.76457 | -0.0099741 | -6831.586 | -4.1111 | -6.8316
-0.4913 | -0.001155 | -0.76397 | -0.0099655 | -6825.6764 | -4.0987 | -6.8257
-0.4909 | -0.001157 | -0.76336 | -0.0099827 | -6837.4957 | -4.1643 | -6.8375
-0.49053 | -0.001155 | -0.76277 | -0.0099655 | -6825.6764 | -4.0049 | -6.8257
-0.49016 | -0.001154 | -0.76219 | -0.0099569 | -6819.7667 | -3.9361 | -6.8198
-0.48977 | -0.001156 | -0.76159 | -0.0099741 | -6831.586 | -4.1288 | -6.8316
-0.48939 | -0.001155 | -0.761 | -0.0099655 | -6825.6764 | -4.0032 | -6.8257
-0.48901 | -0.001157 | -0.76041 | -0.0099827 | -6837.4957 | -4.0687 | -6.8375
-0.48862 | -0.001155 | -0.75981 | -0.0099655 | -6825.6764 | -4.0899 | -6.8257
-0.48823 | -0.001155 | -0.75919 | -0.0099655 | -6825.6764 | -4.1925 | -6.8257
-0.48785 | -0.001153 | -0.7586 | -0.0099482 | -6813.857 | -4.0298 | -6.8139
-0.48746 | -0.001153 | -0.75801 | -0.0099482 | -6813.857 | -4.0475 | -6.8139
-0.48707 | -0.001155 | -0.7574 | -0.0099655 | -6825.6764 | -4.1358 | -6.8257
-0.48668 | -0.001154 | -0.75679 | -0.0099569 | -6819.7667 | -4.1907 | -6.8198
-0.4863 | -0.001153 | -0.7562 | -0.0099482 | -6813.857 | -4.0069 | -6.8139
-0.48591 | -0.001151 | -0.75559 | -0.009931 | -6802.0377 | -4.1816 | -6.802
-0.48552 | -0.001151 | -0.75498 | -0.009931 | -6802.0377 | -4.0934 | -6.802
-0.48513 | -0.001153 | -0.75438 | -0.0099482 | -6813.857 | -4.1393 | -6.8139
-0.48474 | -0.001153 | -0.75377 | -0.0099482 | -6813.857 | -4.1429 | -6.8139
-0.48436 | -0.001152 | -0.75319 | -0.0099396 | -6807.9473 | -3.961 | -6.8079
-0.48399 | -0.001151 | -0.7526 | -0.009931 | -6802.0377 | -3.9893 | -6.802
-0.48362 | -0.001154 | -0.75202 | -0.0099569 | -6819.7667 | -3.9292 | -6.8198
-0.48323 | -0.001154 | -0.75143 | -0.0099569 | -6819.7667 | -4.0616 | -6.8198
-0.48284 | -0.001151 | -0.75082 | -0.009931 | -6802.0377 | -4.1411 | -6.802
-0.48246 | -0.00115 | -0.75022 | -0.0099223 | -6796.128 | -4.0599 | -6.7961
-0.48207 | -0.001152 | -0.74962 | -0.0099396 | -6807.9473 | -4.0934 | -6.8079
-0.48167 | -0.001152 | -0.749 | -0.0099396 | -6807.9473 | -4.2028 | -6.8079
-0.48129 | -0.001151 | -0.74841 | -0.009931 | -6802.0377 | -4.0528 | -6.802
-0.4809 | -0.00115 | -0.7478 | -0.0099223 | -6796.128 | -4.155 | -6.7961
-0.48051 | -0.001151 | -0.74719 | -0.009931 | -6802.0377 | -4.1233 | -6.802
-0.48011 | -0.00115 | -0.74658 | -0.0099223 | -6796.128 | -4.1762 | -6.7961
-0.47974 | -0.001147 | -0.74599 | -0.0098965 | -6778.399 | -3.9684 | -6.7784
-0.47935 | -0.001149 | -0.74539 | -0.0099137 | -6790.2183 | -4.0932 | -6.7902
-0.47897 | -0.00115 | -0.7448 | -0.0099223 | -6796.128 | -4.0035 | -6.7961
-0.4786 | -0.001147 | -0.74422 | -0.0098965 | -6778.399 | -3.9156 | -6.7784
-0.47819 | -0.001149 | -0.74359 | -0.0099137 | -6790.2183 | -4.262 | -6.7902
-0.47781 | -0.001151 | -0.74299 | -0.009931 | -6802.0377 | -4.1004 | -6.802
-0.47742 | -0.001151 | -0.74238 | -0.009931 | -6802.0377 | -4.1357 | -6.802
-0.47703 | -0.001149 | -0.74179 | -0.0099137 | -6790.2183 | -4.037 | -6.7902
-0.47664 | -0.001147 | -0.74118 | -0.0098965 | -6778.399 | -4.1143 | -6.7784
-0.47625 | -0.001149 | -0.74058 | -0.0099137 | -6790.2183 | -4.1038 | -6.7902
-0.47587 | -0.001147 | -0.73997 | -0.0098965 | -6778.399 | -4.0827 | -6.7784
-0.47548 | -0.001145 | -0.73937 | -0.0098792 | -6766.5796 | -4.0651 | -6.7666
-0.4751 | -0.001146 | -0.73878 | -0.0098878 | -6772.4893 | -4.0001 | -6.7725
-0.47472 | -0.001146 | -0.73819 | -0.0098878 | -6772.4893 | -4.044 | -6.7725
-0.47434 | -0.001146 | -0.7376 | -0.0098878 | -6772.4893 | -3.9703 | -6.7725
-0.47396 | -0.001145 | -0.73701 | -0.0098792 | -6766.5796 | -4.0001 | -6.7666
-0.47358 | -0.001143 | -0.73642 | -0.0098619 | -6754.7602 | -4.0054 | -6.7548
-0.4732 | -0.001144 | -0.73582 | -0.0098706 | -6760.6699 | -4.0036 | -6.7607
-0.47281 | -0.001144 | -0.73522 | -0.0098706 | -6760.6699 | -4.058 | -6.7607
-0.47243 | -0.001144 | -0.73462 | -0.0098706 | -6760.6699 | -4.058 | -6.7607
-0.47205 | -0.001144 | -0.73404 | -0.0098706 | -6760.6699 | -3.9633 | -6.7607
-0.47167 | -0.001144 | -0.73344 | -0.0098706 | -6760.6699 | -4.0264 | -6.7607
-0.47128 | -0.001143 | -0.73284 | -0.0098619 | -6754.7602 | -4.0982 | -6.7548
-0.47089 | -0.001141 | -0.73224 | -0.0098447 | -6742.9409 | -4.0299 | -6.7429
-0.47051 | -0.001144 | -0.73164 | -0.0098706 | -6760.6699 | -4.0106 | -6.7607
-0.47012 | -0.001143 | -0.73104 | -0.0098619 | -6754.7602 | -4.1192 | -6.7548
-0.46974 | -0.001143 | -0.73045 | -0.0098619 | -6754.7602 | -3.9704 | -6.7548
-0.46935 | -0.001142 | -0.72984 | -0.0098533 | -6748.8506 | -4.0841 | -6.7489
-0.46897 | -0.001141 | -0.72925 | -0.0098447 | -6742.9409 | -4.0281 | -6.7429
-0.46858 | -0.001143 | -0.72865 | -0.0098619 | -6754.7602 | -4.0404 | -6.7548
-0.4682 | -0.001142 | -0.72805 | -0.0098533 | -6748.8506 | -4.0106 | -6.7489
-0.46782 | -0.001143 | -0.72746 | -0.0098619 | -6754.7602 | -3.9896 | -6.7548
-0.46743 | -0.001143 | -0.72685 | -0.0098619 | -6754.7602 | -4.1069 | -6.7548
-0.46704 | -0.001142 | -0.72625 | -0.0098533 | -6748.8506 | -4.0421 | -6.7489
-0.46667 | -0.001143 | -0.72567 | -0.0098619 | -6754.7602 | -3.9266 | -6.7548
-0.46628 | -0.001142 | -0.72506 | -0.0098533 | -6748.8506 | -4.1471 | -6.7489
-0.4659 | -0.001142 | -0.72447 | -0.0098533 | -6748.8506 | -3.9879 | -6.7489
-0.46551 | -0.001143 | -0.72386 | -0.0098619 | -6754.7602 | -4.0736 | -6.7548
-0.46513 | -0.001141 | -0.72328 | -0.0098447 | -6742.9409 | -3.9774 | -6.7429
-0.46475 | -0.001143 | -0.72269 | -0.0098619 | -6754.7602 | -3.9564 | -6.7548
-0.46437 | -0.001141 | -0.7221 | -0.0098447 | -6742.9409 | -3.9669 | -6.7429
-0.46398 | -0.001141 | -0.72149 | -0.0098447 | -6742.9409 | -4.1102 | -6.7429
-0.46359 | -0.001142 | -0.72089 | -0.0098533 | -6748.8506 | -4.0806 | -6.7489
-0.4632 | -0.001142 | -0.72028 | -0.0098533 | -6748.8506 | -4.0719 | -6.7489
-0.46282 | -0.001141 | -0.71969 | -0.0098447 | -6742.9409 | -3.9966 | -6.7429
-0.46243 | -0.00114 | -0.71908 | -0.0098361 | -6737.0312 | -4.0875 | -6.737
-0.46206 | -0.001139 | -0.7185 | -0.0098274 | -6731.1215 | -3.9582 | -6.7311
-0.46166 | -0.001141 | -0.71789 | -0.0098447 | -6742.9409 | -4.1066 | -6.7429
-0.46127 | -0.00114 | -0.71728 | -0.0098361 | -6737.0312 | -4.0979 | -6.737
-0.46088 | -0.00114 | -0.71667 | -0.0098361 | -6737.0312 | -4.0961 | -6.737
-0.46049 | -0.001141 | -0.71606 | -0.0098447 | -6742.9409 | -4.0979 | -6.7429
-0.4601 | -0.00114 | -0.71546 | -0.0098361 | -6737.0312 | -4.0875 | -6.737
-0.45972 | -0.001138 | -0.71486 | -0.0098188 | -6725.2119 | -4.0193 | -6.7252
-0.45933 | -0.001136 | -0.71426 | -0.0098016 | -6713.3925 | -4.054 | -6.7134
-0.45894 | -0.001137 | -0.71365 | -0.0098102 | -6719.3022 | -4.0418 | -6.7193
-0.45856 | -0.001136 | -0.71306 | -0.0098016 | -6713.3925 | -4.0105 | -6.7134
-0.45818 | -0.001136 | -0.71246 | -0.0098016 | -6713.3925 | -3.9878 | -6.7134
-0.45779 | -0.001136 | -0.71187 | -0.0098016 | -6713.3925 | -3.9878 | -6.7134
-0.45741 | -0.001137 | -0.71126 | -0.0098102 | -6719.3022 | -4.0627 | -6.7193
-0.45702 | -0.001138 | -0.71067 | -0.0098188 | -6725.2119 | -4.014 | -6.7252
-0.45664 | -0.001134 | -0.71007 | -0.0097843 | -6701.5732 | -4.0191 | -6.7016
-0.45626 | -0.001136 | -0.70948 | -0.0098016 | -6713.3925 | -3.9635 | -6.7134
-0.45587 | -0.001135 | -0.70888 | -0.0097929 | -6707.4828 | -4.0278 | -6.7075
-0.45549 | -0.001136 | -0.70828 | -0.0098016 | -6713.3925 | -4.0069 | -6.7134
-0.45511 | -0.001136 | -0.7077 | -0.0098016 | -6713.3925 | -3.8834 | -6.7134
-0.45472 | -0.001135 | -0.70709 | -0.0097929 | -6707.4828 | -4.1113 | -6.7075
-0.45434 | -0.001137 | -0.7065 | -0.0098102 | -6719.3022 | -3.9252 | -6.7193
-0.45396 | -0.001135 | -0.7059 | -0.0097929 | -6707.4828 | -4.0505 | -6.7075
-0.45357 | -0.001134 | -0.7053 | -0.0097843 | -6701.5732 | -4.0347 | -6.7016
-0.45318 | -0.001133 | -0.7047 | -0.0097757 | -6695.6635 | -4.0311 | -6.6957
-0.45278 | -0.001135 | -0.70408 | -0.0097929 | -6707.4828 | -4.1475 | -6.7075
-0.45241 | -0.001135 | -0.7035 | -0.0097929 | -6707.4828 | -3.8592 | -6.7075
-0.45202 | -0.001136 | -0.70289 | -0.0098016 | -6713.3925 | -4.1322 | -6.7134
-0.45163 | -0.001134 | -0.70228 | -0.0097843 | -6701.5732 | -4.0678 | -6.7016
-0.45125 | -0.001133 | -0.7017 | -0.0097757 | -6695.6635 | -3.9061 | -6.6957
-0.45086 | -0.001134 | -0.70109 | -0.0097843 | -6701.5732 | -4.052 | -6.7016
-0.45049 | -0.001132 | -0.70051 | -0.009767 | -6689.7538 | -3.9148 | -6.6898 | -0.7 | -6689.7538
-0.4501 | -0.001132 | -0.6999 | -0.009767 | -6689.7538 | -4.057 | -6.6898
-0.4497 | -0.001133 | -0.69928 | -0.0097757 | -6695.6635 | -4.1629 | -6.6957
-0.44932 | -0.001134 | -0.69868 | -0.0097843 | -6701.5732 | -3.9895 | -6.7016
-0.44893 | -0.001132 | -0.69808 | -0.009767 | -6689.7538 | -4.0502 | -6.6898
-0.44855 | -0.001132 | -0.69749 | -0.009767 | -6689.7538 | -3.9218 | -6.6898
-0.44817 | -0.001133 | -0.6969 | -0.0097757 | -6695.6635 | -3.9443 | -6.6957
-0.44779 | -0.001132 | -0.69631 | -0.009767 | -6689.7538 | -3.9651 | -6.6898
-0.44741 | -0.001133 | -0.69572 | -0.0097757 | -6695.6635 | -3.9443 | -6.6957
-0.44702 | -0.001131 | -0.69512 | -0.0097584 | -6683.8441 | -4.0362 | -6.6838
-0.44665 | -0.00113 | -0.69454 | -0.0097498 | -6677.9344 | -3.8646 | -6.6779
-0.44627 | -0.00113 | -0.69394 | -0.0097498 | -6677.9344 | -3.9875 | -6.6779
-0.44588 | -0.001131 | -0.69334 | -0.0097584 | -6683.8441 | -3.9997 | -6.6838
-0.4455 | -0.001131 | -0.69275 | -0.0097584 | -6683.8441 | -4.0015 | -6.6838
-0.4451 | -0.00113 | -0.69213 | -0.0097498 | -6677.9344 | -4.0932 | -6.6779
-0.44471 | -0.001131 | -0.69152 | -0.0097584 | -6683.8441 | -4.0932 | -6.6838
-0.44432 | -0.00113 | -0.69092 | -0.0097498 | -6677.9344 | -4.0308 | -6.6779
-0.44394 | -0.001128 | -0.69032 | -0.0097325 | -6666.1151 | -3.9632 | -6.6661
-0.44355 | -0.001129 | -0.68973 | -0.0097412 | -6672.0248 | -3.9822 | -6.672
-0.44316 | -0.001129 | -0.68912 | -0.0097412 | -6672.0248 | -4.0774 | -6.672
-0.44277 | -0.001127 | -0.68851 | -0.0097239 | -6660.2054 | -4.0634 | -6.6602
-0.44238 | -0.001126 | -0.6879 | -0.0097153 | -6654.2957 | -4.0062 | -6.6543
-0.442 | -0.001127 | -0.6873 | -0.0097239 | -6660.2054 | -4.0062 | -6.6602
-0.44162 | -0.001128 | -0.68671 | -0.0097325 | -6666.1151 | -3.9269 | -6.6661
-0.44123 | -0.001127 | -0.68611 | -0.0097239 | -6660.2054 | -4.0409 | -6.6602
-0.44084 | -0.001126 | -0.68551 | -0.0097153 | -6654.2957 | -3.9648 | -6.6543
-0.44047 | -0.001126 | -0.68493 | -0.0097153 | -6654.2957 | -3.8906 | -6.6543
-0.44008 | -0.001128 | -0.68433 | -0.0097325 | -6666.1151 | -3.9666 | -6.6661
-0.4397 | -0.001128 | -0.68374 | -0.0097325 | -6666.1151 | -3.9597 | -6.6661
-0.43932 | -0.001127 | -0.68315 | -0.0097239 | -6660.2054 | -3.9269 | -6.6602
-0.43892 | -0.001128 | -0.68253 | -0.0097325 | -6666.1151 | -4.1445 | -6.6661
-0.43855 | -0.001127 | -0.68194 | -0.0097239 | -6660.2054 | -3.8855 | -6.6602
-0.43816 | -0.001124 | -0.68134 | -0.009698 | -6642.4764 | -4.013 | -6.6425
-0.43778 | -0.001126 | -0.68075 | -0.0097153 | -6654.2957 | -3.9182 | -6.6543
-0.4374 | -0.001125 | -0.68015 | -0.0097066 | -6648.3861 | -3.9716 | -6.6484
-0.43701 | -0.001127 | -0.67956 | -0.0097239 | -6660.2054 | -3.9527 | -6.6602
-0.43662 | -0.001127 | -0.67895 | -0.0097239 | -6660.2054 | -4.0598 | -6.6602
-0.43623 | -0.001125 | -0.67834 | -0.0097066 | -6648.3861 | -4.0665 | -6.6484
-0.43584 | -0.001127 | -0.67773 | -0.0097239 | -6660.2054 | -4.0148 | -6.6602
-0.43545 | -0.001125 | -0.67713 | -0.0097066 | -6648.3861 | -4.0045 | -6.6484
-0.43506 | -0.001124 | -0.67652 | -0.009698 | -6642.4764 | -4.0611 | -6.6425
-0.43469 | -0.001125 | -0.67594 | -0.0097066 | -6648.3861 | -3.8544 | -6.6484
-0.43431 | -0.001123 | -0.67535 | -0.0096894 | -6636.5667 | -3.9457 | -6.6366
-0.43392 | -0.001123 | -0.67475 | -0.0096894 | -6636.5667 | -3.9525 | -6.6366
-0.43354 | -0.001122 | -0.67416 | -0.0096808 | -6630.657 | -3.9301 | -6.6307
-0.43316 | -0.001126 | -0.67357 | -0.0097153 | -6654.2957 | -3.9457 | -6.6543
-0.43278 | -0.001124 | -0.67297 | -0.009698 | -6642.4764 | -3.9389 | -6.6425
-0.43239 | -0.001122 | -0.67237 | -0.0096808 | -6630.657 | -4.0144 | -6.6307
-0.43199 | -0.001125 | -0.67174 | -0.0097066 | -6648.3861 | -4.1504 | -6.6484
-0.4316 | -0.001125 | -0.67113 | -0.0097066 | -6648.3861 | -4.0423 | -6.6484
-0.4312 | -0.001124 | -0.67052 | -0.009698 | -6642.4764 | -4.0818 | -6.6425
-0.43083 | -0.001123 | -0.66993 | -0.0096894 | -6636.5667 | -3.9026 | -6.6366
-0.43044 | -0.001122 | -0.66934 | -0.0096808 | -6630.657 | -3.9611 | -6.6307
-0.43004 | -0.001122 | -0.66872 | -0.0096808 | -6630.657 | -4.0933 | -6.6307
-0.42967 | -0.001123 | -0.66814 | -0.0096894 | -6636.5667 | -3.8063 | -6.6366
-0.42928 | -0.001123 | -0.66752 | -0.0096894 | -6636.5667 | -4.1176 | -6.6366
-0.42889 | -0.001119 | -0.66693 | -0.0096549 | -6612.928 | -3.9455 | -6.6129
-0.42851 | -0.001122 | -0.66634 | -0.0096808 | -6630.657 | -3.8922 | -6.6307
-0.42814 | -0.001121 | -0.66575 | -0.0096721 | -6624.7474 | -3.8854 | -6.6247
-0.42775 | -0.001122 | -0.66516 | -0.0096808 | -6630.657 | -3.9472 | -6.6307
-0.42737 | -0.001121 | -0.66456 | -0.0096721 | -6624.7474 | -3.9988 | -6.6247
-0.42699 | -0.001121 | -0.66396 | -0.0096721 | -6624.7474 | -3.9352 | -6.6247
-0.42661 | -0.001121 | -0.66338 | -0.0096721 | -6624.7474 | -3.8837 | -6.6247
-0.42622 | -0.001121 | -0.66277 | -0.0096721 | -6624.7474 | -3.997 | -6.6247
-0.42584 | -0.00112 | -0.66219 | -0.0096635 | -6618.8377 | -3.8716 | -6.6188
-0.42546 | -0.001119 | -0.66159 | -0.0096549 | -6612.928 | -3.9711 | -6.6129
-0.42507 | -0.001119 | -0.66098 | -0.0096549 | -6612.928 | -4.0104 | -6.6129
-0.42468 | -0.001121 | -0.66037 | -0.0096721 | -6624.7474 | -4.014 | -6.6247
-0.42429 | -0.001122 | -0.65976 | -0.0096808 | -6630.657 | -4.04 | -6.6307
-0.42391 | -0.001119 | -0.65918 | -0.0096549 | -6612.928 | -3.8819 | -6.6129
-0.42352 | -0.001119 | -0.65857 | -0.0096549 | -6612.928 | -4.0413 | -6.6129
-0.42314 | -0.001118 | -0.65799 | -0.0096462 | -6607.0183 | -3.8236 | -6.607
-0.42275 | -0.001119 | -0.65738 | -0.0096549 | -6612.928 | -4.0395 | -6.6129
-0.42237 | -0.00112 | -0.65678 | -0.0096635 | -6618.8377 | -3.9608 | -6.6188
-0.42199 | -0.00112 | -0.6562 | -0.0096635 | -6618.8377 | -3.8596 | -6.6188
-0.4216 | -0.001119 | -0.65559 | -0.0096549 | -6612.928 | -4.0122 | -6.6129
-0.42121 | -0.00112 | -0.65499 | -0.0096635 | -6618.8377 | -3.9916 | -6.6188
-0.42082 | -0.001119 | -0.65438 | -0.0096549 | -6612.928 | -4.0122 | -6.6129
-0.42044 | -0.001118 | -0.65378 | -0.0096462 | -6607.0183 | -3.9778 | -6.607
-0.42005 | -0.001119 | -0.65318 | -0.0096549 | -6612.928 | -3.9264 | -6.6129
-0.41967 | -0.001118 | -0.65258 | -0.0096462 | -6607.0183 | -3.9881 | -6.607
-0.41929 | -0.001117 | -0.65199 | -0.0096376 | -6601.1087 | -3.8715 | -6.6011
-0.41891 | -0.001118 | -0.65141 | -0.0096462 | -6607.0183 | -3.8921 | -6.607
-0.41852 | -0.001119 | -0.6508 | -0.0096549 | -6612.928 | -3.9778 | -6.6129
-0.41814 | -0.001118 | -0.65021 | -0.0096462 | -6607.0183 | -3.8956 | -6.607
-0.41775 | -0.001116 | -0.64961 | -0.009629 | -6595.199 | -4.0032 | -6.5952
-0.41736 | -0.001116 | -0.649 | -0.009629 | -6595.199 | -4.0202 | -6.5952
-0.41698 | -0.001115 | -0.6484 | -0.0096204 | -6589.2893 | -3.9261 | -6.5893
-0.41659 | -0.001115 | -0.6478 | -0.0096204 | -6589.2893 | -3.9961 | -6.5893
-0.4162 | -0.001117 | -0.6472 | -0.0096376 | -6601.1087 | -3.9586 | -6.6011
-0.41583 | -0.001115 | -0.64661 | -0.0096204 | -6589.2893 | -3.8663 | -6.5893
-0.41544 | -0.001115 | -0.64601 | -0.0096204 | -6589.2893 | -3.9653 | -6.5893
-0.41506 | -0.001116 | -0.64542 | -0.009629 | -6595.199 | -3.8441 | -6.5952
-0.41467 | -0.001116 | -0.6448 | -0.009629 | -6595.199 | -4.092 | -6.5952
-0.41428 | -0.001117 | -0.6442 | -0.0096376 | -6601.1087 | -3.9604 | -6.6011
-0.41389 | -0.001117 | -0.6436 | -0.0096376 | -6601.1087 | -4.0032 | -6.6011
-0.4135 | -0.001114 | -0.64299 | -0.0096117 | -6583.3796 | -3.9774 | -6.5834
-0.41311 | -0.001115 | -0.64239 | -0.0096204 | -6589.2893 | -3.9636 | -6.5893
-0.41274 | -0.001117 | -0.6418 | -0.0096376 | -6601.1087 | -3.8766 | -6.6011
-0.41234 | -0.001114 | -0.64119 | -0.0096117 | -6583.3796 | -4.0184 | -6.5834
-0.41196 | -0.001114 | -0.6406 | -0.0096117 | -6583.3796 | -3.9208 | -6.5834
-0.41157 | -0.001115 | -0.63999 | -0.0096204 | -6589.2893 | -4.0352 | -6.5893
-0.41119 | -0.001116 | -0.63941 | -0.009629 | -6595.199 | -3.8133 | -6.5952
-0.4108 | -0.001117 | -0.63879 | -0.0096376 | -6601.1087 | -4.1041 | -6.6011
-0.41041 | -0.001115 | -0.63819 | -0.0096204 | -6589.2893 | -3.9484 | -6.5893
-0.41002 | -0.001115 | -0.63758 | -0.0096204 | -6589.2893 | -4.0063 | -6.5893
-0.40963 | -0.001116 | -0.63697 | -0.009629 | -6595.199 | -3.9979 | -6.5952
-0.40924 | -0.001114 | -0.63637 | -0.0096117 | -6583.3796 | -3.9756 | -6.5834
-0.40887 | -0.001111 | -0.6358 | -0.0095858 | -6565.6506 | -3.7418 | -6.5657
-0.40851 | -0.001111 | -0.63523 | -0.0095858 | -6565.6506 | -3.7775 | -6.5657
-0.40813 | -0.001113 | -0.63464 | -0.0096031 | -6577.4699 | -3.8627 | -6.5775
-0.40774 | -0.001113 | -0.63404 | -0.0096031 | -6577.4699 | -3.9275 | -6.5775
-0.40735 | -0.001113 | -0.63343 | -0.0096031 | -6577.4699 | -3.9991 | -6.5775
-0.40696 | -0.001112 | -0.63282 | -0.0095945 | -6571.5603 | -4.028 | -6.5716
-0.40656 | -0.001113 | -0.63221 | -0.0096031 | -6577.4699 | -4.028 | -6.5775
-0.40618 | -0.00111 | -0.63161 | -0.0095772 | -6559.7409 | -3.9325 | -6.5597
-0.40579 | -0.001112 | -0.63101 | -0.0095945 | -6571.5603 | -3.9307 | -6.5716
-0.4054 | -0.001113 | -0.6304 | -0.0096031 | -6577.4699 | -4.0382 | -6.5775
-0.40502 | -0.001112 | -0.6298 | -0.0095945 | -6571.5603 | -3.9156 | -6.5716
-0.40463 | -0.001111 | -0.6292 | -0.0095858 | -6565.6506 | -3.9325 | -6.5657
-0.40425 | -0.001112 | -0.62861 | -0.0095945 | -6571.5603 | -3.9018 | -6.5716
-0.40386 | -0.001112 | -0.62801 | -0.0095945 | -6571.5603 | -3.9547 | -6.5716
-0.40347 | -0.00111 | -0.6274 | -0.0095772 | -6559.7409 | -3.9613 | -6.5597
-0.40308 | -0.00111 | -0.62679 | -0.0095772 | -6559.7409 | -4.019 | -6.5597
-0.40269 | -0.001111 | -0.62619 | -0.0095858 | -6565.6506 | -3.9493 | -6.5657
-0.40231 | -0.00111 | -0.6256 | -0.0095772 | -6559.7409 | -3.8575 | -6.5597
-0.40193 | -0.001109 | -0.62501 | -0.0095686 | -6553.8312 | -3.8948 | -6.5538
-0.40155 | -0.001109 | -0.62441 | -0.0095686 | -6553.8312 | -3.9134 | -6.5538
-0.40117 | -0.00111 | -0.62381 | -0.0095772 | -6559.7409 | -3.905 | -6.5597
-0.40079 | -0.001111 | -0.62322 | -0.0095858 | -6565.6506 | -3.8881 | -6.5657
-0.4004 | -0.00111 | -0.62262 | -0.0095772 | -6559.7409 | -3.9289 | -6.5597
-0.40002 | -0.00111 | -0.62203 | -0.0095772 | -6559.7409 | -3.8966 | -6.5597
-0.39963 | -0.001111 | -0.62142 | -0.0095858 | -6565.6506 | -3.9595 | -6.5657
-0.39925 | -0.001108 | -0.62083 | -0.00956 | -6547.9216 | -3.905 | -6.5479
-0.39885 | -0.001109 | -0.62021 | -0.0095686 | -6553.8312 | -4.0339 | -6.5538
-0.39846 | -0.001109 | -0.61961 | -0.0095686 | -6553.8312 | -3.9644 | -6.5538
-0.39807 | -0.00111 | -0.619 | -0.0095772 | -6559.7409 | -4.007 | -6.5597
-0.3977 | -0.001107 | -0.61842 | -0.0095513 | -6542.0119 | -3.7589 | -6.542
-0.39731 | -0.001109 | -0.61782 | -0.0095686 | -6553.8312 | -3.9303 | -6.5538
-0.39693 | -0.001107 | -0.61723 | -0.0095513 | -6542.0119 | -3.8895 | -6.542
-0.39654 | -0.001108 | -0.61662 | -0.00956 | -6547.9216 | -3.9692 | -6.5479
-0.39615 | -0.001109 | -0.61601 | -0.0095686 | -6553.8312 | -3.983 | -6.5538
-0.39577 | -0.00111 | -0.61543 | -0.0095772 | -6559.7409 | -3.8336 | -6.5597
-0.39539 | -0.001106 | -0.61483 | -0.0095427 | -6536.1022 | -3.9506 | -6.5361
-0.395 | -0.001108 | -0.61423 | -0.00956 | -6547.9216 | -3.9369 | -6.5479
-0.39463 | -0.001109 | -0.61364 | -0.0095686 | -6553.8312 | -3.8098 | -6.5538
-0.39425 | -0.001109 | -0.61305 | -0.0095686 | -6553.8312 | -3.8727 | -6.5538
-0.39385 | -0.001108 | -0.61244 | -0.00956 | -6547.9216 | -4.0441 | -6.5479
-0.39347 | -0.001107 | -0.61185 | -0.0095513 | -6542.0119 | -3.8165 | -6.542
-0.39308 | -0.001107 | -0.61124 | -0.0095513 | -6542.0119 | -3.9877 | -6.542
-0.3927 | -0.001108 | -0.61064 | -0.00956 | -6547.9216 | -3.9183 | -6.5479
-0.39231 | -0.001107 | -0.61004 | -0.0095513 | -6542.0119 | -3.959 | -6.542
-0.39192 | -0.001109 | -0.60944 | -0.0095686 | -6553.8312 | -3.9099 | -6.5538
-0.39154 | -0.001107 | -0.60884 | -0.0095513 | -6542.0119 | -3.9506 | -6.542
-0.39115 | -0.001106 | -0.60823 | -0.0095427 | -6536.1022 | -3.9554 | -6.5361
-0.39076 | -0.001107 | -0.60764 | -0.0095513 | -6542.0119 | -3.9046 | -6.542
-0.39038 | -0.001107 | -0.60704 | -0.0095513 | -6542.0119 | -3.8758 | -6.542
-0.38999 | -0.001108 | -0.60644 | -0.00956 | -6547.9216 | -3.9488 | -6.5479
-0.38961 | -0.001108 | -0.60584 | -0.00956 | -6547.9216 | -3.9303 | -6.5479
-0.38922 | -0.001105 | -0.60524 | -0.0095341 | -6530.1925 | -3.9351 | -6.5302
-0.38883 | -0.001108 | -0.60464 | -0.00956 | -6547.9216 | -3.9249 | -6.5479
-0.38845 | -0.001103 | -0.60404 | -0.0095168 | -6518.3732 | -3.9011 | -6.5184
-0.38807 | -0.001107 | -0.60345 | -0.0095513 | -6542.0119 | -3.879 | -6.542
-0.38769 | -0.001106 | -0.60286 | -0.0095427 | -6536.1022 | -3.8538 | -6.5361
-0.38729 | -0.001105 | -0.60224 | -0.0095341 | -6530.1925 | -4.0535 | -6.5302
-0.38692 | -0.001104 | -0.60166 | -0.0095255 | -6524.2829 | -3.7656 | -6.5243
-0.38653 | -0.001105 | -0.60105 | -0.0095341 | -6530.1925 | -3.9686 | -6.5302
-0.38613 | -0.001107 | -0.60043 | -0.0095513 | -6542.0119 | -4.0655 | -6.542 | -0.6 | -6537.728
-0.38575 | -0.001106 | -0.59984 | -0.0095427 | -6536.1022 | -3.8843 | -6.5361
-0.38535 | -0.001105 | -0.59923 | -0.0095341 | -6530.1925 | -3.9925 | -6.5302
-0.38496 | -0.001104 | -0.59861 | -0.0095255 | -6524.2829 | -3.999 | -6.5243
-0.38458 | -0.001103 | -0.59802 | -0.0095168 | -6518.3732 | -3.8636 | -6.5184
-0.38419 | -0.001104 | -0.59742 | -0.0095255 | -6524.2829 | -3.9346 | -6.5243
-0.38381 | -0.001103 | -0.59682 | -0.0095168 | -6518.3732 | -3.8636 | -6.5184
-0.38342 | -0.001105 | -0.59622 | -0.0095341 | -6530.1925 | -3.9567 | -6.5302
-0.38304 | -0.001106 | -0.59562 | -0.0095427 | -6536.1022 | -3.9112 | -6.5361
-0.38266 | -0.001104 | -0.59503 | -0.0095255 | -6524.2829 | -3.8282 | -6.5243
-0.38226 | -0.001106 | -0.59442 | -0.0095427 | -6536.1022 | -4.011 | -6.5361
-0.38188 | -0.001104 | -0.59382 | -0.0095255 | -6524.2829 | -3.9399 | -6.5243
-0.38149 | -0.001103 | -0.59322 | -0.0095168 | -6518.3732 | -3.9042 | -6.5184
-0.38111 | -0.001103 | -0.59263 | -0.0095168 | -6518.3732 | -3.801 | -6.5184
-0.38074 | -0.001102 | -0.59205 | -0.0095082 | -6512.4635 | -3.7892 | -6.5125
-0.38037 | -0.001101 | -0.59147 | -0.0094996 | -6506.5538 | -3.7655 | -6.5066
-0.37999 | -0.001102 | -0.59088 | -0.0095082 | -6512.4635 | -3.8465 | -6.5125
-0.3796 | -0.001101 | -0.59028 | -0.0094996 | -6506.5538 | -3.9072 | -6.5066
-0.37922 | -0.001101 | -0.58969 | -0.0094996 | -6506.5538 | -3.8751 | -6.5066
-0.37882 | -0.001102 | -0.58907 | -0.0095082 | -6512.4635 | -4.0084 | -6.5125
-0.37843 | -0.001101 | -0.58845 | -0.0094996 | -6506.5538 | -4.0287 | -6.5066
-0.37805 | -0.001102 | -0.58786 | -0.0095082 | -6512.4635 | -3.8465 | -6.5125
-0.37765 | -0.001103 | -0.58725 | -0.0095168 | -6518.3732 | -3.9817 | -6.5184
-0.37726 | -0.001101 | -0.58664 | -0.0094996 | -6506.5538 | -4.0001 | -6.5066
-0.37687 | -0.001099 | -0.58604 | -0.0094823 | -6494.7345 | -3.8918 | -6.4947
-0.37649 | -0.001101 | -0.58545 | -0.0094996 | -6506.5538 | -3.8412 | -6.5066
-0.37611 | -0.001102 | -0.58484 | -0.0095082 | -6512.4635 | -3.9173 | -6.5125
-0.37572 | -0.001104 | -0.58425 | -0.0095255 | -6524.2829 | -3.8821 | -6.5243
-0.37533 | -0.0011 | -0.58364 | -0.0094909 | -6500.6442 | -3.9596 | -6.5006
-0.37495 | -0.0011 | -0.58304 | -0.0094909 | -6500.6442 | -3.9019 | -6.5006
-0.37455 | -0.001101 | -0.58243 | -0.0094996 | -6506.5538 | -3.9947 | -6.5066
-0.37416 | -0.001102 | -0.58182 | -0.0095082 | -6512.4635 | -3.9477 | -6.5125
-0.37378 | -0.001101 | -0.58123 | -0.0094996 | -6506.5538 | -3.8566 | -6.5066
-0.37339 | -0.001102 | -0.58063 | -0.0095082 | -6512.4635 | -3.9173 | -6.5125
-0.37301 | -0.001102 | -0.58003 | -0.0095082 | -6512.4635 | -3.8887 | -6.5125
-0.37262 | -0.001101 | -0.57942 | -0.0094996 | -6506.5538 | -3.9477 | -6.5066
-0.37224 | -0.001101 | -0.57883 | -0.0094996 | -6506.5538 | -3.8447 | -6.5066
-0.37184 | -0.001102 | -0.57822 | -0.0095082 | -6512.4635 | -3.9983 | -6.5125
-0.37146 | -0.001099 | -0.57762 | -0.0094823 | -6494.7345 | -3.8733 | -6.4947
-0.37109 | -0.0011 | -0.57704 | -0.0094909 | -6500.6442 | -3.7587 | -6.5006
-0.37072 | -0.0011 | -0.57646 | -0.0094909 | -6500.6442 | -3.7604 | -6.5006
-0.37035 | -0.001098 | -0.57589 | -0.0094737 | -6488.8248 | -3.7367 | -6.4888
-0.36996 | -0.001099 | -0.57529 | -0.0094823 | -6494.7345 | -3.8966 | -6.4947
-0.36958 | -0.001098 | -0.5747 | -0.0094737 | -6488.8248 | -3.8461 | -6.4888
-0.36918 | -0.001098 | -0.57408 | -0.0094737 | -6488.8248 | -3.9957 | -6.4888
-0.3688 | -0.0011 | -0.57348 | -0.0094909 | -6500.6442 | -3.9185 | -6.5006
-0.36841 | -0.001101 | -0.57287 | -0.0094996 | -6506.5538 | -3.9239 | -6.5066
-0.36801 | -0.0011 | -0.57226 | -0.0094909 | -6500.6442 | -3.9846 | -6.5006
-0.36761 | -0.001099 | -0.57164 | -0.0094823 | -6494.7345 | -4.0416 | -6.4947
-0.36724 | -0.001099 | -0.57105 | -0.0094823 | -6494.7345 | -3.8074 | -6.4947
-0.36684 | -0.001099 | -0.57044 | -0.0094823 | -6494.7345 | -3.969 | -6.4947
-0.36646 | -0.001098 | -0.56984 | -0.0094737 | -6488.8248 | -3.8865 | -6.4888
-0.36607 | -0.001099 | -0.56925 | -0.0094823 | -6494.7345 | -3.8865 | -6.4947
-0.36568 | -0.0011 | -0.56864 | -0.0094909 | -6500.6442 | -3.9405 | -6.5006
-0.3653 | -0.0011 | -0.56804 | -0.0094909 | -6500.6442 | -3.912 | -6.5006
-0.3649 | -0.0011 | -0.56742 | -0.0094909 | -6500.6442 | -4.003 | -6.5006
-0.36452 | -0.001098 | -0.56682 | -0.0094737 | -6488.8248 | -3.8781 | -6.4888
-0.36414 | -0.001098 | -0.56624 | -0.0094737 | -6488.8248 | -3.7737 | -6.4888
-0.36375 | -0.001097 | -0.56564 | -0.0094651 | -6482.9151 | -3.9233 | -6.4829
-0.36337 | -0.001099 | -0.56505 | -0.0094823 | -6494.7345 | -3.8443 | -6.4947
-0.36299 | -0.001098 | -0.56444 | -0.0094737 | -6488.8248 | -3.8966 | -6.4888
-0.36261 | -0.001097 | -0.56386 | -0.0094651 | -6482.9151 | -3.7619 | -6.4829
-0.36223 | -0.001098 | -0.56327 | -0.0094737 | -6488.8248 | -3.8426 | -6.4888
-0.36185 | -0.001097 | -0.56268 | -0.0094651 | -6482.9151 | -3.8728 | -6.4829
-0.36147 | -0.001098 | -0.56208 | -0.0094737 | -6488.8248 | -3.8426 | -6.4888
-0.36107 | -0.001098 | -0.56147 | -0.0094737 | -6488.8248 | -4.0058 | -6.4888
-0.36069 | -0.001098 | -0.56087 | -0.0094737 | -6488.8248 | -3.8847 | -6.4888
-0.36029 | -0.001098 | -0.56025 | -0.0094737 | -6488.8248 | -4.0058 | -6.4888
-0.35991 | -0.001098 | -0.55966 | -0.0094737 | -6488.8248 | -3.7939 | -6.4888
-0.35953 | -0.001097 | -0.55907 | -0.0094651 | -6482.9151 | -3.8426 | -6.4829
-0.35914 | -0.001097 | -0.55846 | -0.0094651 | -6482.9151 | -3.9517 | -6.4829
-0.35876 | -0.001096 | -0.55787 | -0.0094564 | -6477.0054 | -3.8592 | -6.477
-0.35839 | -0.001097 | -0.55729 | -0.0094651 | -6482.9151 | -3.7484 | -6.4829
-0.35799 | -0.001097 | -0.55668 | -0.0094651 | -6482.9151 | -3.9416 | -6.4829
-0.35761 | -0.001098 | -0.55609 | -0.0094737 | -6488.8248 | -3.8628 | -6.4888
-0.35722 | -0.001098 | -0.55547 | -0.0094737 | -6488.8248 | -3.9654 | -6.4888
-0.35684 | -0.001098 | -0.55488 | -0.0094737 | -6488.8248 | -3.8443 | -6.4888
-0.35645 | -0.001095 | -0.55428 | -0.0094478 | -6471.0958 | -3.8895 | -6.4711
-0.35607 | -0.001094 | -0.55369 | -0.0094392 | -6465.1861 | -3.8522 | -6.4652
-0.35568 | -0.001097 | -0.55308 | -0.0094651 | -6482.9151 | -3.9061 | -6.4829
-0.3553 | -0.001097 | -0.55249 | -0.0094651 | -6482.9151 | -3.8408 | -6.4829
-0.35491 | -0.001095 | -0.55189 | -0.0094478 | -6471.0958 | -3.8877 | -6.4711
-0.35453 | -0.001097 | -0.5513 | -0.0094651 | -6482.9151 | -3.8172 | -6.4829
-0.35414 | -0.001098 | -0.55069 | -0.0094737 | -6488.8248 | -3.9838 | -6.4888
-0.35375 | -0.001096 | -0.55008 | -0.0094564 | -6477.0054 | -3.9517 | -6.477
-0.35336 | -0.001097 | -0.54948 | -0.0094651 | -6482.9151 | -3.8592 | -6.4829
-0.35297 | -0.001097 | -0.54887 | -0.0094651 | -6482.9151 | -3.9316 | -6.4829
-0.35258 | -0.001097 | -0.54827 | -0.0094651 | -6482.9151 | -3.9215 | -6.4829
-0.35221 | -0.001097 | -0.54768 | -0.0094651 | -6482.9151 | -3.8207 | -6.4829
-0.35183 | -0.001095 | -0.54709 | -0.0094478 | -6471.0958 | -3.8273 | -6.4711
-0.35143 | -0.001095 | -0.54647 | -0.0094478 | -6471.0958 | -3.9848 | -6.4711
-0.35105 | -0.001096 | -0.54588 | -0.0094564 | -6477.0054 | -3.8457 | -6.477
-0.35066 | -0.001096 | -0.54528 | -0.0094564 | -6477.0054 | -3.8978 | -6.477
-0.35027 | -0.001097 | -0.54467 | -0.0094651 | -6482.9151 | -3.9298 | -6.4829
-0.34989 | -0.001097 | -0.54408 | -0.0094651 | -6482.9151 | -3.8106 | -6.4829
-0.34951 | -0.001099 | -0.54348 | -0.0094823 | -6494.7345 | -3.9049 | -6.4947
-0.34912 | -0.001096 | -0.54288 | -0.0094564 | -6477.0054 | -3.9031 | -6.477
-0.34874 | -0.001095 | -0.54229 | -0.0094478 | -6471.0958 | -3.8154 | -6.4711
-0.34835 | -0.001096 | -0.54168 | -0.0094564 | -6477.0054 | -3.9665 | -6.477
-0.34797 | -0.001097 | -0.5411 | -0.0094651 | -6482.9151 | -3.7585 | -6.4829
-0.34759 | -0.001096 | -0.5405 | -0.0094564 | -6477.0054 | -3.8895 | -6.477
-0.3472 | -0.001094 | -0.5399 | -0.0094392 | -6465.1861 | -3.8942 | -6.4652
-0.34681 | -0.001097 | -0.53929 | -0.0094651 | -6482.9151 | -3.9161 | -6.4829
-0.34643 | -0.001094 | -0.5387 | -0.0094392 | -6465.1861 | -3.8557 | -6.4652
-0.34603 | -0.001094 | -0.53808 | -0.0094392 | -6465.1861 | -3.9912 | -6.4652
-0.34565 | -0.001092 | -0.53749 | -0.0094219 | -6453.3667 | -3.7766 | -6.4534
-0.34527 | -0.001095 | -0.5369 | -0.0094478 | -6471.0958 | -3.8587 | -6.4711
-0.34488 | -0.001092 | -0.53629 | -0.0094219 | -6453.3667 | -3.919 | -6.4534
-0.3445 | -0.001095 | -0.53569 | -0.0094478 | -6471.0958 | -3.8688 | -6.4711
-0.34411 | -0.001096 | -0.5351 | -0.0094564 | -6477.0054 | -3.8457 | -6.477
-0.34372 | -0.001095 | -0.53448 | -0.0094478 | -6471.0958 | -3.9765 | -6.4711
-0.34334 | -0.001095 | -0.53389 | -0.0094478 | -6471.0958 | -3.8338 | -6.4711
-0.34296 | -0.001094 | -0.53331 | -0.0094392 | -6465.1861 | -3.7818 | -6.4652
-0.34258 | -0.001095 | -0.5327 | -0.0094478 | -6471.0958 | -3.8924 | -6.4711
-0.34219 | -0.001093 | -0.5321 | -0.0094305 | -6459.2764 | -3.9208 | -6.4593
-0.34181 | -0.001093 | -0.53152 | -0.0094305 | -6459.2764 | -3.7565 | -6.4593
-0.34141 | -0.001093 | -0.53089 | -0.0094305 | -6459.2764 | -4.0378 | -6.4593
-0.34103 | -0.001096 | -0.5303 | -0.0094564 | -6477.0054 | -3.8019 | -6.477
-0.34065 | -0.001092 | -0.52971 | -0.0094219 | -6453.3667 | -3.8303 | -6.4534
-0.34026 | -0.001093 | -0.52911 | -0.0094305 | -6459.2764 | -3.8853 | -6.4593
-0.33987 | -0.001095 | -0.5285 | -0.0094478 | -6471.0958 | -3.961 | -6.4711
-0.33947 | -0.001095 | -0.52787 | -0.0094478 | -6471.0958 | -4.0451 | -6.4711
-0.33908 | -0.001093 | -0.52727 | -0.0094305 | -6459.2764 | -3.8705 | -6.4593
-0.3387 | -0.001093 | -0.52667 | -0.0094305 | -6459.2764 | -3.8871 | -6.4593
-0.33831 | -0.001094 | -0.52607 | -0.0094392 | -6465.1861 | -3.8889 | -6.4652
-0.33793 | -0.001093 | -0.52549 | -0.0094305 | -6459.2764 | -3.7683 | -6.4593
-0.33755 | -0.001095 | -0.52489 | -0.0094478 | -6471.0958 | -3.8605 | -6.4711
-0.33717 | -0.001093 | -0.52429 | -0.0094305 | -6459.2764 | -3.8504 | -6.4593
-0.33679 | -0.001095 | -0.52371 | -0.0094478 | -6471.0958 | -3.7901 | -6.4711
-0.33639 | -0.001095 | -0.52309 | -0.0094478 | -6471.0958 | -4.0049 | -6.4711
-0.336 | -0.001096 | -0.52247 | -0.0094564 | -6477.0054 | -3.9765 | -6.477
-0.33562 | -0.001095 | -0.52189 | -0.0094478 | -6471.0958 | -3.7852 | -6.4711
-0.33523 | -0.001095 | -0.52129 | -0.0094478 | -6471.0958 | -3.8841 | -6.4711
-0.33484 | -0.001096 | -0.52068 | -0.0094564 | -6477.0054 | -3.9564 | -6.477
-0.33445 | -0.001095 | -0.52008 | -0.0094478 | -6471.0958 | -3.896 | -6.4711
-0.33408 | -0.001094 | -0.51949 | -0.0094392 | -6465.1861 | -3.7818 | -6.4652
-0.33369 | -0.001095 | -0.51888 | -0.0094478 | -6471.0958 | -3.9528 | -6.4711
-0.3333 | -0.001093 | -0.51828 | -0.0094305 | -6459.2764 | -3.8504 | -6.4593
-0.33293 | -0.001093 | -0.5177 | -0.0094305 | -6459.2764 | -3.7666 | -6.4593
-0.33254 | -0.001092 | -0.51711 | -0.0094219 | -6453.3667 | -3.8351 | -6.4534
-0.33217 | -0.001094 | -0.51652 | -0.0094392 | -6465.1861 | -3.8067 | -6.4652
-0.33178 | -0.001093 | -0.51592 | -0.0094305 | -6459.2764 | -3.8487 | -6.4593
-0.33141 | -0.001097 | -0.51534 | -0.0094651 | -6482.9151 | -3.7533 | -6.4829
-0.33102 | -0.001095 | -0.51473 | -0.0094478 | -6471.0958 | -3.9582 | -6.4711
-0.33063 | -0.001095 | -0.51413 | -0.0094478 | -6471.0958 | -3.9043 | -6.4711
-0.33025 | -0.001092 | -0.51354 | -0.0094219 | -6453.3667 | -3.7683 | -6.4534
-0.32987 | -0.001092 | -0.51295 | -0.0094219 | -6453.3667 | -3.8233 | -6.4534
-0.32948 | -0.001093 | -0.51235 | -0.0094305 | -6459.2764 | -3.9054 | -6.4593
-0.3291 | -0.001097 | -0.51175 | -0.0094651 | -6482.9151 | -3.8942 | -6.4829
-0.32871 | -0.001097 | -0.51114 | -0.0094651 | -6482.9151 | -3.9316 | -6.4829
-0.32832 | -0.001095 | -0.51053 | -0.0094478 | -6471.0958 | -3.928 | -6.4711
-0.32794 | -0.001094 | -0.50995 | -0.0094392 | -6465.1861 | -3.7919 | -6.4652
-0.32755 | -0.001093 | -0.50934 | -0.0094305 | -6459.2764 | -3.8889 | -6.4593
-0.32717 | -0.001094 | -0.50874 | -0.0094392 | -6465.1861 | -3.8889 | -6.4652
-0.32678 | -0.001095 | -0.50815 | -0.0094478 | -6471.0958 | -3.8522 | -6.4711
-0.32641 | -0.001092 | -0.50756 | -0.0094219 | -6453.3667 | -3.7984 | -6.4534
-0.32602 | -0.001091 | -0.50696 | -0.0094133 | -6447.4571 | -3.8517 | -6.4475
-0.32564 | -0.001095 | -0.50636 | -0.0094478 | -6471.0958 | -3.8771 | -6.4711
-0.32524 | -0.001092 | -0.50575 | -0.0094219 | -6453.3667 | -3.9693 | -6.4534
-0.32487 | -0.001096 | -0.50517 | -0.0094564 | -6477.0054 | -3.76 | -6.477
-0.32448 | -0.001095 | -0.50457 | -0.0094478 | -6471.0958 | -3.8658 | -6.4711
-0.3241 | -0.001094 | -0.50397 | -0.0094392 | -6465.1861 | -3.8924 | -6.4652
-0.32371 | -0.001093 | -0.50338 | -0.0094305 | -6459.2764 | -3.8185 | -6.4593
-0.32335 | -0.001094 | -0.5028 | -0.0094392 | -6465.1861 | -3.6979 | -6.4652
-0.32296 | -0.001093 | -0.5022 | -0.0094305 | -6459.2764 | -3.8989 | -6.4593
-0.32256 | -0.001095 | -0.50159 | -0.0094478 | -6471.0958 | -3.961 | -6.4711
-0.32217 | -0.001093 | -0.50098 | -0.0094305 | -6459.2764 | -3.9208 | -6.4593
-0.32179 | -0.001095 | -0.50038 | -0.0094478 | -6471.0958 | -3.8705 | -6.4711 | -0.5 | -6471.0958
-0.3214 | -0.001095 | -0.49978 | -0.0094478 | -6471.0958 | -3.9143 | -6.4711
-0.32102 | -0.001094 | -0.49918 | -0.0094392 | -6465.1861 | -3.8623 | -6.4652
-0.32063 | -0.001094 | -0.49858 | -0.0094392 | -6465.1861 | -3.9007 | -6.4652
-0.32024 | -0.001094 | -0.49798 | -0.0094392 | -6465.1861 | -3.8806 | -6.4652
-0.31985 | -0.001095 | -0.49736 | -0.0094478 | -6471.0958 | -3.983 | -6.4711
-0.31946 | -0.001095 | -0.49676 | -0.0094478 | -6471.0958 | -3.9043 | -6.4711
-0.31908 | -0.001095 | -0.49616 | -0.0094478 | -6471.0958 | -3.8439 | -6.4711
-0.31868 | -0.001094 | -0.49555 | -0.0094392 | -6465.1861 | -3.9528 | -6.4652
-0.3183 | -0.001094 | -0.49496 | -0.0094392 | -6465.1861 | -3.8504 | -6.4652
-0.31791 | -0.001095 | -0.49435 | -0.0094478 | -6471.0958 | -3.9226 | -6.4711
-0.31753 | -0.001094 | -0.49376 | -0.0094392 | -6465.1861 | -3.8019 | -6.4652
-0.31715 | -0.001094 | -0.49316 | -0.0094392 | -6465.1861 | -3.9007 | -6.4652
-0.31676 | -0.001096 | -0.49257 | -0.0094564 | -6477.0054 | -3.8338 | -6.477
-0.31638 | -0.001097 | -0.49197 | -0.0094651 | -6482.9151 | -3.8895 | -6.4829
-0.31598 | -0.001095 | -0.49136 | -0.0094478 | -6471.0958 | -3.9683 | -6.4711
-0.31561 | -0.001095 | -0.49077 | -0.0094478 | -6471.0958 | -3.7835 | -6.4711
-0.31522 | -0.001095 | -0.49016 | -0.0094478 | -6471.0958 | -3.9345 | -6.4711
-0.31484 | -0.001096 | -0.48958 | -0.0094564 | -6477.0054 | -3.7752 | -6.477
-0.31446 | -0.001095 | -0.48898 | -0.0094478 | -6471.0958 | -3.8759 | -6.4711
-0.31407 | -0.001094 | -0.48837 | -0.0094392 | -6465.1861 | -3.9327 | -6.4652
-0.31369 | -0.001095 | -0.48779 | -0.0094478 | -6471.0958 | -3.7818 | -6.4711
-0.3133 | -0.001096 | -0.48718 | -0.0094564 | -6477.0054 | -3.9363 | -6.477
-0.31292 | -0.001093 | -0.48659 | -0.0094305 | -6459.2764 | -3.822 | -6.4593
-0.31253 | -0.001094 | -0.48598 | -0.0094392 | -6465.1861 | -3.919 | -6.4652
-0.31214 | -0.001095 | -0.48538 | -0.0094478 | -6471.0958 | -3.8824 | -6.4711
-0.31176 | -0.001094 | -0.48479 | -0.0094392 | -6465.1861 | -3.8321 | -6.4652
-0.31137 | -0.001096 | -0.48418 | -0.0094564 | -6477.0054 | -3.9244 | -6.477
-0.31098 | -0.001095 | -0.48358 | -0.0094478 | -6471.0958 | -3.9363 | -6.4711
-0.3106 | -0.001094 | -0.48299 | -0.0094392 | -6465.1861 | -3.8019 | -6.4652
-0.31022 | -0.001096 | -0.48238 | -0.0094564 | -6477.0054 | -3.9043 | -6.477
-0.30983 | -0.001097 | -0.48179 | -0.0094651 | -6482.9151 | -3.8391 | -6.4829
-0.30945 | -0.001093 | -0.48119 | -0.0094305 | -6459.2764 | -3.9043 | -6.4593
-0.30908 | -0.001093 | -0.48061 | -0.0094305 | -6459.2764 | -3.7163 | -6.4593
-0.30868 | -0.001093 | -0.48 | -0.0094305 | -6459.2764 | -3.9674 | -6.4593
-0.30829 | -0.001096 | -0.47939 | -0.0094564 | -6477.0054 | -3.9226 | -6.477
-0.3079 | -0.001096 | -0.47879 | -0.0094564 | -6477.0054 | -3.9179 | -6.477
-0.30751 | -0.001096 | -0.47818 | -0.0094564 | -6477.0054 | -3.9481 | -6.477
-0.30712 | -0.001096 | -0.47758 | -0.0094564 | -6477.0054 | -3.8877 | -6.477
-0.30673 | -0.001095 | -0.47697 | -0.0094478 | -6471.0958 | -3.9564 | -6.4711
-0.30634 | -0.001095 | -0.47636 | -0.0094478 | -6471.0958 | -3.9043 | -6.4711
-0.30595 | -0.001094 | -0.47575 | -0.0094392 | -6465.1861 | -3.983 | -6.4652
-0.30557 | -0.001093 | -0.47517 | -0.0094305 | -6459.2764 | -3.7582 | -6.4593
-0.30519 | -0.001093 | -0.47458 | -0.0094305 | -6459.2764 | -3.7967 | -6.4593
-0.30482 | -0.001093 | -0.474 | -0.0094305 | -6459.2764 | -3.7666 | -6.4593
-0.30443 | -0.001093 | -0.47339 | -0.0094305 | -6459.2764 | -3.8771 | -6.4593
-0.30405 | -0.001092 | -0.47279 | -0.0094219 | -6453.3667 | -3.8853 | -6.4534
-0.30366 | -0.001096 | -0.47218 | -0.0094564 | -6477.0054 | -3.9409 | -6.477
-0.30326 | -0.001095 | -0.47156 | -0.0094478 | -6471.0958 | -4.0168 | -6.4711
-0.30288 | -0.001097 | -0.47097 | -0.0094651 | -6482.9151 | -3.8172 | -6.4829
-0.30249 | -0.001094 | -0.47038 | -0.0094392 | -6465.1861 | -3.8557 | -6.4652
-0.30211 | -0.001095 | -0.46978 | -0.0094478 | -6471.0958 | -3.8723 | -6.4711
-0.30172 | -0.001095 | -0.46918 | -0.0094478 | -6471.0958 | -3.9043 | -6.4711
-0.30133 | -0.001093 | -0.46857 | -0.0094305 | -6459.2764 | -3.9409 | -6.4593
-0.30094 | -0.001095 | -0.46797 | -0.0094478 | -6471.0958 | -3.8705 | -6.4711
-0.30056 | -0.001095 | -0.46736 | -0.0094478 | -6471.0958 | -3.9143 | -6.4711
-0.30017 | -0.001092 | -0.46676 | -0.0094219 | -6453.3667 | -3.8989 | -6.4534
-0.29979 | -0.001096 | -0.46617 | -0.0094564 | -6477.0054 | -3.8203 | -6.477
-0.2994 | -0.001096 | -0.46557 | -0.0094564 | -6477.0054 | -3.8575 | -6.477
-0.29902 | -0.001095 | -0.46498 | -0.0094478 | -6471.0958 | -3.8356 | -6.4711
-0.29865 | -0.001093 | -0.4644 | -0.0094305 | -6459.2764 | -3.76 | -6.4593
-0.29827 | -0.001096 | -0.46381 | -0.0094564 | -6477.0054 | -3.822 | -6.477
-0.29789 | -0.001093 | -0.46322 | -0.0094305 | -6459.2764 | -3.7818 | -6.4593
-0.29751 | -0.001095 | -0.46262 | -0.0094478 | -6471.0958 | -3.9007 | -6.4711
-0.29711 | -0.001096 | -0.46201 | -0.0094564 | -6477.0054 | -3.9463 | -6.477
-0.29672 | -0.001095 | -0.4614 | -0.0094478 | -6471.0958 | -3.9262 | -6.4711
-0.29633 | -0.001094 | -0.4608 | -0.0094392 | -6465.1861 | -3.9125 | -6.4652
-0.29595 | -0.001094 | -0.46021 | -0.0094392 | -6465.1861 | -3.8404 | -6.4652
-0.29556 | -0.001095 | -0.4596 | -0.0094478 | -6471.0958 | -3.9125 | -6.4711
-0.29518 | -0.001097 | -0.459 | -0.0094651 | -6482.9151 | -3.8675 | -6.4829
-0.2948 | -0.001095 | -0.45841 | -0.0094478 | -6471.0958 | -3.8172 | -6.4711
-0.29442 | -0.001097 | -0.45782 | -0.0094651 | -6482.9151 | -3.8575 | -6.4829
-0.29404 | -0.001098 | -0.45723 | -0.0094737 | -6488.8248 | -3.8325 | -6.4888
-0.29365 | -0.001097 | -0.45662 | -0.0094651 | -6482.9151 | -3.9334 | -6.4829
-0.29326 | -0.001097 | -0.45601 | -0.0094651 | -6482.9151 | -3.9416 | -6.4829
-0.29287 | -0.001096 | -0.45542 | -0.0094564 | -6477.0054 | -3.8492 | -6.477
-0.29248 | -0.001096 | -0.45481 | -0.0094564 | -6477.0054 | -3.928 | -6.477
-0.29211 | -0.001095 | -0.45423 | -0.0094478 | -6471.0958 | -3.7651 | -6.4711
-0.29173 | -0.001098 | -0.45363 | -0.0094737 | -6488.8248 | -3.8794 | -6.4888
-0.29135 | -0.001096 | -0.45304 | -0.0094564 | -6477.0054 | -3.8207 | -6.477
-0.29096 | -0.001095 | -0.45245 | -0.0094478 | -6471.0958 | -3.8356 | -6.4711
-0.29057 | -0.001099 | -0.45183 | -0.0094823 | -6494.7345 | -4.0122 | -6.4947
-0.29016 | -0.001102 | -0.4512 | -0.0095082 | -6512.4635 | -4.116 | -6.5125
-0.28977 | -0.001098 | -0.45059 | -0.0094737 | -6488.8248 | -3.9827 | -6.4888
-0.28938 | -0.001098 | -0.44999 | -0.0094737 | -6488.8248 | -3.8746 | -6.4888
-0.289 | -0.001098 | -0.44939 | -0.0094737 | -6488.8248 | -3.8847 | -6.4888
-0.28862 | -0.001098 | -0.4488 | -0.0094737 | -6488.8248 | -3.8141 | -6.4888
-0.28823 | -0.001097 | -0.4482 | -0.0094651 | -6482.9151 | -3.8829 | -6.4829
-0.28785 | -0.001098 | -0.44761 | -0.0094737 | -6488.8248 | -3.8628 | -6.4888
-0.28747 | -0.001098 | -0.44701 | -0.0094737 | -6488.8248 | -3.8746 | -6.4888
-0.28709 | -0.001099 | -0.44642 | -0.0094823 | -6494.7345 | -3.8259 | -6.4947
-0.28671 | -0.001099 | -0.44584 | -0.0094823 | -6494.7345 | -3.8074 | -6.4947
-0.28632 | -0.0011 | -0.44524 | -0.0094909 | -6500.6442 | -3.9001 | -6.5006
-0.28593 | -0.0011 | -0.44462 | -0.0094909 | -6500.6442 | -4.0131 | -6.5006
-0.28555 | -0.001098 | -0.44403 | -0.0094737 | -6488.8248 | -3.7973 | -6.4888
-0.28518 | -0.001097 | -0.44346 | -0.0094651 | -6482.9151 | -3.7316 | -6.4829
-0.28479 | -0.001098 | -0.44285 | -0.0094737 | -6488.8248 | -3.9132 | -6.4888
-0.28442 | -0.001099 | -0.44227 | -0.0094823 | -6494.7345 | -3.8057 | -6.4947
-0.28403 | -0.0011 | -0.44166 | -0.0094909 | -6500.6442 | -3.9506 | -6.5006
-0.28364 | -0.0011 | -0.44106 | -0.0094909 | -6500.6442 | -3.912 | -6.5006
-0.28326 | -0.001101 | -0.44047 | -0.0094996 | -6506.5538 | -3.8228 | -6.5066
-0.28286 | -0.001099 | -0.43984 | -0.0094823 | -6494.7345 | -4.1041 | -6.4947
-0.28247 | -0.001098 | -0.43925 | -0.0094737 | -6488.8248 | -3.836 | -6.4888
-0.28208 | -0.0011 | -0.43864 | -0.0094909 | -6500.6442 | -3.969 | -6.5006
-0.28169 | -0.001101 | -0.43803 | -0.0094996 | -6506.5538 | -3.9441 | -6.5066
-0.28131 | -0.0011 | -0.43743 | -0.0094909 | -6500.6442 | -3.8935 | -6.5006
-0.28093 | -0.0011 | -0.43684 | -0.0094909 | -6500.6442 | -3.8513 | -6.5006
-0.28054 | -0.0011 | -0.43625 | -0.0094909 | -6500.6442 | -3.8513 | -6.5006
-0.28016 | -0.001101 | -0.43566 | -0.0094996 | -6506.5538 | -3.8531 | -6.5066
-0.27978 | -0.0011 | -0.43506 | -0.0094909 | -6500.6442 | -3.8733 | -6.5006
-0.27939 | -0.001101 | -0.43445 | -0.0094996 | -6506.5538 | -3.934 | -6.5066
-0.27899 | -0.001101 | -0.43383 | -0.0094996 | -6506.5538 | -4.0774 | -6.5066
-0.27861 | -0.0011 | -0.43324 | -0.0094909 | -6500.6442 | -3.8025 | -6.5006
-0.27823 | -0.001101 | -0.43264 | -0.0094996 | -6506.5538 | -3.9239 | -6.5066
-0.27783 | -0.001102 | -0.43203 | -0.0095082 | -6512.4635 | -3.9477 | -6.5125
-0.27746 | -0.001101 | -0.43145 | -0.0094996 | -6506.5538 | -3.7756 | -6.5066
-0.27707 | -0.001101 | -0.43085 | -0.0094996 | -6506.5538 | -3.9459 | -6.5066
-0.27669 | -0.001101 | -0.43025 | -0.0094996 | -6506.5538 | -3.8548 | -6.5066
-0.27631 | -0.001103 | -0.42966 | -0.0095168 | -6518.3732 | -3.8482 | -6.5184
-0.27591 | -0.001101 | -0.42904 | -0.0094996 | -6506.5538 | -4.0305 | -6.5066
-0.27554 | -0.001102 | -0.42846 | -0.0095082 | -6512.4635 | -3.8161 | -6.5125
-0.27514 | -0.0011 | -0.42784 | -0.0094909 | -6500.6442 | -4.0066 | -6.5006
-0.27476 | -0.001102 | -0.42725 | -0.0095082 | -6512.4635 | -3.8346 | -6.5125
-0.27437 | -0.0011 | -0.42665 | -0.0094909 | -6500.6442 | -3.9054 | -6.5006
-0.27399 | -0.001102 | -0.42605 | -0.0095082 | -6512.4635 | -3.9155 | -6.5125
-0.27361 | -0.001103 | -0.42546 | -0.0095168 | -6518.3732 | -3.8601 | -6.5184
-0.27322 | -0.001101 | -0.42486 | -0.0094996 | -6506.5538 | -3.8685 | -6.5066
-0.27284 | -0.001103 | -0.42427 | -0.0095168 | -6518.3732 | -3.8583 | -6.5184
-0.27245 | -0.001104 | -0.42366 | -0.0095255 | -6524.2829 | -3.9853 | -6.5243
-0.27206 | -0.001103 | -0.42305 | -0.0095168 | -6518.3732 | -3.9853 | -6.5184
-0.27167 | -0.001105 | -0.42245 | -0.0095341 | -6530.1925 | -3.9059 | -6.5302
-0.27128 | -0.001105 | -0.42185 | -0.0095341 | -6530.1925 | -3.9399 | -6.5302
-0.2709 | -0.001104 | -0.42125 | -0.0095255 | -6524.2829 | -3.928 | -6.5243
-0.27052 | -0.001103 | -0.42065 | -0.0095168 | -6518.3732 | -3.8636 | -6.5184
-0.27012 | -0.001102 | -0.42004 | -0.0095082 | -6512.4635 | -4.0019 | -6.5125
-0.26973 | -0.001102 | -0.41944 | -0.0095082 | -6512.4635 | -3.9292 | -6.5125
-0.26936 | -0.001103 | -0.41885 | -0.0095168 | -6518.3732 | -3.7993 | -6.5184
-0.26895 | -0.001104 | -0.41822 | -0.0095255 | -6524.2829 | -4.107 | -6.5243
-0.26856 | -0.001105 | -0.41762 | -0.0095341 | -6530.1925 | -3.9686 | -6.5302
-0.26817 | -0.001105 | -0.41701 | -0.0095341 | -6530.1925 | -3.9805 | -6.5302
-0.26779 | -0.001103 | -0.41641 | -0.0095168 | -6518.3732 | -3.8755 | -6.5184
-0.26742 | -0.001102 | -0.41584 | -0.0095082 | -6512.4635 | -3.698 | -6.5125
-0.26706 | -0.001102 | -0.41527 | -0.0095082 | -6512.4635 | -3.7267 | -6.5125
-0.26668 | -0.001104 | -0.41469 | -0.0095255 | -6524.2829 | -3.8112 | -6.5243
-0.26629 | -0.001106 | -0.41409 | -0.0095427 | -6536.1022 | -3.9298 | -6.5361
-0.2659 | -0.001105 | -0.41348 | -0.0095341 | -6530.1925 | -3.9823 | -6.5302
-0.26552 | -0.001106 | -0.41289 | -0.0095427 | -6536.1022 | -3.8604 | -6.5361
-0.26512 | -0.001106 | -0.41226 | -0.0095427 | -6536.1022 | -4.0655 | -6.5361
-0.26473 | -0.001106 | -0.41165 | -0.0095427 | -6536.1022 | -3.9943 | -6.5361
-0.26433 | -0.001107 | -0.41104 | -0.0095513 | -6542.0119 | -3.9961 | -6.542
-0.26395 | -0.001108 | -0.41044 | -0.00956 | -6547.9216 | -3.9081 | -6.5479
-0.26356 | -0.001105 | -0.40983 | -0.0095341 | -6530.1925 | -3.9961 | -6.5302
-0.26318 | -0.001108 | -0.40924 | -0.00956 | -6547.9216 | -3.8538 | -6.5479
-0.2628 | -0.001105 | -0.40865 | -0.0095341 | -6530.1925 | -3.9046 | -6.5302
-0.26241 | -0.001106 | -0.40804 | -0.0095427 | -6536.1022 | -3.9519 | -6.5361
-0.26202 | -0.001104 | -0.40745 | -0.0095255 | -6524.2829 | -3.879 | -6.5243
-0.26163 | -0.001107 | -0.40684 | -0.0095513 | -6542.0119 | -3.962 | -6.542
-0.26125 | -0.001107 | -0.40624 | -0.0095513 | -6542.0119 | -3.9471 | -6.542
-0.26087 | -0.001108 | -0.40565 | -0.00956 | -6547.9216 | -3.8674 | -6.5479
-0.26049 | -0.001107 | -0.40506 | -0.0095513 | -6542.0119 | -3.8267 | -6.542
-0.26011 | -0.001107 | -0.40448 | -0.0095513 | -6542.0119 | -3.8148 | -6.542
-0.25973 | -0.001107 | -0.40387 | -0.0095513 | -6542.0119 | -3.9572 | -6.542
-0.25934 | -0.001108 | -0.40327 | -0.00956 | -6547.9216 | -3.9387 | -6.5479
-0.25897 | -0.001108 | -0.4027 | -0.00956 | -6547.9216 | -3.7673 | -6.5479
-0.25859 | -0.001107 | -0.40211 | -0.0095513 | -6542.0119 | -3.8572 | -6.542
-0.2582 | -0.001109 | -0.40151 | -0.0095686 | -6553.8312 | -3.9303 | -6.5538
-0.25781 | -0.001109 | -0.40089 | -0.0095686 | -6553.8312 | -4.0153 | -6.5538
-0.25741 | -0.001111 | -0.40027 | -0.0095858 | -6565.6506 | -4.121 | -6.5657 | -0.4 | -6557.8647
-0.25702 | -0.001108 | -0.39966 | -0.00956 | -6547.9216 | -3.9764 | -6.5479
-0.25662 | -0.001109 | -0.39905 | -0.0095686 | -6553.8312 | -3.9932 | -6.5538
-0.25625 | -0.00111 | -0.39846 | -0.0095772 | -6559.7409 | -3.8438 | -6.5597
-0.25586 | -0.001111 | -0.39787 | -0.0095858 | -6565.6506 | -3.9085 | -6.5657
-0.25549 | -0.001111 | -0.39728 | -0.0095858 | -6565.6506 | -3.8694 | -6.5657
-0.2551 | -0.001108 | -0.39669 | -0.00956 | -6547.9216 | -3.8846 | -6.5479
-0.25471 | -0.00111 | -0.39608 | -0.0095772 | -6559.7409 | -3.9848 | -6.5597
-0.25433 | -0.001108 | -0.39548 | -0.00956 | -6547.9216 | -3.944 | -6.5479
-0.25394 | -0.001108 | -0.39488 | -0.00956 | -6547.9216 | -3.8895 | -6.5479
-0.25355 | -0.00111 | -0.39427 | -0.0095772 | -6559.7409 | -4.0051 | -6.5597
-0.25317 | -0.001112 | -0.39368 | -0.0095945 | -6571.5603 | -3.8694 | -6.5716
-0.2528 | -0.001112 | -0.3931 | -0.0095945 | -6571.5603 | -3.8218 | -6.5716
-0.25242 | -0.001112 | -0.39251 | -0.0095945 | -6571.5603 | -3.9036 | -6.5716
-0.25204 | -0.001111 | -0.39191 | -0.0095858 | -6565.6506 | -3.8916 | -6.5657
-0.25165 | -0.001111 | -0.39132 | -0.0095858 | -6565.6506 | -3.9001 | -6.5657
-0.25127 | -0.001113 | -0.39072 | -0.0096031 | -6577.4699 | -3.9649 | -6.5775
-0.25087 | -0.001113 | -0.39011 | -0.0096031 | -6577.4699 | -4.0196 | -6.5775
-0.25049 | -0.001113 | -0.3895 | -0.0096031 | -6577.4699 | -3.9582 | -6.5775
-0.2501 | -0.001114 | -0.3889 | -0.0096117 | -6583.3796 | -3.9805 | -6.5834
-0.24971 | -0.001112 | -0.3883 | -0.0095945 | -6571.5603 | -3.9582 | -6.5716
-0.24933 | -0.001113 | -0.3877 | -0.0096031 | -6577.4699 | -3.9053 | -6.5775
-0.24894 | -0.001115 | -0.38711 | -0.0096204 | -6589.2893 | -3.9208 | -6.5893
-0.24856 | -0.001114 | -0.38652 | -0.0096117 | -6583.3796 | -3.9021 | -6.5834
-0.24818 | -0.001114 | -0.38592 | -0.0096117 | -6583.3796 | -3.9413 | -6.5834
-0.24779 | -0.001114 | -0.38531 | -0.0096117 | -6583.3796 | -4.013 | -6.5834
-0.2474 | -0.001116 | -0.38471 | -0.009629 | -6595.199 | -3.9244 | -6.5952
-0.24701 | -0.001116 | -0.3841 | -0.009629 | -6595.199 | -4.0304 | -6.5952
-0.24663 | -0.001115 | -0.38351 | -0.0096204 | -6589.2893 | -3.9159 | -6.5893
-0.24624 | -0.001114 | -0.38291 | -0.0096117 | -6583.3796 | -3.9226 | -6.5834
-0.24586 | -0.001114 | -0.38231 | -0.0096117 | -6583.3796 | -3.9413 | -6.5834
-0.24547 | -0.001115 | -0.38171 | -0.0096204 | -6589.2893 | -3.9738 | -6.5893
-0.24509 | -0.001115 | -0.38112 | -0.0096204 | -6589.2893 | -3.8731 | -6.5893
-0.2447 | -0.001114 | -0.38051 | -0.0096117 | -6583.3796 | -4.0455 | -6.5834
-0.24432 | -0.001116 | -0.37991 | -0.009629 | -6595.199 | -3.9141 | -6.5952
-0.24392 | -0.001118 | -0.37929 | -0.0096462 | -6607.0183 | -4.1162 | -6.607
-0.24353 | -0.001118 | -0.37869 | -0.0096462 | -6607.0183 | -3.976 | -6.607
-0.24314 | -0.001116 | -0.37809 | -0.009629 | -6595.199 | -3.9724 | -6.5952
-0.24275 | -0.001118 | -0.37748 | -0.0096462 | -6607.0183 | -3.9827 | -6.607
-0.24237 | -0.001118 | -0.37689 | -0.0096462 | -6607.0183 | -3.9144 | -6.607
-0.24199 | -0.001118 | -0.37629 | -0.0096462 | -6607.0183 | -3.9657 | -6.607
-0.24161 | -0.001119 | -0.37571 | -0.0096549 | -6612.928 | -3.8647 | -6.6129
-0.24121 | -0.001119 | -0.37509 | -0.0096549 | -6612.928 | -4.0927 | -6.6129
-0.24083 | -0.001119 | -0.3745 | -0.0096549 | -6612.928 | -3.8973 | -6.6129
-0.24044 | -0.001121 | -0.37389 | -0.0096721 | -6624.7474 | -4.014 | -6.6247
-0.24007 | -0.001119 | -0.3733 | -0.0096549 | -6612.928 | -3.9008 | -6.6129
-0.23968 | -0.001117 | -0.37271 | -0.0096376 | -6601.1087 | -3.9349 | -6.6011
-0.23931 | -0.001119 | -0.37213 | -0.0096549 | -6612.928 | -3.8116 | -6.6129
-0.23892 | -0.001119 | -0.37153 | -0.0096549 | -6612.928 | -3.9693 | -6.6129
-0.23854 | -0.001118 | -0.37093 | -0.0096462 | -6607.0183 | -3.9367 | -6.607
-0.23816 | -0.001122 | -0.37035 | -0.0096808 | -6630.657 | -3.8905 | -6.6307
-0.23778 | -0.00112 | -0.36974 | -0.0096635 | -6618.8377 | -3.9867 | -6.6188
-0.2374 | -0.00112 | -0.36915 | -0.0096635 | -6618.8377 | -3.9111 | -6.6188
-0.237 | -0.001123 | -0.36854 | -0.0096894 | -6636.5667 | -4.04 | -6.6366
-0.23661 | -0.001121 | -0.36794 | -0.0096721 | -6624.7474 | -4.0212 | -6.6247
-0.23622 | -0.001124 | -0.36733 | -0.009698 | -6642.4764 | -4.023 | -6.6425
-0.23583 | -0.001122 | -0.36672 | -0.0096808 | -6630.657 | -4.0247 | -6.6307
-0.23546 | -0.001122 | -0.36615 | -0.0096808 | -6630.657 | -3.8253 | -6.6307
-0.23506 | -0.00112 | -0.36552 | -0.0096635 | -6618.8377 | -4.1618 | -6.6188
-0.23467 | -0.001124 | -0.36492 | -0.009698 | -6642.4764 | -3.9696 | -6.6425
-0.2343 | -0.001124 | -0.36433 | -0.009698 | -6642.4764 | -3.8837 | -6.6425
-0.23392 | -0.001124 | -0.36374 | -0.009698 | -6642.4764 | -3.9457 | -6.6425
-0.23352 | -0.001124 | -0.36313 | -0.009698 | -6642.4764 | -4.0593 | -6.6425
-0.23314 | -0.001123 | -0.36253 | -0.0096894 | -6636.5667 | -3.9749 | -6.6366
-0.23275 | -0.001124 | -0.36192 | -0.009698 | -6642.4764 | -4.0472 | -6.6425
-0.23235 | -0.001125 | -0.36131 | -0.0097066 | -6648.3861 | -4.0611 | -6.6484
-0.23197 | -0.001126 | -0.36072 | -0.0097153 | -6654.2957 | -3.9303 | -6.6543
-0.23159 | -0.001125 | -0.36012 | -0.0097066 | -6648.3861 | -4.013 | -6.6484
-0.23119 | -0.001126 | -0.3595 | -0.0097153 | -6654.2957 | -4.0751 | -6.6543
-0.23081 | -0.001127 | -0.3589 | -0.0097239 | -6660.2054 | -3.9855 | -6.6602
-0.23042 | -0.001126 | -0.3583 | -0.0097153 | -6654.2957 | -4.0269 | -6.6543
-0.23004 | -0.001127 | -0.35772 | -0.0097239 | -6660.2054 | -3.8924 | -6.6602
-0.22965 | -0.001125 | -0.35711 | -0.0097066 | -6648.3861 | -4.0045 | -6.6484
-0.22928 | -0.001126 | -0.35653 | -0.0097153 | -6654.2957 | -3.8889 | -6.6543
-0.2289 | -0.001124 | -0.35594 | -0.009698 | -6642.4764 | -3.9285 | -6.6425
-0.22852 | -0.001127 | -0.35535 | -0.0097239 | -6660.2054 | -3.9096 | -6.6602
-0.22813 | -0.001128 | -0.35474 | -0.0097325 | -6666.1151 | -4.0409 | -6.6661
-0.22775 | -0.00113 | -0.35415 | -0.0097498 | -6677.9344 | -3.9425 | -6.6779
-0.22736 | -0.001129 | -0.35354 | -0.0097412 | -6672.0248 | -4.0999 | -6.672
-0.22697 | -0.001131 | -0.35293 | -0.0097584 | -6683.8441 | -4.0498 | -6.6838
-0.22658 | -0.001131 | -0.35234 | -0.0097584 | -6683.8441 | -3.9911 | -6.6838
-0.22618 | -0.001132 | -0.35171 | -0.009767 | -6689.7538 | -4.1904 | -6.6898
-0.22579 | -0.001131 | -0.35111 | -0.0097584 | -6683.8441 | -3.9928 | -6.6838
-0.22542 | -0.00113 | -0.35052 | -0.0097498 | -6677.9344 | -3.9166 | -6.6779
-0.22503 | -0.001131 | -0.34992 | -0.0097584 | -6683.8441 | -4.0724 | -6.6838
-0.22463 | -0.001132 | -0.3493 | -0.009767 | -6689.7538 | -4.1072 | -6.6898
-0.22424 | -0.001133 | -0.34869 | -0.0097757 | -6695.6635 | -4.09 | -6.6957
-0.22387 | -0.00113 | -0.34811 | -0.0097498 | -6677.9344 | -3.8784 | -6.6779
-0.22349 | -0.001132 | -0.34752 | -0.009767 | -6689.7538 | -3.9391 | -6.6898
-0.2231 | -0.001134 | -0.34693 | -0.0097843 | -6701.5732 | -3.9773 | -6.7016
-0.22272 | -0.001135 | -0.34633 | -0.0097929 | -6707.4828 | -3.9826 | -6.7075
-0.22233 | -0.001135 | -0.34572 | -0.0097929 | -6707.4828 | -4.1095 | -6.7075
-0.22194 | -0.001133 | -0.34512 | -0.0097757 | -6695.6635 | -4.0016 | -6.6957
-0.22156 | -0.001136 | -0.34453 | -0.0098016 | -6713.3925 | -3.993 | -6.7134
-0.22119 | -0.001135 | -0.34396 | -0.0097929 | -6707.4828 | -3.84 | -6.7075
-0.22081 | -0.001135 | -0.34336 | -0.0097929 | -6707.4828 | -4.0156 | -6.7075
-0.22042 | -0.001134 | -0.34275 | -0.0097843 | -6701.5732 | -4.0868 | -6.7016
-0.22004 | -0.001133 | -0.34216 | -0.0097757 | -6695.6635 | -3.9061 | -6.6957
-0.21965 | -0.001133 | -0.34156 | -0.0097757 | -6695.6635 | -4.0189 | -6.6957
-0.21926 | -0.001135 | -0.34095 | -0.0097929 | -6707.4828 | -4.085 | -6.7075
-0.21887 | -0.001136 | -0.34035 | -0.0098016 | -6713.3925 | -4.0487 | -6.7134
-0.21849 | -0.001136 | -0.33974 | -0.0098016 | -6713.3925 | -4.0713 | -6.7134
-0.2181 | -0.001136 | -0.33915 | -0.0098016 | -6713.3925 | -3.9878 | -6.7134
-0.21773 | -0.001135 | -0.33857 | -0.0097929 | -6707.4828 | -3.8817 | -6.7075
-0.21734 | -0.001135 | -0.33797 | -0.0097929 | -6707.4828 | -4.0678 | -6.7075
-0.21696 | -0.001136 | -0.33737 | -0.0098016 | -6713.3925 | -4.0278 | -6.7134
-0.21657 | -0.001137 | -0.33677 | -0.0098102 | -6719.3022 | -4.0105 | -6.7193
-0.21619 | -0.001137 | -0.33618 | -0.0098102 | -6719.3022 | -3.96 | -6.7193
-0.21581 | -0.00114 | -0.33558 | -0.0098361 | -6737.0312 | -3.9966 | -6.737
-0.21542 | -0.00114 | -0.33497 | -0.0098361 | -6737.0312 | -4.1171 | -6.737
-0.21503 | -0.001138 | -0.33438 | -0.0098188 | -6725.2119 | -4.0088 | -6.7252
-0.21465 | -0.001139 | -0.33378 | -0.0098274 | -6731.1215 | -3.9966 | -6.7311
-0.21426 | -0.001137 | -0.33317 | -0.0098102 | -6719.3022 | -4.1517 | -6.7193
-0.21388 | -0.00114 | -0.33258 | -0.0098361 | -6737.0312 | -3.9652 | -6.737
-0.21349 | -0.001142 | -0.33198 | -0.0098533 | -6748.8506 | -4.0368 | -6.7489
-0.2131 | -0.001143 | -0.33138 | -0.0098619 | -6754.7602 | -4.0526 | -6.7548
-0.21272 | -0.001142 | -0.33078 | -0.0098533 | -6748.8506 | -4.0526 | -6.7489
-0.21233 | -0.001143 | -0.33018 | -0.0098619 | -6754.7602 | -4.0316 | -6.7548
-0.21194 | -0.001143 | -0.32957 | -0.0098619 | -6754.7602 | -4.1069 | -6.7548
-0.21155 | -0.001144 | -0.32896 | -0.0098706 | -6760.6699 | -4.1297 | -6.7607
-0.21117 | -0.001143 | -0.32837 | -0.0098619 | -6754.7602 | -4.0142 | -6.7548
-0.21078 | -0.001143 | -0.32776 | -0.0098619 | -6754.7602 | -4.0754 | -6.7548
-0.21039 | -0.001142 | -0.32716 | -0.0098533 | -6748.8506 | -4.0736 | -6.7489
-0.21002 | -0.001142 | -0.32657 | -0.0098533 | -6748.8506 | -3.9669 | -6.7489
-0.20963 | -0.001144 | -0.32597 | -0.0098706 | -6760.6699 | -4.0859 | -6.7607
-0.20925 | -0.001145 | -0.32538 | -0.0098792 | -6766.5796 | -3.9861 | -6.7666
-0.20887 | -0.001145 | -0.32479 | -0.0098792 | -6766.5796 | -3.9878 | -6.7666
-0.20848 | -0.001144 | -0.32418 | -0.0098706 | -6760.6699 | -4.1123 | -6.7607
-0.20809 | -0.001145 | -0.32358 | -0.0098792 | -6766.5796 | -4.1018 | -6.7666
-0.20769 | -0.001149 | -0.32296 | -0.0099137 | -6790.2183 | -4.174 | -6.7902
-0.20731 | -0.001147 | -0.32236 | -0.0098965 | -6778.399 | -4.0405 | -6.7784
-0.20693 | -0.001147 | -0.32177 | -0.0098965 | -6778.399 | -4.0264 | -6.7784
-0.20655 | -0.001149 | -0.32118 | -0.0099137 | -6790.2183 | -4.0088 | -6.7902
-0.20616 | -0.00115 | -0.32058 | -0.0099223 | -6796.128 | -4.0669 | -6.7961
-0.20578 | -0.001149 | -0.31998 | -0.0099137 | -6790.2183 | -4.0775 | -6.7902
-0.2054 | -0.001149 | -0.31939 | -0.0099137 | -6790.2183 | -3.9807 | -6.7902
-0.205 | -0.00115 | -0.31877 | -0.0099223 | -6796.128 | -4.2254 | -6.7961
-0.20461 | -0.001152 | -0.31817 | -0.0099396 | -6807.9473 | -4.1251 | -6.8079
-0.20423 | -0.001149 | -0.31758 | -0.0099137 | -6790.2183 | -3.9541 | -6.7902
-0.20385 | -0.001152 | -0.31699 | -0.0099396 | -6807.9473 | -4.0599 | -6.8079
-0.20346 | -0.001152 | -0.31638 | -0.0099396 | -6807.9473 | -4.1181 | -6.8079
-0.20308 | -0.001153 | -0.31578 | -0.0099482 | -6813.857 | -4.0669 | -6.8139
-0.20269 | -0.001154 | -0.31518 | -0.0099569 | -6819.7667 | -4.0917 | -6.8198
-0.20231 | -0.001154 | -0.31459 | -0.0099569 | -6819.7667 | -4.0616 | -6.8198
-0.20193 | -0.001152 | -0.31399 | -0.0099396 | -6807.9473 | -4.0475 | -6.8079
-0.20155 | -0.001151 | -0.3134 | -0.009931 | -6802.0377 | -4.0317 | -6.802
-0.20116 | -0.001156 | -0.3128 | -0.0099741 | -6831.586 | -4.1129 | -6.8316
-0.20077 | -0.001156 | -0.31219 | -0.0099741 | -6831.586 | -4.1324 | -6.8316
-0.20039 | -0.001154 | -0.31161 | -0.0099569 | -6819.7667 | -4.0121 | -6.8198
-0.2 | -0.001158 | -0.31099 | -0.0099914 | -6843.4054 | -4.1855 | -6.8434
-0.19961 | -0.001157 | -0.31039 | -0.0099827 | -6837.4957 | -4.1378 | -6.8375
-0.19923 | -0.001157 | -0.3098 | -0.0099827 | -6837.4957 | -4.0509 | -6.8375
-0.19883 | -0.001157 | -0.30918 | -0.0099827 | -6837.4957 | -4.1891 | -6.8375
-0.19845 | -0.001158 | -0.30859 | -0.0099914 | -6843.4054 | -4.0739 | -6.8434
-0.19805 | -0.00116 | -0.30797 | -0.010009 | -6855.2247 | -4.207 | -6.8552
-0.19766 | -0.001161 | -0.30736 | -0.010017 | -6861.1344 | -4.2125 | -6.8611
-0.19727 | -0.001161 | -0.30675 | -0.010017 | -6861.1344 | -4.1609 | -6.8611
-0.19688 | -0.001162 | -0.30615 | -0.010026 | -6867.0441 | -4.12 | -6.867
-0.19651 | -0.001162 | -0.30558 | -0.010026 | -6867.0441 | -3.9616 | -6.867
-0.19613 | -0.001162 | -0.30498 | -0.010026 | -6867.0441 | -4.1111 | -6.867
-0.19574 | -0.001162 | -0.30437 | -0.010026 | -6867.0441 | -4.1432 | -6.867
-0.19536 | -0.001164 | -0.30378 | -0.010043 | -6878.8635 | -4.0933 | -6.8789
-0.19496 | -0.001165 | -0.30317 | -0.010052 | -6884.7731 | -4.2163 | -6.8848
-0.19458 | -0.001165 | -0.30257 | -0.010052 | -6884.7731 | -4.0789 | -6.8848
-0.19419 | -0.001167 | -0.30196 | -0.010069 | -6896.5925 | -4.2003 | -6.8966
-0.1938 | -0.001168 | -0.30136 | -0.010078 | -6902.5022 | -4.195 | -6.9025
-0.19341 | -0.001166 | -0.30075 | -0.01006 | -6890.6828 | -4.1717 | -6.8907
-0.19302 | -0.001168 | -0.30015 | -0.010078 | -6902.5022 | -4.1503 | -6.9025 | -0.3 | -6902.5022
-0.19264 | -0.001168 | -0.29955 | -0.010078 | -6902.5022 | -4.1216 | -6.9025
-0.19224 | -0.00117 | -0.29894 | -0.010095 | -6914.3215 | -4.2541 | -6.9143
-0.19187 | -0.001167 | -0.29836 | -0.010069 | -6896.5925 | -3.9945 | -6.8966
-0.1915 | -0.001167 | -0.29778 | -0.010069 | -6896.5925 | -3.968 | -6.8966
-0.19112 | -0.001168 | -0.2972 | -0.010078 | -6902.5022 | -4.0448 | -6.9025
-0.19073 | -0.001171 | -0.29658 | -0.010104 | -6920.2312 | -4.2559 | -6.9202
-0.19034 | -0.001172 | -0.29598 | -0.010112 | -6926.1409 | -4.1555 | -6.9261
-0.18996 | -0.001171 | -0.29539 | -0.010104 | -6920.2312 | -4.0801 | -6.9202
-0.18958 | -0.001174 | -0.2948 | -0.010129 | -6937.9602 | -4.1267 | -6.938
-0.1892 | -0.001173 | -0.2942 | -0.010121 | -6932.0505 | -4.1302 | -6.9321
-0.18882 | -0.001174 | -0.29361 | -0.010129 | -6937.9602 | -4.0979 | -6.938
-0.18844 | -0.001173 | -0.29303 | -0.010121 | -6932.0505 | -4.044 | -6.9321
-0.18805 | -0.001173 | -0.29242 | -0.010121 | -6932.0505 | -4.1716 | -6.9321
-0.18767 | -0.001177 | -0.29183 | -0.010155 | -6955.6892 | -4.1031 | -6.9557
-0.18728 | -0.001176 | -0.29123 | -0.010147 | -6949.7796 | -4.2273 | -6.9498
-0.18689 | -0.001177 | -0.29061 | -0.010155 | -6955.6892 | -4.2814 | -6.9557
-0.1865 | -0.001174 | -0.29001 | -0.010129 | -6937.9602 | -4.1589 | -6.938
-0.18611 | -0.001176 | -0.2894 | -0.010147 | -6949.7796 | -4.2435 | -6.9498
-0.18573 | -0.001176 | -0.28881 | -0.010147 | -6949.7796 | -4.0742 | -6.9498
-0.18534 | -0.001176 | -0.28821 | -0.010147 | -6949.7796 | -4.1931 | -6.9498
-0.18496 | -0.001177 | -0.28761 | -0.010155 | -6955.6892 | -4.1516 | -6.9557
-0.18458 | -0.001178 | -0.28703 | -0.010164 | -6961.5989 | -4.0794 | -6.9616
-0.1842 | -0.001177 | -0.28643 | -0.010155 | -6955.6892 | -4.1443 | -6.9557
-0.18381 | -0.001179 | -0.28582 | -0.010173 | -6967.5086 | -4.2652 | -6.9675
-0.18342 | -0.001179 | -0.28522 | -0.010173 | -6967.5086 | -4.1713 | -6.9675
-0.18304 | -0.00118 | -0.28463 | -0.010181 | -6973.4183 | -4.1297 | -6.9734
-0.18266 | -0.00118 | -0.28404 | -0.010181 | -6973.4183 | -4.0664 | -6.9734
-0.18227 | -0.001183 | -0.28343 | -0.010207 | -6991.1473 | -4.2996 | -6.9911
-0.18188 | -0.001182 | -0.28283 | -0.010198 | -6985.2376 | -4.1837 | -6.9852
-0.18149 | -0.001181 | -0.28222 | -0.01019 | -6979.328 | -4.2561 | -6.9793
-0.18111 | -0.001183 | -0.28163 | -0.010207 | -6991.1473 | -4.1493 | -6.9911
-0.18074 | -0.001184 | -0.28105 | -0.010216 | -6997.057 | -4.0458 | -6.9971
-0.18035 | -0.001184 | -0.28045 | -0.010216 | -6997.057 | -4.1998 | -6.9971
-0.17997 | -0.001185 | -0.27985 | -0.010224 | -7002.9667 | -4.1798 | -7.003
-0.17958 | -0.001186 | -0.27925 | -0.010233 | -7008.8763 | -4.227 | -7.0089
-0.1792 | -0.001185 | -0.27865 | -0.010224 | -7002.9667 | -4.1834 | -7.003
-0.17881 | -0.001186 | -0.27805 | -0.010233 | -7008.8763 | -4.1943 | -7.0089
-0.17842 | -0.001188 | -0.27745 | -0.01025 | -7020.6957 | -4.2214 | -7.0207
-0.17804 | -0.001187 | -0.27686 | -0.010242 | -7014.786 | -4.1468 | -7.0148
-0.17766 | -0.001188 | -0.27626 | -0.01025 | -7020.6957 | -4.1795 | -7.0207
-0.17727 | -0.001189 | -0.27566 | -0.010259 | -7026.6054 | -4.2486 | -7.0266
-0.17688 | -0.001193 | -0.27505 | -0.010293 | -7050.2441 | -4.2903 | -7.0502
-0.17649 | -0.001194 | -0.27444 | -0.010302 | -7056.1537 | -4.3103 | -7.0562
-0.1761 | -0.001193 | -0.27383 | -0.010293 | -7050.2441 | -4.2884 | -7.0502
-0.1757 | -0.001194 | -0.27322 | -0.010302 | -7056.1537 | -4.3103 | -7.0562
-0.17532 | -0.001194 | -0.27263 | -0.010302 | -7056.1537 | -4.1585 | -7.0562
-0.17494 | -0.001195 | -0.27203 | -0.010311 | -7062.0634 | -4.2261 | -7.0621
-0.17455 | -0.001197 | -0.27142 | -0.010328 | -7073.8828 | -4.3084 | -7.0739
-0.17416 | -0.001195 | -0.27083 | -0.010311 | -7062.0634 | -4.2094 | -7.0621
-0.17379 | -0.001197 | -0.27024 | -0.010328 | -7073.8828 | -4.1545 | -7.0739
-0.17341 | -0.001196 | -0.26966 | -0.010319 | -7067.9731 | -4.1012 | -7.068
-0.17303 | -0.001197 | -0.26906 | -0.010328 | -7073.8828 | -4.2442 | -7.0739
-0.17263 | -0.001197 | -0.26845 | -0.010328 | -7073.8828 | -4.323 | -7.0739
-0.17225 | -0.001197 | -0.26784 | -0.010328 | -7073.8828 | -4.279 | -7.0739
-0.17186 | -0.001197 | -0.26725 | -0.010328 | -7073.8828 | -4.191 | -7.0739
-0.17148 | -0.0012 | -0.26665 | -0.010354 | -7091.6118 | -4.2182 | -7.0916
-0.17111 | -0.001202 | -0.26608 | -0.010371 | -7103.4312 | -4.0946 | -7.1034
-0.17071 | -0.001202 | -0.26546 | -0.010371 | -7103.4312 | -4.3852 | -7.1034
-0.17033 | -0.001204 | -0.26486 | -0.010388 | -7115.2505 | -4.223 | -7.1153
-0.16994 | -0.001204 | -0.26426 | -0.010388 | -7115.2505 | -4.2929 | -7.1153
-0.16955 | -0.001204 | -0.26365 | -0.010388 | -7115.2505 | -4.3372 | -7.1153
-0.16916 | -0.001206 | -0.26305 | -0.010406 | -7127.0699 | -4.2854 | -7.1271
-0.16878 | -0.001204 | -0.26245 | -0.010388 | -7115.2505 | -4.2743 | -7.1153
-0.16839 | -0.001207 | -0.26184 | -0.010414 | -7132.9795 | -4.3315 | -7.133
-0.168 | -0.001206 | -0.26124 | -0.010406 | -7127.0699 | -4.2907 | -7.1271
-0.16762 | -0.001209 | -0.26065 | -0.010431 | -7144.7989 | -4.2388 | -7.1448
-0.16724 | -0.001208 | -0.26006 | -0.010423 | -7138.8892 | -4.1979 | -7.1389
-0.16685 | -0.00121 | -0.25945 | -0.01044 | -7150.7086 | -4.3774 | -7.1507
-0.16646 | -0.001209 | -0.25885 | -0.010431 | -7144.7989 | -4.2681 | -7.1448
-0.16609 | -0.001211 | -0.25826 | -0.010449 | -7156.6182 | -4.1809 | -7.1566
-0.16569 | -0.001211 | -0.25764 | -0.010449 | -7156.6182 | -4.4292 | -7.1566
-0.16531 | -0.001213 | -0.25705 | -0.010466 | -7168.4376 | -4.2658 | -7.1684
-0.16492 | -0.001212 | -0.25646 | -0.010457 | -7162.5279 | -4.2564 | -7.1625
-0.16454 | -0.001214 | -0.25586 | -0.010475 | -7174.3473 | -4.2916 | -7.1743
-0.16415 | -0.001215 | -0.25526 | -0.010483 | -7180.257 | -4.2745 | -7.1803
-0.16377 | -0.001215 | -0.25467 | -0.010483 | -7180.257 | -4.2763 | -7.1803
-0.16339 | -0.001216 | -0.25407 | -0.010492 | -7186.1666 | -4.3116 | -7.1862
-0.16301 | -0.001218 | -0.25348 | -0.010509 | -7197.986 | -4.2386 | -7.198
-0.16261 | -0.001219 | -0.25286 | -0.010518 | -7203.8957 | -4.4454 | -7.2039
-0.16223 | -0.001219 | -0.25226 | -0.010518 | -7203.8957 | -4.2792 | -7.2039
-0.16183 | -0.001221 | -0.25165 | -0.010535 | -7215.715 | -4.4397 | -7.2157
-0.16144 | -0.001222 | -0.25104 | -0.010544 | -7221.6247 | -4.3778 | -7.2216
-0.16106 | -0.00122 | -0.25045 | -0.010526 | -7209.8053 | -4.3086 | -7.2098
-0.16068 | -0.001222 | -0.24985 | -0.010544 | -7221.6247 | -4.2974 | -7.2216
-0.16029 | -0.001223 | -0.24924 | -0.010552 | -7227.5344 | -4.3813 | -7.2275
-0.15989 | -0.001225 | -0.24863 | -0.010569 | -7239.3537 | -4.4317 | -7.2394
-0.15952 | -0.001225 | -0.24805 | -0.010569 | -7239.3537 | -4.1877 | -7.2394
-0.15913 | -0.001223 | -0.24745 | -0.010552 | -7227.5344 | -4.3642 | -7.2275
-0.15875 | -0.001224 | -0.24686 | -0.010561 | -7233.444 | -4.2613 | -7.2334
-0.15838 | -0.001227 | -0.24628 | -0.010587 | -7251.1731 | -4.2232 | -7.2512
-0.15799 | -0.001227 | -0.24568 | -0.010587 | -7251.1731 | -4.3185 | -7.2512
-0.1576 | -0.001228 | -0.24508 | -0.010595 | -7257.0827 | -4.388 | -7.2571
-0.15721 | -0.00123 | -0.24447 | -0.010613 | -7268.9021 | -4.4046 | -7.2689
-0.15682 | -0.00123 | -0.24386 | -0.010613 | -7268.9021 | -4.4082 | -7.2689
-0.15644 | -0.001229 | -0.24327 | -0.010604 | -7262.9924 | -4.3047 | -7.263
-0.15605 | -0.001232 | -0.24267 | -0.01063 | -7280.7215 | -4.3987 | -7.2807
-0.15567 | -0.001232 | -0.24207 | -0.01063 | -7280.7215 | -4.3588 | -7.2807
-0.15528 | -0.001234 | -0.24145 | -0.010647 | -7292.5408 | -4.4643 | -7.2925
-0.15487 | -0.001235 | -0.24082 | -0.010656 | -7298.4505 | -4.6059 | -7.2985
-0.15449 | -0.001235 | -0.24023 | -0.010656 | -7298.4505 | -4.3354 | -7.2985
-0.15411 | -0.001235 | -0.23964 | -0.010656 | -7298.4505 | -4.2673 | -7.2985
-0.15373 | -0.001237 | -0.23905 | -0.010673 | -7310.2698 | -4.3616 | -7.3103
-0.15335 | -0.001238 | -0.23845 | -0.010682 | -7316.1795 | -4.3555 | -7.3162
-0.15296 | -0.001238 | -0.23785 | -0.010682 | -7316.1795 | -4.3686 | -7.3162
-0.15259 | -0.001238 | -0.23727 | -0.010682 | -7316.1795 | -4.2549 | -7.3162
-0.15221 | -0.00124 | -0.23668 | -0.010699 | -7327.9989 | -4.3494 | -7.328
-0.15181 | -0.001242 | -0.23607 | -0.010716 | -7339.8182 | -4.4705 | -7.3398
-0.15143 | -0.001243 | -0.23547 | -0.010725 | -7345.7279 | -4.4074 | -7.3457
-0.15103 | -0.001245 | -0.23485 | -0.010742 | -7357.5472 | -4.5727 | -7.3575
-0.15065 | -0.001243 | -0.23426 | -0.010725 | -7345.7279 | -4.2869 | -7.3457
-0.15028 | -0.001246 | -0.23369 | -0.010751 | -7363.4569 | -4.2543 | -7.3635
-0.1499 | -0.001246 | -0.23309 | -0.010751 | -7363.4569 | -4.374 | -7.3635
-0.14951 | -0.001247 | -0.23249 | -0.010759 | -7369.3666 | -4.4559 | -7.3694
-0.14913 | -0.001248 | -0.2319 | -0.010768 | -7375.2763 | -4.3334 | -7.3753
-0.14875 | -0.00125 | -0.23131 | -0.010785 | -7387.0956 | -4.373 | -7.3871
-0.14835 | -0.001251 | -0.23069 | -0.010794 | -7393.0053 | -4.5621 | -7.393
-0.14796 | -0.001251 | -0.23008 | -0.010794 | -7393.0053 | -4.472 | -7.393
-0.14758 | -0.001251 | -0.22949 | -0.010794 | -7393.0053 | -4.4145 | -7.393
-0.1472 | -0.001252 | -0.22889 | -0.010802 | -7398.915 | -4.3933 | -7.3989
-0.14681 | -0.001254 | -0.22828 | -0.01082 | -7410.7343 | -4.5022 | -7.4107
-0.14643 | -0.001255 | -0.2277 | -0.010828 | -7416.644 | -4.3346 | -7.4166
-0.14605 | -0.001253 | -0.22712 | -0.010811 | -7404.8247 | -4.3329 | -7.4048
-0.14567 | -0.001256 | -0.22652 | -0.010837 | -7422.5537 | -4.4384 | -7.4226
-0.14529 | -0.001254 | -0.22592 | -0.01082 | -7410.7343 | -4.4056 | -7.4107
-0.14491 | -0.001258 | -0.22533 | -0.010854 | -7434.373 | -4.3975 | -7.4344
-0.14451 | -0.001258 | -0.22472 | -0.010854 | -7434.373 | -4.5664 | -7.4344
-0.14414 | -0.00126 | -0.22413 | -0.010871 | -7446.1924 | -4.3386 | -7.4462
-0.14377 | -0.001259 | -0.22355 | -0.010863 | -7440.2827 | -4.3056 | -7.4403
-0.14337 | -0.001262 | -0.22294 | -0.010889 | -7458.0117 | -4.587 | -7.458
-0.14299 | -0.001263 | -0.22235 | -0.010897 | -7463.9214 | -4.3971 | -7.4639
-0.14261 | -0.001264 | -0.22176 | -0.010906 | -7469.8311 | -4.3657 | -7.4698
-0.14222 | -0.001267 | -0.22115 | -0.010932 | -7487.5601 | -4.6052 | -7.4876
-0.14183 | -0.001264 | -0.22055 | -0.010906 | -7469.8311 | -4.4657 | -7.4698
-0.14144 | -0.001265 | -0.21995 | -0.010915 | -7475.7408 | -4.5203 | -7.4757
-0.14106 | -0.001267 | -0.21934 | -0.010932 | -7487.5601 | -4.5372 | -7.4876
-0.14067 | -0.001269 | -0.21874 | -0.010949 | -7499.3795 | -4.5328 | -7.4994
-0.14027 | -0.00127 | -0.21813 | -0.010958 | -7505.2892 | -4.5731 | -7.5053
-0.13989 | -0.001271 | -0.21753 | -0.010966 | -7511.1988 | -4.46 | -7.5112
-0.13951 | -0.001271 | -0.21694 | -0.010966 | -7511.1988 | -4.4734 | -7.5112
-0.13913 | -0.001274 | -0.21634 | -0.010992 | -7528.9279 | -4.4787 | -7.5289
-0.13875 | -0.001273 | -0.21576 | -0.010984 | -7523.0182 | -4.4003 | -7.523
-0.13836 | -0.001274 | -0.21514 | -0.010992 | -7528.9279 | -4.6226 | -7.5289
-0.13798 | -0.001275 | -0.21456 | -0.011001 | -7534.8375 | -4.3803 | -7.5348
-0.13759 | -0.001275 | -0.21395 | -0.011001 | -7534.8375 | -4.6281 | -7.5348
-0.13719 | -0.001278 | -0.21333 | -0.011027 | -7552.5666 | -4.6218 | -7.5526
-0.1368 | -0.00128 | -0.21273 | -0.011044 | -7564.3859 | -4.5603 | -7.5644
-0.13642 | -0.00128 | -0.21214 | -0.011044 | -7564.3859 | -4.4816 | -7.5644
-0.13604 | -0.001283 | -0.21155 | -0.01107 | -7582.115 | -4.475 | -7.5821
-0.13566 | -0.001281 | -0.21095 | -0.011053 | -7570.2956 | -4.5121 | -7.5703
-0.13527 | -0.001281 | -0.21035 | -0.011053 | -7570.2956 | -4.5557 | -7.5703
-0.1349 | -0.001284 | -0.20977 | -0.011079 | -7588.0246 | -4.4196 | -7.588
-0.13451 | -0.001286 | -0.20916 | -0.011096 | -7599.844 | -4.5817 | -7.5998
-0.13411 | -0.001288 | -0.20855 | -0.011113 | -7611.6633 | -4.6835 | -7.6117
-0.13373 | -0.001288 | -0.20795 | -0.011113 | -7611.6633 | -4.5096 | -7.6117
-0.13334 | -0.001288 | -0.20735 | -0.011113 | -7611.6633 | -4.6161 | -7.6117
-0.13296 | -0.00129 | -0.20676 | -0.01113 | -7623.4827 | -4.4894 | -7.6235
-0.13258 | -0.001291 | -0.20616 | -0.011139 | -7629.3924 | -4.5658 | -7.6294
-0.13219 | -0.001291 | -0.20556 | -0.011139 | -7629.3924 | -4.615 | -7.6294
-0.13182 | -0.001293 | -0.20498 | -0.011156 | -7641.2117 | -4.4167 | -7.6412
-0.13143 | -0.001296 | -0.20437 | -0.011182 | -7658.9407 | -4.6632 | -7.6589
-0.13104 | -0.001294 | -0.20377 | -0.011165 | -7647.1214 | -4.5936 | -7.6471
-0.13066 | -0.001296 | -0.20317 | -0.011182 | -7658.9407 | -4.5698 | -7.6589
-0.13026 | -0.0013 | -0.20255 | -0.011217 | -7682.5795 | -4.7831 | -7.6826
-0.12986 | -0.0013 | -0.20194 | -0.011217 | -7682.5795 | -4.671 | -7.6826
-0.12948 | -0.0013 | -0.20134 | -0.011217 | -7682.5795 | -4.6233 | -7.6826
-0.12909 | -0.001301 | -0.20073 | -0.011225 | -7688.4891 | -4.6489 | -7.6885
-0.12871 | -0.001302 | -0.20014 | -0.011234 | -7694.3988 | -4.5568 | -7.6944 | -0.2 | -7698.5481
-0.12832 | -0.001305 | -0.19954 | -0.01126 | -7712.1278 | -4.5878 | -7.7121
-0.12793 | -0.001305 | -0.19894 | -0.01126 | -7712.1278 | -4.677 | -7.7121
-0.12755 | -0.001305 | -0.19834 | -0.01126 | -7712.1278 | -4.5811 | -7.7121
-0.12716 | -0.001308 | -0.19774 | -0.011286 | -7729.8569 | -4.6704 | -7.7299
-0.12677 | -0.001309 | -0.19713 | -0.011294 | -7735.7665 | -4.6896 | -7.7358
-0.12638 | -0.001309 | -0.19653 | -0.011294 | -7735.7665 | -4.6914 | -7.7358
-0.12601 | -0.001309 | -0.19595 | -0.011294 | -7735.7665 | -4.4508 | -7.7358
-0.12564 | -0.001309 | -0.19537 | -0.011294 | -7735.7665 | -4.4869 | -7.7358
-0.12525 | -0.001311 | -0.19477 | -0.011311 | -7747.5859 | -4.6588 | -7.7476
-0.12487 | -0.001313 | -0.19418 | -0.011329 | -7759.4053 | -4.5574 | -7.7594
-0.12449 | -0.001315 | -0.19358 | -0.011346 | -7771.2246 | -4.661 | -7.7712
-0.1241 | -0.001317 | -0.19297 | -0.011363 | -7783.044 | -4.7406 | -7.783
-0.12371 | -0.001317 | -0.19237 | -0.011363 | -7783.044 | -4.6716 | -7.783
-0.12332 | -0.001318 | -0.19177 | -0.011372 | -7788.9536 | -4.7097 | -7.789
-0.12293 | -0.001319 | -0.19115 | -0.011381 | -7794.8633 | -4.7618 | -7.7949
-0.12254 | -0.001321 | -0.19055 | -0.011398 | -7806.6827 | -4.6944 | -7.8067
-0.12215 | -0.001322 | -0.18994 | -0.011406 | -7812.5923 | -4.809 | -7.8126
-0.12176 | -0.001323 | -0.18933 | -0.011415 | -7818.502 | -4.7154 | -7.8185
-0.12138 | -0.001323 | -0.18875 | -0.011415 | -7818.502 | -4.5956 | -7.8185
-0.12101 | -0.001326 | -0.18817 | -0.011441 | -7836.231 | -4.4913 | -7.8362
-0.12064 | -0.001327 | -0.18759 | -0.01145 | -7842.1407 | -4.5834 | -7.8421
-0.12024 | -0.001328 | -0.18697 | -0.011458 | -7848.0504 | -4.8187 | -7.8481
-0.11985 | -0.001331 | -0.18636 | -0.011484 | -7865.7794 | -4.7893 | -7.8658
-0.11946 | -0.001332 | -0.18577 | -0.011493 | -7871.6891 | -4.6986 | -7.8717
-0.11907 | -0.001334 | -0.18515 | -0.01151 | -7883.5085 | -4.8386 | -7.8835
-0.11868 | -0.001333 | -0.18455 | -0.011501 | -7877.5988 | -4.7792 | -7.8776
-0.11829 | -0.001334 | -0.18395 | -0.01151 | -7883.5085 | -4.7301 | -7.8835
-0.11791 | -0.001336 | -0.18334 | -0.011527 | -7895.3278 | -4.7477 | -7.8953
-0.11752 | -0.001337 | -0.18274 | -0.011536 | -7901.2375 | -4.7899 | -7.9012
-0.11714 | -0.001339 | -0.18215 | -0.011553 | -7913.0568 | -4.6477 | -7.9131
-0.11675 | -0.001339 | -0.18154 | -0.011553 | -7913.0568 | -4.7866 | -7.9131
-0.11636 | -0.001341 | -0.18095 | -0.01157 | -7924.8762 | -4.7409 | -7.9249
-0.11597 | -0.001342 | -0.18034 | -0.011579 | -7930.7859 | -4.7955 | -7.9308
-0.11558 | -0.001344 | -0.17973 | -0.011596 | -7942.6052 | -4.8379 | -7.9426
-0.1152 | -0.001346 | -0.17914 | -0.011613 | -7954.4246 | -4.7339 | -7.9544
-0.11481 | -0.001346 | -0.17854 | -0.011613 | -7954.4246 | -4.7745 | -7.9544
-0.11444 | -0.001346 | -0.17795 | -0.011613 | -7954.4246 | -4.6508 | -7.9544
-0.11405 | -0.001348 | -0.17735 | -0.011631 | -7966.2439 | -4.7904 | -7.9662
-0.11367 | -0.001351 | -0.17676 | -0.011657 | -7983.973 | -4.7373 | -7.984
-0.11329 | -0.001353 | -0.17616 | -0.011674 | -7995.7923 | -4.7585 | -7.9958
-0.1129 | -0.001352 | -0.17556 | -0.011665 | -7989.8826 | -4.81 | -7.9899
-0.11251 | -0.001353 | -0.17496 | -0.011674 | -7995.7923 | -4.7851 | -7.9958
-0.11214 | -0.001356 | -0.17437 | -0.0117 | -8013.5213 | -4.6802 | -8.0135
-0.11175 | -0.001358 | -0.17378 | -0.011717 | -8025.3407 | -4.801 | -8.0253
-0.11137 | -0.00136 | -0.17318 | -0.011734 | -8037.16 | -4.8206 | -8.0372
-0.11098 | -0.00136 | -0.17258 | -0.011734 | -8037.16 | -4.7991 | -8.0372
-0.1106 | -0.001362 | -0.17199 | -0.011752 | -8048.9794 | -4.7652 | -8.049
-0.11021 | -0.001363 | -0.17138 | -0.01176 | -8054.8891 | -4.8581 | -8.0549
-0.10983 | -0.001364 | -0.17078 | -0.011769 | -8060.7988 | -4.8741 | -8.0608
-0.10945 | -0.001366 | -0.17019 | -0.011786 | -8072.6181 | -4.7164 | -8.0726
-0.10906 | -0.001367 | -0.16959 | -0.011795 | -8078.5278 | -4.8723 | -8.0785
-0.10868 | -0.001368 | -0.16899 | -0.011803 | -8084.4375 | -4.8382 | -8.0844
-0.10829 | -0.001371 | -0.16839 | -0.011829 | -8102.1665 | -4.8453 | -8.1022
-0.10791 | -0.001372 | -0.1678 | -0.011838 | -8108.0762 | -4.8019 | -8.1081
-0.10752 | -0.001374 | -0.1672 | -0.011855 | -8119.8955 | -4.8576 | -8.1199
-0.10713 | -0.001375 | -0.16659 | -0.011864 | -8125.8052 | -4.9261 | -8.1258
-0.10676 | -0.001375 | -0.16601 | -0.011864 | -8125.8052 | -4.7763 | -8.1258
-0.10637 | -0.001377 | -0.16541 | -0.011881 | -8137.6245 | -4.843 | -8.1376
-0.10599 | -0.00138 | -0.16481 | -0.011907 | -8155.3536 | -4.9151 | -8.1554
-0.1056 | -0.001382 | -0.16421 | -0.011924 | -8167.1729 | -4.8859 | -8.1672
-0.10521 | -0.001383 | -0.16361 | -0.011933 | -8173.0826 | -4.9294 | -8.1731
-0.10482 | -0.001385 | -0.163 | -0.01195 | -8184.902 | -4.9474 | -8.1849
-0.10444 | -0.001388 | -0.1624 | -0.011976 | -8202.631 | -4.9181 | -8.2026
-0.10405 | -0.001388 | -0.16179 | -0.011976 | -8202.631 | -4.9745 | -8.2026
-0.10366 | -0.001389 | -0.1612 | -0.011984 | -8208.5407 | -4.887 | -8.2085
-0.10328 | -0.001391 | -0.1606 | -0.012002 | -8220.36 | -4.9561 | -8.2204
-0.10289 | -0.001391 | -0.15999 | -0.012002 | -8220.36 | -4.9725 | -8.2204
-0.1025 | -0.001394 | -0.15939 | -0.012028 | -8238.089 | -4.9394 | -8.2381
-0.10211 | -0.001394 | -0.15878 | -0.012028 | -8238.089 | -5.0216 | -8.2381
-0.10172 | -0.001397 | -0.15817 | -0.012053 | -8255.8181 | -5.0142 | -8.2558
-0.10134 | -0.001398 | -0.15759 | -0.012062 | -8261.7278 | -4.8544 | -8.2617
-0.10095 | -0.0014 | -0.15698 | -0.012079 | -8273.5471 | -5.0011 | -8.2735
-0.10057 | -0.0014 | -0.15638 | -0.012079 | -8273.5471 | -4.9274 | -8.2735
-0.10019 | -0.001399 | -0.15579 | -0.012071 | -8267.6374 | -4.9 | -8.2676
-0.099808 | -0.001405 | -0.1552 | -0.012123 | -8303.0955 | -4.8958 | -8.3031
-0.099416 | -0.001405 | -0.15459 | -0.012123 | -8303.0955 | -5.0612 | -8.3031
-0.099026 | -0.001406 | -0.15399 | -0.012131 | -8309.0052 | -5.0372 | -8.309
-0.098634 | -0.001408 | -0.15338 | -0.012148 | -8320.8245 | -5.0684 | -8.3208
-0.098258 | -0.001409 | -0.15279 | -0.012157 | -8326.7342 | -4.8667 | -8.3267
-0.097877 | -0.001412 | -0.1522 | -0.012183 | -8344.4632 | -4.9385 | -8.3445
-0.097503 | -0.001413 | -0.15162 | -0.012192 | -8350.3729 | -4.8546 | -8.3504
-0.097114 | -0.001416 | -0.15101 | -0.012217 | -8368.1019 | -5.0565 | -8.3681
-0.096731 | -0.001417 | -0.15042 | -0.012226 | -8374.0116 | -4.9855 | -8.374
-0.096352 | -0.001419 | -0.14983 | -0.012243 | -8385.831 | -4.9387 | -8.3858
-0.09597 | -0.001419 | -0.14923 | -0.012243 | -8385.831 | -4.9813 | -8.3858
-0.095585 | -0.001423 | -0.14863 | -0.012278 | -8409.4697 | -5.0275 | -8.4095
-0.095187 | -0.001423 | -0.14802 | -0.012278 | -8409.4697 | -5.2045 | -8.4095
-0.094805 | -0.001427 | -0.14742 | -0.012312 | -8433.1084 | -5.0023 | -8.4331
-0.094414 | -0.001427 | -0.14681 | -0.012312 | -8433.1084 | -5.1274 | -8.4331
-0.094034 | -0.001428 | -0.14622 | -0.012321 | -8439.018 | -4.9849 | -8.439
-0.093648 | -0.001432 | -0.14562 | -0.012355 | -8462.6568 | -5.0724 | -8.4627
-0.093253 | -0.001434 | -0.14501 | -0.012373 | -8474.4761 | -5.2016 | -8.4745
-0.092869 | -0.001436 | -0.14441 | -0.01239 | -8486.2955 | -5.0638 | -8.4863
-0.092484 | -0.001438 | -0.14381 | -0.012407 | -8498.1148 | -5.0841 | -8.4981
-0.092105 | -0.001437 | -0.14322 | -0.012399 | -8492.2051 | -5.0066 | -8.4922
-0.091708 | -0.001441 | -0.14261 | -0.012433 | -8515.8438 | -5.2498 | -8.5158
-0.091312 | -0.001441 | -0.14199 | -0.012433 | -8515.8438 | -5.2439 | -8.5158
-0.090921 | -0.001443 | -0.14138 | -0.01245 | -8527.6632 | -5.1813 | -8.5277
-0.090533 | -0.001445 | -0.14078 | -0.012468 | -8539.4825 | -5.1486 | -8.5395
-0.090156 | -0.001447 | -0.14019 | -0.012485 | -8551.3019 | -5.0096 | -8.5513
-0.089763 | -0.001451 | -0.13958 | -0.012519 | -8574.9406 | -5.2331 | -8.5749
-0.089374 | -0.001451 | -0.13898 | -0.012519 | -8574.9406 | -5.1869 | -8.5749
-0.088978 | -0.001455 | -0.13836 | -0.012554 | -8598.5793 | -5.2876 | -8.5986
-0.088595 | -0.001455 | -0.13777 | -0.012554 | -8598.5793 | -5.121 | -8.5986
-0.088237 | -0.001453 | -0.13721 | -0.012537 | -8586.76 | -4.7835 | -8.5868
-0.087848 | -0.001456 | -0.1366 | -0.012563 | -8604.489 | -5.1995 | -8.6045
-0.087467 | -0.00146 | -0.13601 | -0.012597 | -8628.1277 | -5.1048 | -8.6281
-0.087096 | -0.001465 | -0.13543 | -0.01264 | -8657.6761 | -4.9861 | -8.6577
-0.086703 | -0.001466 | -0.13482 | -0.012649 | -8663.5858 | -5.2926 | -8.6636
-0.086315 | -0.001467 | -0.13422 | -0.012657 | -8669.4954 | -5.2289 | -8.6695
-0.085932 | -0.001469 | -0.13362 | -0.012675 | -8681.3148 | -5.1668 | -8.6813
-0.085545 | -0.001472 | -0.13302 | -0.012701 | -8699.0438 | -5.2296 | -8.699
-0.085154 | -0.001473 | -0.13241 | -0.012709 | -8704.9535 | -5.2909 | -8.705
-0.084756 | -0.001476 | -0.1318 | -0.012735 | -8722.6825 | -5.3929 | -8.7227
-0.084368 | -0.001479 | -0.13119 | -0.012761 | -8740.4115 | -5.2681 | -8.7404
-0.083974 | -0.001477 | -0.13058 | -0.012744 | -8728.5922 | -5.3514 | -8.7286
-0.08359 | -0.001481 | -0.12998 | -0.012778 | -8752.2309 | -5.2191 | -8.7522
-0.083206 | -0.001486 | -0.12939 | -0.012821 | -8781.7793 | -5.235 | -8.7818
-0.082819 | -0.001486 | -0.12878 | -0.012821 | -8781.7793 | -5.2847 | -8.7818
-0.082431 | -0.001486 | -0.12818 | -0.012821 | -8781.7793 | -5.2984 | -8.7818
-0.082047 | -0.001486 | -0.12758 | -0.012821 | -8781.7793 | -5.2438 | -8.7818
-0.081667 | -0.00149 | -0.12699 | -0.012856 | -8805.418 | -5.1961 | -8.8054
-0.081284 | -0.001491 | -0.1264 | -0.012865 | -8811.3277 | -5.246 | -8.8113
-0.080899 | -0.001493 | -0.1258 | -0.012882 | -8823.147 | -5.2787 | -8.8231
-0.080511 | -0.001496 | -0.12519 | -0.012908 | -8840.8761 | -5.3287 | -8.8409
-0.080118 | -0.001499 | -0.12458 | -0.012934 | -8858.6051 | -5.4082 | -8.8586
-0.079742 | -0.001499 | -0.124 | -0.012934 | -8858.6051 | -5.1794 | -8.8586
-0.079365 | -0.001499 | -0.12341 | -0.012934 | -8858.6051 | -5.1932 | -8.8586
-0.078976 | -0.001503 | -0.12281 | -0.012968 | -8882.2438 | -5.3657 | -8.8822
-0.078585 | -0.001506 | -0.1222 | -0.012994 | -8899.9728 | -5.4058 | -8.9
-0.078211 | -0.001507 | -0.12162 | -0.013003 | -8905.8825 | -5.1777 | -8.9059
-0.077825 | -0.001509 | -0.12102 | -0.01302 | -8917.7018 | -5.3491 | -8.9177
-0.077432 | -0.001512 | -0.12041 | -0.013046 | -8935.4309 | -5.4552 | -8.9354
-0.077039 | -0.001513 | -0.1198 | -0.013054 | -8941.3406 | -5.4624 | -8.9413
-0.076665 | -0.001517 | -0.11921 | -0.013089 | -8964.9793 | -5.2069 | -8.965
-0.076286 | -0.001518 | -0.11862 | -0.013097 | -8970.8889 | -5.2852 | -8.9709
-0.075896 | -0.00152 | -0.11802 | -0.013115 | -8982.7083 | -5.444 | -8.9827
-0.075515 | -0.001524 | -0.11743 | -0.013149 | -9006.347 | -5.3289 | -9.0063
-0.075129 | -0.001524 | -0.11683 | -0.013149 | -9006.347 | -5.4059 | -9.0063
-0.074746 | -0.001527 | -0.11623 | -0.013175 | -9024.076 | -5.3691 | -9.0241
-0.074372 | -0.00153 | -0.11565 | -0.013201 | -9041.8051 | -5.2533 | -9.0418
-0.074 | -0.001533 | -0.11507 | -0.013227 | -9059.5341 | -5.2355 | -9.0595
-0.07361 | -0.001535 | -0.11446 | -0.013244 | -9071.3534 | -5.4977 | -9.0714
-0.07322 | -0.001538 | -0.11386 | -0.01327 | -9089.0825 | -5.5067 | -9.0891
-0.072833 | -0.001539 | -0.11326 | -0.013279 | -9094.9921 | -5.4715 | -9.095
-0.072448 | -0.001542 | -0.11266 | -0.013305 | -9112.7212 | -5.4503 | -9.1127
-0.072061 | -0.001544 | -0.11205 | -0.013322 | -9124.5405 | -5.4875 | -9.1245
-0.071669 | -0.001547 | -0.11145 | -0.013348 | -9142.2696 | -5.5674 | -9.1423
-0.071298 | -0.00155 | -0.11087 | -0.013374 | -9159.9986 | -5.2793 | -9.16
-0.0709 | -0.001551 | -0.11025 | -0.013382 | -9165.9083 | -5.6709 | -9.1659
-0.07052 | -0.001555 | -0.10966 | -0.013417 | -9189.547 | -5.4231 | -9.1895
-0.070128 | -0.001558 | -0.10905 | -0.013443 | -9207.276 | -5.607 | -9.2073
-0.069734 | -0.001561 | -0.10844 | -0.013469 | -9225.005 | -5.6465 | -9.225
-0.069355 | -0.001563 | -0.10785 | -0.013486 | -9236.8244 | -5.4402 | -9.2368
-0.068959 | -0.001565 | -0.10723 | -0.013503 | -9248.6437 | -5.6915 | -9.2486
-0.068581 | -0.001566 | -0.10664 | -0.013512 | -9254.5534 | -5.438 | -9.2546
-0.068197 | -0.001569 | -0.10605 | -0.013538 | -9272.2824 | -5.5314 | -9.2723
-0.067813 | -0.001573 | -0.10545 | -0.013572 | -9295.9211 | -5.5437 | -9.2959
-0.067435 | -0.001576 | -0.10486 | -0.013598 | -9313.6502 | -5.4693 | -9.3137
-0.067044 | -0.001577 | -0.10425 | -0.013607 | -9319.5598 | -5.6645 | -9.3196
-0.066664 | -0.00158 | -0.10366 | -0.013632 | -9337.2889 | -5.5122 | -9.3373
-0.066266 | -0.001582 | -0.10304 | -0.01365 | -9349.1082 | -5.7824 | -9.3491
-0.06588 | -0.001585 | -0.10244 | -0.013676 | -9366.8373 | -5.6169 | -9.3668
-0.065496 | -0.001588 | -0.10185 | -0.013701 | -9384.5663 | -5.5984 | -9.3846
-0.065111 | -0.001589 | -0.10125 | -0.01371 | -9390.476 | -5.6201 | -9.3905
-0.064734 | -0.001593 | -0.10066 | -0.013745 | -9414.1147 | -5.512 | -9.4141
-0.064341 | -0.001596 | -0.10005 | -0.01377 | -9431.8437 | -5.7585 | -9.4318 | -0.1 | -9432.8463
-0.06396 | -0.001598 | -0.099458 | -0.013788 | -9443.6631 | -5.5914 | -9.4437
-0.06358 | -0.001601 | -0.098867 | -0.013814 | -9461.3921 | -5.5855 | -9.4614
-0.063183 | -0.001605 | -0.09825 | -0.013848 | -9485.0308 | -5.8481 | -9.485
-0.062801 | -0.001607 | -0.097656 | -0.013865 | -9496.8501 | -5.6377 | -9.4969
-0.06242 | -0.001611 | -0.097063 | -0.0139 | -9520.4888 | -5.6335 | -9.5205
-0.062031 | -0.001614 | -0.096458 | -0.013926 | -9538.2179 | -5.7643 | -9.5382
-0.061646 | -0.001617 | -0.09586 | -0.013952 | -9555.9469 | -5.7156 | -9.5559
-0.061256 | -0.001619 | -0.095253 | -0.013969 | -9567.7663 | -5.7988 | -9.5678
-0.060873 | -0.00162 | -0.094658 | -0.013978 | -9573.6759 | -5.7 | -9.5737
-0.060494 | -0.001622 | -0.094068 | -0.013995 | -9585.4953 | -5.6457 | -9.5855
-0.060108 | -0.001624 | -0.093468 | -0.014012 | -9597.3146 | -5.757 | -9.5973
-0.059731 | -0.001629 | -0.092882 | -0.014055 | -9626.863 | -5.6349 | -9.6269
-0.059324 | -0.001633 | -0.092249 | -0.01409 | -9650.5017 | -6.1002 | -9.6505
-0.058939 | -0.001636 | -0.09165 | -0.014116 | -9668.2308 | -5.7828 | -9.6682
-0.058554 | -0.00164 | -0.091051 | -0.01415 | -9691.8695 | -5.7952 | -9.6919
-0.058168 | -0.001643 | -0.090451 | -0.014176 | -9709.5985 | -5.8227 | -9.7096
-0.057788 | -0.001643 | -0.08986 | -0.014176 | -9709.5985 | -5.7374 | -9.7096
-0.057404 | -0.001647 | -0.089263 | -0.014211 | -9733.2372 | -5.8049 | -9.7332
-0.057023 | -0.001651 | -0.088671 | -0.014245 | -9756.8759 | -5.7735 | -9.7569
-0.056637 | -0.001654 | -0.088071 | -0.014271 | -9774.6049 | -5.8617 | -9.7746
-0.056238 | -0.001658 | -0.08745 | -0.014305 | -9798.2436 | -6.0719 | -9.7982
-0.055859 | -0.001659 | -0.086861 | -0.014314 | -9804.1533 | -5.7763 | -9.8042
-0.055474 | -0.001667 | -0.086262 | -0.014383 | -9851.4307 | -5.8837 | -9.8514
-0.05508 | -0.001669 | -0.085649 | -0.0144 | -9863.2501 | -6.0393 | -9.8633
-0.054699 | -0.001672 | -0.085057 | -0.014426 | -9880.9791 | -5.8488 | -9.881
-0.054309 | -0.001672 | -0.08445 | -0.014426 | -9880.9791 | -5.9923 | -9.881
-0.053931 | -0.001676 | -0.083863 | -0.014461 | -9904.6178 | -5.8149 | -9.9046
-0.053538 | -0.00168 | -0.083252 | -0.014495 | -9928.2565 | -6.0601 | -9.9283
-0.053156 | -0.001684 | -0.082658 | -0.01453 | -9951.8952 | -5.9045 | -9.9519
-0.05277 | -0.001688 | -0.082057 | -0.014564 | -9975.5339 | -5.9805 | -9.9755
-0.052373 | -0.00169 | -0.08144 | -0.014582 | -9987.3533 | -6.1619 | -9.9874
-0.051984 | -0.001697 | -0.080835 | -0.014642 | -10028.721 | -6.0538 | -10.0287
-0.051581 | -0.001698 | -0.080208 | -0.014651 | -10034.6307 | -6.2865 | -10.0346
-0.051193 | -0.001704 | -0.079605 | -0.014702 | -10070.0888 | -6.065 | -10.0701
-0.050812 | -0.001707 | -0.079013 | -0.014728 | -10087.8178 | -5.9713 | -10.0878
-0.050446 | -0.001706 | -0.078444 | -0.01472 | -10081.9081 | -5.7396 | -10.0819
-0.050087 | -0.001709 | -0.077885 | -0.014745 | -10099.6371 | -5.6331 | -10.0996
-0.049707 | -0.001714 | -0.077294 | -0.014789 | -10129.1855 | -5.9766 | -10.1292
-0.049321 | -0.001718 | -0.076694 | -0.014823 | -10152.8242 | -6.0869 | -10.1528
-0.048934 | -0.001725 | -0.076092 | -0.014884 | -10194.192 | -6.1223 | -10.1942
-0.048533 | -0.001728 | -0.075469 | -0.014909 | -10211.921 | -6.3622 | -10.2119
-0.048154 | -0.001731 | -0.074879 | -0.014935 | -10229.65 | -6.0236 | -10.2297
-0.047768 | -0.001737 | -0.074279 | -0.014987 | -10265.1081 | -6.1508 | -10.2651
-0.047368 | -0.001739 | -0.073657 | -0.015004 | -10276.9274 | -6.3886 | -10.2769
-0.046994 | -0.001743 | -0.073076 | -0.015039 | -10300.5661 | -5.9836 | -10.3006
-0.04659 | -0.001747 | -0.072447 | -0.015073 | -10324.2049 | -6.4784 | -10.3242
-0.046208 | -0.001752 | -0.071853 | -0.015116 | -10353.7532 | -6.1415 | -10.3538
-0.045829 | -0.001756 | -0.071264 | -0.015151 | -10377.3919 | -6.1089 | -10.3774
-0.045449 | -0.001761 | -0.070673 | -0.015194 | -10406.9403 | -6.1407 | -10.4069
-0.045071 | -0.001764 | -0.070085 | -0.01522 | -10424.6694 | -6.1223 | -10.4247
-0.044686 | -0.001769 | -0.069487 | -0.015263 | -10454.2177 | -6.2498 | -10.4542
-0.044309 | -0.001775 | -0.0689 | -0.015315 | -10489.6758 | -6.139 | -10.4897
-0.043916 | -0.00178 | -0.068289 | -0.015358 | -10519.2242 | -6.4194 | -10.5192
-0.043535 | -0.001781 | -0.067697 | -0.015367 | -10525.1339 | -6.2339 | -10.5251
-0.043159 | -0.001786 | -0.067112 | -0.01541 | -10554.6822 | -6.1625 | -10.5547
-0.042774 | -0.001791 | -0.066514 | -0.015453 | -10584.2306 | -6.3277 | -10.5842
-0.042395 | -0.001794 | -0.065924 | -0.015479 | -10601.9596 | -6.243 | -10.602
-0.042 | -0.001802 | -0.06531 | -0.015548 | -10649.2371 | -6.5265 | -10.6492
-0.041622 | -0.001804 | -0.064722 | -0.015565 | -10661.0564 | -6.263 | -10.6611
-0.04124 | -0.001809 | -0.064128 | -0.015608 | -10690.6048 | -6.3416 | -10.6906
-0.040848 | -0.001814 | -0.063519 | -0.015651 | -10720.1532 | -6.5256 | -10.7202
-0.040469 | -0.00182 | -0.062929 | -0.015703 | -10755.6112 | -6.3283 | -10.7556
-0.040074 | -0.001826 | -0.062315 | -0.015755 | -10791.0693 | -6.6173 | -10.7911
-0.03969 | -0.001829 | -0.061718 | -0.015781 | -10808.7983 | -6.4489 | -10.8088
-0.039312 | -0.001833 | -0.06113 | -0.015815 | -10832.437 | -6.3603 | -10.8324
-0.038928 | -0.00184 | -0.060533 | -0.015876 | -10873.8048 | -6.4806 | -10.8738
-0.038548 | -0.001844 | -0.059942 | -0.01591 | -10897.4435 | -6.4323 | -10.8974
-0.038168 | -0.00185 | -0.059351 | -0.015962 | -10932.9015 | -6.4498 | -10.9329
-0.037764 | -0.001856 | -0.058723 | -0.016014 | -10968.3596 | -6.8794 | -10.9684
-0.037386 | -0.001861 | -0.058135 | -0.016057 | -10997.908 | -6.4558 | -10.9979
-0.036996 | -0.001869 | -0.057529 | -0.016126 | -11045.1854 | -6.684 | -11.0452
-0.03663 | -0.001871 | -0.05696 | -0.016143 | -11057.0047 | -6.2895 | -11.057
-0.036248 | -0.001879 | -0.056366 | -0.016212 | -11104.2822 | -6.582 | -11.1043
-0.035858 | -0.001884 | -0.055759 | -0.016255 | -11133.8305 | -6.7432 | -11.1338
-0.035468 | -0.00189 | -0.055153 | -0.016307 | -11169.2886 | -6.7629 | -11.1693
-0.035074 | -0.001896 | -0.05454 | -0.016359 | -11204.7467 | -6.854 | -11.2047
-0.034683 | -0.001901 | -0.053932 | -0.016402 | -11234.295 | -6.8215 | -11.2343
-0.034299 | -0.001908 | -0.053335 | -0.016462 | -11275.6628 | -6.7206 | -11.2757
-0.033912 | -0.001916 | -0.052733 | -0.016531 | -11322.9402 | -6.7998 | -11.3229
-0.033521 | -0.001919 | -0.052125 | -0.016557 | -11340.6692 | -6.8898 | -11.3407
-0.033132 | -0.001927 | -0.05152 | -0.016626 | -11387.9466 | -6.8742 | -11.3879
-0.032746 | -0.001931 | -0.05092 | -0.016661 | -11411.5853 | -6.8425 | -11.4116
-0.032371 | -0.001938 | -0.050337 | -0.016721 | -11452.9531 | -6.6664 | -11.453
-0.031993 | -0.001943 | -0.049749 | -0.016764 | -11482.5014 | -6.7406 | -11.4825
-0.03161 | -0.00195 | -0.049154 | -0.016825 | -11523.8692 | -6.8509 | -11.5239
-0.031227 | -0.001956 | -0.048558 | -0.016877 | -11559.3272 | -6.8738 | -11.5593
-0.030832 | -0.001964 | -0.047944 | -0.016946 | -11606.6047 | -7.1145 | -11.6066
-0.030452 | -0.00197 | -0.047353 | -0.016997 | -11642.0627 | -6.8688 | -11.6421
-0.030062 | -0.001977 | -0.046746 | -0.017058 | -11683.4304 | -7.0729 | -11.6834
-0.029681 | -0.001982 | -0.046154 | -0.017101 | -11712.9788 | -6.9307 | -11.713
-0.029303 | -0.001989 | -0.045566 | -0.017161 | -11754.3466 | -6.8969 | -11.7543
-0.028908 | -0.001998 | -0.044952 | -0.017239 | -11807.5337 | -7.2361 | -11.8075
-0.028522 | -0.002005 | -0.044352 | -0.017299 | -11848.9014 | -7.0997 | -11.8489
-0.028138 | -0.002011 | -0.043755 | -0.017351 | -11884.3595 | -7.0858 | -11.8844
-0.027747 | -0.002018 | -0.043147 | -0.017412 | -11925.7272 | -7.2383 | -11.9257
-0.027362 | -0.002024 | -0.042548 | -0.017463 | -11961.1852 | -7.1502 | -11.9612
-0.02697 | -0.002033 | -0.041938 | -0.017541 | -12014.3723 | -7.3073 | -12.0144
-0.026592 | -0.002037 | -0.041351 | -0.017575 | -12038.011 | -7.0689 | -12.038
-0.026207 | -0.002045 | -0.040752 | -0.017645 | -12085.2885 | -7.221 | -12.0853
-0.02582 | -0.002052 | -0.04015 | -0.017705 | -12126.6562 | -7.2852 | -12.1267
-0.025436 | -0.002058 | -0.039553 | -0.017757 | -12162.1142 | -7.2517 | -12.1621
-0.02505 | -0.002067 | -0.038953 | -0.017834 | -12215.3013 | -7.316 | -12.2153
-0.024669 | -0.002076 | -0.03836 | -0.017912 | -12268.4884 | -7.2528 | -12.2685
-0.024286 | -0.002081 | -0.037765 | -0.017955 | -12298.0368 | -7.3155 | -12.298
-0.023892 | -0.002087 | -0.037152 | -0.018007 | -12333.4949 | -7.5455 | -12.3335
-0.023505 | -0.002094 | -0.03655 | -0.018067 | -12374.8626 | -7.4346 | -12.3749
-0.023108 | -0.002101 | -0.035933 | -0.018128 | -12416.2303 | -7.6522 | -12.4162
-0.02274 | -0.002104 | -0.035361 | -0.018154 | -12433.9594 | -7.1101 | -12.434
-0.022354 | -0.002115 | -0.03476 | -0.018248 | -12498.9658 | -7.4827 | -12.499
-0.021973 | -0.002122 | -0.034168 | -0.018309 | -12540.3335 | -7.4173 | -12.5403
-0.021592 | -0.002127 | -0.033576 | -0.018352 | -12569.8819 | -7.4383 | -12.5699
-0.021197 | -0.002136 | -0.032961 | -0.01843 | -12623.069 | -7.7371 | -12.6231
-0.020808 | -0.002145 | -0.032356 | -0.018507 | -12676.2561 | -7.6517 | -12.6763
-0.02042 | -0.002151 | -0.031753 | -0.018559 | -12711.7142 | -7.6588 | -12.7117
-0.020029 | -0.002156 | -0.031145 | -0.018602 | -12741.2625 | -7.7378 | -12.7413
-0.019639 | -0.002162 | -0.030539 | -0.018654 | -12776.7206 | -7.7377 | -12.7767
-0.019256 | -0.00217 | -0.029943 | -0.018723 | -12823.998 | -7.6234 | -12.824
-0.018861 | -0.002176 | -0.029329 | -0.018775 | -12859.4561 | -7.8877 | -12.8595
-0.018479 | -0.002183 | -0.028735 | -0.018835 | -12900.8238 | -7.6509 | -12.9008
-0.018088 | -0.002189 | -0.028127 | -0.018887 | -12936.2819 | -7.8545 | -12.9363
-0.017714 | -0.002192 | -0.027545 | -0.018913 | -12954.0109 | -7.5285 | -12.954
-0.017345 | -0.002199 | -0.026971 | -0.018973 | -12995.3786 | -7.4448 | -12.9954
-0.016968 | -0.002206 | -0.026385 | -0.019034 | -13036.7464 | -7.6305 | -13.0367
-0.016585 | -0.002212 | -0.02579 | -0.019085 | -13072.2044 | -7.7748 | -13.0722
-0.016193 | -0.002217 | -0.02518 | -0.019129 | -13101.7528 | -7.9773 | -13.1018
-0.015802 | -0.002225 | -0.024572 | -0.019198 | -13149.0302 | -7.9803 | -13.149
-0.015408 | -0.002232 | -0.023959 | -0.019258 | -13190.398 | -8.0687 | -13.1904
-0.015035 | -0.002239 | -0.023379 | -0.019318 | -13231.7657 | -7.6626 | -13.2318
-0.014642 | -0.002242 | -0.022768 | -0.019344 | -13249.4947 | -8.0915 | -13.2495
-0.014257 | -0.002247 | -0.02217 | -0.019387 | -13279.0431 | -7.941 | -13.279
-0.01386 | -0.002253 | -0.021552 | -0.019439 | -13314.5012 | -8.2086 | -13.3145
-0.013465 | -0.002257 | -0.020938 | -0.019474 | -13338.1399 | -8.1854 | -13.3381
-0.013084 | -0.002262 | -0.020346 | -0.019517 | -13367.6883 | -7.911 | -13.3677
-0.012697 | -0.002265 | -0.019744 | -0.019543 | -13385.4173 | -8.0498 | -13.3854
-0.012321 | -0.00227 | -0.019159 | -0.019586 | -13414.9657 | -7.8348 | -13.415
-0.011936 | -0.002272 | -0.01856 | -0.019603 | -13426.785 | -8.0347 | -13.4268
-0.011553 | -0.002275 | -0.017965 | -0.019629 | -13444.514 | -8.0018 | -13.4445
-0.011165 | -0.00228 | -0.017362 | -0.019672 | -13474.0624 | -8.1205 | -13.4741
-0.010805 | -0.002285 | -0.016802 | -0.019715 | -13503.6108 | -7.5511 | -13.5036
-0.01041 | -0.002291 | -0.016188 | -0.019767 | -13539.0689 | -8.3051 | -13.5391
-0.010022 | -0.002295 | -0.015584 | -0.019802 | -13562.7076 | -8.1758 | -13.5627
-0.009638 | -0.002296 | -0.014987 | -0.01981 | -13568.6173 | -8.1003 | -13.5686
-0.009261 | -0.002301 | -0.014401 | -0.019853 | -13598.1656 | -7.9631 | -13.5982
-0.008884 | -0.002303 | -0.013815 | -0.019871 | -13609.985 | -7.9752 | -13.61
-0.008499 | -0.002306 | -0.013216 | -0.019896 | -13627.714 | -8.1533 | -13.6277
-0.008123 | -0.002309 | -0.012631 | -0.019922 | -13645.443 | -7.973 | -13.6454
-0.007728 | -0.002311 | -0.012017 | -0.01994 | -13657.2624 | -8.385 | -13.6573
-0.007338 | -0.002317 | -0.011411 | -0.019991 | -13692.7205 | -8.2932 | -13.6927
-0.006955 | -0.002321 | -0.010815 | -0.020026 | -13716.3592 | -8.1619 | -13.7164
-0.006551 | -0.002324 | -0.010187 | -0.020052 | -13734.0882 | -8.6225 | -13.7341
-0.006165 | -0.002326 | -0.0095866 | -0.020069 | -13745.9075 | -8.2472 | -13.7459
-0.005786 | -0.00233 | -0.0089972 | -0.020104 | -13769.5463 | -8.108 | -13.7695
-0.005409 | -0.002335 | -0.008411 | -0.020147 | -13799.0946 | -8.0809 | -13.7991
-0.005026 | -0.002338 | -0.0078154 | -0.020173 | -13816.8237 | -8.2235 | -13.8168
-0.004647 | -0.00234 | -0.0072261 | -0.02019 | -13828.643 | -8.1464 | -13.8286
-0.004264 | -0.002345 | -0.0066305 | -0.020233 | -13858.1914 | -8.2447 | -13.8582
-0.003883 | -0.00235 | -0.0060381 | -0.020276 | -13887.7398 | -8.2191 | -13.8877
-0.003495 | -0.00235 | -0.0054347 | -0.020276 | -13887.7398 | -8.379 | -13.8877
-0.003114 | -0.002356 | -0.0048423 | -0.020328 | -13923.1978 | -8.2384 | -13.9232
-0.00273 | -0.002358 | -0.0042451 | -0.020345 | -13935.0172 | -8.3173 | -13.935
-0.002354 | -0.002361 | -0.0036605 | -0.020371 | -13952.7462 | -8.1527 | -13.9527
-0.001976 | -0.002366 | -0.0030727 | -0.020414 | -13982.2946 | -8.21 | -13.9823
-0.001583 | -0.002372 | -0.0024616 | -0.020466 | -14017.7527 | -8.5556 | -14.0178
-0.001201 | -0.002374 | -0.0018676 | -0.020483 | -14029.572 | -8.3302 | -14.0296
-0.000817 | -0.002378 | -0.0012704 | -0.020518 | -14053.2107 | -8.3844 | -14.0532
-0.000431 | -0.00238 | -0.0006702 | -0.020535 | -14065.0301 | -8.4387 | -14.065
-4.9017e-05 | -0.002387 | -7.6222e-05 | -0.020595 | -14106.3978 | -8.3667 | -14.1064
0.000319 | -0.002388 | 0.00049604 | -0.020604 | -14112.3075 | -8.0743 | -14.1123
0.000562 | -0.00238 | 0.00087391 | -0.020535 | -14065.0301 | -5.3236 | -14.065
0.000632 | -0.002366 | 0.00098276 | -0.020414 | -13982.2946 | -1.5265 | -13.9823
0.000653 | -0.002355 | 0.0010154 | -0.020319 | -13917.2882 | -0.45553 | -13.9173
0.000634 | -0.002344 | 0.00098587 | -0.020224 | -13852.2817 | 0.41023 | -13.8523
0.000522 | -0.002324 | 0.00081171 | -0.020052 | -13734.0882 | 2.4022 | -13.7341
9.1882e-05 | -0.002258 | 0.00014288 | -0.019482 | -13344.0495 | 9.0554 | -13.344
0.000655 | -0.002349 | 0.0010185 | -0.020267 | -13881.8301 | -11.9202 | -13.8818
0.00135 | -0.002407 | 0.0020992 | -0.020768 | -14224.5913 | -15.1877 | -14.2246
0.001895 | -0.002419 | 0.0029467 | -0.020871 | -14295.5075 | -12.085 | -14.2955
0.002371 | -0.002424 | 0.0036869 | -0.020915 | -14325.0558 | -10.5922 | -14.3251
0.002826 | -0.002429 | 0.0043944 | -0.020958 | -14354.6042 | -10.1458 | -14.3546
0.00327 | -0.002433 | 0.0050849 | -0.020992 | -14378.2429 | -9.9189 | -14.3782
0.003701 | -0.002435 | 0.0057551 | -0.021009 | -14390.0623 | -9.6403 | -14.3901
0.004142 | -0.002441 | 0.0064408 | -0.021061 | -14425.5203 | -9.8802 | -14.4255
0.004561 | -0.002446 | 0.0070924 | -0.021104 | -14455.0687 | -9.4085 | -14.4551
0.004984 | -0.002454 | 0.0077501 | -0.021173 | -14502.3461 | -9.5236 | -14.5023
0.00541 | -0.002458 | 0.0084125 | -0.021208 | -14525.9848 | -9.6146 | -14.526
0.00582 | -0.002462 | 0.0090501 | -0.021242 | -14549.6236 | -9.2686 | -14.5496
0.006238 | -0.00247 | 0.0097001 | -0.021311 | -14596.901 | -9.4725 | -14.5969
0.006657 | -0.002475 | 0.010352 | -0.021355 | -14626.4493 | -9.5202 | -14.6264
0.007066 | -0.002477 | 0.010988 | -0.021372 | -14638.2687 | -9.3061 | -14.6383
0.007463 | -0.002483 | 0.011605 | -0.021424 | -14673.7268 | -9.0477 | -14.6737
0.007863 | -0.00249 | 0.012227 | -0.021484 | -14715.0945 | -9.1399 | -14.7151
0.008257 | -0.002495 | 0.01284 | -0.021527 | -14744.6429 | -9.0245 | -14.7446
0.008661 | -0.002502 | 0.013468 | -0.021588 | -14786.0106 | -9.2759 | -14.786
0.009081 | -0.002508 | 0.014121 | -0.021639 | -14821.4687 | -9.6683 | -14.8215
0.009476 | -0.002511 | 0.014735 | -0.021665 | -14839.1977 | -9.1092 | -14.8392
0.009883 | -0.002516 | 0.015368 | -0.021708 | -14868.7461 | -9.4009 | -14.8687
0.010283 | -0.00252 | 0.01599 | -0.021743 | -14892.3848 | -9.2557 | -14.8924
0.010675 | -0.002521 | 0.0166 | -0.021752 | -14898.2945 | -9.0796 | -14.8983
0.011064 | -0.002527 | 0.017205 | -0.021803 | -14933.7525 | -9.0226 | -14.9338
0.011451 | -0.002531 | 0.017806 | -0.021838 | -14957.3912 | -8.994 | -14.9574
0.011836 | -0.002537 | 0.018405 | -0.02189 | -14992.8493 | -8.9652 | -14.9928
0.012231 | -0.00254 | 0.019019 | -0.021915 | -15010.5783 | -9.2144 | -15.0106
0.012609 | -0.002546 | 0.019607 | -0.021967 | -15046.0364 | -8.8335 | -15.046
0.012998 | -0.002548 | 0.020212 | -0.021984 | -15057.8557 | -9.1048 | -15.0579
0.013391 | -0.002551 | 0.020823 | -0.02201 | -15075.5848 | -9.2075 | -15.0756
0.013784 | -0.002556 | 0.021434 | -0.022053 | -15105.1331 | -9.2219 | -15.1051
0.014174 | -0.002559 | 0.022041 | -0.022079 | -15122.8622 | -9.1659 | -15.1229
0.014561 | -0.002564 | 0.022642 | -0.022123 | -15152.4106 | -9.1096 | -15.1524
0.014943 | -0.002565 | 0.023236 | -0.022131 | -15158.3202 | -9.0024 | -15.1583
0.015327 | -0.002569 | 0.023833 | -0.022166 | -15181.9589 | -9.0584 | -15.182
0.015724 | -0.002571 | 0.024451 | -0.022183 | -15193.7783 | -9.376 | -15.1938
0.016112 | -0.002575 | 0.025054 | -0.022217 | -15217.417 | -9.1741 | -15.2174
0.016491 | -0.002576 | 0.025644 | -0.022226 | -15223.3267 | -8.9701 | -15.2233
0.016888 | -0.002579 | 0.026261 | -0.022252 | -15241.0557 | -9.4034 | -15.2411
0.017277 | -0.002581 | 0.026866 | -0.022269 | -15252.8751 | -9.2228 | -15.2529
0.01768 | -0.002582 | 0.027492 | -0.022278 | -15258.7847 | -9.5603 | -15.2588
0.018071 | -0.002584 | 0.0281 | -0.022295 | -15270.6041 | -9.281 | -15.2706
0.018448 | -0.002584 | 0.028687 | -0.022295 | -15270.6041 | -8.9522 | -15.2706
0.018834 | -0.002585 | 0.029287 | -0.022304 | -15276.5138 | -9.1676 | -15.2765
0.019196 | -0.002586 | 0.02985 | -0.022312 | -15282.4234 | -8.601 | -15.2824
0.019576 | -0.002587 | 0.030441 | -0.022321 | -15288.3331 | -9.0321 | -15.2883
0.019962 | -0.002587 | 0.031041 | -0.022321 | -15288.3331 | -9.1765 | -15.2883
0.020344 | -0.002588 | 0.031635 | -0.02233 | -15294.2428 | -9.0832 | -15.2942
0.020742 | -0.00259 | 0.032254 | -0.022347 | -15306.0621 | -9.4691 | -15.3061
0.021128 | -0.00259 | 0.032854 | -0.022347 | -15306.0621 | -9.1872 | -15.3061
0.021516 | -0.002588 | 0.033457 | -0.02233 | -15294.2428 | -9.2312 | -15.2942
0.02191 | -0.002588 | 0.03407 | -0.02233 | -15294.2428 | -9.3703 | -15.2942
0.022294 | -0.002587 | 0.034667 | -0.022321 | -15288.3331 | -9.1307 | -15.2883
0.022685 | -0.002586 | 0.035275 | -0.022312 | -15282.4234 | -9.2936 | -15.2824
0.02307 | -0.002585 | 0.035874 | -0.022304 | -15276.5138 | -9.1474 | -15.2765
0.023461 | -0.002579 | 0.036482 | -0.022252 | -15241.0557 | -9.2774 | -15.2411
0.02384 | -0.002579 | 0.037071 | -0.022252 | -15241.0557 | -8.9822 | -15.2411
0.024227 | -0.002579 | 0.037673 | -0.022252 | -15241.0557 | -9.1718 | -15.2411
0.024615 | -0.002576 | 0.038276 | -0.022226 | -15223.3267 | -9.1902 | -15.2233
0.025002 | -0.002575 | 0.038878 | -0.022217 | -15217.417 | -9.1594 | -15.2174
0.025389 | -0.002572 | 0.03948 | -0.022192 | -15199.688 | -9.1523 | -15.1997
0.025768 | -0.002567 | 0.040069 | -0.022148 | -15170.1396 | -8.9492 | -15.1701
0.026147 | -0.002562 | 0.040659 | -0.022105 | -15140.5912 | -8.9317 | -15.1406
0.026539 | -0.002561 | 0.041268 | -0.022097 | -15134.6815 | -9.2273 | -15.1347
0.02692 | -0.002557 | 0.041861 | -0.022062 | -15111.0428 | -8.9596 | -15.111
0.027316 | -0.002555 | 0.042476 | -0.022045 | -15099.2235 | -9.3014 | -15.0992
0.027683 | -0.00255 | 0.043047 | -0.022002 | -15069.6751 | -8.6085 | -15.0697
0.028074 | -0.002544 | 0.043655 | -0.02195 | -15034.217 | -9.1517 | -15.0342
0.028472 | -0.00254 | 0.044274 | -0.021915 | -15010.5783 | -9.2972 | -15.0106
0.028851 | -0.002536 | 0.044863 | -0.021881 | -14986.9396 | -8.8394 | -14.9869
0.029242 | -0.002531 | 0.045471 | -0.021838 | -14957.3912 | -9.1032 | -14.9574
0.029626 | -0.002524 | 0.046068 | -0.021777 | -14916.0235 | -8.919 | -14.916
0.030017 | -0.00252 | 0.046676 | -0.021743 | -14892.3848 | -9.0618 | -14.8924
0.030396 | -0.002514 | 0.047266 | -0.021691 | -14856.9267 | -8.7663 | -14.8569
0.030782 | -0.002508 | 0.047866 | -0.021639 | -14821.4687 | -8.9069 | -14.8215
0.031177 | -0.002505 | 0.04848 | -0.021613 | -14803.7396 | -9.0983 | -14.8037
0.031569 | -0.002498 | 0.04909 | -0.021553 | -14762.3719 | -9.0112 | -14.7624
0.03195 | -0.002487 | 0.049682 | -0.021458 | -14697.3655 | -8.7268 | -14.6974
0.032338 | -0.002483 | 0.050286 | -0.021424 | -14673.7268 | -8.8604 | -14.6737
0.032719 | -0.002475 | 0.050878 | -0.021355 | -14626.4493 | -8.6795 | -14.6264
0.033099 | -0.002468 | 0.051469 | -0.021294 | -14585.0816 | -8.6305 | -14.5851
0.033482 | -0.002462 | 0.052065 | -0.021242 | -14549.6236 | -8.6758 | -14.5496
0.033868 | -0.002457 | 0.052665 | -0.021199 | -14520.0752 | -8.7243 | -14.5201
0.034246 | -0.002448 | 0.053253 | -0.021122 | -14466.8881 | -8.5191 | -14.4669
0.034622 | -0.002441 | 0.053837 | -0.021061 | -14425.5203 | -8.4464 | -14.4255
0.03501 | -0.002435 | 0.054441 | -0.021009 | -14390.0623 | -8.6928 | -14.3901
0.035405 | -0.002427 | 0.055055 | -0.02094 | -14342.7849 | -8.8242 | -14.3428
0.035781 | -0.00242 | 0.055639 | -0.02088 | -14301.4171 | -8.3738 | -14.3014
0.036174 | -0.002411 | 0.056251 | -0.020802 | -14248.2301 | -8.7236 | -14.2482
0.036562 | -0.002402 | 0.056854 | -0.020725 | -14195.043 | -8.5805 | -14.195
0.036934 | -0.002395 | 0.057432 | -0.020664 | -14153.6752 | -8.1993 | -14.1537
0.037316 | -0.00239 | 0.058026 | -0.020621 | -14124.1268 | -8.3986 | -14.1241
0.037704 | -0.00238 | 0.05863 | -0.020535 | -14065.0301 | -8.5038 | -14.065
0.038082 | -0.002375 | 0.059218 | -0.020492 | -14035.4817 | -8.2586 | -14.0355
0.038485 | -0.002366 | 0.059844 | -0.020414 | -13982.2946 | -8.7789 | -13.9823
0.038876 | -0.002359 | 0.060452 | -0.020354 | -13940.9269 | -8.4887 | -13.9409
0.039271 | -0.002349 | 0.061066 | -0.020267 | -13881.8301 | -8.5447 | -13.8818
0.03965 | -0.002344 | 0.061656 | -0.020224 | -13852.2817 | -8.1725 | -13.8523
0.040033 | -0.002335 | 0.062251 | -0.020147 | -13799.0946 | -8.2341 | -13.7991
0.040431 | -0.002325 | 0.06287 | -0.02006 | -13739.9979 | -8.5218 | -13.74
0.04081 | -0.00232 | 0.06346 | -0.020017 | -13710.4495 | -8.0889 | -13.7104
0.041199 | -0.002312 | 0.064064 | -0.019948 | -13663.1721 | -8.2791 | -13.6632
0.041585 | -0.002302 | 0.064665 | -0.019862 | -13604.0753 | -8.1833 | -13.6041
0.041973 | -0.002294 | 0.065268 | -0.019793 | -13556.7979 | -8.1936 | -13.5568
0.042355 | -0.002286 | 0.065862 | -0.019724 | -13509.5205 | -8.0388 | -13.5095
0.042743 | -0.002281 | 0.066465 | -0.019681 | -13479.9721 | -8.1419 | -13.48
0.043124 | -0.002273 | 0.067058 | -0.019612 | -13432.6947 | -7.9723 | -13.4327
0.043506 | -0.002265 | 0.067652 | -0.019543 | -13385.4173 | -7.9651 | -13.3854
0.043883 | -0.002257 | 0.068238 | -0.019474 | -13338.1399 | -7.8331 | -13.3381
0.044275 | -0.002248 | 0.068848 | -0.019396 | -13284.9528 | -8.1142 | -13.285
0.044655 | -0.002242 | 0.069439 | -0.019344 | -13249.4947 | -7.8396 | -13.2495
0.045032 | -0.002231 | 0.070025 | -0.019249 | -13184.4883 | -7.7483 | -13.1845
0.045417 | -0.002226 | 0.070623 | -0.019206 | -13154.9399 | -7.8844 | -13.1549
0.045798 | -0.002217 | 0.071216 | -0.019129 | -13101.7528 | -7.778 | -13.1018
0.046187 | -0.00221 | 0.071821 | -0.019068 | -13060.3851 | -7.9127 | -13.0604
0.046574 | -0.002203 | 0.072423 | -0.019008 | -13019.0173 | -7.8471 | -13.019
0.046958 | -0.002197 | 0.07302 | -0.018956 | -12983.5593 | -7.7633 | -12.9836
0.04734 | -0.00219 | 0.073614 | -0.018896 | -12942.1915 | -7.7001 | -12.9422
0.047719 | -0.002182 | 0.074203 | -0.018827 | -12894.9141 | -7.6135 | -12.8949
0.048111 | -0.002176 | 0.074813 | -0.018775 | -12859.4561 | -7.8494 | -12.8595
0.048495 | -0.002165 | 0.07541 | -0.01868 | -12794.4496 | -7.6592 | -12.7944
0.048862 | -0.00216 | 0.07598 | -0.018637 | -12764.9012 | -7.2932 | -12.7649
0.049264 | -0.002155 | 0.076606 | -0.018594 | -12735.3529 | -7.9702 | -12.7354
0.049642 | -0.002148 | 0.077193 | -0.018533 | -12693.9851 | -7.4736 | -12.694
0.050032 | -0.00214 | 0.0778 | -0.018464 | -12646.7077 | -7.6839 | -12.6467
0.050407 | -0.002134 | 0.078383 | -0.018412 | -12611.2497 | -7.3643 | -12.6112
0.050794 | -0.002128 | 0.078985 | -0.018361 | -12575.7916 | -7.5786 | -12.5758
0.051179 | -0.002122 | 0.079583 | -0.018309 | -12540.3335 | -7.5182 | -12.5403
0.051561 | -0.002115 | 0.080177 | -0.018248 | -12498.9658 | -7.4368 | -12.499
0.051937 | -0.002107 | 0.080762 | -0.018179 | -12451.6884 | -7.2941 | -12.4517
0.052316 | -0.002101 | 0.081351 | -0.018128 | -12416.2303 | -7.3279 | -12.4162
0.052693 | -0.002093 | 0.081938 | -0.018059 | -12368.9529 | -7.265 | -12.369
0.053089 | -0.002088 | 0.082553 | -0.018016 | -12339.4045 | -7.6075 | -12.3394
0.053465 | -0.00208 | 0.083138 | -0.017947 | -12292.1271 | -7.2008 | -12.2921
0.053856 | -0.002077 | 0.083746 | -0.017921 | -12274.3981 | -7.4683 | -12.2744
0.054247 | -0.00207 | 0.084354 | -0.01786 | -12233.0304 | -7.4503 | -12.233
0.054632 | -0.002064 | 0.084953 | -0.017808 | -12197.5723 | -7.313 | -12.1976
0.05502 | -0.002056 | 0.085556 | -0.017739 | -12150.2949 | -7.345 | -12.1503
0.055406 | -0.002049 | 0.086156 | -0.017679 | -12108.9272 | -7.2806 | -12.1089
0.055793 | -0.002041 | 0.086758 | -0.01761 | -12061.6497 | -7.2727 | -12.0616
0.056188 | -0.002037 | 0.087372 | -0.017575 | -12038.011 | -7.4013 | -12.038
0.056577 | -0.002034 | 0.087977 | -0.01755 | -12020.282 | -7.2764 | -12.0203
0.056959 | -0.002026 | 0.088571 | -0.017481 | -11973.0046 | -7.1261 | -11.973
0.057338 | -0.00202 | 0.089161 | -0.017429 | -11937.5465 | -7.0458 | -11.9375
0.057722 | -0.002015 | 0.089758 | -0.017386 | -11907.9982 | -7.1193 | -11.908
0.058109 | -0.002007 | 0.090359 | -0.017317 | -11860.7207 | -7.1518 | -11.8607
0.058494 | -0.002002 | 0.090958 | -0.017274 | -11831.1724 | -7.0919 | -11.8312
0.058894 | -0.001995 | 0.09158 | -0.017213 | -11789.8046 | -7.3461 | -11.7898
0.059273 | -0.001991 | 0.09217 | -0.017179 | -11766.1659 | -6.9413 | -11.7662
0.059674 | -0.001984 | 0.092793 | -0.017118 | -11724.7982 | -7.324 | -11.7248
0.060059 | -0.001978 | 0.093392 | -0.017066 | -11689.3401 | -7.0087 | -11.6893
0.060454 | -0.001973 | 0.094006 | -0.017023 | -11659.7917 | -7.1708 | -11.6598
0.060841 | -0.001968 | 0.094608 | -0.01698 | -11630.2434 | -7.0078 | -11.6302
0.061225 | -0.001962 | 0.095205 | -0.016928 | -11594.7853 | -6.9341 | -11.5948
0.061602 | -0.001957 | 0.095791 | -0.016885 | -11565.2369 | -6.7886 | -11.5652
0.061993 | -0.00195 | 0.096399 | -0.016825 | -11523.8692 | -7.0191 | -11.5239
0.062363 | -0.001945 | 0.096974 | -0.016782 | -11494.3208 | -6.6218 | -11.4943
0.062753 | -0.00194 | 0.097581 | -0.016739 | -11464.7724 | -6.9618 | -11.4648
0.063134 | -0.001933 | 0.098173 | -0.016678 | -11423.4047 | -6.7801 | -11.4234
0.063523 | -0.001929 | 0.098778 | -0.016644 | -11399.766 | -6.9028 | -11.3998
0.063917 | -0.001926 | 0.099391 | -0.016618 | -11382.0369 | -6.9789 | -11.382
0.064301 | -0.001919 | 0.099988 | -0.016557 | -11340.6692 | -6.7841 | -11.3407 | 0.1 | -11340.1939
0.064683 | -0.001915 | 0.10058 | -0.016523 | -11317.0305 | -6.7295 | -11.317
0.065063 | -0.001907 | 0.10117 | -0.016454 | -11269.7531 | -6.6733 | -11.2698
0.065444 | -0.001903 | 0.10177 | -0.016419 | -11246.1144 | -6.6698 | -11.2461
0.065837 | -0.001899 | 0.10238 | -0.016385 | -11222.4757 | -6.8654 | -11.2225
0.066209 | -0.001893 | 0.10295 | -0.016333 | -11187.0176 | -6.4815 | -11.187
0.066607 | -0.00189 | 0.10357 | -0.016307 | -11169.2886 | -6.918 | -11.1693
0.066992 | -0.001884 | 0.10417 | -0.016255 | -11133.8305 | -6.6762 | -11.1338
0.067378 | -0.001875 | 0.10477 | -0.016178 | -11080.6434 | -6.6669 | -11.0806
0.067763 | -0.001874 | 0.10537 | -0.016169 | -11074.7338 | -6.6319 | -11.0747
0.068147 | -0.001868 | 0.10597 | -0.016117 | -11039.2757 | -6.6024 | -11.0393
0.068536 | -0.001862 | 0.10657 | -0.016066 | -11003.8177 | -6.6669 | -11.0038
0.068922 | -0.001858 | 0.10717 | -0.016031 | -10980.1789 | -6.5977 | -10.9802
0.069303 | -0.001853 | 0.10777 | -0.015988 | -10950.6306 | -6.4965 | -10.9506
0.069678 | -0.001846 | 0.10835 | -0.015928 | -10909.2628 | -6.3735 | -10.9093
0.070073 | -0.001844 | 0.10896 | -0.01591 | -10897.4435 | -6.6971 | -10.8974
0.07046 | -0.001841 | 0.10957 | -0.015884 | -10879.7144 | -6.5526 | -10.8797
0.070848 | -0.001835 | 0.11017 | -0.015833 | -10844.2564 | -6.5535 | -10.8443
0.071227 | -0.001829 | 0.11076 | -0.015781 | -10808.7983 | -6.3806 | -10.8088
0.07162 | -0.001826 | 0.11137 | -0.015755 | -10791.0693 | -6.6 | -10.7911
0.072003 | -0.001822 | 0.11196 | -0.01572 | -10767.4306 | -6.4197 | -10.7674
0.072387 | -0.001817 | 0.11256 | -0.015677 | -10737.8822 | -6.4206 | -10.7379
0.072771 | -0.001812 | 0.11316 | -0.015634 | -10708.3338 | -6.403 | -10.7083
0.073158 | -0.00181 | 0.11376 | -0.015617 | -10696.5145 | -6.4406 | -10.6965
0.073552 | -0.001804 | 0.11437 | -0.015565 | -10661.0564 | -6.5426 | -10.6611
0.073937 | -0.0018 | 0.11497 | -0.015531 | -10637.4177 | -6.3754 | -10.6374
0.074319 | -0.001796 | 0.11557 | -0.015496 | -10613.779 | -6.3117 | -10.6138
0.074704 | -0.001793 | 0.11616 | -0.01547 | -10596.05 | -6.3489 | -10.596
0.075081 | -0.001786 | 0.11675 | -0.01541 | -10554.6822 | -6.1996 | -10.5547
0.075474 | -0.001783 | 0.11736 | -0.015384 | -10536.9532 | -6.4447 | -10.537
0.075856 | -0.001779 | 0.11796 | -0.015349 | -10513.3145 | -6.252 | -10.5133
0.076238 | -0.001775 | 0.11855 | -0.015315 | -10489.6758 | -6.238 | -10.4897
0.076623 | -0.001771 | 0.11915 | -0.01528 | -10466.0371 | -6.2728 | -10.466
0.077001 | -0.001766 | 0.11974 | -0.015237 | -10436.4887 | -6.1431 | -10.4365
0.077391 | -0.001764 | 0.12034 | -0.01522 | -10424.6694 | -6.3256 | -10.4247
0.077791 | -0.001759 | 0.12097 | -0.015177 | -10395.121 | -6.475 | -10.3951
0.078163 | -0.001754 | 0.12154 | -0.015134 | -10365.5726 | -6.0046 | -10.3656
0.078546 | -0.001751 | 0.12214 | -0.015108 | -10347.8436 | -6.1681 | -10.3478
0.07893 | -0.001745 | 0.12274 | -0.015056 | -10312.3855 | -6.1683 | -10.3124
0.079321 | -0.001742 | 0.12334 | -0.01503 | -10294.6565 | -6.2646 | -10.2947
0.07971 | -0.001737 | 0.12395 | -0.014987 | -10265.1081 | -6.2182 | -10.2651
0.080087 | -0.001733 | 0.12454 | -0.014953 | -10241.4694 | -6.0108 | -10.2415
0.080466 | -0.00173 | 0.12512 | -0.014927 | -10223.7404 | -6.0305 | -10.2237
0.080862 | -0.001726 | 0.12574 | -0.014892 | -10200.1016 | -6.2883 | -10.2001
0.081242 | -0.001722 | 0.12633 | -0.014858 | -10176.4629 | -6.0203 | -10.1765
0.081626 | -0.001716 | 0.12693 | -0.014806 | -10141.0049 | -6.066 | -10.141
0.082 | -0.001714 | 0.12751 | -0.014789 | -10129.1855 | -5.8943 | -10.1292
0.082388 | -0.001711 | 0.12811 | -0.014763 | -10111.4565 | -6.106 | -10.1115
0.082771 | -0.001707 | 0.12871 | -0.014728 | -10087.8178 | -6.015 | -10.0878
0.083154 | -0.001702 | 0.1293 | -0.014685 | -10058.2694 | -5.9992 | -10.0583
0.083533 | -0.001699 | 0.12989 | -0.014659 | -10040.5404 | -5.9226 | -10.0405
0.083919 | -0.001694 | 0.13049 | -0.014616 | -10010.992 | -6.0178 | -10.011
0.084301 | -0.001689 | 0.13109 | -0.014573 | -9981.4436 | -5.9379 | -9.9814
0.084686 | -0.001686 | 0.13169 | -0.014547 | -9963.7146 | -5.9703 | -9.9637
0.08508 | -0.001683 | 0.1323 | -0.014521 | -9945.9856 | -6.099 | -9.946
0.085481 | -0.00168 | 0.13292 | -0.014495 | -9928.2565 | -6.1963 | -9.9283
0.085861 | -0.001678 | 0.13351 | -0.014478 | -9916.4372 | -5.8631 | -9.9164
0.086255 | -0.001674 | 0.13413 | -0.014443 | -9892.7985 | -6.0683 | -9.8928
0.086637 | -0.001668 | 0.13472 | -0.014392 | -9857.3404 | -5.8659 | -9.8573
0.087035 | -0.001665 | 0.13534 | -0.014366 | -9839.6114 | -6.0951 | -9.8396
0.087409 | -0.001659 | 0.13592 | -0.014314 | -9804.1533 | -5.7121 | -9.8042
0.087798 | -0.001658 | 0.13653 | -0.014305 | -9798.2436 | -5.9287 | -9.7982
0.0882 | -0.001654 | 0.13715 | -0.014271 | -9774.6049 | -6.1176 | -9.7746
0.088596 | -0.001648 | 0.13777 | -0.014219 | -9739.1469 | -6.0081 | -9.7391
0.088978 | -0.001647 | 0.13836 | -0.014211 | -9733.2372 | -5.7834 | -9.7332
0.089369 | -0.001642 | 0.13897 | -0.014167 | -9703.6888 | -5.9089 | -9.7037
0.089726 | -0.001636 | 0.13952 | -0.014116 | -9668.2308 | -5.377 | -9.6682
0.090109 | -0.001633 | 0.14012 | -0.01409 | -9650.5017 | -5.7528 | -9.6505
0.090478 | -0.00163 | 0.14069 | -0.014064 | -9632.7727 | -5.5323 | -9.6328
0.090864 | -0.001629 | 0.14129 | -0.014055 | -9626.863 | -5.7801 | -9.6269
0.091248 | -0.001622 | 0.14189 | -0.013995 | -9585.4953 | -5.736 | -9.5855
0.091643 | -0.001621 | 0.1425 | -0.013986 | -9579.5856 | -5.8858 | -9.5796
0.092037 | -0.001618 | 0.14312 | -0.01396 | -9561.8566 | -5.8637 | -9.5619
0.092424 | -0.001615 | 0.14372 | -0.013934 | -9544.1276 | -5.7488 | -9.5441
0.092804 | -0.00161 | 0.14431 | -0.013891 | -9514.5792 | -5.6309 | -9.5146
0.093206 | -0.001606 | 0.14494 | -0.013857 | -9490.9405 | -5.9403 | -9.4909
0.09359 | -0.001602 | 0.14553 | -0.013822 | -9467.3018 | -5.6602 | -9.4673
0.093978 | -0.0016 | 0.14614 | -0.013805 | -9455.4824 | -5.7084 | -9.4555
0.094358 | -0.001597 | 0.14673 | -0.013779 | -9437.7534 | -5.582 | -9.4378
0.094743 | -0.001593 | 0.14733 | -0.013745 | -9414.1147 | -5.6431 | -9.4141
0.095143 | -0.001591 | 0.14795 | -0.013727 | -9402.2953 | -5.8519 | -9.4023
0.095523 | -0.001586 | 0.14854 | -0.013684 | -9372.7469 | -5.5471 | -9.3727
0.095913 | -0.001581 | 0.14914 | -0.013641 | -9343.1986 | -5.6751 | -9.3432
0.096302 | -0.001581 | 0.14975 | -0.013641 | -9343.1986 | -5.6517 | -9.3432
0.096691 | -0.001578 | 0.15035 | -0.013615 | -9325.4695 | -5.6463 | -9.3255
0.097079 | -0.001577 | 0.15096 | -0.013607 | -9319.5598 | -5.6246 | -9.3196
0.097456 | -0.001573 | 0.15154 | -0.013572 | -9295.9211 | -5.4565 | -9.2959
0.097849 | -0.001566 | 0.15216 | -0.013512 | -9254.5534 | -5.6682 | -9.2546
0.098231 | -0.001566 | 0.15275 | -0.013512 | -9254.5534 | -5.4973 | -9.2546
0.098621 | -0.001563 | 0.15336 | -0.013486 | -9236.8244 | -5.607 | -9.2368
0.099022 | -0.001558 | 0.15398 | -0.013443 | -9207.276 | -5.7505 | -9.2073
0.099393 | -0.001555 | 0.15456 | -0.013417 | -9189.547 | -5.3066 | -9.1895
0.099766 | -0.00155 | 0.15514 | -0.013374 | -9159.9986 | -5.3215 | -9.16
0.10014 | -0.001546 | 0.15572 | -0.013339 | -9136.3599 | -5.3772 | -9.1364
0.10052 | -0.001544 | 0.15631 | -0.013322 | -9124.5405 | -5.3952 | -9.1245
0.10091 | -0.001541 | 0.15691 | -0.013296 | -9106.8115 | -5.429 | -9.1068
0.10129 | -0.001539 | 0.1575 | -0.013279 | -9094.9921 | -5.3919 | -9.095
0.10167 | -0.001534 | 0.1581 | -0.013236 | -9065.4438 | -5.3937 | -9.0654
0.10206 | -0.001533 | 0.1587 | -0.013227 | -9059.5341 | -5.4678 | -9.0595
0.10245 | -0.001531 | 0.15931 | -0.01321 | -9047.7147 | -5.5046 | -9.0477
0.10283 | -0.001528 | 0.15991 | -0.013184 | -9029.9857 | -5.3973 | -9.03
0.10322 | -0.001523 | 0.16051 | -0.013141 | -9000.4373 | -5.4533 | -9.0004
0.10361 | -0.001522 | 0.16111 | -0.013132 | -8994.5276 | -5.4285 | -8.9945
0.10398 | -0.001517 | 0.1617 | -0.013089 | -8964.9793 | -5.2224 | -8.965
0.10437 | -0.001515 | 0.16229 | -0.013072 | -8953.1599 | -5.3496 | -8.9532
0.10477 | -0.001512 | 0.16292 | -0.013046 | -8935.4309 | -5.5912 | -8.9354
0.10515 | -0.001508 | 0.16351 | -0.013011 | -8911.7922 | -5.2591 | -8.9118
0.10554 | -0.001507 | 0.16411 | -0.013003 | -8905.8825 | -5.3889 | -8.9059
0.10593 | -0.001502 | 0.16472 | -0.012959 | -8876.3341 | -5.4335 | -8.8763
0.10633 | -0.0015 | 0.16534 | -0.012942 | -8864.5148 | -5.4898 | -8.8645
0.10671 | -0.001496 | 0.16594 | -0.012908 | -8840.8761 | -5.2999 | -8.8409
0.1071 | -0.001494 | 0.16654 | -0.01289 | -8829.0567 | -5.3168 | -8.8291
0.10748 | -0.00149 | 0.16713 | -0.012856 | -8805.418 | -5.2101 | -8.8054
0.10787 | -0.001486 | 0.16774 | -0.012821 | -8781.7793 | -5.3192 | -8.7818
0.10825 | -0.001483 | 0.16832 | -0.012796 | -8764.0503 | -5.143 | -8.7641
0.10864 | -0.00148 | 0.16893 | -0.01277 | -8746.3212 | -5.3096 | -8.7463
0.10902 | -0.001478 | 0.16952 | -0.012752 | -8734.5019 | -5.1919 | -8.7345
0.10941 | -0.001475 | 0.17013 | -0.012726 | -8716.7728 | -5.3052 | -8.7168
0.1098 | -0.001474 | 0.17074 | -0.012718 | -8710.8632 | -5.2574 | -8.7109
0.11018 | -0.00147 | 0.17133 | -0.012683 | -8687.2245 | -5.1808 | -8.6872
0.11056 | -0.001467 | 0.17193 | -0.012657 | -8669.4954 | -5.1685 | -8.6695
0.11094 | -0.001465 | 0.17251 | -0.01264 | -8657.6761 | -5.0924 | -8.6577
0.11133 | -0.00146 | 0.17312 | -0.012597 | -8628.1277 | -5.2415 | -8.6281
0.11172 | -0.001458 | 0.17372 | -0.01258 | -8616.3083 | -5.1619 | -8.6163
0.11209 | -0.001455 | 0.17431 | -0.012554 | -8598.5793 | -5.046 | -8.5986
0.11248 | -0.001452 | 0.1749 | -0.012528 | -8580.8503 | -5.1291 | -8.5809
0.11287 | -0.001452 | 0.17551 | -0.012528 | -8580.8503 | -5.1772 | -8.5809
0.11325 | -0.001448 | 0.17611 | -0.012494 | -8557.2116 | -5.1434 | -8.5572
0.11364 | -0.001443 | 0.17671 | -0.01245 | -8527.6632 | -5.154 | -8.5277
0.11403 | -0.001441 | 0.17731 | -0.012433 | -8515.8438 | -5.1018 | -8.5158
0.11441 | -0.001441 | 0.1779 | -0.012433 | -8515.8438 | -5.032 | -8.5158
0.11479 | -0.001438 | 0.17849 | -0.012407 | -8498.1148 | -5.0532 | -8.4981
0.11517 | -0.001435 | 0.17909 | -0.012381 | -8480.3858 | -5.0427 | -8.4804
0.11556 | -0.001434 | 0.17969 | -0.012373 | -8474.4761 | -5.1411 | -8.4745
0.11593 | -0.001428 | 0.18028 | -0.012321 | -8439.018 | -4.9313 | -8.439
0.11633 | -0.001428 | 0.18089 | -0.012321 | -8439.018 | -5.1835 | -8.439
0.11671 | -0.001424 | 0.18148 | -0.012286 | -8415.3793 | -4.9403 | -8.4154
0.11709 | -0.001421 | 0.18207 | -0.012261 | -8397.6503 | -5.0197 | -8.3977
0.11748 | -0.001416 | 0.18268 | -0.012217 | -8368.1019 | -5.1099 | -8.3681
0.11788 | -0.001416 | 0.1833 | -0.012217 | -8368.1019 | -5.1659 | -8.3681
0.11827 | -0.001414 | 0.18391 | -0.0122 | -8356.2826 | -5.0452 | -8.3563
0.11865 | -0.001408 | 0.1845 | -0.012148 | -8320.8245 | -4.9402 | -8.3208
0.11903 | -0.001407 | 0.1851 | -0.01214 | -8314.9148 | -4.9926 | -8.3149
0.11942 | -0.001406 | 0.18569 | -0.012131 | -8309.0052 | -4.9503 | -8.309
0.11979 | -0.001401 | 0.18628 | -0.012088 | -8279.4568 | -4.8366 | -8.2795
0.12019 | -0.001399 | 0.18689 | -0.012071 | -8267.6374 | -5.0947 | -8.2676
0.12058 | -0.001397 | 0.18749 | -0.012053 | -8255.8181 | -4.9718 | -8.2558
0.12095 | -0.001393 | 0.18808 | -0.012019 | -8232.1794 | -4.8329 | -8.2322
0.12134 | -0.00139 | 0.18868 | -0.011993 | -8214.4503 | -4.9103 | -8.2145
0.12172 | -0.001391 | 0.18927 | -0.012002 | -8220.36 | -4.8812 | -8.2204
0.1221 | -0.001386 | 0.18987 | -0.011959 | -8190.8116 | -4.9125 | -8.1908
0.12249 | -0.001383 | 0.19047 | -0.011933 | -8173.0826 | -4.8983 | -8.1731
0.12286 | -0.001381 | 0.19105 | -0.011915 | -8161.2633 | -4.7752 | -8.1613
0.12326 | -0.001381 | 0.19166 | -0.011915 | -8161.2633 | -4.9875 | -8.1613
0.12364 | -0.001379 | 0.19226 | -0.011898 | -8149.4439 | -4.857 | -8.1494
0.12403 | -0.001377 | 0.19287 | -0.011881 | -8137.6245 | -4.9513 | -8.1376
0.12443 | -0.001371 | 0.19348 | -0.011829 | -8102.1665 | -4.9874 | -8.1022
0.12481 | -0.00137 | 0.19409 | -0.011821 | -8096.2568 | -4.8992 | -8.0963
0.12519 | -0.001366 | 0.19468 | -0.011786 | -8072.6181 | -4.752 | -8.0726
0.12559 | -0.001362 | 0.19529 | -0.011752 | -8048.9794 | -4.9261 | -8.049
0.12598 | -0.001363 | 0.19589 | -0.01176 | -8054.8891 | -4.8706 | -8.0549
0.12636 | -0.00136 | 0.19649 | -0.011734 | -8037.16 | -4.8295 | -8.0372
0.12675 | -0.001357 | 0.1971 | -0.011708 | -8019.431 | -4.9062 | -8.0194
0.12714 | -0.001355 | 0.19771 | -0.011691 | -8007.6117 | -4.8473 | -8.0076
0.12752 | -0.00135 | 0.1983 | -0.011648 | -7978.0633 | -4.7478 | -7.9781
0.12789 | -0.001347 | 0.19887 | -0.011622 | -7960.3343 | -4.5231 | -7.9603
0.12827 | -0.001343 | 0.19946 | -0.011588 | -7936.6955 | -4.7091 | -7.9367 | 0.2 | -7931.1484
0.12864 | -0.001342 | 0.20004 | -0.011579 | -7930.7859 | -4.5523 | -7.9308
0.12903 | -0.00134 | 0.20064 | -0.011562 | -7918.9665 | -4.8184 | -7.919
0.12942 | -0.001339 | 0.20125 | -0.011553 | -7913.0568 | -4.7884 | -7.9131
0.1298 | -0.001336 | 0.20184 | -0.011527 | -7895.3278 | -4.7075 | -7.8953
0.1302 | -0.001333 | 0.20246 | -0.011501 | -7877.5988 | -4.8563 | -7.8776
0.13059 | -0.001332 | 0.20307 | -0.011493 | -7871.6891 | -4.8123 | -7.8717
0.13098 | -0.00133 | 0.20368 | -0.011475 | -7859.8698 | -4.7824 | -7.8599
0.13137 | -0.001326 | 0.20428 | -0.011441 | -7836.231 | -4.6984 | -7.8362
0.13175 | -0.001323 | 0.20488 | -0.011415 | -7818.502 | -4.6982 | -7.8185
0.13214 | -0.001323 | 0.20548 | -0.011415 | -7818.502 | -4.7051 | -7.8185
0.13253 | -0.001317 | 0.20609 | -0.011363 | -7783.044 | -4.7793 | -7.783
0.13292 | -0.001317 | 0.20668 | -0.011363 | -7783.044 | -4.6111 | -7.783
0.13331 | -0.001315 | 0.20729 | -0.011346 | -7771.2246 | -4.7043 | -7.7712
0.13368 | -0.001311 | 0.20788 | -0.011311 | -7747.5859 | -4.5488 | -7.7476
0.13408 | -0.001309 | 0.20849 | -0.011294 | -7735.7665 | -4.7431 | -7.7358
0.13446 | -0.001307 | 0.20909 | -0.011277 | -7723.9472 | -4.6637 | -7.7239
0.13485 | -0.001304 | 0.2097 | -0.011251 | -7706.2182 | -4.6788 | -7.7062
0.13523 | -0.001301 | 0.21029 | -0.011225 | -7688.4891 | -4.5244 | -7.6885
0.13562 | -0.001299 | 0.21089 | -0.011208 | -7676.6698 | -4.671 | -7.6767
0.13601 | -0.001299 | 0.21149 | -0.011208 | -7676.6698 | -4.6078 | -7.6767
0.13639 | -0.001295 | 0.21208 | -0.011173 | -7653.0311 | -4.5053 | -7.653
0.13678 | -0.001293 | 0.21269 | -0.011156 | -7641.2117 | -4.6257 | -7.6412
0.13716 | -0.001289 | 0.21328 | -0.011122 | -7617.573 | -4.5082 | -7.6176
0.13754 | -0.001289 | 0.21387 | -0.011122 | -7617.573 | -4.5131 | -7.6176
0.13793 | -0.001288 | 0.21448 | -0.011113 | -7611.6633 | -4.6179 | -7.6117
0.13831 | -0.001284 | 0.21508 | -0.011079 | -7588.0246 | -4.5853 | -7.588
0.1387 | -0.001283 | 0.21569 | -0.01107 | -7582.115 | -4.6 | -7.5821
0.13909 | -0.00128 | 0.21628 | -0.011044 | -7564.3859 | -4.4986 | -7.5644
0.13947 | -0.001278 | 0.21687 | -0.011027 | -7552.5666 | -4.4428 | -7.5526
0.13986 | -0.001277 | 0.21747 | -0.011018 | -7546.6569 | -4.5785 | -7.5467
0.14024 | -0.001275 | 0.21807 | -0.011001 | -7534.8375 | -4.5262 | -7.5348
0.14062 | -0.001272 | 0.21866 | -0.010975 | -7517.1085 | -4.412 | -7.5171
0.14101 | -0.001271 | 0.21927 | -0.010966 | -7511.1988 | -4.557 | -7.5112
0.14139 | -0.00127 | 0.21987 | -0.010958 | -7505.2892 | -4.5067 | -7.5053
0.14178 | -0.001266 | 0.22047 | -0.010923 | -7481.6505 | -4.4978 | -7.4817
0.14217 | -0.001263 | 0.22107 | -0.010897 | -7463.9214 | -4.4738 | -7.4639
0.14255 | -0.001262 | 0.22167 | -0.010889 | -7458.0117 | -4.4783 | -7.458
0.14294 | -0.00126 | 0.22227 | -0.010871 | -7446.1924 | -4.5077 | -7.4462
0.14333 | -0.001258 | 0.22287 | -0.010854 | -7434.373 | -4.4659 | -7.4344
0.14371 | -0.001255 | 0.22347 | -0.010828 | -7416.644 | -4.4339 | -7.4166
0.14409 | -0.001252 | 0.22406 | -0.010802 | -7398.915 | -4.4118 | -7.3989
0.14448 | -0.001249 | 0.22466 | -0.010777 | -7381.186 | -4.4127 | -7.3812
0.14488 | -0.001247 | 0.22529 | -0.010759 | -7369.3666 | -4.6333 | -7.3694
0.14526 | -0.001246 | 0.22588 | -0.010751 | -7363.4569 | -4.3757 | -7.3635
0.14564 | -0.001241 | 0.22647 | -0.010708 | -7333.9085 | -4.2966 | -7.3339
0.14602 | -0.001242 | 0.22706 | -0.010716 | -7339.8182 | -4.3468 | -7.3398
0.1464 | -0.00124 | 0.22766 | -0.010699 | -7327.9989 | -4.3564 | -7.328
0.14678 | -0.001237 | 0.22825 | -0.010673 | -7310.2698 | -4.3249 | -7.3103
0.14716 | -0.001236 | 0.22883 | -0.010664 | -7304.3602 | -4.2838 | -7.3044
0.14755 | -0.001234 | 0.22943 | -0.010647 | -7292.5408 | -4.3807 | -7.2925
0.14792 | -0.00123 | 0.23002 | -0.010613 | -7268.9021 | -4.2456 | -7.2689
0.14831 | -0.001229 | 0.23062 | -0.010604 | -7262.9924 | -4.4177 | -7.263
0.1487 | -0.001225 | 0.23123 | -0.010569 | -7239.3537 | -4.4087 | -7.2394
0.14907 | -0.001224 | 0.2318 | -0.010561 | -7233.444 | -4.1185 | -7.2334
0.14944 | -0.00122 | 0.23237 | -0.010526 | -7209.8053 | -4.1437 | -7.2098
0.14983 | -0.001221 | 0.23299 | -0.010535 | -7215.715 | -4.4078 | -7.2157
0.1502 | -0.001217 | 0.23357 | -0.0105 | -7192.0763 | -4.1784 | -7.1921
0.15061 | -0.001217 | 0.2342 | -0.0105 | -7192.0763 | -4.5294 | -7.1921
0.15099 | -0.001214 | 0.23479 | -0.010475 | -7174.3473 | -4.2446 | -7.1743
0.15138 | -0.001211 | 0.2354 | -0.010449 | -7156.6182 | -4.4235 | -7.1566
0.15178 | -0.00121 | 0.23601 | -0.01044 | -7150.7086 | -4.3717 | -7.1507
0.15217 | -0.001209 | 0.23662 | -0.010431 | -7144.7989 | -4.3348 | -7.1448
0.15255 | -0.001205 | 0.23721 | -0.010397 | -7121.1602 | -4.1927 | -7.1212
0.15293 | -0.001206 | 0.2378 | -0.010406 | -7127.0699 | -4.2318 | -7.1271
0.15331 | -0.001201 | 0.2384 | -0.010362 | -7097.5215 | -4.2137 | -7.0975
0.1537 | -0.001199 | 0.239 | -0.010345 | -7085.7021 | -4.2787 | -7.0857
0.15407 | -0.001198 | 0.23959 | -0.010336 | -7079.7925 | -4.1632 | -7.0798
0.15446 | -0.001195 | 0.24018 | -0.010311 | -7062.0634 | -4.1892 | -7.0621
0.15484 | -0.001196 | 0.24078 | -0.010319 | -7067.9731 | -4.2187 | -7.068
0.15523 | -0.001192 | 0.24138 | -0.010285 | -7044.3344 | -4.2682 | -7.0443
0.15562 | -0.001191 | 0.242 | -0.010276 | -7038.4247 | -4.325 | -7.0384
0.15601 | -0.001188 | 0.24259 | -0.01025 | -7020.6957 | -4.1866 | -7.0207
0.15639 | -0.001188 | 0.24319 | -0.01025 | -7020.6957 | -4.1813 | -7.0207
0.15678 | -0.001186 | 0.24379 | -0.010233 | -7008.8763 | -4.2323 | -7.0089
0.15716 | -0.001183 | 0.24438 | -0.010207 | -6991.1473 | -4.1581 | -6.9911
0.15755 | -0.001182 | 0.245 | -0.010198 | -6985.2376 | -4.2815 | -6.9852
0.15794 | -0.00118 | 0.2456 | -0.010181 | -6973.4183 | -4.1892 | -6.9734
0.15833 | -0.001175 | 0.2462 | -0.010138 | -6943.8699 | -4.1876 | -6.9439
0.15871 | -0.001174 | 0.2468 | -0.010129 | -6937.9602 | -4.1769 | -6.938
0.15912 | -0.001172 | 0.24742 | -0.010112 | -6926.1409 | -4.3225 | -6.9261
0.1595 | -0.00117 | 0.24802 | -0.010095 | -6914.3215 | -4.1537 | -6.9143
0.15988 | -0.001169 | 0.24862 | -0.010086 | -6908.4118 | -4.1162 | -6.9084
0.16026 | -0.001166 | 0.24921 | -0.01006 | -6890.6828 | -4.0769 | -6.8907
0.16064 | -0.001163 | 0.2498 | -0.010035 | -6872.9538 | -4.0237 | -6.873
0.16101 | -0.001163 | 0.25038 | -0.010035 | -6872.9538 | -3.9864 | -6.873
0.16139 | -0.001162 | 0.25096 | -0.010026 | -6867.0441 | -4.0488 | -6.867
0.16177 | -0.001162 | 0.25155 | -0.010026 | -6867.0441 | -4.0364 | -6.867
0.16217 | -0.001159 | 0.25217 | -0.01 | -6849.3151 | -4.2445 | -6.8493
0.16256 | -0.001156 | 0.25278 | -0.0099741 | -6831.586 | -4.1697 | -6.8316
0.16295 | -0.001154 | 0.25339 | -0.0099569 | -6819.7667 | -4.15 | -6.8198
0.16334 | -0.001151 | 0.25399 | -0.009931 | -6802.0377 | -4.1093 | -6.802
0.16372 | -0.00115 | 0.25459 | -0.0099223 | -6796.128 | -4.0704 | -6.7961
0.16412 | -0.001149 | 0.25521 | -0.0099137 | -6790.2183 | -4.1831 | -6.7902
0.16451 | -0.001147 | 0.25581 | -0.0098965 | -6778.399 | -4.0721 | -6.7784
0.16489 | -0.001147 | 0.2564 | -0.0098965 | -6778.399 | -4.0475 | -6.7784
0.16527 | -0.001141 | 0.257 | -0.0098447 | -6742.9409 | -4.0264 | -6.7429
0.16565 | -0.00114 | 0.25759 | -0.0098361 | -6737.0312 | -3.9827 | -6.737
0.16605 | -0.001142 | 0.2582 | -0.0098533 | -6748.8506 | -4.1312 | -6.7489
0.16643 | -0.001137 | 0.2588 | -0.0098102 | -6719.3022 | -4.0106 | -6.7193
0.16681 | -0.001135 | 0.2594 | -0.0097929 | -6707.4828 | -4.0191 | -6.7075
0.1672 | -0.001133 | 0.26 | -0.0097757 | -6695.6635 | -4.0225 | -6.6957
0.16759 | -0.00113 | 0.2606 | -0.0097498 | -6677.9344 | -4.0136 | -6.6779
0.16796 | -0.001128 | 0.26118 | -0.0097325 | -6666.1151 | -3.901 | -6.6661
0.16836 | -0.001126 | 0.2618 | -0.0097153 | -6654.2957 | -4.0805 | -6.6543
0.16874 | -0.001124 | 0.26239 | -0.009698 | -6642.4764 | -3.9389 | -6.6425
0.16913 | -0.001123 | 0.26299 | -0.0096894 | -6636.5667 | -4.0059 | -6.6366
0.16952 | -0.001123 | 0.2636 | -0.0096894 | -6636.5667 | -4.0247 | -6.6366
0.16991 | -0.001121 | 0.26421 | -0.0096721 | -6624.7474 | -4.0315 | -6.6247
0.17029 | -0.00112 | 0.26481 | -0.0096635 | -6618.8377 | -3.9746 | -6.6188
0.17068 | -0.001117 | 0.2654 | -0.0096376 | -6601.1087 | -3.9469 | -6.6011
0.17106 | -0.001113 | 0.26601 | -0.0096031 | -6577.4699 | -3.9756 | -6.5775
0.17144 | -0.001113 | 0.26659 | -0.0096031 | -6577.4699 | -3.8253 | -6.5775
0.17183 | -0.001109 | 0.2672 | -0.0095686 | -6553.8312 | -4.0022 | -6.5538
0.17221 | -0.001107 | 0.26779 | -0.0095513 | -6542.0119 | -3.8895 | -6.542
0.17259 | -0.001107 | 0.26838 | -0.0095513 | -6542.0119 | -3.8555 | -6.542
0.17299 | -0.001106 | 0.26899 | -0.0095427 | -6536.1022 | -4.0063 | -6.5361
0.17338 | -0.001106 | 0.2696 | -0.0095427 | -6536.1022 | -3.9943 | -6.5361
0.17376 | -0.001101 | 0.2702 | -0.0094996 | -6506.5538 | -3.894 | -6.5066
0.17415 | -0.001098 | 0.2708 | -0.0094737 | -6488.8248 | -3.9001 | -6.4888
0.17453 | -0.001096 | 0.27139 | -0.0094564 | -6477.0054 | -3.8308 | -6.477
0.17492 | -0.001096 | 0.27201 | -0.0094564 | -6477.0054 | -3.9884 | -6.477
0.17529 | -0.001094 | 0.27258 | -0.0094392 | -6465.1861 | -3.703 | -6.4652
0.17567 | -0.001091 | 0.27317 | -0.0094133 | -6447.4571 | -3.805 | -6.4475
0.17606 | -0.001088 | 0.27377 | -0.0093874 | -6429.728 | -3.8546 | -6.4297
0.17643 | -0.001088 | 0.27434 | -0.0093874 | -6429.728 | -3.6993 | -6.4297
0.17682 | -0.001089 | 0.27496 | -0.009396 | -6435.6377 | -3.9511 | -6.4356
0.17722 | -0.001085 | 0.27557 | -0.0093615 | -6411.999 | -3.9257 | -6.412
0.1776 | -0.001082 | 0.27617 | -0.0093356 | -6394.27 | -3.8533 | -6.3943
0.17799 | -0.001079 | 0.27678 | -0.0093097 | -6376.5409 | -3.8923 | -6.3765
0.17837 | -0.001076 | 0.27736 | -0.0092839 | -6358.8119 | -3.7132 | -6.3588
0.17876 | -0.001076 | 0.27797 | -0.0092839 | -6358.8119 | -3.8266 | -6.3588
0.17913 | -0.001075 | 0.27855 | -0.0092752 | -6352.9022 | -3.7458 | -6.3529
0.17952 | -0.001077 | 0.27915 | -0.0092925 | -6364.7216 | -3.7772 | -6.3647
0.17991 | -0.001073 | 0.27976 | -0.009258 | -6341.0829 | -3.8824 | -6.3411
0.1803 | -0.001071 | 0.28037 | -0.0092407 | -6329.2635 | -3.8912 | -6.3293
0.18069 | -0.001069 | 0.28098 | -0.0092235 | -6317.4442 | -3.825 | -6.3174
0.18109 | -0.001068 | 0.28159 | -0.0092148 | -6311.5345 | -3.8687 | -6.3115
0.18146 | -0.001066 | 0.28218 | -0.0091976 | -6299.7152 | -3.6868 | -6.2997
0.18186 | -0.001066 | 0.28279 | -0.0091976 | -6299.7152 | -3.8694 | -6.2997
0.18224 | -0.001063 | 0.28338 | -0.0091717 | -6281.9861 | -3.7173 | -6.282
0.18263 | -0.001061 | 0.28399 | -0.0091544 | -6270.1668 | -3.8061 | -6.2702
0.18301 | -0.001059 | 0.28458 | -0.0091372 | -6258.3474 | -3.7308 | -6.2583
0.1834 | -0.001058 | 0.28519 | -0.0091286 | -6252.4377 | -3.7644 | -6.2524
0.18378 | -0.001055 | 0.28578 | -0.0091027 | -6234.7087 | -3.7379 | -6.2347
0.18417 | -0.001054 | 0.28638 | -0.009094 | -6228.799 | -3.7405 | -6.2288
0.18455 | -0.001053 | 0.28697 | -0.0090854 | -6222.8894 | -3.6692 | -6.2229
0.18494 | -0.001051 | 0.28758 | -0.0090682 | -6211.07 | -3.7413 | -6.2111
0.18531 | -0.00105 | 0.28816 | -0.0090595 | -6205.1603 | -3.6201 | -6.2052
0.1857 | -0.001046 | 0.28876 | -0.009025 | -6181.5216 | -3.7078 | -6.1815
0.18608 | -0.001045 | 0.28935 | -0.0090164 | -6175.6119 | -3.6797 | -6.1756
0.18647 | -0.001043 | 0.28996 | -0.0089991 | -6163.7926 | -3.7224 | -6.1638
0.18684 | -0.001039 | 0.29053 | -0.0089646 | -6140.1539 | -3.5491 | -6.1402
0.18723 | -0.001037 | 0.29114 | -0.0089474 | -6128.3345 | -3.7106 | -6.1283
0.18761 | -0.001037 | 0.29174 | -0.0089474 | -6128.3345 | -3.6594 | -6.1283
0.188 | -0.001037 | 0.29234 | -0.0089474 | -6128.3345 | -3.707 | -6.1283
0.18839 | -0.001036 | 0.29294 | -0.0089387 | -6122.4249 | -3.7052 | -6.1224
0.18879 | -0.001033 | 0.29356 | -0.0089129 | -6104.6958 | -3.7836 | -6.1047
0.18917 | -0.001032 | 0.29416 | -0.0089042 | -6098.7862 | -3.615 | -6.0988
0.18955 | -0.001028 | 0.29475 | -0.0088697 | -6075.1474 | -3.5968 | -6.0751
0.18994 | -0.001027 | 0.29536 | -0.0088611 | -6069.2378 | -3.7014 | -6.0692
0.19031 | -0.001027 | 0.29593 | -0.0088611 | -6069.2378 | -3.5014 | -6.0692
0.1907 | -0.001023 | 0.29653 | -0.0088266 | -6045.5991 | -3.6264 | -6.0456
0.19108 | -0.001023 | 0.29713 | -0.0088266 | -6045.5991 | -3.6382 | -6.0456
0.19147 | -0.001021 | 0.29774 | -0.0088093 | -6033.7797 | -3.6628 | -6.0338
0.19185 | -0.001019 | 0.29833 | -0.0087921 | -6021.9604 | -3.5619 | -6.022
0.19223 | -0.001017 | 0.29893 | -0.0087748 | -6010.141 | -3.5736 | -6.0101
0.19263 | -0.001017 | 0.29953 | -0.0087748 | -6010.141 | -3.6542 | -6.0101 | 0.3 | -5996.0682
0.193 | -0.001014 | 0.30012 | -0.0087489 | -5992.412 | -3.5275 | -5.9924
0.19337 | -0.001012 | 0.30069 | -0.0087317 | -5980.5926 | -3.4164 | -5.9806
0.19376 | -0.001012 | 0.30129 | -0.0087317 | -5980.5926 | -3.5711 | -5.9806
0.19413 | -0.00101 | 0.30188 | -0.0087144 | -5968.7733 | -3.5119 | -5.9688
0.19453 | -0.001011 | 0.30249 | -0.008723 | -5974.6829 | -3.6866 | -5.9747
0.19491 | -0.001008 | 0.30308 | -0.0086972 | -5956.9539 | -3.5159 | -5.957
0.19531 | -0.001005 | 0.3037 | -0.0086713 | -5939.2249 | -3.6627 | -5.9392
0.19569 | -0.001002 | 0.3043 | -0.0086454 | -5921.4959 | -3.5596 | -5.9215
0.19606 | -0.001002 | 0.30488 | -0.0086454 | -5921.4959 | -3.4346 | -5.9215
0.19646 | -0.001002 | 0.30549 | -0.0086454 | -5921.4959 | -3.6371 | -5.9215
0.19685 | -0.001002 | 0.30611 | -0.0086454 | -5921.4959 | -3.6279 | -5.9215
0.19723 | -0.000998 | 0.30669 | -0.0086109 | -5897.8572 | -3.4736 | -5.8979
0.19763 | -0.000997 | 0.30731 | -0.0086022 | -5891.9475 | -3.63 | -5.8919
0.19801 | -0.000996 | 0.3079 | -0.0085936 | -5886.0378 | -3.489 | -5.886
0.1984 | -0.000992 | 0.30851 | -0.0085591 | -5862.3991 | -3.5807 | -5.8624
0.19877 | -0.000994 | 0.30909 | -0.0085764 | -5874.2184 | -3.3946 | -5.8742
0.19917 | -0.00099 | 0.3097 | -0.0085418 | -5850.5797 | -3.5917 | -5.8506
0.19955 | -0.000988 | 0.3103 | -0.0085246 | -5838.7604 | -3.5172 | -5.8388
0.19994 | -0.000986 | 0.3109 | -0.0085073 | -5826.941 | -3.4648 | -5.8269
0.20033 | -0.000985 | 0.31151 | -0.0084987 | -5821.0314 | -3.541 | -5.821
0.20072 | -0.000985 | 0.31211 | -0.0084987 | -5821.0314 | -3.5392 | -5.821
0.20111 | -0.000981 | 0.31273 | -0.0084642 | -5797.3927 | -3.5682 | -5.7974
0.2015 | -0.000982 | 0.31333 | -0.0084728 | -5803.3023 | -3.4996 | -5.8033
0.20189 | -0.000979 | 0.31394 | -0.0084469 | -5785.5733 | -3.514 | -5.7856
0.20229 | -0.000977 | 0.31455 | -0.0084297 | -5773.7539 | -3.559 | -5.7738
0.20266 | -0.000977 | 0.31514 | -0.0084297 | -5773.7539 | -3.3668 | -5.7738
0.20305 | -0.000974 | 0.31574 | -0.0084038 | -5756.0249 | -3.4872 | -5.756
0.20343 | -0.000974 | 0.31634 | -0.0084038 | -5756.0249 | -3.4281 | -5.756
0.2038 | -0.000971 | 0.31692 | -0.0083779 | -5738.2959 | -3.3245 | -5.7383
0.20419 | -0.000972 | 0.31752 | -0.0083865 | -5744.2056 | -3.4371 | -5.7442
0.20458 | -0.000968 | 0.31812 | -0.008352 | -5720.5669 | -3.4764 | -5.7206
0.20496 | -0.000965 | 0.31871 | -0.0083261 | -5702.8378 | -3.3839 | -5.7028
0.20536 | -0.000963 | 0.31933 | -0.0083089 | -5691.0185 | -3.4992 | -5.691
0.20574 | -0.000963 | 0.31993 | -0.0083089 | -5691.0185 | -3.4248 | -5.691
0.20612 | -0.000961 | 0.32052 | -0.0082916 | -5679.1991 | -3.3505 | -5.6792
0.2065 | -0.000958 | 0.32112 | -0.0082657 | -5661.4701 | -3.3771 | -5.6615
0.20689 | -0.000958 | 0.32171 | -0.0082657 | -5661.4701 | -3.3454 | -5.6615
0.20728 | -0.000955 | 0.32232 | -0.0082399 | -5643.7411 | -3.4456 | -5.6437
0.20766 | -0.000954 | 0.32291 | -0.0082312 | -5637.8314 | -3.3419 | -5.6378
0.20805 | -0.000952 | 0.32352 | -0.008214 | -5626.012 | -3.4242 | -5.626
0.20844 | -0.000952 | 0.32412 | -0.008214 | -5626.012 | -3.4206 | -5.626
0.20882 | -0.000953 | 0.32471 | -0.0082226 | -5631.9217 | -3.3087 | -5.6319
0.2092 | -0.00095 | 0.32531 | -0.0081967 | -5614.1927 | -3.3402 | -5.6142
0.20959 | -0.000948 | 0.32592 | -0.0081795 | -5602.3733 | -3.4186 | -5.6024
0.20998 | -0.000946 | 0.32652 | -0.0081622 | -5590.554 | -3.3679 | -5.5906
0.21036 | -0.000946 | 0.32711 | -0.0081622 | -5590.554 | -3.2948 | -5.5906
0.21074 | -0.000942 | 0.3277 | -0.0081277 | -5566.9153 | -3.3312 | -5.5669
0.21113 | -0.000939 | 0.32831 | -0.0081018 | -5549.1862 | -3.3793 | -5.5492
0.2115 | -0.000939 | 0.32889 | -0.0081018 | -5549.1862 | -3.21 | -5.5492
0.21189 | -0.000939 | 0.3295 | -0.0081018 | -5549.1862 | -3.3567 | -5.5492
0.21228 | -0.000939 | 0.3301 | -0.0081018 | -5549.1862 | -3.348 | -5.5492
0.21266 | -0.000935 | 0.33069 | -0.0080673 | -5525.5475 | -3.2893 | -5.5255
0.21305 | -0.000933 | 0.3313 | -0.00805 | -5513.7282 | -3.356 | -5.5137
0.21344 | -0.00093 | 0.3319 | -0.0080242 | -5495.9991 | -3.2785 | -5.496
0.21383 | -0.000929 | 0.3325 | -0.0080155 | -5490.0895 | -3.3227 | -5.4901
0.21422 | -0.000927 | 0.33312 | -0.0079983 | -5478.2701 | -3.3685 | -5.4783
0.2146 | -0.000928 | 0.33371 | -0.0080069 | -5484.1798 | -3.2389 | -5.4842
0.21499 | -0.000924 | 0.3343 | -0.0079724 | -5460.5411 | -3.2762 | -5.4605
0.21537 | -0.000923 | 0.3349 | -0.0079638 | -5454.6314 | -3.2249 | -5.4546
0.21576 | -0.000922 | 0.3355 | -0.0079551 | -5448.7217 | -3.3062 | -5.4487
0.21615 | -0.000923 | 0.33612 | -0.0079638 | -5454.6314 | -3.3486 | -5.4546
0.21653 | -0.000919 | 0.33671 | -0.0079292 | -5430.9927 | -3.2331 | -5.431
0.21693 | -0.000918 | 0.33732 | -0.0079206 | -5425.083 | -3.3172 | -5.4251
0.21732 | -0.000914 | 0.33792 | -0.0078861 | -5401.4443 | -3.266 | -5.4014
0.21769 | -0.000915 | 0.33851 | -0.0078947 | -5407.354 | -3.1598 | -5.4074
0.21808 | -0.000912 | 0.33911 | -0.0078689 | -5389.625 | -3.2403 | -5.3896
0.21846 | -0.00091 | 0.3397 | -0.0078516 | -5377.8056 | -3.1896 | -5.3778
0.21884 | -0.000909 | 0.3403 | -0.007843 | -5371.8959 | -3.2094 | -5.3719
0.21924 | -0.000908 | 0.34091 | -0.0078343 | -5365.9863 | -3.281 | -5.366
0.21961 | -0.000907 | 0.3415 | -0.0078257 | -5360.0766 | -3.144 | -5.3601
0.22001 | -0.000906 | 0.34211 | -0.0078171 | -5354.1669 | -3.2738 | -5.3542
0.22038 | -0.000906 | 0.34269 | -0.0078171 | -5354.1669 | -3.1138 | -5.3542
0.22076 | -0.000904 | 0.34328 | -0.0077998 | -5342.3476 | -3.1852 | -5.3423
0.22115 | -0.000899 | 0.34389 | -0.0077567 | -5312.7992 | -3.2226 | -5.3128
0.22153 | -0.000902 | 0.34448 | -0.0077826 | -5330.5282 | -3.128 | -5.3305
0.22192 | -0.000901 | 0.34508 | -0.0077739 | -5324.6185 | -3.2061 | -5.3246
0.22229 | -0.000898 | 0.34567 | -0.0077481 | -5306.8895 | -3.1163 | -5.3069
0.2227 | -0.000897 | 0.34629 | -0.0077394 | -5300.9798 | -3.3155 | -5.301
0.22308 | -0.000894 | 0.34688 | -0.0077135 | -5283.2508 | -3.1353 | -5.2833
0.22346 | -0.000894 | 0.34748 | -0.0077135 | -5283.2508 | -3.1301 | -5.2833
0.22384 | -0.000892 | 0.34807 | -0.0076963 | -5271.4314 | -3.1512 | -5.2714
0.22422 | -0.00089 | 0.34866 | -0.007679 | -5259.6121 | -3.095 | -5.2596
0.22459 | -0.000887 | 0.34924 | -0.0076531 | -5241.8831 | -3.0618 | -5.2419
0.22498 | -0.000886 | 0.34984 | -0.0076445 | -5235.9734 | -3.1364 | -5.236
0.22535 | -0.000885 | 0.35043 | -0.0076359 | -5230.0637 | -3.0515 | -5.2301
0.22574 | -0.000885 | 0.35102 | -0.0076359 | -5230.0637 | -3.1148 | -5.2301
0.22613 | -0.000882 | 0.35164 | -0.00761 | -5212.3347 | -3.207 | -5.2123
0.22654 | -0.000881 | 0.35226 | -0.0076014 | -5206.425 | -3.2726 | -5.2064
0.22694 | -0.000879 | 0.35289 | -0.0075841 | -5194.6056 | -3.2509 | -5.1946
0.22732 | -0.00088 | 0.35348 | -0.0075928 | -5200.5153 | -3.0712 | -5.2005
0.22771 | -0.000879 | 0.35409 | -0.0075841 | -5194.6056 | -3.1601 | -5.1946
0.22808 | -0.000875 | 0.35467 | -0.0075496 | -5170.9669 | -3.0222 | -5.171
0.22847 | -0.000876 | 0.35527 | -0.0075582 | -5176.8766 | -3.1136 | -5.1769
0.22885 | -0.000874 | 0.35586 | -0.007541 | -5165.0573 | -3.0153 | -5.1651
0.22923 | -0.000872 | 0.35646 | -0.0075237 | -5153.2379 | -3.1127 | -5.1532
0.22962 | -0.000869 | 0.35706 | -0.0074978 | -5135.5089 | -3.0718 | -5.1355
0.23001 | -0.000869 | 0.35766 | -0.0074978 | -5135.5089 | -3.1064 | -5.1355
0.23039 | -0.00087 | 0.35826 | -0.0075065 | -5141.4186 | -3.0603 | -5.1414
0.23077 | -0.000868 | 0.35885 | -0.0074892 | -5129.5992 | -3.0665 | -5.1296
0.23115 | -0.000867 | 0.35944 | -0.0074806 | -5123.6895 | -2.9815 | -5.1237
0.23153 | -0.000865 | 0.36004 | -0.0074633 | -5111.8702 | -3.0718 | -5.1119
0.23192 | -0.000864 | 0.36063 | -0.0074547 | -5105.9605 | -3.0427 | -5.106
0.2323 | -0.000863 | 0.36122 | -0.0074461 | -5100.0508 | -3.0074 | -5.1001
0.23269 | -0.000861 | 0.36183 | -0.0074288 | -5088.2315 | -3.0814 | -5.0882
0.23307 | -0.000857 | 0.36242 | -0.0073943 | -5064.5928 | -3.0154 | -5.0646
0.23347 | -0.000857 | 0.36304 | -0.0073943 | -5064.5928 | -3.1581 | -5.0646
0.23386 | -0.000856 | 0.36365 | -0.0073857 | -5058.6831 | -3.0775 | -5.0587
0.23425 | -0.000856 | 0.36425 | -0.0073857 | -5058.6831 | -3.0521 | -5.0587
0.23464 | -0.000854 | 0.36487 | -0.0073684 | -5046.8637 | -3.1114 | -5.0469
0.23503 | -0.000854 | 0.36546 | -0.0073684 | -5046.8637 | -2.9979 | -5.0469
0.23542 | -0.000852 | 0.36608 | -0.0073512 | -5035.0444 | -3.0884 | -5.035
0.23579 | -0.000849 | 0.36666 | -0.0073253 | -5017.3154 | -2.9309 | -5.0173
0.23617 | -0.000847 | 0.36725 | -0.007308 | -5005.496 | -2.9379 | -5.0055
0.23655 | -0.000844 | 0.36784 | -0.0072821 | -4987.767 | -2.9836 | -4.9878
0.23694 | -0.000844 | 0.36844 | -0.0072821 | -4987.767 | -2.9783 | -4.9878
0.23733 | -0.000844 | 0.36904 | -0.0072821 | -4987.767 | -3.0016 | -4.9878
0.23772 | -0.000843 | 0.36965 | -0.0072735 | -4981.8573 | -3.0308 | -4.9819
0.23811 | -0.000843 | 0.37026 | -0.0072735 | -4981.8573 | -3.0445 | -4.9819
0.23849 | -0.00084 | 0.37086 | -0.0072476 | -4964.1283 | -2.954 | -4.9641
0.23888 | -0.000838 | 0.37146 | -0.0072304 | -4952.3089 | -3.0146 | -4.9523
0.23927 | -0.000837 | 0.37206 | -0.0072217 | -4946.3992 | -2.9708 | -4.9464
0.23966 | -0.000836 | 0.37267 | -0.0072131 | -4940.4896 | -2.998 | -4.9405
0.24004 | -0.000834 | 0.37326 | -0.0071959 | -4928.6702 | -2.9312 | -4.9287
0.24044 | -0.000838 | 0.37388 | -0.0072304 | -4952.3089 | -3.0346 | -4.9523
0.24082 | -0.000834 | 0.37447 | -0.0071959 | -4928.6702 | -2.9117 | -4.9287
0.24119 | -0.000831 | 0.37506 | -0.00717 | -4910.9412 | -2.8995 | -4.9109
0.24157 | -0.000831 | 0.37564 | -0.00717 | -4910.9412 | -2.879 | -4.9109
0.24195 | -0.000828 | 0.37623 | -0.0071441 | -4893.2121 | -2.8585 | -4.8932
0.24233 | -0.000825 | 0.37683 | -0.0071182 | -4875.4831 | -2.9317 | -4.8755
0.24271 | -0.000826 | 0.37742 | -0.0071268 | -4881.3928 | -2.8827 | -4.8814
0.2431 | -0.000824 | 0.37802 | -0.0071096 | -4869.5734 | -2.9416 | -4.8696
0.24349 | -0.000821 | 0.37862 | -0.0070837 | -4851.8444 | -2.9251 | -4.8518
0.24387 | -0.000819 | 0.37922 | -0.0070664 | -4840.0251 | -2.8861 | -4.84
0.24427 | -0.000819 | 0.37984 | -0.0070664 | -4840.0251 | -3.0255 | -4.84
0.24465 | -0.000819 | 0.38043 | -0.0070664 | -4840.0251 | -2.86 | -4.84
0.24503 | -0.000817 | 0.38102 | -0.0070492 | -4828.2057 | -2.8114 | -4.8282
0.24542 | -0.000816 | 0.38162 | -0.0070406 | -4822.296 | -2.9263 | -4.8223
0.2458 | -0.000812 | 0.38222 | -0.007006 | -4798.6573 | -2.8874 | -4.7987
0.24619 | -0.000812 | 0.38282 | -0.007006 | -4798.6573 | -2.8728 | -4.7987
0.24658 | -0.00081 | 0.38343 | -0.0069888 | -4786.838 | -2.914 | -4.7868
0.24697 | -0.00081 | 0.38404 | -0.0069888 | -4786.838 | -2.9253 | -4.7868
0.24736 | -0.000808 | 0.38464 | -0.0069715 | -4775.0186 | -2.892 | -4.775
0.24775 | -0.000807 | 0.38525 | -0.0069629 | -4769.1089 | -2.8792 | -4.7691
0.24814 | -0.000805 | 0.38586 | -0.0069456 | -4757.2896 | -2.9331 | -4.7573
0.24852 | -0.000806 | 0.38645 | -0.0069543 | -4763.1993 | -2.798 | -4.7632
0.24891 | -0.000804 | 0.38706 | -0.006937 | -4751.3799 | -2.8851 | -4.7514
0.2493 | -0.000801 | 0.38766 | -0.0069111 | -4733.6509 | -2.8319 | -4.7337
0.24968 | -0.0008 | 0.38825 | -0.0069025 | -4727.7412 | -2.8101 | -4.7277
0.25006 | -0.000801 | 0.38884 | -0.0069111 | -4733.6509 | -2.8174 | -4.7337
0.25044 | -0.000798 | 0.38943 | -0.0068852 | -4715.9219 | -2.7772 | -4.7159
0.25082 | -0.000797 | 0.39003 | -0.0068766 | -4710.0122 | -2.8069 | -4.71
0.25122 | -0.000796 | 0.39064 | -0.006868 | -4704.1025 | -2.8766 | -4.7041
0.2516 | -0.000793 | 0.39124 | -0.0068421 | -4686.3735 | -2.8255 | -4.6864
0.25199 | -0.00079 | 0.39184 | -0.0068162 | -4668.6444 | -2.8076 | -4.6686
0.25238 | -0.000792 | 0.39245 | -0.0068335 | -4680.4638 | -2.8494 | -4.6805
0.25276 | -0.000789 | 0.39303 | -0.0068076 | -4662.7348 | -2.7241 | -4.6627
0.25315 | -0.000789 | 0.39365 | -0.0068076 | -4662.7348 | -2.8495 | -4.6627
0.25353 | -0.000788 | 0.39423 | -0.006799 | -4656.8251 | -2.7462 | -4.6568
0.25391 | -0.000786 | 0.39483 | -0.0067817 | -4645.0057 | -2.7772 | -4.645
0.25429 | -0.000785 | 0.39543 | -0.0067731 | -4639.0961 | -2.7574 | -4.6391
0.25468 | -0.000784 | 0.39602 | -0.0067645 | -4633.1864 | -2.7683 | -4.6332
0.25507 | -0.000782 | 0.39663 | -0.0067472 | -4621.367 | -2.8206 | -4.6214
0.25546 | -0.000782 | 0.39724 | -0.0067472 | -4621.367 | -2.7883 | -4.6214
0.25584 | -0.00078 | 0.39782 | -0.0067299 | -4609.5477 | -2.7201 | -4.6095
0.25623 | -0.000781 | 0.39843 | -0.0067386 | -4615.4573 | -2.7973 | -4.6155
0.2566 | -0.000777 | 0.39902 | -0.0067041 | -4591.8186 | -2.6917 | -4.5918
0.25698 | -0.000778 | 0.39961 | -0.0067127 | -4597.7283 | -2.7222 | -4.5977 | 0.4 | -4586.0148
0.25736 | -0.000775 | 0.4002 | -0.0066868 | -4579.9993 | -2.7187 | -4.58
0.25774 | -0.000772 | 0.40079 | -0.0066609 | -4562.2703 | -2.6869 | -4.5623
0.25814 | -0.000771 | 0.4014 | -0.0066523 | -4556.3606 | -2.8075 | -4.5564
0.25852 | -0.000772 | 0.402 | -0.0066609 | -4562.2703 | -2.7366 | -4.5623
0.25891 | -0.00077 | 0.40261 | -0.0066437 | -4550.4509 | -2.7561 | -4.5505
0.25931 | -0.000767 | 0.40322 | -0.0066178 | -4532.7219 | -2.7825 | -4.5327
0.2597 | -0.000769 | 0.40383 | -0.006635 | -4544.5412 | -2.7383 | -4.5445
0.26008 | -0.000765 | 0.40443 | -0.0066005 | -4520.9025 | -2.7207 | -4.5209
0.26046 | -0.000763 | 0.40502 | -0.0065833 | -4509.0832 | -2.6609 | -4.5091
0.26085 | -0.000764 | 0.40562 | -0.0065919 | -4514.9928 | -2.7153 | -4.515
0.26122 | -0.000763 | 0.40619 | -0.0065833 | -4509.0832 | -2.596 | -4.5091
0.26159 | -0.000762 | 0.40678 | -0.0065746 | -4503.1735 | -2.6417 | -4.5032
0.26199 | -0.00076 | 0.4074 | -0.0065574 | -4491.3541 | -2.7763 | -4.4914
0.26238 | -0.000759 | 0.40799 | -0.0065487 | -4485.4445 | -2.6871 | -4.4854
0.26276 | -0.000759 | 0.40859 | -0.0065487 | -4485.4445 | -2.6644 | -4.4854
0.26314 | -0.000755 | 0.40918 | -0.0065142 | -4461.8058 | -2.6504 | -4.4618
0.26352 | -0.000753 | 0.40978 | -0.006497 | -4449.9864 | -2.6468 | -4.45
0.26391 | -0.000752 | 0.41038 | -0.0064884 | -4444.0767 | -2.6831 | -4.4441
0.26429 | -0.000752 | 0.41098 | -0.0064884 | -4444.0767 | -2.6606 | -4.4441
0.26467 | -0.00075 | 0.41157 | -0.0064711 | -4432.2574 | -2.6156 | -4.4323
0.26508 | -0.00075 | 0.41219 | -0.0064711 | -4432.2574 | -2.7706 | -4.4323
0.26546 | -0.000751 | 0.41278 | -0.0064797 | -4438.1671 | -2.6277 | -4.4382
0.26585 | -0.000748 | 0.41339 | -0.0064538 | -4420.438 | -2.6999 | -4.4204
0.26624 | -0.000745 | 0.414 | -0.006428 | -4402.709 | -2.6823 | -4.4027
0.26663 | -0.000746 | 0.4146 | -0.0064366 | -4408.6187 | -2.6581 | -4.4086
0.267 | -0.000743 | 0.41519 | -0.0064107 | -4390.8896 | -2.5861 | -4.3909
0.2674 | -0.00074 | 0.4158 | -0.0063848 | -4373.1606 | -2.6711 | -4.3732
0.2678 | -0.000741 | 0.41642 | -0.0063934 | -4379.0703 | -2.7083 | -4.3791
0.26818 | -0.000741 | 0.41702 | -0.0063934 | -4379.0703 | -2.6012 | -4.3791
0.26856 | -0.000739 | 0.41761 | -0.0063762 | -4367.2509 | -2.6113 | -4.3673
0.26894 | -0.000736 | 0.4182 | -0.0063503 | -4349.5219 | -2.5821 | -4.3495
0.26931 | -0.000736 | 0.41877 | -0.0063503 | -4349.5219 | -2.4619 | -4.3495
0.26969 | -0.000732 | 0.41936 | -0.0063158 | -4325.8832 | -2.5699 | -4.3259
0.27006 | -0.000733 | 0.41995 | -0.0063244 | -4331.7929 | -2.5377 | -4.3318
0.27046 | -0.000734 | 0.42056 | -0.006333 | -4337.7026 | -2.6558 | -4.3377
0.27085 | -0.000732 | 0.42116 | -0.0063158 | -4325.8832 | -2.6068 | -4.3259
0.27122 | -0.000731 | 0.42175 | -0.0063072 | -4319.9735 | -2.5544 | -4.32
0.27162 | -0.000731 | 0.42238 | -0.0063072 | -4319.9735 | -2.6803 | -4.32
0.272 | -0.000727 | 0.42297 | -0.0062726 | -4296.3348 | -2.5524 | -4.2963
0.2724 | -0.000726 | 0.42358 | -0.006264 | -4290.4251 | -2.6371 | -4.2904
0.2728 | -0.000724 | 0.4242 | -0.0062468 | -4278.6058 | -2.645 | -4.2786
0.27317 | -0.000722 | 0.42479 | -0.0062295 | -4266.7864 | -2.5048 | -4.2668
0.27356 | -0.000722 | 0.42538 | -0.0062295 | -4266.7864 | -2.5345 | -4.2668
0.27395 | -0.000721 | 0.42599 | -0.0062209 | -4260.8768 | -2.6057 | -4.2609
0.27434 | -0.000721 | 0.4266 | -0.0062209 | -4260.8768 | -2.5906 | -4.2609
0.27472 | -0.000718 | 0.42719 | -0.006195 | -4243.1477 | -2.5191 | -4.2431
0.2751 | -0.000715 | 0.42778 | -0.0061691 | -4225.4187 | -2.4889 | -4.2254
0.2755 | -0.000715 | 0.4284 | -0.0061691 | -4225.4187 | -2.6216 | -4.2254
0.27588 | -0.000712 | 0.42899 | -0.0061432 | -4207.6897 | -2.4916 | -4.2077
0.27628 | -0.000714 | 0.42961 | -0.0061605 | -4219.509 | -2.6078 | -4.2195
0.27666 | -0.000713 | 0.4302 | -0.0061519 | -4213.5993 | -2.4981 | -4.2136
0.27704 | -0.000712 | 0.4308 | -0.0061432 | -4207.6897 | -2.5405 | -4.2077
0.27744 | -0.000711 | 0.43142 | -0.0061346 | -4201.78 | -2.5696 | -4.2018
0.27782 | -0.000707 | 0.43201 | -0.0061001 | -4178.1413 | -2.4954 | -4.1781
0.2782 | -0.000706 | 0.43261 | -0.0060915 | -4172.2316 | -2.4931 | -4.1722
0.2786 | -0.000705 | 0.43322 | -0.0060828 | -4166.3219 | -2.5349 | -4.1663
0.27895 | -0.000702 | 0.43377 | -0.0060569 | -4148.5929 | -2.3015 | -4.1486
0.27936 | -0.000704 | 0.4344 | -0.0060742 | -4160.4123 | -2.6099 | -4.1604
0.27974 | -0.000704 | 0.43499 | -0.0060742 | -4160.4123 | -2.4519 | -4.1604
0.28012 | -0.000702 | 0.43558 | -0.0060569 | -4148.5929 | -2.4678 | -4.1486
0.28051 | -0.000699 | 0.43619 | -0.0060311 | -4130.8639 | -2.517 | -4.1309
0.28088 | -0.000699 | 0.43677 | -0.0060311 | -4130.8639 | -2.396 | -4.1309
0.28127 | -0.000699 | 0.43737 | -0.0060311 | -4130.8639 | -2.4987 | -4.1309
0.28166 | -0.000697 | 0.43798 | -0.0060138 | -4119.0445 | -2.4952 | -4.119
0.28204 | -0.000694 | 0.43858 | -0.0059879 | -4101.3155 | -2.4671 | -4.1013
0.28243 | -0.000694 | 0.43917 | -0.0059879 | -4101.3155 | -2.4362 | -4.1013
0.28281 | -0.000694 | 0.43977 | -0.0059879 | -4101.3155 | -2.4362 | -4.1013
0.2832 | -0.000695 | 0.44038 | -0.0059965 | -4107.2252 | -2.4954 | -4.1072
0.28359 | -0.000691 | 0.44098 | -0.005962 | -4083.5865 | -2.4646 | -4.0836
0.28397 | -0.00069 | 0.44158 | -0.0059534 | -4077.6768 | -2.4557 | -4.0777
0.28437 | -0.000689 | 0.44219 | -0.0059448 | -4071.7671 | -2.5028 | -4.0718
0.28475 | -0.000686 | 0.44279 | -0.0059189 | -4054.0381 | -2.426 | -4.054
0.28513 | -0.000687 | 0.44338 | -0.0059275 | -4059.9478 | -2.4036 | -4.0599
0.28552 | -0.000685 | 0.44398 | -0.0059103 | -4048.1284 | -2.4271 | -4.0481
0.28591 | -0.000684 | 0.44459 | -0.0059016 | -4042.2187 | -2.4595 | -4.0422
0.2863 | -0.000683 | 0.44519 | -0.005893 | -4036.3091 | -2.437 | -4.0363
0.28669 | -0.00068 | 0.4458 | -0.0058671 | -4018.58 | -2.4612 | -4.0186
0.28708 | -0.00068 | 0.4464 | -0.0058671 | -4018.58 | -2.4121 | -4.0186
0.28746 | -0.000678 | 0.447 | -0.0058499 | -4006.7607 | -2.3836 | -4.0068
0.28784 | -0.000677 | 0.44759 | -0.0058412 | -4000.851 | -2.3721 | -4.0009
0.28823 | -0.000678 | 0.4482 | -0.0058499 | -4006.7607 | -2.4219 | -4.0068
0.28861 | -0.000676 | 0.44879 | -0.0058326 | -3994.9413 | -2.3703 | -3.9949
0.28898 | -0.000674 | 0.44937 | -0.0058154 | -3983.122 | -2.3013 | -3.9831
0.28936 | -0.000674 | 0.44995 | -0.0058154 | -3983.122 | -2.3289 | -3.9831
0.28975 | -0.000675 | 0.45056 | -0.005824 | -3989.0316 | -2.4112 | -3.989
0.29012 | -0.000672 | 0.45114 | -0.0057981 | -3971.3026 | -2.3209 | -3.9713
0.29052 | -0.00067 | 0.45176 | -0.0057808 | -3959.4833 | -2.4726 | -3.9595
0.2909 | -0.000668 | 0.45235 | -0.0057636 | -3947.6639 | -2.33 | -3.9477
0.29129 | -0.000669 | 0.45296 | -0.0057722 | -3953.5736 | -2.402 | -3.9536
0.29167 | -0.000667 | 0.45355 | -0.005755 | -3941.7542 | -2.345 | -3.9418
0.29207 | -0.000665 | 0.45416 | -0.0057377 | -3929.9349 | -2.393 | -3.9299
0.29246 | -0.000666 | 0.45477 | -0.0057463 | -3935.8446 | -2.3973 | -3.9358
0.29283 | -0.000664 | 0.45535 | -0.0057291 | -3924.0252 | -2.2916 | -3.924
0.29322 | -0.000663 | 0.45596 | -0.0057204 | -3918.1155 | -2.3718 | -3.9181
0.29362 | -0.000661 | 0.45658 | -0.0057032 | -3906.2962 | -2.4334 | -3.9063
0.29401 | -0.000658 | 0.45718 | -0.0056773 | -3888.5671 | -2.3272 | -3.8886
0.29438 | -0.000659 | 0.45776 | -0.0056859 | -3894.4768 | -2.2753 | -3.8945
0.29477 | -0.000658 | 0.45837 | -0.0056773 | -3888.5671 | -2.3782 | -3.8886
0.29515 | -0.000657 | 0.45896 | -0.0056687 | -3882.6575 | -2.296 | -3.8827
0.29553 | -0.000654 | 0.45956 | -0.0056428 | -3864.9284 | -2.295 | -3.8649
0.29591 | -0.000652 | 0.46014 | -0.0056255 | -3853.1091 | -2.2623 | -3.8531
0.2963 | -0.000651 | 0.46075 | -0.0056169 | -3847.1994 | -2.3349 | -3.8472
0.29669 | -0.00065 | 0.46135 | -0.0056083 | -3841.2897 | -2.2955 | -3.8413
0.29707 | -0.00065 | 0.46195 | -0.0056083 | -3841.2897 | -2.3176 | -3.8413
0.29748 | -0.000648 | 0.46258 | -0.005591 | -3829.4704 | -2.4095 | -3.8295
0.29786 | -0.000648 | 0.46318 | -0.005591 | -3829.4704 | -2.2867 | -3.8295
0.29825 | -0.000645 | 0.46378 | -0.0055651 | -3811.7413 | -2.2932 | -3.8117
0.29862 | -0.000645 | 0.46435 | -0.0055651 | -3811.7413 | -2.199 | -3.8117
0.299 | -0.000643 | 0.46494 | -0.0055479 | -3799.922 | -2.2429 | -3.7999
0.29937 | -0.000644 | 0.46553 | -0.0055565 | -3805.8317 | -2.2235 | -3.8058
0.29976 | -0.000643 | 0.46613 | -0.0055479 | -3799.922 | -2.2885 | -3.7999
0.30014 | -0.000642 | 0.46672 | -0.0055393 | -3794.0123 | -2.2554 | -3.794
0.30052 | -0.000642 | 0.46731 | -0.0055393 | -3794.0123 | -2.2242 | -3.794
0.30091 | -0.000638 | 0.46792 | -0.0055047 | -3770.3736 | -2.3172 | -3.7704
0.3013 | -0.000638 | 0.46852 | -0.0055047 | -3770.3736 | -2.2572 | -3.7704
0.30168 | -0.000637 | 0.46911 | -0.0054961 | -3764.4639 | -2.2203 | -3.7645
0.30206 | -0.000635 | 0.46971 | -0.0054789 | -3752.6446 | -2.256 | -3.7526
0.30245 | -0.000635 | 0.4703 | -0.0054789 | -3752.6446 | -2.2291 | -3.7526
0.30282 | -0.000633 | 0.47089 | -0.0054616 | -3740.8252 | -2.1965 | -3.7408
0.30321 | -0.000632 | 0.47149 | -0.005453 | -3734.9156 | -2.261 | -3.7349
0.3036 | -0.000631 | 0.4721 | -0.0054443 | -3729.0059 | -2.2458 | -3.729
0.30399 | -0.000631 | 0.4727 | -0.0054443 | -3729.0059 | -2.2673 | -3.729
0.30439 | -0.00063 | 0.47332 | -0.0054357 | -3723.0962 | -2.3002 | -3.7231
0.30477 | -0.000629 | 0.47392 | -0.0054271 | -3717.1865 | -2.2387 | -3.7172
0.30517 | -0.000627 | 0.47453 | -0.0054098 | -3705.3672 | -2.2622 | -3.7054
0.30555 | -0.000625 | 0.47513 | -0.0053926 | -3693.5478 | -2.1918 | -3.6935
0.30594 | -0.000625 | 0.47574 | -0.0053926 | -3693.5478 | -2.2572 | -3.6935
0.30633 | -0.000623 | 0.47634 | -0.0053753 | -3681.7285 | -2.2306 | -3.6817
0.30671 | -0.000621 | 0.47694 | -0.0053581 | -3669.9091 | -2.1835 | -3.6699
0.30707 | -0.000622 | 0.4775 | -0.0053667 | -3675.8188 | -2.0732 | -3.6758
0.30745 | -0.000619 | 0.47809 | -0.0053408 | -3658.0898 | -2.1497 | -3.6581
0.30784 | -0.000619 | 0.47869 | -0.0053408 | -3658.0898 | -2.2071 | -3.6581
0.30823 | -0.00062 | 0.47929 | -0.0053494 | -3663.9994 | -2.2032 | -3.664
0.30862 | -0.000617 | 0.4799 | -0.0053236 | -3646.2704 | -2.2394 | -3.6463
0.30902 | -0.000616 | 0.48052 | -0.0053149 | -3640.3607 | -2.2491 | -3.6404
0.3094 | -0.000616 | 0.48112 | -0.0053149 | -3640.3607 | -2.1851 | -3.6404
0.30979 | -0.000615 | 0.48172 | -0.0053063 | -3634.4511 | -2.172 | -3.6345
0.31018 | -0.000613 | 0.48233 | -0.005289 | -3622.6317 | -2.2005 | -3.6226
0.31056 | -0.000611 | 0.48292 | -0.0052718 | -3610.8123 | -2.154 | -3.6108
0.31095 | -0.00061 | 0.48352 | -0.0052632 | -3604.9027 | -2.1768 | -3.6049
0.31133 | -0.000608 | 0.48412 | -0.0052459 | -3593.0833 | -2.1266 | -3.5931
0.31172 | -0.000607 | 0.48472 | -0.0052373 | -3587.1736 | -2.1828 | -3.5872
0.31211 | -0.000605 | 0.48534 | -0.00522 | -3575.3543 | -2.1941 | -3.5754
0.31249 | -0.000603 | 0.48593 | -0.0052028 | -3563.5349 | -2.1036 | -3.5635
0.31289 | -0.000606 | 0.48654 | -0.0052286 | -3581.264 | -2.1943 | -3.5813
0.31327 | -0.000604 | 0.48713 | -0.0052114 | -3569.4446 | -2.1127 | -3.5694
0.31365 | -0.000601 | 0.48772 | -0.0051855 | -3551.7156 | -2.115 | -3.5517
0.31404 | -0.0006 | 0.48832 | -0.0051769 | -3545.8059 | -2.1301 | -3.5458
0.31442 | -0.0006 | 0.48892 | -0.0051769 | -3545.8059 | -2.1228 | -3.5458
0.3148 | -0.000599 | 0.48952 | -0.0051682 | -3539.8962 | -2.1155 | -3.5399
0.31519 | -0.000598 | 0.49011 | -0.0051596 | -3533.9865 | -2.101 | -3.534
0.31558 | -0.000597 | 0.49073 | -0.005151 | -3528.0769 | -2.1743 | -3.5281
0.31596 | -0.000594 | 0.49133 | -0.0051251 | -3510.3478 | -2.0959 | -3.5103
0.31634 | -0.000594 | 0.49192 | -0.0051251 | -3510.3478 | -2.0743 | -3.5103
0.31673 | -0.000593 | 0.49252 | -0.0051165 | -3504.4382 | -2.1107 | -3.5044
0.31711 | -0.000592 | 0.4931 | -0.0051079 | -3498.5285 | -2.0527 | -3.4985
0.31749 | -0.000593 | 0.4937 | -0.0051165 | -3504.4382 | -2.0745 | -3.5044
0.31788 | -0.00059 | 0.4943 | -0.0050906 | -3486.7091 | -2.0927 | -3.4867
0.31825 | -0.000587 | 0.49488 | -0.0050647 | -3468.9801 | -2.0497 | -3.469
0.31865 | -0.000589 | 0.4955 | -0.005082 | -3480.7995 | -2.1344 | -3.4808
0.31904 | -0.000586 | 0.4961 | -0.0050561 | -3463.0704 | -2.084 | -3.4631
0.31943 | -0.000586 | 0.49671 | -0.0050561 | -3463.0704 | -2.1109 | -3.4631
0.31981 | -0.000587 | 0.49731 | -0.0050647 | -3468.9801 | -2.0804 | -3.469
0.32019 | -0.000583 | 0.4979 | -0.0050302 | -3445.3414 | -2.0321 | -3.4453
0.32057 | -0.000582 | 0.49849 | -0.0050216 | -3439.4317 | -2.0555 | -3.4394
0.32096 | -0.000579 | 0.49909 | -0.0049957 | -3421.7027 | -2.0431 | -3.4217
0.32135 | -0.000581 | 0.49969 | -0.0050129 | -3433.522 | -2.068 | -3.4335 | 0.5 | -3427.5699
0.32174 | -0.000579 | 0.5003 | -0.0049957 | -3421.7027 | -2.0893 | -3.4217
0.32214 | -0.000579 | 0.50092 | -0.0049957 | -3421.7027 | -2.1123 | -3.4217
0.32253 | -0.000578 | 0.50154 | -0.0049871 | -3415.793 | -2.1105 | -3.4158
0.32291 | -0.000579 | 0.50213 | -0.0049957 | -3421.7027 | -2.0255 | -3.4217
0.3233 | -0.000576 | 0.50274 | -0.0049698 | -3403.9737 | -2.0697 | -3.404
0.32369 | -0.000574 | 0.50333 | -0.0049525 | -3392.1543 | -2.0343 | -3.3922
0.32407 | -0.000572 | 0.50394 | -0.0049353 | -3380.335 | -2.0325 | -3.3803
0.32447 | -0.000572 | 0.50454 | -0.0049353 | -3380.335 | -2.0553 | -3.3803
0.32484 | -0.00057 | 0.50512 | -0.004918 | -3368.5156 | -1.9572 | -3.3685
0.32522 | -0.000566 | 0.50571 | -0.0048835 | -3344.8769 | -1.9835 | -3.3449
0.3256 | -0.000567 | 0.50631 | -0.0048921 | -3350.7866 | -2.0095 | -3.3508
0.32599 | -0.000568 | 0.50692 | -0.0049008 | -3356.6963 | -2.0287 | -3.3567
0.32638 | -0.000566 | 0.50752 | -0.0048835 | -3344.8769 | -2.006 | -3.3449
0.32675 | -0.000563 | 0.5081 | -0.0048576 | -3327.1479 | -1.9453 | -3.3271
0.32714 | -0.000561 | 0.50871 | -0.0048404 | -3315.3285 | -2.0142 | -3.3153
0.32753 | -0.000561 | 0.50931 | -0.0048404 | -3315.3285 | -1.99 | -3.3153
0.32791 | -0.00056 | 0.5099 | -0.0048318 | -3309.4188 | -1.9676 | -3.3094
0.32829 | -0.00056 | 0.51049 | -0.0048318 | -3309.4188 | -1.9555 | -3.3094
0.32867 | -0.000561 | 0.51108 | -0.0048404 | -3315.3285 | -1.9573 | -3.3153
0.32905 | -0.000555 | 0.51167 | -0.0047886 | -3279.8705 | -1.9229 | -3.2799
0.32944 | -0.000555 | 0.51227 | -0.0047886 | -3279.8705 | -1.9942 | -3.2799
0.32983 | -0.000556 | 0.51289 | -0.0047972 | -3285.7801 | -2.0062 | -3.2858
0.33022 | -0.000555 | 0.51349 | -0.0047886 | -3279.8705 | -1.9756 | -3.2799
0.3306 | -0.000556 | 0.51408 | -0.0047972 | -3285.7801 | -1.9602 | -3.2858
0.33098 | -0.000554 | 0.51468 | -0.00478 | -3273.9608 | -1.9534 | -3.274
0.33137 | -0.000553 | 0.51528 | -0.0047714 | -3268.0511 | -1.9684 | -3.2681
0.33175 | -0.000551 | 0.51587 | -0.0047541 | -3256.2318 | -1.9022 | -3.2562
0.33213 | -0.00055 | 0.51646 | -0.0047455 | -3250.3221 | -1.9375 | -3.2503
0.33251 | -0.000551 | 0.51705 | -0.0047541 | -3256.2318 | -1.9325 | -3.2562
0.3329 | -0.000548 | 0.51767 | -0.0047282 | -3238.5027 | -1.9845 | -3.2385
0.33328 | -0.000545 | 0.51825 | -0.0047023 | -3220.7737 | -1.8933 | -3.2208
0.33367 | -0.000546 | 0.51885 | -0.004711 | -3226.6834 | -1.935 | -3.2267
0.33405 | -0.000545 | 0.51945 | -0.0047023 | -3220.7737 | -1.94 | -3.2208
0.33444 | -0.000545 | 0.52005 | -0.0047023 | -3220.7737 | -1.9182 | -3.2208
0.33482 | -0.000543 | 0.52065 | -0.0046851 | -3208.9543 | -1.9247 | -3.209
0.3352 | -0.000542 | 0.52123 | -0.0046764 | -3203.0447 | -1.8695 | -3.203
0.33558 | -0.00054 | 0.52183 | -0.0046592 | -3191.2253 | -1.9041 | -3.1912
0.33597 | -0.00054 | 0.52243 | -0.0046592 | -3191.2253 | -1.9254 | -3.1912
0.33635 | -0.000536 | 0.52302 | -0.0046247 | -3167.5866 | -1.8639 | -3.1676
0.33673 | -0.000536 | 0.52361 | -0.0046247 | -3167.5866 | -1.8767 | -3.1676
0.33712 | -0.000536 | 0.52422 | -0.0046247 | -3167.5866 | -1.9456 | -3.1676
0.3375 | -0.000535 | 0.52481 | -0.004616 | -3161.6769 | -1.8552 | -3.1617
0.33788 | -0.000534 | 0.52541 | -0.0046074 | -3155.7673 | -1.9009 | -3.1558
0.33827 | -0.000534 | 0.52601 | -0.0046074 | -3155.7673 | -1.8893 | -3.1558
0.33865 | -0.000533 | 0.5266 | -0.0045988 | -3149.8576 | -1.863 | -3.1499
0.33903 | -0.00053 | 0.5272 | -0.0045729 | -3132.1285 | -1.8755 | -3.1321
0.33941 | -0.000528 | 0.52779 | -0.0045557 | -3120.3092 | -1.8376 | -3.1203
0.33981 | -0.000527 | 0.5284 | -0.004547 | -3114.3995 | -1.9148 | -3.1144
0.3402 | -0.000528 | 0.52902 | -0.0045557 | -3120.3092 | -1.9245 | -3.1203
0.34058 | -0.000528 | 0.5296 | -0.0045557 | -3120.3092 | -1.8147 | -3.1203
0.34098 | -0.000525 | 0.53022 | -0.0045298 | -3102.5802 | -1.9256 | -3.1026
0.34137 | -0.000525 | 0.53083 | -0.0045298 | -3102.5802 | -1.8912 | -3.1026
0.34176 | -0.000523 | 0.53144 | -0.0045125 | -3090.7608 | -1.8924 | -3.0908
0.34214 | -0.000524 | 0.53203 | -0.0045211 | -3096.6705 | -1.8185 | -3.0967
0.34253 | -0.000521 | 0.53263 | -0.0044953 | -3078.9415 | -1.863 | -3.0789
0.34292 | -0.000518 | 0.53325 | -0.0044694 | -3061.2124 | -1.8953 | -3.0612
0.34331 | -0.000522 | 0.53384 | -0.0045039 | -3084.8511 | -1.8206 | -3.0849
0.34371 | -0.000519 | 0.53446 | -0.004478 | -3067.1221 | -1.918 | -3.0671
0.3441 | -0.000517 | 0.53508 | -0.0044607 | -3055.3028 | -1.8898 | -3.0553
0.34447 | -0.000515 | 0.53566 | -0.0044435 | -3043.4834 | -1.764 | -3.0435
0.34485 | -0.000514 | 0.53623 | -0.0044349 | -3037.5737 | -1.7494 | -3.0376
0.34523 | -0.000515 | 0.53682 | -0.0044435 | -3043.4834 | -1.7966 | -3.0435
0.3456 | -0.000513 | 0.53742 | -0.0044262 | -3031.664 | -1.7949 | -3.0317
0.34599 | -0.000514 | 0.53801 | -0.0044349 | -3037.5737 | -1.812 | -3.0376
0.34638 | -0.000512 | 0.53861 | -0.0044176 | -3025.7544 | -1.8244 | -3.0258
0.34677 | -0.000511 | 0.53922 | -0.004409 | -3019.8447 | -1.8426 | -3.0198
0.34716 | -0.000508 | 0.53984 | -0.0043831 | -3002.1157 | -1.8541 | -3.0021
0.34754 | -0.000508 | 0.54043 | -0.0043831 | -3002.1157 | -1.7693 | -3.0021
0.34794 | -0.000507 | 0.54105 | -0.0043745 | -2996.206 | -1.8562 | -2.9962
0.34833 | -0.000505 | 0.54165 | -0.0043572 | -2984.3866 | -1.7995 | -2.9844
0.34872 | -0.000505 | 0.54226 | -0.0043572 | -2984.3866 | -1.8099 | -2.9844
0.3491 | -0.000503 | 0.54285 | -0.0043399 | -2972.5673 | -1.7692 | -2.9726
0.34948 | -0.000503 | 0.54344 | -0.0043399 | -2972.5673 | -1.7611 | -2.9726
0.34986 | -0.000501 | 0.54403 | -0.0043227 | -2960.7479 | -1.7299 | -2.9607
0.35024 | -0.000503 | 0.54462 | -0.0043399 | -2972.5673 | -1.7576 | -2.9726
0.35063 | -0.0005 | 0.54522 | -0.0043141 | -2954.8383 | -1.7927 | -2.9548
0.35101 | -0.000502 | 0.54583 | -0.0043313 | -2966.6576 | -1.7817 | -2.9667
0.3514 | -0.0005 | 0.54643 | -0.0043141 | -2954.8383 | -1.7955 | -2.9548
0.35179 | -0.000499 | 0.54703 | -0.0043054 | -2948.9286 | -1.7764 | -2.9489
0.35218 | -0.000498 | 0.54763 | -0.0042968 | -2943.0189 | -1.7637 | -2.943
0.35255 | -0.000495 | 0.54822 | -0.0042709 | -2925.2899 | -1.7201 | -2.9253
0.35294 | -0.000494 | 0.54882 | -0.0042623 | -2919.3802 | -1.7541 | -2.9194
0.35332 | -0.000493 | 0.54942 | -0.0042537 | -2913.4705 | -1.7415 | -2.9135
0.35371 | -0.000494 | 0.55002 | -0.0042623 | -2919.3802 | -1.7596 | -2.9194
0.3541 | -0.000493 | 0.55062 | -0.0042537 | -2913.4705 | -1.7641 | -2.9135
0.3545 | -0.000488 | 0.55125 | -0.0042105 | -2883.9221 | -1.803 | -2.8839
0.35487 | -0.000488 | 0.55183 | -0.0042105 | -2883.9221 | -1.6772 | -2.8839
0.35526 | -0.000487 | 0.55243 | -0.0042019 | -2878.0125 | -1.7248 | -2.878
0.35564 | -0.000489 | 0.55303 | -0.0042192 | -2889.8318 | -1.7355 | -2.8898
0.35603 | -0.000486 | 0.55362 | -0.0041933 | -2872.1028 | -1.7158 | -2.8721
0.35641 | -0.000483 | 0.55422 | -0.0041674 | -2854.3738 | -1.7052 | -2.8544
0.3568 | -0.000483 | 0.55482 | -0.0041674 | -2854.3738 | -1.7133 | -2.8544
0.35719 | -0.000483 | 0.55542 | -0.0041674 | -2854.3738 | -1.7266 | -2.8544
0.35757 | -0.00048 | 0.55602 | -0.0041415 | -2836.6447 | -1.6814 | -2.8366
0.35795 | -0.000483 | 0.55661 | -0.0041674 | -2854.3738 | -1.7035 | -2.8544
0.35835 | -0.000483 | 0.55723 | -0.0041674 | -2854.3738 | -1.771 | -2.8544
0.35874 | -0.000478 | 0.55783 | -0.0041242 | -2824.8254 | -1.7 | -2.8248
0.35912 | -0.000477 | 0.55843 | -0.0041156 | -2818.9157 | -1.6762 | -2.8189
0.35951 | -0.000478 | 0.55904 | -0.0041242 | -2824.8254 | -1.7377 | -2.8248
0.35989 | -0.000476 | 0.55963 | -0.004107 | -2813.006 | -1.6438 | -2.813
0.36027 | -0.000474 | 0.56022 | -0.0040897 | -2801.1867 | -1.6805 | -2.8012
0.36066 | -0.000473 | 0.56083 | -0.0040811 | -2795.277 | -1.697 | -2.7953
0.36105 | -0.000475 | 0.56143 | -0.0040984 | -2807.0963 | -1.677 | -2.8071
0.36145 | -0.000472 | 0.56205 | -0.0040725 | -2789.3673 | -1.7318 | -2.7894
0.36183 | -0.000471 | 0.56265 | -0.0040638 | -2783.4576 | -1.6638 | -2.7835
0.36222 | -0.00047 | 0.56325 | -0.0040552 | -2777.548 | -1.6776 | -2.7775
0.36259 | -0.000469 | 0.56383 | -0.0040466 | -2771.6383 | -1.6179 | -2.7716
0.36297 | -0.000467 | 0.56442 | -0.0040293 | -2759.8189 | -1.6171 | -2.7598
0.36336 | -0.000466 | 0.56502 | -0.0040207 | -2753.9093 | -1.6762 | -2.7539
0.36374 | -0.000465 | 0.56562 | -0.0040121 | -2747.9996 | -1.6255 | -2.748
0.36411 | -0.000465 | 0.56619 | -0.0040121 | -2747.9996 | -1.5853 | -2.748
0.3645 | -0.000466 | 0.56679 | -0.0040207 | -2753.9093 | -1.6555 | -2.7539
0.36489 | -0.000463 | 0.5674 | -0.0039948 | -2736.1802 | -1.6605 | -2.7362
0.36528 | -0.000462 | 0.56801 | -0.0039862 | -2730.2705 | -1.6618 | -2.7303
0.36566 | -0.000462 | 0.5686 | -0.0039862 | -2730.2705 | -1.6218 | -2.7303
0.36604 | -0.000461 | 0.56919 | -0.0039776 | -2724.3609 | -1.6073 | -2.7244
0.36641 | -0.000457 | 0.56978 | -0.0039431 | -2700.7222 | -1.586 | -2.7007
0.36679 | -0.000461 | 0.57036 | -0.0039776 | -2724.3609 | -1.586 | -2.7244
0.36719 | -0.000456 | 0.57097 | -0.0039344 | -2694.8125 | -1.6643 | -2.6948
0.36758 | -0.000455 | 0.57158 | -0.0039258 | -2688.9028 | -1.6325 | -2.6889
0.36797 | -0.000457 | 0.5722 | -0.0039431 | -2700.7222 | -1.6636 | -2.7007
0.36838 | -0.000457 | 0.57282 | -0.0039431 | -2700.7222 | -1.6882 | -2.7007
0.36877 | -0.000452 | 0.57344 | -0.0038999 | -2671.1738 | -1.654 | -2.6712
0.36915 | -0.000451 | 0.57403 | -0.0038913 | -2665.2641 | -1.5849 | -2.6653
0.36953 | -0.000452 | 0.57462 | -0.0038999 | -2671.1738 | -1.5767 | -2.6712
0.36991 | -0.000451 | 0.57521 | -0.0038913 | -2665.2641 | -1.5725 | -2.6653
0.3703 | -0.000449 | 0.57582 | -0.003874 | -2653.4448 | -1.6128 | -2.6534
0.37068 | -0.00045 | 0.57641 | -0.0038827 | -2659.3544 | -1.5614 | -2.6594
0.37107 | -0.000449 | 0.57701 | -0.003874 | -2653.4448 | -1.5945 | -2.6534
0.37144 | -0.000447 | 0.5776 | -0.0038568 | -2641.6254 | -1.5562 | -2.6416
0.37182 | -0.000445 | 0.57819 | -0.0038395 | -2629.806 | -1.5574 | -2.6298
0.37222 | -0.000444 | 0.5788 | -0.0038309 | -2623.8964 | -1.6094 | -2.6239
0.37259 | -0.000445 | 0.57938 | -0.0038395 | -2629.806 | -1.5318 | -2.6298
0.37297 | -0.000442 | 0.57997 | -0.0038136 | -2612.077 | -1.5487 | -2.6121
0.37336 | -0.000443 | 0.58057 | -0.0038223 | -2617.9867 | -1.5615 | -2.618
0.37374 | -0.000439 | 0.58117 | -0.0037877 | -2594.348 | -1.5521 | -2.5943
0.37413 | -0.000437 | 0.58177 | -0.0037705 | -2582.5286 | -1.5577 | -2.5825
0.37451 | -0.000437 | 0.58236 | -0.0037705 | -2582.5286 | -1.534 | -2.5825
0.37489 | -0.000436 | 0.58296 | -0.0037619 | -2576.619 | -1.5443 | -2.5766
0.37529 | -0.000437 | 0.58358 | -0.0037705 | -2582.5286 | -1.6005 | -2.5825
0.37568 | -0.000436 | 0.58418 | -0.0037619 | -2576.619 | -1.5363 | -2.5766
0.37607 | -0.000438 | 0.58479 | -0.0037791 | -2588.4383 | -1.5822 | -2.5884
0.37646 | -0.000433 | 0.5854 | -0.003736 | -2558.8899 | -1.5648 | -2.5589
0.37684 | -0.000432 | 0.58599 | -0.0037274 | -2552.9802 | -1.5222 | -2.553
0.37723 | -0.000433 | 0.58659 | -0.003736 | -2558.8899 | -1.5381 | -2.5589
0.37761 | -0.00043 | 0.58719 | -0.0037101 | -2541.1609 | -1.5187 | -2.5412
0.378 | -0.00043 | 0.58779 | -0.0037101 | -2541.1609 | -1.5253 | -2.5412
0.37839 | -0.000428 | 0.58839 | -0.0036928 | -2529.3415 | -1.5217 | -2.5293
0.37877 | -0.000427 | 0.58899 | -0.0036842 | -2523.4319 | -1.5046 | -2.5234
0.37917 | -0.000427 | 0.58961 | -0.0036842 | -2523.4319 | -1.5696 | -2.5234
0.37956 | -0.000426 | 0.59021 | -0.0036756 | -2517.5222 | -1.5207 | -2.5175
0.37995 | -0.000426 | 0.59082 | -0.0036756 | -2517.5222 | -1.5307 | -2.5175
0.38034 | -0.000425 | 0.59143 | -0.003667 | -2511.6125 | -1.5289 | -2.5116
0.38073 | -0.000424 | 0.59203 | -0.0036583 | -2505.7028 | -1.5097 | -2.5057
0.38111 | -0.000421 | 0.59263 | -0.0036324 | -2487.9738 | -1.4948 | -2.488
0.3815 | -0.000421 | 0.59323 | -0.0036324 | -2487.9738 | -1.4895 | -2.488
0.38189 | -0.000419 | 0.59384 | -0.0036152 | -2476.1545 | -1.513 | -2.4762
0.38227 | -0.000419 | 0.59443 | -0.0036152 | -2476.1545 | -1.4786 | -2.4762
0.38265 | -0.000417 | 0.59501 | -0.0035979 | -2464.3351 | -1.4366 | -2.4643
0.38303 | -0.000417 | 0.59561 | -0.0035979 | -2464.3351 | -1.4715 | -2.4643
0.3834 | -0.000414 | 0.59619 | -0.003572 | -2446.6061 | -1.4166 | -2.4466
0.38378 | -0.000416 | 0.59677 | -0.0035893 | -2458.4254 | -1.4378 | -2.4584
0.38417 | -0.000414 | 0.59738 | -0.003572 | -2446.6061 | -1.4797 | -2.4466
0.38455 | -0.000413 | 0.59797 | -0.0035634 | -2440.6964 | -1.4554 | -2.4407
0.38493 | -0.00041 | 0.59857 | -0.0035375 | -2422.9674 | -1.4521 | -2.423
0.38531 | -0.00041 | 0.59916 | -0.0035375 | -2422.9674 | -1.4242 | -2.423
0.3857 | -0.000409 | 0.59976 | -0.0035289 | -2417.0577 | -1.4488 | -2.4171 | 0.6 | -2414.6803
0.38608 | -0.000408 | 0.60036 | -0.0035203 | -2411.148 | -1.4565 | -2.4111
0.38648 | -0.000409 | 0.60097 | -0.0035289 | -2417.0577 | -1.4715 | -2.4171
0.38687 | -0.000406 | 0.60158 | -0.003503 | -2399.3287 | -1.4717 | -2.3993
0.38725 | -0.000405 | 0.60217 | -0.0034944 | -2393.419 | -1.4086 | -2.3934
0.38764 | -0.000404 | 0.60278 | -0.0034858 | -2387.5093 | -1.4608 | -2.3875
0.38803 | -0.000404 | 0.60338 | -0.0034858 | -2387.5093 | -1.4405 | -2.3875
0.38841 | -0.000402 | 0.60398 | -0.0034685 | -2375.69 | -1.4221 | -2.3757
0.38881 | -0.000401 | 0.60459 | -0.0034599 | -2369.7803 | -1.4537 | -2.3698
0.38919 | -0.0004 | 0.60518 | -0.0034513 | -2363.8706 | -1.3986 | -2.3639
0.38958 | -0.0004 | 0.6058 | -0.0034513 | -2363.8706 | -1.463 | -2.3639
0.38998 | -0.000398 | 0.60641 | -0.003434 | -2352.0512 | -1.4373 | -2.3521
0.39036 | -0.000397 | 0.60701 | -0.0034254 | -2346.1416 | -1.41 | -2.3461
0.39075 | -0.000396 | 0.60761 | -0.0034167 | -2340.2319 | -1.4065 | -2.3402
0.39112 | -0.000396 | 0.60819 | -0.0034167 | -2340.2319 | -1.3392 | -2.3402
0.39151 | -0.000393 | 0.6088 | -0.0033909 | -2322.5029 | -1.432 | -2.3225
0.3919 | -0.000394 | 0.6094 | -0.0033995 | -2328.4125 | -1.3922 | -2.3284
0.39227 | -0.000392 | 0.60998 | -0.0033822 | -2316.5932 | -1.3579 | -2.3166
0.39265 | -0.000391 | 0.61058 | -0.0033736 | -2310.6835 | -1.3779 | -2.3107
0.39305 | -0.00039 | 0.61119 | -0.003365 | -2304.7738 | -1.4031 | -2.3048
0.39343 | -0.000392 | 0.61179 | -0.0033822 | -2316.5932 | -1.3941 | -2.3166
0.39382 | -0.000389 | 0.61239 | -0.0033563 | -2298.8642 | -1.3959 | -2.2989
0.39421 | -0.000386 | 0.613 | -0.0033305 | -2281.1351 | -1.3816 | -2.2811
0.39459 | -0.000387 | 0.6136 | -0.0033391 | -2287.0448 | -1.3639 | -2.287
0.39499 | -0.000385 | 0.6142 | -0.0033218 | -2275.2255 | -1.3905 | -2.2752
0.39537 | -0.000385 | 0.61479 | -0.0033218 | -2275.2255 | -1.3374 | -2.2752
0.39575 | -0.000383 | 0.61539 | -0.0033046 | -2263.4061 | -1.3656 | -2.2634
0.39613 | -0.000385 | 0.61599 | -0.0033218 | -2275.2255 | -1.3445 | -2.2752
0.39652 | -0.000383 | 0.61659 | -0.0033046 | -2263.4061 | -1.3762 | -2.2634
0.39691 | -0.000381 | 0.6172 | -0.0032873 | -2251.5867 | -1.3691 | -2.2516
0.39729 | -0.00038 | 0.61779 | -0.0032787 | -2245.6771 | -1.3322 | -2.2457
0.39768 | -0.000379 | 0.61839 | -0.0032701 | -2239.7674 | -1.3322 | -2.2398
0.39806 | -0.00038 | 0.61898 | -0.0032787 | -2245.6771 | -1.3287 | -2.2457
0.39845 | -0.000377 | 0.61959 | -0.0032528 | -2227.948 | -1.36 | -2.2279
0.39883 | -0.000378 | 0.62017 | -0.0032614 | -2233.8577 | -1.3113 | -2.2339
0.39921 | -0.000376 | 0.62077 | -0.0032442 | -2222.0384 | -1.3165 | -2.222
0.39959 | -0.000376 | 0.62136 | -0.0032442 | -2222.0384 | -1.3199 | -2.222
0.39997 | -0.000375 | 0.62195 | -0.0032355 | -2216.1287 | -1.3147 | -2.2161
0.40036 | -0.000372 | 0.62256 | -0.0032097 | -2198.3997 | -1.342 | -2.1984
0.40076 | -0.000371 | 0.62318 | -0.003201 | -2192.49 | -1.3656 | -2.1925
0.40115 | -0.000371 | 0.62379 | -0.003201 | -2192.49 | -1.3296 | -2.1925
0.40154 | -0.000371 | 0.6244 | -0.003201 | -2192.49 | -1.3365 | -2.1925
0.40192 | -0.000368 | 0.62499 | -0.0031752 | -2174.761 | -1.2971 | -2.1748
0.4023 | -0.000368 | 0.62557 | -0.0031752 | -2174.761 | -1.2648 | -2.1748
0.40268 | -0.000365 | 0.62616 | -0.0031493 | -2157.0319 | -1.2765 | -2.157
0.40305 | -0.000366 | 0.62675 | -0.0031579 | -2162.9416 | -1.2629 | -2.1629
0.40344 | -0.000365 | 0.62736 | -0.0031493 | -2157.0319 | -1.3133 | -2.157
0.40383 | -0.000367 | 0.62796 | -0.0031665 | -2168.8513 | -1.2983 | -2.1689
0.40421 | -0.000365 | 0.62855 | -0.0031493 | -2157.0319 | -1.2915 | -2.157
0.40461 | -0.000364 | 0.62916 | -0.0031406 | -2151.1222 | -1.313 | -2.1511
0.40499 | -0.000362 | 0.62976 | -0.0031234 | -2139.3029 | -1.2776 | -2.1393
0.40537 | -0.00036 | 0.63036 | -0.0031061 | -2127.4835 | -1.2805 | -2.1275
0.40576 | -0.000362 | 0.63096 | -0.0031234 | -2139.3029 | -1.2739 | -2.1393
0.40615 | -0.000364 | 0.63156 | -0.0031406 | -2151.1222 | -1.301 | -2.1511
0.40653 | -0.000361 | 0.63215 | -0.0031148 | -2133.3932 | -1.2592 | -2.1334
0.40691 | -0.00036 | 0.63275 | -0.0031061 | -2127.4835 | -1.2821 | -2.1275
0.40731 | -0.000359 | 0.63337 | -0.0030975 | -2121.5739 | -1.3049 | -2.1216
0.4077 | -0.000358 | 0.63397 | -0.0030889 | -2115.6642 | -1.2881 | -2.1157
0.40808 | -0.000356 | 0.63457 | -0.0030716 | -2103.8448 | -1.2631 | -2.1038
0.40847 | -0.000355 | 0.63517 | -0.003063 | -2097.9352 | -1.2578 | -2.0979
0.40885 | -0.000353 | 0.63577 | -0.0030457 | -2086.1158 | -1.2459 | -2.0861
0.40923 | -0.000356 | 0.63636 | -0.0030716 | -2103.8448 | -1.2379 | -2.1038
0.40962 | -0.000354 | 0.63695 | -0.0030544 | -2092.0255 | -1.2495 | -2.092
0.41 | -0.000353 | 0.63755 | -0.0030457 | -2086.1158 | -1.2442 | -2.0861
0.41038 | -0.000351 | 0.63814 | -0.0030285 | -2074.2965 | -1.2389 | -2.0743
0.41076 | -0.00035 | 0.63874 | -0.0030198 | -2068.3868 | -1.2272 | -2.0684
0.41115 | -0.000348 | 0.63933 | -0.0030026 | -2056.5674 | -1.2283 | -2.0566
0.41153 | -0.000347 | 0.63992 | -0.002994 | -2050.6577 | -1.2135 | -2.0507
0.4119 | -0.000348 | 0.64051 | -0.0030026 | -2056.5674 | -1.2071 | -2.0566
0.4123 | -0.000347 | 0.64112 | -0.002994 | -2050.6577 | -1.2518 | -2.0507
0.41268 | -0.000346 | 0.64172 | -0.0029853 | -2044.7481 | -1.2355 | -2.0447
0.41306 | -0.000345 | 0.64231 | -0.0029767 | -2038.8384 | -1.197 | -2.0388
0.41346 | -0.000344 | 0.64292 | -0.0029681 | -2032.9287 | -1.2473 | -2.0329
0.41385 | -0.000343 | 0.64353 | -0.0029594 | -2027.019 | -1.2374 | -2.027
0.41423 | -0.00034 | 0.64413 | -0.0029336 | -2009.29 | -1.2082 | -2.0093
0.41463 | -0.000339 | 0.64474 | -0.0029249 | -2003.3803 | -1.2292 | -2.0034
0.41501 | -0.000339 | 0.64535 | -0.0029249 | -2003.3803 | -1.2087 | -2.0034
0.4154 | -0.000338 | 0.64594 | -0.0029163 | -1997.4707 | -1.1852 | -1.9975
0.41578 | -0.000334 | 0.64653 | -0.0028818 | -1973.832 | -1.1795 | -1.9738
0.41616 | -0.000336 | 0.64713 | -0.0028991 | -1985.6513 | -1.1883 | -1.9857
0.41656 | -0.000334 | 0.64774 | -0.0028818 | -1973.832 | -1.2068 | -1.9738
0.41693 | -0.000334 | 0.64833 | -0.0028818 | -1973.832 | -1.1633 | -1.9738
0.41733 | -0.000333 | 0.64895 | -0.0028732 | -1967.9223 | -1.2106 | -1.9679
0.41772 | -0.000332 | 0.64955 | -0.0028645 | -1962.0126 | -1.1825 | -1.962
0.41812 | -0.000333 | 0.65017 | -0.0028732 | -1967.9223 | -1.2192 | -1.9679
0.4185 | -0.000332 | 0.65076 | -0.0028645 | -1962.0126 | -1.1642 | -1.962
0.41889 | -0.000329 | 0.65137 | -0.0028387 | -1944.2836 | -1.1845 | -1.9443
0.41927 | -0.000329 | 0.65197 | -0.0028387 | -1944.2836 | -1.1731 | -1.9443
0.41966 | -0.000325 | 0.65257 | -0.0028041 | -1920.6449 | -1.1509 | -1.9206
0.42005 | -0.000326 | 0.65317 | -0.0028128 | -1926.5545 | -1.1636 | -1.9266
0.42042 | -0.000324 | 0.65375 | -0.0027955 | -1914.7352 | -1.117 | -1.9147
0.42079 | -0.000323 | 0.65432 | -0.0027869 | -1908.8255 | -1.0851 | -1.9088
0.42118 | -0.000323 | 0.65493 | -0.0027869 | -1908.8255 | -1.1695 | -1.9088
0.42156 | -0.000321 | 0.65553 | -0.0027696 | -1897.0062 | -1.1333 | -1.897
0.42196 | -0.00032 | 0.65614 | -0.002761 | -1891.0965 | -1.1575 | -1.8911
0.42234 | -0.000322 | 0.65673 | -0.0027783 | -1902.9158 | -1.1268 | -1.9029
0.42273 | -0.000319 | 0.65734 | -0.0027524 | -1885.1868 | -1.1486 | -1.8852
0.42311 | -0.000318 | 0.65794 | -0.0027437 | -1879.2771 | -1.1268 | -1.8793
0.42349 | -0.000318 | 0.65852 | -0.0027437 | -1879.2771 | -1.0959 | -1.8793
0.42388 | -0.000317 | 0.65913 | -0.0027351 | -1873.3675 | -1.1408 | -1.8734
0.42427 | -0.000317 | 0.65974 | -0.0027351 | -1873.3675 | -1.1448 | -1.8734
0.42465 | -0.000315 | 0.66033 | -0.0027179 | -1861.5481 | -1.0948 | -1.8615
0.42504 | -0.000314 | 0.66093 | -0.0027092 | -1855.6384 | -1.1243 | -1.8556
0.42542 | -0.000314 | 0.66153 | -0.0027092 | -1855.6384 | -1.1109 | -1.8556
0.4258 | -0.000311 | 0.66213 | -0.0026833 | -1837.9094 | -1.0999 | -1.8379
0.42619 | -0.000311 | 0.66273 | -0.0026833 | -1837.9094 | -1.1003 | -1.8379
0.42658 | -0.00031 | 0.66333 | -0.0026747 | -1831.9997 | -1.1128 | -1.832
0.42697 | -0.000311 | 0.66393 | -0.0026833 | -1837.9094 | -1.1042 | -1.8379
0.42734 | -0.000311 | 0.66451 | -0.0026833 | -1837.9094 | -1.066 | -1.8379
0.42774 | -0.000309 | 0.66513 | -0.0026661 | -1826.09 | -1.1338 | -1.8261
0.42812 | -0.00031 | 0.66573 | -0.0026747 | -1831.9997 | -1.0893 | -1.832
0.4285 | -0.000306 | 0.66631 | -0.0026402 | -1808.361 | -1.0586 | -1.8084
0.42889 | -0.000307 | 0.66692 | -0.0026488 | -1814.2707 | -1.1069 | -1.8143
0.42928 | -0.000307 | 0.66752 | -0.0026488 | -1814.2707 | -1.0946 | -1.8143
0.42965 | -0.000304 | 0.66811 | -0.002623 | -1796.5417 | -1.0584 | -1.7965
0.43004 | -0.000305 | 0.66871 | -0.0026316 | -1802.4513 | -1.0773 | -1.8025
0.43042 | -0.000303 | 0.6693 | -0.0026143 | -1790.632 | -1.056 | -1.7906
0.4308 | -0.000303 | 0.66989 | -0.0026143 | -1790.632 | -1.0664 | -1.7906
0.43117 | -0.000299 | 0.67047 | -0.0025798 | -1766.9933 | -1.029 | -1.767
0.43156 | -0.000299 | 0.67107 | -0.0025798 | -1766.9933 | -1.0606 | -1.767
0.43195 | -0.0003 | 0.67168 | -0.0025884 | -1772.903 | -1.0789 | -1.7729
0.43234 | -0.000295 | 0.67229 | -0.0025453 | -1743.3546 | -1.0717 | -1.7434
0.43273 | -0.000297 | 0.67289 | -0.0025626 | -1755.1739 | -1.0472 | -1.7552
0.43311 | -0.000298 | 0.67349 | -0.0025712 | -1761.0836 | -1.0525 | -1.7611
0.4335 | -0.000297 | 0.67409 | -0.0025626 | -1755.1739 | -1.0662 | -1.7552
0.43389 | -0.000297 | 0.6747 | -0.0025626 | -1755.1739 | -1.0644 | -1.7552
0.43428 | -0.000296 | 0.6753 | -0.0025539 | -1749.2642 | -1.0572 | -1.7493
0.43467 | -0.000295 | 0.67591 | -0.0025453 | -1743.3546 | -1.0509 | -1.7434
0.43504 | -0.000293 | 0.67649 | -0.002528 | -1731.5352 | -1.0158 | -1.7315
0.43543 | -0.000293 | 0.67709 | -0.002528 | -1731.5352 | -1.0339 | -1.7315
0.43583 | -0.000292 | 0.67771 | -0.0025194 | -1725.6255 | -1.0725 | -1.7256
0.43621 | -0.00029 | 0.67831 | -0.0025022 | -1713.8062 | -1.0349 | -1.7138
0.4366 | -0.000291 | 0.67891 | -0.0025108 | -1719.7159 | -1.0305 | -1.7197
0.43698 | -0.000288 | 0.6795 | -0.0024849 | -1701.9868 | -1.0056 | -1.702
0.43736 | -0.000288 | 0.68009 | -0.0024849 | -1701.9868 | -1.0057 | -1.702
0.43774 | -0.000286 | 0.68068 | -0.0024676 | -1690.1675 | -1.0075 | -1.6902
0.43811 | -0.000284 | 0.68127 | -0.0024504 | -1678.3481 | -0.98737 | -1.6783
0.43852 | -0.000287 | 0.6819 | -0.0024763 | -1696.0772 | -1.0704 | -1.6961
0.43891 | -0.000285 | 0.6825 | -0.002459 | -1684.2578 | -1.0092 | -1.6843
0.43929 | -0.000282 | 0.6831 | -0.0024331 | -1666.5288 | -1.0108 | -1.6665
0.43969 | -0.000282 | 0.68372 | -0.0024331 | -1666.5288 | -1.0236 | -1.6665
0.44007 | -0.000282 | 0.6843 | -0.0024331 | -1666.5288 | -0.97698 | -1.6665
0.44044 | -0.00028 | 0.68489 | -0.0024159 | -1654.7094 | -0.96577 | -1.6547
0.44083 | -0.00028 | 0.68549 | -0.0024159 | -1654.7094 | -0.99321 | -1.6547
0.44121 | -0.000277 | 0.68609 | -0.00239 | -1636.9804 | -0.98789 | -1.637
0.4416 | -0.000278 | 0.68668 | -0.0023986 | -1642.8901 | -0.97414 | -1.6429
0.44198 | -0.000276 | 0.68727 | -0.0023814 | -1631.0707 | -0.96729 | -1.6311
0.44236 | -0.000275 | 0.68786 | -0.0023727 | -1625.161 | -0.96459 | -1.6252
0.44274 | -0.000275 | 0.68847 | -0.0023727 | -1625.161 | -0.978 | -1.6252
0.44313 | -0.000275 | 0.68907 | -0.0023727 | -1625.161 | -0.98305 | -1.6252
0.44351 | -0.000276 | 0.68966 | -0.0023814 | -1631.0707 | -0.95952 | -1.6311
0.44389 | -0.000273 | 0.69025 | -0.0023555 | -1613.3417 | -0.96361 | -1.6133
0.44428 | -0.000273 | 0.69085 | -0.0023555 | -1613.3417 | -0.96838 | -1.6133
0.44467 | -0.000269 | 0.69146 | -0.002321 | -1589.703 | -0.96875 | -1.5897
0.44505 | -0.00027 | 0.69205 | -0.0023296 | -1595.6127 | -0.94853 | -1.5956
0.44545 | -0.00027 | 0.69267 | -0.0023296 | -1595.6127 | -0.98007 | -1.5956
0.44583 | -0.000269 | 0.69326 | -0.002321 | -1589.703 | -0.94358 | -1.5897
0.44621 | -0.000269 | 0.69386 | -0.002321 | -1589.703 | -0.95666 | -1.5897
0.44661 | -0.000267 | 0.69447 | -0.0023037 | -1577.8836 | -0.96788 | -1.5779
0.447 | -0.000269 | 0.69508 | -0.002321 | -1589.703 | -0.96542 | -1.5897
0.4474 | -0.000268 | 0.6957 | -0.0023123 | -1583.7933 | -0.98202 | -1.5838
0.44778 | -0.000266 | 0.6963 | -0.0022951 | -1571.974 | -0.93973 | -1.572
0.44815 | -0.000263 | 0.69688 | -0.0022692 | -1554.2449 | -0.9042 | -1.5542
0.44852 | -0.000262 | 0.69745 | -0.0022606 | -1548.3352 | -0.88289 | -1.5483
0.44888 | -0.000261 | 0.69801 | -0.0022519 | -1542.4256 | -0.87952 | -1.5424
0.44926 | -0.000261 | 0.69861 | -0.0022519 | -1542.4256 | -0.91142 | -1.5424
0.44965 | -0.000259 | 0.6992 | -0.0022347 | -1530.6062 | -0.91032 | -1.5306
0.45004 | -0.000261 | 0.69981 | -0.0022519 | -1542.4256 | -0.94616 | -1.5424 | 0.7 | -1540.6427
0.45044 | -0.00026 | 0.70043 | -0.0022433 | -1536.5159 | -0.95037 | -1.5365
0.45082 | -0.000259 | 0.70103 | -0.0022347 | -1530.6062 | -0.91334 | -1.5306
0.45122 | -0.000259 | 0.70165 | -0.0022347 | -1530.6062 | -0.95442 | -1.5306
0.4516 | -0.000258 | 0.70224 | -0.0022261 | -1524.6965 | -0.90744 | -1.5247
0.45199 | -0.000255 | 0.70284 | -0.0022002 | -1506.9675 | -0.90985 | -1.507
0.45238 | -0.000255 | 0.70345 | -0.0022002 | -1506.9675 | -0.90687 | -1.507
0.45276 | -0.000251 | 0.70405 | -0.0021657 | -1483.3288 | -0.89743 | -1.4833
0.45315 | -0.000252 | 0.70465 | -0.0021743 | -1489.2385 | -0.8898 | -1.4892
0.45353 | -0.000256 | 0.70524 | -0.0022088 | -1512.8772 | -0.89398 | -1.5129
0.45392 | -0.000251 | 0.70585 | -0.0021657 | -1483.3288 | -0.90852 | -1.4833
0.45431 | -0.000251 | 0.70645 | -0.0021657 | -1483.3288 | -0.89265 | -1.4833
0.4547 | -0.00025 | 0.70705 | -0.002157 | -1477.4191 | -0.89087 | -1.4774
0.45509 | -0.000249 | 0.70767 | -0.0021484 | -1471.5094 | -0.90795 | -1.4715
0.45547 | -0.00025 | 0.70825 | -0.002157 | -1477.4191 | -0.8598 | -1.4774
0.45585 | -0.000247 | 0.70884 | -0.0021311 | -1459.6901 | -0.86777 | -1.4597
0.45623 | -0.000243 | 0.70944 | -0.0020966 | -1436.0514 | -0.8668 | -1.4361
0.45661 | -0.000245 | 0.71003 | -0.0021139 | -1447.8707 | -0.85878 | -1.4479
0.45701 | -0.000246 | 0.71065 | -0.0021225 | -1453.7804 | -0.88662 | -1.4538
0.45739 | -0.000242 | 0.71125 | -0.002088 | -1430.1417 | -0.86775 | -1.4301
0.45778 | -0.000241 | 0.71184 | -0.0020794 | -1424.232 | -0.84776 | -1.4242
0.45816 | -0.000241 | 0.71244 | -0.0020794 | -1424.232 | -0.84822 | -1.4242
0.45853 | -0.000241 | 0.71301 | -0.0020794 | -1424.232 | -0.81279 | -1.4242
0.45892 | -0.000242 | 0.71361 | -0.002088 | -1430.1417 | -0.8633 | -1.4301
0.4593 | -0.000239 | 0.71421 | -0.0020621 | -1412.4127 | -0.84646 | -1.4124
0.45968 | -0.000239 | 0.71481 | -0.0020621 | -1412.4127 | -0.84338 | -1.4124
0.46007 | -0.000236 | 0.71541 | -0.0020362 | -1394.6837 | -0.85336 | -1.3947
0.46045 | -0.000237 | 0.71601 | -0.0020449 | -1400.5933 | -0.82804 | -1.4006
0.46085 | -0.000237 | 0.71662 | -0.0020449 | -1400.5933 | -0.85592 | -1.4006
0.46124 | -0.000234 | 0.71722 | -0.002019 | -1382.8643 | -0.83969 | -1.3829
0.46161 | -0.000232 | 0.71781 | -0.0020017 | -1371.0449 | -0.80936 | -1.371
0.462 | -0.000234 | 0.71841 | -0.002019 | -1382.8643 | -0.83077 | -1.3829
0.46237 | -0.000232 | 0.71899 | -0.0020017 | -1371.0449 | -0.79865 | -1.371
0.46277 | -0.000229 | 0.71962 | -0.0019758 | -1353.3159 | -0.84939 | -1.3533
0.46316 | -0.00023 | 0.72022 | -0.0019845 | -1359.2256 | -0.8204 | -1.3592
0.46355 | -0.000228 | 0.72082 | -0.0019672 | -1347.4062 | -0.81651 | -1.3474
0.46394 | -0.000228 | 0.72143 | -0.0019672 | -1347.4062 | -0.81713 | -1.3474
0.46433 | -0.000227 | 0.72204 | -0.0019586 | -1341.4966 | -0.81534 | -1.3415
0.46472 | -0.000228 | 0.72264 | -0.0019672 | -1347.4062 | -0.81743 | -1.3474
0.46511 | -0.000226 | 0.72324 | -0.00195 | -1335.5869 | -0.80521 | -1.3356
0.46549 | -0.000226 | 0.72384 | -0.00195 | -1335.5869 | -0.79958 | -1.3356
0.46588 | -0.000224 | 0.72444 | -0.0019327 | -1323.7675 | -0.80018 | -1.3238
0.46626 | -0.000224 | 0.72504 | -0.0019327 | -1323.7675 | -0.78427 | -1.3238
0.46664 | -0.000222 | 0.72563 | -0.0019154 | -1311.9482 | -0.78282 | -1.3119
0.46702 | -0.00022 | 0.72621 | -0.0018982 | -1300.1288 | -0.76158 | -1.3001
0.46741 | -0.000222 | 0.72683 | -0.0019154 | -1311.9482 | -0.8022 | -1.3119
0.46781 | -0.00022 | 0.72744 | -0.0018982 | -1300.1288 | -0.80017 | -1.3001
0.4682 | -0.00022 | 0.72804 | -0.0018982 | -1300.1288 | -0.78442 | -1.3001
0.46857 | -0.000219 | 0.72862 | -0.0018896 | -1294.2192 | -0.75238 | -1.2942
0.46895 | -0.000216 | 0.72922 | -0.0018637 | -1276.4901 | -0.76951 | -1.2765
0.46934 | -0.000217 | 0.72982 | -0.0018723 | -1282.3998 | -0.76199 | -1.2824
0.46972 | -0.000219 | 0.73042 | -0.0018896 | -1294.2192 | -0.77328 | -1.2942
0.47011 | -0.000218 | 0.73102 | -0.0018809 | -1288.3095 | -0.77506 | -1.2883
0.4705 | -0.000215 | 0.73162 | -0.001855 | -1270.5804 | -0.77194 | -1.2706
0.47087 | -0.000214 | 0.73221 | -0.0018464 | -1264.6708 | -0.7451 | -1.2647
0.47126 | -0.000213 | 0.73281 | -0.0018378 | -1258.7611 | -0.76124 | -1.2588
0.47165 | -0.000211 | 0.73342 | -0.0018205 | -1246.9417 | -0.75979 | -1.2469
0.47203 | -0.000211 | 0.73401 | -0.0018205 | -1246.9417 | -0.73488 | -1.2469
0.47241 | -0.00021 | 0.7346 | -0.0018119 | -1241.0321 | -0.73314 | -1.241
0.4728 | -0.000209 | 0.73521 | -0.0018033 | -1235.1224 | -0.75468 | -1.2351
0.47318 | -0.00021 | 0.7358 | -0.0018119 | -1241.0321 | -0.73158 | -1.241
0.47356 | -0.000207 | 0.73639 | -0.001786 | -1223.303 | -0.72809 | -1.2233
0.47395 | -0.000207 | 0.73699 | -0.001786 | -1223.303 | -0.72856 | -1.2233
0.47433 | -0.000205 | 0.73758 | -0.0017688 | -1211.4837 | -0.72693 | -1.2115
0.47472 | -0.000205 | 0.73818 | -0.0017688 | -1211.4837 | -0.72905 | -1.2115
0.4751 | -0.000206 | 0.73878 | -0.0017774 | -1217.3934 | -0.71761 | -1.2174
0.47548 | -0.000204 | 0.73938 | -0.0017601 | -1205.574 | -0.73094 | -1.2056
0.47587 | -0.000206 | 0.73998 | -0.0017774 | -1217.3934 | -0.72905 | -1.2174
0.47625 | -0.000205 | 0.74057 | -0.0017688 | -1211.4837 | -0.7195 | -1.2115
0.47663 | -0.000202 | 0.74117 | -0.0017429 | -1193.7547 | -0.7125 | -1.1938
0.47701 | -0.000201 | 0.74175 | -0.0017343 | -1187.845 | -0.69253 | -1.1878
0.4774 | -0.000201 | 0.74235 | -0.0017343 | -1187.845 | -0.71667 | -1.1878
0.47778 | -0.000199 | 0.74294 | -0.001717 | -1176.0256 | -0.69657 | -1.176
0.47816 | -0.000201 | 0.74354 | -0.0017343 | -1187.845 | -0.71311 | -1.1878
0.47855 | -0.000198 | 0.74415 | -0.0017084 | -1170.1159 | -0.71683 | -1.1701
0.47893 | -0.000196 | 0.74474 | -0.0016911 | -1158.2966 | -0.6825 | -1.1583
0.47932 | -0.000196 | 0.74534 | -0.0016911 | -1158.2966 | -0.70245 | -1.1583
0.4797 | -0.000198 | 0.74594 | -0.0017084 | -1170.1159 | -0.69517 | -1.1701
0.48008 | -0.000196 | 0.74653 | -0.0016911 | -1158.2966 | -0.68069 | -1.1583
0.48046 | -0.000192 | 0.74712 | -0.0016566 | -1134.6579 | -0.67567 | -1.1347
0.48085 | -0.000193 | 0.74773 | -0.0016652 | -1140.5676 | -0.69698 | -1.1406
0.48124 | -0.000191 | 0.74833 | -0.001648 | -1128.7482 | -0.68811 | -1.1287
0.48164 | -0.00019 | 0.74894 | -0.0016393 | -1122.8385 | -0.68624 | -1.1228
0.48202 | -0.00019 | 0.74954 | -0.0016393 | -1122.8385 | -0.66698 | -1.1228
0.48241 | -0.000189 | 0.75015 | -0.0016307 | -1116.9289 | -0.6896 | -1.1169
0.4828 | -0.00019 | 0.75075 | -0.0016393 | -1122.8385 | -0.67045 | -1.1228
0.48319 | -0.000188 | 0.75137 | -0.0016221 | -1111.0192 | -0.68778 | -1.111
0.48358 | -0.000187 | 0.75196 | -0.0016135 | -1105.1095 | -0.65992 | -1.1051
0.48397 | -0.000187 | 0.75257 | -0.0016135 | -1105.1095 | -0.66848 | -1.1051
0.48435 | -0.000185 | 0.75317 | -0.0015962 | -1093.2902 | -0.66148 | -1.0933
0.48475 | -0.000185 | 0.75378 | -0.0015962 | -1093.2902 | -0.67153 | -1.0933
0.48513 | -0.000182 | 0.75438 | -0.0015703 | -1075.5611 | -0.64416 | -1.0756
0.48552 | -0.000184 | 0.75499 | -0.0015876 | -1087.3805 | -0.6609 | -1.0874
0.4859 | -0.000181 | 0.75558 | -0.0015617 | -1069.6514 | -0.63394 | -1.0697
0.48627 | -0.000177 | 0.75615 | -0.0015272 | -1046.0127 | -0.60698 | -1.046
0.48665 | -0.000179 | 0.75674 | -0.0015444 | -1057.8321 | -0.61995 | -1.0578
0.48703 | -0.000178 | 0.75733 | -0.0015358 | -1051.9224 | -0.62661 | -1.0519
0.48742 | -0.000177 | 0.75793 | -0.0015272 | -1046.0127 | -0.62962 | -1.046
0.4878 | -0.000178 | 0.75854 | -0.0015358 | -1051.9224 | -0.63125 | -1.0519
0.48819 | -0.000177 | 0.75914 | -0.0015272 | -1046.0127 | -0.63288 | -1.046
0.48858 | -0.000176 | 0.75975 | -0.0015186 | -1040.1031 | -0.63581 | -1.0401
0.48897 | -0.000177 | 0.76035 | -0.0015272 | -1046.0127 | -0.62932 | -1.046
0.48937 | -0.000174 | 0.76098 | -0.0015013 | -1028.2837 | -0.64511 | -1.0283
0.48976 | -0.000174 | 0.76157 | -0.0015013 | -1028.2837 | -0.61241 | -1.0283
0.49014 | -0.000173 | 0.76217 | -0.0014927 | -1022.374 | -0.61862 | -1.0224
0.49053 | -0.00017 | 0.76277 | -0.0014668 | -1004.645 | -0.60834 | -1.0046
0.4909 | -0.00017 | 0.76335 | -0.0014668 | -1004.645 | -0.57958 | -1.0046
0.49129 | -0.000168 | 0.76395 | -0.0014495 | -992.8257 | -0.59947 | -0.99283
0.49166 | -0.00017 | 0.76454 | -0.0014668 | -1004.645 | -0.58394 | -1.0046
0.49205 | -0.000168 | 0.76513 | -0.0014495 | -992.8257 | -0.59792 | -0.99283
0.49243 | -0.000168 | 0.76573 | -0.0014495 | -992.8257 | -0.59129 | -0.99283
0.49282 | -0.000168 | 0.76634 | -0.0014495 | -992.8257 | -0.60673 | -0.99283
0.49321 | -0.000167 | 0.76694 | -0.0014409 | -986.916 | -0.58953 | -0.98692
0.4936 | -0.000168 | 0.76755 | -0.0014495 | -992.8257 | -0.60646 | -0.99283
0.49398 | -0.000166 | 0.76814 | -0.0014323 | -981.0063 | -0.58624 | -0.98101
0.49436 | -0.000165 | 0.76873 | -0.0014236 | -975.0966 | -0.57793 | -0.9751
0.49474 | -0.000165 | 0.76932 | -0.0014236 | -975.0966 | -0.57315 | -0.9751
0.49514 | -0.000165 | 0.76994 | -0.0014236 | -975.0966 | -0.60044 | -0.9751
0.49552 | -0.00016 | 0.77053 | -0.0013805 | -945.5482 | -0.57193 | -0.94555
0.49591 | -0.00016 | 0.77113 | -0.0013805 | -945.5482 | -0.56755 | -0.94555
0.49631 | -0.000161 | 0.77176 | -0.0013891 | -951.4579 | -0.59292 | -0.95146
0.49668 | -0.000158 | 0.77234 | -0.0013632 | -933.7289 | -0.54672 | -0.93373
0.49706 | -0.000159 | 0.77293 | -0.0013719 | -939.6386 | -0.55494 | -0.93964
0.49746 | -0.000157 | 0.77355 | -0.0013546 | -927.8192 | -0.57497 | -0.92782
0.49783 | -0.000158 | 0.77413 | -0.0013632 | -933.7289 | -0.54276 | -0.93373
0.49823 | -0.000157 | 0.77475 | -0.0013546 | -927.8192 | -0.57315 | -0.92782
0.49861 | -0.000155 | 0.77534 | -0.0013374 | -915.9999 | -0.54619 | -0.916
0.49899 | -0.000154 | 0.77593 | -0.0013287 | -910.0902 | -0.54236 | -0.91009
0.49938 | -0.000155 | 0.77654 | -0.0013374 | -915.9999 | -0.55372 | -0.916
0.49977 | -0.000152 | 0.77714 | -0.0013115 | -898.2708 | -0.54449 | -0.89827
0.50015 | -0.000152 | 0.77774 | -0.0013115 | -898.2708 | -0.53777 | -0.89827
0.50054 | -0.000151 | 0.77834 | -0.0013028 | -892.3612 | -0.53879 | -0.89236
0.50092 | -0.00015 | 0.77894 | -0.0012942 | -886.4515 | -0.53247 | -0.88645
0.50131 | -0.000148 | 0.77954 | -0.001277 | -874.6321 | -0.53127 | -0.87463
0.5017 | -0.000148 | 0.78014 | -0.001277 | -874.6321 | -0.52226 | -0.87463
0.50209 | -0.000148 | 0.78075 | -0.001277 | -874.6321 | -0.5345 | -0.87463
0.50246 | -0.000146 | 0.78133 | -0.0012597 | -862.8128 | -0.50117 | -0.86281
0.50286 | -0.000146 | 0.78194 | -0.0012597 | -862.8128 | -0.53264 | -0.86281
0.50325 | -0.000145 | 0.78255 | -0.0012511 | -856.9031 | -0.52012 | -0.8569
0.50363 | -0.000146 | 0.78314 | -0.0012597 | -862.8128 | -0.5121 | -0.86281
0.50401 | -0.000143 | 0.78374 | -0.0012338 | -845.0837 | -0.50991 | -0.84508
0.50439 | -0.000143 | 0.78432 | -0.0012338 | -845.0837 | -0.49148 | -0.84508
0.50476 | -0.000142 | 0.78491 | -0.0012252 | -839.1741 | -0.49238 | -0.83917
0.50516 | -0.000139 | 0.78553 | -0.0011993 | -821.445 | -0.51387 | -0.82145
0.50553 | -0.000142 | 0.78611 | -0.0012252 | -839.1741 | -0.4803 | -0.83917
0.50591 | -0.00014 | 0.7867 | -0.0012079 | -827.3547 | -0.49238 | -0.82735
0.5063 | -0.00014 | 0.7873 | -0.0012079 | -827.3547 | -0.49918 | -0.82735
0.50669 | -0.000137 | 0.7879 | -0.0011821 | -809.6257 | -0.4951 | -0.80963
0.50708 | -0.000137 | 0.78851 | -0.0011821 | -809.6257 | -0.491 | -0.80963
0.50746 | -0.000137 | 0.7891 | -0.0011821 | -809.6257 | -0.47967 | -0.80963
0.50784 | -0.000135 | 0.78969 | -0.0011648 | -797.8063 | -0.46867 | -0.79781
0.50822 | -0.000136 | 0.79029 | -0.0011734 | -803.716 | -0.48189 | -0.80372
0.5086 | -0.000133 | 0.79088 | -0.0011475 | -785.987 | -0.47091 | -0.78599
0.50901 | -0.000134 | 0.7915 | -0.0011562 | -791.8967 | -0.49072 | -0.7919
0.5094 | -0.000133 | 0.79212 | -0.0011475 | -785.987 | -0.48336 | -0.78599
0.50979 | -0.000132 | 0.79273 | -0.0011389 | -780.0773 | -0.47974 | -0.78008
0.51018 | -0.000129 | 0.79334 | -0.001113 | -762.3483 | -0.4689 | -0.76235
0.51058 | -0.00013 | 0.79395 | -0.0011217 | -768.2579 | -0.46888 | -0.76826
0.51096 | -0.000128 | 0.79454 | -0.0011044 | -756.4386 | -0.45284 | -0.75644
0.51133 | -0.000129 | 0.79512 | -0.001113 | -762.3483 | -0.4381 | -0.76235
0.51172 | -0.000126 | 0.79572 | -0.0010871 | -744.6192 | -0.45578 | -0.74462
0.5121 | -0.000127 | 0.79632 | -0.0010958 | -750.5289 | -0.44407 | -0.75053
0.51248 | -0.000127 | 0.79691 | -0.0010958 | -750.5289 | -0.44115 | -0.75053
0.51286 | -0.000128 | 0.7975 | -0.0011044 | -756.4386 | -0.44406 | -0.75644
0.51325 | -0.000124 | 0.79811 | -0.0010699 | -732.7999 | -0.45389 | -0.7328
0.51363 | -0.000124 | 0.7987 | -0.0010699 | -732.7999 | -0.43643 | -0.7328
0.51401 | -0.000124 | 0.79929 | -0.0010699 | -732.7999 | -0.43301 | -0.7328
0.51441 | -0.000123 | 0.7999 | -0.0010613 | -726.8902 | -0.44602 | -0.72689 | 0.8 | -723.961
0.51479 | -0.00012 | 0.80049 | -0.0010354 | -709.1612 | -0.42205 | -0.70916
0.51517 | -0.000119 | 0.80109 | -0.0010267 | -703.2515 | -0.42389 | -0.70325
0.51556 | -0.000118 | 0.8017 | -0.0010181 | -697.3418 | -0.42469 | -0.69734
0.51594 | -0.000117 | 0.80229 | -0.0010095 | -691.4322 | -0.41247 | -0.69143
0.51633 | -0.000116 | 0.80289 | -0.0010009 | -685.5225 | -0.41003 | -0.68552
0.51672 | -0.000114 | 0.80349 | -0.00098361 | -673.7031 | -0.41215 | -0.6737
0.51711 | -0.000118 | 0.8041 | -0.0010181 | -697.3418 | -0.4168 | -0.69734
0.5175 | -0.000114 | 0.80472 | -0.00098361 | -673.7031 | -0.42213 | -0.6737
0.51789 | -0.000116 | 0.80532 | -0.0010009 | -685.5225 | -0.41109 | -0.68552
0.51827 | -0.000115 | 0.80591 | -0.00099223 | -679.6128 | -0.40439 | -0.67961
0.51866 | -0.000113 | 0.80652 | -0.00097498 | -667.7934 | -0.40961 | -0.66779
0.51903 | -0.000112 | 0.80709 | -0.00096635 | -661.8838 | -0.37424 | -0.66188
0.5194 | -0.000109 | 0.80767 | -0.00094047 | -644.1547 | -0.37978 | -0.64415
0.51978 | -0.000108 | 0.80825 | -0.00093184 | -638.2451 | -0.37689 | -0.63825
0.52015 | -0.000109 | 0.80884 | -0.00094047 | -644.1547 | -0.3739 | -0.64415
0.52055 | -0.000111 | 0.80945 | -0.00095772 | -655.9741 | -0.39726 | -0.65597
0.52093 | -0.000108 | 0.81005 | -0.00093184 | -638.2451 | -0.39043 | -0.63825
0.52132 | -0.000109 | 0.81066 | -0.00094047 | -644.1547 | -0.38686 | -0.64415
0.52172 | -0.000107 | 0.81127 | -0.00092321 | -632.3354 | -0.39302 | -0.63234
0.52211 | -0.000108 | 0.81188 | -0.00093184 | -638.2451 | -0.38922 | -0.63825
0.5225 | -0.000109 | 0.81249 | -0.00094047 | -644.1547 | -0.38686 | -0.64415
0.52288 | -0.000105 | 0.81308 | -0.00090595 | -620.516 | -0.37758 | -0.62052
0.52325 | -0.000105 | 0.81365 | -0.00090595 | -620.516 | -0.35315 | -0.62052
0.52363 | -0.000102 | 0.81425 | -0.00088007 | -602.787 | -0.36333 | -0.60279
0.52399 | -0.000102 | 0.8148 | -0.00088007 | -602.787 | -0.33557 | -0.60279
0.52437 | -0.000102 | 0.8154 | -0.00088007 | -602.787 | -0.35619 | -0.60279
0.52475 | -0.000101 | 0.81599 | -0.00087144 | -596.8773 | -0.35817 | -0.59688
0.52514 | -0.000102 | 0.81659 | -0.00088007 | -602.787 | -0.35631 | -0.60279
0.52552 | -0.000102 | 0.81719 | -0.00088007 | -602.787 | -0.36181 | -0.60279
0.52591 | -0.000101 | 0.81779 | -0.00087144 | -596.8773 | -0.3591 | -0.59688
0.5263 | -9.668e-05 | 0.8184 | -0.00083417 | -571.3484 | -0.35696 | -0.57135
0.52668 | -9.6403e-05 | 0.81899 | -0.00083177 | -569.7087 | -0.33801 | -0.56971
0.52707 | -9.6523e-05 | 0.8196 | -0.00083282 | -570.422 | -0.34749 | -0.57042
0.52746 | -9.4288e-05 | 0.8202 | -0.00081353 | -557.2125 | -0.3393 | -0.55721
0.52785 | -9.4131e-05 | 0.82081 | -0.00081217 | -556.2829 | -0.33937 | -0.55628
0.52825 | -9.5019e-05 | 0.82143 | -0.00081983 | -561.5295 | -0.34416 | -0.56153
0.52863 | -9.5092e-05 | 0.82202 | -0.00082046 | -561.962 | -0.3363 | -0.56196
0.52902 | -9.2259e-05 | 0.82263 | -0.00079602 | -545.2222 | -0.33314 | -0.54522
0.5294 | -8.9872e-05 | 0.82322 | -0.00077542 | -531.1117 | -0.31884 | -0.53111
0.52979 | -8.9939e-05 | 0.82382 | -0.000776 | -531.5081 | -0.32139 | -0.53151
0.53018 | -8.9617e-05 | 0.82444 | -0.00077323 | -529.6071 | -0.32506 | -0.52961
0.53057 | -8.7395e-05 | 0.82503 | -0.00075405 | -516.4757 | -0.31151 | -0.51648
0.53095 | -8.6242e-05 | 0.82562 | -0.0007441 | -509.66 | -0.30237 | -0.50966
0.53134 | -8.6576e-05 | 0.82624 | -0.00074699 | -511.6361 | -0.31683 | -0.51164
0.53173 | -8.6718e-05 | 0.82684 | -0.00074821 | -512.4755 | -0.30496 | -0.51248
0.53211 | -8.6863e-05 | 0.82743 | -0.00074947 | -513.3344 | -0.30627 | -0.51333
0.5325 | -8.5732e-05 | 0.82804 | -0.00073971 | -506.6478 | -0.3069 | -0.50665
0.53288 | -8.1784e-05 | 0.82863 | -0.00070565 | -483.3191 | -0.29556 | -0.48332
0.53327 | -8.3859e-05 | 0.82923 | -0.00072355 | -495.581 | -0.29302 | -0.49558
0.53365 | -8.1752e-05 | 0.82983 | -0.00070537 | -483.1268 | -0.2922 | -0.48313
0.53404 | -8.0846e-05 | 0.83042 | -0.00069755 | -477.7767 | -0.28614 | -0.47778
0.53442 | -7.9082e-05 | 0.83102 | -0.00068233 | -467.3496 | -0.28144 | -0.46735
0.5348 | -7.8321e-05 | 0.83161 | -0.00067576 | -462.8494 | -0.2741 | -0.46285
0.5352 | -7.877e-05 | 0.83223 | -0.00067963 | -465.5027 | -0.288 | -0.4655
0.53558 | -7.7255e-05 | 0.83283 | -0.00066657 | -456.5532 | -0.27887 | -0.45655
0.53597 | -7.5261e-05 | 0.83343 | -0.00064936 | -444.7657 | -0.2684 | -0.44477
0.53636 | -7.5403e-05 | 0.83404 | -0.00065058 | -445.605 | -0.26929 | -0.44561
0.53674 | -7.5731e-05 | 0.83463 | -0.00065342 | -447.5451 | -0.26596 | -0.44755
0.53712 | -7.2585e-05 | 0.83523 | -0.00062627 | -428.9554 | -0.26237 | -0.42896
0.53751 | -7.3649e-05 | 0.83582 | -0.00063545 | -435.2396 | -0.25533 | -0.43524
0.53789 | -7.2222e-05 | 0.83641 | -0.00062314 | -426.8066 | -0.25603 | -0.42681
0.53828 | -7.0004e-05 | 0.83702 | -0.000604 | -413.7007 | -0.25552 | -0.4137
0.53866 | -6.9661e-05 | 0.83761 | -0.00060105 | -411.6766 | -0.24257 | -0.41168
0.53905 | -7.0286e-05 | 0.83822 | -0.00060643 | -415.366 | -0.25142 | -0.41537
0.53943 | -7.0755e-05 | 0.83882 | -0.00061048 | -418.1394 | -0.25144 | -0.41814
0.53981 | -6.6828e-05 | 0.83941 | -0.0005766 | -394.9338 | -0.23833 | -0.39493
0.54021 | -6.9427e-05 | 0.84002 | -0.00059903 | -410.2921 | -0.24729 | -0.41029
0.54058 | -6.7585e-05 | 0.84061 | -0.00058313 | -399.407 | -0.23797 | -0.39941
0.54097 | -6.8241e-05 | 0.84121 | -0.00058879 | -403.2842 | -0.23965 | -0.40328
0.54136 | -6.8287e-05 | 0.84181 | -0.00058919 | -403.556 | -0.24465 | -0.40356
0.54175 | -6.6791e-05 | 0.84241 | -0.00057629 | -394.7161 | -0.23957 | -0.39472
0.54214 | -6.3907e-05 | 0.84302 | -0.00055139 | -377.667 | -0.23481 | -0.37767
0.54252 | -6.2605e-05 | 0.84362 | -0.00054017 | -369.9774 | -0.2238 | -0.36998
0.54291 | -6.2669e-05 | 0.84422 | -0.00054071 | -370.3513 | -0.22276 | -0.37035
0.5433 | -6.1279e-05 | 0.84483 | -0.00052872 | -362.1375 | -0.22382 | -0.36214
0.54367 | -6.0578e-05 | 0.84541 | -0.00052267 | -357.9947 | -0.20772 | -0.35799
0.54406 | -5.9187e-05 | 0.84602 | -0.00051067 | -349.7764 | -0.21516 | -0.34978
0.54444 | -5.7981e-05 | 0.84661 | -0.00050027 | -342.6484 | -0.20565 | -0.34265
0.54482 | -5.8258e-05 | 0.8472 | -0.00050266 | -344.2851 | -0.20082 | -0.34429
0.5452 | -5.7833e-05 | 0.84779 | -0.00049899 | -341.776 | -0.2043 | -0.34178
0.54559 | -5.728e-05 | 0.8484 | -0.00049422 | -338.5085 | -0.20522 | -0.33851
0.54598 | -5.9037e-05 | 0.849 | -0.00050938 | -348.8905 | -0.20897 | -0.34889
0.54637 | -5.6576e-05 | 0.8496 | -0.00048814 | -334.3446 | -0.20505 | -0.33434
0.54676 | -5.3655e-05 | 0.85021 | -0.00046294 | -317.0838 | -0.19753 | -0.31708
0.54715 | -5.3726e-05 | 0.85083 | -0.00046355 | -317.5012 | -0.19538 | -0.3175
0.54754 | -5.4327e-05 | 0.85142 | -0.00046874 | -321.054 | -0.18965 | -0.32105
0.54792 | -5.4197e-05 | 0.85202 | -0.00046762 | -320.2882 | -0.19298 | -0.32029
0.54831 | -5.2251e-05 | 0.85262 | -0.00045083 | -308.786 | -0.18928 | -0.30879
0.54869 | -4.8883e-05 | 0.85321 | -0.00042177 | -288.8824 | -0.17658 | -0.28888
0.54907 | -4.8921e-05 | 0.85381 | -0.00042209 | -289.1046 | -0.17256 | -0.2891
0.54946 | -4.9319e-05 | 0.85441 | -0.00042553 | -291.4621 | -0.17288 | -0.29146
0.54985 | -4.7243e-05 | 0.85501 | -0.00040762 | -279.1911 | -0.17215 | -0.27919
0.55022 | -4.6101e-05 | 0.8556 | -0.00039776 | -272.4414 | -0.16169 | -0.27244
0.55061 | -4.62e-05 | 0.8562 | -0.00039862 | -273.0271 | -0.16413 | -0.27303
0.551 | -4.793e-05 | 0.85681 | -0.00041354 | -283.2499 | -0.16997 | -0.28325
0.55137 | -4.4875e-05 | 0.85739 | -0.00038719 | -265.1977 | -0.15863 | -0.2652
0.55176 | -4.5638e-05 | 0.85798 | -0.00039377 | -269.707 | -0.15929 | -0.26971
0.55213 | -4.3712e-05 | 0.85856 | -0.00037715 | -258.3235 | -0.15231 | -0.25832
0.55251 | -4.368e-05 | 0.85915 | -0.00037688 | -258.1343 | -0.15339 | -0.25813
0.5529 | -4.2784e-05 | 0.85976 | -0.00036914 | -252.8366 | -0.15573 | -0.25284
0.55329 | -4.1622e-05 | 0.86037 | -0.00035912 | -245.9729 | -0.15203 | -0.24597
0.55367 | -4.1687e-05 | 0.86096 | -0.00035968 | -246.3543 | -0.14508 | -0.24635
0.55406 | -3.7418e-05 | 0.86157 | -0.00032285 | -221.129 | -0.14103 | -0.22113
0.55445 | -3.8293e-05 | 0.86216 | -0.0003304 | -226.3005 | -0.13358 | -0.2263
0.55484 | -3.6584e-05 | 0.86277 | -0.00031565 | -216.1993 | -0.13487 | -0.2162
0.55523 | -3.6425e-05 | 0.86338 | -0.00031428 | -215.2623 | -0.13083 | -0.21526
0.55561 | -3.9122e-05 | 0.86398 | -0.00033755 | -231.1987 | -0.13364 | -0.2312
0.556 | -3.765e-05 | 0.86458 | -0.00032485 | -222.4984 | -0.13616 | -0.2225
0.55639 | -3.6558e-05 | 0.86519 | -0.00031542 | -216.0431 | -0.13366 | -0.21604
0.55678 | -3.5335e-05 | 0.86579 | -0.00030488 | -208.819 | -0.12751 | -0.20882
0.55717 | -3.4806e-05 | 0.86639 | -0.00030031 | -205.6942 | -0.12505 | -0.20569
0.55755 | -3.351e-05 | 0.86698 | -0.00028913 | -198.0315 | -0.11959 | -0.19803
0.55793 | -3.1362e-05 | 0.86759 | -0.0002706 | -185.3416 | -0.11535 | -0.18534
0.55832 | -3.2939e-05 | 0.86819 | -0.0002842 | -194.6574 | -0.11552 | -0.19466
0.55871 | -3.1316e-05 | 0.86879 | -0.0002702 | -185.0652 | -0.11278 | -0.18507
0.55909 | -3.0072e-05 | 0.86939 | -0.00025947 | -177.7164 | -0.10888 | -0.17772
0.55949 | -2.8788e-05 | 0.87 | -0.00024839 | -170.1289 | -0.10683 | -0.17013
0.55988 | -2.8409e-05 | 0.87061 | -0.00024512 | -167.8901 | -0.10328 | -0.16789
0.56026 | -2.8118e-05 | 0.87121 | -0.00024261 | -166.1707 | -0.099477 | -0.16617
0.56066 | -2.8679e-05 | 0.87182 | -0.00024745 | -169.4833 | -0.1023 | -0.16948
0.56103 | -2.6682e-05 | 0.87241 | -0.00023022 | -157.6837 | -0.096661 | -0.15768
0.56142 | -2.5497e-05 | 0.87301 | -0.00022 | -150.6818 | -0.092785 | -0.15068
0.5618 | -2.556e-05 | 0.87359 | -0.00022053 | -151.0512 | -0.087974 | -0.15105
0.56217 | -2.3533e-05 | 0.87417 | -0.00020304 | -139.0715 | -0.083687 | -0.13907
0.56256 | -2.3506e-05 | 0.87478 | -0.00020281 | -138.9138 | -0.08494 | -0.13891
0.56293 | -2.417e-05 | 0.87536 | -0.00020854 | -142.8345 | -0.081271 | -0.14283
0.56332 | -2.3288e-05 | 0.87597 | -0.00020093 | -137.6254 | -0.085042 | -0.13763
0.56372 | -2.2679e-05 | 0.87658 | -0.00019568 | -134.0261 | -0.083639 | -0.13403
0.5641 | -2.1161e-05 | 0.87718 | -0.00018258 | -125.0571 | -0.077553 | -0.12506
0.56449 | -1.9922e-05 | 0.87778 | -0.00017189 | -117.7309 | -0.072298 | -0.11773
0.56487 | -1.77e-05 | 0.87838 | -0.00015272 | -104.6039 | -0.067072 | -0.1046
0.56525 | -1.945e-05 | 0.87897 | -0.00016782 | -114.9439 | -0.064695 | -0.11494
0.56564 | -1.8267e-05 | 0.87957 | -0.00015761 | -107.9525 | -0.067068 | -0.10795
0.56602 | -1.6991e-05 | 0.88016 | -0.0001466 | -100.41 | -0.061399 | -0.10041
0.56641 | -1.5617e-05 | 0.88077 | -0.00013474 | -92.2909 | -0.058432 | -0.092291
0.56681 | -1.6953e-05 | 0.88139 | -0.00014627 | -100.1847 | -0.05971 | -0.10018
0.56721 | -1.5764e-05 | 0.88201 | -0.00013601 | -93.1588 | -0.06013 | -0.093159
0.5676 | -1.4622e-05 | 0.88261 | -0.00012616 | -86.4092 | -0.05417 | -0.086409
0.56797 | -1.2205e-05 | 0.8832 | -0.0001053 | -72.126 | -0.046593 | -0.072126
0.56837 | -1.0632e-05 | 0.88381 | -9.1733e-05 | -62.8311 | -0.041342 | -0.062831
0.56875 | -1.0239e-05 | 0.88441 | -8.834e-05 | -60.5066 | -0.03692 | -0.060507
0.56913 | -1.0597e-05 | 0.885 | -9.1433e-05 | -62.6254 | -0.036284 | -0.062625
0.56952 | -7.4451e-06 | 0.88561 | -6.4237e-05 | -43.9982 | -0.032331 | -0.043998
0.5699 | -7.6939e-06 | 0.88619 | -6.6384e-05 | -45.4682 | -0.026294 | -0.045468
0.57028 | -7.3844e-06 | 0.88679 | -6.3713e-05 | -43.6393 | -0.026327 | -0.043639
0.57068 | -5.3491e-06 | 0.88741 | -4.6153e-05 | -31.6115 | -0.023344 | -0.031612
0.57105 | -6.5576e-06 | 0.88799 | -5.658e-05 | -38.7531 | -0.020406 | -0.038753
0.57144 | -4.7647e-06 | 0.88859 | -4.111e-05 | -28.1579 | -0.020133 | -0.028158
0.57181 | -5.8187e-06 | 0.88917 | -5.0204e-05 | -34.3865 | -0.01809 | -0.034386
0.5722 | -6.6112e-06 | 0.88976 | -5.7042e-05 | -39.0699 | -0.021988 | -0.03907
0.57257 | -5.4711e-06 | 0.89035 | -4.7205e-05 | -32.3323 | -0.02104 | -0.032332
0.57295 | -2.1483e-06 | 0.89094 | -1.8536e-05 | -12.696 | -0.013234 | -0.012696
0.57334 | -4.1353e-06 | 0.89154 | -3.568e-05 | -24.4384 | -0.011116 | -0.024438
0.57373 | -2.0564e-06 | 0.89215 | -1.7742e-05 | -12.1524 | -0.011209 | -0.012152
0.57412 | -3.2081e-06 | 0.89276 | -2.768e-05 | -18.9591 | -0.0094822 | -0.018959
0.57451 | -1.7672e-06 | 0.89336 | -1.5248e-05 | -10.4436 | -0.0087556 | -0.010444
0.57489 | -1.6534e-06 | 0.89395 | -1.4265e-05 | -9.7709 | -0.0059881 | -0.0097709
0.57528 | 2.4774e-06 | 0.89456 | 2.1375e-05 | 14.6405 | 0.0014766 | 0.014641
0.57566 | 3.9026e-06 | 0.89515 | 3.3672e-05 | 23.063 | 0.011227 | 0.023063
0.57605 | 6.8709e-06 | 0.89576 | 5.9283e-05 | 40.6046 | 0.019306 | 0.040605
0.57644 | 5.8812e-06 | 0.89637 | 5.0744e-05 | 34.7559 | 0.02291 | 0.034756
0.57683 | 6.617e-06 | 0.89697 | 5.7093e-05 | 39.1045 | 0.022167 | 0.039104
0.57722 | 5.7242e-06 | 0.89757 | 4.9389e-05 | 33.8279 | 0.021945 | 0.033828
0.5776 | 7.0543e-06 | 0.89817 | 6.0866e-05 | 41.6887 | 0.022722 | 0.041689
0.578 | 9.4242e-06 | 0.89879 | 8.1313e-05 | 55.6941 | 0.029907 | 0.055694
0.57839 | 8.745e-06 | 0.8994 | 7.5453e-05 | 51.6803 | 0.032976 | 0.05168
0.57877 | 9.3935e-06 | 0.89999 | 8.1048e-05 | 55.5124 | 0.031503 | 0.055512 | 0.9 | 55.7409
0.57916 | 1.1266e-05 | 0.9006 | 9.7206e-05 | 66.5791 | 0.037401 | 0.066579
0.57954 | 1.0224e-05 | 0.90119 | 8.8217e-05 | 60.4226 | 0.037325 | 0.060423
0.57992 | 1.1493e-05 | 0.90178 | 9.9159e-05 | 67.917 | 0.038118 | 0.067917
0.58032 | 1.1365e-05 | 0.90239 | 9.8063e-05 | 67.1663 | 0.041066 | 0.067166
0.58069 | 1.511e-05 | 0.90298 | 0.00013037 | 89.2952 | 0.045862 | 0.089295
0.58108 | 1.5032e-05 | 0.90358 | 0.0001297 | 88.8342 | 0.054152 | 0.088834
0.58147 | 1.4378e-05 | 0.90418 | 0.00012405 | 84.9691 | 0.052161 | 0.084969
0.58185 | 1.5981e-05 | 0.90477 | 0.00013789 | 94.4427 | 0.052589 | 0.094443
0.58224 | 1.7282e-05 | 0.90538 | 0.00014912 | 102.1338 | 0.05976 | 0.10213
0.58261 | 1.9307e-05 | 0.90596 | 0.00016658 | 114.0955 | 0.063381 | 0.1141
0.583 | 1.9713e-05 | 0.90656 | 0.00017008 | 116.495 | 0.069024 | 0.1165
0.58338 | 2.1242e-05 | 0.90716 | 0.00018328 | 125.5316 | 0.072071 | 0.12553
0.58376 | 1.9624e-05 | 0.90774 | 0.00016932 | 115.9725 | 0.070414 | 0.11597
0.58415 | 1.9938e-05 | 0.90835 | 0.00017203 | 117.8284 | 0.070531 | 0.11783
0.58452 | 1.9062e-05 | 0.90894 | 0.00016447 | 112.6479 | 0.068094 | 0.11265
0.58493 | 1.9838e-05 | 0.90956 | 0.00017117 | 117.2383 | 0.07221 | 0.11724
0.58532 | 2.1426e-05 | 0.91018 | 0.00018487 | 126.6203 | 0.074513 | 0.12662
0.58571 | 2.0946e-05 | 0.91077 | 0.00018073 | 123.7853 | 0.074956 | 0.12379
0.58609 | 2.4602e-05 | 0.91137 | 0.00021227 | 145.3917 | 0.080575 | 0.14539
0.58646 | 2.4527e-05 | 0.91195 | 0.00021162 | 144.9472 | 0.083298 | 0.14495
0.58685 | 2.6142e-05 | 0.91255 | 0.00022556 | 154.4898 | 0.089866 | 0.15449
0.58723 | 2.5261e-05 | 0.91314 | 0.00021796 | 149.2868 | 0.089987 | 0.14929
0.58761 | 2.7094e-05 | 0.91374 | 0.00023377 | 160.1193 | 0.093098 | 0.16012
0.588 | 2.8987e-05 | 0.91434 | 0.0002501 | 171.3031 | 0.099723 | 0.1713
0.58839 | 2.9959e-05 | 0.91494 | 0.00025849 | 177.0482 | 0.104 | 0.17705
0.58876 | 2.9907e-05 | 0.91553 | 0.00025805 | 176.7434 | 0.10425 | 0.17674
0.58916 | 2.9927e-05 | 0.91614 | 0.00025821 | 176.8561 | 0.10832 | 0.17686
0.58953 | 3.2454e-05 | 0.91673 | 0.00028001 | 191.7909 | 0.10748 | 0.19179
0.58992 | 2.934e-05 | 0.91733 | 0.00025315 | 173.3888 | 0.11073 | 0.17339
0.5903 | 3.1698e-05 | 0.91792 | 0.00027349 | 187.3252 | 0.10657 | 0.18733
0.59069 | 3.1297e-05 | 0.91852 | 0.00027004 | 184.9556 | 0.11115 | 0.18496
0.59108 | 3.2551e-05 | 0.91913 | 0.00028085 | 192.3645 | 0.11588 | 0.19236
0.59146 | 3.4397e-05 | 0.91972 | 0.00029678 | 203.2735 | 0.11658 | 0.20327
0.59187 | 3.158e-05 | 0.92035 | 0.00027247 | 186.6254 | 0.12277 | 0.18663
0.59226 | 3.3166e-05 | 0.92096 | 0.00028616 | 196.0029 | 0.11572 | 0.196
0.59264 | 3.6981e-05 | 0.92155 | 0.00031908 | 218.5478 | 0.1228 | 0.21855
0.59303 | 3.6595e-05 | 0.92217 | 0.00031574 | 216.2623 | 0.13455 | 0.21626
0.59342 | 3.759e-05 | 0.92277 | 0.00032433 | 222.1441 | 0.13225 | 0.22214
0.59381 | 3.8107e-05 | 0.92337 | 0.00032879 | 225.1998 | 0.13391 | 0.2252
0.59419 | 3.9088e-05 | 0.92396 | 0.00033725 | 230.9945 | 0.13407 | 0.23099
0.59457 | 4.0351e-05 | 0.92455 | 0.00034815 | 238.4604 | 0.1387 | 0.23846
0.59494 | 4.0587e-05 | 0.92514 | 0.00035019 | 239.8569 | 0.14058 | 0.23986
0.59533 | 4.2542e-05 | 0.92574 | 0.00036706 | 251.4086 | 0.14896 | 0.25141
0.59572 | 4.1214e-05 | 0.92635 | 0.0003556 | 243.5628 | 0.1497 | 0.24356
0.59611 | 4.2249e-05 | 0.92695 | 0.00036453 | 249.6773 | 0.14726 | 0.24968
0.5965 | 4.3277e-05 | 0.92755 | 0.0003734 | 255.7543 | 0.15287 | 0.25575
0.59689 | 4.3197e-05 | 0.92816 | 0.00037271 | 255.2782 | 0.15655 | 0.25528
0.59727 | 4.4349e-05 | 0.92876 | 0.00038265 | 262.091 | 0.15406 | 0.26209
0.59766 | 4.5524e-05 | 0.92937 | 0.00039278 | 269.0298 | 0.16146 | 0.26903
0.59804 | 4.3401e-05 | 0.92995 | 0.00037447 | 256.487 | 0.15281 | 0.25649
0.59842 | 4.5138e-05 | 0.93055 | 0.00038945 | 266.7489 | 0.15662 | 0.26675
0.59881 | 4.7299e-05 | 0.93115 | 0.0004081 | 279.5229 | 0.16352 | 0.27952
0.59919 | 4.8761e-05 | 0.93174 | 0.00042072 | 288.1646 | 0.16816 | 0.28816
0.59956 | 4.9042e-05 | 0.93232 | 0.00042314 | 289.8224 | 0.16762 | 0.28982
0.59994 | 4.8247e-05 | 0.9329 | 0.00041628 | 285.1254 | 0.16808 | 0.28513
0.60031 | 5.1621e-05 | 0.93349 | 0.00044539 | 305.0635 | 0.17208 | 0.30506
0.6007 | 5.24e-05 | 0.93409 | 0.00045211 | 309.6674 | 0.18401 | 0.30967
0.60108 | 5.0752e-05 | 0.93468 | 0.00043789 | 299.9251 | 0.18247 | 0.29993
0.60147 | 5.0304e-05 | 0.93528 | 0.00043403 | 297.2792 | 0.17784 | 0.29728
0.60185 | 5.1661e-05 | 0.93588 | 0.00044574 | 305.3008 | 0.18037 | 0.3053
0.60224 | 5.3139e-05 | 0.93648 | 0.00045849 | 314.0325 | 0.1878 | 0.31403
0.60263 | 5.4423e-05 | 0.9371 | 0.00046957 | 321.6216 | 0.19423 | 0.32162
0.60302 | 5.4383e-05 | 0.93769 | 0.00046923 | 321.3874 | 0.19148 | 0.32139
0.6034 | 5.5905e-05 | 0.93828 | 0.00048235 | 330.3789 | 0.19256 | 0.33038
0.60379 | 5.7516e-05 | 0.93889 | 0.00049626 | 339.9034 | 0.20325 | 0.3399
0.60417 | 5.6666e-05 | 0.93948 | 0.00048892 | 334.8776 | 0.19884 | 0.33488
0.60457 | 5.5882e-05 | 0.9401 | 0.00048216 | 330.2437 | 0.20737 | 0.33024
0.60495 | 5.6843e-05 | 0.9407 | 0.00049045 | 335.9258 | 0.20045 | 0.33593
0.60534 | 5.9994e-05 | 0.9413 | 0.00051764 | 354.5455 | 0.20722 | 0.35455
0.60573 | 6.0314e-05 | 0.94191 | 0.0005204 | 356.4375 | 0.21393 | 0.35644
0.60613 | 6.1098e-05 | 0.94252 | 0.00052716 | 361.0684 | 0.22203 | 0.36107
0.60652 | 6.0163e-05 | 0.94314 | 0.00051909 | 355.5426 | 0.21952 | 0.35554
0.60689 | 6.3498e-05 | 0.94372 | 0.00054787 | 375.2539 | 0.21194 | 0.37525
0.60728 | 6.3516e-05 | 0.94432 | 0.00054803 | 375.3606 | 0.22761 | 0.37536
0.60766 | 6.1662e-05 | 0.94492 | 0.00053203 | 364.4034 | 0.21971 | 0.3644
0.60804 | 6.3775e-05 | 0.94551 | 0.00055026 | 376.8892 | 0.21901 | 0.37689
0.60843 | 6.5718e-05 | 0.94611 | 0.00056702 | 388.3719 | 0.23145 | 0.38837
0.60882 | 6.4707e-05 | 0.94671 | 0.0005583 | 382.397 | 0.23012 | 0.3824
0.6092 | 6.4522e-05 | 0.94731 | 0.0005567 | 381.3024 | 0.22979 | 0.3813
0.60959 | 6.7016e-05 | 0.94792 | 0.00057822 | 396.0435 | 0.2345 | 0.39604
0.60998 | 6.7144e-05 | 0.94852 | 0.00057933 | 396.8003 | 0.23794 | 0.3968
0.61036 | 6.9124e-05 | 0.9491 | 0.00059641 | 408.5007 | 0.23667 | 0.4085
0.61074 | 7.0179e-05 | 0.94969 | 0.00060552 | 414.7368 | 0.24323 | 0.41474
0.61113 | 7.0794e-05 | 0.9503 | 0.00061082 | 418.3677 | 0.25197 | 0.41837
0.61152 | 7.1229e-05 | 0.95091 | 0.00061457 | 420.9399 | 0.2545 | 0.42094
0.61189 | 7.3223e-05 | 0.95149 | 0.00063178 | 432.7229 | 0.25022 | 0.43272
0.61228 | 7.3726e-05 | 0.95209 | 0.00063612 | 435.696 | 0.2586 | 0.4357
0.61266 | 7.3806e-05 | 0.95268 | 0.00063681 | 436.1691 | 0.25963 | 0.43617
0.61306 | 7.3965e-05 | 0.9533 | 0.00063818 | 437.1121 | 0.26955 | 0.43711
0.61344 | 7.3488e-05 | 0.95391 | 0.00063406 | 434.2876 | 0.26355 | 0.43429
0.61383 | 7.5602e-05 | 0.95451 | 0.0006523 | 446.7823 | 0.26648 | 0.44678
0.61422 | 7.7314e-05 | 0.95511 | 0.00066708 | 456.9016 | 0.27121 | 0.4569
0.6146 | 7.7586e-05 | 0.9557 | 0.00066942 | 458.5082 | 0.27117 | 0.45851
0.61499 | 7.7411e-05 | 0.95631 | 0.00066791 | 457.4736 | 0.27632 | 0.45747
0.61537 | 7.9293e-05 | 0.9569 | 0.00068415 | 468.5959 | 0.27577 | 0.4686
0.61575 | 7.998e-05 | 0.95749 | 0.00069008 | 472.6547 | 0.27663 | 0.47265
0.61612 | 8.0648e-05 | 0.95807 | 0.00069584 | 476.6009 | 0.27455 | 0.4766
0.61651 | 8.1399e-05 | 0.95867 | 0.00070232 | 481.0412 | 0.29038 | 0.48104
0.61689 | 8.0957e-05 | 0.95927 | 0.00069851 | 478.4284 | 0.28422 | 0.47843
0.61728 | 8.2783e-05 | 0.95987 | 0.00071426 | 489.2203 | 0.29116 | 0.48922
0.61767 | 8.3081e-05 | 0.96048 | 0.00071683 | 490.9817 | 0.30103 | 0.49098
0.61805 | 8.5257e-05 | 0.96106 | 0.0007356 | 503.8383 | 0.28928 | 0.50384
0.61844 | 8.6623e-05 | 0.96167 | 0.00074739 | 511.9139 | 0.30721 | 0.51191
0.61882 | 8.8091e-05 | 0.96226 | 0.00076006 | 520.5916 | 0.30345 | 0.52059
0.61919 | 8.9277e-05 | 0.96284 | 0.0007703 | 527.601 | 0.30643 | 0.5276
0.61958 | 8.9221e-05 | 0.96344 | 0.00076981 | 527.2691 | 0.3174 | 0.52727
0.61995 | 8.7044e-05 | 0.96403 | 0.00075103 | 514.4035 | 0.30452 | 0.5144
0.62035 | 8.8186e-05 | 0.96465 | 0.00076088 | 521.1517 | 0.31964 | 0.52115
0.62074 | 8.8787e-05 | 0.96524 | 0.00076607 | 524.7029 | 0.31225 | 0.5247
0.62111 | 9.0626e-05 | 0.96583 | 0.00078193 | 535.5715 | 0.31161 | 0.53557
0.6215 | 9.0643e-05 | 0.96643 | 0.00078208 | 535.6691 | 0.319 | 0.53567
0.62188 | 8.9643e-05 | 0.96703 | 0.00077345 | 529.7618 | 0.32058 | 0.52976
0.62227 | 9.2125e-05 | 0.96764 | 0.00079487 | 544.4294 | 0.32656 | 0.54443
0.62266 | 9.1748e-05 | 0.96823 | 0.00079162 | 542.2025 | 0.32274 | 0.5422
0.62305 | 9.5075e-05 | 0.96884 | 0.00082032 | 561.8614 | 0.33907 | 0.56186
0.62343 | 9.4933e-05 | 0.96943 | 0.00081909 | 561.0234 | 0.32739 | 0.56102
0.62382 | 9.5116e-05 | 0.97004 | 0.00082067 | 562.1031 | 0.34493 | 0.5621
0.62422 | 9.6174e-05 | 0.97066 | 0.0008298 | 568.3588 | 0.34982 | 0.56836
0.62461 | 9.5754e-05 | 0.97127 | 0.00082618 | 565.8766 | 0.34481 | 0.56588
0.62499 | 9.7186e-05 | 0.97186 | 0.00083853 | 574.3381 | 0.33776 | 0.57434
0.62538 | 9.8811e-05 | 0.97247 | 0.00085255 | 583.9393 | 0.35392 | 0.58394
0.62577 | 9.9233e-05 | 0.97308 | 0.00085619 | 586.4349 | 0.35489 | 0.58643
0.62616 | 9.98e-05 | 0.97367 | 0.00086109 | 589.7849 | 0.35026 | 0.58978
0.62654 | 0.000101 | 0.97427 | 0.00087144 | 596.8773 | 0.35614 | 0.59688
0.62693 | 0.000101 | 0.97488 | 0.00087144 | 596.8773 | 0.3629 | 0.59688
0.62732 | 0.000104 | 0.97549 | 0.00089733 | 614.6064 | 0.36547 | 0.61461
0.62769 | 0.000104 | 0.97606 | 0.00089733 | 614.6064 | 0.35075 | 0.61461
0.62807 | 0.000103 | 0.97665 | 0.0008887 | 608.6967 | 0.36428 | 0.6087
0.62846 | 0.000105 | 0.97726 | 0.00090595 | 620.516 | 0.37273 | 0.62052
0.62885 | 0.000104 | 0.97787 | 0.00089733 | 614.6064 | 0.37548 | 0.61461
0.62923 | 0.000105 | 0.97846 | 0.00090595 | 620.516 | 0.36396 | 0.62052
0.62962 | 0.000107 | 0.97906 | 0.00092321 | 632.3354 | 0.3799 | 0.63234
0.63001 | 0.000106 | 0.97967 | 0.00091458 | 626.4257 | 0.38071 | 0.62643
0.6304 | 0.000107 | 0.98026 | 0.00092321 | 632.3354 | 0.37582 | 0.63234
0.63078 | 0.000109 | 0.98087 | 0.00094047 | 644.1547 | 0.38607 | 0.64415
0.63118 | 0.00011 | 0.98148 | 0.00094909 | 650.0644 | 0.39546 | 0.65006
0.63157 | 0.00011 | 0.98209 | 0.00094909 | 650.0644 | 0.39726 | 0.65006
0.63195 | 0.000113 | 0.98269 | 0.00097498 | 667.7934 | 0.39244 | 0.66779
0.63233 | 0.000113 | 0.98327 | 0.00097498 | 667.7934 | 0.38837 | 0.66779
0.63271 | 0.000114 | 0.98386 | 0.00098361 | 673.7031 | 0.3953 | 0.6737
0.63309 | 0.000113 | 0.98445 | 0.00097498 | 667.7934 | 0.39635 | 0.66779
0.63348 | 0.000113 | 0.98505 | 0.00097498 | 667.7934 | 0.40394 | 0.66779
0.63386 | 0.000113 | 0.98565 | 0.00097498 | 667.7934 | 0.39979 | 0.66779
0.63424 | 0.000114 | 0.98624 | 0.00098361 | 673.7031 | 0.39635 | 0.6737
0.63463 | 0.000115 | 0.98686 | 0.00099223 | 679.6128 | 0.41457 | 0.67961
0.63502 | 0.000115 | 0.98746 | 0.00099223 | 679.6128 | 0.41215 | 0.67961
0.6354 | 0.000116 | 0.98805 | 0.0010009 | 685.5225 | 0.40439 | 0.68552
0.63578 | 0.000118 | 0.98864 | 0.0010181 | 697.3418 | 0.40642 | 0.69734
0.63616 | 0.000118 | 0.98923 | 0.0010181 | 697.3418 | 0.41097 | 0.69734
0.63654 | 0.000119 | 0.98982 | 0.0010267 | 703.2515 | 0.40836 | 0.70325
0.63693 | 0.000121 | 0.99043 | 0.001044 | 715.0709 | 0.43558 | 0.71507
0.63732 | 0.000122 | 0.99103 | 0.0010526 | 720.9805 | 0.42875 | 0.72098
0.6377 | 0.000122 | 0.99162 | 0.0010526 | 720.9805 | 0.42715 | 0.72098
0.63809 | 0.000122 | 0.99223 | 0.0010526 | 720.9805 | 0.43724 | 0.72098
0.63848 | 0.000122 | 0.99284 | 0.0010526 | 720.9805 | 0.4406 | 0.72098
0.63888 | 0.000124 | 0.99345 | 0.0010699 | 732.7999 | 0.44873 | 0.7328
0.63926 | 0.000122 | 0.99405 | 0.0010526 | 720.9805 | 0.43178 | 0.72098
0.63965 | 0.000126 | 0.99465 | 0.0010871 | 744.6192 | 0.43985 | 0.74462
0.64004 | 0.000126 | 0.99525 | 0.0010871 | 744.6192 | 0.45157 | 0.74462
0.64042 | 0.000129 | 0.99585 | 0.001113 | 762.3483 | 0.44641 | 0.76235
0.6408 | 0.00013 | 0.99645 | 0.0011217 | 768.2579 | 0.46293 | 0.76826
0.64115 | 0.000134 | 0.99699 | 0.0011562 | 791.8967 | 0.41849 | 0.7919
0.64135 | 0.000141 | 0.9973 | 0.0012166 | 833.2644 | 0.25145 | 0.83326
0.6414 | 0.000151 | 0.99738 | 0.0013028 | 892.3612 | 0.071109 | 0.89236
0.64141 | 0.000159 | 0.9974 | 0.0013719 | 939.6386 | 0.015668 | 0.93964
0.64138 | 0.000161 | 0.99734 | 0.0013891 | 951.4579 | -0.049991 | 0.95146
0.64135 | 0.000166 | 0.99729 | 0.0014323 | 981.0063 | -0.049582 | 0.98101
0.64131 | 0.000169 | 0.99724 | 0.0014582 | 998.7353 | -0.052334 | 0.99874
0.64128 | 0.000171 | 0.99719 | 0.0014754 | 1010.5547 | -0.051553 | 1.0106
0.64124 | 0.000176 | 0.99713 | 0.0015186 | 1040.1031 | -0.062181 | 1.0401
0.64121 | 0.000175 | 0.99708 | 0.0015099 | 1034.1934 | -0.051608 | 1.0342
0.64118 | 0.00018 | 0.99703 | 0.0015531 | 1063.7418 | -0.048934 | 1.0637
0.64116 | 0.000181 | 0.997 | 0.0015617 | 1069.6514 | -0.031516 | 1.0697
0.64114 | 0.000183 | 0.99696 | 0.0015789 | 1081.4708 | -0.04014 | 1.0815
0.64112 | 0.000184 | 0.99694 | 0.0015876 | 1087.3805 | -0.028667 | 1.0874
0.6411 | 0.000187 | 0.99692 | 0.0016135 | 1105.1095 | -0.02557 | 1.1051
0.64109 | 0.000189 | 0.99689 | 0.0016307 | 1116.9289 | -0.02937 | 1.1169
0.64107 | 0.000189 | 0.99686 | 0.0016307 | 1116.9289 | -0.029526 | 1.1169
0.64106 | 0.000189 | 0.99685 | 0.0016307 | 1116.9289 | -0.013895 | 1.1169
0.64105 | 0.00019 | 0.99684 | 0.0016393 | 1122.8385 | -0.01219 | 1.1228
0.64104 | 0.000194 | 0.99681 | 0.0016739 | 1146.4772 | -0.02823 | 1.1465
0.64102 | 0.000191 | 0.99679 | 0.001648 | 1128.7482 | -0.024766 | 1.1287
0.64102 | 0.000193 | 0.99678 | 0.0016652 | 1140.5676 | -0.01588 | 1.1406
0.64102 | 0.000194 | 0.99678 | 0.0016739 | 1146.4772 | 0.0035564 | 1.1465
0.64101 | 0.000196 | 0.99678 | 0.0016911 | 1158.2966 | -0.0071678 | 1.1583
0.64101 | 0.000196 | 0.99677 | 0.0016911 | 1158.2966 | -0.010807 | 1.1583
0.641 | 0.000197 | 0.99675 | 0.0016997 | 1164.2063 | -0.016252 | 1.1642
0.64099 | 0.0002 | 0.99675 | 0.0017256 | 1181.9353 | -0.0072965 | 1.1819
0.64099 | 0.0002 | 0.99675 | 0.0017256 | 1181.9353 | 0 | 1.1819
0.64099 | 0.000198 | 0.99674 | 0.0017084 | 1170.1159 | -0.0054862 | 1.1701
0.64098 | 0.000201 | 0.99673 | 0.0017343 | 1187.845 | -0.014667 | 1.1878
0.64099 | 0.000204 | 0.99673 | 0.0017601 | 1205.574 | 0.0074435 | 1.2056
0.64098 | 0.000202 | 0.99672 | 0.0017429 | 1193.7547 | -0.02052 | 1.1938
0.64098 | 0.000203 | 0.99672 | 0.0017515 | 1199.6643 | 0 | 1.1997
0.64097 | 0.000205 | 0.99672 | 0.0017688 | 1211.4837 | -0.0018747 | 1.2115
0.64097 | 0.000205 | 0.99671 | 0.0017688 | 1211.4837 | -0.0037677 | 1.2115
0.64097 | 0.000205 | 0.99671 | 0.0017688 | 1211.4837 | -0.0075354 | 1.2115
0.64097 | 0.000207 | 0.99671 | 0.001786 | 1223.303 | 0.001893 | 1.2233
0.64097 | 0.000207 | 0.99671 | 0.001786 | 1223.303 | 0.0057067 | 1.2233
0.64097 | 0.000205 | 0.99671 | 0.0017688 | 1211.4837 | -0.0056791 | 1.2115
0.64097 | 0.000207 | 0.99671 | 0.001786 | 1223.303 | -0.0037861 | 1.2233
0.64097 | 0.000207 | 0.99671 | 0.001786 | 1223.303 | 0.0095112 | 1.2233
0.64097 | 0.000208 | 0.9967 | 0.0017947 | 1229.2127 | -0.011441 | 1.2292
0.64096 | 0.000209 | 0.99669 | 0.0018033 | 1235.1224 | -0.011496 | 1.2351
0.64097 | 0.00021 | 0.9967 | 0.0018119 | 1241.0321 | 0.0096261 | 1.241
0.64097 | 0.00021 | 0.9967 | 0.0018119 | 1241.0321 | 0.0019298 | 1.241
0.64096 | 0.000209 | 0.99669 | 0.0018033 | 1235.1224 | -0.013476 | 1.2351
0.64096 | 0.000211 | 0.99669 | 0.0018205 | 1246.9417 | 0.0019298 | 1.2469
0.64092 | 0.000215 | 0.99664 | 0.001855 | 1270.5804 | -0.07438 | 1.2706
0.6407 | 0.000239 | 0.99628 | 0.0020621 | 1412.4127 | -0.47144 | 1.4124
0.64034 | 0.000268 | 0.99573 | 0.0023123 | 1583.7933 | -0.82699 | 1.5838
0.63994 | 0.0003 | 0.99511 | 0.0025884 | 1772.903 | -1.0439 | 1.7729
0.63953 | 0.000332 | 0.99448 | 0.0028645 | 1962.0126 | -1.1848 | 1.962
0.63911 | 0.000365 | 0.99381 | 0.0031493 | 2157.0319 | -1.3675 | 2.157
0.63869 | 0.000396 | 0.99317 | 0.0034167 | 2340.2319 | -1.4511 | 2.3402
0.63828 | 0.000427 | 0.99252 | 0.0036842 | 2523.4319 | -1.5769 | 2.5234
0.63786 | 0.000458 | 0.99188 | 0.0039517 | 2706.6318 | -1.6753 | 2.7066
0.63744 | 0.000486 | 0.99121 | 0.0041933 | 2872.1028 | -1.8478 | 2.8721
0.63703 | 0.000515 | 0.99058 | 0.0044435 | 3043.4834 | -1.8673 | 3.0435
0.63662 | 0.000542 | 0.98995 | 0.0046764 | 3203.0447 | -1.9718 | 3.203
0.63622 | 0.000569 | 0.98933 | 0.0049094 | 3362.6059 | -2.0521 | 3.3626
0.63583 | 0.000592 | 0.98872 | 0.0051079 | 3498.5285 | -2.0751 | 3.4985
0.63543 | 0.000621 | 0.98809 | 0.0053581 | 3669.9091 | -2.2795 | 3.6699
0.63503 | 0.000644 | 0.98748 | 0.0055565 | 3805.8317 | -2.2785 | 3.8058
0.63465 | 0.000667 | 0.98688 | 0.005755 | 3941.7542 | -2.3252 | 3.9418
0.63426 | 0.000692 | 0.98627 | 0.0059707 | 4089.4961 | -2.4228 | 4.0895
0.63387 | 0.000714 | 0.98566 | 0.0061605 | 4219.509 | -2.5324 | 4.2195
0.63346 | 0.000739 | 0.98503 | 0.0063762 | 4367.2509 | -2.7105 | 4.3673
0.63307 | 0.000758 | 0.98443 | 0.0065401 | 4479.5348 | -2.6826 | 4.4795
0.63268 | 0.000778 | 0.98382 | 0.0067127 | 4597.7283 | -2.7666 | 4.5977
0.63227 | 0.000799 | 0.98319 | 0.0068939 | 4721.8315 | -2.9346 | 4.7218
0.63189 | 0.000819 | 0.98259 | 0.0070664 | 4840.0251 | -2.8548 | 4.84
0.63149 | 0.000837 | 0.98197 | 0.0072217 | 4946.3992 | -3.0436 | 4.9464
0.6311 | 0.000856 | 0.98136 | 0.0073857 | 5058.6831 | -3.0493 | 5.0587
0.63071 | 0.000873 | 0.98075 | 0.0075324 | 5159.1476 | -3.0983 | 5.1591
0.63032 | 0.000892 | 0.98015 | 0.0076963 | 5271.4314 | -3.1466 | 5.2714
0.62993 | 0.000906 | 0.97954 | 0.0078171 | 5354.1669 | -3.2385 | 5.3542
0.62955 | 0.000923 | 0.97896 | 0.0079638 | 5454.6314 | -3.1346 | 5.4546
0.62919 | 0.000935 | 0.97839 | 0.0080673 | 5525.5475 | -3.1416 | 5.5255
0.62879 | 0.000951 | 0.97778 | 0.0082053 | 5620.1024 | -3.397 | 5.6201
0.62841 | 0.000964 | 0.97718 | 0.0083175 | 5696.9282 | -3.3876 | 5.6969
0.62802 | 0.000977 | 0.97656 | 0.0084297 | 5773.7539 | -3.5139 | 5.7738
0.62763 | 0.00099 | 0.97596 | 0.0085418 | 5850.5797 | -3.5248 | 5.8506
0.62724 | 0.001003 | 0.97536 | 0.008654 | 5927.4055 | -3.4981 | 5.9274
0.62685 | 0.001015 | 0.97476 | 0.0087575 | 5998.3217 | -3.6162 | 5.9983
0.62646 | 0.001027 | 0.97414 | 0.0088611 | 6069.2378 | -3.7249 | 6.0692
0.62606 | 0.001037 | 0.97352 | 0.0089474 | 6128.3345 | -3.765 | 6.1283
0.62567 | 0.001046 | 0.97292 | 0.009025 | 6181.5216 | -3.7039 | 6.1815
0.62529 | 0.001057 | 0.97233 | 0.0091199 | 6246.5281 | -3.6622 | 6.2465
0.6249 | 0.001066 | 0.97172 | 0.0091976 | 6299.7152 | -3.8531 | 6.2997
0.62453 | 0.001075 | 0.97114 | 0.0092752 | 6352.9022 | -3.63 | 6.3529
0.62414 | 0.001085 | 0.97054 | 0.0093615 | 6411.999 | -3.8409 | 6.412
0.62376 | 0.001093 | 0.96994 | 0.0094305 | 6459.2764 | -3.8729 | 6.4593
0.62337 | 0.001098 | 0.96935 | 0.0094737 | 6488.8248 | -3.8457 | 6.4888
0.62298 | 0.001107 | 0.96874 | 0.0095513 | 6542.0119 | -3.9715 | 6.542
0.6226 | 0.001114 | 0.96815 | 0.0096117 | 6583.3796 | -3.8575 | 6.5834
0.62222 | 0.001122 | 0.96755 | 0.0096808 | 6630.657 | -3.9863 | 6.6307
0.62183 | 0.001129 | 0.96695 | 0.0097412 | 6672.0248 | -3.9923 | 6.672
0.62146 | 0.001133 | 0.96637 | 0.0097757 | 6695.6635 | -3.8352 | 6.6957
0.62107 | 0.00114 | 0.96577 | 0.0098361 | 6737.0312 | -4.0418 | 6.737
0.62069 | 0.001145 | 0.96518 | 0.0098792 | 6766.5796 | -4.0106 | 6.7666
0.6203 | 0.001149 | 0.96457 | 0.0099137 | 6790.2183 | -4.0897 | 6.7902
0.6199 | 0.001156 | 0.96395 | 0.0099741 | 6831.586 | -4.2364 | 6.8316
0.6195 | 0.00116 | 0.96333 | 0.010009 | 6855.2247 | -4.2672 | 6.8552
0.61911 | 0.001164 | 0.96271 | 0.010043 | 6878.8635 | -4.2072 | 6.8789
0.61872 | 0.00117 | 0.96211 | 0.010095 | 6914.3215 | -4.1932 | 6.9143
0.61834 | 0.001173 | 0.96151 | 0.010121 | 6932.0505 | -4.1017 | 6.9321
0.61795 | 0.001176 | 0.96092 | 0.010147 | 6949.7796 | -4.1338 | 6.9498
0.61758 | 0.001179 | 0.96033 | 0.010173 | 6967.5086 | -4.0902 | 6.9675
0.6172 | 0.001185 | 0.95974 | 0.010224 | 7002.9667 | -4.1384 | 7.003
0.61681 | 0.001185 | 0.95914 | 0.010224 | 7002.9667 | -4.2034 | 7.003
0.61643 | 0.001188 | 0.95855 | 0.01025 | 7020.6957 | -4.0997 | 7.0207
0.61604 | 0.001191 | 0.95794 | 0.010276 | 7038.4247 | -4.3287 | 7.0384
0.61565 | 0.001194 | 0.95734 | 0.010302 | 7056.1537 | -4.241 | 7.0562
0.61527 | 0.001196 | 0.95674 | 0.010319 | 7067.9731 | -4.2169 | 7.068
0.61489 | 0.001197 | 0.95616 | 0.010328 | 7073.8828 | -4.1232 | 7.0739
0.61452 | 0.001201 | 0.95558 | 0.010362 | 7097.5215 | -4.0437 | 7.0975
0.61413 | 0.001202 | 0.95497 | 0.010371 | 7103.4312 | -4.3392 | 7.1034
0.61376 | 0.001204 | 0.95439 | 0.010388 | 7115.2505 | -4.1456 | 7.1153
0.61336 | 0.001206 | 0.95378 | 0.010406 | 7127.0699 | -4.374 | 7.1271
0.61298 | 0.001208 | 0.95318 | 0.010423 | 7138.8892 | -4.2371 | 7.1389
0.6126 | 0.00121 | 0.95259 | 0.01044 | 7150.7086 | -4.233 | 7.1507
0.61221 | 0.001213 | 0.95198 | 0.010466 | 7168.4376 | -4.3642 | 7.1684
0.61182 | 0.001213 | 0.95137 | 0.010466 | 7168.4376 | -4.3473 | 7.1684
0.61143 | 0.001214 | 0.95077 | 0.010475 | 7174.3473 | -4.3045 | 7.1743
0.61104 | 0.001213 | 0.95017 | 0.010466 | 7168.4376 | -4.3268 | 7.1684
0.61066 | 0.001216 | 0.94958 | 0.010492 | 7186.1666 | -4.2634 | 7.1862
0.61027 | 0.001217 | 0.94897 | 0.0105 | 7192.0763 | -4.371 | 7.1921
0.60989 | 0.001219 | 0.94838 | 0.010518 | 7203.8957 | -4.2421 | 7.2039
0.60952 | 0.001219 | 0.9478 | 0.010518 | 7203.8957 | -4.1448 | 7.2039
0.60913 | 0.001221 | 0.94719 | 0.010535 | 7215.715 | -4.3948 | 7.2157
0.60874 | 0.001221 | 0.94659 | 0.010535 | 7215.715 | -4.3311 | 7.2157
0.60835 | 0.001221 | 0.94598 | 0.010535 | 7215.715 | -4.4209 | 7.2157
0.60796 | 0.00122 | 0.94537 | 0.010526 | 7209.8053 | -4.4078 | 7.2098
0.60757 | 0.001221 | 0.94477 | 0.010535 | 7215.715 | -4.3069 | 7.2157
0.60718 | 0.001222 | 0.94416 | 0.010544 | 7221.6247 | -4.4002 | 7.2216
0.6068 | 0.001222 | 0.94357 | 0.010544 | 7221.6247 | -4.2785 | 7.2216
0.60642 | 0.001223 | 0.94298 | 0.010552 | 7227.5344 | -4.2353 | 7.2275
0.60604 | 0.001224 | 0.9424 | 0.010561 | 7233.444 | -4.2275 | 7.2334
0.60567 | 0.001225 | 0.94181 | 0.010569 | 7239.3537 | -4.2647 | 7.2394
0.60527 | 0.001225 | 0.9412 | 0.010569 | 7239.3537 | -4.4353 | 7.2394
0.60489 | 0.001228 | 0.9406 | 0.010595 | 7257.0827 | -4.3506 | 7.2571
0.6045 | 0.001226 | 0.93999 | 0.010578 | 7245.2634 | -4.3862 | 7.2453
0.60411 | 0.001228 | 0.93938 | 0.010595 | 7257.0827 | -4.42 | 7.2571
0.60372 | 0.001229 | 0.93879 | 0.010604 | 7262.9924 | -4.29 | 7.263
0.60334 | 0.001228 | 0.93819 | 0.010595 | 7257.0827 | -4.3464 | 7.2571
0.60296 | 0.001229 | 0.9376 | 0.010604 | 7262.9924 | -4.3238 | 7.263
0.60257 | 0.00123 | 0.937 | 0.010613 | 7268.9021 | -4.316 | 7.2689
0.60219 | 0.001229 | 0.93641 | 0.010604 | 7262.9924 | -4.3273 | 7.263
0.6018 | 0.001227 | 0.9358 | 0.010587 | 7251.1731 | -4.4236 | 7.2512
0.6014 | 0.00123 | 0.93518 | 0.010613 | 7268.9021 | -4.5045 | 7.2689
0.60101 | 0.00123 | 0.93457 | 0.010613 | 7268.9021 | -4.3969 | 7.2689
0.60062 | 0.001227 | 0.93397 | 0.010587 | 7251.1731 | -4.369 | 7.2512
0.60024 | 0.001229 | 0.93337 | 0.010604 | 7262.9924 | -4.3559 | 7.263
0.59985 | 0.001228 | 0.93277 | 0.010595 | 7257.0827 | -4.4028 | 7.2571
0.59947 | 0.001229 | 0.93217 | 0.010604 | 7262.9924 | -4.3351 | 7.263
0.59908 | 0.00123 | 0.93158 | 0.010613 | 7268.9021 | -4.3047 | 7.2689
0.5987 | 0.001229 | 0.93097 | 0.010604 | 7262.9924 | -4.3725 | 7.263
0.5983 | 0.001231 | 0.93036 | 0.010621 | 7274.8118 | -4.4534 | 7.2748
0.59791 | 0.001229 | 0.92974 | 0.010604 | 7262.9924 | -4.4873 | 7.263
0.59752 | 0.001226 | 0.92914 | 0.010578 | 7245.2634 | -4.3993 | 7.2453
0.59714 | 0.001228 | 0.92856 | 0.010595 | 7257.0827 | -4.1945 | 7.2571
0.5968 | 0.001228 | 0.92803 | 0.010595 | 7257.0827 | -3.8707 | 7.2571
0.59643 | 0.001229 | 0.92745 | 0.010604 | 7262.9924 | -4.1996 | 7.263
0.59604 | 0.001229 | 0.92685 | 0.010604 | 7262.9924 | -4.3595 | 7.263
0.59567 | 0.001228 | 0.92626 | 0.010595 | 7257.0827 | -4.2674 | 7.2571
0.59527 | 0.001231 | 0.92565 | 0.010621 | 7274.8118 | -4.429 | 7.2748
0.59488 | 0.00123 | 0.92504 | 0.010613 | 7268.9021 | -4.4213 | 7.2689
0.59449 | 0.00123 | 0.92443 | 0.010613 | 7268.9021 | -4.4195 | 7.2689
0.5941 | 0.001228 | 0.92383 | 0.010595 | 7257.0827 | -4.4159 | 7.2571
0.59371 | 0.00123 | 0.92323 | 0.010613 | 7268.9021 | -4.3482 | 7.2689
0.59332 | 0.001231 | 0.92261 | 0.010621 | 7274.8118 | -4.4552 | 7.2748
0.59294 | 0.001229 | 0.92202 | 0.010604 | 7262.9924 | -4.3178 | 7.263
0.59254 | 0.00123 | 0.9214 | 0.010613 | 7268.9021 | -4.4742 | 7.2689
0.59216 | 0.001229 | 0.92081 | 0.010604 | 7262.9924 | -4.3273 | 7.263
0.59178 | 0.00123 | 0.92022 | 0.010613 | 7268.9021 | -4.3047 | 7.2689
0.59139 | 0.00123 | 0.91961 | 0.010613 | 7268.9021 | -4.3969 | 7.2689
0.591 | 0.001229 | 0.919 | 0.010604 | 7262.9924 | -4.4064 | 7.263
0.59061 | 0.001228 | 0.9184 | 0.010595 | 7257.0827 | -4.4141 | 7.2571
0.59023 | 0.001229 | 0.9178 | 0.010604 | 7262.9924 | -4.3125 | 7.263
0.58985 | 0.001227 | 0.91722 | 0.010587 | 7251.1731 | -4.2544 | 7.2512
0.58946 | 0.001228 | 0.91661 | 0.010595 | 7257.0827 | -4.388 | 7.2571
0.58909 | 0.001229 | 0.91603 | 0.010604 | 7262.9924 | -4.2109 | 7.263
0.58871 | 0.001228 | 0.91544 | 0.010595 | 7257.0827 | -4.3012 | 7.2571
0.58832 | 0.001227 | 0.91484 | 0.010587 | 7251.1731 | -4.3316 | 7.2512
0.58795 | 0.001229 | 0.91426 | 0.010604 | 7262.9924 | -4.1979 | 7.263
0.58756 | 0.001229 | 0.91366 | 0.010604 | 7262.9924 | -4.4046 | 7.263
0.58716 | 0.00123 | 0.91303 | 0.010613 | 7268.9021 | -4.5646 | 7.2689
0.58676 | 0.001228 | 0.91241 | 0.010595 | 7257.0827 | -4.5176 | 7.2571
0.58637 | 0.001228 | 0.91181 | 0.010595 | 7257.0827 | -4.3559 | 7.2571
0.58599 | 0.001228 | 0.91121 | 0.010595 | 7257.0827 | -4.3333 | 7.2571
0.5856 | 0.001229 | 0.9106 | 0.010604 | 7262.9924 | -4.3916 | 7.263
0.58522 | 0.001228 | 0.91002 | 0.010595 | 7257.0827 | -4.2109 | 7.2571
0.58484 | 0.001227 | 0.90942 | 0.010587 | 7251.1731 | -4.388 | 7.2512
0.58446 | 0.001224 | 0.90884 | 0.010561 | 7233.444 | -4.2232 | 7.2334
0.58407 | 0.001227 | 0.90823 | 0.010587 | 7251.1731 | -4.4034 | 7.2512
0.58368 | 0.001227 | 0.90762 | 0.010587 | 7251.1731 | -4.3862 | 7.2512
0.5833 | 0.001227 | 0.90703 | 0.010587 | 7251.1731 | -4.2734 | 7.2512
0.58292 | 0.001228 | 0.90644 | 0.010595 | 7257.0827 | -4.3316 | 7.2571
0.58254 | 0.00123 | 0.90585 | 0.010613 | 7268.9021 | -4.303 | 7.2689
0.58214 | 0.001228 | 0.90523 | 0.010595 | 7257.0827 | -4.4837 | 7.2571
0.58176 | 0.001227 | 0.90463 | 0.010587 | 7251.1731 | -4.3429 | 7.2512
0.58137 | 0.001225 | 0.90404 | 0.010569 | 7239.3537 | -4.3038 | 7.2394
0.58099 | 0.001224 | 0.90344 | 0.010561 | 7233.444 | -4.2872 | 7.2334
0.58061 | 0.001225 | 0.90285 | 0.010569 | 7239.3537 | -4.321 | 7.2394
0.58023 | 0.001227 | 0.90226 | 0.010587 | 7251.1731 | -4.27 | 7.2512
0.57984 | 0.001224 | 0.90165 | 0.010561 | 7233.444 | -4.3696 | 7.2334
0.57945 | 0.001227 | 0.90105 | 0.010587 | 7251.1731 | -4.3808 | 7.2512
0.57907 | 0.001224 | 0.90045 | 0.010561 | 7233.444 | -4.3133 | 7.2334 | 0.9 | 7242.3044
0.57868 | 0.001226 | 0.89985 | 0.010578 | 7245.2634 | -4.3678 | 7.2453
0.5783 | 0.001226 | 0.89926 | 0.010578 | 7245.2634 | -4.2587 | 7.2453
0.57792 | 0.001225 | 0.89866 | 0.010569 | 7239.3537 | -4.3583 | 7.2394
0.57754 | 0.001225 | 0.89807 | 0.010569 | 7239.3537 | -4.2552 | 7.2394
0.57715 | 0.001227 | 0.89747 | 0.010587 | 7251.1731 | -4.3601 | 7.2512
0.57675 | 0.001225 | 0.89684 | 0.010569 | 7239.3537 | -4.5516 | 7.2394
0.57637 | 0.001224 | 0.89626 | 0.010561 | 7233.444 | -4.2197 | 7.2334
0.57599 | 0.001224 | 0.89566 | 0.010561 | 7233.444 | -4.3417 | 7.2334
0.5756 | 0.001223 | 0.89506 | 0.010552 | 7227.5344 | -4.3512 | 7.2275
0.57521 | 0.001223 | 0.89446 | 0.010552 | 7227.5344 | -4.3269 | 7.2275
0.57483 | 0.001223 | 0.89386 | 0.010552 | 7227.5344 | -4.2932 | 7.2275
0.57444 | 0.001222 | 0.89326 | 0.010544 | 7221.6247 | -4.3476 | 7.2216
0.57405 | 0.001222 | 0.89265 | 0.010544 | 7221.6247 | -4.3908 | 7.2216
0.57367 | 0.001224 | 0.89206 | 0.010561 | 7233.444 | -4.3269 | 7.2334
0.57328 | 0.001224 | 0.89145 | 0.010561 | 7233.444 | -4.398 | 7.2334
0.57288 | 0.001222 | 0.89083 | 0.010544 | 7221.6247 | -4.4955 | 7.2216
0.5725 | 0.001223 | 0.89023 | 0.010552 | 7227.5344 | -4.2915 | 7.2275
0.57211 | 0.001221 | 0.88964 | 0.010535 | 7215.715 | -4.3009 | 7.2157
0.57173 | 0.00122 | 0.88904 | 0.010526 | 7209.8053 | -4.3181 | 7.2098
0.57134 | 0.001221 | 0.88844 | 0.010535 | 7215.715 | -4.3405 | 7.2157
0.57096 | 0.001222 | 0.88784 | 0.010544 | 7221.6247 | -4.3104 | 7.2216
0.57058 | 0.00122 | 0.88725 | 0.010526 | 7209.8053 | -4.2525 | 7.2098
0.57019 | 0.00122 | 0.88665 | 0.010526 | 7209.8053 | -4.3051 | 7.2098
0.5698 | 0.001222 | 0.88604 | 0.010544 | 7221.6247 | -4.4433 | 7.2216
0.56941 | 0.001219 | 0.88544 | 0.010518 | 7203.8957 | -4.3069 | 7.2039
0.56903 | 0.001219 | 0.88484 | 0.010518 | 7203.8957 | -4.3464 | 7.2039
0.56865 | 0.00122 | 0.88425 | 0.010526 | 7209.8053 | -4.2137 | 7.2098
0.56828 | 0.00122 | 0.88367 | 0.010526 | 7209.8053 | -4.1818 | 7.2098
0.56789 | 0.00122 | 0.88307 | 0.010526 | 7209.8053 | -4.3612 | 7.2098
0.56751 | 0.00122 | 0.88247 | 0.010526 | 7209.8053 | -4.2603 | 7.2098
0.56713 | 0.00122 | 0.88189 | 0.010526 | 7209.8053 | -4.2491 | 7.2098
0.56673 | 0.001218 | 0.88127 | 0.010509 | 7197.986 | -4.436 | 7.198
0.56636 | 0.001216 | 0.88069 | 0.010492 | 7186.1666 | -4.1491 | 7.1862
0.56597 | 0.001219 | 0.88008 | 0.010518 | 7203.8957 | -4.4082 | 7.2039
0.56558 | 0.00122 | 0.87947 | 0.010526 | 7209.8053 | -4.3706 | 7.2098
0.56519 | 0.001215 | 0.87886 | 0.010483 | 7180.257 | -4.397 | 7.1803
0.56481 | 0.001218 | 0.87828 | 0.010509 | 7197.986 | -4.1922 | 7.198
0.56442 | 0.001216 | 0.87767 | 0.010492 | 7186.1666 | -4.3616 | 7.1862
0.56403 | 0.001215 | 0.87707 | 0.010483 | 7180.257 | -4.3339 | 7.1803
0.56365 | 0.001215 | 0.87647 | 0.010483 | 7180.257 | -4.3098 | 7.1803
0.56327 | 0.001215 | 0.87588 | 0.010483 | 7180.257 | -4.254 | 7.1803
0.56288 | 0.001217 | 0.87527 | 0.0105 | 7192.0763 | -4.3357 | 7.1921
0.56248 | 0.001219 | 0.87465 | 0.010518 | 7203.8957 | -4.4548 | 7.2039
0.56209 | 0.001215 | 0.87405 | 0.010483 | 7180.257 | -4.3169 | 7.1803
0.5617 | 0.001215 | 0.87345 | 0.010483 | 7180.257 | -4.3545 | 7.1803
0.56132 | 0.001215 | 0.87284 | 0.010483 | 7180.257 | -4.3321 | 7.1803
0.56092 | 0.001214 | 0.87224 | 0.010475 | 7174.3473 | -4.3638 | 7.1743
0.56054 | 0.001213 | 0.87164 | 0.010466 | 7168.4376 | -4.3156 | 7.1684
0.56014 | 0.001213 | 0.87102 | 0.010466 | 7168.4376 | -4.4253 | 7.1684
0.55977 | 0.001211 | 0.87044 | 0.010449 | 7156.6182 | -4.1432 | 7.1566
0.55938 | 0.001212 | 0.86984 | 0.010457 | 7162.5279 | -4.3085 | 7.1625
0.55901 | 0.001214 | 0.86926 | 0.010475 | 7174.3473 | -4.1244 | 7.1743
0.55863 | 0.001214 | 0.86867 | 0.010475 | 7174.3473 | -4.2505 | 7.1743
0.55825 | 0.001214 | 0.86808 | 0.010475 | 7174.3473 | -4.2505 | 7.1743
0.55788 | 0.001213 | 0.8675 | 0.010466 | 7168.4376 | -4.1038 | 7.1684
0.55748 | 0.001215 | 0.86688 | 0.010483 | 7180.257 | -4.4736 | 7.1803
0.5571 | 0.001213 | 0.86629 | 0.010466 | 7168.4376 | -4.2505 | 7.1684
0.5567 | 0.001215 | 0.86566 | 0.010483 | 7180.257 | -4.4848 | 7.1803
0.55632 | 0.001213 | 0.86507 | 0.010466 | 7168.4376 | -4.2393 | 7.1684
0.55593 | 0.001212 | 0.86447 | 0.010457 | 7162.5279 | -4.3455 | 7.1625
0.55553 | 0.001214 | 0.86385 | 0.010475 | 7174.3473 | -4.403 | 7.1743
0.55514 | 0.001213 | 0.86325 | 0.010466 | 7168.4376 | -4.3156 | 7.1684
0.55475 | 0.001214 | 0.86263 | 0.010475 | 7174.3473 | -4.416 | 7.1743
0.55436 | 0.00121 | 0.86204 | 0.01044 | 7150.7086 | -4.288 | 7.1507
0.55398 | 0.00121 | 0.86143 | 0.01044 | 7150.7086 | -4.3032 | 7.1507
0.55359 | 0.00121 | 0.86083 | 0.01044 | 7150.7086 | -4.2921 | 7.1507
0.5532 | 0.001209 | 0.86023 | 0.010431 | 7144.7989 | -4.3348 | 7.1448
0.55282 | 0.001209 | 0.85964 | 0.010431 | 7144.7989 | -4.2219 | 7.1448
0.55244 | 0.001209 | 0.85904 | 0.010431 | 7144.7989 | -4.2885 | 7.1448
0.55206 | 0.00121 | 0.85845 | 0.01044 | 7150.7086 | -4.1791 | 7.1507
0.55166 | 0.001209 | 0.85784 | 0.010431 | 7144.7989 | -4.4014 | 7.1448
0.55127 | 0.00121 | 0.85722 | 0.01044 | 7150.7086 | -4.3681 | 7.1507
0.5509 | 0.001209 | 0.85665 | 0.010431 | 7144.7989 | -4.1125 | 7.1448
0.55052 | 0.001209 | 0.85605 | 0.010431 | 7144.7989 | -4.2663 | 7.1448
0.55014 | 0.00121 | 0.85546 | 0.01044 | 7150.7086 | -4.2014 | 7.1507
0.54975 | 0.001209 | 0.85487 | 0.010431 | 7144.7989 | -4.257 | 7.1448
0.54937 | 0.001209 | 0.85428 | 0.010431 | 7144.7989 | -4.233 | 7.1448
0.54899 | 0.001208 | 0.85369 | 0.010423 | 7138.8892 | -4.2201 | 7.1389
0.5486 | 0.001209 | 0.85307 | 0.010431 | 7144.7989 | -4.3867 | 7.1448
0.5482 | 0.00121 | 0.85246 | 0.01044 | 7150.7086 | -4.3903 | 7.1507
0.54783 | 0.001208 | 0.85187 | 0.010423 | 7138.8892 | -4.1663 | 7.1389
0.54745 | 0.001209 | 0.85128 | 0.010431 | 7144.7989 | -4.2201 | 7.1448
0.54706 | 0.001207 | 0.85068 | 0.010414 | 7132.9795 | -4.3294 | 7.133
0.54668 | 0.001206 | 0.85009 | 0.010406 | 7127.0699 | -4.202 | 7.1271
0.5463 | 0.001205 | 0.8495 | 0.010397 | 7121.1602 | -4.1653 | 7.1212
0.54592 | 0.001205 | 0.8489 | 0.010397 | 7121.1602 | -4.2633 | 7.1212
0.54553 | 0.001206 | 0.8483 | 0.010406 | 7127.0699 | -4.2983 | 7.1271
0.54515 | 0.001207 | 0.84772 | 0.010414 | 7132.9795 | -4.1688 | 7.133
0.54475 | 0.001207 | 0.84709 | 0.010414 | 7132.9795 | -4.4367 | 7.133
0.54438 | 0.001205 | 0.8465 | 0.010397 | 7121.1602 | -4.2114 | 7.1212
0.54399 | 0.001206 | 0.8459 | 0.010406 | 7127.0699 | -4.3093 | 7.1271
0.54359 | 0.001205 | 0.84528 | 0.010397 | 7121.1602 | -4.3758 | 7.1212
0.54321 | 0.001205 | 0.8447 | 0.010397 | 7121.1602 | -4.1857 | 7.1212
0.54283 | 0.001204 | 0.84409 | 0.010388 | 7115.2505 | -4.2947 | 7.1153
0.54244 | 0.001205 | 0.8435 | 0.010397 | 7121.1602 | -4.2504 | 7.1212
0.54205 | 0.001204 | 0.84289 | 0.010388 | 7115.2505 | -4.2836 | 7.1153
0.54167 | 0.001203 | 0.84229 | 0.01038 | 7109.3408 | -4.2801 | 7.1093
0.54128 | 0.001202 | 0.84169 | 0.010371 | 7103.4312 | -4.3097 | 7.1034
0.54088 | 0.001202 | 0.84107 | 0.010371 | 7103.4312 | -4.341 | 7.1034
0.5405 | 0.001201 | 0.84047 | 0.010362 | 7097.5215 | -4.2619 | 7.0975
0.54012 | 0.001201 | 0.83988 | 0.010362 | 7097.5215 | -4.227 | 7.0975
0.53973 | 0.0012 | 0.83928 | 0.010354 | 7091.6118 | -4.2142 | 7.0916
0.53935 | 0.001201 | 0.83869 | 0.010362 | 7097.5215 | -4.2473 | 7.0975
0.53896 | 0.001201 | 0.83808 | 0.010362 | 7097.5215 | -4.2822 | 7.0975
0.53859 | 0.0012 | 0.83751 | 0.010354 | 7091.6118 | -4.0929 | 7.0916
0.5382 | 0.001202 | 0.83691 | 0.010371 | 7103.4312 | -4.2491 | 7.1034
0.53781 | 0.001199 | 0.83629 | 0.010345 | 7085.7021 | -4.3577 | 7.0857
0.53742 | 0.001199 | 0.83568 | 0.010345 | 7085.7021 | -4.3081 | 7.0857
0.53703 | 0.001201 | 0.83508 | 0.010362 | 7097.5215 | -4.3228 | 7.0975
0.53664 | 0.001199 | 0.83448 | 0.010345 | 7085.7021 | -4.2235 | 7.0857
0.53626 | 0.001198 | 0.83389 | 0.010336 | 7079.7925 | -4.1962 | 7.0798
0.53587 | 0.001198 | 0.83328 | 0.010336 | 7079.7925 | -4.2935 | 7.0798
0.5355 | 0.001199 | 0.8327 | 0.010345 | 7085.7021 | -4.1301 | 7.0857
0.53511 | 0.001198 | 0.83209 | 0.010336 | 7079.7925 | -4.3063 | 7.0798
0.53473 | 0.001199 | 0.83151 | 0.010345 | 7085.7021 | -4.1301 | 7.0857
0.53434 | 0.001199 | 0.8309 | 0.010345 | 7085.7021 | -4.2971 | 7.0857
0.53395 | 0.001198 | 0.83029 | 0.010336 | 7079.7925 | -4.3174 | 7.0798
0.53357 | 0.001196 | 0.8297 | 0.010319 | 7067.9731 | -4.158 | 7.068
0.53319 | 0.001199 | 0.82911 | 0.010345 | 7085.7021 | -4.2257 | 7.0857
0.53279 | 0.001196 | 0.82849 | 0.010319 | 7067.9731 | -4.3578 | 7.068
0.53242 | 0.001198 | 0.82791 | 0.010336 | 7079.7925 | -4.103 | 7.0798
0.53202 | 0.001196 | 0.8273 | 0.010319 | 7067.9731 | -4.323 | 7.068
0.53165 | 0.001196 | 0.82671 | 0.010319 | 7067.9731 | -4.1655 | 7.068
0.53126 | 0.001194 | 0.82612 | 0.010302 | 7056.1537 | -4.1949 | 7.0562
0.53087 | 0.001195 | 0.82551 | 0.010311 | 7062.0634 | -4.27 | 7.0621
0.53049 | 0.001197 | 0.82491 | 0.010328 | 7073.8828 | -4.2534 | 7.0739
0.5301 | 0.001195 | 0.8243 | 0.010311 | 7062.0634 | -4.3084 | 7.0621
0.52971 | 0.001197 | 0.8237 | 0.010328 | 7073.8828 | -4.2534 | 7.0739
0.52933 | 0.001194 | 0.82311 | 0.010302 | 7056.1537 | -4.1747 | 7.0562
0.52894 | 0.001193 | 0.8225 | 0.010293 | 7050.2441 | -4.2774 | 7.0502
0.52856 | 0.001195 | 0.82191 | 0.010311 | 7062.0634 | -4.1914 | 7.0621
0.52818 | 0.001192 | 0.82132 | 0.010285 | 7044.3344 | -4.1568 | 7.0443
0.52779 | 0.001193 | 0.82071 | 0.010293 | 7050.2441 | -4.2848 | 7.0502
0.5274 | 0.001194 | 0.82011 | 0.010302 | 7056.1537 | -4.2006 | 7.0562
0.52701 | 0.001193 | 0.8195 | 0.010293 | 7050.2441 | -4.3542 | 7.0502
0.52663 | 0.001193 | 0.8189 | 0.010293 | 7050.2441 | -4.177 | 7.0502
0.52624 | 0.001193 | 0.8183 | 0.010293 | 7050.2441 | -4.2866 | 7.0502
0.52585 | 0.001192 | 0.8177 | 0.010285 | 7044.3344 | -4.1862 | 7.0443
0.52547 | 0.001192 | 0.81711 | 0.010285 | 7044.3344 | -4.1735 | 7.0443
0.52508 | 0.001192 | 0.8165 | 0.010285 | 7044.3344 | -4.2939 | 7.0443
0.5247 | 0.001191 | 0.8159 | 0.010276 | 7038.4247 | -4.1936 | 7.0384
0.52431 | 0.001191 | 0.8153 | 0.010276 | 7038.4247 | -4.2794 | 7.0384
0.52391 | 0.001191 | 0.81469 | 0.010276 | 7038.4247 | -4.2903 | 7.0384
0.52353 | 0.00119 | 0.81409 | 0.010267 | 7032.515 | -4.201 | 7.0325
0.52313 | 0.001191 | 0.81347 | 0.010276 | 7038.4247 | -4.3323 | 7.0384
0.52274 | 0.001189 | 0.81286 | 0.010259 | 7026.6054 | -4.3195 | 7.0266
0.52236 | 0.001188 | 0.81227 | 0.01025 | 7020.6957 | -4.1394 | 7.0207
0.52198 | 0.001192 | 0.81169 | 0.010285 | 7044.3344 | -4.1118 | 7.0443
0.5216 | 0.001189 | 0.81109 | 0.010259 | 7026.6054 | -4.1901 | 7.0266
0.52123 | 0.001188 | 0.81052 | 0.01025 | 7020.6957 | -4.0192 | 7.0207
0.52088 | 0.001189 | 0.80996 | 0.010259 | 7026.6054 | -3.8882 | 7.0266
0.5205 | 0.001188 | 0.80938 | 0.01025 | 7020.6957 | -4.1175 | 7.0207
0.5201 | 0.001189 | 0.80876 | 0.010259 | 7026.6054 | -4.3469 | 7.0266
0.51971 | 0.001189 | 0.80815 | 0.010259 | 7026.6054 | -4.2504 | 7.0266
0.51933 | 0.001188 | 0.80755 | 0.01025 | 7020.6957 | -4.2267 | 7.0207
0.51893 | 0.001189 | 0.80694 | 0.010259 | 7026.6054 | -4.2813 | 7.0266
0.51855 | 0.001189 | 0.80634 | 0.010259 | 7026.6054 | -4.2067 | 7.0266
0.51816 | 0.001189 | 0.80574 | 0.010259 | 7026.6054 | -4.2285 | 7.0266
0.51777 | 0.001189 | 0.80513 | 0.010259 | 7026.6054 | -4.3268 | 7.0266
0.51738 | 0.001187 | 0.80453 | 0.010242 | 7014.786 | -4.1922 | 7.0148
0.517 | 0.001187 | 0.80394 | 0.010242 | 7014.786 | -4.1341 | 7.0148
0.51662 | 0.001187 | 0.80334 | 0.010242 | 7014.786 | -4.2105 | 7.0148
0.51623 | 0.001186 | 0.80273 | 0.010233 | 7008.8763 | -4.2414 | 7.0089
0.51585 | 0.001188 | 0.80215 | 0.01025 | 7020.6957 | -4.1014 | 7.0207
0.51547 | 0.001187 | 0.80156 | 0.010242 | 7014.786 | -4.1577 | 7.0148
0.51509 | 0.001187 | 0.80096 | 0.010242 | 7014.786 | -4.1887 | 7.0148
0.51471 | 0.001187 | 0.80037 | 0.010242 | 7014.786 | -4.1232 | 7.0148 | 0.8 | 7003.6392
0.51433 | 0.001184 | 0.79978 | 0.010216 | 6997.057 | -4.1507 | 6.9971
0.51394 | 0.001185 | 0.79917 | 0.010224 | 7002.9667 | -4.2669 | 7.003
0.51356 | 0.001185 | 0.79859 | 0.010224 | 7002.9667 | -4.0727 | 7.003
0.51317 | 0.001187 | 0.79798 | 0.010242 | 7014.786 | -4.2723 | 7.0148
0.51279 | 0.001184 | 0.79739 | 0.010216 | 6997.057 | -4.1507 | 6.9971
0.5124 | 0.001186 | 0.79678 | 0.010233 | 7008.8763 | -4.2469 | 7.0089
0.51202 | 0.001186 | 0.79618 | 0.010233 | 7008.8763 | -4.1742 | 7.0089
0.51164 | 0.001186 | 0.79559 | 0.010233 | 7008.8763 | -4.1415 | 7.0089
0.51125 | 0.001186 | 0.79499 | 0.010233 | 7008.8763 | -4.2505 | 7.0089
0.51086 | 0.001185 | 0.79438 | 0.010224 | 7002.9667 | -4.2378 | 7.003
0.51047 | 0.001187 | 0.79378 | 0.010242 | 7014.786 | -4.2178 | 7.0148
0.51009 | 0.001184 | 0.79319 | 0.010216 | 6997.057 | -4.118 | 6.9971
0.50971 | 0.001185 | 0.79261 | 0.010224 | 7002.9667 | -4.1145 | 7.003
0.50932 | 0.001184 | 0.79199 | 0.010216 | 6997.057 | -4.2887 | 6.9971
0.50894 | 0.001184 | 0.7914 | 0.010216 | 6997.057 | -4.1346 | 6.9971
0.50855 | 0.001182 | 0.7908 | 0.010198 | 6985.2376 | -4.218 | 6.9852
0.50817 | 0.001182 | 0.79021 | 0.010198 | 6985.2376 | -4.1059 | 6.9852
0.50778 | 0.001182 | 0.7896 | 0.010198 | 6985.2376 | -4.2362 | 6.9852
0.5074 | 0.00118 | 0.78901 | 0.010181 | 6973.4183 | -4.1675 | 6.9734
0.50702 | 0.001181 | 0.78841 | 0.01019 | 6979.328 | -4.1657 | 6.9793
0.50663 | 0.001181 | 0.78781 | 0.01019 | 6979.328 | -4.1566 | 6.9793
0.50624 | 0.001183 | 0.7872 | 0.010207 | 6991.1473 | -4.2796 | 6.9911
0.50585 | 0.001181 | 0.78659 | 0.01019 | 6979.328 | -4.2688 | 6.9793
0.50545 | 0.00118 | 0.78598 | 0.010181 | 6973.4183 | -4.2525 | 6.9734
0.50507 | 0.00118 | 0.78538 | 0.010181 | 6973.4183 | -4.164 | 6.9734
0.50469 | 0.001182 | 0.78479 | 0.010198 | 6985.2376 | -4.1566 | 6.9852
0.50429 | 0.00118 | 0.78417 | 0.010181 | 6973.4183 | -4.2977 | 6.9734
0.50391 | 0.001179 | 0.78357 | 0.010173 | 6967.5086 | -4.173 | 6.9675
0.50353 | 0.001178 | 0.78298 | 0.010164 | 6961.5989 | -4.1154 | 6.9616
0.50315 | 0.001181 | 0.78239 | 0.01019 | 6979.328 | -4.108 | 6.9793
0.50277 | 0.001179 | 0.7818 | 0.010173 | 6967.5086 | -4.1097 | 6.9675
0.50238 | 0.001181 | 0.78121 | 0.01019 | 6979.328 | -4.1531 | 6.9793
0.50199 | 0.001179 | 0.7806 | 0.010173 | 6967.5086 | -4.229 | 6.9675
0.50161 | 0.00118 | 0.78001 | 0.010181 | 6973.4183 | -4.1405 | 6.9734
0.50123 | 0.00118 | 0.77942 | 0.010181 | 6973.4183 | -4.1097 | 6.9734
0.50085 | 0.001175 | 0.77882 | 0.010138 | 6943.8699 | -4.1984 | 6.9439
0.50046 | 0.001177 | 0.77821 | 0.010155 | 6955.6892 | -4.1931 | 6.9557
0.50008 | 0.001178 | 0.77762 | 0.010164 | 6961.5989 | -4.1227 | 6.9616
0.49969 | 0.001177 | 0.77702 | 0.010155 | 6955.6892 | -4.1984 | 6.9557
0.49931 | 0.001176 | 0.77643 | 0.010147 | 6949.7796 | -4.1084 | 6.9498
0.49891 | 0.001177 | 0.77581 | 0.010155 | 6955.6892 | -4.303 | 6.9557
0.49853 | 0.001176 | 0.77521 | 0.010147 | 6949.7796 | -4.1408 | 6.9498
0.49814 | 0.001178 | 0.7746 | 0.010164 | 6961.5989 | -4.2399 | 6.9616
0.49775 | 0.001177 | 0.774 | 0.010155 | 6955.6892 | -4.1984 | 6.9557
0.49736 | 0.001175 | 0.7734 | 0.010138 | 6943.8699 | -4.1607 | 6.9439
0.49699 | 0.001176 | 0.77282 | 0.010147 | 6949.7796 | -4.0185 | 6.9498
0.4966 | 0.001178 | 0.77221 | 0.010164 | 6961.5989 | -4.2832 | 6.9616
0.49622 | 0.001176 | 0.77162 | 0.010147 | 6949.7796 | -4.0669 | 6.9498
0.49583 | 0.001179 | 0.77101 | 0.010173 | 6967.5086 | -4.2634 | 6.9675
0.49545 | 0.001175 | 0.77043 | 0.010138 | 6943.8699 | -4.0452 | 6.9439
0.49505 | 0.001174 | 0.7698 | 0.010129 | 6937.9602 | -4.3388 | 6.938
0.49467 | 0.001173 | 0.76921 | 0.010121 | 6932.0505 | -4.1087 | 6.9321
0.49429 | 0.001175 | 0.76862 | 0.010138 | 6943.8699 | -4.0996 | 6.9439
0.4939 | 0.001176 | 0.76802 | 0.010147 | 6949.7796 | -4.1481 | 6.9498
0.49352 | 0.001175 | 0.76742 | 0.010138 | 6943.8699 | -4.1805 | 6.9439
0.49313 | 0.001174 | 0.76682 | 0.010129 | 6937.9602 | -4.1338 | 6.938
0.49275 | 0.001174 | 0.76622 | 0.010129 | 6937.9602 | -4.1536 | 6.938
0.49237 | 0.001171 | 0.76563 | 0.010104 | 6920.2312 | -4.1052 | 6.9202
0.49198 | 0.001174 | 0.76503 | 0.010129 | 6937.9602 | -4.1914 | 6.938
0.49158 | 0.001175 | 0.76441 | 0.010138 | 6943.8699 | -4.2957 | 6.9439
0.49119 | 0.001174 | 0.7638 | 0.010129 | 6937.9602 | -4.2201 | 6.938
0.49081 | 0.001172 | 0.76321 | 0.010112 | 6926.1409 | -4.0854 | 6.9261
0.49043 | 0.001173 | 0.76261 | 0.010121 | 6932.0505 | -4.1375 | 6.9321
0.49003 | 0.001174 | 0.762 | 0.010129 | 6937.9602 | -4.2489 | 6.938
0.48964 | 0.001172 | 0.76139 | 0.010112 | 6926.1409 | -4.2039 | 6.9261
0.48925 | 0.001172 | 0.76079 | 0.010112 | 6926.1409 | -4.2004 | 6.9261
0.48886 | 0.001174 | 0.76018 | 0.010129 | 6937.9602 | -4.2147 | 6.938
0.4885 | 0.001171 | 0.75961 | 0.010104 | 6920.2312 | -3.922 | 6.9202
0.48812 | 0.001172 | 0.75902 | 0.010112 | 6926.1409 | -4.0909 | 6.9261
0.48773 | 0.00117 | 0.75842 | 0.010095 | 6914.3215 | -4.143 | 6.9143
0.48735 | 0.00117 | 0.75783 | 0.010095 | 6914.3215 | -4.0857 | 6.9143
0.48697 | 0.001171 | 0.75724 | 0.010104 | 6920.2312 | -4.1197 | 6.9202
0.48658 | 0.00117 | 0.75663 | 0.010095 | 6914.3215 | -4.1842 | 6.9143
0.48619 | 0.001168 | 0.75602 | 0.010078 | 6902.5022 | -4.2433 | 6.9025
0.4858 | 0.001167 | 0.75543 | 0.010069 | 6896.5925 | -4.0877 | 6.8966
0.48542 | 0.001169 | 0.75482 | 0.010086 | 6908.4118 | -4.1538 | 6.9084
0.48503 | 0.001167 | 0.75422 | 0.010069 | 6896.5925 | -4.186 | 6.8966
0.48464 | 0.001168 | 0.75362 | 0.010078 | 6902.5022 | -4.1306 | 6.9025
0.48425 | 0.001171 | 0.753 | 0.010104 | 6920.2312 | -4.2559 | 6.9202
0.48386 | 0.001171 | 0.75241 | 0.010104 | 6920.2312 | -4.1107 | 6.9202
0.48348 | 0.001169 | 0.75181 | 0.010086 | 6908.4118 | -4.1824 | 6.9084
0.48309 | 0.001169 | 0.75121 | 0.010086 | 6908.4118 | -4.0929 | 6.9084
0.48271 | 0.001168 | 0.75062 | 0.010078 | 6902.5022 | -4.1019 | 6.9025
0.48233 | 0.001169 | 0.75003 | 0.010086 | 6908.4118 | -4.0697 | 6.9084
0.48195 | 0.001166 | 0.74944 | 0.01006 | 6890.6828 | -4.0984 | 6.8907
0.48157 | 0.001164 | 0.74884 | 0.010043 | 6878.8635 | -4.1217 | 6.8789
0.48118 | 0.001168 | 0.74824 | 0.010078 | 6902.5022 | -4.1146 | 6.9025
0.4808 | 0.001166 | 0.74764 | 0.01006 | 6890.6828 | -4.1395 | 6.8907
0.4804 | 0.001166 | 0.74703 | 0.01006 | 6890.6828 | -4.2324 | 6.8907
0.48003 | 0.001167 | 0.74645 | 0.010069 | 6896.5925 | -3.9984 | 6.8966
0.47965 | 0.001164 | 0.74586 | 0.010043 | 6878.8635 | -4.0485 | 6.8789
0.47926 | 0.001164 | 0.74525 | 0.010043 | 6878.8635 | -4.1717 | 6.8789
0.47888 | 0.001166 | 0.74466 | 0.01006 | 6890.6828 | -4.0575 | 6.8907
0.47848 | 0.001164 | 0.74403 | 0.010043 | 6878.8635 | -4.3252 | 6.8789
0.47808 | 0.001165 | 0.74342 | 0.010052 | 6884.7731 | -4.227 | 6.8848
0.47769 | 0.001164 | 0.7428 | 0.010043 | 6878.8635 | -4.227 | 6.8789
0.4773 | 0.001165 | 0.7422 | 0.010052 | 6884.7731 | -4.1949 | 6.8848
0.47692 | 0.001163 | 0.74161 | 0.010035 | 6872.9538 | -4.054 | 6.873
0.47654 | 0.001161 | 0.74102 | 0.010017 | 6861.1344 | -4.0577 | 6.8611
0.47615 | 0.001162 | 0.74041 | 0.010026 | 6867.0441 | -4.1414 | 6.867
0.47577 | 0.001161 | 0.73982 | 0.010017 | 6861.1344 | -4.056 | 6.8611
0.47539 | 0.001165 | 0.73923 | 0.010052 | 6884.7731 | -4.0505 | 6.8848
0.47501 | 0.001163 | 0.73865 | 0.010035 | 6872.9538 | -4.0219 | 6.873
0.47463 | 0.001161 | 0.73804 | 0.010017 | 6861.1344 | -4.1538 | 6.8611
0.47425 | 0.001162 | 0.73745 | 0.010026 | 6867.0441 | -4.0453 | 6.867
0.47386 | 0.001163 | 0.73685 | 0.010035 | 6872.9538 | -4.1129 | 6.873
0.47348 | 0.001162 | 0.73626 | 0.010026 | 6867.0441 | -4.0808 | 6.867
0.47309 | 0.001164 | 0.73566 | 0.010043 | 6878.8635 | -4.1147 | 6.8789
0.47272 | 0.00116 | 0.73508 | 0.010009 | 6855.2247 | -3.9937 | 6.8552
0.47234 | 0.001161 | 0.73448 | 0.010017 | 6861.1344 | -4.0952 | 6.8611
0.47195 | 0.001161 | 0.73388 | 0.010017 | 6861.1344 | -4.1076 | 6.8611
0.47156 | 0.001162 | 0.73328 | 0.010026 | 6867.0441 | -4.1521 | 6.867
0.47118 | 0.001162 | 0.73268 | 0.010026 | 6867.0441 | -4.1325 | 6.867
0.47079 | 0.00116 | 0.73207 | 0.010009 | 6855.2247 | -4.1396 | 6.8552
0.4704 | 0.001161 | 0.73147 | 0.010017 | 6861.1344 | -4.1378 | 6.8611
0.47002 | 0.001158 | 0.73088 | 0.0099914 | 6843.4054 | -4.017 | 6.8434
0.46963 | 0.001159 | 0.73027 | 0.01 | 6849.3151 | -4.1733 | 6.8493
0.46925 | 0.00116 | 0.72969 | 0.010009 | 6855.2247 | -3.9957 | 6.8552
0.46887 | 0.001159 | 0.72909 | 0.01 | 6849.3151 | -4.1023 | 6.8493
0.46848 | 0.001159 | 0.72849 | 0.01 | 6849.3151 | -4.1112 | 6.8493
0.46811 | 0.001159 | 0.7279 | 0.01 | 6849.3151 | -4.026 | 6.8493
0.46772 | 0.001159 | 0.72731 | 0.01 | 6849.3151 | -4.0686 | 6.8493
0.46733 | 0.001159 | 0.7267 | 0.01 | 6849.3151 | -4.1538 | 6.8493
0.46694 | 0.00116 | 0.72609 | 0.010009 | 6855.2247 | -4.2088 | 6.8552
0.46655 | 0.00116 | 0.72549 | 0.010009 | 6855.2247 | -4.1467 | 6.8552
0.46616 | 0.001158 | 0.72488 | 0.0099914 | 6843.4054 | -4.1325 | 6.8434
0.46577 | 0.001157 | 0.72428 | 0.0099827 | 6837.4957 | -4.1271 | 6.8375
0.4654 | 0.001156 | 0.72369 | 0.0099741 | 6831.586 | -3.996 | 6.8316
0.46502 | 0.001157 | 0.72311 | 0.0099827 | 6837.4957 | -4.0066 | 6.8375
0.46463 | 0.001154 | 0.7225 | 0.0099569 | 6819.7667 | -4.1412 | 6.8198
0.46425 | 0.001156 | 0.72191 | 0.0099741 | 6831.586 | -4.0439 | 6.8316
0.46387 | 0.001156 | 0.72131 | 0.0099741 | 6831.586 | -4.058 | 6.8316
0.46349 | 0.001156 | 0.72072 | 0.0099741 | 6831.586 | -4.058 | 6.8316
0.4631 | 0.001157 | 0.72012 | 0.0099827 | 6837.4957 | -4.1236 | 6.8375
0.46271 | 0.001156 | 0.71951 | 0.0099741 | 6831.586 | -4.1554 | 6.8316
0.46233 | 0.001155 | 0.71892 | 0.0099655 | 6825.6764 | -4.0457 | 6.8257
0.46194 | 0.001158 | 0.71831 | 0.0099914 | 6843.4054 | -4.1448 | 6.8434
0.46155 | 0.001155 | 0.71771 | 0.0099655 | 6825.6764 | -4.0704 | 6.8257
0.46117 | 0.001153 | 0.71712 | 0.0099482 | 6813.857 | -4.051 | 6.8139
0.46079 | 0.001154 | 0.71652 | 0.0099569 | 6819.7667 | -4.0811 | 6.8198
0.46039 | 0.001154 | 0.71591 | 0.0099569 | 6819.7667 | -4.1889 | 6.8198
0.45999 | 0.001155 | 0.71529 | 0.0099655 | 6825.6764 | -4.2119 | 6.8257
0.45961 | 0.001155 | 0.71469 | 0.0099655 | 6825.6764 | -4.0864 | 6.8257
0.45921 | 0.001154 | 0.71408 | 0.0099569 | 6819.7667 | -4.1801 | 6.8198
0.45882 | 0.001154 | 0.71347 | 0.0099569 | 6819.7667 | -4.1465 | 6.8198
0.45844 | 0.001154 | 0.71287 | 0.0099569 | 6819.7667 | -4.104 | 6.8198
0.45806 | 0.001153 | 0.71228 | 0.0099482 | 6813.857 | -4.0281 | 6.8139
0.45767 | 0.001155 | 0.71168 | 0.0099655 | 6825.6764 | -4.104 | 6.8257
0.45729 | 0.001153 | 0.71109 | 0.0099482 | 6813.857 | -4.0086 | 6.8139
0.4569 | 0.001152 | 0.71048 | 0.0099396 | 6807.9473 | -4.1199 | 6.8079
0.45652 | 0.001155 | 0.70989 | 0.0099655 | 6825.6764 | -4.0811 | 6.8257
0.45613 | 0.001153 | 0.70928 | 0.0099482 | 6813.857 | -4.1252 | 6.8139
0.45574 | 0.001153 | 0.70868 | 0.0099482 | 6813.857 | -4.0899 | 6.8139
0.45537 | 0.001153 | 0.7081 | 0.0099482 | 6813.857 | -3.9521 | 6.8139
0.45499 | 0.00115 | 0.70752 | 0.0099223 | 6796.128 | -3.9787 | 6.7961
0.45462 | 0.001151 | 0.70694 | 0.009931 | 6802.0377 | -3.9224 | 6.802
0.45424 | 0.001151 | 0.70634 | 0.009931 | 6802.0377 | -4.0828 | 6.802
0.45385 | 0.001153 | 0.70573 | 0.0099482 | 6813.857 | -4.1181 | 6.8139
0.45346 | 0.001152 | 0.70513 | 0.0099396 | 6807.9473 | -4.1093 | 6.8079
0.45307 | 0.001153 | 0.70453 | 0.0099482 | 6813.857 | -4.0881 | 6.8139
0.45268 | 0.001153 | 0.70392 | 0.0099482 | 6813.857 | -4.1429 | 6.8139
0.45228 | 0.001152 | 0.7033 | 0.0099396 | 6807.9473 | -4.2152 | 6.8079
0.45189 | 0.00115 | 0.70269 | 0.0099223 | 6796.128 | -4.1886 | 6.7961
0.4515 | 0.001151 | 0.70208 | 0.009931 | 6802.0377 | -4.1022 | 6.802
0.45111 | 0.001151 | 0.70148 | 0.009931 | 6802.0377 | -4.0828 | 6.802
0.45074 | 0.001151 | 0.7009 | 0.009931 | 6802.0377 | -3.9982 | 6.802
0.45037 | 0.00115 | 0.70032 | 0.0099223 | 6796.128 | -3.9119 | 6.7961 | 0.7 | 6789.862
0.44998 | 0.001148 | 0.69972 | 0.0099051 | 6784.3086 | -4.1074 | 6.7843
0.4496 | 0.001149 | 0.69914 | 0.0099137 | 6790.2183 | -3.9367 | 6.7902
0.4492 | 0.00115 | 0.69851 | 0.0099223 | 6796.128 | -4.2359 | 6.7961
0.44881 | 0.001149 | 0.6979 | 0.0099137 | 6790.2183 | -4.1514 | 6.7902
0.44843 | 0.001149 | 0.6973 | 0.0099137 | 6790.2183 | -4.0651 | 6.7902
0.44804 | 0.001149 | 0.6967 | 0.0099137 | 6790.2183 | -4.0968 | 6.7902
0.44767 | 0.001148 | 0.69612 | 0.0099051 | 6784.3086 | -3.9262 | 6.7843
0.44728 | 0.001148 | 0.69552 | 0.0099051 | 6784.3086 | -4.0932 | 6.7843
0.44689 | 0.00115 | 0.69492 | 0.0099223 | 6796.128 | -4.0546 | 6.7961
0.44651 | 0.001149 | 0.69433 | 0.0099137 | 6790.2183 | -4.0141 | 6.7902
0.44613 | 0.001149 | 0.69373 | 0.0099137 | 6790.2183 | -4.044 | 6.7902
0.44574 | 0.001149 | 0.69313 | 0.0099137 | 6790.2183 | -4.0968 | 6.7902
0.44535 | 0.001147 | 0.69253 | 0.0098965 | 6778.399 | -4.1038 | 6.7784
0.44497 | 0.001148 | 0.69192 | 0.0099051 | 6784.3086 | -4.0809 | 6.7843
0.44458 | 0.001147 | 0.69133 | 0.0098965 | 6778.399 | -4.0493 | 6.7784
0.4442 | 0.001145 | 0.69073 | 0.0098792 | 6766.5796 | -4.0124 | 6.7666
0.44382 | 0.001146 | 0.69014 | 0.0098878 | 6772.4893 | -4.0106 | 6.7725
0.44344 | 0.001147 | 0.68954 | 0.0098965 | 6778.399 | -4.0668 | 6.7784
0.44306 | 0.001147 | 0.68895 | 0.0098965 | 6778.399 | -3.9948 | 6.7784
0.44267 | 0.001145 | 0.68836 | 0.0098792 | 6766.5796 | -4.0229 | 6.7666
0.44228 | 0.001146 | 0.68775 | 0.0098878 | 6772.4893 | -4.1054 | 6.7725
0.44189 | 0.001145 | 0.68715 | 0.0098792 | 6766.5796 | -4.1054 | 6.7666
0.44152 | 0.001147 | 0.68656 | 0.0098965 | 6778.399 | -3.9808 | 6.7784
0.44112 | 0.001146 | 0.68594 | 0.0098878 | 6772.4893 | -4.1511 | 6.7725
0.44074 | 0.001147 | 0.68535 | 0.0098965 | 6778.399 | -4.0563 | 6.7784
0.44036 | 0.001143 | 0.68476 | 0.0098619 | 6754.7602 | -3.9668 | 6.7548
0.43997 | 0.001144 | 0.68415 | 0.0098706 | 6760.6699 | -4.1192 | 6.7607
0.43958 | 0.001143 | 0.68355 | 0.0098619 | 6754.7602 | -4.0667 | 6.7548
0.43921 | 0.001146 | 0.68296 | 0.0098878 | 6772.4893 | -3.9546 | 6.7725
0.43883 | 0.001144 | 0.68238 | 0.0098706 | 6760.6699 | -3.9668 | 6.7607
0.43843 | 0.001145 | 0.68176 | 0.0098792 | 6766.5796 | -4.1544 | 6.7666
0.43805 | 0.001144 | 0.68117 | 0.0098706 | 6760.6699 | -4.0177 | 6.7607
0.43766 | 0.001142 | 0.68056 | 0.0098533 | 6748.8506 | -4.0964 | 6.7489
0.43728 | 0.001144 | 0.67997 | 0.0098706 | 6760.6699 | -4.0229 | 6.7607
0.43689 | 0.001145 | 0.67937 | 0.0098792 | 6766.5796 | -4.0387 | 6.7666
0.43651 | 0.001143 | 0.67878 | 0.0098619 | 6754.7602 | -4.0159 | 6.7548
0.43612 | 0.001143 | 0.67817 | 0.0098619 | 6754.7602 | -4.0859 | 6.7548
0.43575 | 0.001143 | 0.67759 | 0.0098619 | 6754.7602 | -3.9494 | 6.7548
0.43536 | 0.001142 | 0.67698 | 0.0098533 | 6748.8506 | -4.0736 | 6.7489
0.43496 | 0.001142 | 0.67637 | 0.0098533 | 6748.8506 | -4.1453 | 6.7489
0.43457 | 0.001142 | 0.67576 | 0.0098533 | 6748.8506 | -4.0928 | 6.7489
0.43419 | 0.001141 | 0.67516 | 0.0098447 | 6742.9409 | -4.0596 | 6.7429
0.43381 | 0.001142 | 0.67457 | 0.0098533 | 6748.8506 | -3.9547 | 6.7489
0.43342 | 0.001142 | 0.67396 | 0.0098533 | 6748.8506 | -4.1243 | 6.7489
0.43303 | 0.00114 | 0.67336 | 0.0098361 | 6737.0312 | -4.0368 | 6.737
0.43265 | 0.001142 | 0.67277 | 0.0098533 | 6748.8506 | -4.0368 | 6.7489
0.43225 | 0.001139 | 0.67215 | 0.0098274 | 6731.1215 | -4.1608 | 6.7311
0.43187 | 0.001141 | 0.67156 | 0.0098447 | 6742.9409 | -3.9914 | 6.7429
0.43148 | 0.001139 | 0.67095 | 0.0098274 | 6731.1215 | -4.1171 | 6.7311
0.43109 | 0.00114 | 0.67034 | 0.0098361 | 6737.0312 | -4.0629 | 6.737
0.43071 | 0.001139 | 0.66975 | 0.0098274 | 6731.1215 | -3.9896 | 6.7311
0.43031 | 0.001139 | 0.66914 | 0.0098274 | 6731.1215 | -4.1135 | 6.7311
0.42994 | 0.00114 | 0.66856 | 0.0098361 | 6737.0312 | -3.9163 | 6.737
0.42955 | 0.00114 | 0.66796 | 0.0098361 | 6737.0312 | -4.0438 | 6.737
0.42917 | 0.001139 | 0.66736 | 0.0098274 | 6731.1215 | -4.0315 | 6.7311
0.42878 | 0.001138 | 0.66676 | 0.0098188 | 6725.2119 | -4.0489 | 6.7252
0.4284 | 0.001139 | 0.66617 | 0.0098274 | 6731.1215 | -3.9652 | 6.7311
0.42801 | 0.001141 | 0.66556 | 0.0098447 | 6742.9409 | -4.1171 | 6.7429
0.42762 | 0.001139 | 0.66496 | 0.0098274 | 6731.1215 | -4.0333 | 6.7311
0.42725 | 0.001137 | 0.66437 | 0.0098102 | 6719.3022 | -3.953 | 6.7193
0.42686 | 0.001136 | 0.66377 | 0.0098016 | 6713.3925 | -4 | 6.7134
0.42649 | 0.001139 | 0.66319 | 0.0098274 | 6731.1215 | -3.9095 | 6.7311
0.4261 | 0.00114 | 0.66259 | 0.0098361 | 6737.0312 | -4.0839 | 6.737
0.42572 | 0.00114 | 0.66199 | 0.0098361 | 6737.0312 | -4.0123 | 6.737
0.42534 | 0.001139 | 0.66141 | 0.0098274 | 6731.1215 | -3.9373 | 6.7311
0.42496 | 0.00114 | 0.66081 | 0.0098361 | 6737.0312 | -4.0315 | 6.737
0.42457 | 0.00114 | 0.6602 | 0.0098361 | 6737.0312 | -4.0857 | 6.737
0.42417 | 0.001141 | 0.65959 | 0.0098447 | 6742.9409 | -4.1084 | 6.7429
0.42378 | 0.001142 | 0.65898 | 0.0098533 | 6748.8506 | -4.1225 | 6.7489
0.4234 | 0.00114 | 0.65839 | 0.0098361 | 6737.0312 | -3.9949 | 6.737
0.42302 | 0.001139 | 0.6578 | 0.0098274 | 6731.1215 | -3.9478 | 6.7311
0.42264 | 0.001138 | 0.6572 | 0.0098188 | 6725.2119 | -4.0489 | 6.7252
0.42226 | 0.001139 | 0.65662 | 0.0098274 | 6731.1215 | -3.9234 | 6.7311
0.42187 | 0.001138 | 0.65601 | 0.0098188 | 6725.2119 | -4.0489 | 6.7252
0.42149 | 0.001138 | 0.65542 | 0.0098188 | 6725.2119 | -3.9739 | 6.7252
0.42111 | 0.001139 | 0.65482 | 0.0098274 | 6731.1215 | -4.0384 | 6.7311
0.4207 | 0.001139 | 0.65419 | 0.0098274 | 6731.1215 | -4.2391 | 6.7311
0.42031 | 0.001139 | 0.65359 | 0.0098274 | 6731.1215 | -4.0821 | 6.7311
0.41994 | 0.00114 | 0.65301 | 0.0098361 | 6737.0312 | -3.8954 | 6.737
0.41955 | 0.00114 | 0.6524 | 0.0098361 | 6737.0312 | -4.1276 | 6.737
0.41916 | 0.001139 | 0.65179 | 0.0098274 | 6731.1215 | -4.0525 | 6.7311
0.41877 | 0.001136 | 0.65118 | 0.0098016 | 6713.3925 | -4.1185 | 6.7134
0.41839 | 0.001138 | 0.65059 | 0.0098188 | 6725.2119 | -3.9809 | 6.7252
0.418 | 0.001137 | 0.64999 | 0.0098102 | 6719.3022 | -4.0244 | 6.7193
0.41763 | 0.001135 | 0.64941 | 0.0097929 | 6707.4828 | -3.9147 | 6.7075
0.41726 | 0.001134 | 0.64884 | 0.0097843 | 6701.5732 | -3.8157 | 6.7016
0.41687 | 0.001134 | 0.64823 | 0.0097843 | 6701.5732 | -4.0642 | 6.7016
0.41649 | 0.001134 | 0.64764 | 0.0097843 | 6701.5732 | -3.96 | 6.7016
0.41611 | 0.001134 | 0.64704 | 0.0097843 | 6701.5732 | -3.9912 | 6.7016
0.41571 | 0.001134 | 0.64643 | 0.0097843 | 6701.5732 | -4.1267 | 6.7016
0.41533 | 0.001134 | 0.64583 | 0.0097843 | 6701.5732 | -4.0016 | 6.7016
0.41494 | 0.001133 | 0.64523 | 0.0097757 | 6695.6635 | -4.052 | 6.6957
0.41454 | 0.001132 | 0.64462 | 0.009767 | 6689.7538 | -4.09 | 6.6898
0.41416 | 0.001135 | 0.64402 | 0.0097929 | 6707.4828 | -3.9999 | 6.7075
0.41375 | 0.001134 | 0.64339 | 0.0097843 | 6701.5732 | -4.2432 | 6.7016
0.41337 | 0.001135 | 0.6428 | 0.0097929 | 6707.4828 | -3.9513 | 6.7075
0.41299 | 0.001135 | 0.64219 | 0.0097929 | 6707.4828 | -4.0365 | 6.7075
0.41259 | 0.001135 | 0.64158 | 0.0097929 | 6707.4828 | -4.1512 | 6.7075
0.41221 | 0.001134 | 0.64099 | 0.0097843 | 6701.5732 | -3.9513 | 6.7016
0.41182 | 0.001132 | 0.64038 | 0.009767 | 6689.7538 | -4.0502 | 6.6898
0.41144 | 0.001132 | 0.6398 | 0.009767 | 6689.7538 | -3.9218 | 6.6898
0.41105 | 0.00113 | 0.63919 | 0.0097498 | 6677.9344 | -4.0534 | 6.6779
0.41067 | 0.001133 | 0.63859 | 0.0097757 | 6695.6635 | -3.9928 | 6.6957
0.4103 | 0.001133 | 0.63801 | 0.0097757 | 6695.6635 | -3.8732 | 6.6957
0.4099 | 0.001134 | 0.6374 | 0.0097843 | 6701.5732 | -4.1249 | 6.7016
0.40953 | 0.001131 | 0.63681 | 0.0097584 | 6683.8441 | -3.9027 | 6.6838
0.40915 | 0.001132 | 0.63623 | 0.009767 | 6689.7538 | -3.9304 | 6.6898
0.40876 | 0.001131 | 0.63562 | 0.0097584 | 6683.8441 | -4.0448 | 6.6838
0.40838 | 0.001131 | 0.63503 | 0.0097584 | 6683.8441 | -3.9287 | 6.6838
0.408 | 0.00113 | 0.63444 | 0.0097498 | 6677.9344 | -3.9685 | 6.6779
0.40762 | 0.001129 | 0.63385 | 0.0097412 | 6672.0248 | -3.965 | 6.672
0.40723 | 0.001129 | 0.63325 | 0.0097412 | 6672.0248 | -3.9944 | 6.672
0.40683 | 0.001129 | 0.63263 | 0.0097412 | 6672.0248 | -4.15 | 6.672
0.40646 | 0.001128 | 0.63204 | 0.0097325 | 6666.1151 | -3.92 | 6.6661
0.40607 | 0.001127 | 0.63144 | 0.0097239 | 6660.2054 | -4.0098 | 6.6602
0.40569 | 0.001129 | 0.63084 | 0.0097412 | 6672.0248 | -3.9701 | 6.672
0.40531 | 0.001128 | 0.63025 | 0.0097325 | 6666.1151 | -3.9096 | 6.6661
0.40491 | 0.001129 | 0.62964 | 0.0097412 | 6672.0248 | -4.1171 | 6.672
0.40454 | 0.00113 | 0.62906 | 0.0097498 | 6677.9344 | -3.8197 | 6.6779
0.40415 | 0.00113 | 0.62846 | 0.0097498 | 6677.9344 | -4.0394 | 6.6779
0.40377 | 0.001128 | 0.62787 | 0.0097325 | 6666.1151 | -3.9321 | 6.6661
0.40339 | 0.00113 | 0.62727 | 0.0097498 | 6677.9344 | -3.9944 | 6.6779
0.40299 | 0.001128 | 0.62666 | 0.0097325 | 6666.1151 | -4.0981 | 6.6661
0.40261 | 0.001131 | 0.62605 | 0.0097584 | 6683.8441 | -4.0377 | 6.6838
0.40221 | 0.001127 | 0.62543 | 0.0097239 | 6660.2054 | -4.1189 | 6.6602
0.40183 | 0.001126 | 0.62485 | 0.0097153 | 6654.2957 | -3.9131 | 6.6543
0.40145 | 0.001126 | 0.62425 | 0.0097153 | 6654.2957 | -3.9838 | 6.6543
0.40106 | 0.001128 | 0.62365 | 0.0097325 | 6666.1151 | -4.008 | 6.6661
0.40068 | 0.001126 | 0.62306 | 0.0097153 | 6654.2957 | -3.9355 | 6.6543
0.40029 | 0.001129 | 0.62245 | 0.0097412 | 6672.0248 | -4.0305 | 6.672
0.39991 | 0.001127 | 0.62186 | 0.0097239 | 6660.2054 | -3.9494 | 6.6602
0.39952 | 0.001129 | 0.62125 | 0.0097412 | 6672.0248 | -4.0427 | 6.672
0.39913 | 0.00113 | 0.62064 | 0.0097498 | 6677.9344 | -4.0792 | 6.6779
0.39875 | 0.001128 | 0.62005 | 0.0097325 | 6666.1151 | -3.9114 | 6.6661
0.39836 | 0.001126 | 0.61945 | 0.0097153 | 6654.2957 | -3.9977 | 6.6543
0.39798 | 0.001126 | 0.61886 | 0.0097153 | 6654.2957 | -3.9527 | 6.6543
0.39759 | 0.001126 | 0.61825 | 0.0097153 | 6654.2957 | -4.0562 | 6.6543
0.3972 | 0.001128 | 0.61765 | 0.0097325 | 6666.1151 | -3.9873 | 6.6661
0.39682 | 0.001127 | 0.61706 | 0.0097239 | 6660.2054 | -3.9373 | 6.6602
0.39644 | 0.001128 | 0.61647 | 0.0097325 | 6666.1151 | -3.958 | 6.6661
0.39605 | 0.001127 | 0.61586 | 0.0097239 | 6660.2054 | -4.0305 | 6.6602
0.39566 | 0.001129 | 0.61525 | 0.0097412 | 6672.0248 | -4.0841 | 6.672
0.39527 | 0.001128 | 0.61465 | 0.0097325 | 6666.1151 | -4.003 | 6.6661
0.39489 | 0.001128 | 0.61405 | 0.0097325 | 6666.1151 | -4.0116 | 6.6661
0.3945 | 0.001129 | 0.61344 | 0.0097412 | 6672.0248 | -4.0341 | 6.672
0.39413 | 0.001127 | 0.61287 | 0.0097239 | 6660.2054 | -3.8457 | 6.6602
0.39373 | 0.001127 | 0.61226 | 0.0097239 | 6660.2054 | -4.0598 | 6.6602
0.39335 | 0.001126 | 0.61166 | 0.0097153 | 6654.2957 | -3.9441 | 6.6543
0.39297 | 0.001125 | 0.61107 | 0.0097066 | 6648.3861 | -3.9199 | 6.6484
0.39259 | 0.001126 | 0.61047 | 0.0097153 | 6654.2957 | -4.0027 | 6.6543
0.3922 | 0.001127 | 0.60986 | 0.0097239 | 6660.2054 | -4.058 | 6.6602
0.39182 | 0.001124 | 0.60928 | 0.009698 | 6642.4764 | -3.9096 | 6.6425
0.39142 | 0.001124 | 0.60866 | 0.009698 | 6642.4764 | -4.0696 | 6.6425
0.39104 | 0.001125 | 0.60806 | 0.0097066 | 6648.3861 | -3.9888 | 6.6484
0.39065 | 0.001124 | 0.60746 | 0.009698 | 6642.4764 | -3.9991 | 6.6425
0.39027 | 0.001124 | 0.60687 | 0.009698 | 6642.4764 | -3.9457 | 6.6425
0.38989 | 0.001124 | 0.60628 | 0.009698 | 6642.4764 | -3.8941 | 6.6425
0.38949 | 0.001124 | 0.60566 | 0.009698 | 6642.4764 | -4.111 | 6.6425
0.38911 | 0.001124 | 0.60506 | 0.009698 | 6642.4764 | -3.9767 | 6.6425
0.38872 | 0.001123 | 0.60446 | 0.0096894 | 6636.5667 | -3.9749 | 6.6366
0.38833 | 0.001125 | 0.60386 | 0.0097066 | 6648.3861 | -4.018 | 6.6484
0.38795 | 0.001126 | 0.60326 | 0.0097153 | 6654.2957 | -3.982 | 6.6543
0.38756 | 0.001126 | 0.60266 | 0.0097153 | 6654.2957 | -3.9941 | 6.6543
0.38717 | 0.001123 | 0.60205 | 0.0096894 | 6636.5667 | -4.0508 | 6.6366
0.38679 | 0.001123 | 0.60147 | 0.0096894 | 6636.5667 | -3.8803 | 6.6366
0.38642 | 0.001125 | 0.60088 | 0.0097066 | 6648.3861 | -3.8941 | 6.6484
0.38603 | 0.001124 | 0.60028 | 0.009698 | 6642.4764 | -3.9991 | 6.6425 | 0.6 | 6639.7792
0.38564 | 0.001123 | 0.59967 | 0.0096894 | 6636.5667 | -4.0472 | 6.6366
0.38525 | 0.001123 | 0.59907 | 0.0096894 | 6636.5667 | -4.0041 | 6.6366
0.38486 | 0.001126 | 0.59846 | 0.0097153 | 6654.2957 | -4.0198 | 6.6543
0.38447 | 0.001123 | 0.59785 | 0.0096894 | 6636.5667 | -4.0301 | 6.6366
0.38409 | 0.001123 | 0.59726 | 0.0096894 | 6636.5667 | -3.9112 | 6.6366
0.38371 | 0.001123 | 0.59667 | 0.0096894 | 6636.5667 | -3.9422 | 6.6366
0.38331 | 0.001124 | 0.59605 | 0.009698 | 6642.4764 | -4.0988 | 6.6425
0.38293 | 0.001127 | 0.59546 | 0.0097239 | 6660.2054 | -3.9303 | 6.6602
0.38255 | 0.001125 | 0.59486 | 0.0097066 | 6648.3861 | -4.0148 | 6.6484
0.38216 | 0.001123 | 0.59426 | 0.0096894 | 6636.5667 | -3.9973 | 6.6366
0.38177 | 0.001124 | 0.59365 | 0.009698 | 6642.4764 | -4.0265 | 6.6425
0.38137 | 0.001125 | 0.59303 | 0.0097066 | 6648.3861 | -4.1335 | 6.6484
0.38099 | 0.001125 | 0.59244 | 0.0097066 | 6648.3861 | -3.9389 | 6.6484
0.38059 | 0.001125 | 0.59182 | 0.0097066 | 6648.3861 | -4.125 | 6.6484
0.38021 | 0.001125 | 0.59122 | 0.0097066 | 6648.3861 | -3.9389 | 6.6484
0.37985 | 0.00112 | 0.59067 | 0.0096635 | 6618.8377 | -3.7032 | 6.6188
0.37948 | 0.001122 | 0.59009 | 0.0096808 | 6630.657 | -3.8218 | 6.6307
0.37911 | 0.001123 | 0.58951 | 0.0096894 | 6636.5667 | -3.8373 | 6.6366
0.37873 | 0.001123 | 0.58892 | 0.0096894 | 6636.5667 | -3.8906 | 6.6366
0.37833 | 0.001125 | 0.5883 | 0.0097066 | 6648.3861 | -4.1729 | 6.6484
0.37793 | 0.001122 | 0.58769 | 0.0096808 | 6630.657 | -4.0472 | 6.6307
0.37754 | 0.001123 | 0.58708 | 0.0096894 | 6636.5667 | -4.023 | 6.6366
0.37717 | 0.001124 | 0.5865 | 0.009698 | 6642.4764 | -3.8407 | 6.6425
0.37677 | 0.001123 | 0.58587 | 0.0096894 | 6636.5667 | -4.1711 | 6.6366
0.37639 | 0.00112 | 0.58528 | 0.0096635 | 6618.8377 | -3.8957 | 6.6188
0.37599 | 0.00112 | 0.58467 | 0.0096635 | 6618.8377 | -4.0963 | 6.6188
0.37561 | 0.001119 | 0.58407 | 0.0096549 | 6612.928 | -3.9608 | 6.6129
0.37522 | 0.001121 | 0.58346 | 0.0096721 | 6624.7474 | -3.9934 | 6.6247
0.37483 | 0.001123 | 0.58286 | 0.0096894 | 6636.5667 | -4.0315 | 6.6366
0.37443 | 0.001123 | 0.58224 | 0.0096894 | 6636.5667 | -4.066 | 6.6366
0.37404 | 0.001122 | 0.58162 | 0.0096808 | 6630.657 | -4.1055 | 6.6307
0.37364 | 0.001121 | 0.58101 | 0.0096721 | 6624.7474 | -4.0709 | 6.6247
0.37327 | 0.00112 | 0.58044 | 0.0096635 | 6618.8377 | -3.7687 | 6.6188
0.37289 | 0.001122 | 0.57984 | 0.0096808 | 6630.657 | -3.9558 | 6.6307
0.37251 | 0.001119 | 0.57925 | 0.0096549 | 6612.928 | -3.9231 | 6.6129
0.37213 | 0.001121 | 0.57867 | 0.0096721 | 6624.7474 | -3.8699 | 6.6247
0.37175 | 0.001119 | 0.57808 | 0.0096549 | 6612.928 | -3.9008 | 6.6129
0.37137 | 0.001119 | 0.57748 | 0.0096549 | 6612.928 | -3.9693 | 6.6129
0.37098 | 0.001121 | 0.57688 | 0.0096721 | 6624.7474 | -3.9728 | 6.6247
0.37059 | 0.001119 | 0.57627 | 0.0096549 | 6612.928 | -3.9934 | 6.6129
0.37021 | 0.001119 | 0.57568 | 0.0096549 | 6612.928 | -3.9179 | 6.6129
0.36983 | 0.00112 | 0.57508 | 0.0096635 | 6618.8377 | -3.9813 | 6.6188
0.36944 | 0.00112 | 0.57447 | 0.0096635 | 6618.8377 | -4.0243 | 6.6188
0.36905 | 0.001118 | 0.57387 | 0.0096462 | 6607.0183 | -3.9487 | 6.607
0.36868 | 0.00112 | 0.57329 | 0.0096635 | 6618.8377 | -3.8562 | 6.6188
0.36829 | 0.001118 | 0.5727 | 0.0096462 | 6607.0183 | -3.9281 | 6.607
0.36791 | 0.001118 | 0.5721 | 0.0096462 | 6607.0183 | -3.9657 | 6.607
0.36752 | 0.00112 | 0.5715 | 0.0096635 | 6618.8377 | -3.959 | 6.6188
0.36713 | 0.001122 | 0.57089 | 0.0096808 | 6630.657 | -4.0485 | 6.6307
0.36675 | 0.001118 | 0.57029 | 0.0096462 | 6607.0183 | -3.9317 | 6.607
0.36637 | 0.001117 | 0.5697 | 0.0096376 | 6601.1087 | -3.9229 | 6.6011
0.36598 | 0.001118 | 0.5691 | 0.0096462 | 6607.0183 | -3.9742 | 6.607
0.36561 | 0.001118 | 0.56852 | 0.0096462 | 6607.0183 | -3.8424 | 6.607
0.36521 | 0.001119 | 0.5679 | 0.0096549 | 6612.928 | -4.06 | 6.6129
0.36481 | 0.001117 | 0.56728 | 0.0096376 | 6601.1087 | -4.1096 | 6.6011
0.36443 | 0.001118 | 0.56669 | 0.0096462 | 6607.0183 | -3.8613 | 6.607
0.36404 | 0.001119 | 0.56608 | 0.0096549 | 6612.928 | -4.0908 | 6.6129
0.36365 | 0.001119 | 0.56547 | 0.0096549 | 6612.928 | -4.0001 | 6.6129
0.36326 | 0.001118 | 0.56486 | 0.0096462 | 6607.0183 | -4.0189 | 6.607
0.36287 | 0.00112 | 0.56426 | 0.0096635 | 6618.8377 | -4.0001 | 6.6188
0.36248 | 0.001118 | 0.56366 | 0.0096462 | 6607.0183 | -3.9796 | 6.607
0.3621 | 0.001119 | 0.56307 | 0.0096549 | 6612.928 | -3.8647 | 6.6129
0.36173 | 0.001117 | 0.56249 | 0.0096376 | 6601.1087 | -3.863 | 6.6011
0.36135 | 0.001118 | 0.5619 | 0.0096462 | 6607.0183 | -3.8715 | 6.607
0.36096 | 0.00112 | 0.5613 | 0.0096635 | 6618.8377 | -3.9693 | 6.6188
0.36059 | 0.001117 | 0.56071 | 0.0096376 | 6601.1087 | -3.8853 | 6.6011
0.36019 | 0.001117 | 0.5601 | 0.0096376 | 6601.1087 | -4.034 | 6.6011
0.3598 | 0.001118 | 0.5595 | 0.0096462 | 6607.0183 | -4.005 | 6.607
0.35942 | 0.001118 | 0.5589 | 0.0096462 | 6607.0183 | -3.9144 | 6.607
0.35904 | 0.001116 | 0.55831 | 0.009629 | 6595.199 | -3.8903 | 6.5952
0.35866 | 0.001115 | 0.55772 | 0.0096204 | 6589.2893 | -3.9159 | 6.5893
0.35827 | 0.001117 | 0.5571 | 0.0096376 | 6601.1087 | -4.0714 | 6.6011
0.35788 | 0.001119 | 0.5565 | 0.0096549 | 6612.928 | -3.9452 | 6.6129
0.35749 | 0.001117 | 0.5559 | 0.0096376 | 6601.1087 | -3.9966 | 6.6011
0.3571 | 0.001117 | 0.55529 | 0.0096376 | 6601.1087 | -4.0135 | 6.6011
0.35671 | 0.001116 | 0.55469 | 0.009629 | 6595.199 | -3.9809 | 6.5952
0.35633 | 0.001118 | 0.55409 | 0.0096462 | 6607.0183 | -3.9519 | 6.607
0.35594 | 0.001119 | 0.55349 | 0.0096549 | 6612.928 | -3.9881 | 6.6129
0.35556 | 0.001117 | 0.55289 | 0.0096376 | 6601.1087 | -3.9555 | 6.6011
0.35517 | 0.001117 | 0.5523 | 0.0096376 | 6601.1087 | -3.9109 | 6.6011
0.35479 | 0.001117 | 0.5517 | 0.0096376 | 6601.1087 | -3.9519 | 6.6011
0.35441 | 0.001119 | 0.5511 | 0.0096549 | 6612.928 | -3.9452 | 6.6129
0.35403 | 0.001116 | 0.55051 | 0.009629 | 6595.199 | -3.8921 | 6.5952
0.35365 | 0.001116 | 0.54992 | 0.009629 | 6595.199 | -3.8663 | 6.5952
0.35325 | 0.001117 | 0.5493 | 0.0096376 | 6601.1087 | -4.1246 | 6.6011
0.35285 | 0.001115 | 0.54869 | 0.0096204 | 6589.2893 | -4.0202 | 6.5893
0.35247 | 0.001116 | 0.54809 | 0.009629 | 6595.199 | -3.9261 | 6.5952
0.35209 | 0.001115 | 0.5475 | 0.0096204 | 6589.2893 | -3.9364 | 6.5893
0.35171 | 0.001116 | 0.54691 | 0.009629 | 6595.199 | -3.8749 | 6.5952
0.35133 | 0.001116 | 0.54632 | 0.009629 | 6595.199 | -3.9176 | 6.5952
0.35095 | 0.001118 | 0.54573 | 0.0096462 | 6607.0183 | -3.8903 | 6.607
0.35056 | 0.001119 | 0.54512 | 0.0096549 | 6612.928 | -3.9881 | 6.6129
0.35017 | 0.001119 | 0.54452 | 0.0096549 | 6612.928 | -3.9796 | 6.6129
0.34978 | 0.001116 | 0.54391 | 0.009629 | 6595.199 | -4.0461 | 6.5952
0.34939 | 0.001116 | 0.5433 | 0.009629 | 6595.199 | -4.0304 | 6.5952
0.349 | 0.001116 | 0.5427 | 0.009629 | 6595.199 | -3.9484 | 6.5952
0.34861 | 0.001117 | 0.54209 | 0.0096376 | 6601.1087 | -4.022 | 6.6011
0.34821 | 0.001116 | 0.54147 | 0.009629 | 6595.199 | -4.0733 | 6.5952
0.34782 | 0.001119 | 0.54086 | 0.0096549 | 6612.928 | -4.005 | 6.6129
0.34745 | 0.001118 | 0.54029 | 0.0096462 | 6607.0183 | -3.8133 | 6.607
0.34708 | 0.001117 | 0.5397 | 0.0096376 | 6601.1087 | -3.8613 | 6.6011
0.34671 | 0.001116 | 0.53913 | 0.009629 | 6595.199 | -3.7962 | 6.5952
0.34632 | 0.001117 | 0.53852 | 0.0096376 | 6601.1087 | -4.0015 | 6.6011
0.34593 | 0.001118 | 0.53793 | 0.0096462 | 6607.0183 | -3.9229 | 6.607
0.34554 | 0.001116 | 0.53732 | 0.009629 | 6595.199 | -4.0032 | 6.5952
0.34516 | 0.001116 | 0.53672 | 0.009629 | 6595.199 | -3.9689 | 6.5952
0.34478 | 0.001116 | 0.53613 | 0.009629 | 6595.199 | -3.8971 | 6.5952
0.34438 | 0.001115 | 0.53552 | 0.0096204 | 6589.2893 | -4.0286 | 6.5893
0.344 | 0.001117 | 0.53492 | 0.0096376 | 6601.1087 | -3.9586 | 6.6011
0.3436 | 0.001117 | 0.5343 | 0.0096376 | 6601.1087 | -4.0956 | 6.6011
0.34322 | 0.001116 | 0.53371 | 0.009629 | 6595.199 | -3.8988 | 6.5952
0.34282 | 0.001117 | 0.53309 | 0.0096376 | 6601.1087 | -4.0528 | 6.6011
0.34243 | 0.001119 | 0.53248 | 0.0096549 | 6612.928 | -4.0582 | 6.6129
0.34206 | 0.001116 | 0.5319 | 0.009629 | 6595.199 | -3.8202 | 6.5952
0.34168 | 0.001116 | 0.53131 | 0.009629 | 6595.199 | -3.8663 | 6.5952
0.34131 | 0.001119 | 0.53073 | 0.0096549 | 6612.928 | -3.8407 | 6.6129
0.34091 | 0.001118 | 0.53012 | 0.0096462 | 6607.0183 | -4.0292 | 6.607
0.34053 | 0.001117 | 0.52952 | 0.0096376 | 6601.1087 | -3.964 | 6.6011
0.34014 | 0.001115 | 0.52892 | 0.0096204 | 6589.2893 | -3.9586 | 6.5893
0.33975 | 0.001115 | 0.52832 | 0.0096204 | 6589.2893 | -3.9858 | 6.5893
0.33937 | 0.001116 | 0.52772 | 0.009629 | 6595.199 | -3.9364 | 6.5952
0.33898 | 0.001114 | 0.52711 | 0.0096117 | 6583.3796 | -4.0166 | 6.5834
0.33857 | 0.001114 | 0.52648 | 0.0096117 | 6583.3796 | -4.1256 | 6.5834
0.33819 | 0.001114 | 0.52589 | 0.0096117 | 6583.3796 | -3.9208 | 6.5834
0.3378 | 0.001115 | 0.52528 | 0.0096204 | 6589.2893 | -3.984 | 6.5893
0.33742 | 0.001117 | 0.52469 | 0.0096376 | 6601.1087 | -3.9176 | 6.6011
0.33703 | 0.001115 | 0.52408 | 0.0096204 | 6589.2893 | -4.0304 | 6.5893
0.33664 | 0.001117 | 0.52347 | 0.0096376 | 6601.1087 | -3.9894 | 6.6011
0.33626 | 0.001117 | 0.52288 | 0.0096376 | 6601.1087 | -3.9211 | 6.6011
0.33587 | 0.001117 | 0.52227 | 0.0096376 | 6601.1087 | -3.993 | 6.6011
0.33548 | 0.001116 | 0.52168 | 0.009629 | 6595.199 | -3.9399 | 6.5952
0.3351 | 0.001116 | 0.52109 | 0.009629 | 6595.199 | -3.8868 | 6.5952
0.33471 | 0.001116 | 0.52048 | 0.009629 | 6595.199 | -4.0099 | 6.5952
0.33434 | 0.001115 | 0.5199 | 0.0096204 | 6589.2893 | -3.8441 | 6.5893
0.33395 | 0.001116 | 0.5193 | 0.009629 | 6595.199 | -3.9466 | 6.5952
0.33358 | 0.001116 | 0.51871 | 0.009629 | 6595.199 | -3.8561 | 6.5952
0.3332 | 0.001114 | 0.51813 | 0.0096117 | 6583.3796 | -3.8629 | 6.5834
0.33281 | 0.001114 | 0.51752 | 0.0096117 | 6583.3796 | -4.0027 | 6.5834
0.33243 | 0.001115 | 0.51693 | 0.0096204 | 6589.2893 | -3.9021 | 6.5893
0.33204 | 0.001115 | 0.51632 | 0.0096204 | 6589.2893 | -3.9653 | 6.5893
0.33166 | 0.001114 | 0.51573 | 0.0096117 | 6583.3796 | -3.9431 | 6.5834
0.33127 | 0.001114 | 0.51513 | 0.0096117 | 6583.3796 | -3.9311 | 6.5834
0.33089 | 0.001115 | 0.51453 | 0.0096204 | 6589.2893 | -3.9226 | 6.5893
0.33051 | 0.001114 | 0.51395 | 0.0096117 | 6583.3796 | -3.8611 | 6.5834
0.33013 | 0.001113 | 0.51335 | 0.0096031 | 6577.4699 | -3.9191 | 6.5775
0.32975 | 0.001114 | 0.51276 | 0.0096117 | 6583.3796 | -3.9191 | 6.5834
0.32936 | 0.001117 | 0.51215 | 0.0096376 | 6601.1087 | -3.9671 | 6.6011
0.32898 | 0.001115 | 0.51157 | 0.0096204 | 6589.2893 | -3.8561 | 6.5893
0.32859 | 0.001117 | 0.51096 | 0.0096376 | 6601.1087 | -4.0304 | 6.6011
0.3282 | 0.001116 | 0.51036 | 0.009629 | 6595.199 | -3.9707 | 6.5952
0.32782 | 0.001115 | 0.50976 | 0.0096204 | 6589.2893 | -3.9569 | 6.5893
0.32744 | 0.001115 | 0.50917 | 0.0096204 | 6589.2893 | -3.8834 | 6.5893
0.32706 | 0.001115 | 0.50857 | 0.0096204 | 6589.2893 | -3.9141 | 6.5893
0.32667 | 0.001114 | 0.50798 | 0.0096117 | 6583.3796 | -3.9123 | 6.5834
0.32629 | 0.001115 | 0.50739 | 0.0096204 | 6589.2893 | -3.9021 | 6.5893
0.3259 | 0.001116 | 0.50677 | 0.009629 | 6595.199 | -4.0389 | 6.5952
0.32552 | 0.001113 | 0.50618 | 0.0096031 | 6577.4699 | -3.8919 | 6.5775
0.32514 | 0.001117 | 0.50559 | 0.0096376 | 6601.1087 | -3.9141 | 6.6011
0.32474 | 0.001116 | 0.50497 | 0.009629 | 6595.199 | -4.0835 | 6.5952
0.32435 | 0.001115 | 0.50437 | 0.0096204 | 6589.2893 | -3.9569 | 6.5893
0.32397 | 0.001112 | 0.50377 | 0.0095945 | 6571.5603 | -3.9702 | 6.5716
0.32358 | 0.001113 | 0.50317 | 0.0096031 | 6577.4699 | -3.8951 | 6.5775
0.32321 | 0.001114 | 0.5026 | 0.0096117 | 6583.3796 | -3.786 | 6.5834
0.32283 | 0.001114 | 0.502 | 0.0096117 | 6583.3796 | -3.9515 | 6.5834
0.32245 | 0.001116 | 0.50141 | 0.009629 | 6595.199 | -3.8936 | 6.5952
0.32206 | 0.001113 | 0.5008 | 0.0096031 | 6577.4699 | -3.9943 | 6.5775
0.32167 | 0.001115 | 0.5002 | 0.0096204 | 6589.2893 | -3.9618 | 6.5893 | 0.5 | 6589.2893
0.32128 | 0.001115 | 0.4996 | 0.0096204 | 6589.2893 | -3.9653 | 6.5893
0.3209 | 0.001115 | 0.499 | 0.0096204 | 6589.2893 | -3.9141 | 6.5893
0.32051 | 0.001115 | 0.49839 | 0.0096204 | 6589.2893 | -4.0473 | 6.5893
0.32012 | 0.001113 | 0.49779 | 0.0096031 | 6577.4699 | -3.9618 | 6.5775
0.31975 | 0.001113 | 0.4972 | 0.0096031 | 6577.4699 | -3.8355 | 6.5775
0.31935 | 0.001112 | 0.49659 | 0.0095945 | 6571.5603 | -4.028 | 6.5716
0.31896 | 0.001112 | 0.49598 | 0.0095945 | 6571.5603 | -4.0364 | 6.5716
0.31857 | 0.001113 | 0.49538 | 0.0096031 | 6577.4699 | -3.9053 | 6.5775
0.31818 | 0.001114 | 0.49477 | 0.0096117 | 6583.3796 | -4.0214 | 6.5834
0.31779 | 0.001114 | 0.49416 | 0.0096117 | 6583.3796 | -4.0027 | 6.5834
0.31741 | 0.001113 | 0.49357 | 0.0096031 | 6577.4699 | -3.8884 | 6.5775
0.31702 | 0.001114 | 0.49296 | 0.0096117 | 6583.3796 | -4.0316 | 6.5834
0.31664 | 0.001114 | 0.49238 | 0.0096117 | 6583.3796 | -3.8287 | 6.5834
0.31625 | 0.001114 | 0.49177 | 0.0096117 | 6583.3796 | -3.9925 | 6.5834
0.31587 | 0.001114 | 0.49117 | 0.0096117 | 6583.3796 | -3.9515 | 6.5834
0.31548 | 0.001113 | 0.49058 | 0.0096031 | 6577.4699 | -3.9191 | 6.5775
0.3151 | 0.001116 | 0.48998 | 0.009629 | 6595.199 | -3.9431 | 6.5952
0.31472 | 0.001117 | 0.48939 | 0.0096376 | 6601.1087 | -3.8783 | 6.6011
0.31433 | 0.001115 | 0.48878 | 0.0096204 | 6589.2893 | -4.0304 | 6.5893
0.31395 | 0.001112 | 0.4882 | 0.0095945 | 6571.5603 | -3.8065 | 6.5716
0.31357 | 0.001112 | 0.48761 | 0.0095945 | 6571.5603 | -3.8831 | 6.5716
0.31319 | 0.001114 | 0.48701 | 0.0096117 | 6583.3796 | -3.9685 | 6.5834
0.31281 | 0.001114 | 0.48642 | 0.0096117 | 6583.3796 | -3.8696 | 6.5834
0.31242 | 0.001114 | 0.48582 | 0.0096117 | 6583.3796 | -3.9413 | 6.5834
0.31203 | 0.001114 | 0.48521 | 0.0096117 | 6583.3796 | -4.0232 | 6.5834
0.31164 | 0.001114 | 0.4846 | 0.0096117 | 6583.3796 | -3.972 | 6.5834
0.31126 | 0.001114 | 0.48401 | 0.0096117 | 6583.3796 | -3.9004 | 6.5834
0.31087 | 0.001115 | 0.4834 | 0.0096204 | 6589.2893 | -4.025 | 6.5893
0.31046 | 0.001116 | 0.48277 | 0.009629 | 6595.199 | -4.1721 | 6.5952
0.31008 | 0.001116 | 0.48217 | 0.009629 | 6595.199 | -3.9484 | 6.5952
0.30969 | 0.001116 | 0.48157 | 0.009629 | 6595.199 | -3.9381 | 6.5952
0.30931 | 0.001114 | 0.48098 | 0.0096117 | 6583.3796 | -3.8936 | 6.5834
0.30894 | 0.001116 | 0.48041 | 0.009629 | 6595.199 | -3.7911 | 6.5952
0.30856 | 0.001115 | 0.47981 | 0.0096204 | 6589.2893 | -3.9364 | 6.5893
0.30818 | 0.001116 | 0.47922 | 0.009629 | 6595.199 | -3.9159 | 6.5952
0.30779 | 0.001117 | 0.47861 | 0.0096376 | 6601.1087 | -3.9707 | 6.6011
0.30739 | 0.001117 | 0.478 | 0.0096376 | 6601.1087 | -4.0751 | 6.6011
0.307 | 0.001118 | 0.47738 | 0.0096462 | 6607.0183 | -4.0769 | 6.607
0.30662 | 0.001116 | 0.47679 | 0.009629 | 6595.199 | -3.8698 | 6.5952
0.30623 | 0.001116 | 0.47619 | 0.009629 | 6595.199 | -3.9894 | 6.5952
0.30584 | 0.001118 | 0.47558 | 0.0096462 | 6607.0183 | -4.0238 | 6.607
0.30545 | 0.001117 | 0.47498 | 0.0096376 | 6601.1087 | -3.964 | 6.6011
0.30507 | 0.001118 | 0.47439 | 0.0096462 | 6607.0183 | -3.9023 | 6.607
0.30468 | 0.001119 | 0.47378 | 0.0096549 | 6612.928 | -4.0189 | 6.6129
0.30429 | 0.001118 | 0.47318 | 0.0096462 | 6607.0183 | -3.9675 | 6.607
0.30391 | 0.001119 | 0.47258 | 0.0096549 | 6612.928 | -3.9881 | 6.6129
0.30353 | 0.001116 | 0.47198 | 0.009629 | 6595.199 | -3.9126 | 6.5952
0.30314 | 0.001117 | 0.47138 | 0.0096376 | 6601.1087 | -3.9912 | 6.6011
0.30275 | 0.001119 | 0.47077 | 0.0096549 | 6612.928 | -3.9966 | 6.6129
0.30236 | 0.001116 | 0.47018 | 0.009629 | 6595.199 | -3.9331 | 6.5952
0.30199 | 0.001116 | 0.4696 | 0.009629 | 6595.199 | -3.8253 | 6.5952
0.30159 | 0.001118 | 0.46898 | 0.0096462 | 6607.0183 | -4.0854 | 6.607
0.30122 | 0.001117 | 0.4684 | 0.0096376 | 6601.1087 | -3.7996 | 6.6011
0.30084 | 0.001116 | 0.46781 | 0.009629 | 6595.199 | -3.8988 | 6.5952
0.30046 | 0.001117 | 0.46722 | 0.0096376 | 6601.1087 | -3.9194 | 6.6011
0.30008 | 0.001119 | 0.46663 | 0.0096549 | 6612.928 | -3.9144 | 6.6129
0.29968 | 0.00112 | 0.46601 | 0.0096635 | 6618.8377 | -4.0945 | 6.6188
0.29929 | 0.001119 | 0.4654 | 0.0096549 | 6612.928 | -4.0328 | 6.6129
0.2989 | 0.001119 | 0.46479 | 0.0096549 | 6612.928 | -4.0001 | 6.6129
0.29852 | 0.00112 | 0.4642 | 0.0096635 | 6618.8377 | -3.9505 | 6.6188
0.29814 | 0.001118 | 0.4636 | 0.0096462 | 6607.0183 | -3.9179 | 6.607
0.29776 | 0.001119 | 0.46302 | 0.0096549 | 6612.928 | -3.8544 | 6.6129
0.29738 | 0.001119 | 0.46243 | 0.0096549 | 6612.928 | -3.9281 | 6.6129
0.29701 | 0.001119 | 0.46186 | 0.0096549 | 6612.928 | -3.7739 | 6.6129
0.29661 | 0.001119 | 0.46123 | 0.0096549 | 6612.928 | -4.103 | 6.6129
0.29623 | 0.00112 | 0.46063 | 0.0096635 | 6618.8377 | -3.9916 | 6.6188
0.29585 | 0.00112 | 0.46005 | 0.0096635 | 6618.8377 | -3.8596 | 6.6188
0.29546 | 0.00112 | 0.45944 | 0.0096635 | 6618.8377 | -4.0449 | 6.6188
0.29507 | 0.001119 | 0.45884 | 0.0096549 | 6612.928 | -3.9711 | 6.6129
0.29468 | 0.00112 | 0.45824 | 0.0096635 | 6618.8377 | -3.9813 | 6.6188
0.29431 | 0.001119 | 0.45766 | 0.0096549 | 6612.928 | -3.8373 | 6.6129
0.29392 | 0.00112 | 0.45704 | 0.0096635 | 6618.8377 | -4.0431 | 6.6188
0.29354 | 0.001122 | 0.45645 | 0.0096808 | 6630.657 | -3.9146 | 6.6307
0.29315 | 0.001121 | 0.45586 | 0.0096721 | 6624.7474 | -3.9575 | 6.6247
0.29275 | 0.001124 | 0.45523 | 0.009698 | 6642.4764 | -4.1261 | 6.6425
0.29236 | 0.001123 | 0.45463 | 0.0096894 | 6636.5667 | -4.0265 | 6.6366
0.29199 | 0.001122 | 0.45404 | 0.0096808 | 6630.657 | -3.8785 | 6.6307
0.2916 | 0.001122 | 0.45343 | 0.0096808 | 6630.657 | -4.0315 | 6.6307
0.29121 | 0.00112 | 0.45283 | 0.0096635 | 6618.8377 | -4.0073 | 6.6188
0.29081 | 0.001121 | 0.45222 | 0.0096721 | 6624.7474 | -4.0673 | 6.6247
0.29043 | 0.001119 | 0.45162 | 0.0096549 | 6612.928 | -3.9214 | 6.6129
0.29004 | 0.001123 | 0.45102 | 0.0096894 | 6636.5667 | -4.0073 | 6.6366
0.28966 | 0.00112 | 0.45043 | 0.0096635 | 6618.8377 | -3.9266 | 6.6188
0.28927 | 0.001121 | 0.44982 | 0.0096721 | 6624.7474 | -4.0261 | 6.6247
0.28888 | 0.001122 | 0.4492 | 0.0096808 | 6630.657 | -4.0709 | 6.6307
0.28849 | 0.001122 | 0.44861 | 0.0096808 | 6630.657 | -3.9593 | 6.6307
0.28812 | 0.001124 | 0.44803 | 0.009698 | 6642.4764 | -3.808 | 6.6425
0.28773 | 0.001121 | 0.44742 | 0.0096721 | 6624.7474 | -4.0848 | 6.6247
0.28735 | 0.001121 | 0.44683 | 0.0096721 | 6624.7474 | -3.9043 | 6.6247
0.28696 | 0.001124 | 0.44623 | 0.009698 | 6642.4764 | -3.9817 | 6.6425
0.28658 | 0.001123 | 0.44563 | 0.0096894 | 6636.5667 | -3.9852 | 6.6366
0.28621 | 0.001123 | 0.44505 | 0.0096894 | 6636.5667 | -3.808 | 6.6366
0.28583 | 0.001122 | 0.44446 | 0.0096808 | 6630.657 | -3.9198 | 6.6307
0.28545 | 0.001121 | 0.44387 | 0.0096721 | 6624.7474 | -3.9369 | 6.6247
0.28506 | 0.001122 | 0.44326 | 0.0096808 | 6630.657 | -4.0194 | 6.6307
0.28467 | 0.001123 | 0.44265 | 0.0096894 | 6636.5667 | -4.0333 | 6.6366
0.28429 | 0.001122 | 0.44207 | 0.0096808 | 6630.657 | -3.8476 | 6.6307
0.2839 | 0.001123 | 0.44147 | 0.0096894 | 6636.5667 | -4.0023 | 6.6366
0.28352 | 0.001125 | 0.44088 | 0.0097066 | 6648.3861 | -3.9354 | 6.6484
0.28314 | 0.001125 | 0.44028 | 0.0097066 | 6648.3861 | -4.0009 | 6.6484
0.28275 | 0.001125 | 0.43967 | 0.0097066 | 6648.3861 | -4.0009 | 6.6484
0.28236 | 0.001126 | 0.43907 | 0.0097153 | 6654.2957 | -4.0234 | 6.6543
0.28197 | 0.001124 | 0.43846 | 0.009698 | 6642.4764 | -4.0836 | 6.6425
0.28159 | 0.001126 | 0.43787 | 0.0097153 | 6654.2957 | -3.9079 | 6.6543
0.28119 | 0.001126 | 0.43725 | 0.0097153 | 6654.2957 | -4.1286 | 6.6543
0.2808 | 0.001124 | 0.43665 | 0.009698 | 6642.4764 | -4.0009 | 6.6425
0.28042 | 0.001126 | 0.43605 | 0.0097153 | 6654.2957 | -3.9595 | 6.6543
0.28003 | 0.001126 | 0.43545 | 0.0097153 | 6654.2957 | -3.9941 | 6.6543
0.27964 | 0.001123 | 0.43485 | 0.0096894 | 6636.5667 | -4.0095 | 6.6366
0.27927 | 0.001122 | 0.43426 | 0.0096808 | 6630.657 | -3.8785 | 6.6307
0.27888 | 0.001122 | 0.43366 | 0.0096808 | 6630.657 | -3.9799 | 6.6307
0.27849 | 0.001124 | 0.43305 | 0.009698 | 6642.4764 | -4.0763 | 6.6425
0.27809 | 0.001125 | 0.43243 | 0.0097066 | 6648.3861 | -4.0921 | 6.6484
0.27772 | 0.001124 | 0.43185 | 0.009698 | 6642.4764 | -3.8544 | 6.6425
0.27733 | 0.001124 | 0.43125 | 0.009698 | 6642.4764 | -4.0283 | 6.6425
0.27694 | 0.001125 | 0.43065 | 0.0097066 | 6648.3861 | -3.9785 | 6.6484
0.27657 | 0.001125 | 0.43006 | 0.0097066 | 6648.3861 | -3.8665 | 6.6484
0.27619 | 0.001126 | 0.42948 | 0.0097153 | 6654.2957 | -3.8992 | 6.6543
0.27581 | 0.001127 | 0.42889 | 0.0097239 | 6660.2054 | -3.9234 | 6.6602
0.27542 | 0.001126 | 0.42827 | 0.0097153 | 6654.2957 | -4.089 | 6.6543
0.27504 | 0.001125 | 0.42769 | 0.0097066 | 6648.3861 | -3.9199 | 6.6484
0.27465 | 0.001126 | 0.42707 | 0.0097153 | 6654.2957 | -4.0647 | 6.6543
0.27426 | 0.001126 | 0.42647 | 0.0097153 | 6654.2957 | -4.0148 | 6.6543
0.27387 | 0.001127 | 0.42587 | 0.0097239 | 6660.2054 | -3.9959 | 6.6602
0.27349 | 0.001127 | 0.42528 | 0.0097239 | 6660.2054 | -3.9562 | 6.6602
0.2731 | 0.001127 | 0.42467 | 0.0097239 | 6660.2054 | -4.0391 | 6.6602
0.27271 | 0.001125 | 0.42406 | 0.0097066 | 6648.3861 | -4.0355 | 6.6484
0.27232 | 0.001127 | 0.42345 | 0.0097239 | 6660.2054 | -4.0562 | 6.6602
0.27194 | 0.001127 | 0.42286 | 0.0097239 | 6660.2054 | -3.9459 | 6.6602
0.27154 | 0.001129 | 0.42224 | 0.0097412 | 6672.0248 | -4.1152 | 6.672
0.27115 | 0.001127 | 0.42164 | 0.0097239 | 6660.2054 | -4.0427 | 6.6602
0.27077 | 0.001127 | 0.42106 | 0.0097239 | 6660.2054 | -3.8837 | 6.6602
0.27039 | 0.001127 | 0.42046 | 0.0097239 | 6660.2054 | -3.9666 | 6.6602
0.27001 | 0.001128 | 0.41986 | 0.0097325 | 6666.1151 | -3.9787 | 6.6661
0.26962 | 0.001127 | 0.41926 | 0.0097239 | 6660.2054 | -4.0202 | 6.6602
0.26923 | 0.001127 | 0.41865 | 0.0097239 | 6660.2054 | -4.0702 | 6.6602
0.26884 | 0.001127 | 0.41805 | 0.0097239 | 6660.2054 | -3.9873 | 6.6602
0.26846 | 0.001128 | 0.41745 | 0.0097325 | 6666.1151 | -3.9994 | 6.6661
0.26806 | 0.001126 | 0.41683 | 0.0097153 | 6654.2957 | -4.1012 | 6.6543
0.26767 | 0.001128 | 0.41622 | 0.0097325 | 6666.1151 | -4.0702 | 6.6661
0.26727 | 0.001128 | 0.41561 | 0.0097325 | 6666.1151 | -4.0634 | 6.6661
0.2669 | 0.001128 | 0.41503 | 0.0097325 | 6666.1151 | -3.8664 | 6.6661
0.26651 | 0.001127 | 0.41443 | 0.0097239 | 6660.2054 | -4.0202 | 6.6602
0.26614 | 0.001127 | 0.41385 | 0.0097239 | 6660.2054 | -3.863 | 6.6602
0.26576 | 0.001129 | 0.41325 | 0.0097412 | 6672.0248 | -3.9701 | 6.672
0.26538 | 0.001129 | 0.41266 | 0.0097412 | 6672.0248 | -3.9632 | 6.672
0.265 | 0.001129 | 0.41207 | 0.0097412 | 6672.0248 | -3.9114 | 6.672
0.26462 | 0.001128 | 0.41148 | 0.0097325 | 6666.1151 | -3.9615 | 6.6661
0.26422 | 0.00113 | 0.41086 | 0.0097498 | 6677.9344 | -4.15 | 6.6779
0.26384 | 0.00113 | 0.41027 | 0.0097498 | 6677.9344 | -3.9252 | 6.6779
0.26345 | 0.001129 | 0.40967 | 0.0097412 | 6672.0248 | -3.9858 | 6.672
0.26307 | 0.001127 | 0.40908 | 0.0097239 | 6660.2054 | -3.9597 | 6.6602
0.26269 | 0.001128 | 0.40849 | 0.0097325 | 6666.1151 | -3.9373 | 6.6661
0.26231 | 0.001129 | 0.40788 | 0.0097412 | 6672.0248 | -4.0237 | 6.672
0.26193 | 0.00113 | 0.4073 | 0.0097498 | 6677.9344 | -3.9235 | 6.6779
0.26154 | 0.00113 | 0.40669 | 0.0097498 | 6677.9344 | -4.0498 | 6.6779
0.26114 | 0.001132 | 0.40607 | 0.009767 | 6689.7538 | -4.1677 | 6.6898
0.26075 | 0.00113 | 0.40546 | 0.0097498 | 6677.9344 | -4.0222 | 6.6779
0.26036 | 0.001129 | 0.40486 | 0.0097412 | 6672.0248 | -4.0584 | 6.672
0.25998 | 0.001129 | 0.40427 | 0.0097412 | 6672.0248 | -3.9321 | 6.672
0.2596 | 0.001132 | 0.40368 | 0.009767 | 6689.7538 | -3.9166 | 6.6898
0.25922 | 0.00113 | 0.40309 | 0.0097498 | 6677.9344 | -3.9287 | 6.6779
0.25883 | 0.001133 | 0.40249 | 0.0097757 | 6695.6635 | -4.0552 | 6.6957
0.25846 | 0.001132 | 0.4019 | 0.009767 | 6689.7538 | -3.9339 | 6.6898
0.25807 | 0.001131 | 0.4013 | 0.0097584 | 6683.8441 | -3.9824 | 6.6838
0.25769 | 0.001132 | 0.40071 | 0.009767 | 6689.7538 | -3.972 | 6.6898
0.2573 | 0.001131 | 0.4001 | 0.0097584 | 6683.8441 | -4.0448 | 6.6838 | 0.4 | 6686.934
0.25692 | 0.001134 | 0.3995 | 0.0097843 | 6701.5732 | -4.0172 | 6.7016
0.25652 | 0.001134 | 0.39888 | 0.0097843 | 6701.5732 | -4.158 | 6.7016
0.25613 | 0.001135 | 0.39829 | 0.0097929 | 6707.4828 | -3.993 | 6.7075
0.25576 | 0.001135 | 0.3977 | 0.0097929 | 6707.4828 | -3.953 | 6.7075
0.25537 | 0.001134 | 0.39711 | 0.0097843 | 6701.5732 | -3.9721 | 6.7016
0.25498 | 0.001134 | 0.3965 | 0.0097843 | 6701.5732 | -4.085 | 6.7016
0.25459 | 0.001135 | 0.39589 | 0.0097929 | 6707.4828 | -4.0451 | 6.7075
0.25421 | 0.001134 | 0.39529 | 0.0097843 | 6701.5732 | -4.0451 | 6.7016
0.25382 | 0.001136 | 0.39468 | 0.0098016 | 6713.3925 | -4.0678 | 6.7134
0.25343 | 0.001138 | 0.39409 | 0.0098188 | 6725.2119 | -3.9913 | 6.7252
0.25305 | 0.001135 | 0.39349 | 0.0097929 | 6707.4828 | -4 | 6.7075
0.25267 | 0.001137 | 0.3929 | 0.0098102 | 6719.3022 | -3.9878 | 6.7193
0.25228 | 0.001136 | 0.3923 | 0.0098016 | 6713.3925 | -4.0209 | 6.7134
0.2519 | 0.001138 | 0.39171 | 0.0098188 | 6725.2119 | -3.9913 | 6.7252
0.25152 | 0.001139 | 0.39112 | 0.0098274 | 6731.1215 | -3.9861 | 6.7311
0.25114 | 0.001137 | 0.39052 | 0.0098102 | 6719.3022 | -4.0053 | 6.7193
0.25075 | 0.001138 | 0.38992 | 0.0098188 | 6725.2119 | -4.014 | 6.7252
0.25036 | 0.001138 | 0.38932 | 0.0098188 | 6725.2119 | -4.0785 | 6.7252
0.24997 | 0.001139 | 0.3887 | 0.0098274 | 6731.1215 | -4.1221 | 6.7311
0.24959 | 0.001137 | 0.3881 | 0.0098102 | 6719.3022 | -4.0262 | 6.7193
0.2492 | 0.001137 | 0.38751 | 0.0098102 | 6719.3022 | -3.9809 | 6.7193
0.24882 | 0.001138 | 0.38692 | 0.0098188 | 6725.2119 | -3.9617 | 6.7252
0.24843 | 0.001139 | 0.38631 | 0.0098274 | 6731.1215 | -4.1012 | 6.7311
0.24805 | 0.00114 | 0.38571 | 0.0098361 | 6737.0312 | -4.0525 | 6.737
0.24767 | 0.001139 | 0.38512 | 0.0098274 | 6731.1215 | -3.9582 | 6.7311
0.24729 | 0.001139 | 0.38453 | 0.0098274 | 6731.1215 | -3.9984 | 6.7311
0.24689 | 0.001138 | 0.38392 | 0.0098188 | 6725.2119 | -4.1221 | 6.7252
0.2465 | 0.001138 | 0.38331 | 0.0098188 | 6725.2119 | -4.0576 | 6.7252
0.24612 | 0.001139 | 0.38271 | 0.0098274 | 6731.1215 | -4.0384 | 6.7311
0.24573 | 0.001141 | 0.38211 | 0.0098447 | 6742.9409 | -4.0647 | 6.7429
0.24535 | 0.001141 | 0.38153 | 0.0098447 | 6742.9409 | -3.932 | 6.7429
0.24496 | 0.001141 | 0.38092 | 0.0098447 | 6742.9409 | -4.0893 | 6.7429
0.24457 | 0.001139 | 0.38031 | 0.0098274 | 6731.1215 | -4.0857 | 6.7311
0.2442 | 0.001139 | 0.37973 | 0.0098274 | 6731.1215 | -3.946 | 6.7311
0.24381 | 0.001143 | 0.37913 | 0.0098619 | 6754.7602 | -4.0263 | 6.7548
0.24343 | 0.001141 | 0.37853 | 0.0098447 | 6742.9409 | -4.0509 | 6.7429
0.24303 | 0.001142 | 0.37791 | 0.0098533 | 6748.8506 | -4.1855 | 6.7489
0.24265 | 0.001142 | 0.37731 | 0.0098533 | 6748.8506 | -4.0194 | 6.7489
0.24226 | 0.001141 | 0.37672 | 0.0098447 | 6742.9409 | -4.0176 | 6.7429
0.24186 | 0.001142 | 0.3761 | 0.0098533 | 6748.8506 | -4.1959 | 6.7489
0.24148 | 0.001143 | 0.3755 | 0.0098619 | 6754.7602 | -4.0106 | 6.7548
0.24109 | 0.001143 | 0.37489 | 0.0098619 | 6754.7602 | -4.1279 | 6.7548
0.24071 | 0.001141 | 0.37431 | 0.0098447 | 6742.9409 | -3.9354 | 6.7429
0.24032 | 0.001145 | 0.3737 | 0.0098792 | 6766.5796 | -4.0859 | 6.7666
0.23992 | 0.001144 | 0.37308 | 0.0098706 | 6760.6699 | -4.1965 | 6.7607
0.23954 | 0.001145 | 0.37248 | 0.0098792 | 6766.5796 | -4.0913 | 6.7666
0.23914 | 0.001143 | 0.37186 | 0.0098619 | 6754.7602 | -4.1631 | 6.7548
0.23876 | 0.001143 | 0.37128 | 0.0098619 | 6754.7602 | -3.9494 | 6.7548
0.23839 | 0.001143 | 0.3707 | 0.0098619 | 6754.7602 | -3.8969 | 6.7548
0.23803 | 0.001144 | 0.37013 | 0.0098706 | 6760.6699 | -3.8565 | 6.7607
0.23766 | 0.001146 | 0.36956 | 0.0098878 | 6772.4893 | -3.8932 | 6.7725
0.23727 | 0.001149 | 0.36896 | 0.0099137 | 6790.2183 | -4.0493 | 6.7902
0.23688 | 0.001147 | 0.36835 | 0.0098965 | 6778.399 | -4.1249 | 6.7784
0.2365 | 0.001147 | 0.36776 | 0.0098965 | 6778.399 | -4.0159 | 6.7784
0.23611 | 0.001148 | 0.36715 | 0.0099051 | 6784.3086 | -4.102 | 6.7843
0.23572 | 0.001148 | 0.36654 | 0.0099051 | 6784.3086 | -4.1354 | 6.7843
0.23533 | 0.00115 | 0.36594 | 0.0099223 | 6796.128 | -4.0968 | 6.7961
0.23494 | 0.001148 | 0.36533 | 0.0099051 | 6784.3086 | -4.1496 | 6.7843
0.23455 | 0.001148 | 0.36472 | 0.0099051 | 6784.3086 | -4.146 | 6.7843
0.23416 | 0.001151 | 0.36412 | 0.009931 | 6802.0377 | -4.0669 | 6.802
0.23378 | 0.001148 | 0.36353 | 0.0099051 | 6784.3086 | -3.9824 | 6.7843
0.2334 | 0.001147 | 0.36294 | 0.0098965 | 6778.399 | -4.0493 | 6.7784
0.23302 | 0.001148 | 0.36235 | 0.0099051 | 6784.3086 | -3.9649 | 6.7843
0.23263 | 0.001148 | 0.36174 | 0.0099051 | 6784.3086 | -4.1249 | 6.7843
0.23224 | 0.001152 | 0.36114 | 0.0099396 | 6807.9473 | -4.1004 | 6.8079
0.23185 | 0.001153 | 0.36052 | 0.0099482 | 6813.857 | -4.2046 | 6.8139
0.23146 | 0.001151 | 0.35992 | 0.009931 | 6802.0377 | -4.0652 | 6.802
0.23108 | 0.00115 | 0.35932 | 0.0099223 | 6796.128 | -4.081 | 6.7961
0.23069 | 0.001152 | 0.35872 | 0.0099396 | 6807.9473 | -4.0934 | 6.8079
0.23029 | 0.001152 | 0.35811 | 0.0099396 | 6807.9473 | -4.1816 | 6.8079
0.22992 | 0.001153 | 0.35752 | 0.0099482 | 6813.857 | -4.0246 | 6.8139
0.22953 | 0.001153 | 0.35691 | 0.0099482 | 6813.857 | -4.1111 | 6.8139
0.22913 | 0.001153 | 0.3563 | 0.0099482 | 6813.857 | -4.1746 | 6.8139
0.22875 | 0.001152 | 0.35571 | 0.0099396 | 6807.9473 | -4.0457 | 6.8079
0.22837 | 0.001152 | 0.35512 | 0.0099396 | 6807.9473 | -4.0016 | 6.8079
0.22799 | 0.001152 | 0.35452 | 0.0099396 | 6807.9473 | -4.0652 | 6.8079
0.2276 | 0.001153 | 0.35392 | 0.0099482 | 6813.857 | -4.0881 | 6.8139
0.22722 | 0.001153 | 0.35333 | 0.0099482 | 6813.857 | -4.0263 | 6.8139
0.22684 | 0.001155 | 0.35273 | 0.0099655 | 6825.6764 | -4.0722 | 6.8257
0.22646 | 0.001156 | 0.35214 | 0.0099741 | 6831.586 | -4.0457 | 6.8316
0.22608 | 0.001156 | 0.35155 | 0.0099741 | 6831.586 | -4.0368 | 6.8316
0.22569 | 0.001156 | 0.35095 | 0.0099741 | 6831.586 | -4.0899 | 6.8316
0.2253 | 0.001158 | 0.35034 | 0.0099914 | 6843.4054 | -4.1785 | 6.8434
0.22493 | 0.001156 | 0.34976 | 0.0099741 | 6831.586 | -3.9659 | 6.8316
0.22455 | 0.001159 | 0.34917 | 0.01 | 6849.3151 | -4.0207 | 6.8493
0.22416 | 0.001158 | 0.34857 | 0.0099914 | 6843.4054 | -4.1626 | 6.8434
0.22376 | 0.001159 | 0.34795 | 0.01 | 6849.3151 | -4.2478 | 6.8493
0.22336 | 0.001159 | 0.34733 | 0.01 | 6849.3151 | -4.239 | 6.8493
0.22298 | 0.001158 | 0.34673 | 0.0099914 | 6843.4054 | -4.0668 | 6.8434
0.2226 | 0.00116 | 0.34614 | 0.010009 | 6855.2247 | -4.0579 | 6.8552
0.22222 | 0.001161 | 0.34555 | 0.010017 | 6861.1344 | -4.0205 | 6.8611
0.22183 | 0.001162 | 0.34495 | 0.010026 | 6867.0441 | -4.1521 | 6.867
0.22144 | 0.001163 | 0.34434 | 0.010035 | 6872.9538 | -4.1663 | 6.873
0.22106 | 0.001161 | 0.34375 | 0.010017 | 6861.1344 | -4.1004 | 6.8611
0.22068 | 0.001161 | 0.34316 | 0.010017 | 6861.1344 | -4.0009 | 6.8611
0.2203 | 0.001161 | 0.34256 | 0.010017 | 6861.1344 | -4.1076 | 6.8611
0.21991 | 0.001161 | 0.34197 | 0.010017 | 6861.1344 | -4.0969 | 6.8611
0.21953 | 0.00116 | 0.34138 | 0.010009 | 6855.2247 | -4.0525 | 6.8552
0.21915 | 0.001164 | 0.34077 | 0.010043 | 6878.8635 | -4.1325 | 6.8789
0.21877 | 0.001163 | 0.34019 | 0.010035 | 6872.9538 | -4.0309 | 6.873
0.21838 | 0.001164 | 0.33959 | 0.010043 | 6878.8635 | -4.1378 | 6.8789
0.21799 | 0.001164 | 0.33897 | 0.010043 | 6878.8635 | -4.2038 | 6.8789
0.2176 | 0.001165 | 0.33837 | 0.010052 | 6884.7731 | -4.1307 | 6.8848
0.21722 | 0.001163 | 0.33777 | 0.010035 | 6872.9538 | -4.1289 | 6.873
0.21684 | 0.001163 | 0.33718 | 0.010035 | 6872.9538 | -4.0612 | 6.873
0.21645 | 0.001166 | 0.33658 | 0.01006 | 6890.6828 | -4.12 | 6.8907
0.21607 | 0.001167 | 0.33598 | 0.010069 | 6896.5925 | -4.1378 | 6.8966
0.21568 | 0.001165 | 0.33539 | 0.010052 | 6884.7731 | -4.1038 | 6.8848
0.21529 | 0.001166 | 0.33477 | 0.01006 | 6890.6828 | -4.252 | 6.8907
0.2149 | 0.001167 | 0.33417 | 0.010069 | 6896.5925 | -4.1378 | 6.8966
0.21452 | 0.001169 | 0.33357 | 0.010086 | 6908.4118 | -4.1324 | 6.9084
0.21413 | 0.00117 | 0.33298 | 0.010095 | 6914.3215 | -4.0947 | 6.9143
0.21374 | 0.001169 | 0.33237 | 0.010086 | 6908.4118 | -4.1914 | 6.9084
0.21336 | 0.001169 | 0.33178 | 0.010086 | 6908.4118 | -4.0929 | 6.9084
0.21299 | 0.00117 | 0.3312 | 0.010095 | 6914.3215 | -4.0409 | 6.9143
0.2126 | 0.001171 | 0.33059 | 0.010104 | 6920.2312 | -4.2165 | 6.9202
0.21221 | 0.001171 | 0.32999 | 0.010104 | 6920.2312 | -4.1107 | 6.9202
0.21182 | 0.00117 | 0.32939 | 0.010095 | 6914.3215 | -4.195 | 6.9143
0.21143 | 0.001172 | 0.32878 | 0.010112 | 6926.1409 | -4.2075 | 6.9261
0.21105 | 0.001172 | 0.32818 | 0.010112 | 6926.1409 | -4.1573 | 6.9261
0.21065 | 0.001172 | 0.32757 | 0.010112 | 6926.1409 | -4.2434 | 6.9261
0.21027 | 0.001171 | 0.32696 | 0.010104 | 6920.2312 | -4.1663 | 6.9202
0.20988 | 0.001171 | 0.32636 | 0.010104 | 6920.2312 | -4.186 | 6.9202
0.2095 | 0.001174 | 0.32578 | 0.010129 | 6937.9602 | -4.0082 | 6.938
0.20912 | 0.001173 | 0.32518 | 0.010121 | 6932.0505 | -4.1518 | 6.9321
0.20874 | 0.001174 | 0.32459 | 0.010129 | 6937.9602 | -4.1302 | 6.938
0.20835 | 0.001174 | 0.32399 | 0.010129 | 6937.9602 | -4.132 | 6.938
0.20797 | 0.001177 | 0.32339 | 0.010155 | 6955.6892 | -4.2021 | 6.9557
0.20758 | 0.001176 | 0.32278 | 0.010147 | 6949.7796 | -4.1841 | 6.9498
0.20719 | 0.001176 | 0.32219 | 0.010147 | 6949.7796 | -4.1607 | 6.9498
0.2068 | 0.001177 | 0.32158 | 0.010155 | 6955.6892 | -4.2057 | 6.9557
0.20643 | 0.001177 | 0.32099 | 0.010155 | 6955.6892 | -4.0777 | 6.9557
0.20603 | 0.001178 | 0.32037 | 0.010164 | 6961.5989 | -4.3283 | 6.9616
0.20565 | 0.001178 | 0.31979 | 0.010164 | 6961.5989 | -4.0595 | 6.9616
0.20528 | 0.001176 | 0.31922 | 0.010147 | 6949.7796 | -3.9695 | 6.9498
0.20489 | 0.001178 | 0.31861 | 0.010164 | 6961.5989 | -4.2507 | 6.9616
0.20451 | 0.001178 | 0.31801 | 0.010164 | 6961.5989 | -4.1461 | 6.9616
0.20411 | 0.001178 | 0.3174 | 0.010164 | 6961.5989 | -4.2652 | 6.9616
0.20372 | 0.001177 | 0.31679 | 0.010155 | 6955.6892 | -4.2634 | 6.9557
0.20334 | 0.00118 | 0.31619 | 0.010181 | 6973.4183 | -4.1478 | 6.9734
0.20295 | 0.001178 | 0.31559 | 0.010164 | 6961.5989 | -4.2146 | 6.9616
0.20257 | 0.001181 | 0.315 | 0.01019 | 6979.328 | -4.0647 | 6.9793
0.20217 | 0.001181 | 0.31438 | 0.01019 | 6979.328 | -4.3628 | 6.9793
0.20178 | 0.001181 | 0.31377 | 0.01019 | 6979.328 | -4.2435 | 6.9793
0.2014 | 0.001183 | 0.31318 | 0.010207 | 6991.1473 | -4.1167 | 6.9911
0.20102 | 0.001181 | 0.31258 | 0.01019 | 6979.328 | -4.1927 | 6.9793
0.20064 | 0.001182 | 0.312 | 0.010198 | 6985.2376 | -4.0715 | 6.9852
0.20026 | 0.001182 | 0.31141 | 0.010198 | 6985.2376 | -4.1276 | 6.9852
0.19987 | 0.001184 | 0.3108 | 0.010216 | 6997.057 | -4.2072 | 6.9971
0.19948 | 0.001186 | 0.3102 | 0.010233 | 7008.8763 | -4.2469 | 7.0089
0.1991 | 0.001186 | 0.3096 | 0.010233 | 7008.8763 | -4.2069 | 7.0089
0.19871 | 0.001186 | 0.309 | 0.010233 | 7008.8763 | -4.2178 | 7.0089
0.19832 | 0.001186 | 0.30839 | 0.010233 | 7008.8763 | -4.2287 | 7.0089
0.19794 | 0.00119 | 0.3078 | 0.010267 | 7032.515 | -4.1704 | 7.0325
0.19756 | 0.001189 | 0.3072 | 0.010259 | 7026.6054 | -4.2194 | 7.0266
0.19715 | 0.00119 | 0.30658 | 0.010267 | 7032.515 | -4.3724 | 7.0325
0.19676 | 0.001191 | 0.30596 | 0.010276 | 7038.4247 | -4.2995 | 7.0384
0.19638 | 0.001191 | 0.30537 | 0.010276 | 7038.4247 | -4.2028 | 7.0384
0.19599 | 0.001192 | 0.30477 | 0.010285 | 7044.3344 | -4.2155 | 7.0443
0.1956 | 0.001191 | 0.30416 | 0.010276 | 7038.4247 | -4.2702 | 7.0384
0.19521 | 0.001191 | 0.30356 | 0.010276 | 7038.4247 | -4.2685 | 7.0384
0.19483 | 0.001193 | 0.30297 | 0.010293 | 7050.2441 | -4.1625 | 7.0502
0.19444 | 0.001194 | 0.30236 | 0.010302 | 7056.1537 | -4.2774 | 7.0562
0.19406 | 0.001195 | 0.30176 | 0.010311 | 7062.0634 | -4.2371 | 7.0621
0.1937 | 0.001195 | 0.3012 | 0.010311 | 7062.0634 | -3.9753 | 7.0621
0.19329 | 0.001195 | 0.30057 | 0.010311 | 7062.0634 | -4.4146 | 7.0621 | 0.3 | 7062.0634
0.19291 | 0.001195 | 0.29997 | 0.010311 | 7062.0634 | -4.2279 | 7.0621
0.19253 | 0.001195 | 0.29938 | 0.010311 | 7062.0634 | -4.1949 | 7.0621
0.19214 | 0.001197 | 0.29878 | 0.010328 | 7073.8828 | -4.1984 | 7.0739
0.19177 | 0.001198 | 0.2982 | 0.010336 | 7079.7925 | -4.1157 | 7.0798
0.19137 | 0.0012 | 0.29759 | 0.010354 | 7091.6118 | -4.3632 | 7.0916
0.191 | 0.001199 | 0.29701 | 0.010345 | 7085.7021 | -4.1005 | 7.0857
0.19061 | 0.001199 | 0.2964 | 0.010345 | 7085.7021 | -4.2751 | 7.0857
0.19023 | 0.0012 | 0.2958 | 0.010354 | 7091.6118 | -4.2879 | 7.0916
0.18984 | 0.001198 | 0.2952 | 0.010336 | 7079.7925 | -4.2641 | 7.0798
0.18946 | 0.0012 | 0.2946 | 0.010354 | 7091.6118 | -4.22 | 7.0916
0.18907 | 0.001199 | 0.294 | 0.010345 | 7085.7021 | -4.2438 | 7.0857
0.1887 | 0.0012 | 0.29343 | 0.010354 | 7091.6118 | -4.0785 | 7.0916
0.18831 | 0.0012 | 0.29283 | 0.010354 | 7091.6118 | -4.2566 | 7.0916
0.18793 | 0.001201 | 0.29223 | 0.010362 | 7097.5215 | -4.2584 | 7.0975
0.18754 | 0.001201 | 0.29163 | 0.010362 | 7097.5215 | -4.2601 | 7.0975
0.18716 | 0.001202 | 0.29104 | 0.010371 | 7103.4312 | -4.2067 | 7.1034
0.18678 | 0.001203 | 0.29045 | 0.01038 | 7109.3408 | -4.1771 | 7.1093
0.18639 | 0.001205 | 0.28983 | 0.010397 | 7121.1602 | -4.3925 | 7.1212
0.186 | 0.001203 | 0.28923 | 0.01038 | 7109.3408 | -4.2929 | 7.1093
0.18561 | 0.001201 | 0.28863 | 0.010362 | 7097.5215 | -4.2526 | 7.0975
0.18524 | 0.001203 | 0.28805 | 0.01038 | 7109.3408 | -4.1422 | 7.1093
0.18485 | 0.001205 | 0.28745 | 0.010397 | 7121.1602 | -4.2376 | 7.1212
0.18447 | 0.001206 | 0.28685 | 0.010406 | 7127.0699 | -4.2872 | 7.1271
0.18408 | 0.001208 | 0.28625 | 0.010423 | 7138.8892 | -4.2925 | 7.1389
0.1837 | 0.001207 | 0.28565 | 0.010414 | 7132.9795 | -4.2388 | 7.133
0.18331 | 0.001209 | 0.28504 | 0.010431 | 7144.7989 | -4.3405 | 7.1448
0.18293 | 0.00121 | 0.28445 | 0.01044 | 7150.7086 | -4.2125 | 7.1507
0.18253 | 0.00121 | 0.28383 | 0.01044 | 7150.7086 | -4.4477 | 7.1507
0.18216 | 0.00121 | 0.28325 | 0.01044 | 7150.7086 | -4.1475 | 7.1507
0.18177 | 0.001211 | 0.28266 | 0.010449 | 7156.6182 | -4.2605 | 7.1566
0.18139 | 0.001214 | 0.28206 | 0.010475 | 7174.3473 | -4.2787 | 7.1743
0.18101 | 0.001212 | 0.28147 | 0.010457 | 7162.5279 | -4.247 | 7.1625
0.18062 | 0.001214 | 0.28087 | 0.010475 | 7174.3473 | -4.2916 | 7.1743
0.18024 | 0.001216 | 0.28027 | 0.010492 | 7186.1666 | -4.2651 | 7.1862
0.17986 | 0.001214 | 0.27968 | 0.010475 | 7174.3473 | -4.2986 | 7.1743
0.17947 | 0.001217 | 0.27907 | 0.0105 | 7192.0763 | -4.3563 | 7.1921
0.17908 | 0.001215 | 0.27846 | 0.010483 | 7180.257 | -4.3469 | 7.1803
0.17868 | 0.001215 | 0.27785 | 0.010483 | 7180.257 | -4.4103 | 7.1803
0.1783 | 0.001216 | 0.27726 | 0.010492 | 7186.1666 | -4.2669 | 7.1862
0.17792 | 0.001216 | 0.27667 | 0.010492 | 7186.1666 | -4.2128 | 7.1862
0.17752 | 0.00122 | 0.27604 | 0.010526 | 7209.8053 | -4.5443 | 7.2098
0.17714 | 0.001219 | 0.27545 | 0.010518 | 7203.8957 | -4.2697 | 7.2039
0.17675 | 0.001218 | 0.27484 | 0.010509 | 7197.986 | -4.367 | 7.198
0.17637 | 0.001219 | 0.27425 | 0.010518 | 7203.8957 | -4.2438 | 7.2039
0.17597 | 0.00122 | 0.27363 | 0.010526 | 7209.8053 | -4.5051 | 7.2098
0.17559 | 0.001222 | 0.27304 | 0.010544 | 7221.6247 | -4.2525 | 7.2216
0.17519 | 0.001221 | 0.27242 | 0.010535 | 7215.715 | -4.4227 | 7.2157
0.17481 | 0.001222 | 0.27183 | 0.010544 | 7221.6247 | -4.2543 | 7.2216
0.17442 | 0.001222 | 0.27123 | 0.010544 | 7221.6247 | -4.3683 | 7.2216
0.17404 | 0.001222 | 0.27064 | 0.010544 | 7221.6247 | -4.2785 | 7.2216
0.17366 | 0.001222 | 0.27005 | 0.010544 | 7221.6247 | -4.2673 | 7.2216
0.17328 | 0.001225 | 0.26945 | 0.010569 | 7239.3537 | -4.3287 | 7.2394
0.1729 | 0.001226 | 0.26886 | 0.010578 | 7245.2634 | -4.2682 | 7.2453
0.17253 | 0.001226 | 0.26828 | 0.010578 | 7245.2634 | -4.1686 | 7.2453
0.17214 | 0.001226 | 0.26768 | 0.010578 | 7245.2634 | -4.3601 | 7.2453
0.17175 | 0.001229 | 0.26707 | 0.010604 | 7262.9924 | -4.4218 | 7.263
0.17137 | 0.001229 | 0.26649 | 0.010604 | 7262.9924 | -4.2465 | 7.263
0.17097 | 0.001227 | 0.26587 | 0.010587 | 7251.1731 | -4.5026 | 7.2512
0.17059 | 0.00123 | 0.26528 | 0.010613 | 7268.9021 | -4.29 | 7.2689
0.17021 | 0.00123 | 0.26467 | 0.010613 | 7268.9021 | -4.3743 | 7.2689
0.16982 | 0.001231 | 0.26406 | 0.010621 | 7274.8118 | -4.4326 | 7.2748
0.16943 | 0.001231 | 0.26346 | 0.010621 | 7274.8118 | -4.3892 | 7.2748
0.16904 | 0.001234 | 0.26285 | 0.010647 | 7292.5408 | -4.4398 | 7.2925
0.16864 | 0.001232 | 0.26224 | 0.01063 | 7280.7215 | -4.4756 | 7.2807
0.16826 | 0.001234 | 0.26164 | 0.010647 | 7292.5408 | -4.317 | 7.2925
0.16788 | 0.001233 | 0.26106 | 0.010638 | 7286.6311 | -4.2734 | 7.2866
0.1675 | 0.001234 | 0.26046 | 0.010647 | 7292.5408 | -4.3414 | 7.2925
0.16713 | 0.001233 | 0.25988 | 0.010638 | 7286.6311 | -4.2394 | 7.2866
0.16674 | 0.001235 | 0.25929 | 0.010656 | 7298.4505 | -4.3318 | 7.2985
0.16636 | 0.001237 | 0.25869 | 0.010673 | 7310.2698 | -4.3843 | 7.3103
0.16596 | 0.001237 | 0.25807 | 0.010673 | 7310.2698 | -4.5015 | 7.3103
0.16558 | 0.001238 | 0.25747 | 0.010682 | 7316.1795 | -4.3782 | 7.3162
0.16519 | 0.001238 | 0.25687 | 0.010682 | 7316.1795 | -4.38 | 7.3162
0.16479 | 0.00124 | 0.25625 | 0.010699 | 7327.9989 | -4.5543 | 7.328
0.1644 | 0.001242 | 0.25564 | 0.010716 | 7339.8182 | -4.5161 | 7.3398
0.16401 | 0.001242 | 0.25504 | 0.010716 | 7339.8182 | -4.3828 | 7.3398
0.16363 | 0.001242 | 0.25444 | 0.010716 | 7339.8182 | -4.3942 | 7.3398
0.16323 | 0.001242 | 0.25383 | 0.010716 | 7339.8182 | -4.4741 | 7.3398
0.16286 | 0.001244 | 0.25325 | 0.010733 | 7351.6376 | -4.2835 | 7.3516
0.16248 | 0.001245 | 0.25265 | 0.010742 | 7357.5472 | -4.3573 | 7.3575
0.16209 | 0.001244 | 0.25205 | 0.010733 | 7351.6376 | -4.4602 | 7.3516
0.1617 | 0.001246 | 0.25144 | 0.010751 | 7363.4569 | -4.4734 | 7.3635
0.16132 | 0.001248 | 0.25085 | 0.010768 | 7375.2763 | -4.3431 | 7.3753
0.16092 | 0.001249 | 0.25023 | 0.010777 | 7381.186 | -4.5663 | 7.3812
0.16055 | 0.001248 | 0.24965 | 0.010768 | 7375.2763 | -4.3024 | 7.3753
0.16017 | 0.001247 | 0.24906 | 0.010759 | 7369.3666 | -4.3678 | 7.3694
0.15978 | 0.001249 | 0.24846 | 0.010777 | 7381.186 | -4.4154 | 7.3812
0.1594 | 0.001251 | 0.24787 | 0.010794 | 7393.0053 | -4.3535 | 7.393
0.15902 | 0.001249 | 0.24728 | 0.010777 | 7381.186 | -4.3306 | 7.3812
0.15864 | 0.00125 | 0.24669 | 0.010785 | 7387.0956 | -4.3863 | 7.3871
0.15826 | 0.001253 | 0.24609 | 0.010811 | 7404.8247 | -4.4393 | 7.4048
0.15786 | 0.001254 | 0.24547 | 0.01082 | 7410.7343 | -4.6076 | 7.4107
0.15747 | 0.001253 | 0.24487 | 0.010811 | 7404.8247 | -4.4233 | 7.4048
0.15709 | 0.001257 | 0.24427 | 0.010846 | 7428.4634 | -4.4171 | 7.4285
0.1567 | 0.001257 | 0.24367 | 0.010846 | 7428.4634 | -4.5165 | 7.4285
0.15632 | 0.001258 | 0.24308 | 0.010854 | 7434.373 | -4.345 | 7.4344
0.15593 | 0.00126 | 0.24247 | 0.010871 | 7446.1924 | -4.5353 | 7.4462
0.15555 | 0.00126 | 0.24188 | 0.010871 | 7446.1924 | -4.4231 | 7.4462
0.15517 | 0.001259 | 0.24128 | 0.010863 | 7440.2827 | -4.4098 | 7.4403
0.15478 | 0.001262 | 0.24068 | 0.010889 | 7458.0117 | -4.4944 | 7.458
0.15439 | 0.001261 | 0.24008 | 0.01088 | 7452.1021 | -4.4979 | 7.4521
0.154 | 0.001262 | 0.23947 | 0.010889 | 7458.0117 | -4.5327 | 7.458
0.15363 | 0.001263 | 0.23889 | 0.010897 | 7463.9214 | -4.3391 | 7.4639
0.15324 | 0.001264 | 0.23828 | 0.010906 | 7469.8311 | -4.5283 | 7.4698
0.15285 | 0.001265 | 0.23768 | 0.010915 | 7475.7408 | -4.5086 | 7.4757
0.15246 | 0.001264 | 0.23707 | 0.010906 | 7469.8311 | -4.5319 | 7.4698
0.15207 | 0.001264 | 0.23648 | 0.010906 | 7469.8311 | -4.4604 | 7.4698
0.15169 | 0.001267 | 0.23587 | 0.010932 | 7487.5601 | -4.5122 | 7.4876
0.15131 | 0.001267 | 0.23528 | 0.010932 | 7487.5601 | -4.4128 | 7.4876
0.15092 | 0.001269 | 0.23468 | 0.010949 | 7499.3795 | -4.5095 | 7.4994
0.15053 | 0.001267 | 0.23408 | 0.010932 | 7487.5601 | -4.5095 | 7.4876
0.15015 | 0.00127 | 0.23348 | 0.010958 | 7505.2892 | -4.4763 | 7.5053
0.14977 | 0.001272 | 0.23289 | 0.010975 | 7517.1085 | -4.45 | 7.5171
0.14938 | 0.001272 | 0.23229 | 0.010975 | 7517.1085 | -4.5237 | 7.5171
0.149 | 0.001274 | 0.2317 | 0.010992 | 7528.9279 | -4.457 | 7.5289
0.14863 | 0.001274 | 0.23111 | 0.010992 | 7528.9279 | -4.3669 | 7.5289
0.14825 | 0.001276 | 0.23053 | 0.011009 | 7540.7472 | -4.4406 | 7.5407
0.14786 | 0.001277 | 0.22992 | 0.011018 | 7546.6569 | -4.5514 | 7.5467
0.14747 | 0.001278 | 0.22931 | 0.011027 | 7552.5666 | -4.6019 | 7.5526
0.14708 | 0.001277 | 0.22871 | 0.011018 | 7546.6569 | -4.5198 | 7.5467
0.14669 | 0.00128 | 0.22811 | 0.011044 | 7564.3859 | -4.5585 | 7.5644
0.14631 | 0.001278 | 0.22751 | 0.011027 | 7552.5666 | -4.5368 | 7.5526
0.14593 | 0.00128 | 0.22692 | 0.011044 | 7564.3859 | -4.4898 | 7.5644
0.14555 | 0.001282 | 0.22632 | 0.011061 | 7576.2053 | -4.4968 | 7.5762
0.14515 | 0.001285 | 0.2257 | 0.011087 | 7593.9343 | -4.6943 | 7.5939
0.14478 | 0.001284 | 0.22514 | 0.011079 | 7588.0246 | -4.3085 | 7.588
0.1444 | 0.001286 | 0.22455 | 0.011096 | 7599.844 | -4.4754 | 7.5998
0.14401 | 0.001285 | 0.22394 | 0.011087 | 7593.9343 | -4.6308 | 7.5939
0.14363 | 0.001288 | 0.22335 | 0.011113 | 7611.6633 | -4.4688 | 7.6117
0.14324 | 0.001285 | 0.22274 | 0.011087 | 7593.9343 | -4.6344 | 7.5939
0.14286 | 0.001288 | 0.22214 | 0.011113 | 7611.6633 | -4.528 | 7.6117
0.14248 | 0.001288 | 0.22155 | 0.011113 | 7611.6633 | -4.5096 | 7.6117
0.1421 | 0.00129 | 0.22096 | 0.01113 | 7623.4827 | -4.5012 | 7.6235
0.14172 | 0.001291 | 0.22037 | 0.011139 | 7629.3924 | -4.5065 | 7.6294
0.14133 | 0.001293 | 0.21976 | 0.011156 | 7641.2117 | -4.6304 | 7.6412
0.14094 | 0.001293 | 0.21917 | 0.011156 | 7641.2117 | -4.5627 | 7.6412
0.14055 | 0.001295 | 0.21856 | 0.011173 | 7653.0311 | -4.6614 | 7.653
0.14016 | 0.001296 | 0.21794 | 0.011182 | 7658.9407 | -4.7144 | 7.6589
0.13977 | 0.001295 | 0.21734 | 0.011173 | 7653.0311 | -4.6073 | 7.653
0.13938 | 0.001297 | 0.21673 | 0.011191 | 7664.8504 | -4.6329 | 7.6649
0.13899 | 0.001298 | 0.21613 | 0.011199 | 7670.7601 | -4.6024 | 7.6708
0.13861 | 0.001298 | 0.21554 | 0.011199 | 7670.7601 | -4.5804 | 7.6708
0.13823 | 0.001299 | 0.21494 | 0.011208 | 7676.6698 | -4.5463 | 7.6767
0.13785 | 0.001301 | 0.21435 | 0.011225 | 7688.4891 | -4.5396 | 7.6885
0.13746 | 0.001303 | 0.21375 | 0.011242 | 7700.3085 | -4.6184 | 7.7003
0.13708 | 0.001305 | 0.21315 | 0.01126 | 7712.1278 | -4.6255 | 7.7121
0.13668 | 0.001304 | 0.21254 | 0.011251 | 7706.2182 | -4.7591 | 7.7062
0.1363 | 0.001306 | 0.21194 | 0.011268 | 7718.0375 | -4.5931 | 7.718
0.13591 | 0.001309 | 0.21134 | 0.011294 | 7735.7665 | -4.6259 | 7.7358
0.13553 | 0.001308 | 0.21075 | 0.011286 | 7729.8569 | -4.6054 | 7.7299
0.13515 | 0.001309 | 0.21016 | 0.011294 | 7735.7665 | -4.5212 | 7.7358
0.13476 | 0.001314 | 0.20956 | 0.011337 | 7765.3149 | -4.6642 | 7.7653
0.13439 | 0.001313 | 0.20898 | 0.011329 | 7759.4053 | -4.5144 | 7.7594
0.13401 | 0.001312 | 0.20839 | 0.01132 | 7753.4956 | -4.5471 | 7.7535
0.13362 | 0.001315 | 0.20778 | 0.011346 | 7771.2246 | -4.7316 | 7.7712
0.13323 | 0.001315 | 0.20717 | 0.011346 | 7771.2246 | -4.7249 | 7.7712
0.13284 | 0.001316 | 0.20656 | 0.011355 | 7777.1343 | -4.763 | 7.7771
0.13245 | 0.001316 | 0.20596 | 0.011355 | 7777.1343 | -4.6681 | 7.7771
0.13207 | 0.001319 | 0.20537 | 0.011381 | 7794.8633 | -4.6007 | 7.7949
0.13168 | 0.001319 | 0.20476 | 0.011381 | 7794.8633 | -4.7393 | 7.7949
0.13129 | 0.001321 | 0.20415 | 0.011398 | 7806.6827 | -4.7793 | 7.8067
0.1309 | 0.001322 | 0.20355 | 0.011406 | 7812.5923 | -4.6997 | 7.8126
0.13052 | 0.001321 | 0.20296 | 0.011398 | 7806.6827 | -4.6269 | 7.8067
0.13013 | 0.001322 | 0.20236 | 0.011406 | 7812.5923 | -4.6633 | 7.8126
0.12974 | 0.001325 | 0.20174 | 0.011432 | 7830.3214 | -4.8285 | 7.8303
0.12936 | 0.001325 | 0.20115 | 0.011432 | 7830.3214 | -4.6026 | 7.8303
0.12898 | 0.001324 | 0.20056 | 0.011424 | 7824.4117 | -4.613 | 7.8244 | 0.2 | 7840.4847
0.12858 | 0.001327 | 0.19994 | 0.01145 | 7842.1407 | -4.8723 | 7.8421
0.1282 | 0.001329 | 0.19934 | 0.011467 | 7853.9601 | -4.6862 | 7.854
0.12781 | 0.001329 | 0.19875 | 0.011467 | 7853.9601 | -4.6775 | 7.854
0.12742 | 0.001331 | 0.19814 | 0.011484 | 7865.7794 | -4.8033 | 7.8658
0.12703 | 0.001332 | 0.19753 | 0.011493 | 7871.6891 | -4.7965 | 7.8717
0.12664 | 0.001334 | 0.19693 | 0.01151 | 7883.5085 | -4.7406 | 7.8835
0.12624 | 0.001335 | 0.19631 | 0.011519 | 7889.4181 | -4.8809 | 7.8894
0.12586 | 0.001337 | 0.19571 | 0.011536 | 7901.2375 | -4.7022 | 7.9012
0.12548 | 0.001337 | 0.19511 | 0.011536 | 7901.2375 | -4.7303 | 7.9012
0.1251 | 0.001337 | 0.19453 | 0.011536 | 7901.2375 | -4.632 | 7.9012
0.12472 | 0.001338 | 0.19394 | 0.011544 | 7907.1472 | -4.6706 | 7.9071
0.12434 | 0.001339 | 0.19336 | 0.011553 | 7913.0568 | -4.588 | 7.9131
0.12396 | 0.001341 | 0.19275 | 0.01157 | 7924.8762 | -4.7778 | 7.9249
0.12358 | 0.001341 | 0.19217 | 0.01157 | 7924.8762 | -4.6212 | 7.9249
0.12319 | 0.001344 | 0.19156 | 0.011596 | 7942.6052 | -4.8608 | 7.9426
0.12281 | 0.001344 | 0.19097 | 0.011596 | 7942.6052 | -4.6439 | 7.9426
0.12242 | 0.001347 | 0.19037 | 0.011622 | 7960.3343 | -4.8222 | 7.9603
0.12204 | 0.001348 | 0.18977 | 0.011631 | 7966.2439 | -4.7798 | 7.9662
0.12165 | 0.001348 | 0.18917 | 0.011631 | 7966.2439 | -4.7692 | 7.9662
0.12128 | 0.001348 | 0.18858 | 0.011631 | 7966.2439 | -4.6453 | 7.9662
0.12088 | 0.00135 | 0.18797 | 0.011648 | 7978.0633 | -4.8843 | 7.9781
0.12051 | 0.001351 | 0.18739 | 0.011657 | 7983.973 | -4.6663 | 7.984
0.12011 | 0.001354 | 0.18678 | 0.011682 | 8001.702 | -4.8597 | 8.0017
0.11972 | 0.001355 | 0.18617 | 0.011691 | 8007.6117 | -4.8918 | 8.0076
0.11932 | 0.001356 | 0.18555 | 0.0117 | 8013.5213 | -4.9701 | 8.0135
0.11894 | 0.001357 | 0.18495 | 0.011708 | 8019.431 | -4.7868 | 8.0194
0.11855 | 0.001359 | 0.18435 | 0.011726 | 8031.2504 | -4.7921 | 8.0313
0.11817 | 0.001361 | 0.18375 | 0.011743 | 8043.0697 | -4.8366 | 8.0431
0.11779 | 0.001362 | 0.18316 | 0.011752 | 8048.9794 | -4.7294 | 8.049
0.11741 | 0.001363 | 0.18258 | 0.01176 | 8054.8891 | -4.7078 | 8.0549
0.11703 | 0.001363 | 0.18198 | 0.01176 | 8054.8891 | -4.8348 | 8.0549
0.11665 | 0.001366 | 0.18139 | 0.011786 | 8072.6181 | -4.7273 | 8.0726
0.11627 | 0.001368 | 0.18079 | 0.011803 | 8084.4375 | -4.8364 | 8.0844
0.11589 | 0.00137 | 0.18021 | 0.011821 | 8096.2568 | -4.7428 | 8.0963
0.11549 | 0.001373 | 0.17959 | 0.011846 | 8113.9858 | -5.0162 | 8.114
0.1151 | 0.001371 | 0.17897 | 0.011829 | 8102.1665 | -4.9928 | 8.1022
0.11471 | 0.001371 | 0.17838 | 0.011829 | 8102.1665 | -4.8254 | 8.1022
0.11433 | 0.001374 | 0.17778 | 0.011855 | 8119.8955 | -4.8054 | 8.1199
0.11395 | 0.001377 | 0.17719 | 0.011881 | 8137.6245 | -4.8159 | 8.1376
0.11356 | 0.001375 | 0.17659 | 0.011864 | 8125.8052 | -4.9062 | 8.1258
0.11317 | 0.001377 | 0.17597 | 0.011881 | 8137.6245 | -5.0073 | 8.1376
0.11279 | 0.00138 | 0.17538 | 0.011907 | 8155.3536 | -4.8011 | 8.1554
0.1124 | 0.001382 | 0.17478 | 0.011924 | 8167.1729 | -4.8986 | 8.1672
0.11201 | 0.001383 | 0.17417 | 0.011933 | 8173.0826 | -5.0056 | 8.1731
0.11163 | 0.001383 | 0.17358 | 0.011933 | 8173.0826 | -4.8295 | 8.1731
0.11124 | 0.001383 | 0.17298 | 0.011933 | 8173.0826 | -4.9184 | 8.1731
0.11087 | 0.001385 | 0.1724 | 0.01195 | 8184.902 | -4.7694 | 8.1849
0.11048 | 0.001385 | 0.17179 | 0.01195 | 8184.902 | -4.951 | 8.1849
0.11009 | 0.001389 | 0.17119 | 0.011984 | 8208.5407 | -4.8944 | 8.2085
0.10972 | 0.001389 | 0.17061 | 0.011984 | 8208.5407 | -4.7611 | 8.2085
0.10934 | 0.001391 | 0.17002 | 0.012002 | 8220.36 | -4.8411 | 8.2204
0.10895 | 0.001392 | 0.16942 | 0.01201 | 8226.2697 | -4.9742 | 8.2263
0.10856 | 0.001394 | 0.16882 | 0.012028 | 8238.089 | -4.9412 | 8.2381
0.10817 | 0.001396 | 0.16821 | 0.012045 | 8249.9084 | -5.0252 | 8.2499
0.10778 | 0.001397 | 0.1676 | 0.012053 | 8255.8181 | -5.0434 | 8.2558
0.10739 | 0.001399 | 0.16699 | 0.012071 | 8267.6374 | -5.0232 | 8.2676
0.10701 | 0.001401 | 0.1664 | 0.012088 | 8279.4568 | -4.876 | 8.2795
0.10662 | 0.001401 | 0.1658 | 0.012088 | 8279.4568 | -4.9567 | 8.2795
0.10623 | 0.001403 | 0.16519 | 0.012105 | 8291.2761 | -5.0375 | 8.2913
0.10586 | 0.001407 | 0.1646 | 0.01214 | 8314.9148 | -4.8934 | 8.3149
0.10546 | 0.001408 | 0.164 | 0.012148 | 8320.8245 | -5.0573 | 8.3208
0.10508 | 0.001408 | 0.16339 | 0.012148 | 8320.8245 | -5.0332 | 8.3208
0.10469 | 0.001409 | 0.16279 | 0.012157 | 8326.7342 | -4.9832 | 8.3267
0.1043 | 0.001414 | 0.16219 | 0.0122 | 8356.2826 | -5.0457 | 8.3563
0.10392 | 0.001414 | 0.1616 | 0.0122 | 8356.2826 | -4.9247 | 8.3563
0.10353 | 0.001414 | 0.161 | 0.0122 | 8356.2826 | -5.0417 | 8.3563
0.10315 | 0.001417 | 0.1604 | 0.012226 | 8374.0116 | -4.995 | 8.374
0.10277 | 0.001418 | 0.15981 | 0.012235 | 8379.9213 | -4.9239 | 8.3799
0.10238 | 0.001418 | 0.1592 | 0.012235 | 8379.9213 | -5.082 | 8.3799
0.10199 | 0.001421 | 0.1586 | 0.012261 | 8397.6503 | -5.1004 | 8.3977
0.10161 | 0.001423 | 0.15801 | 0.012278 | 8409.4697 | -4.9134 | 8.4095
0.10121 | 0.001425 | 0.15738 | 0.012295 | 8421.289 | -5.2998 | 8.4213
0.10083 | 0.001424 | 0.15679 | 0.012286 | 8415.3793 | -4.9875 | 8.4154
0.10044 | 0.001427 | 0.15618 | 0.012312 | 8433.1084 | -5.122 | 8.4331
0.10006 | 0.00143 | 0.15559 | 0.012338 | 8450.8374 | -4.9752 | 8.4508
0.099665 | 0.001432 | 0.15498 | 0.012355 | 8462.6568 | -5.1812 | 8.4627
0.099289 | 0.001431 | 0.15439 | 0.012347 | 8456.7471 | -4.9462 | 8.4567
0.09891 | 0.001433 | 0.15381 | 0.012364 | 8468.5664 | -4.9874 | 8.4686
0.098516 | 0.001435 | 0.15319 | 0.012381 | 8480.3858 | -5.1921 | 8.4804
0.098136 | 0.001436 | 0.1526 | 0.01239 | 8486.2955 | -5.0128 | 8.4863
0.09774 | 0.001439 | 0.15199 | 0.012416 | 8504.0245 | -5.2311 | 8.504
0.097354 | 0.00144 | 0.15139 | 0.012425 | 8509.9342 | -5.1061 | 8.5099
0.09699 | 0.001443 | 0.15082 | 0.01245 | 8527.6632 | -4.8218 | 8.5277
0.096613 | 0.001443 | 0.15023 | 0.01245 | 8527.6632 | -4.9992 | 8.5277
0.096234 | 0.001445 | 0.14964 | 0.012468 | 8539.4825 | -5.0292 | 8.5395
0.095855 | 0.001447 | 0.14905 | 0.012485 | 8551.3019 | -5.0362 | 8.5513
0.095468 | 0.00145 | 0.14845 | 0.012511 | 8569.0309 | -5.1514 | 8.569
0.095075 | 0.001452 | 0.14784 | 0.012528 | 8580.8503 | -5.2403 | 8.5809
0.094686 | 0.00145 | 0.14724 | 0.012511 | 8569.0309 | -5.1869 | 8.569
0.094301 | 0.001456 | 0.14664 | 0.012563 | 8604.489 | -5.1407 | 8.6045
0.093906 | 0.001457 | 0.14602 | 0.012571 | 8610.3987 | -5.2869 | 8.6104
0.093505 | 0.00146 | 0.1454 | 0.012597 | 8628.1277 | -5.3746 | 8.6281
0.093123 | 0.00146 | 0.14481 | 0.012597 | 8628.1277 | -5.1252 | 8.6281
0.092729 | 0.001461 | 0.14419 | 0.012606 | 8634.0374 | -5.288 | 8.634
0.092345 | 0.001463 | 0.1436 | 0.012623 | 8645.8567 | -5.1591 | 8.6459
0.091966 | 0.001464 | 0.14301 | 0.012632 | 8651.7664 | -5.0971 | 8.6518
0.091586 | 0.001465 | 0.14242 | 0.01264 | 8657.6761 | -5.1141 | 8.6577
0.0912 | 0.001468 | 0.14182 | 0.012666 | 8675.4051 | -5.2019 | 8.6754
0.090805 | 0.001469 | 0.1412 | 0.012675 | 8681.3148 | -5.3305 | 8.6813
0.090408 | 0.001469 | 0.14058 | 0.012675 | 8681.3148 | -5.3593 | 8.6813
0.090021 | 0.001472 | 0.13998 | 0.012701 | 8699.0438 | -5.2296 | 8.699
0.089635 | 0.001474 | 0.13938 | 0.012718 | 8710.8632 | -5.225 | 8.7109
0.089255 | 0.001475 | 0.13879 | 0.012726 | 8716.7728 | -5.149 | 8.7168
0.088868 | 0.00148 | 0.13819 | 0.01277 | 8746.3212 | -5.2545 | 8.7463
0.088477 | 0.00148 | 0.13758 | 0.01277 | 8746.3212 | -5.3178 | 8.7463
0.088093 | 0.001482 | 0.13698 | 0.012787 | 8758.1406 | -5.2261 | 8.7581
0.087707 | 0.001483 | 0.13638 | 0.012796 | 8764.0503 | -5.2587 | 8.7641
0.087327 | 0.001487 | 0.13579 | 0.01283 | 8787.689 | -5.1857 | 8.7877
0.086933 | 0.001489 | 0.13518 | 0.012847 | 8799.5083 | -5.3876 | 8.7995
0.086556 | 0.001492 | 0.13459 | 0.012873 | 8817.2373 | -5.1638 | 8.8172
0.086171 | 0.001491 | 0.134 | 0.012865 | 8811.3277 | -5.2769 | 8.8113
0.085787 | 0.001493 | 0.1334 | 0.012882 | 8823.147 | -5.2649 | 8.8231
0.085409 | 0.001495 | 0.13281 | 0.012899 | 8834.9664 | -5.1896 | 8.835
0.08503 | 0.001497 | 0.13222 | 0.012916 | 8846.7857 | -5.2103 | 8.8468
0.084646 | 0.001501 | 0.13162 | 0.012951 | 8870.4244 | -5.2897 | 8.8704
0.08426 | 0.001502 | 0.13102 | 0.012959 | 8876.3341 | -5.3261 | 8.8763
0.083873 | 0.001504 | 0.13042 | 0.012977 | 8888.1535 | -5.3452 | 8.8882
0.083489 | 0.001507 | 0.12983 | 0.013003 | 8905.8825 | -5.3126 | 8.9059
0.083101 | 0.001508 | 0.12922 | 0.013011 | 8911.7922 | -5.3751 | 8.9118
0.082713 | 0.001509 | 0.12862 | 0.01302 | 8917.7018 | -5.3786 | 8.9177
0.082329 | 0.001509 | 0.12802 | 0.01302 | 8917.7018 | -5.3249 | 8.9177
0.081923 | 0.001515 | 0.12739 | 0.013072 | 8953.1599 | -5.6412 | 8.9532
0.081531 | 0.001515 | 0.12678 | 0.013072 | 8953.1599 | -5.4575 | 8.9532
0.081147 | 0.001518 | 0.12618 | 0.013097 | 8970.8889 | -5.3514 | 8.9709
0.080763 | 0.001521 | 0.12559 | 0.013123 | 8988.618 | -5.362 | 8.9886
0.080388 | 0.00152 | 0.125 | 0.013115 | 8982.7083 | -5.2398 | 8.9827
0.079993 | 0.001524 | 0.12439 | 0.013149 | 9006.347 | -5.5247 | 9.0063
0.079607 | 0.001526 | 0.12379 | 0.013167 | 9018.1663 | -5.4094 | 9.0182
0.079226 | 0.00153 | 0.1232 | 0.013201 | 9041.8051 | -5.3499 | 9.0418
0.078838 | 0.00153 | 0.12259 | 0.013201 | 9041.8051 | -5.4553 | 9.0418
0.078464 | 0.001532 | 0.12201 | 0.013218 | 9053.6244 | -5.2619 | 9.0536
0.078077 | 0.001534 | 0.12141 | 0.013236 | 9065.4438 | -5.4519 | 9.0654
0.077698 | 0.001536 | 0.12082 | 0.013253 | 9077.2631 | -5.3462 | 9.0773
0.077318 | 0.001539 | 0.12023 | 0.013279 | 9094.9921 | -5.369 | 9.095
0.076926 | 0.001541 | 0.11962 | 0.013296 | 9106.8115 | -5.5475 | 9.1068
0.076546 | 0.001541 | 0.11903 | 0.013296 | 9106.8115 | -5.3812 | 9.1068
0.076161 | 0.001546 | 0.11843 | 0.013339 | 9136.3599 | -5.4609 | 9.1364
0.075775 | 0.001547 | 0.11783 | 0.013348 | 9142.2696 | -5.4857 | 9.1423
0.075388 | 0.001551 | 0.11723 | 0.013382 | 9165.9083 | -5.5088 | 9.1659
0.074994 | 0.001554 | 0.11662 | 0.013408 | 9183.6373 | -5.6211 | 9.1836
0.074619 | 0.001555 | 0.11603 | 0.013417 | 9189.547 | -5.3569 | 9.1895
0.074239 | 0.001557 | 0.11544 | 0.013434 | 9201.3663 | -5.4336 | 9.2014
0.073848 | 0.00156 | 0.11483 | 0.01346 | 9219.0953 | -5.5999 | 9.2191
0.073473 | 0.001562 | 0.11425 | 0.013477 | 9230.9147 | -5.3793 | 9.2309
0.073086 | 0.001565 | 0.11365 | 0.013503 | 9248.6437 | -5.5604 | 9.2486
0.072699 | 0.001565 | 0.11305 | 0.013503 | 9248.6437 | -5.5657 | 9.2486
0.072316 | 0.001569 | 0.11245 | 0.013538 | 9272.2824 | -5.5152 | 9.2723
0.071931 | 0.001573 | 0.11185 | 0.013572 | 9295.9211 | -5.5582 | 9.2959
0.071551 | 0.001574 | 0.11126 | 0.013581 | 9301.8308 | -5.4947 | 9.3018
0.071164 | 0.001578 | 0.11066 | 0.013615 | 9325.4695 | -5.6048 | 9.3255
0.07078 | 0.001576 | 0.11006 | 0.013598 | 9313.6502 | -5.5649 | 9.3137
0.07039 | 0.001581 | 0.10946 | 0.013641 | 9343.1986 | -5.6572 | 9.3432
0.070002 | 0.001585 | 0.10885 | 0.013676 | 9366.8373 | -5.6443 | 9.3668
0.06962 | 0.001586 | 0.10826 | 0.013684 | 9372.7469 | -5.5658 | 9.3727
0.069223 | 0.001589 | 0.10764 | 0.01371 | 9390.476 | -5.7916 | 9.3905
0.068835 | 0.001591 | 0.10704 | 0.013727 | 9402.2953 | -5.6692 | 9.4023
0.068451 | 0.001593 | 0.10644 | 0.013745 | 9414.1147 | -5.6178 | 9.4141
0.068066 | 0.001597 | 0.10584 | 0.013779 | 9437.7534 | -5.6431 | 9.4378
0.067677 | 0.001599 | 0.10524 | 0.013796 | 9449.5727 | -5.7124 | 9.4496
0.067294 | 0.001603 | 0.10464 | 0.013831 | 9473.2114 | -5.6349 | 9.4732
0.066917 | 0.001604 | 0.10406 | 0.01384 | 9479.1211 | -5.5553 | 9.4791
0.066536 | 0.001605 | 0.10346 | 0.013848 | 9485.0308 | -5.6177 | 9.485
0.066141 | 0.001609 | 0.10285 | 0.013883 | 9508.6695 | -5.8332 | 9.5087
0.065758 | 0.001611 | 0.10225 | 0.0139 | 9520.4888 | -5.6666 | 9.5205
0.065363 | 0.001615 | 0.10164 | 0.013934 | 9544.1276 | -5.855 | 9.5441
0.064979 | 0.001618 | 0.10104 | 0.01396 | 9561.8566 | -5.7043 | 9.5619
0.064592 | 0.001619 | 0.10044 | 0.013969 | 9567.7663 | -5.756 | 9.5678 | 0.1 | 9581.3052
0.064221 | 0.001622 | 0.099864 | 0.013995 | 9585.4953 | -5.5248 | 9.5855
0.063844 | 0.001624 | 0.099277 | 0.014012 | 9597.3146 | -5.6228 | 9.5973
0.063464 | 0.001627 | 0.098687 | 0.014038 | 9615.0437 | -5.6763 | 9.615
0.063084 | 0.001631 | 0.098096 | 0.014072 | 9638.6824 | -5.6885 | 9.6387
0.062693 | 0.001634 | 0.097488 | 0.014098 | 9656.4114 | -5.8658 | 9.6564
0.062293 | 0.001637 | 0.096866 | 0.014124 | 9674.1404 | -6.0118 | 9.6741
0.061914 | 0.001643 | 0.096276 | 0.014176 | 9709.5985 | -5.7119 | 9.7096
0.061518 | 0.001644 | 0.09566 | 0.014185 | 9715.5082 | -5.9808 | 9.7155
0.061127 | 0.001647 | 0.095052 | 0.014211 | 9733.2372 | -5.9125 | 9.7332
0.060745 | 0.001649 | 0.094458 | 0.014228 | 9745.0566 | -5.7852 | 9.7451
0.060349 | 0.001651 | 0.093843 | 0.014245 | 9756.8759 | -6.0044 | 9.7569
0.059959 | 0.001656 | 0.093236 | 0.014288 | 9786.4243 | -5.926 | 9.7864
0.059576 | 0.001659 | 0.092641 | 0.014314 | 9804.1533 | -5.8337 | 9.8042
0.059209 | 0.001661 | 0.09207 | 0.014331 | 9815.9727 | -5.5985 | 9.816
0.05883 | 0.001664 | 0.091481 | 0.014357 | 9833.7017 | -5.7902 | 9.8337
0.058443 | 0.001664 | 0.090879 | 0.014357 | 9833.7017 | -5.9178 | 9.8337
0.058055 | 0.001671 | 0.090276 | 0.014418 | 9875.0694 | -5.9455 | 9.8751
0.057663 | 0.001673 | 0.089666 | 0.014435 | 9886.8888 | -6.023 | 9.8869
0.057266 | 0.001675 | 0.089049 | 0.014452 | 9898.7081 | -6.1072 | 9.8987
0.056895 | 0.001678 | 0.088472 | 0.014478 | 9916.4372 | -5.7157 | 9.9164
0.056515 | 0.00168 | 0.087881 | 0.014495 | 9928.2565 | -5.8631 | 9.9283
0.056117 | 0.001688 | 0.087262 | 0.014564 | 9975.5339 | -6.1591 | 9.9755
0.055716 | 0.00169 | 0.086638 | 0.014582 | 9987.3533 | -6.224 | 9.9874
0.055324 | 0.001693 | 0.086029 | 0.014607 | 10005.0823 | -6.0933 | 10.0051
0.054942 | 0.001696 | 0.085435 | 0.014633 | 10022.8114 | -5.9484 | 10.0228
0.054556 | 0.001698 | 0.084835 | 0.014651 | 10034.6307 | -6.0195 | 10.0346
0.054171 | 0.001701 | 0.084236 | 0.014676 | 10052.3597 | -6.0128 | 10.0524
0.053788 | 0.001706 | 0.08364 | 0.01472 | 10081.9081 | -5.9956 | 10.0819
0.053401 | 0.001709 | 0.083039 | 0.014745 | 10099.6371 | -6.0725 | 10.0996
0.053015 | 0.001712 | 0.082438 | 0.014771 | 10117.3662 | -6.0674 | 10.1174
0.052636 | 0.001715 | 0.081849 | 0.014797 | 10135.0952 | -5.9678 | 10.1351
0.052246 | 0.001718 | 0.081243 | 0.014823 | 10152.8242 | -6.1518 | 10.1528
0.051865 | 0.001722 | 0.08065 | 0.014858 | 10176.4629 | -6.0221 | 10.1765
0.051466 | 0.001724 | 0.08003 | 0.014875 | 10188.2823 | -6.3176 | 10.1883
0.051095 | 0.001728 | 0.079453 | 0.014909 | 10211.921 | -5.8845 | 10.2119
0.050709 | 0.001732 | 0.078852 | 0.014944 | 10235.5597 | -6.1366 | 10.2356
0.050333 | 0.001736 | 0.078268 | 0.014978 | 10259.1984 | -5.9914 | 10.2592
0.049938 | 0.001741 | 0.077654 | 0.015022 | 10288.7468 | -6.3105 | 10.2887
0.049562 | 0.001745 | 0.077069 | 0.015056 | 10312.3855 | -6.0225 | 10.3124
0.049173 | 0.001749 | 0.076464 | 0.015091 | 10336.0242 | -6.2451 | 10.336
0.048793 | 0.001753 | 0.075873 | 0.015125 | 10359.6629 | -6.1145 | 10.3597
0.048406 | 0.001757 | 0.075271 | 0.01516 | 10383.3016 | -6.2414 | 10.3833
0.048019 | 0.001759 | 0.07467 | 0.015177 | 10395.121 | -6.2521 | 10.3951
0.047636 | 0.001762 | 0.074074 | 0.015203 | 10412.85 | -6.1962 | 10.4129
0.047251 | 0.001764 | 0.073475 | 0.01522 | 10424.6694 | -6.2375 | 10.4247
0.046866 | 0.00177 | 0.072877 | 0.015272 | 10460.1274 | -6.2516 | 10.4601
0.046495 | 0.001774 | 0.0723 | 0.015306 | 10483.7661 | -6.0413 | 10.4838
0.046101 | 0.001778 | 0.071687 | 0.015341 | 10507.4048 | -6.4303 | 10.5074
0.045717 | 0.001782 | 0.07109 | 0.015375 | 10531.0435 | -6.2812 | 10.531
0.045348 | 0.001785 | 0.070516 | 0.015401 | 10548.7726 | -6.0477 | 10.5488
0.044966 | 0.001791 | 0.069922 | 0.015453 | 10584.2306 | -6.2766 | 10.5842
0.044567 | 0.001797 | 0.069302 | 0.015505 | 10619.6887 | -6.5779 | 10.6197
0.04418 | 0.001798 | 0.0687 | 0.015513 | 10625.5984 | -6.3925 | 10.6256
0.043792 | 0.001802 | 0.068097 | 0.015548 | 10649.2371 | -6.418 | 10.6492
0.04341 | 0.001807 | 0.067503 | 0.015591 | 10678.7854 | -6.3345 | 10.6788
0.04302 | 0.001812 | 0.066896 | 0.015634 | 10708.3338 | -6.4851 | 10.7083
0.042646 | 0.001816 | 0.066315 | 0.015669 | 10731.9725 | -6.2345 | 10.732
0.042274 | 0.001819 | 0.065736 | 0.015695 | 10749.7016 | -6.2131 | 10.7497
0.041885 | 0.001825 | 0.065131 | 0.015746 | 10785.1596 | -6.5132 | 10.7852
0.041507 | 0.00183 | 0.064543 | 0.015789 | 10814.708 | -6.3481 | 10.8147
0.041116 | 0.001834 | 0.063935 | 0.015824 | 10838.3467 | -6.5826 | 10.8383
0.040725 | 0.00184 | 0.063327 | 0.015876 | 10873.8048 | -6.6005 | 10.8738
0.040345 | 0.001846 | 0.062736 | 0.015928 | 10909.2628 | -6.4358 | 10.9093
0.039946 | 0.001848 | 0.062116 | 0.015945 | 10921.0822 | -6.7723 | 10.9211
0.039579 | 0.001853 | 0.061545 | 0.015988 | 10950.6306 | -6.2409 | 10.9506
0.039192 | 0.00186 | 0.060944 | 0.016048 | 10991.9983 | -6.6024 | 10.992
0.03881 | 0.001863 | 0.06035 | 0.016074 | 11009.7273 | -6.5346 | 11.0097
0.038438 | 0.00187 | 0.059771 | 0.016135 | 11051.0951 | -6.3807 | 11.0511
0.038045 | 0.001873 | 0.05916 | 0.01616 | 11068.8241 | -6.7589 | 11.0688
0.037659 | 0.001881 | 0.05856 | 0.01623 | 11116.1015 | -6.658 | 11.1161
0.03727 | 0.001884 | 0.057955 | 0.016255 | 11133.8305 | -6.7294 | 11.1338
0.036887 | 0.001891 | 0.057359 | 0.016316 | 11175.1983 | -6.6432 | 11.1752
0.036492 | 0.001897 | 0.056745 | 0.016368 | 11210.6563 | -6.875 | 11.2107
0.036104 | 0.001903 | 0.056142 | 0.016419 | 11246.1144 | -6.7745 | 11.2461
0.035712 | 0.001907 | 0.055532 | 0.016454 | 11269.7531 | -6.8624 | 11.2698
0.035323 | 0.001914 | 0.054927 | 0.016514 | 11311.1208 | -6.8295 | 11.3111
0.03494 | 0.001919 | 0.054332 | 0.016557 | 11340.6692 | -6.7453 | 11.3407
0.034568 | 0.001924 | 0.053753 | 0.016601 | 11370.2176 | -6.5687 | 11.3702
0.034171 | 0.001931 | 0.053136 | 0.016661 | 11411.5853 | -7.032 | 11.4116
0.03378 | 0.001935 | 0.052528 | 0.016695 | 11435.224 | -6.9455 | 11.4352
0.033401 | 0.001941 | 0.051939 | 0.016747 | 11470.6821 | -6.7497 | 11.4707
0.033012 | 0.001949 | 0.051334 | 0.016816 | 11517.9595 | -6.9529 | 11.518
0.032618 | 0.001953 | 0.050721 | 0.016851 | 11541.5982 | -7.0639 | 11.5416
0.032241 | 0.001962 | 0.050135 | 0.016928 | 11594.7853 | -6.7817 | 11.5948
0.031856 | 0.00197 | 0.049536 | 0.016997 | 11642.0627 | -6.9557 | 11.6421
0.031471 | 0.001975 | 0.048937 | 0.017041 | 11671.6111 | -6.9787 | 11.6716
0.031099 | 0.001981 | 0.048359 | 0.017092 | 11707.0692 | -6.7618 | 11.7071
0.030722 | 0.001988 | 0.047773 | 0.017153 | 11748.4369 | -6.8752 | 11.7484
0.030318 | 0.001996 | 0.047144 | 0.017222 | 11795.7143 | -7.3955 | 11.7957
0.029931 | 0.001999 | 0.046543 | 0.017248 | 11813.4433 | -7.1038 | 11.8134
0.029558 | 0.002009 | 0.045963 | 0.017334 | 11872.5401 | -6.8691 | 11.8725
0.029171 | 0.002013 | 0.045361 | 0.017368 | 11896.1788 | -7.1518 | 11.8962
0.028784 | 0.00202 | 0.044759 | 0.017429 | 11937.5465 | -7.1714 | 11.9375
0.0284 | 0.002029 | 0.044162 | 0.017506 | 11990.7336 | -7.144 | 11.9907
0.028022 | 0.002034 | 0.043574 | 0.01755 | 12020.282 | -7.0567 | 12.0203
0.027639 | 0.002042 | 0.042979 | 0.017619 | 12067.5594 | -7.1729 | 12.0676
0.027251 | 0.00205 | 0.042375 | 0.017688 | 12114.8368 | -7.2951 | 12.1148
0.026862 | 0.002057 | 0.04177 | 0.017748 | 12156.2046 | -7.3407 | 12.1562
0.02647 | 0.002065 | 0.041161 | 0.017817 | 12203.482 | -7.4243 | 12.2035
0.026082 | 0.00207 | 0.040558 | 0.01786 | 12233.0304 | -7.3718 | 12.233
0.025707 | 0.002077 | 0.039974 | 0.017921 | 12274.3981 | -7.1454 | 12.2744
0.025323 | 0.002087 | 0.039377 | 0.018007 | 12333.4949 | -7.3469 | 12.3335
0.024933 | 0.002092 | 0.038771 | 0.01805 | 12363.0432 | -7.4886 | 12.363
0.02455 | 0.0021 | 0.038175 | 0.018119 | 12410.3207 | -7.3771 | 12.4103
0.024159 | 0.002107 | 0.037567 | 0.018179 | 12451.6884 | -7.5581 | 12.4517
0.023776 | 0.002114 | 0.036972 | 0.01824 | 12493.0561 | -7.4281 | 12.4931
0.023377 | 0.002121 | 0.036351 | 0.0183 | 12534.4239 | -7.7641 | 12.5344
0.022989 | 0.002129 | 0.035748 | 0.018369 | 12581.7013 | -7.5768 | 12.5817
0.022595 | 0.002135 | 0.035135 | 0.018421 | 12617.1593 | -7.7193 | 12.6172
0.022211 | 0.002142 | 0.034538 | 0.018481 | 12658.5271 | -7.5463 | 12.6585
0.021828 | 0.002149 | 0.033943 | 0.018542 | 12699.8948 | -7.5513 | 12.6999
0.021448 | 0.002154 | 0.033352 | 0.018585 | 12729.4432 | -7.5131 | 12.7294
0.021078 | 0.002163 | 0.032776 | 0.018663 | 12782.6303 | -7.3392 | 12.7826
0.020699 | 0.002168 | 0.032187 | 0.018706 | 12812.1787 | -7.5421 | 12.8122
0.020312 | 0.002175 | 0.031585 | 0.018766 | 12853.5464 | -7.7226 | 12.8535
0.019919 | 0.002184 | 0.030974 | 0.018844 | 12906.7335 | -7.8712 | 12.9067
0.019515 | 0.00219 | 0.030346 | 0.018896 | 12942.1915 | -8.1194 | 12.9422
0.019131 | 0.002197 | 0.029749 | 0.018956 | 12983.5593 | -7.7404 | 12.9836
0.018751 | 0.002203 | 0.029158 | 0.019008 | 13019.0173 | -7.6825 | 13.019
0.018357 | 0.002209 | 0.028545 | 0.01906 | 13054.4754 | -7.9872 | 13.0545
0.017976 | 0.002217 | 0.027953 | 0.019129 | 13101.7528 | -7.7482 | 13.1018
0.017581 | 0.002221 | 0.027338 | 0.019163 | 13125.3915 | -8.0547 | 13.1254
0.017196 | 0.002226 | 0.02674 | 0.019206 | 13154.9399 | -7.8667 | 13.1549
0.016818 | 0.002233 | 0.026152 | 0.019267 | 13196.3076 | -7.7445 | 13.1963
0.016442 | 0.002239 | 0.025567 | 0.019318 | 13231.7657 | -7.726 | 13.2318
0.016048 | 0.002243 | 0.024955 | 0.019353 | 13255.4044 | -8.1139 | 13.2554
0.015663 | 0.002249 | 0.024356 | 0.019405 | 13290.8625 | -7.9463 | 13.2909
0.015283 | 0.002255 | 0.023765 | 0.019456 | 13326.3205 | -7.864 | 13.3263
0.0149 | 0.002259 | 0.023169 | 0.019491 | 13349.9592 | -7.9437 | 13.35
0.014514 | 0.002266 | 0.022569 | 0.019551 | 13391.327 | -8.0255 | 13.3913
0.014134 | 0.002271 | 0.021978 | 0.019594 | 13420.8753 | -7.9217 | 13.4209
0.013749 | 0.002276 | 0.02138 | 0.019638 | 13450.4237 | -8.0436 | 13.4504
0.013368 | 0.00228 | 0.020787 | 0.019672 | 13474.0624 | -7.9758 | 13.4741
0.012985 | 0.002286 | 0.020192 | 0.019724 | 13509.5205 | -8.0352 | 13.5095
0.012602 | 0.002289 | 0.019596 | 0.01975 | 13527.2495 | -8.0511 | 13.5272
0.012219 | 0.00229 | 0.019001 | 0.019758 | 13533.1592 | -8.0581 | 13.5332
0.011825 | 0.002298 | 0.018388 | 0.019827 | 13580.4366 | -8.3058 | 13.5804
0.011437 | 0.002304 | 0.017785 | 0.019879 | 13615.8947 | -8.2043 | 13.6159
0.011045 | 0.002308 | 0.017175 | 0.019914 | 13639.5334 | -8.3069 | 13.6395
0.010658 | 0.002313 | 0.016573 | 0.019957 | 13669.0818 | -8.217 | 13.6691
0.01028 | 0.002316 | 0.015985 | 0.019983 | 13686.8108 | -8.0398 | 13.6868
0.009901 | 0.002318 | 0.015396 | 0.02 | 13698.6301 | -8.0697 | 13.6986
0.00951 | 0.00232 | 0.014788 | 0.020017 | 13710.4495 | -8.3324 | 13.7104
0.009138 | 0.002325 | 0.01421 | 0.02006 | 13739.9979 | -7.9395 | 13.74
0.008749 | 0.002329 | 0.013605 | 0.020095 | 13763.6366 | -8.3184 | 13.7636
0.008361 | 0.00233 | 0.013001 | 0.020104 | 13769.5463 | -8.3059 | 13.7695
0.007979 | 0.002333 | 0.012407 | 0.020129 | 13787.2753 | -8.1845 | 13.7873
0.007604 | 0.002334 | 0.011824 | 0.020138 | 13793.185 | -8.0414 | 13.7932
0.007225 | 0.002337 | 0.011235 | 0.020164 | 13810.914 | -8.1342 | 13.8109
0.006844 | 0.002339 | 0.010642 | 0.020181 | 13822.7333 | -8.1858 | 13.8227
0.00646 | 0.002345 | 0.010045 | 0.020233 | 13858.1914 | -8.2644 | 13.8582
0.006069 | 0.002348 | 0.0094373 | 0.020259 | 13875.9204 | -8.4312 | 13.8759
0.005672 | 0.002352 | 0.00882 | 0.020293 | 13899.5591 | -8.5734 | 13.8996
0.005294 | 0.002357 | 0.0082322 | 0.020336 | 13929.1075 | -8.1787 | 13.9291
0.004905 | 0.002357 | 0.0076273 | 0.020336 | 13929.1075 | -8.4256 | 13.9291
0.004518 | 0.002361 | 0.0070255 | 0.020371 | 13952.7462 | -8.3894 | 13.9527
0.004135 | 0.002364 | 0.0064299 | 0.020397 | 13970.4753 | -8.315 | 13.9705
0.003743 | 0.002366 | 0.0058204 | 0.020414 | 13982.2946 | -8.5194 | 13.9823
0.003376 | 0.002371 | 0.0052497 | 0.020457 | 14011.843 | -7.9879 | 14.0118
0.002994 | 0.002373 | 0.0046557 | 0.020475 | 14023.6623 | -8.3267 | 14.0237
0.00262 | 0.002379 | 0.0040741 | 0.020526 | 14059.1204 | -8.1661 | 14.0591
0.002234 | 0.002384 | 0.0034739 | 0.020569 | 14088.6688 | -8.4476 | 14.0887
0.001847 | 0.002389 | 0.0028721 | 0.020613 | 14118.2172 | -8.4872 | 14.1182
0.001465 | 0.002393 | 0.0022781 | 0.020647 | 14141.8559 | -8.3934 | 14.1419
0.001081 | 0.002398 | 0.001681 | 0.02069 | 14171.4043 | -8.4532 | 14.1714
0.000702 | 0.002399 | 0.0010916 | 0.020699 | 14177.3139 | -8.3536 | 14.1773
0.000314 | 0.002403 | 0.00048827 | 0.020733 | 14200.9526 | -8.5609 | 14.201
-6.5772e-05 | 0.002408 | -0.00010227 | 0.020777 | 14230.501 | -8.395 | 14.2305
-0.000449 | 0.002411 | -0.00069819 | 0.020802 | 14248.2301 | -8.4855 | 14.2482
-0.000832 | 0.002416 | -0.0012938 | 0.020846 | 14277.7784 | -8.4945 | 14.2778
-0.00116 | 0.002414 | -0.0018038 | 0.020828 | 14265.9591 | -7.2792 | 14.266
-0.001305 | 0.0024 | -0.0020293 | 0.020708 | 14183.2236 | -3.2073 | 14.1832
-0.001339 | 0.002387 | -0.0020821 | 0.020595 | 14106.3978 | -0.74784 | 14.1064
-0.001334 | 0.002376 | -0.0020744 | 0.0205 | 14041.3914 | 0.10942 | 14.0414
-0.001301 | 0.00237 | -0.0020231 | 0.020449 | 14005.9333 | 0.71962 | 14.0059
-0.001276 | 0.00236 | -0.0019842 | 0.020362 | 13946.8366 | 0.54333 | 13.9468
-0.000874 | 0.002298 | -0.0013591 | 0.019827 | 13580.4366 | 8.6038 | 13.5804
-0.001294 | 0.002371 | -0.0020122 | 0.020457 | 14011.843 | -9.0103 | 14.0118
-0.002133 | 0.002445 | -0.0033168 | 0.021096 | 14449.1591 | -18.5658 | 14.4492
-0.002763 | 0.002458 | -0.0042965 | 0.021208 | 14525.9848 | -14.1927 | 14.526
-0.003268 | 0.002457 | -0.0050817 | 0.021199 | 14520.0752 | -11.4046 | 14.5201
-0.003726 | 0.002463 | -0.0057939 | 0.021251 | 14555.5332 | -10.3537 | 14.5555
-0.004178 | 0.002465 | -0.0064968 | 0.021268 | 14567.3526 | -10.2347 | 14.5674
-0.004622 | 0.00247 | -0.0071872 | 0.021311 | 14596.901 | -10.0678 | 14.5969
-0.005044 | 0.002477 | -0.0078434 | 0.021372 | 14638.2687 | -9.5922 | 14.6383
-0.005453 | 0.002483 | -0.0084794 | 0.021424 | 14673.7268 | -9.3211 | 14.6737
-0.005878 | 0.002486 | -0.0091403 | 0.02145 | 14691.4558 | -9.7034 | 14.6915
-0.006299 | 0.002491 | -0.0097949 | 0.021493 | 14721.0042 | -9.6275 | 14.721
-0.006715 | 0.002498 | -0.010442 | 0.021553 | 14762.3719 | -9.5361 | 14.7624
-0.007145 | 0.002503 | -0.01111 | 0.021596 | 14791.9203 | -9.8807 | 14.7919
-0.007545 | 0.00251 | -0.011732 | 0.021657 | 14833.288 | -9.2134 | 14.8333
-0.007961 | 0.002516 | -0.012379 | 0.021708 | 14868.7461 | -9.6068 | 14.8687
-0.00836 | 0.002519 | -0.013 | 0.021734 | 14886.4751 | -9.2307 | 14.8865
-0.008763 | 0.002525 | -0.013626 | 0.021786 | 14921.9332 | -9.3399 | 14.9219
-0.009159 | 0.00253 | -0.014242 | 0.021829 | 14951.4816 | -9.1977 | 14.9515
-0.009561 | 0.002535 | -0.014867 | 0.021872 | 14981.0299 | -9.3556 | 14.981
-0.009956 | 0.002541 | -0.015482 | 0.021924 | 15016.488 | -9.2126 | 15.0165
-0.010361 | 0.002544 | -0.016111 | 0.02195 | 15034.217 | -9.4626 | 15.0342
-0.010767 | 0.002551 | -0.016743 | 0.02201 | 15075.5848 | -9.5046 | 15.0756
-0.011165 | 0.002554 | -0.017362 | 0.022036 | 15093.3138 | -9.3356 | 15.0933
-0.011557 | 0.002559 | -0.017971 | 0.022079 | 15122.8622 | -9.2093 | 15.1229
-0.011955 | 0.002562 | -0.01859 | 0.022105 | 15140.5912 | -9.3649 | 15.1406
-0.012353 | 0.002566 | -0.019209 | 0.02214 | 15164.2299 | -9.3777 | 15.1642
-0.012741 | 0.002572 | -0.019812 | 0.022192 | 15199.688 | -9.1599 | 15.1997
-0.013128 | 0.002575 | -0.020414 | 0.022217 | 15217.417 | -9.1523 | 15.2174
-0.013519 | 0.00258 | -0.021022 | 0.022261 | 15246.9654 | -9.2612 | 15.247
-0.013919 | 0.002582 | -0.021644 | 0.022278 | 15258.7847 | -9.4873 | 15.2588
-0.014303 | 0.002589 | -0.022241 | 0.022338 | 15300.1525 | -9.1237 | 15.3002
-0.014702 | 0.002591 | -0.022862 | 0.022355 | 15311.9718 | -9.4966 | 15.312
-0.015077 | 0.002594 | -0.023445 | 0.022381 | 15329.7009 | -8.934 | 15.3297
-0.015457 | 0.002597 | -0.024036 | 0.022407 | 15347.4299 | -9.0636 | 15.3474
-0.015841 | 0.002598 | -0.024633 | 0.022416 | 15353.3396 | -9.166 | 15.3533
-0.016217 | 0.002603 | -0.025217 | 0.022459 | 15382.8879 | -8.9854 | 15.3829
-0.016616 | 0.002606 | -0.025838 | 0.022485 | 15400.617 | -9.5497 | 15.4006
-0.017005 | 0.002609 | -0.026443 | 0.022511 | 15418.346 | -9.3211 | 15.4183
-0.017391 | 0.00261 | -0.027043 | 0.022519 | 15424.2557 | -9.2563 | 15.4243
-0.01779 | 0.002612 | -0.027663 | 0.022537 | 15436.075 | -9.5736 | 15.4361
-0.018175 | 0.002615 | -0.028262 | 0.022563 | 15453.8041 | -9.2465 | 15.4538
-0.018575 | 0.002617 | -0.028884 | 0.02258 | 15465.6234 | -9.6159 | 15.4656
-0.018951 | 0.002618 | -0.029469 | 0.022588 | 15471.5331 | -9.0442 | 15.4715
-0.019338 | 0.002621 | -0.030071 | 0.022614 | 15489.2621 | -9.3159 | 15.4893
-0.01973 | 0.00262 | -0.03068 | 0.022606 | 15483.3524 | -9.4398 | 15.4834
-0.020111 | 0.002619 | -0.031273 | 0.022597 | 15477.4428 | -9.1714 | 15.4774
-0.02048 | 0.002621 | -0.031846 | 0.022614 | 15489.2621 | -8.8843 | 15.4893
-0.020858 | 0.002622 | -0.032434 | 0.022623 | 15495.1718 | -9.1062 | 15.4952
-0.02125 | 0.00262 | -0.033044 | 0.022606 | 15483.3524 | -9.4416 | 15.4834
-0.021647 | 0.002621 | -0.033661 | 0.022614 | 15489.2621 | -9.5602 | 15.4893
-0.022033 | 0.002621 | -0.034261 | 0.022614 | 15489.2621 | -9.2971 | 15.4893
-0.022414 | 0.00262 | -0.034854 | 0.022606 | 15483.3524 | -9.1749 | 15.4834
-0.022802 | 0.002618 | -0.035457 | 0.022588 | 15471.5331 | -9.3382 | 15.4715
-0.023184 | 0.002617 | -0.036051 | 0.02258 | 15465.6234 | -9.1885 | 15.4656
-0.023576 | 0.002616 | -0.036661 | 0.022571 | 15459.7137 | -9.4254 | 15.4597
-0.023959 | 0.002615 | -0.037256 | 0.022563 | 15453.8041 | -9.2055 | 15.4538
-0.024344 | 0.002615 | -0.037855 | 0.022563 | 15453.8041 | -9.2518 | 15.4538
-0.024729 | 0.002612 | -0.038454 | 0.022537 | 15436.075 | -9.2465 | 15.4361
-0.025121 | 0.00261 | -0.039063 | 0.022519 | 15424.2557 | -9.4056 | 15.4243
-0.025508 | 0.002607 | -0.039665 | 0.022494 | 15406.5266 | -9.2768 | 15.4065
-0.025898 | 0.002602 | -0.040271 | 0.02245 | 15376.9783 | -9.3343 | 15.377
-0.026283 | 0.0026 | -0.04087 | 0.022433 | 15365.1589 | -9.2023 | 15.3652
-0.026666 | 0.002596 | -0.041466 | 0.022399 | 15341.5202 | -9.1439 | 15.3415
-0.027049 | 0.002594 | -0.042061 | 0.022381 | 15329.7009 | -9.1334 | 15.3297
-0.027436 | 0.002589 | -0.042663 | 0.022338 | 15300.1525 | -9.2163 | 15.3002
-0.02782 | 0.002584 | -0.04326 | 0.022295 | 15270.6041 | -9.1272 | 15.2706
-0.028206 | 0.002581 | -0.04386 | 0.022269 | 15252.8751 | -9.1606 | 15.2529
-0.028592 | 0.002576 | -0.044461 | 0.022226 | 15223.3267 | -9.1464 | 15.2233
-0.02897 | 0.002572 | -0.045048 | 0.022192 | 15199.688 | -8.9412 | 15.1997
-0.029369 | 0.002566 | -0.045669 | 0.02214 | 15164.2299 | -9.4196 | 15.1642
-0.029744 | 0.002563 | -0.046252 | 0.022114 | 15146.5009 | -8.8375 | 15.1465
-0.030133 | 0.002558 | -0.046857 | 0.022071 | 15116.9525 | -9.1531 | 15.117
-0.030521 | 0.002552 | -0.04746 | 0.022019 | 15081.4944 | -9.11 | 15.0815
-0.0309 | 0.002545 | -0.04805 | 0.021959 | 15040.1267 | -8.876 | 15.0401
-0.031292 | 0.002539 | -0.048659 | 0.021907 | 15004.6686 | -9.1571 | 15.0047
-0.031677 | 0.002534 | -0.049258 | 0.021864 | 14975.1203 | -8.9741 | 14.9751
-0.032073 | 0.002529 | -0.049874 | 0.021821 | 14945.5719 | -9.2123 | 14.9456
-0.032461 | 0.002522 | -0.050477 | 0.02176 | 14904.2041 | -9.0048 | 14.9042
-0.032849 | 0.002515 | -0.05108 | 0.0217 | 14862.8364 | -8.9798 | 14.8628
-0.033228 | 0.002508 | -0.05167 | 0.021639 | 14821.4687 | -8.7471 | 14.8215
-0.03361 | 0.0025 | -0.052264 | 0.02157 | 14774.1913 | -8.7901 | 14.7742
-0.033987 | 0.002493 | -0.05285 | 0.02151 | 14732.8235 | -8.649 | 14.7328
-0.034371 | 0.002487 | -0.053447 | 0.021458 | 14697.3655 | -8.7867 | 14.6974
-0.034743 | 0.002479 | -0.054025 | 0.021389 | 14650.0881 | -8.4882 | 14.6501
-0.035138 | 0.002473 | -0.05464 | 0.021337 | 14614.63 | -8.9876 | 14.6146
-0.035521 | 0.002466 | -0.055235 | 0.021277 | 14573.2623 | -8.6916 | 14.5733
-0.03591 | 0.002457 | -0.05584 | 0.021199 | 14520.0752 | -8.7992 | 14.5201
-0.036298 | 0.00245 | -0.056443 | 0.021139 | 14478.7074 | -8.7481 | 14.4787
-0.036671 | 0.002442 | -0.057023 | 0.02107 | 14431.43 | -8.3842 | 14.4314
-0.03706 | 0.002436 | -0.057628 | 0.021018 | 14395.972 | -8.7188 | 14.396
-0.037438 | 0.00243 | -0.058216 | 0.020966 | 14360.5139 | -8.4514 | 14.3605
-0.037816 | 0.002424 | -0.058804 | 0.020915 | 14325.0558 | -8.4305 | 14.3251
-0.038218 | 0.002415 | -0.059429 | 0.020837 | 14271.8688 | -8.9381 | 14.2719
-0.038612 | 0.002406 | -0.060042 | 0.020759 | 14218.6817 | -8.7277 | 14.2187
-0.039008 | 0.002396 | -0.060657 | 0.020673 | 14159.5849 | -8.7374 | 14.1596
-0.039397 | 0.002389 | -0.061262 | 0.020613 | 14118.2172 | -8.5526 | 14.1182
-0.039781 | 0.002381 | -0.061859 | 0.020544 | 14070.9398 | -8.4162 | 14.0709
-0.040156 | 0.002374 | -0.062443 | 0.020483 | 14029.572 | -8.1931 | 14.0296
-0.040541 | 0.002367 | -0.063041 | 0.020423 | 13988.2043 | -8.3868 | 13.9882
-0.040924 | 0.002358 | -0.063637 | 0.020345 | 13935.0172 | -8.315 | 13.935
-0.041311 | 0.002351 | -0.064239 | 0.020285 | 13893.6495 | -8.3734 | 13.8936
-0.041689 | 0.002342 | -0.064826 | 0.020207 | 13840.4624 | -8.1509 | 13.8405
-0.042074 | 0.002334 | -0.065425 | 0.020138 | 13793.185 | -8.2718 | 13.7932
-0.04245 | 0.002327 | -0.06601 | 0.020078 | 13751.8172 | -8.0525 | 13.7518
-0.042842 | 0.002317 | -0.066619 | 0.019991 | 13692.7205 | -8.3645 | 13.6927
-0.043224 | 0.00231 | -0.067213 | 0.019931 | 13651.3527 | -8.1213 | 13.6514
-0.043608 | 0.002302 | -0.06781 | 0.019862 | 13604.0753 | -8.1374 | 13.6041
-0.043987 | 0.002296 | -0.0684 | 0.01981 | 13568.6173 | -8.007 | 13.5686
-0.044367 | 0.002288 | -0.068991 | 0.019741 | 13521.3398 | -8.0037 | 13.5213
-0.044758 | 0.002281 | -0.069599 | 0.019681 | 13479.9721 | -8.2085 | 13.48
-0.04515 | 0.002274 | -0.070208 | 0.01962 | 13438.6044 | -8.2042 | 13.4386
-0.04553 | 0.002265 | -0.070799 | 0.019543 | 13385.4173 | -7.9252 | 13.3854
-0.045928 | 0.00226 | -0.071418 | 0.0195 | 13355.8689 | -8.275 | 13.3559
-0.04632 | 0.002253 | -0.072028 | 0.019439 | 13314.5012 | -8.1286 | 13.3145
-0.046708 | 0.002245 | -0.072631 | 0.01937 | 13267.2238 | -8.0189 | 13.2672
-0.047099 | 0.002236 | -0.073239 | 0.019292 | 13214.0367 | -8.0504 | 13.214
-0.047493 | 0.002229 | -0.073852 | 0.019232 | 13172.6689 | -8.0832 | 13.1727
-0.047862 | 0.002218 | -0.074425 | 0.019137 | 13107.6625 | -7.5398 | 13.1077
-0.048231 | 0.002212 | -0.074999 | 0.019085 | 13072.2044 | -7.5109 | 13.0722
-0.0486 | 0.002204 | -0.075573 | 0.019016 | 13024.927 | -7.4872 | 13.0249
-0.048984 | 0.002197 | -0.07617 | 0.018956 | 12983.5593 | -7.7651 | 12.9836
-0.049363 | 0.002193 | -0.076759 | 0.018921 | 12959.9206 | -7.6448 | 12.9599
-0.049765 | 0.002187 | -0.077385 | 0.01887 | 12924.4625 | -8.0903 | 12.9245
-0.050159 | 0.002181 | -0.077997 | 0.018818 | 12889.0045 | -7.9076 | 12.889
-0.050546 | 0.00217 | -0.078599 | 0.018723 | 12823.998 | -7.7368 | 12.824
-0.050933 | 0.002165 | -0.079201 | 0.01868 | 12794.4496 | -7.7084 | 12.7944
-0.051318 | 0.002159 | -0.079799 | 0.018628 | 12758.9916 | -7.6491 | 12.759
-0.051706 | 0.002152 | -0.080403 | 0.018568 | 12717.6238 | -7.6855 | 12.7176
-0.052096 | 0.002145 | -0.081009 | 0.018507 | 12676.2561 | -7.7001 | 12.6763
-0.052481 | 0.002137 | -0.081608 | 0.018438 | 12628.9787 | -7.5748 | 12.629
-0.052854 | 0.002131 | -0.082188 | 0.018387 | 12593.5206 | -7.3147 | 12.5935
-0.053226 | 0.002121 | -0.082766 | 0.0183 | 12534.4239 | -7.2678 | 12.5344
-0.053618 | 0.002118 | -0.083376 | 0.018274 | 12516.6948 | -7.6351 | 12.5167
-0.053996 | 0.00211 | -0.083964 | 0.018205 | 12469.4174 | -7.3433 | 12.4694
-0.054375 | 0.002105 | -0.084553 | 0.018162 | 12439.869 | -7.3401 | 12.4399
-0.054763 | 0.002098 | -0.085156 | 0.018102 | 12398.5013 | -7.493 | 12.3985
-0.055151 | 0.002092 | -0.08576 | 0.01805 | 12363.0432 | -7.4698 | 12.363
-0.055528 | 0.002085 | -0.086346 | 0.01799 | 12321.6755 | -7.2355 | 12.3217
-0.055907 | 0.002079 | -0.086935 | 0.017938 | 12286.2175 | -7.2513 | 12.2862
-0.056291 | 0.002074 | -0.087533 | 0.017895 | 12256.6691 | -7.3275 | 12.2567
-0.056683 | 0.002068 | -0.088142 | 0.017843 | 12221.211 | -7.4604 | 12.2212
-0.057074 | 0.00206 | -0.08875 | 0.017774 | 12173.9336 | -7.4162 | 12.1739
-0.057455 | 0.002053 | -0.089343 | 0.017714 | 12132.5659 | -7.2003 | 12.1326
-0.057852 | 0.002049 | -0.08996 | 0.017679 | 12108.9272 | -7.4826 | 12.1089
-0.058241 | 0.002041 | -0.090565 | 0.01761 | 12061.6497 | -7.3103 | 12.0616
-0.058627 | 0.002035 | -0.091165 | 0.017558 | 12026.1917 | -7.2291 | 12.0262
-0.059024 | 0.002031 | -0.091782 | 0.017524 | 12002.553 | -7.4169 | 12.0026
-0.0594 | 0.002026 | -0.092367 | 0.017481 | 11973.0046 | -7.009 | 11.973
-0.059783 | 0.002019 | -0.092963 | 0.01742 | 11931.6369 | -7.1184 | 11.9316
-0.060175 | 0.002014 | -0.093572 | 0.017377 | 11902.0885 | -7.264 | 11.9021
-0.060567 | 0.002009 | -0.094182 | 0.017334 | 11872.5401 | -7.246 | 11.8725
-0.060953 | 0.002002 | -0.094782 | 0.017274 | 11831.1724 | -7.1138 | 11.8312
-0.061333 | 0.001996 | -0.095373 | 0.017222 | 11795.7143 | -6.9806 | 11.7957
-0.061722 | 0.001991 | -0.095978 | 0.017179 | 11766.1659 | -7.1262 | 11.7662
-0.0621 | 0.001986 | -0.096565 | 0.017135 | 11736.6175 | -6.9074 | 11.7366
-0.062484 | 0.001979 | -0.097163 | 0.017075 | 11695.2498 | -6.9958 | 11.6952
-0.062872 | 0.001975 | -0.097766 | 0.017041 | 11671.6111 | -7.0491 | 11.6716
-0.063253 | 0.001972 | -0.098358 | 0.017015 | 11653.8821 | -6.9097 | 11.6539
-0.063641 | 0.001964 | -0.098962 | 0.016946 | 11606.6047 | -7.017 | 11.6066
-0.064028 | 0.001962 | -0.099564 | 0.016928 | 11594.7853 | -6.9811 | 11.5948 | -0.1 | 11557.2762
-0.064426 | 0.001953 | -0.10018 | 0.016851 | 11541.5982 | -7.1594 | 11.5416
-0.064809 | 0.001948 | -0.10078 | 0.016808 | 11512.0498 | -6.865 | 11.512
-0.065199 | 0.001942 | -0.10138 | 0.016756 | 11476.5918 | -6.9707 | 11.4766
-0.065584 | 0.001937 | -0.10198 | 0.016713 | 11447.0434 | -6.8619 | 11.447
-0.065957 | 0.001933 | -0.10256 | 0.016678 | 11423.4047 | -6.6326 | 11.4234
-0.066342 | 0.001926 | -0.10316 | 0.016618 | 11382.0369 | -6.8265 | 11.382
-0.06673 | 0.001922 | -0.10377 | 0.016583 | 11358.3982 | -6.8601 | 11.3584
-0.067107 | 0.001917 | -0.10435 | 0.01654 | 11328.8499 | -6.65 | 11.3288
-0.067504 | 0.001912 | -0.10497 | 0.016497 | 11299.3015 | -6.9846 | 11.2993
-0.067885 | 0.001908 | -0.10556 | 0.016462 | 11275.6628 | -6.6873 | 11.2757
-0.068273 | 0.001901 | -0.10616 | 0.016402 | 11234.295 | -6.7906 | 11.2343
-0.068657 | 0.001897 | -0.10676 | 0.016368 | 11210.6563 | -6.7012 | 11.2107
-0.06904 | 0.001893 | -0.10736 | 0.016333 | 11187.0176 | -6.6696 | 11.187
-0.069428 | 0.00189 | -0.10796 | 0.016307 | 11169.2886 | -6.7442 | 11.1693
-0.069809 | 0.001884 | -0.10855 | 0.016255 | 11133.8305 | -6.6068 | 11.1338
-0.07019 | 0.001879 | -0.10915 | 0.016212 | 11104.2822 | -6.5875 | 11.1043
-0.070583 | 0.001874 | -0.10976 | 0.016169 | 11074.7338 | -6.777 | 11.0747
-0.070965 | 0.001869 | -0.11035 | 0.016126 | 11045.1854 | -6.5697 | 11.0452
-0.071362 | 0.001862 | -0.11097 | 0.016066 | 11003.8177 | -6.8058 | 11.0038
-0.071752 | 0.001861 | -0.11157 | 0.016057 | 10997.908 | -6.6715 | 10.9979
-0.072128 | 0.001855 | -0.11216 | 0.016005 | 10962.4499 | -6.4199 | 10.9624
-0.072515 | 0.00185 | -0.11276 | 0.015962 | 10932.9015 | -6.5881 | 10.9329
-0.072899 | 0.001844 | -0.11336 | 0.01591 | 10897.4435 | -6.5177 | 10.8974
-0.073287 | 0.00184 | -0.11396 | 0.015876 | 10873.8048 | -6.5677 | 10.8738
-0.073662 | 0.001837 | -0.11454 | 0.01585 | 10856.0757 | -6.3356 | 10.8561
-0.07405 | 0.001833 | -0.11515 | 0.015815 | 10832.437 | -6.5428 | 10.8324
-0.074441 | 0.001831 | -0.11576 | 0.015798 | 10820.6177 | -6.5826 | 10.8206
-0.074811 | 0.001826 | -0.11633 | 0.015755 | 10791.0693 | -6.2171 | 10.7911
-0.07519 | 0.001821 | -0.11692 | 0.015712 | 10761.5209 | -6.351 | 10.7615
-0.075576 | 0.001816 | -0.11752 | 0.015669 | 10731.9725 | -6.4505 | 10.732
-0.075972 | 0.001812 | -0.11814 | 0.015634 | 10708.3338 | -6.6013 | 10.7083
-0.076356 | 0.001807 | -0.11873 | 0.015591 | 10678.7854 | -6.3853 | 10.6788
-0.076738 | 0.001804 | -0.11933 | 0.015565 | 10661.0564 | -6.338 | 10.6611
-0.077133 | 0.0018 | -0.11994 | 0.015531 | 10637.4177 | -6.541 | 10.6374
-0.07751 | 0.001795 | -0.12053 | 0.015487 | 10607.8693 | -6.2274 | 10.6079
-0.077885 | 0.001791 | -0.12111 | 0.015453 | 10584.2306 | -6.1788 | 10.5842
-0.07828 | 0.001789 | -0.12173 | 0.015436 | 10572.4113 | -6.4975 | 10.5724
-0.07867 | 0.001785 | -0.12233 | 0.015401 | 10548.7726 | -6.4045 | 10.5488
-0.079057 | 0.001779 | -0.12293 | 0.015349 | 10513.3145 | -6.3374 | 10.5133
-0.079437 | 0.001775 | -0.12352 | 0.015315 | 10489.6758 | -6.2053 | 10.4897
-0.079816 | 0.00177 | -0.12411 | 0.015272 | 10460.1274 | -6.1733 | 10.4601
-0.080206 | 0.001766 | -0.12472 | 0.015237 | 10436.4887 | -6.3364 | 10.4365
-0.080584 | 0.001761 | -0.12531 | 0.015194 | 10406.9403 | -6.1258 | 10.4069
-0.080965 | 0.001757 | -0.1259 | 0.01516 | 10383.3016 | -6.1586 | 10.3833
-0.081343 | 0.001751 | -0.12649 | 0.015108 | 10347.8436 | -6.0928 | 10.3478
-0.081726 | 0.001751 | -0.12708 | 0.015108 | 10347.8436 | -6.1628 | 10.3478
-0.082114 | 0.001747 | -0.12769 | 0.015073 | 10324.2049 | -6.2361 | 10.3242
-0.082502 | 0.001745 | -0.12829 | 0.015056 | 10312.3855 | -6.2254 | 10.3124
-0.082886 | 0.00174 | -0.12889 | 0.015013 | 10282.8371 | -6.1489 | 10.2828
-0.083278 | 0.001736 | -0.1295 | 0.014978 | 10259.1984 | -6.2608 | 10.2592
-0.083656 | 0.001734 | -0.13009 | 0.014961 | 10247.3791 | -6.0268 | 10.2474
-0.084055 | 0.001729 | -0.13071 | 0.014918 | 10217.8307 | -6.3488 | 10.2178
-0.084435 | 0.001724 | -0.1313 | 0.014875 | 10188.2823 | -6.029 | 10.1883
-0.084826 | 0.001721 | -0.1319 | 0.014849 | 10170.5533 | -6.1891 | 10.1706
-0.08522 | 0.001719 | -0.13252 | 0.014832 | 10158.7339 | -6.2276 | 10.1587
-0.0856 | 0.001714 | -0.13311 | 0.014789 | 10129.1855 | -5.9941 | 10.1292
-0.085999 | 0.001707 | -0.13373 | 0.014728 | 10087.8178 | -6.2718 | 10.0878
-0.086375 | 0.001705 | -0.13431 | 0.014711 | 10075.9984 | -5.8947 | 10.076
-0.086759 | 0.001702 | -0.13491 | 0.014685 | 10058.2694 | -6.0113 | 10.0583
-0.087142 | 0.001698 | -0.13551 | 0.014651 | 10034.6307 | -5.9833 | 10.0346
-0.087533 | 0.001694 | -0.13611 | 0.014616 | 10010.992 | -6.0939 | 10.011
-0.087922 | 0.00169 | -0.13672 | 0.014582 | 9987.3533 | -6.0484 | 9.9874
-0.088307 | 0.001685 | -0.13732 | 0.014538 | 9957.8049 | -5.9703 | 9.9578
-0.088707 | 0.001685 | -0.13794 | 0.014538 | 9957.8049 | -6.1938 | 9.9578
-0.089094 | 0.001679 | -0.13854 | 0.014487 | 9922.3469 | -5.9818 | 9.9223
-0.089489 | 0.001676 | -0.13916 | 0.014461 | 9904.6178 | -6.0891 | 9.9046
-0.089872 | 0.001673 | -0.13975 | 0.014435 | 9886.8888 | -5.8936 | 9.8869
-0.090258 | 0.001667 | -0.14035 | 0.014383 | 9851.4307 | -5.9238 | 9.8514
-0.090634 | 0.001662 | -0.14094 | 0.01434 | 9821.8824 | -5.7513 | 9.8219
-0.09102 | 0.001662 | -0.14154 | 0.01434 | 9821.8824 | -5.8954 | 9.8219
-0.091386 | 0.001657 | -0.14211 | 0.014297 | 9792.334 | -5.5815 | 9.7923
-0.091777 | 0.001654 | -0.14271 | 0.014271 | 9774.6049 | -5.9484 | 9.7746
-0.092161 | 0.001652 | -0.14331 | 0.014254 | 9762.7856 | -5.8331 | 9.7628
-0.092547 | 0.001646 | -0.14391 | 0.014202 | 9727.3275 | -5.8493 | 9.7273
-0.092938 | 0.001645 | -0.14452 | 0.014193 | 9721.4178 | -5.9125 | 9.7214
-0.093319 | 0.001642 | -0.14511 | 0.014167 | 9703.6888 | -5.7543 | 9.7037
-0.093704 | 0.001639 | -0.14571 | 0.014142 | 9685.9598 | -5.804 | 9.686
-0.094089 | 0.001635 | -0.14631 | 0.014107 | 9662.3211 | -5.7917 | 9.6623
-0.094467 | 0.00163 | -0.1469 | 0.014064 | 9632.7727 | -5.6707 | 9.6328
-0.094858 | 0.001628 | -0.1475 | 0.014047 | 9620.9533 | -5.8532 | 9.621
-0.095241 | 0.001625 | -0.1481 | 0.014021 | 9603.2243 | -5.7246 | 9.6032
-0.095642 | 0.001623 | -0.14872 | 0.014003 | 9591.405 | -5.9845 | 9.5914
-0.096032 | 0.00162 | -0.14933 | 0.013978 | 9573.6759 | -5.8113 | 9.5737
-0.096422 | 0.001616 | -0.14994 | 0.013943 | 9550.0372 | -5.7988 | 9.55
-0.096815 | 0.001612 | -0.15055 | 0.013909 | 9526.3985 | -5.8289 | 9.5264
-0.097197 | 0.001609 | -0.15114 | 0.013883 | 9508.6695 | -5.6535 | 9.5087
-0.09759 | 0.001605 | -0.15175 | 0.013848 | 9485.0308 | -5.8037 | 9.485
-0.097974 | 0.001604 | -0.15235 | 0.01384 | 9479.1211 | -5.6619 | 9.4791
-0.098355 | 0.001598 | -0.15294 | 0.013788 | 9443.6631 | -5.6054 | 9.4437
-0.098738 | 0.001597 | -0.15354 | 0.013779 | 9437.7534 | -5.6226 | 9.4378
-0.099128 | 0.001592 | -0.15414 | 0.013736 | 9408.205 | -5.7146 | 9.4082
-0.09951 | 0.00159 | -0.15474 | 0.013719 | 9396.3856 | -5.5851 | 9.3964
-0.099898 | 0.001585 | -0.15534 | 0.013676 | 9366.8373 | -5.6603 | 9.3668
-0.10029 | 0.001582 | -0.15595 | 0.01365 | 9349.1082 | -5.7042 | 9.3491
-0.10066 | 0.001577 | -0.15653 | 0.013607 | 9319.5598 | -5.3705 | 9.3196
-0.10103 | 0.001574 | -0.1571 | 0.013581 | 9301.8308 | -5.3859 | 9.3018
-0.10141 | 0.001573 | -0.1577 | 0.013572 | 9295.9211 | -5.5092 | 9.2959
-0.1018 | 0.00157 | -0.1583 | 0.013546 | 9278.1921 | -5.6321 | 9.2782
-0.10218 | 0.001568 | -0.15889 | 0.013529 | 9266.3728 | -5.3925 | 9.2664
-0.10258 | 0.001563 | -0.15951 | 0.013486 | 9236.8244 | -5.7401 | 9.2368
-0.10296 | 0.001561 | -0.1601 | 0.013469 | 9225.005 | -5.4689 | 9.225
-0.10335 | 0.001559 | -0.16071 | 0.013451 | 9213.1857 | -5.6053 | 9.2132
-0.10373 | 0.001554 | -0.1613 | 0.013408 | 9183.6373 | -5.4353 | 9.1836
-0.10412 | 0.001551 | -0.16191 | 0.013382 | 9165.9083 | -5.6354 | 9.1659
-0.10451 | 0.001548 | -0.16252 | 0.013356 | 9148.1792 | -5.5675 | 9.1482
-0.1049 | 0.001546 | -0.16313 | 0.013339 | 9136.3599 | -5.5443 | 9.1364
-0.10529 | 0.001542 | -0.16373 | 0.013305 | 9112.7212 | -5.4768 | 9.1127
-0.10567 | 0.001538 | -0.16432 | 0.01327 | 9089.0825 | -5.3919 | 9.0891
-0.10605 | 0.001537 | -0.1649 | 0.013261 | 9083.1728 | -5.3125 | 9.0832
-0.10644 | 0.001531 | -0.16551 | 0.01321 | 9047.7147 | -5.5118 | 9.0477
-0.10683 | 0.001528 | -0.16611 | 0.013184 | 9029.9857 | -5.4535 | 9.03
-0.1072 | 0.001526 | -0.1667 | 0.013167 | 9018.1663 | -5.3043 | 9.0182
-0.10759 | 0.001521 | -0.1673 | 0.013123 | 8988.618 | -5.4181 | 8.9886
-0.10797 | 0.001521 | -0.16789 | 0.013123 | 8988.618 | -5.3114 | 8.9886
-0.10836 | 0.001518 | -0.16849 | 0.013097 | 8970.8889 | -5.376 | 8.9709
-0.10875 | 0.001515 | -0.1691 | 0.013072 | 8953.1599 | -5.4629 | 8.9532
-0.10913 | 0.001512 | -0.1697 | 0.013046 | 8935.4309 | -5.3547 | 8.9354
-0.10953 | 0.00151 | -0.17032 | 0.013028 | 8923.6115 | -5.4986 | 8.9236
-0.10991 | 0.001507 | -0.17092 | 0.013003 | 8905.8825 | -5.3509 | 8.9059
-0.1103 | 0.001504 | -0.17152 | 0.012977 | 8888.1535 | -5.3541 | 8.8882
-0.11069 | 0.001502 | -0.17212 | 0.012959 | 8876.3341 | -5.3452 | 8.8763
-0.11107 | 0.0015 | -0.17271 | 0.012942 | 8864.5148 | -5.2139 | 8.8645
-0.11145 | 0.001497 | -0.1733 | 0.012916 | 8846.7857 | -5.2603 | 8.8468
-0.11183 | 0.001492 | -0.17389 | 0.012873 | 8817.2373 | -5.1914 | 8.8172
-0.11221 | 0.001489 | -0.17449 | 0.012847 | 8799.5083 | -5.3007 | 8.7995
-0.11259 | 0.001486 | -0.17508 | 0.012821 | 8781.7793 | -5.1944 | 8.7818
-0.11296 | 0.001485 | -0.17566 | 0.012813 | 8775.8696 | -5.0645 | 8.7759
-0.11336 | 0.001482 | -0.17627 | 0.012787 | 8758.1406 | -5.3576 | 8.7581
-0.11374 | 0.001481 | -0.17687 | 0.012778 | 8752.2309 | -5.2007 | 8.7522
-0.11412 | 0.001475 | -0.17746 | 0.012726 | 8716.7728 | -5.202 | 8.7168
-0.11451 | 0.001473 | -0.17806 | 0.012709 | 8704.9535 | -5.2421 | 8.705
-0.11489 | 0.00147 | -0.17866 | 0.012683 | 8687.2245 | -5.152 | 8.6872
-0.11528 | 0.001467 | -0.17925 | 0.012657 | 8669.4954 | -5.182 | 8.6695
-0.11567 | 0.001463 | -0.17987 | 0.012623 | 8645.8567 | -5.3312 | 8.6459
-0.11604 | 0.001463 | -0.18045 | 0.012623 | 8645.8567 | -5.0282 | 8.6459
-0.11644 | 0.00146 | -0.18106 | 0.012597 | 8628.1277 | -5.2782 | 8.6281
-0.11683 | 0.001457 | -0.18167 | 0.012571 | 8610.3987 | -5.2272 | 8.6104
-0.11721 | 0.001456 | -0.18227 | 0.012563 | 8604.489 | -5.1531 | 8.6045
-0.1176 | 0.001455 | -0.18286 | 0.012554 | 8598.5793 | -5.1495 | 8.5986
-0.11798 | 0.001448 | -0.18346 | 0.012494 | 8557.2116 | -5.0954 | 8.5572
-0.11837 | 0.001447 | -0.18406 | 0.012485 | 8551.3019 | -5.1478 | 8.5513
-0.11875 | 0.001442 | -0.18465 | 0.012442 | 8521.7535 | -5.0575 | 8.5218
-0.11913 | 0.001439 | -0.18525 | 0.012416 | 8504.0245 | -5.0567 | 8.504
-0.11951 | 0.001439 | -0.18584 | 0.012416 | 8504.0245 | -5.0779 | 8.504
-0.1199 | 0.001435 | -0.18644 | 0.012381 | 8480.3858 | -5.0312 | 8.4804
-0.12029 | 0.001432 | -0.18705 | 0.012355 | 8462.6568 | -5.1639 | 8.4627
-0.12068 | 0.001429 | -0.18766 | 0.01233 | 8444.9277 | -5.2188 | 8.4449
-0.12108 | 0.001426 | -0.18827 | 0.012304 | 8427.1987 | -5.1423 | 8.4272
-0.12147 | 0.001425 | -0.18889 | 0.012295 | 8421.289 | -5.1613 | 8.4213
-0.12185 | 0.001422 | -0.18947 | 0.012269 | 8403.56 | -4.9317 | 8.4036
-0.12224 | 0.00142 | -0.19009 | 0.012252 | 8391.7406 | -5.1842 | 8.3917
-0.12263 | 0.001416 | -0.19069 | 0.012217 | 8368.1019 | -5.0168 | 8.3681
-0.12302 | 0.001417 | -0.19129 | 0.012226 | 8374.0116 | -5.0636 | 8.374
-0.12339 | 0.001413 | -0.19188 | 0.012192 | 8350.3729 | -4.8892 | 8.3504
-0.12377 | 0.001408 | -0.19247 | 0.012148 | 8320.8245 | -4.9125 | 8.3208
-0.12416 | 0.001406 | -0.19307 | 0.012131 | 8309.0052 | -5.0297 | 8.309
-0.12454 | 0.001405 | -0.19366 | 0.012123 | 8303.0955 | -4.8822 | 8.3031
-0.12493 | 0.001401 | -0.19426 | 0.012088 | 8279.4568 | -4.9896 | 8.2795
-0.12532 | 0.001399 | -0.19487 | 0.012071 | 8267.6374 | -5.0175 | 8.2676
-0.12571 | 0.001398 | -0.19548 | 0.012062 | 8261.7278 | -5.025 | 8.2617
-0.1261 | 0.001393 | -0.19608 | 0.012019 | 8232.1794 | -4.9629 | 8.2322
-0.12649 | 0.001391 | -0.19669 | 0.012002 | 8220.36 | -5.0272 | 8.2204
-0.12688 | 0.001388 | -0.1973 | 0.011976 | 8202.631 | -4.9799 | 8.2026
-0.12726 | 0.001388 | -0.19788 | 0.011976 | 8202.631 | -4.8214 | 8.2026
-0.12765 | 0.001384 | -0.19849 | 0.011941 | 8178.9923 | -4.9928 | 8.179
-0.12804 | 0.001383 | -0.1991 | 0.011933 | 8173.0826 | -4.9456 | 8.1731
-0.12843 | 0.001379 | -0.19971 | 0.011898 | 8149.4439 | -4.9621 | 8.1494 | -0.2 | 8137.313
-0.1288 | 0.001375 | -0.20028 | 0.011864 | 8125.8052 | -4.6693 | 8.1258
-0.12918 | 0.001374 | -0.20087 | 0.011855 | 8119.8955 | -4.7872 | 8.1199
-0.12955 | 0.001371 | -0.20145 | 0.011829 | 8102.1665 | -4.7171 | 8.1022
-0.12994 | 0.001368 | -0.20206 | 0.011803 | 8084.4375 | -4.8956 | 8.0844
-0.13033 | 0.001366 | -0.20266 | 0.011786 | 8072.6181 | -4.8867 | 8.0726
-0.1307 | 0.001365 | -0.20324 | 0.011777 | 8066.7084 | -4.7056 | 8.0667
-0.13109 | 0.001362 | -0.20384 | 0.011752 | 8048.9794 | -4.8491 | 8.049
-0.13148 | 0.001361 | -0.20445 | 0.011743 | 8043.0697 | -4.8795 | 8.0431
-0.13187 | 0.001359 | -0.20506 | 0.011726 | 8031.2504 | -4.8741 | 8.0313
-0.13225 | 0.001356 | -0.20564 | 0.0117 | 8013.5213 | -4.703 | 8.0135
-0.13263 | 0.001353 | -0.20624 | 0.011674 | 7995.7923 | -4.7797 | 7.9958
-0.13303 | 0.001351 | -0.20686 | 0.011657 | 7983.973 | -4.9324 | 7.984
-0.13341 | 0.001349 | -0.20745 | 0.011639 | 7972.1536 | -4.739 | 7.9722
-0.1338 | 0.001348 | -0.20806 | 0.011631 | 7966.2439 | -4.8205 | 7.9662
-0.1342 | 0.001342 | -0.20868 | 0.011579 | 7930.7859 | -4.944 | 7.9308
-0.13457 | 0.001341 | -0.20925 | 0.01157 | 7924.8762 | -4.5613 | 7.9249
-0.13497 | 0.00134 | -0.20988 | 0.011562 | 7918.9665 | -4.9151 | 7.919
-0.13535 | 0.001337 | -0.21047 | 0.011536 | 7901.2375 | -4.7356 | 7.9012
-0.13574 | 0.001333 | -0.21108 | 0.011501 | 7877.5988 | -4.7968 | 7.8776
-0.13614 | 0.001331 | -0.21169 | 0.011484 | 7865.7794 | -4.786 | 7.8658
-0.13651 | 0.001328 | -0.21228 | 0.011458 | 7848.0504 | -4.6427 | 7.8481
-0.1369 | 0.001328 | -0.21288 | 0.011458 | 7848.0504 | -4.6984 | 7.8481
-0.13728 | 0.001326 | -0.21346 | 0.011441 | 7836.231 | -4.5851 | 7.8362
-0.13767 | 0.001321 | -0.21407 | 0.011398 | 7806.6827 | -4.7433 | 7.8067
-0.13805 | 0.00132 | -0.21466 | 0.011389 | 7800.773 | -4.6112 | 7.8008
-0.13843 | 0.001318 | -0.21526 | 0.011372 | 7788.9536 | -4.6545 | 7.789
-0.13882 | 0.001317 | -0.21587 | 0.011363 | 7783.044 | -4.7581 | 7.783
-0.1392 | 0.001313 | -0.21645 | 0.011329 | 7759.4053 | -4.5195 | 7.7594
-0.13959 | 0.001312 | -0.21706 | 0.01132 | 7753.4956 | -4.7039 | 7.7535
-0.13997 | 0.00131 | -0.21765 | 0.011303 | 7741.6762 | -4.6262 | 7.7417
-0.14036 | 0.001306 | -0.21826 | 0.011268 | 7718.0375 | -4.6758 | 7.718
-0.14074 | 0.001305 | -0.21886 | 0.01126 | 7712.1278 | -4.6068 | 7.7121
-0.14112 | 0.001305 | -0.21945 | 0.01126 | 7712.1278 | -4.5451 | 7.7121
-0.14151 | 0.001301 | -0.22005 | 0.011225 | 7688.4891 | -4.6818 | 7.6885
-0.14191 | 0.001299 | -0.22066 | 0.011208 | 7676.6698 | -4.671 | 7.6767
-0.14229 | 0.001294 | -0.22126 | 0.011165 | 7647.1214 | -4.6108 | 7.6471
-0.14268 | 0.001293 | -0.22187 | 0.011156 | 7641.2117 | -4.6477 | 7.6412
-0.14306 | 0.001292 | -0.22246 | 0.011148 | 7635.302 | -4.5134 | 7.6353
-0.14344 | 0.001287 | -0.22306 | 0.011104 | 7605.7537 | -4.5148 | 7.6058
-0.14383 | 0.001285 | -0.22366 | 0.011087 | 7593.9343 | -4.5735 | 7.5939
-0.14422 | 0.001283 | -0.22426 | 0.01107 | 7582.115 | -4.5428 | 7.5821
-0.1446 | 0.001281 | -0.22486 | 0.011053 | 7570.2956 | -4.571 | 7.5703
-0.14498 | 0.001278 | -0.22544 | 0.011027 | 7552.5666 | -4.3857 | 7.5526
-0.14537 | 0.001275 | -0.22604 | 0.011001 | 7534.8375 | -4.5631 | 7.5348
-0.14575 | 0.001279 | -0.22664 | 0.011035 | 7558.4762 | -4.4945 | 7.5585
-0.14613 | 0.001274 | -0.22724 | 0.010992 | 7528.9279 | -4.5162 | 7.5289
-0.14652 | 0.001271 | -0.22784 | 0.010966 | 7511.1988 | -4.4904 | 7.5112
-0.14691 | 0.001268 | -0.22844 | 0.01094 | 7493.4698 | -4.5265 | 7.4935
-0.14728 | 0.001264 | -0.22902 | 0.010906 | 7469.8311 | -4.3627 | 7.4698
-0.14767 | 0.001264 | -0.22963 | 0.010906 | 7469.8311 | -4.5185 | 7.4698
-0.14805 | 0.001262 | -0.23022 | 0.010889 | 7458.0117 | -4.4453 | 7.458
-0.14843 | 0.001259 | -0.23081 | 0.010863 | 7440.2827 | -4.3785 | 7.4403
-0.14881 | 0.001258 | -0.23139 | 0.010854 | 7434.373 | -4.3485 | 7.4344
-0.1492 | 0.001257 | -0.232 | 0.010846 | 7428.4634 | -4.4952 | 7.4285
-0.14958 | 0.001255 | -0.2326 | 0.010828 | 7416.644 | -4.4322 | 7.4166
-0.14995 | 0.001251 | -0.23317 | 0.010794 | 7393.0053 | -4.2143 | 7.393
-0.15032 | 0.001248 | -0.23376 | 0.010768 | 7375.2763 | -4.3518 | 7.3753
-0.15071 | 0.001249 | -0.23436 | 0.010777 | 7381.186 | -4.4631 | 7.3812
-0.15109 | 0.001245 | -0.23495 | 0.010742 | 7357.5472 | -4.3431 | 7.3575
-0.15148 | 0.001243 | -0.23555 | 0.010725 | 7345.7279 | -4.4127 | 7.3457
-0.15186 | 0.001242 | -0.23615 | 0.010716 | 7339.8182 | -4.3959 | 7.3398
-0.15226 | 0.001239 | -0.23676 | 0.01069 | 7322.0892 | -4.4687 | 7.3221
-0.15265 | 0.001239 | -0.23737 | 0.01069 | 7322.0892 | -4.486 | 7.3221
-0.15303 | 0.001237 | -0.23797 | 0.010673 | 7310.2698 | -4.3573 | 7.3103
-0.15343 | 0.001236 | -0.23858 | 0.010664 | 7304.3602 | -4.4997 | 7.3044
-0.15381 | 0.001234 | -0.23917 | 0.010647 | 7292.5408 | -4.324 | 7.2925
-0.15419 | 0.001234 | -0.23977 | 0.010647 | 7292.5408 | -4.3659 | 7.2925
-0.15458 | 0.001228 | -0.24037 | 0.010595 | 7257.0827 | -4.3666 | 7.2571
-0.15498 | 0.001229 | -0.24099 | 0.010604 | 7262.9924 | -4.5045 | 7.263
-0.15537 | 0.001225 | -0.24159 | 0.010569 | 7239.3537 | -4.3524 | 7.2394
-0.15575 | 0.001223 | -0.2422 | 0.010552 | 7227.5344 | -4.353 | 7.2275
-0.15614 | 0.001223 | -0.2428 | 0.010552 | 7227.5344 | -4.3382 | 7.2275
-0.15652 | 0.001217 | -0.24339 | 0.0105 | 7192.0763 | -4.2715 | 7.1921
-0.15689 | 0.001216 | -0.24397 | 0.010492 | 7186.1666 | -4.1474 | 7.1862
-0.15729 | 0.001214 | -0.24458 | 0.010475 | 7174.3473 | -4.3991 | 7.1743
-0.15766 | 0.001212 | -0.24517 | 0.010457 | 7162.5279 | -4.2358 | 7.1625
-0.15805 | 0.00121 | -0.24576 | 0.01044 | 7150.7086 | -4.24 | 7.1507
-0.15844 | 0.001206 | -0.24638 | 0.010406 | 7127.0699 | -4.4071 | 7.1271
-0.15883 | 0.001206 | -0.24698 | 0.010406 | 7127.0699 | -4.289 | 7.1271
-0.15922 | 0.001204 | -0.24759 | 0.010388 | 7115.2505 | -4.3518 | 7.1153
-0.15961 | 0.001202 | -0.24819 | 0.010371 | 7103.4312 | -4.2672 | 7.1034
-0.16 | 0.0012 | -0.2488 | 0.010354 | 7091.6118 | -4.3153 | 7.0916
-0.16039 | 0.001201 | -0.24941 | 0.010362 | 7097.5215 | -4.3025 | 7.0975
-0.16077 | 0.0012 | -0.25 | 0.010354 | 7091.6118 | -4.2032 | 7.0916
-0.16115 | 0.001195 | -0.25059 | 0.010311 | 7062.0634 | -4.2147 | 7.0621
-0.16153 | 0.001193 | -0.25118 | 0.010293 | 7050.2441 | -4.1366 | 7.0502
-0.16191 | 0.001192 | -0.25177 | 0.010285 | 7044.3344 | -4.1314 | 7.0443
-0.1623 | 0.001188 | -0.25237 | 0.01025 | 7020.6957 | -4.243 | 7.0207
-0.16267 | 0.001186 | -0.25296 | 0.010233 | 7008.8763 | -4.1341 | 7.0089
-0.16306 | 0.001186 | -0.25357 | 0.010233 | 7008.8763 | -4.2505 | 7.0089
-0.16345 | 0.001183 | -0.25417 | 0.010207 | 6991.1473 | -4.2343 | 6.9911
-0.16384 | 0.001178 | -0.25477 | 0.010164 | 6961.5989 | -4.1874 | 6.9616
-0.16423 | 0.001179 | -0.25537 | 0.010173 | 6967.5086 | -4.1695 | 6.9675
-0.1646 | 0.001178 | -0.25596 | 0.010164 | 6961.5989 | -4.0937 | 6.9616
-0.165 | 0.001176 | -0.25657 | 0.010147 | 6949.7796 | -4.2832 | 6.9498
-0.16538 | 0.001173 | -0.25717 | 0.010121 | 6932.0505 | -4.123 | 6.9321
-0.16576 | 0.00117 | -0.25776 | 0.010095 | 6914.3215 | -4.134 | 6.9143
-0.16614 | 0.001169 | -0.25835 | 0.010086 | 6908.4118 | -4.0624 | 6.9084
-0.16654 | 0.001167 | -0.25897 | 0.010069 | 6896.5925 | -4.2612 | 6.8966
-0.16692 | 0.001167 | -0.25957 | 0.010069 | 6896.5925 | -4.1181 | 6.8966
-0.16731 | 0.001165 | -0.26017 | 0.010052 | 6884.7731 | -4.1789 | 6.8848
-0.1677 | 0.001163 | -0.26077 | 0.010035 | 6872.9538 | -4.1182 | 6.873
-0.16808 | 0.00116 | -0.26136 | 0.010009 | 6855.2247 | -4.0667 | 6.8552
-0.16847 | 0.001159 | -0.26197 | 0.01 | 6849.3151 | -4.1662 | 6.8493
-0.16886 | 0.001159 | -0.26257 | 0.01 | 6849.3151 | -4.1112 | 6.8493
-0.16924 | 0.001157 | -0.26317 | 0.0099827 | 6837.4957 | -4.0757 | 6.8375
-0.16962 | 0.001154 | -0.26376 | 0.0099569 | 6819.7667 | -4.0563 | 6.8198
-0.17001 | 0.001152 | -0.26437 | 0.0099396 | 6807.9473 | -4.1641 | 6.8079
-0.17039 | 0.001151 | -0.26496 | 0.009931 | 6802.0377 | -4.0105 | 6.802
-0.17079 | 0.001149 | -0.26557 | 0.0099137 | 6790.2183 | -4.1426 | 6.7902
-0.17117 | 0.001146 | -0.26617 | 0.0098878 | 6772.4893 | -4.0387 | 6.7725
-0.17156 | 0.001144 | -0.26678 | 0.0098706 | 6760.6699 | -4.1246 | 6.7607
-0.17195 | 0.001142 | -0.26738 | 0.0098533 | 6748.8506 | -4.0964 | 6.7489
-0.17233 | 0.001141 | -0.26797 | 0.0098447 | 6742.9409 | -3.9232 | 6.7429
-0.17271 | 0.001138 | -0.26857 | 0.0098188 | 6725.2119 | -4.042 | 6.7252
-0.1731 | 0.001137 | -0.26917 | 0.0098102 | 6719.3022 | -4.0454 | 6.7193
-0.17349 | 0.001134 | -0.26977 | 0.0097843 | 6701.5732 | -4.0487 | 6.7016
-0.17388 | 0.001133 | -0.27038 | 0.0097757 | 6695.6635 | -4.1145 | 6.6957
-0.17427 | 0.001132 | -0.27099 | 0.009767 | 6689.7538 | -4.0796 | 6.6898
-0.17465 | 0.001128 | -0.27157 | 0.0097325 | 6666.1151 | -3.8733 | 6.6661
-0.17504 | 0.001125 | -0.27219 | 0.0097066 | 6648.3861 | -4.0994 | 6.6484
-0.17542 | 0.001125 | -0.27278 | 0.0097066 | 6648.3861 | -3.9389 | 6.6484
-0.1758 | 0.001123 | -0.27338 | 0.0096894 | 6636.5667 | -3.9354 | 6.6366
-0.17618 | 0.001121 | -0.27396 | 0.0096721 | 6624.7474 | -3.9077 | 6.6247
-0.17655 | 0.001121 | -0.27454 | 0.0096721 | 6624.7474 | -3.8218 | 6.6247
-0.17694 | 0.001116 | -0.27514 | 0.009629 | 6595.199 | -3.9675 | 6.5952
-0.17731 | 0.001116 | -0.27572 | 0.009629 | 6595.199 | -3.8356 | 6.5952
-0.17771 | 0.001112 | -0.27634 | 0.0095945 | 6571.5603 | -4.0744 | 6.5716
-0.1781 | 0.001113 | -0.27695 | 0.0096031 | 6577.4699 | -3.9973 | 6.5775
-0.17849 | 0.00111 | -0.27755 | 0.0095772 | 6559.7409 | -3.9325 | 6.5597
-0.17888 | 0.001108 | -0.27816 | 0.00956 | 6547.9216 | -3.995 | 6.5479
-0.17925 | 0.001107 | -0.27873 | 0.0095513 | 6542.0119 | -3.7351 | 6.542
-0.17965 | 0.001106 | -0.27935 | 0.0095427 | 6536.1022 | -4.0775 | 6.5361
-0.18004 | 0.001103 | -0.27996 | 0.0095168 | 6518.3732 | -3.9889 | 6.5184
-0.18043 | 0.001102 | -0.28057 | 0.0095082 | 6512.4635 | -3.9209 | 6.5125
-0.18082 | 0.001101 | -0.28118 | 0.0094996 | 6506.5538 | -3.9882 | 6.5066
-0.18121 | 0.001098 | -0.28178 | 0.0094737 | 6488.8248 | -3.9304 | 6.4888
-0.1816 | 0.001097 | -0.28238 | 0.0094651 | 6482.9151 | -3.8728 | 6.4829
-0.18197 | 0.001095 | -0.28297 | 0.0094478 | 6471.0958 | -3.8172 | 6.4711
-0.18236 | 0.001093 | -0.28357 | 0.0094305 | 6459.2764 | -3.8806 | 6.4593
-0.18274 | 0.001091 | -0.28416 | 0.0094133 | 6447.4571 | -3.8133 | 6.4475
-0.18312 | 0.00109 | -0.28475 | 0.0094047 | 6441.5474 | -3.768 | 6.4415
-0.1835 | 0.001088 | -0.28534 | 0.0093874 | 6429.728 | -3.8529 | 6.4297
-0.18389 | 0.001085 | -0.28594 | 0.0093615 | 6411.999 | -3.854 | 6.412
-0.18427 | 0.001086 | -0.28654 | 0.0093701 | 6417.9087 | -3.8205 | 6.4179
-0.18466 | 0.001084 | -0.28715 | 0.0093529 | 6406.0893 | -3.9085 | 6.4061
-0.18505 | 0.001081 | -0.28775 | 0.009327 | 6388.3603 | -3.8398 | 6.3884
-0.18543 | 0.001081 | -0.28835 | 0.009327 | 6388.3603 | -3.8444 | 6.3884
-0.18582 | 0.001078 | -0.28895 | 0.0093011 | 6370.6313 | -3.8391 | 6.3706
-0.1862 | 0.001075 | -0.28954 | 0.0092752 | 6352.9022 | -3.7097 | 6.3529
-0.18658 | 0.001074 | -0.29013 | 0.0092666 | 6346.9926 | -3.7719 | 6.347
-0.18696 | 0.001072 | -0.29072 | 0.0092494 | 6335.1732 | -3.7568 | 6.3352
-0.18734 | 0.001071 | -0.29132 | 0.0092407 | 6329.2635 | -3.7614 | 6.3293
-0.18773 | 0.00107 | -0.29192 | 0.0092321 | 6323.3539 | -3.7874 | 6.3234
-0.18811 | 0.00107 | -0.29251 | 0.0092321 | 6323.3539 | -3.7561 | 6.3234
-0.1885 | 0.001068 | -0.29312 | 0.0092148 | 6311.5345 | -3.8312 | 6.3115
-0.18888 | 0.001068 | -0.29371 | 0.0092148 | 6311.5345 | -3.7786 | 6.3115
-0.18926 | 0.001063 | -0.2943 | 0.0091717 | 6281.9861 | -3.6816 | 6.282
-0.18965 | 0.001063 | -0.29491 | 0.0091717 | 6281.9861 | -3.8488 | 6.282
-0.19003 | 0.001063 | -0.2955 | 0.0091717 | 6281.9861 | -3.6827 | 6.282
-0.19041 | 0.001058 | -0.29608 | 0.0091286 | 6252.4377 | -3.6643 | 6.2524
-0.1908 | 0.001057 | -0.2967 | 0.0091199 | 6246.5281 | -3.8386 | 6.2465
-0.19118 | 0.001054 | -0.29729 | 0.009094 | 6228.799 | -3.7052 | 6.2288
-0.19158 | 0.001055 | -0.29791 | 0.0091027 | 6234.7087 | -3.8665 | 6.2347
-0.19198 | 0.001052 | -0.29853 | 0.0090768 | 6216.9797 | -3.8434 | 6.217
-0.19236 | 0.00105 | -0.29912 | 0.0090595 | 6205.1603 | -3.6701 | 6.2052
-0.19275 | 0.001051 | -0.29973 | 0.0090682 | 6211.07 | -3.8035 | 6.2111 | -0.3 | 6200.5339
-0.19314 | 0.001047 | -0.30033 | 0.0090336 | 6187.4313 | -3.721 | 6.1874
-0.19353 | 0.001047 | -0.30094 | 0.0090336 | 6187.4313 | -3.7812 | 6.1874
-0.19391 | 0.001045 | -0.30154 | 0.0090164 | 6175.6119 | -3.6623 | 6.1756
-0.19429 | 0.001041 | -0.30211 | 0.0089819 | 6151.9732 | -3.5559 | 6.152
-0.19465 | 0.001038 | -0.30268 | 0.008956 | 6134.2442 | -3.458 | 6.1342
-0.19503 | 0.001035 | -0.30327 | 0.0089301 | 6116.5152 | -3.6481 | 6.1165
-0.19542 | 0.001035 | -0.30387 | 0.0089301 | 6116.5152 | -3.6808 | 6.1165
-0.1958 | 0.001034 | -0.30447 | 0.0089215 | 6110.6055 | -3.641 | 6.1106
-0.19619 | 0.001034 | -0.30508 | 0.0089215 | 6110.6055 | -3.7343 | 6.1106
-0.19658 | 0.001033 | -0.30568 | 0.0089129 | 6104.6958 | -3.6375 | 6.1047
-0.19696 | 0.001032 | -0.30627 | 0.0089042 | 6098.7862 | -3.6055 | 6.0988
-0.19735 | 0.001029 | -0.30687 | 0.0088783 | 6081.0571 | -3.6932 | 6.0811
-0.19774 | 0.001027 | -0.30748 | 0.0088611 | 6069.2378 | -3.6937 | 6.0692
-0.19812 | 0.001026 | -0.30808 | 0.0088525 | 6063.3281 | -3.66 | 6.0633
-0.19852 | 0.001027 | -0.3087 | 0.0088611 | 6069.2378 | -3.7072 | 6.0692
-0.19891 | 0.001025 | -0.30931 | 0.0088438 | 6057.4184 | -3.7054 | 6.0574
-0.19929 | 0.001022 | -0.3099 | 0.0088179 | 6039.6894 | -3.5647 | 6.0397
-0.19969 | 0.001021 | -0.31051 | 0.0088093 | 6033.7797 | -3.7079 | 6.0338
-0.20006 | 0.001018 | -0.3111 | 0.0087834 | 6016.0507 | -3.5508 | 6.0161
-0.20045 | 0.001017 | -0.3117 | 0.0087748 | 6010.141 | -3.5905 | 6.0101
-0.20084 | 0.001015 | -0.3123 | 0.0087575 | 5998.3217 | -3.6319 | 5.9983
-0.20122 | 0.001013 | -0.3129 | 0.0087403 | 5986.5023 | -3.6155 | 5.9865
-0.2016 | 0.00101 | -0.31349 | 0.0087144 | 5968.7733 | -3.495 | 5.9688
-0.20199 | 0.001012 | -0.31409 | 0.0087317 | 5980.5926 | -3.6048 | 5.9806
-0.20238 | 0.001009 | -0.3147 | 0.0087058 | 5962.8636 | -3.6494 | 5.9629
-0.20277 | 0.001007 | -0.31531 | 0.0086885 | 5951.0442 | -3.6033 | 5.951
-0.20316 | 0.001006 | -0.31591 | 0.0086799 | 5945.1346 | -3.561 | 5.9451
-0.20354 | 0.001004 | -0.3165 | 0.0086626 | 5933.3152 | -3.5464 | 5.9333
-0.20393 | 0.001004 | -0.31712 | 0.0086626 | 5933.3152 | -3.6352 | 5.9333
-0.20431 | 0.000999 | -0.3177 | 0.0086195 | 5903.7668 | -3.4512 | 5.9038
-0.2047 | 0.000999 | -0.3183 | 0.0086195 | 5903.7668 | -3.562 | 5.9038
-0.20508 | 0.000996 | -0.3189 | 0.0085936 | 5886.0378 | -3.5016 | 5.886
-0.20546 | 0.000995 | -0.31948 | 0.008585 | 5880.1281 | -3.4489 | 5.8801
-0.20585 | 0.000995 | -0.32009 | 0.008585 | 5880.1281 | -3.5751 | 5.8801
-0.20624 | 0.000993 | -0.3207 | 0.0085677 | 5868.3088 | -3.599 | 5.8683
-0.20663 | 0.00099 | -0.3213 | 0.0085418 | 5850.5797 | -3.4988 | 5.8506
-0.20701 | 0.000989 | -0.32191 | 0.0085332 | 5844.6701 | -3.5372 | 5.8447
-0.2074 | 0.000989 | -0.3225 | 0.0085332 | 5844.6701 | -3.4718 | 5.8447
-0.20778 | 0.000986 | -0.32309 | 0.0085073 | 5826.941 | -3.4665 | 5.8269
-0.20816 | 0.000985 | -0.32368 | 0.0084987 | 5821.0314 | -3.4142 | 5.821
-0.20854 | 0.000984 | -0.32428 | 0.0084901 | 5815.1217 | -3.4831 | 5.8151
-0.20894 | 0.000983 | -0.3249 | 0.0084814 | 5809.212 | -3.6152 | 5.8092
-0.20932 | 0.000984 | -0.3255 | 0.0084901 | 5815.1217 | -3.4525 | 5.8151
-0.2097 | 0.00098 | -0.32609 | 0.0084556 | 5791.483 | -3.4292 | 5.7915
-0.21009 | 0.000978 | -0.3267 | 0.0084383 | 5779.6636 | -3.5267 | 5.7797
-0.21047 | 0.000975 | -0.32728 | 0.0084124 | 5761.9346 | -3.3561 | 5.7619
-0.21086 | 0.000975 | -0.32788 | 0.0084124 | 5761.9346 | -3.4854 | 5.7619
-0.21124 | 0.000974 | -0.32848 | 0.0084038 | 5756.0249 | -3.4209 | 5.756
-0.21163 | 0.000973 | -0.32909 | 0.0083952 | 5750.1152 | -3.5247 | 5.7501
-0.21202 | 0.00097 | -0.32969 | 0.0083693 | 5732.3862 | -3.4639 | 5.7324
-0.2124 | 0.000969 | -0.33028 | 0.0083607 | 5726.4765 | -3.3766 | 5.7265
-0.2128 | 0.000969 | -0.3309 | 0.0083607 | 5726.4765 | -3.5262 | 5.7265
-0.21318 | 0.000967 | -0.3315 | 0.0083434 | 5714.6572 | -3.4248 | 5.7147
-0.21357 | 0.000965 | -0.3321 | 0.0083261 | 5702.8378 | -3.4354 | 5.7028
-0.21396 | 0.000965 | -0.33271 | 0.0083261 | 5702.8378 | -3.494 | 5.7028
-0.21434 | 0.000962 | -0.3333 | 0.0083003 | 5685.1088 | -3.3292 | 5.6851
-0.21472 | 0.000961 | -0.33389 | 0.0082916 | 5679.1991 | -3.3664 | 5.6792
-0.2151 | 0.000957 | -0.33449 | 0.0082571 | 5655.5604 | -3.4017 | 5.6556
-0.21548 | 0.000957 | -0.33507 | 0.0082571 | 5655.5604 | -3.2979 | 5.6556
-0.21586 | 0.000955 | -0.33566 | 0.0082399 | 5643.7411 | -3.3384 | 5.6437
-0.21624 | 0.000954 | -0.33626 | 0.0082312 | 5637.8314 | -3.3507 | 5.6378
-0.21663 | 0.000951 | -0.33686 | 0.0082053 | 5620.1024 | -3.4224 | 5.6201
-0.21702 | 0.000948 | -0.33746 | 0.0081795 | 5602.3733 | -3.3331 | 5.6024
-0.21741 | 0.000951 | -0.33807 | 0.0082053 | 5620.1024 | -3.4117 | 5.6201
-0.21781 | 0.000949 | -0.33869 | 0.0081881 | 5608.283 | -3.5095 | 5.6083
-0.2182 | 0.000948 | -0.33929 | 0.0081795 | 5602.3733 | -3.3732 | 5.6024
-0.21857 | 0.000944 | -0.33988 | 0.008145 | 5578.7346 | -3.2861 | 5.5787
-0.21896 | 0.000944 | -0.34048 | 0.008145 | 5578.7346 | -3.3659 | 5.5787
-0.21934 | 0.00094 | -0.34108 | 0.0081104 | 5555.0959 | -3.2895 | 5.5551
-0.21973 | 0.00094 | -0.34168 | 0.0081104 | 5555.0959 | -3.343 | 5.5551
-0.22012 | 0.000937 | -0.34228 | 0.0080846 | 5537.3669 | -3.3376 | 5.5374
-0.22051 | 0.000937 | -0.34289 | 0.0080846 | 5537.3669 | -3.3667 | 5.5374
-0.22088 | 0.000936 | -0.34347 | 0.0080759 | 5531.4572 | -3.2359 | 5.5315
-0.22127 | 0.000935 | -0.34407 | 0.0080673 | 5525.5475 | -3.3098 | 5.5255
-0.22166 | 0.000933 | -0.34468 | 0.00805 | 5513.7282 | -3.3474 | 5.5137
-0.22203 | 0.000933 | -0.34526 | 0.00805 | 5513.7282 | -3.2323 | 5.5137
-0.22241 | 0.00093 | -0.34584 | 0.0080242 | 5495.9991 | -3.1929 | 5.496
-0.22279 | 0.00093 | -0.34643 | 0.0080242 | 5495.9991 | -3.2476 | 5.496
-0.22317 | 0.00093 | -0.34703 | 0.0080242 | 5495.9991 | -3.2989 | 5.496
-0.22356 | 0.000927 | -0.34763 | 0.0079983 | 5478.2701 | -3.285 | 5.4783
-0.22396 | 0.000925 | -0.34825 | 0.007981 | 5466.4508 | -3.3868 | 5.4665
-0.22434 | 0.000922 | -0.34885 | 0.0079551 | 5448.7217 | -3.2419 | 5.4487
-0.22472 | 0.00092 | -0.34944 | 0.0079379 | 5436.9024 | -3.2162 | 5.4369
-0.2251 | 0.00092 | -0.35003 | 0.0079379 | 5436.9024 | -3.2042 | 5.4369
-0.22548 | 0.000917 | -0.35063 | 0.007912 | 5419.1734 | -3.2665 | 5.4192
-0.22588 | 0.000918 | -0.35124 | 0.0079206 | 5425.083 | -3.3051 | 5.4251
-0.22627 | 0.000918 | -0.35185 | 0.0079206 | 5425.083 | -3.2985 | 5.4251
-0.22665 | 0.000914 | -0.35244 | 0.0078861 | 5401.4443 | -3.2155 | 5.4014
-0.22703 | 0.000912 | -0.35304 | 0.0078689 | 5389.625 | -3.2218 | 5.3896
-0.22742 | 0.000911 | -0.35364 | 0.0078602 | 5383.7153 | -3.25 | 5.3837
-0.2278 | 0.000908 | -0.35424 | 0.0078343 | 5365.9863 | -3.2011 | 5.366
-0.22819 | 0.000908 | -0.35484 | 0.0078343 | 5365.9863 | -3.2375 | 5.366
-0.22857 | 0.000906 | -0.35543 | 0.0078171 | 5354.1669 | -3.1673 | 5.3542
-0.22896 | 0.000905 | -0.35603 | 0.0078085 | 5348.2572 | -3.2286 | 5.3483
-0.22936 | 0.000904 | -0.35665 | 0.0077998 | 5342.3476 | -3.3165 | 5.3423
-0.22975 | 0.000902 | -0.35726 | 0.0077826 | 5330.5282 | -3.2197 | 5.3305
-0.23012 | 0.0009 | -0.35784 | 0.0077653 | 5318.7089 | -3.1132 | 5.3187
-0.23053 | 0.0009 | -0.35847 | 0.0077653 | 5318.7089 | -3.3579 | 5.3187
-0.23091 | 0.000898 | -0.35907 | 0.0077481 | 5306.8895 | -3.1724 | 5.3069
-0.2313 | 0.000895 | -0.35967 | 0.0077222 | 5289.1605 | -3.18 | 5.2892
-0.23169 | 0.000895 | -0.36027 | 0.0077222 | 5289.1605 | -3.1747 | 5.2892
-0.23207 | 0.000892 | -0.36086 | 0.0076963 | 5271.4314 | -3.1283 | 5.2714
-0.23245 | 0.00089 | -0.36146 | 0.007679 | 5259.6121 | -3.1196 | 5.2596
-0.23282 | 0.000891 | -0.36204 | 0.0076877 | 5265.5218 | -3.0524 | 5.2655
-0.23321 | 0.000889 | -0.36264 | 0.0076704 | 5253.7024 | -3.1815 | 5.2537
-0.23359 | 0.000888 | -0.36324 | 0.0076618 | 5247.7927 | -3.1353 | 5.2478
-0.23397 | 0.000887 | -0.36382 | 0.0076531 | 5241.8831 | -3.0339 | 5.2419
-0.23436 | 0.000886 | -0.36443 | 0.0076445 | 5235.9734 | -3.2016 | 5.236
-0.23474 | 0.000887 | -0.36503 | 0.0076531 | 5241.8831 | -3.1446 | 5.2419
-0.23513 | 0.000883 | -0.36563 | 0.0076186 | 5218.2444 | -3.1474 | 5.2182
-0.23552 | 0.000881 | -0.36624 | 0.0076014 | 5206.425 | -3.1772 | 5.2064
-0.2359 | 0.000881 | -0.36682 | 0.0076014 | 5206.425 | -3.0522 | 5.2064
-0.23629 | 0.000879 | -0.36743 | 0.0075841 | 5194.6056 | -3.17 | 5.1946
-0.23667 | 0.000878 | -0.36802 | 0.0075755 | 5188.696 | -3.0193 | 5.1887
-0.23706 | 0.000874 | -0.36863 | 0.007541 | 5165.0573 | -3.1556 | 5.1651
-0.23745 | 0.000873 | -0.36924 | 0.0075324 | 5159.1476 | -3.1787 | 5.1591
-0.23784 | 0.000874 | -0.36984 | 0.007541 | 5165.0573 | -3.0984 | 5.1651
-0.23823 | 0.000871 | -0.37045 | 0.0075151 | 5147.3282 | -3.143 | 5.1473
-0.23862 | 0.000869 | -0.37105 | 0.0074978 | 5135.5089 | -3.086 | 5.1355
-0.239 | 0.000868 | -0.37164 | 0.0074892 | 5129.5992 | -3.0408 | 5.1296
-0.2394 | 0.000868 | -0.37226 | 0.0074892 | 5129.5992 | -3.1667 | 5.1296
-0.23978 | 0.000867 | -0.37287 | 0.0074806 | 5123.6895 | -3.1011 | 5.1237
-0.24016 | 0.000865 | -0.37345 | 0.0074633 | 5111.8702 | -3.0002 | 5.1119
-0.24053 | 0.000861 | -0.37403 | 0.0074288 | 5088.2315 | -2.9502 | 5.0882
-0.24092 | 0.00086 | -0.37463 | 0.0074202 | 5082.3218 | -3.0682 | 5.0823
-0.24131 | 0.000861 | -0.37524 | 0.0074288 | 5088.2315 | -3.0919 | 5.0882
-0.2417 | 0.000858 | -0.37585 | 0.0074029 | 5070.5024 | -3.0646 | 5.0705
-0.24208 | 0.000856 | -0.37643 | 0.0073857 | 5058.6831 | -2.9848 | 5.0587
-0.24246 | 0.000855 | -0.37702 | 0.007377 | 5052.7734 | -2.956 | 5.0528
-0.24284 | 0.000854 | -0.37761 | 0.0073684 | 5046.8637 | -3.0075 | 5.0469
-0.24322 | 0.000852 | -0.37821 | 0.0073512 | 5035.0444 | -2.9865 | 5.035
-0.2436 | 0.000852 | -0.3788 | 0.0073512 | 5035.0444 | -3.0065 | 5.035
-0.24399 | 0.000851 | -0.3794 | 0.0073425 | 5029.1347 | -3.0204 | 5.0291
-0.24437 | 0.000851 | -0.37999 | 0.0073425 | 5029.1347 | -2.9483 | 5.0291
-0.24476 | 0.000849 | -0.3806 | 0.0073253 | 5017.3154 | -3.0463 | 5.0173
-0.24516 | 0.00085 | -0.38122 | 0.0073339 | 5023.225 | -3.107 | 5.0232
-0.24555 | 0.000848 | -0.38183 | 0.0073167 | 5011.4057 | -3.0974 | 5.0114
-0.24594 | 0.000847 | -0.38243 | 0.007308 | 5005.496 | -2.9906 | 5.0055
-0.24633 | 0.000845 | -0.38304 | 0.0072908 | 4993.6766 | -3.032 | 4.9937
-0.24671 | 0.000843 | -0.38363 | 0.0072735 | 4981.8573 | -2.955 | 4.9819
-0.24709 | 0.000843 | -0.38422 | 0.0072735 | 4981.8573 | -2.9515 | 4.9819
-0.24747 | 0.000841 | -0.38481 | 0.0072563 | 4970.0379 | -2.9248 | 4.97
-0.24785 | 0.000838 | -0.38541 | 0.0072304 | 4952.3089 | -2.9933 | 4.9523
-0.24824 | 0.000838 | -0.38602 | 0.0072304 | 4952.3089 | -2.9879 | 4.9523
-0.24864 | 0.000837 | -0.38663 | 0.0072217 | 4946.3992 | -3.04 | 4.9464
-0.24902 | 0.000835 | -0.38723 | 0.0072045 | 4934.5799 | -2.9808 | 4.9346
-0.24941 | 0.000835 | -0.38783 | 0.0072045 | 4934.5799 | -2.9235 | 4.9346
-0.24978 | 0.000834 | -0.38841 | 0.0071959 | 4928.6702 | -2.8988 | 4.9287
-0.25018 | 0.000832 | -0.38903 | 0.0071786 | 4916.8509 | -3.0237 | 4.9169
-0.25056 | 0.000831 | -0.38962 | 0.00717 | 4910.9412 | -2.9189 | 4.9109
-0.25094 | 0.000829 | -0.39021 | 0.0071527 | 4899.1218 | -2.8679 | 4.8991
-0.25132 | 0.000825 | -0.3908 | 0.0071182 | 4875.4831 | -2.9107 | 4.8755
-0.25171 | 0.000823 | -0.3914 | 0.0071009 | 4863.6638 | -2.9304 | 4.8637
-0.25209 | 0.000823 | -0.392 | 0.0071009 | 4863.6638 | -2.9193 | 4.8637
-0.25248 | 0.000821 | -0.39261 | 0.0070837 | 4851.8444 | -2.9535 | 4.8518
-0.25287 | 0.000819 | -0.39322 | 0.0070664 | 4840.0251 | -2.9388 | 4.84
-0.25326 | 0.000817 | -0.39381 | 0.0070492 | 4828.2057 | -2.8715 | 4.8282
-0.25363 | 0.000816 | -0.3944 | 0.0070406 | 4822.296 | -2.8212 | 4.8223
-0.25401 | 0.000816 | -0.39499 | 0.0070406 | 4822.296 | -2.8495 | 4.8223
-0.2544 | 0.000815 | -0.39559 | 0.0070319 | 4816.3864 | -2.8777 | 4.8164
-0.25477 | 0.000814 | -0.39618 | 0.0070233 | 4810.4767 | -2.8368 | 4.8105
-0.25516 | 0.000812 | -0.39678 | 0.007006 | 4798.6573 | -2.8988 | 4.7987
-0.25556 | 0.000812 | -0.39739 | 0.007006 | 4798.6573 | -2.9475 | 4.7987
-0.25595 | 0.00081 | -0.39801 | 0.0069888 | 4786.838 | -2.9513 | 4.7868
-0.25633 | 0.000808 | -0.39859 | 0.0069715 | 4775.0186 | -2.8027 | 4.775
-0.25672 | 0.000806 | -0.39921 | 0.0069543 | 4763.1993 | -2.9145 | 4.7632
-0.2571 | 0.000806 | -0.39979 | 0.0069543 | 4763.1993 | -2.7627 | 4.7632 | -0.4 | 4758.949
-0.25748 | 0.000804 | -0.40038 | 0.006937 | 4751.3799 | -2.8333 | 4.7514
-0.25786 | 0.000801 | -0.40098 | 0.0069111 | 4733.6509 | -2.8171 | 4.7337
-0.25825 | 0.000802 | -0.40158 | 0.0069198 | 4739.5606 | -2.8504 | 4.7396
-0.25863 | 0.0008 | -0.40216 | 0.0069025 | 4727.7412 | -2.7824 | 4.7277
-0.25902 | 0.000801 | -0.40277 | 0.0069111 | 4733.6509 | -2.8763 | 4.7337
-0.25941 | 0.000797 | -0.40338 | 0.0068766 | 4710.0122 | -2.8562 | 4.71
-0.25979 | 0.000799 | -0.40398 | 0.0068939 | 4721.8315 | -2.838 | 4.7218
-0.26017 | 0.000795 | -0.40457 | 0.0068594 | 4698.1928 | -2.7612 | 4.6982
-0.26055 | 0.000796 | -0.40516 | 0.006868 | 4704.1025 | -2.7998 | 4.7041
-0.26095 | 0.000794 | -0.40578 | 0.0068507 | 4692.2831 | -2.9004 | 4.6923
-0.26133 | 0.000792 | -0.40637 | 0.0068335 | 4680.4638 | -2.7765 | 4.6805
-0.26171 | 0.000791 | -0.40697 | 0.0068248 | 4674.5541 | -2.7785 | 4.6746
-0.2621 | 0.000788 | -0.40756 | 0.006799 | 4656.8251 | -2.7642 | 4.6568
-0.26248 | 0.000788 | -0.40815 | 0.006799 | 4656.8251 | -2.7734 | 4.6568
-0.26287 | 0.000788 | -0.40877 | 0.006799 | 4656.8251 | -2.8603 | 4.6568
-0.26326 | 0.000785 | -0.40937 | 0.0067731 | 4639.0961 | -2.8188 | 4.6391
-0.26366 | 0.000784 | -0.41 | 0.0067645 | 4633.1864 | -2.8909 | 4.6332
-0.26404 | 0.000786 | -0.41059 | 0.0067817 | 4645.0057 | -2.7412 | 4.645
-0.26443 | 0.000782 | -0.41119 | 0.0067472 | 4621.367 | -2.7666 | 4.6214
-0.26482 | 0.000778 | -0.41179 | 0.0067127 | 4597.7283 | -2.774 | 4.5977
-0.26519 | 0.000778 | -0.41236 | 0.0067127 | 4597.7283 | -2.6525 | 4.5977
-0.26557 | 0.000778 | -0.41296 | 0.0067127 | 4597.7283 | -2.7454 | 4.5977
-0.26596 | 0.000778 | -0.41356 | 0.0067127 | 4597.7283 | -2.7668 | 4.5977
-0.26634 | 0.000777 | -0.41416 | 0.0067041 | 4591.8186 | -2.7508 | 4.5918
-0.26673 | 0.000774 | -0.41477 | 0.0066782 | 4574.0896 | -2.7793 | 4.5741
-0.26713 | 0.000773 | -0.41538 | 0.0066695 | 4568.1799 | -2.8148 | 4.5682
-0.26752 | 0.00077 | -0.41599 | 0.0066437 | 4550.4509 | -2.7721 | 4.5505
-0.2679 | 0.000771 | -0.41659 | 0.0066523 | 4556.3606 | -2.7189 | 4.5564
-0.26829 | 0.000769 | -0.41719 | 0.006635 | 4544.5412 | -2.7313 | 4.5445
-0.26868 | 0.000767 | -0.4178 | 0.0066178 | 4532.7219 | -2.7595 | 4.5327
-0.26906 | 0.000767 | -0.41839 | 0.0066178 | 4532.7219 | -2.6784 | 4.5327
-0.26944 | 0.000768 | -0.41899 | 0.0066264 | 4538.6316 | -2.7154 | 4.5386
-0.26984 | 0.000763 | -0.4196 | 0.0065833 | 4509.0832 | -2.7927 | 4.5091
-0.27021 | 0.000762 | -0.42018 | 0.0065746 | 4503.1735 | -2.5786 | 4.5032
-0.27059 | 0.000762 | -0.42077 | 0.0065746 | 4503.1735 | -2.6749 | 4.5032
-0.27097 | 0.000759 | -0.42136 | 0.0065487 | 4485.4445 | -2.6347 | 4.4854
-0.27136 | 0.000759 | -0.42196 | 0.0065487 | 4485.4445 | -2.7132 | 4.4854
-0.27174 | 0.000756 | -0.42255 | 0.0065229 | 4467.7154 | -2.6452 | 4.4677
-0.27212 | 0.000758 | -0.42314 | 0.0065401 | 4479.5348 | -2.6365 | 4.4795
-0.27251 | 0.000756 | -0.42375 | 0.0065229 | 4467.7154 | -2.7061 | 4.4677
-0.27289 | 0.000756 | -0.42434 | 0.0065229 | 4467.7154 | -2.6539 | 4.4677
-0.27328 | 0.000754 | -0.42494 | 0.0065056 | 4455.8961 | -2.692 | 4.4559
-0.27367 | 0.000751 | -0.42556 | 0.0064797 | 4438.1671 | -2.7176 | 4.4382
-0.27405 | 0.000751 | -0.42615 | 0.0064797 | 4438.1671 | -2.6432 | 4.4382
-0.27444 | 0.00075 | -0.42676 | 0.0064711 | 4432.2574 | -2.6966 | 4.4323
-0.27483 | 0.000749 | -0.42736 | 0.0064625 | 4426.3477 | -2.6793 | 4.4263
-0.27522 | 0.000749 | -0.42797 | 0.0064625 | 4426.3477 | -2.6912 | 4.4263
-0.2756 | 0.000748 | -0.42856 | 0.0064538 | 4420.438 | -2.6207 | 4.4204
-0.27599 | 0.000747 | -0.42916 | 0.0064452 | 4414.5283 | -2.6515 | 4.4145
-0.27638 | 0.000746 | -0.42977 | 0.0064366 | 4408.6187 | -2.6754 | 4.4086
-0.27677 | 0.000745 | -0.43038 | 0.006428 | 4402.709 | -2.6787 | 4.4027
-0.27716 | 0.000742 | -0.43099 | 0.0064021 | 4384.98 | -2.6715 | 4.385
-0.27755 | 0.00074 | -0.43159 | 0.0063848 | 4373.1606 | -2.6216 | 4.3732
-0.27793 | 0.000742 | -0.43218 | 0.0064021 | 4384.98 | -2.6012 | 4.385
-0.27831 | 0.00074 | -0.43278 | 0.0063848 | 4373.1606 | -2.6216 | 4.3732
-0.2787 | 0.000737 | -0.43338 | 0.0063589 | 4355.4316 | -2.6128 | 4.3554
-0.27908 | 0.000736 | -0.43397 | 0.0063503 | 4349.5219 | -2.5719 | 4.3495
-0.27946 | 0.000733 | -0.43456 | 0.0063244 | 4331.7929 | -2.5649 | 4.3318
-0.27985 | 0.000734 | -0.43516 | 0.006333 | 4337.7026 | -2.6018 | 4.3377
-0.28023 | 0.000732 | -0.43576 | 0.0063158 | 4325.8832 | -2.6135 | 4.3259
-0.28062 | 0.000731 | -0.43636 | 0.0063072 | 4319.9735 | -2.5813 | 4.32
-0.281 | 0.000731 | -0.43695 | 0.0063072 | 4319.9735 | -2.5728 | 4.32
-0.28139 | 0.00073 | -0.43756 | 0.0062985 | 4314.0638 | -2.6248 | 4.3141
-0.28177 | 0.000727 | -0.43815 | 0.0062726 | 4296.3348 | -2.5306 | 4.2963
-0.28215 | 0.000726 | -0.43875 | 0.006264 | 4290.4251 | -2.577 | 4.2904
-0.28254 | 0.000726 | -0.43936 | 0.006264 | 4290.4251 | -2.6019 | 4.2904
-0.28293 | 0.000724 | -0.43995 | 0.0062468 | 4278.6058 | -2.5517 | 4.2786
-0.28332 | 0.000724 | -0.44056 | 0.0062468 | 4278.6058 | -2.6014 | 4.2786
-0.28371 | 0.000721 | -0.44117 | 0.0062209 | 4260.8768 | -2.6093 | 4.2609
-0.2841 | 0.000721 | -0.44178 | 0.0062209 | 4260.8768 | -2.5708 | 4.2609
-0.28449 | 0.000718 | -0.44238 | 0.006195 | 4243.1477 | -2.5654 | 4.2431
-0.28487 | 0.000719 | -0.44297 | 0.0062036 | 4249.0574 | -2.509 | 4.2491
-0.28525 | 0.000718 | -0.44357 | 0.006195 | 4243.1477 | -2.542 | 4.2431
-0.28563 | 0.000717 | -0.44416 | 0.0061864 | 4237.2381 | -2.4989 | 4.2372
-0.28602 | 0.000715 | -0.44476 | 0.0061691 | 4225.4187 | -2.5463 | 4.2254
-0.2864 | 0.000712 | -0.44536 | 0.0061432 | 4207.6897 | -2.5243 | 4.2077
-0.28678 | 0.00071 | -0.44594 | 0.006126 | 4195.8703 | -2.424 | 4.1959
-0.28717 | 0.00071 | -0.44655 | 0.006126 | 4195.8703 | -2.5772 | 4.1959
-0.28755 | 0.000709 | -0.44714 | 0.0061173 | 4189.9606 | -2.4906 | 4.19
-0.28794 | 0.000708 | -0.44775 | 0.0061087 | 4184.051 | -2.5522 | 4.1841
-0.28832 | 0.000707 | -0.44834 | 0.0061001 | 4178.1413 | -2.4706 | 4.1781
-0.2887 | 0.000707 | -0.44893 | 0.0061001 | 4178.1413 | -2.4689 | 4.1781
-0.28909 | 0.000706 | -0.44954 | 0.0060915 | 4172.2316 | -2.5255 | 4.1722
-0.28947 | 0.000705 | -0.45013 | 0.0060828 | 4166.3219 | -2.4507 | 4.1663
-0.28985 | 0.000704 | -0.45072 | 0.0060742 | 4160.4123 | -2.4601 | 4.1604
-0.29024 | 0.000701 | -0.45132 | 0.0060483 | 4142.6832 | -2.479 | 4.1427
-0.29061 | 0.000701 | -0.4519 | 0.0060483 | 4142.6832 | -2.4221 | 4.1427
-0.291 | 0.0007 | -0.45251 | 0.0060397 | 4136.7736 | -2.517 | 4.1368
-0.29139 | 0.000698 | -0.45311 | 0.0060224 | 4124.9542 | -2.4987 | 4.125
-0.29178 | 0.000698 | -0.45372 | 0.0060224 | 4124.9542 | -2.4887 | 4.125
-0.29216 | 0.000696 | -0.45431 | 0.0060052 | 4113.1348 | -2.4596 | 4.1131
-0.29254 | 0.000695 | -0.4549 | 0.0059965 | 4107.2252 | -2.3967 | 4.1072
-0.29293 | 0.000695 | -0.45551 | 0.0059965 | 4107.2252 | -2.51 | 4.1072
-0.29331 | 0.000694 | -0.4561 | 0.0059879 | 4101.3155 | -2.4507 | 4.1013
-0.29369 | 0.000691 | -0.4567 | 0.005962 | 4083.5865 | -2.4182 | 4.0836
-0.29409 | 0.000691 | -0.45731 | 0.005962 | 4083.5865 | -2.5273 | 4.0836
-0.29448 | 0.000691 | -0.45791 | 0.005962 | 4083.5865 | -2.4511 | 4.0836
-0.29487 | 0.00069 | -0.45852 | 0.0059534 | 4077.6768 | -2.4747 | 4.0777
-0.29527 | 0.000686 | -0.45914 | 0.0059189 | 4054.0381 | -2.51 | 4.054
-0.29565 | 0.000685 | -0.45974 | 0.0059103 | 4048.1284 | -2.4379 | 4.0481
-0.29604 | 0.000682 | -0.46034 | 0.0058844 | 4030.3994 | -2.4182 | 4.0304
-0.29643 | 0.000686 | -0.46094 | 0.0059189 | 4054.0381 | -2.4451 | 4.054
-0.29682 | 0.000683 | -0.46156 | 0.005893 | 4036.3091 | -2.4721 | 4.0363
-0.2972 | 0.00068 | -0.46214 | 0.0058671 | 4018.58 | -2.3736 | 4.0186
-0.29758 | 0.00068 | -0.46274 | 0.0058671 | 4018.58 | -2.4121 | 4.0186
-0.29797 | 0.000678 | -0.46335 | 0.0058499 | 4006.7607 | -2.4272 | 4.0068
-0.29835 | 0.000677 | -0.46393 | 0.0058412 | 4000.851 | -2.3347 | 4.0009
-0.29872 | 0.000675 | -0.46451 | 0.005824 | 3989.0316 | -2.3109 | 3.989
-0.29911 | 0.000675 | -0.46511 | 0.005824 | 3989.0316 | -2.3881 | 3.989
-0.2995 | 0.000674 | -0.46571 | 0.0058154 | 3983.122 | -2.4112 | 3.9831
-0.29988 | 0.000674 | -0.46632 | 0.0058154 | 3983.122 | -2.397 | 3.9831
-0.30027 | 0.000672 | -0.46691 | 0.0057981 | 3971.3026 | -2.3749 | 3.9713
-0.30065 | 0.000673 | -0.46751 | 0.0058067 | 3977.2123 | -2.3546 | 3.9772
-0.30103 | 0.000672 | -0.4681 | 0.0057981 | 3971.3026 | -2.3669 | 3.9713
-0.30142 | 0.000669 | -0.46871 | 0.0057722 | 3953.5736 | -2.4215 | 3.9536
-0.30182 | 0.00067 | -0.46933 | 0.0057808 | 3959.4833 | -2.4364 | 3.9595
-0.30221 | 0.000668 | -0.46993 | 0.0057636 | 3947.6639 | -2.3915 | 3.9477
-0.30258 | 0.000665 | -0.47052 | 0.0057377 | 3929.9349 | -2.2968 | 3.9299
-0.30297 | 0.000662 | -0.47112 | 0.0057118 | 3912.2058 | -2.3657 | 3.9122
-0.30335 | 0.000662 | -0.4717 | 0.0057118 | 3912.2058 | -2.2874 | 3.9122
-0.30373 | 0.000664 | -0.47229 | 0.0057291 | 3924.0252 | -2.3091 | 3.924
-0.30411 | 0.000662 | -0.47289 | 0.0057118 | 3912.2058 | -2.3274 | 3.9122
-0.30449 | 0.000658 | -0.47348 | 0.0056773 | 3888.5671 | -2.2987 | 3.8886
-0.30488 | 0.000655 | -0.47409 | 0.0056514 | 3870.8381 | -2.3589 | 3.8708
-0.30527 | 0.000656 | -0.47469 | 0.0056601 | 3876.7478 | -2.3553 | 3.8767
-0.30566 | 0.000653 | -0.4753 | 0.0056342 | 3859.0188 | -2.3577 | 3.859
-0.30604 | 0.000654 | -0.47589 | 0.0056428 | 3864.9284 | -2.282 | 3.8649
-0.30643 | 0.000652 | -0.4765 | 0.0056255 | 3853.1091 | -2.3283 | 3.8531
-0.30682 | 0.00065 | -0.47711 | 0.0056083 | 3841.2897 | -2.3451 | 3.8413
-0.30721 | 0.000649 | -0.4777 | 0.0055997 | 3835.3801 | -2.2919 | 3.8354
-0.30759 | 0.000648 | -0.4783 | 0.005591 | 3829.4704 | -2.2705 | 3.8295
-0.30796 | 0.000646 | -0.47888 | 0.0055738 | 3817.651 | -2.2475 | 3.8177
-0.30836 | 0.000645 | -0.4795 | 0.0055651 | 3811.7413 | -2.3371 | 3.8117
-0.30874 | 0.000648 | -0.48009 | 0.005591 | 3829.4704 | -2.2517 | 3.8295
-0.30912 | 0.000646 | -0.48069 | 0.0055738 | 3817.651 | -2.3069 | 3.8177
-0.30952 | 0.000643 | -0.4813 | 0.0055479 | 3799.922 | -2.3276 | 3.7999
-0.3099 | 0.000641 | -0.4819 | 0.0055306 | 3788.1026 | -2.2596 | 3.7881
-0.31028 | 0.000642 | -0.48248 | 0.0055393 | 3794.0123 | -2.2283 | 3.794
-0.31067 | 0.00064 | -0.4831 | 0.005522 | 3782.193 | -2.3267 | 3.7822
-0.31105 | 0.000638 | -0.48369 | 0.0055047 | 3770.3736 | -2.2255 | 3.7704
-0.31143 | 0.000638 | -0.48428 | 0.0055047 | 3770.3736 | -2.2221 | 3.7704
-0.31182 | 0.000636 | -0.48488 | 0.0054875 | 3758.5543 | -2.2654 | 3.7586
-0.31221 | 0.000636 | -0.48548 | 0.0054875 | 3758.5543 | -2.2618 | 3.7586
-0.3126 | 0.000634 | -0.48609 | 0.0054702 | 3746.7349 | -2.2816 | 3.7467
-0.31299 | 0.000636 | -0.4867 | 0.0054875 | 3758.5543 | -2.2875 | 3.7586
-0.31338 | 0.000633 | -0.48731 | 0.0054616 | 3740.8252 | -2.2915 | 3.7408
-0.31377 | 0.000632 | -0.48791 | 0.005453 | 3734.9156 | -2.232 | 3.7349
-0.31415 | 0.000631 | -0.4885 | 0.0054443 | 3729.0059 | -2.2342 | 3.729
-0.31454 | 0.000628 | -0.48911 | 0.0054185 | 3711.2768 | -2.2503 | 3.7113
-0.31492 | 0.000628 | -0.4897 | 0.0054185 | 3711.2768 | -2.1988 | 3.7113
-0.31531 | 0.000625 | -0.49031 | 0.0053926 | 3693.5478 | -2.2453 | 3.6935
-0.31569 | 0.000626 | -0.49089 | 0.0054012 | 3699.4575 | -2.167 | 3.6995
-0.31608 | 0.000624 | -0.4915 | 0.005384 | 3687.6381 | -2.2514 | 3.6876
-0.31647 | 0.000622 | -0.49211 | 0.0053667 | 3675.8188 | -2.2328 | 3.6758
-0.31685 | 0.00062 | -0.4927 | 0.0053494 | 3663.9994 | -2.1457 | 3.664
-0.31723 | 0.000621 | -0.49329 | 0.0053581 | 3669.9091 | -2.1896 | 3.6699
-0.31761 | 0.000622 | -0.49389 | 0.0053667 | 3675.8188 | -2.1817 | 3.6758
-0.31799 | 0.000621 | -0.49447 | 0.0053581 | 3669.9091 | -2.1589 | 3.6699
-0.31837 | 0.00062 | -0.49506 | 0.0053494 | 3663.9994 | -2.1611 | 3.664
-0.31875 | 0.000615 | -0.49566 | 0.0053063 | 3634.4511 | -2.1677 | 3.6345
-0.31914 | 0.000616 | -0.49626 | 0.0053149 | 3640.3607 | -2.1946 | 3.6404
-0.31953 | 0.000617 | -0.49686 | 0.0053236 | 3646.2704 | -2.1925 | 3.6463
-0.31992 | 0.000614 | -0.49748 | 0.0052977 | 3628.5414 | -2.2455 | 3.6285
-0.32031 | 0.000611 | -0.49808 | 0.0052718 | 3610.8123 | -2.1558 | 3.6108
-0.32069 | 0.000613 | -0.49867 | 0.005289 | 3622.6317 | -2.1484 | 3.6226
-0.32108 | 0.000611 | -0.49928 | 0.0052718 | 3610.8123 | -2.2215 | 3.6108
-0.32147 | 0.000609 | -0.49989 | 0.0052545 | 3598.993 | -2.1862 | 3.599 | -0.5 | 3598.993
-0.32185 | 0.000609 | -0.50048 | 0.0052545 | 3598.993 | -2.121 | 3.599
-0.32224 | 0.000608 | -0.50108 | 0.0052459 | 3593.0833 | -2.1584 | 3.5931
-0.32263 | 0.000607 | -0.50169 | 0.0052373 | 3587.1736 | -2.2051 | 3.5872
-0.32302 | 0.000607 | -0.50229 | 0.0052373 | 3587.1736 | -2.1476 | 3.5872
-0.3234 | 0.000606 | -0.50289 | 0.0052286 | 3581.264 | -2.1569 | 3.5813
-0.32379 | 0.000606 | -0.50349 | 0.0052286 | 3581.264 | -2.1329 | 3.5813
-0.32417 | 0.000601 | -0.50408 | 0.0051855 | 3551.7156 | -2.1185 | 3.5517
-0.32455 | 0.000602 | -0.50468 | 0.0051941 | 3557.6253 | -2.1115 | 3.5576
-0.32493 | 0.000603 | -0.50527 | 0.0052028 | 3563.5349 | -2.115 | 3.5635
-0.32531 | 0.000601 | -0.50586 | 0.0051855 | 3551.7156 | -2.1022 | 3.5517
-0.32569 | 0.000599 | -0.50645 | 0.0051682 | 3539.8962 | -2.0952 | 3.5399
-0.32609 | 0.000596 | -0.50708 | 0.0051424 | 3522.1672 | -2.1963 | 3.5222
-0.32648 | 0.000596 | -0.50767 | 0.0051424 | 3522.1672 | -2.1032 | 3.5222
-0.32687 | 0.000596 | -0.50828 | 0.0051424 | 3522.1672 | -2.1524 | 3.5222
-0.32726 | 0.000594 | -0.50889 | 0.0051251 | 3510.3478 | -2.1324 | 3.5103
-0.32763 | 0.000593 | -0.50947 | 0.0051165 | 3504.4382 | -2.0234 | 3.5044
-0.32802 | 0.000592 | -0.51007 | 0.0051079 | 3498.5285 | -2.1017 | 3.4985
-0.32839 | 0.000592 | -0.51065 | 0.0051079 | 3498.5285 | -2.051 | 3.4985
-0.32877 | 0.000589 | -0.51124 | 0.005082 | 3480.7995 | -2.0512 | 3.4808
-0.32916 | 0.000587 | -0.51185 | 0.0050647 | 3468.9801 | -2.1073 | 3.469
-0.32955 | 0.000588 | -0.51244 | 0.0050733 | 3474.8898 | -2.0678 | 3.4749
-0.32993 | 0.000585 | -0.51304 | 0.0050475 | 3457.1608 | -2.0589 | 3.4572
-0.33032 | 0.000587 | -0.51365 | 0.0050647 | 3468.9801 | -2.1163 | 3.469
-0.3307 | 0.000582 | -0.51424 | 0.0050216 | 3439.4317 | -2.0303 | 3.4394
-0.33109 | 0.00058 | -0.51484 | 0.0050043 | 3427.6124 | -2.0716 | 3.4276
-0.33147 | 0.000582 | -0.51544 | 0.0050216 | 3439.4317 | -2.0609 | 3.4394
-0.33185 | 0.000579 | -0.51603 | 0.0049957 | 3421.7027 | -2.0111 | 3.4217
-0.33224 | 0.000579 | -0.51663 | 0.0049957 | 3421.7027 | -2.0538 | 3.4217
-0.33262 | 0.000578 | -0.51722 | 0.0049871 | 3415.793 | -2.0255 | 3.4158
-0.33301 | 0.000577 | -0.51783 | 0.0049784 | 3409.8833 | -2.0856 | 3.4099
-0.3334 | 0.000577 | -0.51844 | 0.0049784 | 3409.8833 | -2.0679 | 3.4099
-0.33379 | 0.000575 | -0.51904 | 0.0049612 | 3398.064 | -2.0485 | 3.3981
-0.33418 | 0.000575 | -0.51965 | 0.0049612 | 3398.064 | -2.0766 | 3.3981
-0.33458 | 0.000573 | -0.52027 | 0.0049439 | 3386.2446 | -2.1152 | 3.3862
-0.33496 | 0.000573 | -0.52086 | 0.0049439 | 3386.2446 | -2.0009 | 3.3862
-0.33535 | 0.000572 | -0.52146 | 0.0049353 | 3380.335 | -2.0202 | 3.3803
-0.33572 | 0.000567 | -0.52204 | 0.0048921 | 3350.7866 | -1.9416 | 3.3508
-0.33608 | 0.000564 | -0.5226 | 0.0048663 | 3333.0575 | -1.8708 | 3.3331
-0.33645 | 0.000566 | -0.52318 | 0.0048835 | 3344.8769 | -1.9522 | 3.3449
-0.33683 | 0.000562 | -0.52377 | 0.004849 | 3321.2382 | -1.9436 | 3.3212
-0.33722 | 0.000565 | -0.52437 | 0.0048749 | 3338.9672 | -2.0247 | 3.339
-0.3376 | 0.000563 | -0.52498 | 0.0048576 | 3327.1479 | -2.0058 | 3.3271
-0.338 | 0.000562 | -0.52559 | 0.004849 | 3321.2382 | -2.047 | 3.3212
-0.33837 | 0.000561 | -0.52617 | 0.0048404 | 3315.3285 | -1.9247 | 3.3153
-0.33877 | 0.00056 | -0.52678 | 0.0048318 | 3309.4188 | -2.0242 | 3.3094
-0.33916 | 0.000559 | -0.52739 | 0.0048231 | 3303.5092 | -2.0001 | 3.3035
-0.33954 | 0.00056 | -0.52799 | 0.0048318 | 3309.4188 | -1.9795 | 3.3094
-0.33994 | 0.000558 | -0.5286 | 0.0048145 | 3297.5995 | -2.0291 | 3.2976
-0.34031 | 0.000557 | -0.52919 | 0.0048059 | 3291.6898 | -1.9417 | 3.2917
-0.34071 | 0.000556 | -0.5298 | 0.0047972 | 3285.7801 | -2.02 | 3.2858
-0.3411 | 0.000555 | -0.53042 | 0.0047886 | 3279.8705 | -2.0062 | 3.2799
-0.34149 | 0.000556 | -0.53102 | 0.0047972 | 3285.7801 | -1.9705 | 3.2858
-0.34188 | 0.000553 | -0.53162 | 0.0047714 | 3268.0511 | -1.9822 | 3.2681
-0.34226 | 0.000553 | -0.53221 | 0.0047714 | 3268.0511 | -1.9413 | 3.2681
-0.34264 | 0.000552 | -0.53281 | 0.0047627 | 3262.1414 | -1.9293 | 3.2621
-0.34303 | 0.00055 | -0.5334 | 0.0047455 | 3250.3221 | -1.9494 | 3.2503
-0.34341 | 0.000547 | -0.53401 | 0.0047196 | 3232.593 | -1.9507 | 3.2326
-0.34379 | 0.000548 | -0.53459 | 0.0047282 | 3238.5027 | -1.9018 | 3.2385
-0.34417 | 0.000548 | -0.53519 | 0.0047282 | 3238.5027 | -1.9338 | 3.2385
-0.34458 | 0.000545 | -0.53582 | 0.0047023 | 3220.7737 | -2.0189 | 3.2208
-0.34496 | 0.000546 | -0.53642 | 0.004711 | 3226.6834 | -1.945 | 3.2267
-0.34534 | 0.000544 | -0.537 | 0.0046937 | 3214.864 | -1.8831 | 3.2149
-0.34573 | 0.00054 | -0.53762 | 0.0046592 | 3191.2253 | -1.9624 | 3.1912
-0.34611 | 0.000541 | -0.5382 | 0.0046678 | 3197.135 | -1.8576 | 3.1971
-0.3465 | 0.00054 | -0.53881 | 0.0046592 | 3191.2253 | -1.9421 | 3.1912
-0.34689 | 0.000539 | -0.53942 | 0.0046506 | 3185.3156 | -1.9434 | 3.1853
-0.34726 | 0.000539 | -0.54 | 0.0046506 | 3185.3156 | -1.8525 | 3.1853
-0.34766 | 0.000538 | -0.54061 | 0.0046419 | 3179.406 | -1.9596 | 3.1794
-0.34804 | 0.000535 | -0.54121 | 0.004616 | 3161.6769 | -1.8932 | 3.1617
-0.34843 | 0.000536 | -0.54181 | 0.0046247 | 3167.5866 | -1.8897 | 3.1676
-0.34883 | 0.000534 | -0.54242 | 0.0046074 | 3155.7673 | -1.9518 | 3.1558
-0.34919 | 0.000532 | -0.543 | 0.0045902 | 3143.9479 | -1.8025 | 3.1439
-0.34958 | 0.000531 | -0.5436 | 0.0045815 | 3138.0382 | -1.8804 | 3.138
-0.34997 | 0.000528 | -0.5442 | 0.0045557 | 3120.3092 | -1.888 | 3.1203
-0.35034 | 0.000528 | -0.54478 | 0.0045557 | 3120.3092 | -1.8098 | 3.1203
-0.35073 | 0.000527 | -0.54539 | 0.004547 | 3114.3995 | -1.9099 | 3.1144
-0.35111 | 0.000525 | -0.54598 | 0.0045298 | 3102.5802 | -1.8175 | 3.1026
-0.3515 | 0.000525 | -0.54659 | 0.0045298 | 3102.5802 | -1.8912 | 3.1026
-0.35188 | 0.000525 | -0.54718 | 0.0045298 | 3102.5802 | -1.843 | 3.1026
-0.35228 | 0.000524 | -0.54779 | 0.0045211 | 3096.6705 | -1.899 | 3.0967
-0.35267 | 0.000522 | -0.54841 | 0.0045039 | 3084.8511 | -1.9032 | 3.0849
-0.35306 | 0.000522 | -0.549 | 0.0045039 | 3084.8511 | -1.8276 | 3.0849
-0.35344 | 0.000521 | -0.5496 | 0.0044953 | 3078.9415 | -1.8546 | 3.0789
-0.35383 | 0.000519 | -0.5502 | 0.004478 | 3067.1221 | -1.8302 | 3.0671
-0.3542 | 0.000516 | -0.55079 | 0.0044521 | 3049.3931 | -1.8071 | 3.0494
-0.3546 | 0.000518 | -0.5514 | 0.0044694 | 3061.2124 | -1.8719 | 3.0612
-0.35499 | 0.000517 | -0.55201 | 0.0044607 | 3055.3028 | -1.8594 | 3.0553
-0.35538 | 0.000516 | -0.55261 | 0.0044521 | 3049.3931 | -1.8321 | 3.0494
-0.35575 | 0.000515 | -0.55319 | 0.0044435 | 3043.4834 | -1.7765 | 3.0435
-0.35613 | 0.000514 | -0.55379 | 0.0044349 | 3037.5737 | -1.8156 | 3.0376
-0.35652 | 0.000514 | -0.55439 | 0.0044349 | 3037.5737 | -1.8232 | 3.0376
-0.3569 | 0.00051 | -0.55498 | 0.0044003 | 3013.935 | -1.7879 | 3.0139
-0.35728 | 0.00051 | -0.55557 | 0.0044003 | 3013.935 | -1.7716 | 3.0139
-0.35766 | 0.000509 | -0.55616 | 0.0043917 | 3008.0253 | -1.7839 | 3.008
-0.35804 | 0.000509 | -0.55675 | 0.0043917 | 3008.0253 | -1.7681 | 3.008
-0.35843 | 0.00051 | -0.55736 | 0.0044003 | 3013.935 | -1.8401 | 3.0139
-0.35883 | 0.000507 | -0.55798 | 0.0043745 | 2996.206 | -1.8692 | 2.9962
-0.35923 | 0.000504 | -0.5586 | 0.0043486 | 2978.477 | -1.8349 | 2.9785
-0.35961 | 0.000504 | -0.5592 | 0.0043486 | 2978.477 | -1.7831 | 2.9785
-0.36 | 0.000505 | -0.55979 | 0.0043572 | 2984.3866 | -1.7803 | 2.9844
-0.36039 | 0.000502 | -0.5604 | 0.0043313 | 2966.6576 | -1.8184 | 2.9667
-0.36077 | 0.000502 | -0.56099 | 0.0043313 | 2966.6576 | -1.7484 | 2.9667
-0.36115 | 0.0005 | -0.56159 | 0.0043141 | 2954.8383 | -1.7633 | 2.9548
-0.36154 | 0.000496 | -0.56219 | 0.0042796 | 2931.1995 | -1.7848 | 2.9312
-0.36192 | 0.000497 | -0.56279 | 0.0042882 | 2937.1092 | -1.7429 | 2.9371
-0.3623 | 0.000496 | -0.56338 | 0.0042796 | 2931.1995 | -1.7475 | 2.9312
-0.36269 | 0.000496 | -0.56399 | 0.0042796 | 2931.1995 | -1.764 | 2.9312
-0.36307 | 0.000494 | -0.56458 | 0.0042623 | 2919.3802 | -1.7377 | 2.9194
-0.36346 | 0.000495 | -0.56518 | 0.0042709 | 2925.2899 | -1.745 | 2.9253
-0.36383 | 0.000493 | -0.56576 | 0.0042537 | 2913.4705 | -1.7069 | 2.9135
-0.36423 | 0.000491 | -0.56638 | 0.0042364 | 2901.6512 | -1.7904 | 2.9017
-0.3646 | 0.000491 | -0.56696 | 0.0042364 | 2901.6512 | -1.6875 | 2.9017
-0.36499 | 0.00049 | -0.56756 | 0.0042278 | 2895.7415 | -1.7309 | 2.8957
-0.36537 | 0.00049 | -0.56815 | 0.0042278 | 2895.7415 | -1.7291 | 2.8957
-0.36575 | 0.000489 | -0.56874 | 0.0042192 | 2889.8318 | -1.7004 | 2.8898
-0.36614 | 0.000487 | -0.56935 | 0.0042019 | 2878.0125 | -1.7669 | 2.878
-0.36653 | 0.000486 | -0.56996 | 0.0041933 | 2872.1028 | -1.7346 | 2.8721
-0.36692 | 0.000486 | -0.57055 | 0.0041933 | 2872.1028 | -1.715 | 2.8721
-0.36729 | 0.000485 | -0.57114 | 0.0041846 | 2866.1931 | -1.6865 | 2.8662
-0.36767 | 0.000484 | -0.57173 | 0.004176 | 2860.2834 | -1.6696 | 2.8603
-0.36805 | 0.000483 | -0.57232 | 0.0041674 | 2854.3738 | -1.7017 | 2.8544
-0.36844 | 0.000482 | -0.57292 | 0.0041588 | 2848.4641 | -1.7071 | 2.8485
-0.36884 | 0.00048 | -0.57355 | 0.0041415 | 2836.6447 | -1.7813 | 2.8366
-0.36923 | 0.000479 | -0.57416 | 0.0041329 | 2830.735 | -1.7317 | 2.8307
-0.36961 | 0.000479 | -0.57475 | 0.0041329 | 2830.735 | -1.6727 | 2.8307
-0.37001 | 0.000476 | -0.57537 | 0.004107 | 2813.006 | -1.7552 | 2.813
-0.3704 | 0.000478 | -0.57598 | 0.0041242 | 2824.8254 | -1.7139 | 2.8248
-0.37078 | 0.000478 | -0.57656 | 0.0041242 | 2824.8254 | -1.656 | 2.8248
-0.37117 | 0.000476 | -0.57716 | 0.004107 | 2813.006 | -1.6832 | 2.813
-0.37155 | 0.000477 | -0.57776 | 0.0041156 | 2818.9157 | -1.6771 | 2.8189
-0.37195 | 0.000476 | -0.57838 | 0.004107 | 2813.006 | -1.7647 | 2.813
-0.37234 | 0.000473 | -0.57899 | 0.0040811 | 2795.277 | -1.6919 | 2.7953
-0.37273 | 0.000472 | -0.57959 | 0.0040725 | 2789.3673 | -1.6847 | 2.7894
-0.37312 | 0.000472 | -0.58021 | 0.0040725 | 2789.3673 | -1.7176 | 2.7894
-0.37349 | 0.000469 | -0.58078 | 0.0040466 | 2771.6383 | -1.5954 | 2.7716
-0.37387 | 0.000468 | -0.58136 | 0.004038 | 2765.7286 | -1.6102 | 2.7657
-0.37423 | 0.000465 | -0.58193 | 0.0040121 | 2747.9996 | -1.569 | 2.748
-0.3746 | 0.000465 | -0.58251 | 0.0040121 | 2747.9996 | -1.5896 | 2.748
-0.37499 | 0.000464 | -0.5831 | 0.0040035 | 2742.0899 | -1.6263 | 2.7421
-0.37538 | 0.000462 | -0.58371 | 0.0039862 | 2730.2705 | -1.6679 | 2.7303
-0.37578 | 0.000466 | -0.58434 | 0.0040207 | 2753.9093 | -1.7141 | 2.7539
-0.37617 | 0.000464 | -0.58494 | 0.0040035 | 2742.0899 | -1.6623 | 2.7421
-0.37655 | 0.000463 | -0.58553 | 0.0039948 | 2736.1802 | -1.6143 | 2.7362
-0.37695 | 0.000461 | -0.58616 | 0.0039776 | 2724.3609 | -1.7152 | 2.7244
-0.37733 | 0.000461 | -0.58676 | 0.0039776 | 2724.3609 | -1.6268 | 2.7244
-0.37772 | 0.000459 | -0.58735 | 0.0039603 | 2712.5415 | -1.6232 | 2.7125
-0.37811 | 0.000459 | -0.58797 | 0.0039603 | 2712.5415 | -1.6703 | 2.7125
-0.37849 | 0.000458 | -0.58855 | 0.0039517 | 2706.6318 | -1.5842 | 2.7066
-0.37888 | 0.000456 | -0.58916 | 0.0039344 | 2694.8125 | -1.6463 | 2.6948
-0.37927 | 0.000457 | -0.58976 | 0.0039431 | 2700.7222 | -1.6109 | 2.7007
-0.37966 | 0.000455 | -0.59037 | 0.0039258 | 2688.9028 | -1.6426 | 2.6889
-0.38005 | 0.000454 | -0.59097 | 0.0039172 | 2682.9931 | -1.6205 | 2.683
-0.38044 | 0.000453 | -0.59159 | 0.0039085 | 2677.0835 | -1.642 | 2.6771
-0.38083 | 0.000451 | -0.5922 | 0.0038913 | 2665.2641 | -1.6365 | 2.6653
-0.38121 | 0.000451 | -0.59278 | 0.0038913 | 2665.2641 | -1.5376 | 2.6653
-0.38159 | 0.00045 | -0.59337 | 0.0038827 | 2659.3544 | -1.5856 | 2.6594
-0.38197 | 0.000448 | -0.59397 | 0.0038654 | 2647.5351 | -1.5844 | 2.6475
-0.38236 | 0.000445 | -0.59457 | 0.0038395 | 2629.806 | -1.6002 | 2.6298
-0.38274 | 0.000447 | -0.59517 | 0.0038568 | 2641.6254 | -1.5574 | 2.6416
-0.38314 | 0.000447 | -0.59577 | 0.0038568 | 2641.6254 | -1.6102 | 2.6416
-0.38351 | 0.000446 | -0.59636 | 0.0038481 | 2635.7157 | -1.5387 | 2.6357
-0.38389 | 0.000446 | -0.59695 | 0.0038481 | 2635.7157 | -1.5615 | 2.6357
-0.38426 | 0.000444 | -0.59753 | 0.0038309 | 2623.8964 | -1.5171 | 2.6239
-0.38465 | 0.000442 | -0.59814 | 0.0038136 | 2612.077 | -1.5917 | 2.6121
-0.38503 | 0.000439 | -0.59873 | 0.0037877 | 2594.348 | -1.5382 | 2.5943
-0.38541 | 0.00044 | -0.59932 | 0.0037964 | 2600.2577 | -1.5388 | 2.6003
-0.38581 | 0.000438 | -0.59994 | 0.0037791 | 2588.4383 | -1.6097 | 2.5884 | -0.6 | 2588.4383
-0.38619 | 0.000438 | -0.60053 | 0.0037791 | 2588.4383 | -1.5255 | 2.5884
-0.38657 | 0.000434 | -0.60112 | 0.0037446 | 2564.7996 | -1.5305 | 2.5648
-0.38697 | 0.000433 | -0.60173 | 0.003736 | 2558.8899 | -1.5656 | 2.5589
-0.38736 | 0.000435 | -0.60234 | 0.0037532 | 2570.7093 | -1.5674 | 2.5707
-0.38773 | 0.000432 | -0.60292 | 0.0037274 | 2552.9802 | -1.4779 | 2.553
-0.38812 | 0.000432 | -0.60352 | 0.0037274 | 2552.9802 | -1.5324 | 2.553
-0.38851 | 0.000433 | -0.60414 | 0.003736 | 2558.8899 | -1.5699 | 2.5589
-0.38891 | 0.000429 | -0.60476 | 0.0037015 | 2535.2512 | -1.5882 | 2.5353
-0.38928 | 0.000429 | -0.60534 | 0.0037015 | 2535.2512 | -1.4626 | 2.5353
-0.38968 | 0.000427 | -0.60595 | 0.0036842 | 2523.4319 | -1.5536 | 2.5234
-0.39006 | 0.000427 | -0.60655 | 0.0036842 | 2523.4319 | -1.5068 | 2.5234
-0.39045 | 0.000426 | -0.60715 | 0.0036756 | 2517.5222 | -1.5246 | 2.5175
-0.39084 | 0.000424 | -0.60775 | 0.0036583 | 2505.7028 | -1.5036 | 2.5057
-0.39123 | 0.000424 | -0.60837 | 0.0036583 | 2505.7028 | -1.5391 | 2.5057
-0.39162 | 0.000421 | -0.60897 | 0.0036324 | 2487.9738 | -1.5142 | 2.488
-0.392 | 0.00042 | -0.60955 | 0.0036238 | 2482.0641 | -1.4452 | 2.4821
-0.39239 | 0.00042 | -0.61017 | 0.0036238 | 2482.0641 | -1.5245 | 2.4821
-0.39278 | 0.00042 | -0.61077 | 0.0036238 | 2482.0641 | -1.4937 | 2.4821
-0.39314 | 0.000417 | -0.61134 | 0.0035979 | 2464.3351 | -1.4076 | 2.4643
-0.39354 | 0.000417 | -0.61195 | 0.0035979 | 2464.3351 | -1.5175 | 2.4643
-0.39392 | 0.000416 | -0.61255 | 0.0035893 | 2458.4254 | -1.4544 | 2.4584
-0.39431 | 0.000416 | -0.61315 | 0.0035893 | 2458.4254 | -1.4909 | 2.4584
-0.39469 | 0.000415 | -0.61374 | 0.0035807 | 2452.5157 | -1.4509 | 2.4525
-0.39507 | 0.000414 | -0.61434 | 0.003572 | 2446.6061 | -1.4551 | 2.4466
-0.39545 | 0.000412 | -0.61493 | 0.0035548 | 2434.7867 | -1.446 | 2.4348
-0.39583 | 0.000411 | -0.61551 | 0.0035462 | 2428.877 | -1.4218 | 2.4289
-0.39622 | 0.000412 | -0.61612 | 0.0035548 | 2434.7867 | -1.4672 | 2.4348
-0.39661 | 0.000411 | -0.61673 | 0.0035462 | 2428.877 | -1.4861 | 2.4289
-0.397 | 0.000411 | -0.61733 | 0.0035462 | 2428.877 | -1.4579 | 2.4289
-0.39739 | 0.000408 | -0.61794 | 0.0035203 | 2411.148 | -1.4902 | 2.4111
-0.39777 | 0.000407 | -0.61854 | 0.0035116 | 2405.2383 | -1.4342 | 2.4052
-0.39816 | 0.000407 | -0.61914 | 0.0035116 | 2405.2383 | -1.4362 | 2.4052
-0.39854 | 0.000405 | -0.61974 | 0.0034944 | 2393.419 | -1.4364 | 2.3934
-0.39892 | 0.000406 | -0.62032 | 0.003503 | 2399.3287 | -1.4086 | 2.3993
-0.3993 | 0.000405 | -0.62092 | 0.0034944 | 2393.419 | -1.4235 | 2.3934
-0.39969 | 0.000403 | -0.62151 | 0.0034771 | 2381.5996 | -1.4182 | 2.3816
-0.40007 | 0.000402 | -0.6221 | 0.0034685 | 2375.69 | -1.4018 | 2.3757
-0.40045 | 0.000401 | -0.6227 | 0.0034599 | 2369.7803 | -1.4279 | 2.3698
-0.40083 | 0.000401 | -0.6233 | 0.0034599 | 2369.7803 | -1.404 | 2.3698
-0.40123 | 0.0004 | -0.62392 | 0.0034513 | 2363.8706 | -1.4685 | 2.3639
-0.40161 | 0.000399 | -0.6245 | 0.0034426 | 2357.9609 | -1.3877 | 2.358
-0.402 | 0.000399 | -0.62511 | 0.0034426 | 2357.9609 | -1.4337 | 2.358
-0.40238 | 0.000397 | -0.62571 | 0.0034254 | 2346.1416 | -1.3971 | 2.3461
-0.40277 | 0.000397 | -0.6263 | 0.0034254 | 2346.1416 | -1.3973 | 2.3461
-0.40316 | 0.000395 | -0.62691 | 0.0034081 | 2334.3222 | -1.4229 | 2.3343
-0.40354 | 0.000395 | -0.6275 | 0.0034081 | 2334.3222 | -1.3866 | 2.3343
-0.40392 | 0.000392 | -0.6281 | 0.0033822 | 2316.5932 | -1.3958 | 2.3166
-0.40432 | 0.00039 | -0.62872 | 0.003365 | 2304.7738 | -1.4157 | 2.3048
-0.40471 | 0.000391 | -0.62933 | 0.0033736 | 2310.6835 | -1.4103 | 2.3107
-0.40511 | 0.000389 | -0.62995 | 0.0033563 | 2298.8642 | -1.43 | 2.2989
-0.4055 | 0.00039 | -0.63055 | 0.003365 | 2304.7738 | -1.378 | 2.3048
-0.40588 | 0.000386 | -0.63114 | 0.0033305 | 2281.1351 | -1.362 | 2.2811
-0.40627 | 0.000387 | -0.63174 | 0.0033391 | 2287.0448 | -1.3781 | 2.287
-0.40663 | 0.000387 | -0.63232 | 0.0033391 | 2287.0448 | -1.3087 | 2.287
-0.40702 | 0.000389 | -0.63291 | 0.0033563 | 2298.8642 | -1.3692 | 2.2989
-0.4074 | 0.000385 | -0.63351 | 0.0033218 | 2275.2255 | -1.3621 | 2.2752
-0.40778 | 0.000385 | -0.6341 | 0.0033218 | 2275.2255 | -1.3444 | 2.2752
-0.40818 | 0.000384 | -0.63472 | 0.0033132 | 2269.3158 | -1.4204 | 2.2693
-0.40858 | 0.000382 | -0.63534 | 0.0032959 | 2257.4964 | -1.3902 | 2.2575
-0.40896 | 0.000379 | -0.63593 | 0.0032701 | 2239.7674 | -1.3392 | 2.2398
-0.40936 | 0.000379 | -0.63655 | 0.0032701 | 2239.7674 | -1.3827 | 2.2398
-0.40974 | 0.000378 | -0.63714 | 0.0032614 | 2233.8577 | -1.3252 | 2.2339
-0.41013 | 0.000378 | -0.63775 | 0.0032614 | 2233.8577 | -1.3617 | 2.2339
-0.41051 | 0.000379 | -0.63834 | 0.0032701 | 2239.7674 | -1.3148 | 2.2398
-0.4109 | 0.000377 | -0.63894 | 0.0032528 | 2227.948 | -1.3443 | 2.2279
-0.41128 | 0.000375 | -0.63953 | 0.0032355 | 2216.1287 | -1.313 | 2.2161
-0.41165 | 0.000373 | -0.64012 | 0.0032183 | 2204.3093 | -1.2888 | 2.2043
-0.41203 | 0.000372 | -0.6407 | 0.0032097 | 2198.3997 | -1.2905 | 2.1984
-0.41241 | 0.000372 | -0.64129 | 0.0032097 | 2198.3997 | -1.299 | 2.1984
-0.41279 | 0.000372 | -0.64189 | 0.0032097 | 2198.3997 | -1.3059 | 2.1984
-0.41318 | 0.00037 | -0.6425 | 0.0031924 | 2186.5803 | -1.3365 | 2.1866
-0.41356 | 0.000369 | -0.64309 | 0.0031838 | 2180.6706 | -1.2835 | 2.1807
-0.41395 | 0.000368 | -0.64369 | 0.0031752 | 2174.761 | -1.3105 | 2.1748
-0.41432 | 0.000367 | -0.64428 | 0.0031665 | 2168.8513 | -1.2766 | 2.1689
-0.41471 | 0.000367 | -0.64488 | 0.0031665 | 2168.8513 | -1.3052 | 2.1689
-0.41511 | 0.000364 | -0.64549 | 0.0031406 | 2151.1222 | -1.3334 | 2.1511
-0.4155 | 0.000363 | -0.6461 | 0.003132 | 2145.2126 | -1.2927 | 2.1452
-0.41589 | 0.000364 | -0.64671 | 0.0031406 | 2151.1222 | -1.3161 | 2.1511
-0.41627 | 0.000364 | -0.6473 | 0.0031406 | 2151.1222 | -1.2711 | 2.1511
-0.41667 | 0.000363 | -0.64792 | 0.003132 | 2145.2126 | -1.3228 | 2.1452
-0.41706 | 0.000364 | -0.64853 | 0.0031406 | 2151.1222 | -1.3094 | 2.1511
-0.41744 | 0.000358 | -0.64913 | 0.0030889 | 2115.6642 | -1.2805 | 2.1157
-0.41782 | 0.000359 | -0.64971 | 0.0030975 | 2121.5739 | -1.2288 | 2.1216
-0.4182 | 0.000357 | -0.65031 | 0.0030802 | 2109.7545 | -1.2765 | 2.1098
-0.4186 | 0.000356 | -0.65092 | 0.0030716 | 2103.8448 | -1.2809 | 2.1038
-0.41898 | 0.000355 | -0.65152 | 0.003063 | 2097.9352 | -1.261 | 2.0979
-0.41937 | 0.000353 | -0.65212 | 0.0030457 | 2086.1158 | -1.2622 | 2.0861
-0.41975 | 0.000355 | -0.65271 | 0.003063 | 2097.9352 | -1.2394 | 2.0979
-0.42014 | 0.000351 | -0.65332 | 0.0030285 | 2074.2965 | -1.2651 | 2.0743
-0.42052 | 0.000353 | -0.65391 | 0.0030457 | 2086.1158 | -1.2227 | 2.0861
-0.42091 | 0.00035 | -0.65451 | 0.0030198 | 2068.3868 | -1.2597 | 2.0684
-0.42129 | 0.00035 | -0.6551 | 0.0030198 | 2068.3868 | -1.2222 | 2.0684
-0.42167 | 0.00035 | -0.65569 | 0.0030198 | 2068.3868 | -1.2158 | 2.0684
-0.42205 | 0.000348 | -0.65629 | 0.0030026 | 2056.5674 | -1.2283 | 2.0566
-0.42244 | 0.000348 | -0.65689 | 0.0030026 | 2056.5674 | -1.2344 | 2.0566
-0.42283 | 0.000348 | -0.6575 | 0.0030026 | 2056.5674 | -1.2568 | 2.0566
-0.42322 | 0.000346 | -0.6581 | 0.0029853 | 2044.7481 | -1.2341 | 2.0447
-0.4236 | 0.000346 | -0.6587 | 0.0029853 | 2044.7481 | -1.2337 | 2.0447
-0.42399 | 0.000345 | -0.6593 | 0.0029767 | 2038.8384 | -1.2224 | 2.0388
-0.42437 | 0.000343 | -0.6599 | 0.0029594 | 2027.019 | -1.2171 | 2.027
-0.42476 | 0.000343 | -0.6605 | 0.0029594 | 2027.019 | -1.2135 | 2.027
-0.42514 | 0.00034 | -0.66109 | 0.0029336 | 2009.29 | -1.1925 | 2.0093
-0.42551 | 0.000341 | -0.66168 | 0.0029422 | 2015.1997 | -1.1765 | 2.0152
-0.42591 | 0.000341 | -0.6623 | 0.0029422 | 2015.1997 | -1.2503 | 2.0152
-0.4263 | 0.000341 | -0.66289 | 0.0029422 | 2015.1997 | -1.197 | 2.0152
-0.42668 | 0.000338 | -0.66349 | 0.0029163 | 1997.4707 | -1.2011 | 1.9975
-0.42707 | 0.000336 | -0.66409 | 0.0028991 | 1985.6513 | -1.1923 | 1.9857
-0.42745 | 0.000337 | -0.66469 | 0.0029077 | 1991.561 | -1.1967 | 1.9916
-0.42784 | 0.000335 | -0.66528 | 0.0028904 | 1979.7416 | -1.1795 | 1.9797
-0.42822 | 0.000337 | -0.66588 | 0.0029077 | 1991.561 | -1.1918 | 1.9916
-0.42861 | 0.000333 | -0.66649 | 0.0028732 | 1967.9223 | -1.1914 | 1.9679
-0.42899 | 0.000333 | -0.66707 | 0.0028732 | 1967.9223 | -1.1567 | 1.9679
-0.42938 | 0.00033 | -0.66768 | 0.0028473 | 1950.1932 | -1.1911 | 1.9502
-0.42975 | 0.000331 | -0.66826 | 0.0028559 | 1956.1029 | -1.1329 | 1.9561
-0.43014 | 0.00033 | -0.66886 | 0.0028473 | 1950.1932 | -1.1723 | 1.9502
-0.43051 | 0.000328 | -0.66945 | 0.00283 | 1938.3739 | -1.1428 | 1.9384
-0.4309 | 0.000328 | -0.67005 | 0.00283 | 1938.3739 | -1.1665 | 1.9384
-0.43128 | 0.000329 | -0.67065 | 0.0028387 | 1944.2836 | -1.1592 | 1.9443
-0.43167 | 0.000329 | -0.67124 | 0.0028387 | 1944.2836 | -1.1579 | 1.9443
-0.43204 | 0.000325 | -0.67183 | 0.0028041 | 1920.6449 | -1.1299 | 1.9206
-0.43243 | 0.000328 | -0.67243 | 0.00283 | 1938.3739 | -1.1551 | 1.9384
-0.43281 | 0.000327 | -0.67302 | 0.0028214 | 1932.4642 | -1.1557 | 1.9325
-0.43319 | 0.000325 | -0.67361 | 0.0028041 | 1920.6449 | -1.1324 | 1.9206
-0.43358 | 0.000323 | -0.67422 | 0.0027869 | 1908.8255 | -1.1701 | 1.9088
-0.43397 | 0.000321 | -0.67482 | 0.0027696 | 1897.0062 | -1.1304 | 1.897
-0.43436 | 0.000322 | -0.67543 | 0.0027783 | 1902.9158 | -1.17 | 1.9029
-0.43475 | 0.00032 | -0.67604 | 0.002761 | 1891.0965 | -1.1534 | 1.8911
-0.43514 | 0.000318 | -0.67665 | 0.0027437 | 1879.2771 | -1.1433 | 1.8793
-0.43553 | 0.000318 | -0.67725 | 0.0027437 | 1879.2771 | -1.1338 | 1.8793
-0.43591 | 0.000317 | -0.67784 | 0.0027351 | 1873.3675 | -1.1146 | 1.8734
-0.43629 | 0.000317 | -0.67843 | 0.0027351 | 1873.3675 | -1.1041 | 1.8734
-0.43669 | 0.000317 | -0.67905 | 0.0027351 | 1873.3675 | -1.1507 | 1.8734
-0.43707 | 0.000316 | -0.67965 | 0.0027265 | 1867.4578 | -1.1169 | 1.8675
-0.43745 | 0.000313 | -0.68024 | 0.0027006 | 1849.7287 | -1.1098 | 1.8497
-0.43784 | 0.000314 | -0.68084 | 0.0027092 | 1855.6384 | -1.112 | 1.8556
-0.43822 | 0.000312 | -0.68143 | 0.002692 | 1843.8191 | -1.093 | 1.8438
-0.43861 | 0.00031 | -0.68204 | 0.0026747 | 1831.9997 | -1.1089 | 1.832
-0.43899 | 0.000312 | -0.68263 | 0.002692 | 1843.8191 | -1.0946 | 1.8438
-0.43938 | 0.00031 | -0.68323 | 0.0026747 | 1831.9997 | -1.0946 | 1.832
-0.43976 | 0.000309 | -0.68382 | 0.0026661 | 1826.09 | -1.0893 | 1.8261
-0.44015 | 0.00031 | -0.68443 | 0.0026747 | 1831.9997 | -1.1035 | 1.832
-0.44054 | 0.000307 | -0.68504 | 0.0026488 | 1814.2707 | -1.1113 | 1.8143
-0.44092 | 0.000308 | -0.68564 | 0.0026575 | 1820.1804 | -1.0879 | 1.8202
-0.44132 | 0.000306 | -0.68624 | 0.0026402 | 1808.361 | -1.1059 | 1.8084
-0.4417 | 0.000305 | -0.68684 | 0.0026316 | 1802.4513 | -1.078 | 1.8025
-0.44208 | 0.000303 | -0.68743 | 0.0026143 | 1790.632 | -1.0588 | 1.7906
-0.44247 | 0.000304 | -0.68804 | 0.002623 | 1796.5417 | -1.0933 | 1.7965
-0.44286 | 0.000302 | -0.68865 | 0.0026057 | 1784.7223 | -1.0915 | 1.7847
-0.44325 | 0.0003 | -0.68925 | 0.0025884 | 1772.903 | -1.0677 | 1.7729
-0.44364 | 0.000301 | -0.68986 | 0.0025971 | 1778.8126 | -1.077 | 1.7788
-0.44403 | 0.000299 | -0.69046 | 0.0025798 | 1766.9933 | -1.0697 | 1.767
-0.4444 | 0.000298 | -0.69104 | 0.0025712 | 1761.0836 | -1.0287 | 1.7611
-0.44475 | 0.000302 | -0.69158 | 0.0026057 | 1784.7223 | -0.95112 | 1.7847
-0.44516 | 0.000299 | -0.69222 | 0.0025798 | 1766.9933 | -1.1322 | 1.767
-0.44553 | 0.000296 | -0.69281 | 0.0025539 | 1749.2642 | -1.0334 | 1.7493
-0.44593 | 0.000295 | -0.69342 | 0.0025453 | 1743.3546 | -1.0672 | 1.7434
-0.44632 | 0.000296 | -0.69402 | 0.0025539 | 1749.2642 | -1.0536 | 1.7493
-0.4467 | 0.000294 | -0.69462 | 0.0025367 | 1737.4449 | -1.0491 | 1.7374
-0.44709 | 0.000293 | -0.69523 | 0.002528 | 1731.5352 | -1.0546 | 1.7315
-0.44748 | 0.000291 | -0.69583 | 0.0025108 | 1719.7159 | -1.0438 | 1.7197
-0.44786 | 0.000292 | -0.69642 | 0.0025194 | 1725.6255 | -1.0045 | 1.7256
-0.44826 | 0.000291 | -0.69705 | 0.0025108 | 1719.7159 | -1.0822 | 1.7197
-0.44865 | 0.000292 | -0.69764 | 0.0025194 | 1725.6255 | -1.0313 | 1.7256
-0.44902 | 0.000291 | -0.69823 | 0.0025108 | 1719.7159 | -1.0019 | 1.7197
-0.44939 | 0.000287 | -0.6988 | 0.0024763 | 1696.0772 | -0.98529 | 1.6961
-0.44977 | 0.000285 | -0.6994 | 0.002459 | 1684.2578 | -1.0013 | 1.6843
-0.45015 | 0.000287 | -0.69999 | 0.0024763 | 1696.0772 | -0.99872 | 1.6961 | -0.7 | 1696.2118
-0.45054 | 0.000288 | -0.70059 | 0.0024849 | 1701.9868 | -1.0172 | 1.702
-0.45092 | 0.000286 | -0.70118 | 0.0024676 | 1690.1675 | -1.0075 | 1.6902
-0.45132 | 0.000284 | -0.7018 | 0.0024504 | 1678.3481 | -1.045 | 1.6783
-0.4517 | 0.000284 | -0.70239 | 0.0024504 | 1678.3481 | -0.98913 | 1.6783
-0.45209 | 0.000284 | -0.703 | 0.0024504 | 1678.3481 | -1.0178 | 1.6783
-0.45246 | 0.00028 | -0.70357 | 0.0024159 | 1654.7094 | -0.96402 | 1.6547
-0.45285 | 0.00028 | -0.70418 | 0.0024159 | 1654.7094 | -1.0061 | 1.6547
-0.45324 | 0.000281 | -0.70478 | 0.0024245 | 1660.6191 | -0.99756 | 1.6606
-0.45361 | 0.00028 | -0.70537 | 0.0024159 | 1654.7094 | -0.9692 | 1.6547
-0.45401 | 0.000279 | -0.70599 | 0.0024072 | 1648.7997 | -1.0223 | 1.6488
-0.4544 | 0.000278 | -0.7066 | 0.0023986 | 1642.8901 | -1.0007 | 1.6429
-0.45479 | 0.000276 | -0.7072 | 0.0023814 | 1631.0707 | -0.99784 | 1.6311
-0.45518 | 0.000274 | -0.7078 | 0.0023641 | 1619.2514 | -0.96789 | 1.6193
-0.45556 | 0.000271 | -0.70839 | 0.0023382 | 1601.5223 | -0.94907 | 1.6015
-0.45595 | 0.000272 | -0.709 | 0.0023469 | 1607.432 | -0.97304 | 1.6074
-0.45633 | 0.00027 | -0.7096 | 0.0023296 | 1595.6127 | -0.96128 | 1.5956
-0.45672 | 0.000271 | -0.71021 | 0.0023382 | 1601.5223 | -0.97691 | 1.6015
-0.4571 | 0.000271 | -0.7108 | 0.0023382 | 1601.5223 | -0.94385 | 1.6015
-0.45749 | 0.000269 | -0.71139 | 0.002321 | 1589.703 | -0.94781 | 1.5897
-0.45788 | 0.000268 | -0.712 | 0.0023123 | 1583.7933 | -0.97215 | 1.5838
-0.45827 | 0.00027 | -0.7126 | 0.0023296 | 1595.6127 | -0.95419 | 1.5956
-0.45865 | 0.000266 | -0.71319 | 0.0022951 | 1571.974 | -0.9334 | 1.572
-0.45902 | 0.000265 | -0.71378 | 0.0022865 | 1566.0643 | -0.91981 | 1.5661
-0.45941 | 0.000266 | -0.71438 | 0.0022951 | 1571.974 | -0.93689 | 1.572
-0.45978 | 0.000264 | -0.71496 | 0.0022778 | 1560.1546 | -0.91808 | 1.5602
-0.46016 | 0.000266 | -0.71554 | 0.0022951 | 1571.974 | -0.90834 | 1.572
-0.46055 | 0.000265 | -0.71615 | 0.0022865 | 1566.0643 | -0.95641 | 1.5661
-0.46094 | 0.000263 | -0.71676 | 0.0022692 | 1554.2449 | -0.94616 | 1.5542
-0.46132 | 0.000262 | -0.71736 | 0.0022606 | 1548.3352 | -0.93354 | 1.5483
-0.46172 | 0.000261 | -0.71798 | 0.0022519 | 1542.4256 | -0.95161 | 1.5424
-0.46211 | 0.000262 | -0.71859 | 0.0022606 | 1548.3352 | -0.94441 | 1.5483
-0.4625 | 0.000259 | -0.71919 | 0.0022347 | 1530.6062 | -0.92404 | 1.5306
-0.46289 | 0.000258 | -0.71979 | 0.0022261 | 1524.6965 | -0.92407 | 1.5247
-0.46328 | 0.000258 | -0.7204 | 0.0022261 | 1524.6965 | -0.91991 | 1.5247
-0.46367 | 0.000255 | -0.721 | 0.0022002 | 1506.9675 | -0.91692 | 1.507
-0.46405 | 0.000255 | -0.72159 | 0.0022002 | 1506.9675 | -0.89047 | 1.507
-0.46443 | 0.000255 | -0.72219 | 0.0022002 | 1506.9675 | -0.89515 | 1.507
-0.46481 | 0.000255 | -0.72278 | 0.0022002 | 1506.9675 | -0.89047 | 1.507
-0.46521 | 0.000252 | -0.7234 | 0.0021743 | 1489.2385 | -0.92716 | 1.4892
-0.46559 | 0.00025 | -0.72399 | 0.002157 | 1477.4191 | -0.87881 | 1.4774
-0.46597 | 0.000251 | -0.72458 | 0.0021657 | 1483.3288 | -0.88396 | 1.4833
-0.46635 | 0.00025 | -0.72518 | 0.002157 | 1477.4191 | -0.88166 | 1.4774
-0.46673 | 0.00025 | -0.72577 | 0.002157 | 1477.4191 | -0.87301 | 1.4774
-0.46712 | 0.000247 | -0.72637 | 0.0021311 | 1459.6901 | -0.88375 | 1.4597
-0.46751 | 0.000247 | -0.72697 | 0.0021311 | 1459.6901 | -0.87615 | 1.4597
-0.4679 | 0.000245 | -0.72758 | 0.0021139 | 1447.8707 | -0.87712 | 1.4479
-0.46829 | 0.000246 | -0.72818 | 0.0021225 | 1453.7804 | -0.88211 | 1.4538
-0.46867 | 0.000245 | -0.72878 | 0.0021139 | 1447.8707 | -0.87083 | 1.4479
-0.46905 | 0.000245 | -0.72937 | 0.0021139 | 1447.8707 | -0.84879 | 1.4479
-0.46944 | 0.000243 | -0.72997 | 0.0020966 | 1436.0514 | -0.86999 | 1.4361
-0.46982 | 0.000241 | -0.73057 | 0.0020794 | 1424.232 | -0.85397 | 1.4242
-0.4702 | 0.000239 | -0.73117 | 0.0020621 | 1412.4127 | -0.84691 | 1.4124
-0.47058 | 0.00024 | -0.73176 | 0.0020708 | 1418.3224 | -0.82974 | 1.4183
-0.47097 | 0.000237 | -0.73235 | 0.0020449 | 1400.5933 | -0.84381 | 1.4006
-0.47135 | 0.000237 | -0.73295 | 0.0020449 | 1400.5933 | -0.8385 | 1.4006
-0.47173 | 0.000236 | -0.73354 | 0.0020362 | 1394.6837 | -0.815 | 1.3947
-0.47211 | 0.000234 | -0.73413 | 0.002019 | 1382.8643 | -0.82711 | 1.3829
-0.47251 | 0.000235 | -0.73475 | 0.0020276 | 1388.774 | -0.8512 | 1.3888
-0.47288 | 0.000236 | -0.73533 | 0.0020362 | 1394.6837 | -0.81372 | 1.3947
-0.47326 | 0.000234 | -0.73592 | 0.002019 | 1382.8643 | -0.81847 | 1.3829
-0.47365 | 0.000234 | -0.73653 | 0.002019 | 1382.8643 | -0.84294 | 1.3829
-0.47404 | 0.000232 | -0.73713 | 0.0020017 | 1371.0449 | -0.82435 | 1.371
-0.47442 | 0.00023 | -0.73773 | 0.0019845 | 1359.2256 | -0.8194 | 1.3592
-0.47481 | 0.00023 | -0.73833 | 0.0019845 | 1359.2256 | -0.81585 | 1.3592
-0.4752 | 0.00023 | -0.73894 | 0.0019845 | 1359.2256 | -0.83064 | 1.3592
-0.47559 | 0.000226 | -0.73955 | 0.00195 | 1335.5869 | -0.81923 | 1.3356
-0.47598 | 0.000228 | -0.74015 | 0.0019672 | 1347.4062 | -0.81355 | 1.3474
-0.47637 | 0.000227 | -0.74076 | 0.0019586 | 1341.4966 | -0.81116 | 1.3415
-0.47677 | 0.000225 | -0.74137 | 0.0019413 | 1329.6772 | -0.82035 | 1.3297
-0.47713 | 0.000223 | -0.74193 | 0.0019241 | 1317.8579 | -0.73899 | 1.3179
-0.47749 | 0.000223 | -0.7425 | 0.0019241 | 1317.8579 | -0.75003 | 1.3179
-0.47787 | 0.000221 | -0.74309 | 0.0019068 | 1306.0385 | -0.77115 | 1.306
-0.47824 | 0.000222 | -0.74366 | 0.0019154 | 1311.9482 | -0.7572 | 1.3119
-0.47863 | 0.000223 | -0.74427 | 0.0019241 | 1317.8579 | -0.79129 | 1.3179
-0.47903 | 0.000222 | -0.74489 | 0.0019154 | 1311.9482 | -0.81583 | 1.3119
-0.47941 | 0.000218 | -0.74549 | 0.0018809 | 1288.3095 | -0.78442 | 1.2883
-0.47981 | 0.000217 | -0.7461 | 0.0018723 | 1282.3998 | -0.7835 | 1.2824
-0.48019 | 0.000218 | -0.7467 | 0.0018809 | 1288.3095 | -0.76551 | 1.2883
-0.48058 | 0.000218 | -0.74731 | 0.0018809 | 1288.3095 | -0.7853 | 1.2883
-0.48097 | 0.000215 | -0.74791 | 0.001855 | 1270.5804 | -0.76995 | 1.2706
-0.48135 | 0.000214 | -0.7485 | 0.0018464 | 1264.6708 | -0.75495 | 1.2647
-0.48174 | 0.000213 | -0.74911 | 0.0018378 | 1258.7611 | -0.76124 | 1.2588
-0.48211 | 0.000213 | -0.74969 | 0.0018378 | 1258.7611 | -0.7301 | 1.2588
-0.48251 | 0.000213 | -0.7503 | 0.0018378 | 1258.7611 | -0.77512 | 1.2588
-0.48289 | 0.000213 | -0.7509 | 0.0018378 | 1258.7611 | -0.75163 | 1.2588
-0.48328 | 0.000211 | -0.7515 | 0.0018205 | 1246.9417 | -0.7481 | 1.2469
-0.48367 | 0.000211 | -0.7521 | 0.0018205 | 1246.9417 | -0.75427 | 1.2469
-0.48406 | 0.000209 | -0.75271 | 0.0018033 | 1235.1224 | -0.76227 | 1.2351
-0.48445 | 0.000207 | -0.75332 | 0.001786 | 1223.303 | -0.74546 | 1.2233
-0.48483 | 0.000206 | -0.75391 | 0.0017774 | 1217.3934 | -0.71731 | 1.2174
-0.48522 | 0.000205 | -0.75451 | 0.0017688 | 1211.4837 | -0.73272 | 1.2115
-0.48562 | 0.000206 | -0.75513 | 0.0017774 | 1217.3934 | -0.7516 | 1.2174
-0.486 | 0.000205 | -0.75573 | 0.0017688 | 1211.4837 | -0.72517 | 1.2115
-0.48639 | 0.000204 | -0.75634 | 0.0017601 | 1205.574 | -0.74043 | 1.2056
-0.48677 | 0.000203 | -0.75692 | 0.0017515 | 1199.6643 | -0.69567 | 1.1997
-0.48715 | 0.000203 | -0.75752 | 0.0017515 | 1199.6643 | -0.72007 | 1.1997
-0.48753 | 0.000202 | -0.75812 | 0.0017429 | 1193.7547 | -0.71272 | 1.1938
-0.48791 | 0.0002 | -0.75871 | 0.0017256 | 1181.9353 | -0.7019 | 1.1819
-0.4883 | 0.0002 | -0.75931 | 0.0017256 | 1181.9353 | -0.71678 | 1.1819
-0.48868 | 0.0002 | -0.7599 | 0.0017256 | 1181.9353 | -0.69105 | 1.1819
-0.48906 | 0.000198 | -0.76049 | 0.0017084 | 1170.1159 | -0.7004 | 1.1701
-0.48946 | 0.0002 | -0.76111 | 0.0017256 | 1181.9353 | -0.72052 | 1.1819
-0.48984 | 0.000198 | -0.76171 | 0.0017084 | 1170.1159 | -0.70954 | 1.1701
-0.49023 | 0.000196 | -0.76231 | 0.0016911 | 1158.2966 | -0.69879 | 1.1583
-0.49062 | 0.000195 | -0.76291 | 0.0016825 | 1152.3869 | -0.69706 | 1.1524
-0.491 | 0.000195 | -0.7635 | 0.0016825 | 1152.3869 | -0.68095 | 1.1524
-0.49138 | 0.000192 | -0.7641 | 0.0016566 | 1134.6579 | -0.68104 | 1.1347
-0.49176 | 0.000193 | -0.76469 | 0.0016652 | 1140.5676 | -0.67045 | 1.1406
-0.49215 | 0.000191 | -0.7653 | 0.001648 | 1128.7482 | -0.68988 | 1.1287
-0.49253 | 0.000191 | -0.76588 | 0.001648 | 1128.7482 | -0.66347 | 1.1287
-0.49291 | 0.00019 | -0.76648 | 0.0016393 | 1122.8385 | -0.66698 | 1.1228
-0.49331 | 0.00019 | -0.7671 | 0.0016393 | 1122.8385 | -0.69491 | 1.1228
-0.4937 | 0.000188 | -0.7677 | 0.0016221 | 1111.0192 | -0.6791 | 1.111
-0.49409 | 0.000187 | -0.7683 | 0.0016135 | 1105.1095 | -0.66509 | 1.1051
-0.49446 | 0.000186 | -0.76889 | 0.0016048 | 1099.1998 | -0.64612 | 1.0992
-0.49486 | 0.000185 | -0.7695 | 0.0015962 | 1093.2902 | -0.66993 | 1.0933
-0.49524 | 0.000184 | -0.77009 | 0.0015876 | 1087.3805 | -0.64428 | 1.0874
-0.49562 | 0.000182 | -0.7707 | 0.0015703 | 1075.5611 | -0.65418 | 1.0756
-0.49601 | 0.000182 | -0.77129 | 0.0015703 | 1075.5611 | -0.63889 | 1.0756
-0.49639 | 0.000183 | -0.77188 | 0.0015789 | 1081.4708 | -0.63562 | 1.0815
-0.49677 | 0.000182 | -0.77248 | 0.0015703 | 1075.5611 | -0.65071 | 1.0756
-0.49717 | 0.000181 | -0.7731 | 0.0015617 | 1069.6514 | -0.66049 | 1.0697
-0.49755 | 0.000179 | -0.77368 | 0.0015444 | 1057.8321 | -0.62195 | 1.0578
-0.49793 | 0.000178 | -0.77429 | 0.0015358 | 1051.9224 | -0.63481 | 1.0519
-0.49832 | 0.000177 | -0.77489 | 0.0015272 | 1046.0127 | -0.63615 | 1.046
-0.49871 | 0.000177 | -0.77549 | 0.0015272 | 1046.0127 | -0.62297 | 1.046
-0.49909 | 0.000177 | -0.77609 | 0.0015272 | 1046.0127 | -0.6311 | 1.046
-0.49948 | 0.000177 | -0.77668 | 0.0015272 | 1046.0127 | -0.61972 | 1.046
-0.49985 | 0.000176 | -0.77727 | 0.0015186 | 1040.1031 | -0.60661 | 1.0401
-0.50025 | 0.000174 | -0.77789 | 0.0015013 | 1028.2837 | -0.64648 | 1.0283
-0.50064 | 0.000173 | -0.77849 | 0.0014927 | 1022.374 | -0.61384 | 1.0224
-0.50103 | 0.000172 | -0.7791 | 0.001484 | 1016.4644 | -0.62298 | 1.0165
-0.50141 | 0.000171 | -0.7797 | 0.0014754 | 1010.5547 | -0.60361 | 1.0106
-0.5018 | 0.000169 | -0.78029 | 0.0014582 | 998.7353 | -0.60146 | 0.99874
-0.50217 | 0.000169 | -0.78088 | 0.0014582 | 998.7353 | -0.58549 | 0.99874
-0.50256 | 0.000169 | -0.78149 | 0.0014582 | 998.7353 | -0.60413 | 0.99874
-0.50295 | 0.00017 | -0.78208 | 0.0014668 | 1004.645 | -0.59813 | 1.0046
-0.50333 | 0.000168 | -0.78268 | 0.0014495 | 992.8257 | -0.60102 | 0.99283
-0.50371 | 0.000169 | -0.78328 | 0.0014582 | 998.7353 | -0.58841 | 0.99874
-0.50409 | 0.000167 | -0.78385 | 0.0014409 | 986.916 | -0.57431 | 0.98692
-0.50447 | 0.00017 | -0.78444 | 0.0014668 | 1004.645 | -0.58686 | 1.0046
-0.50487 | 0.000166 | -0.78508 | 0.0014323 | 981.0063 | -0.63143 | 0.98101
-0.50525 | 0.000163 | -0.78567 | 0.0014064 | 963.2773 | -0.57444 | 0.96328
-0.50563 | 0.000162 | -0.78626 | 0.0013978 | 957.3676 | -0.56596 | 0.95737
-0.50602 | 0.000164 | -0.78686 | 0.001415 | 969.1869 | -0.57969 | 0.96919
-0.5064 | 0.000161 | -0.78745 | 0.0013891 | 951.4579 | -0.56596 | 0.95146
-0.50678 | 0.00016 | -0.78805 | 0.0013805 | 945.5482 | -0.5649 | 0.94555
-0.50716 | 0.000159 | -0.78864 | 0.0013719 | 939.6386 | -0.55844 | 0.93964
-0.50755 | 0.000157 | -0.78924 | 0.0013546 | 927.8192 | -0.56336 | 0.92782
-0.50794 | 0.000159 | -0.78984 | 0.0013719 | 939.6386 | -0.559 | 0.93964
-0.50832 | 0.000159 | -0.79043 | 0.0013719 | 939.6386 | -0.55523 | 0.93964
-0.5087 | 0.000155 | -0.79103 | 0.0013374 | 915.9999 | -0.55979 | 0.916
-0.50908 | 0.000152 | -0.79163 | 0.0013115 | 898.2708 | -0.53603 | 0.89827
-0.50947 | 0.000153 | -0.79222 | 0.0013201 | 904.1805 | -0.53954 | 0.90418
-0.50987 | 0.000152 | -0.79284 | 0.0013115 | 898.2708 | -0.55496 | 0.89827
-0.51024 | 0.000153 | -0.79343 | 0.0013201 | 904.1805 | -0.52833 | 0.90418
-0.51064 | 0.000153 | -0.79404 | 0.0013201 | 904.1805 | -0.55537 | 0.90418
-0.51103 | 0.00015 | -0.79466 | 0.0012942 | 886.4515 | -0.55271 | 0.88645
-0.51142 | 0.000151 | -0.79526 | 0.0013028 | 892.3612 | -0.538 | 0.89236
-0.51181 | 0.000151 | -0.79587 | 0.0013028 | 892.3612 | -0.54117 | 0.89236
-0.5122 | 0.000149 | -0.79646 | 0.0012856 | 880.5418 | -0.52794 | 0.88054
-0.51259 | 0.000148 | -0.79708 | 0.001277 | 874.6321 | -0.53631 | 0.87463
-0.51296 | 0.000148 | -0.79765 | 0.001277 | 874.6321 | -0.50322 | 0.87463
-0.51336 | 0.000147 | -0.79827 | 0.0012683 | 868.7224 | -0.54083 | 0.86872
-0.51375 | 0.000148 | -0.79888 | 0.001277 | 874.6321 | -0.52727 | 0.87463
-0.51413 | 0.000145 | -0.79947 | 0.0012511 | 856.9031 | -0.51024 | 0.8569 | -0.8 | 851.7253
-0.51452 | 0.000144 | -0.80008 | 0.0012425 | 850.9934 | -0.52053 | 0.85099
-0.51489 | 0.000143 | -0.80066 | 0.0012338 | 845.0837 | -0.49715 | 0.84508
-0.51527 | 0.000142 | -0.80125 | 0.0012252 | 839.1741 | -0.49499 | 0.83917
-0.51565 | 0.000143 | -0.80183 | 0.0012338 | 845.0837 | -0.48976 | 0.84508
-0.51603 | 0.000142 | -0.80243 | 0.0012252 | 839.1741 | -0.50154 | 0.83917
-0.51642 | 0.000142 | -0.80303 | 0.0012252 | 839.1741 | -0.50892 | 0.83917
-0.51681 | 0.00014 | -0.80363 | 0.0012079 | 827.3547 | -0.50015 | 0.82735
-0.51719 | 0.00014 | -0.80423 | 0.0012079 | 827.3547 | -0.49274 | 0.82735
-0.51758 | 0.000138 | -0.80484 | 0.0011907 | 815.5354 | -0.502 | 0.81554
-0.51797 | 0.000137 | -0.80544 | 0.0011821 | 809.6257 | -0.48774 | 0.80963
-0.51837 | 0.000136 | -0.80606 | 0.0011734 | 803.716 | -0.50049 | 0.80372
-0.51876 | 0.000137 | -0.80667 | 0.0011821 | 809.6257 | -0.49171 | 0.80963
-0.51914 | 0.000135 | -0.80727 | 0.0011648 | 797.8063 | -0.48241 | 0.79781
-0.51953 | 0.000135 | -0.80787 | 0.0011648 | 797.8063 | -0.47515 | 0.79781
-0.51989 | 0.000135 | -0.80843 | 0.0011648 | 797.8063 | -0.44909 | 0.79781
-0.52028 | 0.000132 | -0.80904 | 0.0011389 | 780.0773 | -0.48459 | 0.78008
-0.52066 | 0.000129 | -0.80963 | 0.001113 | 762.3483 | -0.45091 | 0.76235
-0.52104 | 0.000132 | -0.81021 | 0.0011389 | 780.0773 | -0.44851 | 0.78008
-0.52143 | 0.00013 | -0.81082 | 0.0011217 | 768.2579 | -0.47311 | 0.76826
-0.52181 | 0.000129 | -0.81142 | 0.001113 | 762.3483 | -0.45579 | 0.76235
-0.52219 | 0.000129 | -0.81201 | 0.001113 | 762.3483 | -0.45403 | 0.76235
-0.52259 | 0.000129 | -0.81263 | 0.001113 | 762.3483 | -0.47062 | 0.76235
-0.52297 | 0.000128 | -0.81322 | 0.0011044 | 756.4386 | -0.44873 | 0.75644
-0.52336 | 0.000125 | -0.81382 | 0.0010785 | 738.7096 | -0.44988 | 0.73871
-0.52374 | 0.000125 | -0.81442 | 0.0010785 | 738.7096 | -0.4388 | 0.73871
-0.52411 | 0.000123 | -0.815 | 0.0010613 | 726.8902 | -0.42503 | 0.72689
-0.52449 | 0.000123 | -0.81559 | 0.0010613 | 726.8902 | -0.43065 | 0.72689
-0.52487 | 0.000122 | -0.81617 | 0.0010526 | 720.9805 | -0.42214 | 0.72098
-0.52525 | 0.000123 | -0.81677 | 0.0010613 | 726.8902 | -0.43115 | 0.72689
-0.52563 | 0.000119 | -0.81736 | 0.0010267 | 703.2515 | -0.42142 | 0.70325
-0.52601 | 0.000119 | -0.81794 | 0.0010267 | 703.2515 | -0.41336 | 0.70325
-0.52641 | 0.00012 | -0.81856 | 0.0010354 | 709.1612 | -0.43597 | 0.70916
-0.52678 | 0.000119 | -0.81915 | 0.0010267 | 703.2515 | -0.4129 | 0.70325
-0.52718 | 0.000118 | -0.81976 | 0.0010181 | 697.3418 | -0.42905 | 0.69734
-0.52756 | 0.000117 | -0.82035 | 0.0010095 | 691.4322 | -0.41247 | 0.69143
-0.52793 | 0.000115 | -0.82094 | 0.00099223 | 679.6128 | -0.39975 | 0.67961
-0.52832 | 0.000115 | -0.82154 | 0.00099223 | 679.6128 | -0.41215 | 0.67961
-0.52871 | 0.000115 | -0.82215 | 0.00099223 | 679.6128 | -0.41321 | 0.67961
-0.52909 | 0.000115 | -0.82273 | 0.00099223 | 679.6128 | -0.3963 | 0.67961
-0.52949 | 0.000114 | -0.82336 | 0.00098361 | 673.7031 | -0.42299 | 0.6737
-0.52988 | 0.000112 | -0.82396 | 0.00096635 | 661.8838 | -0.40187 | 0.66188
-0.53027 | 0.000111 | -0.82457 | 0.00095772 | 655.9741 | -0.40063 | 0.65597
-0.53065 | 0.000108 | -0.82517 | 0.00093184 | 638.2451 | -0.3864 | 0.63825
-0.53104 | 0.000109 | -0.82576 | 0.00094047 | 644.1547 | -0.38188 | 0.64415
-0.53143 | 0.000108 | -0.82637 | 0.00093184 | 638.2451 | -0.39085 | 0.63825
-0.53182 | 0.000108 | -0.82697 | 0.00093184 | 638.2451 | -0.38508 | 0.63825
-0.53222 | 0.000107 | -0.8276 | 0.00092321 | 632.3354 | -0.3991 | 0.63234
-0.5326 | 0.000106 | -0.82819 | 0.00091458 | 626.4257 | -0.37092 | 0.62643
-0.53298 | 0.000105 | -0.82878 | 0.00090595 | 620.516 | -0.36744 | 0.62052
-0.53336 | 0.000104 | -0.82937 | 0.00089733 | 614.6064 | -0.363 | 0.61461
-0.53375 | 0.000104 | -0.82998 | 0.00089733 | 614.6064 | -0.3756 | 0.61461
-0.53413 | 0.000104 | -0.83058 | 0.00089733 | 614.6064 | -0.36795 | 0.61461
-0.53452 | 0.000102 | -0.83118 | 0.00088007 | 602.787 | -0.36441 | 0.60279
-0.5349 | 0.000101 | -0.83176 | 0.00087144 | 596.8773 | -0.35258 | 0.59688
-0.53528 | 9.85e-05 | -0.83236 | 0.00084987 | 582.1028 | -0.35016 | 0.5821
-0.53566 | 9.9995e-05 | -0.83296 | 0.00086277 | 590.9397 | -0.35022 | 0.59094
-0.53606 | 9.9239e-05 | -0.83357 | 0.00085625 | 586.4694 | -0.3616 | 0.58647
-0.53644 | 9.8613e-05 | -0.83416 | 0.00085085 | 582.7725 | -0.34727 | 0.58277
-0.53682 | 9.7662e-05 | -0.83476 | 0.00084264 | 577.1536 | -0.3427 | 0.57715
-0.53721 | 9.571e-05 | -0.83536 | 0.0008258 | 565.6138 | -0.34563 | 0.56561
-0.53758 | 9.6781e-05 | -0.83594 | 0.00083504 | 571.9445 | -0.32725 | 0.57194
-0.53798 | 9.3542e-05 | -0.83655 | 0.00080709 | 552.8037 | -0.34717 | 0.5528
-0.53836 | 9.4029e-05 | -0.83715 | 0.00081129 | 555.6808 | -0.33009 | 0.55568
-0.53875 | 9.5002e-05 | -0.83775 | 0.00081969 | 561.4319 | -0.33613 | 0.56143
-0.53914 | 9.2951e-05 | -0.83836 | 0.00080199 | 549.308 | -0.33853 | 0.54931
-0.53952 | 9.2129e-05 | -0.83895 | 0.0007949 | 544.4534 | -0.3223 | 0.54445
-0.5399 | 8.8216e-05 | -0.83955 | 0.00076114 | 521.3288 | -0.31986 | 0.52133
-0.54029 | 8.9001e-05 | -0.84014 | 0.00076791 | 525.9673 | -0.31105 | 0.52597
-0.54068 | 8.8385e-05 | -0.84075 | 0.0007626 | 522.3259 | -0.31787 | 0.52233
-0.54105 | 8.6216e-05 | -0.84133 | 0.00074388 | 509.5099 | -0.30004 | 0.50951
-0.54143 | 8.4045e-05 | -0.84192 | 0.00072515 | 496.6787 | -0.29806 | 0.49668
-0.54182 | 8.3867e-05 | -0.84253 | 0.00072362 | 495.6276 | -0.29935 | 0.49563
-0.54221 | 8.4213e-05 | -0.84314 | 0.0007266 | 497.6742 | -0.30428 | 0.49767
-0.54258 | 8.2064e-05 | -0.84371 | 0.00070806 | 484.9693 | -0.28192 | 0.48497
-0.54297 | 8.3456e-05 | -0.84432 | 0.00072007 | 493.198 | -0.2966 | 0.4932
-0.54336 | 8.2778e-05 | -0.84493 | 0.00071422 | 489.1903 | -0.29865 | 0.48919
-0.54375 | 8.04e-05 | -0.84553 | 0.0006937 | 475.1354 | -0.28791 | 0.47514
-0.54413 | 7.8596e-05 | -0.84612 | 0.00067814 | 464.4771 | -0.27834 | 0.46448
-0.54452 | 7.9642e-05 | -0.84673 | 0.00068716 | 470.6576 | -0.28646 | 0.47066
-0.54492 | 7.9457e-05 | -0.84734 | 0.00068556 | 469.563 | -0.28802 | 0.46956
-0.5453 | 7.9679e-05 | -0.84794 | 0.00068748 | 470.8798 | -0.27859 | 0.47088
-0.54568 | 7.8586e-05 | -0.84853 | 0.00067805 | 464.417 | -0.27997 | 0.46442
-0.54608 | 7.8262e-05 | -0.84915 | 0.00067526 | 462.5055 | -0.28539 | 0.46251
-0.54645 | 7.5733e-05 | -0.84973 | 0.00065343 | 447.5571 | -0.26605 | 0.44756
-0.54684 | 7.4714e-05 | -0.85034 | 0.00064464 | 441.5342 | -0.26752 | 0.44153
-0.54722 | 7.4657e-05 | -0.85093 | 0.00064415 | 441.1978 | -0.26423 | 0.4412
-0.54761 | 7.5194e-05 | -0.85153 | 0.00064878 | 444.3708 | -0.26508 | 0.44437
-0.548 | 7.4028e-05 | -0.85215 | 0.00063872 | 437.4799 | -0.27014 | 0.43748
-0.54838 | 7.186e-05 | -0.85273 | 0.00062001 | 424.6669 | -0.2507 | 0.42467
-0.54876 | 7.0889e-05 | -0.85333 | 0.00061164 | 418.9308 | -0.25252 | 0.41893
-0.54915 | 6.9597e-05 | -0.85393 | 0.00060049 | 411.2952 | -0.25175 | 0.4113
-0.54953 | 7.1195e-05 | -0.85453 | 0.00061428 | 420.7417 | -0.24647 | 0.42074
-0.54994 | 6.9678e-05 | -0.85515 | 0.00060119 | 411.7772 | -0.2615 | 0.41178
-0.55032 | 6.6827e-05 | -0.85575 | 0.00057659 | 394.9263 | -0.24085 | 0.39493
-0.55072 | 6.9437e-05 | -0.85636 | 0.00059911 | 410.3477 | -0.24731 | 0.41035
-0.5511 | 6.7525e-05 | -0.85696 | 0.00058261 | 399.0482 | -0.24102 | 0.39905
-0.5515 | 6.5661e-05 | -0.85758 | 0.00056653 | 388.037 | -0.24295 | 0.38804
-0.55188 | 6.2892e-05 | -0.85817 | 0.00054264 | 371.6711 | -0.22387 | 0.37167
-0.55226 | 6.4756e-05 | -0.85876 | 0.00055872 | 382.6854 | -0.22287 | 0.38269
-0.55264 | 6.1068e-05 | -0.85935 | 0.0005269 | 360.8912 | -0.22142 | 0.36089
-0.55301 | 5.8757e-05 | -0.85993 | 0.00050697 | 347.2372 | -0.20316 | 0.34724
-0.55338 | 6.0422e-05 | -0.86051 | 0.00052133 | 357.0742 | -0.20535 | 0.35707
-0.55377 | 6.102e-05 | -0.86111 | 0.00052649 | 360.6089 | -0.2165 | 0.36061
-0.55415 | 5.964e-05 | -0.86171 | 0.00051458 | 352.4553 | -0.21178 | 0.35246
-0.55454 | 5.9326e-05 | -0.86231 | 0.00051187 | 350.5993 | -0.21154 | 0.3506
-0.55493 | 5.7746e-05 | -0.86292 | 0.00049824 | 341.2609 | -0.21194 | 0.34126
-0.55532 | 5.8165e-05 | -0.86352 | 0.00050185 | 343.734 | -0.20398 | 0.34373
-0.55571 | 5.6608e-05 | -0.86413 | 0.00048842 | 334.5367 | -0.2062 | 0.33454
-0.5561 | 5.7531e-05 | -0.86473 | 0.00049638 | 339.9891 | -0.20401 | 0.33999
-0.55648 | 5.6278e-05 | -0.86532 | 0.00048557 | 332.5832 | -0.19871 | 0.33258
-0.55687 | 5.2478e-05 | -0.86593 | 0.00045279 | 310.1299 | -0.19539 | 0.31013
-0.55725 | 5.4219e-05 | -0.86653 | 0.0004678 | 320.4143 | -0.18924 | 0.32041
-0.55765 | 5.3466e-05 | -0.86715 | 0.00046132 | 315.9696 | -0.19643 | 0.31597
-0.55804 | 5.2471e-05 | -0.86775 | 0.00045273 | 310.0894 | -0.1874 | 0.31009
-0.55842 | 4.9428e-05 | -0.86835 | 0.00042648 | 292.1063 | -0.18213 | 0.29211
-0.55881 | 4.9956e-05 | -0.86894 | 0.00043103 | 295.2266 | -0.17398 | 0.29523
-0.5592 | 5.0676e-05 | -0.86955 | 0.00043724 | 299.4761 | -0.18125 | 0.29948
-0.55958 | 4.9675e-05 | -0.87015 | 0.00042861 | 293.5658 | -0.17568 | 0.29357
-0.55996 | 4.8599e-05 | -0.87073 | 0.00041932 | 287.2066 | -0.17114 | 0.28721
-0.56035 | 4.8109e-05 | -0.87135 | 0.00041509 | 284.31 | -0.17596 | 0.28431
-0.56074 | 4.7894e-05 | -0.87195 | 0.00041324 | 283.0396 | -0.16983 | 0.28304
-0.56112 | 4.5383e-05 | -0.87254 | 0.00039157 | 268.2009 | -0.16372 | 0.2682
-0.56151 | 4.5693e-05 | -0.87315 | 0.00039425 | 270.0329 | -0.16279 | 0.27003
-0.56189 | 4.2929e-05 | -0.87374 | 0.0003704 | 253.6986 | -0.15474 | 0.2537
-0.56227 | 4.3688e-05 | -0.87433 | 0.00037694 | 258.1793 | -0.15163 | 0.25818
-0.56265 | 4.0615e-05 | -0.87492 | 0.00035043 | 240.0235 | -0.14681 | 0.24002
-0.56303 | 4.4223e-05 | -0.87552 | 0.00038156 | 261.3432 | -0.15008 | 0.26134
-0.56341 | 4.1794e-05 | -0.8761 | 0.0003606 | 246.9879 | -0.14861 | 0.24699
-0.5638 | 4.2513e-05 | -0.8767 | 0.00036681 | 251.2374 | -0.14875 | 0.25124
-0.56419 | 4.1483e-05 | -0.87731 | 0.00035792 | 245.1515 | -0.15168 | 0.24515
-0.56458 | 3.8677e-05 | -0.87793 | 0.00033371 | 228.5664 | -0.14548 | 0.22857
-0.56496 | 4.0483e-05 | -0.87852 | 0.00034929 | 239.2427 | -0.13785 | 0.23924
-0.56536 | 3.8872e-05 | -0.87914 | 0.00033539 | 229.7211 | -0.14548 | 0.22972
-0.56574 | 3.5122e-05 | -0.87973 | 0.00030303 | 207.5576 | -0.12885 | 0.20756
-0.56612 | 3.5679e-05 | -0.88031 | 0.00030785 | 210.8536 | -0.12199 | 0.21085
-0.5665 | 3.3666e-05 | -0.88091 | 0.00029048 | 198.9565 | -0.12363 | 0.19896
-0.56688 | 3.1339e-05 | -0.8815 | 0.0002704 | 185.2049 | -0.1138 | 0.1852
-0.56728 | 3.2351e-05 | -0.88212 | 0.00027913 | 191.1857 | -0.1153 | 0.19119
-0.56768 | 3.1553e-05 | -0.88274 | 0.00027225 | 186.4693 | -0.11745 | 0.18647
-0.56807 | 3.0635e-05 | -0.88335 | 0.00026432 | 181.0425 | -0.11287 | 0.18104
-0.56846 | 3.1712e-05 | -0.88395 | 0.00027361 | 187.4047 | -0.11058 | 0.1874
-0.56884 | 3.025e-05 | -0.88455 | 0.000261 | 178.7691 | -0.10961 | 0.17877
-0.56923 | 3.1753e-05 | -0.88515 | 0.00027397 | 187.648 | -0.11025 | 0.18765
-0.56962 | 3.1027e-05 | -0.88575 | 0.0002677 | 183.3595 | -0.11134 | 0.18336
-0.57 | 2.9685e-05 | -0.88635 | 0.00025612 | 175.4266 | -0.10628 | 0.17543
-0.57038 | 2.7931e-05 | -0.88694 | 0.00024099 | 165.0641 | -0.1006 | 0.16506
-0.57077 | 2.5216e-05 | -0.88755 | 0.00021756 | 149.0165 | -0.095481 | 0.14902
-0.57115 | 2.3903e-05 | -0.88814 | 0.00020623 | 141.2563 | -0.085535 | 0.14126
-0.57152 | 2.4283e-05 | -0.88872 | 0.00020952 | 143.5072 | -0.083026 | 0.14351
-0.57191 | 2.1605e-05 | -0.88932 | 0.00018641 | 127.6804 | -0.08202 | 0.12768
-0.57229 | 2.344e-05 | -0.88992 | 0.00020224 | 138.5219 | -0.078856 | 0.13852
-0.57267 | 2.3261e-05 | -0.8905 | 0.0002007 | 137.4678 | -0.080897 | 0.13747
-0.57305 | 2.1527e-05 | -0.8911 | 0.00018573 | 127.2149 | -0.079024 | 0.12721
-0.57345 | 2.0169e-05 | -0.89171 | 0.00017402 | 119.1919 | -0.075483 | 0.11919
-0.57382 | 1.9894e-05 | -0.89229 | 0.00017165 | 117.5687 | -0.068294 | 0.11757
-0.5742 | 1.9491e-05 | -0.89288 | 0.00016817 | 115.1827 | -0.069309 | 0.11518
-0.57459 | 1.9912e-05 | -0.89348 | 0.00017181 | 117.6753 | -0.069884 | 0.11768
-0.57498 | 1.7566e-05 | -0.89409 | 0.00015156 | 103.8096 | -0.066643 | 0.10381
-0.57536 | 1.8714e-05 | -0.89468 | 0.00016147 | 110.5953 | -0.064179 | 0.1106
-0.57576 | 1.8309e-05 | -0.89531 | 0.00015797 | 108.1987 | -0.068555 | 0.1082
-0.57616 | 1.8306e-05 | -0.89593 | 0.00015795 | 108.1822 | -0.067294 | 0.10818
-0.57654 | 1.341e-05 | -0.89653 | 0.0001157 | 79.2495 | -0.055668 | 0.07925
-0.57693 | 1.4242e-05 | -0.89713 | 0.00012288 | 84.1673 | -0.049552 | 0.084167
-0.57732 | 1.2054e-05 | -0.89772 | 0.00010401 | 71.2371 | -0.045914 | 0.071237
-0.57769 | 1.3027e-05 | -0.89831 | 0.0001124 | 76.9851 | -0.043677 | 0.076985
-0.57808 | 1.1562e-05 | -0.89891 | 9.976e-05 | 68.3284 | -0.043385 | 0.068328
-0.57847 | 9.346e-06 | -0.89952 | 8.0638e-05 | 55.2316 | -0.037466 | 0.055232 | -0.9 | 62.9449
-0.57886 | 1.0983e-05 | -0.90012 | 9.4763e-05 | 64.9063 | -0.036335 | 0.064906
-0.57924 | 1.0121e-05 | -0.90072 | 8.7325e-05 | 59.8114 | -0.037042 | 0.059811
-0.57962 | 1.1256e-05 | -0.90131 | 9.7118e-05 | 66.519 | -0.037619 | 0.066519
-0.58 | 8.4472e-06 | -0.90191 | 7.2884e-05 | 49.9204 | -0.034674 | 0.04992
-0.58039 | 7.7111e-06 | -0.90251 | 6.6533e-05 | 45.5703 | -0.028732 | 0.04557
-0.58077 | 7.6715e-06 | -0.90309 | 6.6191e-05 | 45.3361 | -0.026576 | 0.045336
-0.58115 | 7.3661e-06 | -0.90369 | 6.3555e-05 | 43.5312 | -0.026532 | 0.043531
-0.58154 | 5.2935e-06 | -0.90429 | 4.5673e-05 | 31.2827 | -0.022569 | 0.031283
-0.58192 | 4.0878e-06 | -0.90489 | 3.527e-05 | 24.1576 | -0.016552 | 0.024158
-0.58232 | 3.5219e-06 | -0.9055 | 3.0388e-05 | 20.8136 | -0.013741 | 0.020814
-0.58271 | 3.0753e-06 | -0.90611 | 2.6534e-05 | 18.1738 | -0.011913 | 0.018174
-0.5831 | 5.0183e-07 | -0.90671 | 4.3298e-06 | 2.9656 | -0.0063443 | 0.0029656
-0.58347 | 1.4712e-06 | -0.9073 | 1.2694e-05 | 8.6942 | -0.0034177 | 0.0086942
-0.58386 | -8.6187e-07 | -0.9079 | -7.4364e-06 | -5.0934 | -0.0010863 | -0.0050934
-0.58425 | -3.5572e-09 | -0.90851 | -3.0692e-08 | -0.021022 | 0.0015628 | -2.1022e-05
-0.58464 | -1.3617e-06 | -0.90911 | -1.1749e-05 | -8.047 | 0.0024151 | -0.008047
-0.58503 | -1.4859e-06 | -0.90972 | -1.2821e-05 | -8.7813 | 0.0051028 | -0.0087813
-0.58541 | -7.9784e-07 | -0.91031 | -6.8839e-06 | -4.715 | 0.003998 | -0.004715
-0.58579 | -4.1442e-06 | -0.91091 | -3.5757e-05 | -24.491 | 0.008697 | -0.024491
-0.58618 | -3.5291e-06 | -0.9115 | -3.0449e-05 | -20.8556 | 0.013503 | -0.020856
-0.58655 | -5.0051e-06 | -0.91208 | -4.3184e-05 | -29.5784 | 0.014626 | -0.029578
-0.58693 | -4.7441e-06 | -0.91268 | -4.0933e-05 | -28.0362 | 0.017291 | -0.028036
-0.58732 | -5.5227e-06 | -0.91328 | -4.765e-05 | -32.6371 | 0.018209 | -0.032637
-0.58771 | -7.5117e-06 | -0.9139 | -6.4812e-05 | -44.3916 | 0.023537 | -0.044392
-0.58809 | -6.2903e-06 | -0.91448 | -5.4273e-05 | -37.1734 | 0.023845 | -0.037173
-0.58848 | -7.4428e-06 | -0.91509 | -6.4218e-05 | -43.9846 | 0.024798 | -0.043985
-0.58888 | -7.5086e-06 | -0.91572 | -6.4785e-05 | -44.3736 | 0.027617 | -0.044374
-0.58927 | -9.3731e-06 | -0.91631 | -8.0873e-05 | -55.3922 | 0.029553 | -0.055392
-0.58967 | -1.085e-05 | -0.91693 | -9.3612e-05 | -64.118 | 0.037261 | -0.064118
-0.59004 | -1.0413e-05 | -0.91752 | -8.9848e-05 | -61.5398 | 0.036735 | -0.06154
-0.59043 | -1.2927e-05 | -0.91811 | -0.00011154 | -76.395 | 0.041075 | -0.076395
-0.59081 | -1.3294e-05 | -0.91871 | -0.0001147 | -78.5618 | 0.046023 | -0.078562
-0.59118 | -1.4699e-05 | -0.91929 | -0.00012682 | -86.8656 | 0.048232 | -0.086866
-0.59158 | -1.5123e-05 | -0.9199 | -0.00013048 | -89.3718 | 0.053988 | -0.089372
-0.59196 | -1.4042e-05 | -0.92049 | -0.00012116 | -82.9855 | 0.050789 | -0.082986
-0.59234 | -1.5702e-05 | -0.92109 | -0.00013548 | -92.7939 | 0.052481 | -0.092794
-0.59274 | -1.736e-05 | -0.92172 | -0.00014979 | -102.5948 | 0.061222 | -0.10259
-0.59312 | -1.561e-05 | -0.9223 | -0.00013469 | -92.2503 | 0.057113 | -0.09225
-0.5935 | -1.8645e-05 | -0.92289 | -0.00016087 | -110.1869 | 0.05981 | -0.11019
-0.59389 | -2.1745e-05 | -0.92349 | -0.00018761 | -128.5033 | 0.07182 | -0.1285
-0.59427 | -2.1132e-05 | -0.92409 | -0.00018233 | -124.8829 | 0.075257 | -0.12488
-0.59466 | -2.1335e-05 | -0.9247 | -0.00018408 | -126.0842 | 0.077075 | -0.12608
-0.59504 | -2.0056e-05 | -0.92529 | -0.00017305 | -118.5267 | 0.071319 | -0.11853
-0.59543 | -2.2141e-05 | -0.92589 | -0.00019103 | -130.8457 | 0.07581 | -0.13085
-0.59582 | -2.4563e-05 | -0.92651 | -0.00021193 | -145.1574 | 0.084549 | -0.14516
-0.59621 | -2.6581e-05 | -0.9271 | -0.00022935 | -157.0876 | 0.090003 | -0.15709
-0.5966 | -2.4619e-05 | -0.92772 | -0.00021242 | -145.4908 | 0.093396 | -0.14549
-0.59698 | -2.5321e-05 | -0.92831 | -0.00021847 | -149.6397 | 0.087196 | -0.14964
-0.59737 | -2.3561e-05 | -0.92891 | -0.00020328 | -139.2352 | 0.08692 | -0.13924
-0.59776 | -2.4898e-05 | -0.92952 | -0.00021482 | -147.1381 | 0.086836 | -0.14714
-0.59815 | -2.5712e-05 | -0.93012 | -0.00022185 | -151.9507 | 0.089528 | -0.15195
-0.59852 | -3.0239e-05 | -0.9307 | -0.00026091 | -178.703 | 0.09692 | -0.1787
-0.59889 | -3.1725e-05 | -0.93127 | -0.00027373 | -187.4858 | 0.10392 | -0.18749
-0.59926 | -3.205e-05 | -0.93186 | -0.00027653 | -189.4034 | 0.11018 | -0.1894
-0.59966 | -2.9111e-05 | -0.93247 | -0.00025117 | -172.0359 | 0.11044 | -0.17204
-0.60003 | -2.8526e-05 | -0.93305 | -0.00024613 | -168.5808 | 0.099311 | -0.16858
-0.60042 | -3.2915e-05 | -0.93366 | -0.00028399 | -194.5148 | 0.11066 | -0.19451
-0.6008 | -3.3112e-05 | -0.93424 | -0.00028569 | -195.6785 | 0.11377 | -0.19568
-0.60117 | -3.4507e-05 | -0.93483 | -0.00029773 | -203.9267 | 0.11651 | -0.20393
-0.60155 | -3.4334e-05 | -0.93542 | -0.00029624 | -202.9057 | 0.12051 | -0.20291
-0.60195 | -3.3826e-05 | -0.93603 | -0.00029186 | -199.901 | 0.12308 | -0.1999
-0.60233 | -3.4136e-05 | -0.93662 | -0.00029453 | -201.7344 | 0.11866 | -0.20173
-0.60271 | -3.6267e-05 | -0.93722 | -0.00031291 | -214.3238 | 0.12487 | -0.21432
-0.60311 | -3.7017e-05 | -0.93783 | -0.00031939 | -218.758 | 0.13233 | -0.21876
-0.6035 | -3.6825e-05 | -0.93844 | -0.00031773 | -217.6258 | 0.133 | -0.21763
-0.60388 | -3.7104e-05 | -0.93904 | -0.00032014 | -219.2745 | 0.13078 | -0.21927
-0.60427 | -4.0028e-05 | -0.93963 | -0.00034537 | -236.5548 | 0.13538 | -0.23655
-0.60466 | -4.1519e-05 | -0.94024 | -0.00035823 | -245.3647 | 0.14613 | -0.24536
-0.60503 | -3.9448e-05 | -0.94083 | -0.00034036 | -233.1237 | 0.141 | -0.23312
-0.60543 | -4.1797e-05 | -0.94144 | -0.00036063 | -247.006 | 0.14671 | -0.24701
-0.60581 | -4.3358e-05 | -0.94204 | -0.0003741 | -256.2302 | 0.15142 | -0.25623
-0.6062 | -4.4363e-05 | -0.94264 | -0.00038277 | -262.1706 | 0.15558 | -0.26217
-0.60659 | -4.5565e-05 | -0.94325 | -0.00039314 | -269.2731 | 0.16032 | -0.26927
-0.60698 | -4.6999e-05 | -0.94386 | -0.00040551 | -277.7495 | 0.16842 | -0.27775
-0.60737 | -4.4878e-05 | -0.94447 | -0.00038721 | -265.2127 | 0.16422 | -0.26521
-0.60776 | -4.5863e-05 | -0.94507 | -0.00039571 | -271.0344 | 0.16177 | -0.27103
-0.60814 | -4.5576e-05 | -0.94566 | -0.00039324 | -269.3421 | 0.16049 | -0.26934
-0.60853 | -4.7897e-05 | -0.94626 | -0.00041326 | -283.0532 | 0.16492 | -0.28305
-0.6089 | -4.8536e-05 | -0.94684 | -0.00041878 | -286.8327 | 0.16439 | -0.28683
-0.60929 | -4.8877e-05 | -0.94744 | -0.00042172 | -288.8463 | 0.17411 | -0.28885
-0.60966 | -4.7345e-05 | -0.94803 | -0.0004085 | -279.7962 | 0.16579 | -0.2798
-0.61006 | -5.016e-05 | -0.94864 | -0.00043279 | -296.4294 | 0.17741 | -0.29643
-0.61045 | -5.1736e-05 | -0.94926 | -0.00044639 | -305.7437 | 0.18493 | -0.30574
-0.61083 | -5.3643e-05 | -0.94984 | -0.00046284 | -317.0132 | 0.18206 | -0.31701
-0.61122 | -5.3862e-05 | -0.95045 | -0.00046473 | -318.3091 | 0.19314 | -0.31831
-0.6116 | -5.2465e-05 | -0.95104 | -0.00045268 | -310.0518 | 0.18565 | -0.31005
-0.61197 | -5.477e-05 | -0.95162 | -0.00047256 | -323.6742 | 0.18329 | -0.32367
-0.61235 | -5.5828e-05 | -0.95221 | -0.00048169 | -329.9239 | 0.19361 | -0.32992
-0.61274 | -5.4721e-05 | -0.95281 | -0.00047214 | -323.3829 | 0.19454 | -0.32338
-0.61313 | -5.7209e-05 | -0.95342 | -0.00049361 | -338.088 | 0.20212 | -0.33809
-0.61352 | -5.6808e-05 | -0.95402 | -0.00049014 | -335.7155 | 0.20379 | -0.33572
-0.61392 | -5.7826e-05 | -0.95464 | -0.00049893 | -341.7309 | 0.20911 | -0.34173
-0.6143 | -5.9602e-05 | -0.95524 | -0.00051425 | -352.2271 | 0.20989 | -0.35223
-0.6147 | -6.1047e-05 | -0.95585 | -0.00052672 | -360.7681 | 0.21675 | -0.36077
-0.61508 | -6.1698e-05 | -0.95644 | -0.00053234 | -364.6136 | 0.21375 | -0.36461
-0.61546 | -6.2149e-05 | -0.95703 | -0.00053623 | -367.279 | 0.21681 | -0.36728
-0.61585 | -6.1432e-05 | -0.95764 | -0.00053004 | -363.0445 | 0.22202 | -0.36304
-0.61622 | -6.2679e-05 | -0.95823 | -0.0005408 | -370.4098 | 0.21499 | -0.37041
-0.6166 | -6.2942e-05 | -0.95882 | -0.00054307 | -371.9685 | 0.21818 | -0.37197
-0.61699 | -6.6062e-05 | -0.95942 | -0.00056999 | -390.405 | 0.23117 | -0.3904
-0.61737 | -6.4547e-05 | -0.96002 | -0.00055692 | -381.4495 | 0.22864 | -0.38145
-0.61776 | -6.5033e-05 | -0.96061 | -0.00056111 | -384.3236 | 0.22803 | -0.38432
-0.61815 | -6.7461e-05 | -0.96122 | -0.00058206 | -398.6713 | 0.24047 | -0.39867
-0.61852 | -6.998e-05 | -0.9618 | -0.00060379 | -413.5566 | 0.23429 | -0.41356
-0.6189 | -7.2212e-05 | -0.96238 | -0.00062306 | -426.7511 | 0.24435 | -0.42675
-0.61927 | -7.1138e-05 | -0.96297 | -0.00061379 | -420.4009 | 0.24897 | -0.4204
-0.61965 | -7.0587e-05 | -0.96356 | -0.00060903 | -417.1439 | 0.2481 | -0.41714
-0.62005 | -7.1205e-05 | -0.96417 | -0.00061436 | -420.7957 | 0.25474 | -0.4208
-0.62043 | -7.0914e-05 | -0.96478 | -0.00061185 | -419.0764 | 0.25402 | -0.41908
-0.62082 | -7.4058e-05 | -0.96538 | -0.00063898 | -437.6601 | 0.25978 | -0.43766
-0.62122 | -7.3899e-05 | -0.96599 | -0.00063761 | -436.7171 | 0.26649 | -0.43672
-0.6216 | -7.459e-05 | -0.96658 | -0.00064357 | -440.8029 | 0.25858 | -0.4408
-0.622 | -7.6198e-05 | -0.96721 | -0.00065745 | -450.3051 | 0.27921 | -0.45031
-0.62239 | -7.6061e-05 | -0.96782 | -0.00065626 | -449.4957 | 0.27424 | -0.4495
-0.62277 | -7.6657e-05 | -0.9684 | -0.00066141 | -453.0184 | 0.26454 | -0.45302
-0.62316 | -7.7073e-05 | -0.96901 | -0.000665 | -455.478 | 0.27619 | -0.45548
-0.62353 | -7.6742e-05 | -0.96959 | -0.00066214 | -453.523 | 0.26291 | -0.45352
-0.62392 | -7.7991e-05 | -0.97019 | -0.00067291 | -460.8987 | 0.27372 | -0.4609
-0.6243 | -7.8248e-05 | -0.97078 | -0.00067514 | -462.4214 | 0.27279 | -0.46242
-0.62469 | -7.8661e-05 | -0.97139 | -0.00067869 | -464.8585 | 0.2819 | -0.46486
-0.62508 | -8.1598e-05 | -0.972 | -0.00070404 | -482.2184 | 0.29086 | -0.48222
-0.62547 | -7.9452e-05 | -0.97261 | -0.00068552 | -469.5359 | 0.28712 | -0.46954
-0.62586 | -8.062e-05 | -0.97322 | -0.0006956 | -476.4388 | 0.28979 | -0.47644
-0.62625 | -8.2002e-05 | -0.97382 | -0.00070752 | -484.6029 | 0.29141 | -0.4846
-0.62663 | -8.3112e-05 | -0.97441 | -0.00071711 | -491.1679 | 0.28753 | -0.49117
-0.62702 | -8.3042e-05 | -0.97502 | -0.00071649 | -490.7489 | 0.29774 | -0.49075
-0.62741 | -8.3067e-05 | -0.97562 | -0.00071671 | -490.8991 | 0.29613 | -0.4909
-0.6278 | -8.496e-05 | -0.97622 | -0.00073304 | -502.0845 | 0.29801 | -0.50208
-0.62818 | -8.684e-05 | -0.97683 | -0.00074926 | -513.1947 | 0.30628 | -0.51319
-0.62857 | -8.6893e-05 | -0.97742 | -0.00074972 | -513.5071 | 0.30573 | -0.51351
-0.62896 | -8.7727e-05 | -0.97803 | -0.00075692 | -518.4353 | 0.31131 | -0.51844
-0.62933 | -8.8535e-05 | -0.97861 | -0.00076389 | -523.2149 | 0.3029 | -0.52321
-0.62972 | -8.7976e-05 | -0.97921 | -0.00075907 | -519.9099 | 0.31549 | -0.51991
-0.63011 | -8.99e-05 | -0.97982 | -0.00077567 | -531.2815 | 0.31956 | -0.53128
-0.63049 | -8.9139e-05 | -0.98041 | -0.0007691 | -526.7812 | 0.30931 | -0.52678
-0.63087 | -9.0548e-05 | -0.98101 | -0.00078126 | -535.1075 | 0.31951 | -0.53511
-0.63125 | -9.2053e-05 | -0.9816 | -0.00079425 | -544.0044 | 0.31882 | -0.544
-0.63164 | -9.2526e-05 | -0.9822 | -0.00079833 | -546.8004 | 0.32567 | -0.5468
-0.63203 | -9.314e-05 | -0.98281 | -0.00080363 | -550.4282 | 0.33527 | -0.55043
-0.63242 | -9.6186e-05 | -0.98342 | -0.0008299 | -568.4263 | 0.34187 | -0.56843
-0.63281 | -9.5638e-05 | -0.98402 | -0.00082517 | -565.1874 | 0.34374 | -0.56519
-0.63318 | -9.6346e-05 | -0.98459 | -0.00083129 | -569.3738 | 0.32374 | -0.56937
-0.63357 | -9.7294e-05 | -0.9852 | -0.00083947 | -574.9778 | 0.34878 | -0.57498
-0.63396 | -9.7229e-05 | -0.9858 | -0.00083891 | -574.5948 | 0.34232 | -0.57459
-0.63433 | -9.7913e-05 | -0.98639 | -0.00084481 | -578.6356 | 0.34072 | -0.57864
-0.63472 | -9.8466e-05 | -0.98699 | -0.00084958 | -581.9031 | 0.34649 | -0.5819
-0.63511 | -9.7561e-05 | -0.9876 | -0.00084177 | -576.5529 | 0.35217 | -0.57655
-0.6355 | -9.9807e-05 | -0.9882 | -0.00086115 | -589.8255 | 0.35186 | -0.58983
-0.63588 | -0.000103 | -0.9888 | -0.0008887 | -608.6967 | 0.35969 | -0.6087
-0.63627 | -0.000102 | -0.98939 | -0.00088007 | -602.787 | 0.35982 | -0.60279
-0.63665 | -0.000104 | -0.98999 | -0.00089733 | -614.6064 | 0.36536 | -0.61461
-0.63703 | -0.000103 | -0.99058 | -0.0008887 | -608.6967 | 0.35572 | -0.6087
-0.6374 | -0.000102 | -0.99116 | -0.00088007 | -602.787 | 0.35228 | -0.60279
-0.6378 | -0.000103 | -0.99178 | -0.0008887 | -608.6967 | 0.37489 | -0.6087
-0.63818 | -0.000106 | -0.99237 | -0.00091458 | -626.4257 | 0.36396 | -0.62643
-0.63856 | -0.000105 | -0.99296 | -0.00090595 | -620.516 | 0.37229 | -0.62052
-0.63896 | -0.000106 | -0.99358 | -0.00091458 | -626.4257 | 0.38489 | -0.62643
-0.63935 | -0.000107 | -0.99419 | -0.00092321 | -632.3354 | 0.38169 | -0.63234
-0.63973 | -0.000107 | -0.99478 | -0.00092321 | -632.3354 | 0.37463 | -0.63234
-0.64012 | -0.000108 | -0.99538 | -0.00093184 | -638.2451 | 0.3833 | -0.63825
-0.64051 | -0.000108 | -0.99599 | -0.00093184 | -638.2451 | 0.38706 | -0.63825
-0.6409 | -0.00011 | -0.99659 | -0.00094909 | -650.0644 | 0.39065 | -0.65006
-0.64127 | -0.000113 | -0.99718 | -0.00097498 | -667.7934 | 0.38424 | -0.66779
-0.64166 | -0.000112 | -0.99778 | -0.00096635 | -661.8838 | 0.40216 | -0.66188
-0.64195 | -0.000122 | -0.99824 | -0.0010526 | -720.9805 | 0.31288 | -0.72098
-0.64207 | -0.000132 | -0.99842 | -0.0011389 | -780.0773 | 0.14005 | -0.78008
-0.64209 | -0.000136 | -0.99845 | -0.0011734 | -803.716 | 0.024628 | -0.80372

## 10 E
Empty coil. Triangular field sweep between -1 and 1 T. 10 mT/s. 8 july 2002.
[7 empty] | Vsample= | 1.46e-06 | m3
[7 empty] | T/A | 0.0622
[7 empty] | A/V | 25
[7 empty] | Loss | 877.1567 | Jm-3
Vzeroflux | Vh(V) | B(T) | m (Am2) | M(A/m) | MdB(Jm-3) | M (kA/m)
-0.64207 | -0.000939 | -0.99842 | -0.0081018 | -5549.1862 |  | -5.5492
-0.64204 | -0.00094 | -0.99838 | -0.0081104 | -5555.0959 | -0.23311 | -5.5551
-0.64201 | -0.00094 | -0.99832 | -0.0081104 | -5555.0959 | -0.31961 | -5.5551
-0.64197 | -0.000942 | -0.99827 | -0.0081277 | -5566.9153 | -0.31131 | -5.5669
-0.64194 | -0.000939 | -0.99821 | -0.0081018 | -5549.1862 | -0.3025 | -5.5492
-0.64191 | -0.000939 | -0.99817 | -0.0081018 | -5549.1862 | -0.24161 | -5.5492
-0.64188 | -0.000941 | -0.99812 | -0.0081191 | -5561.0056 | -0.28506 | -5.561
-0.64184 | -0.000939 | -0.99806 | -0.0081018 | -5549.1862 | -0.2937 | -5.5492
-0.64182 | -0.000942 | -0.99803 | -0.0081277 | -5566.9153 | -0.19878 | -5.5669
-0.6418 | -0.000939 | -0.99799 | -0.0081018 | -5549.1862 | -0.19014 | -5.5492
-0.64178 | -0.00094 | -0.99797 | -0.0081104 | -5555.0959 | -0.1295 | -5.5551
-0.64176 | -0.000935 | -0.99793 | -0.0080673 | -5525.5475 | -0.21538 | -5.5255
-0.64174 | -0.00094 | -0.99791 | -0.0081104 | -5555.0959 | -0.112 | -5.5551
-0.64173 | -0.000938 | -0.99789 | -0.0080932 | -5543.2766 | -0.14669 | -5.5433
-0.64172 | -0.000939 | -0.99788 | -0.0081018 | -5549.1862 | -0.034498 | -5.5492
-0.64171 | -0.000939 | -0.99786 | -0.0081018 | -5549.1862 | -0.08629 | -5.5492
-0.6417 | -0.000938 | -0.99784 | -0.0080932 | -5543.2766 | -0.13799 | -5.5433
-0.64169 | -0.00094 | -0.99783 | -0.0081104 | -5555.0959 | -0.043145 | -5.5551
-0.64169 | -0.000938 | -0.99782 | -0.0080932 | -5543.2766 | -0.051774 | -5.5433
-0.64167 | -0.000941 | -0.9978 | -0.0081191 | -5561.0056 | -0.11224 | -5.561
-0.64167 | -0.000938 | -0.99779 | -0.0080932 | -5543.2766 | -0.069069 | -5.5433
-0.64167 | -0.000937 | -0.99779 | -0.0080846 | -5537.3669 | 0.025846 | -5.5374
-0.64166 | -0.000939 | -0.99779 | -0.0081018 | -5549.1862 | -0.043099 | -5.5492
-0.64165 | -0.000939 | -0.99777 | -0.0081018 | -5549.1862 | -0.069032 | -5.5492
-0.64165 | -0.000935 | -0.99776 | -0.0080673 | -5525.5475 | -0.060274 | -5.5255
-0.64165 | -0.000939 | -0.99777 | -0.0081018 | -5549.1862 | 0.017221 | -5.5492
-0.64165 | -0.000939 | -0.99776 | -0.0081018 | -5549.1862 | -0.017258 | -5.5492
-0.64164 | -0.000936 | -0.99775 | -0.0080759 | -5531.4572 | -0.060306 | -5.5315
-0.64164 | -0.000935 | -0.99775 | -0.0080673 | -5525.5475 | 0 | -5.5255
-0.64163 | -0.000937 | -0.99774 | -0.0080846 | -5537.3669 | -0.077413 | -5.5374
-0.64163 | -0.000938 | -0.99774 | -0.0080932 | -5543.2766 | 0.025846 | -5.5433
-0.64164 | -0.000938 | -0.99775 | -0.0080932 | -5543.2766 | 0.043099 | -5.5433
-0.64162 | -0.000937 | -0.99773 | -0.0080846 | -5537.3669 | -0.13784 | -5.5374
-0.64163 | -0.000941 | -0.99773 | -0.0081191 | -5561.0056 | 0.025887 | -5.561
-0.64163 | -0.000939 | -0.99773 | -0.0081018 | -5549.1862 | 0.0086382 | -5.5492
-0.64162 | -0.000936 | -0.99772 | -0.0080759 | -5531.4572 | -0.043076 | -5.5315
-0.64162 | -0.000939 | -0.99772 | -0.0081018 | -5549.1862 | -0.034461 | -5.5492
-0.64161 | -0.000938 | -0.99771 | -0.0080932 | -5543.2766 | -0.060371 | -5.5433
-0.64162 | -0.000939 | -0.99772 | -0.0081018 | -5549.1862 | 0.086244 | -5.5492
-0.64162 | -0.000938 | -0.99772 | -0.0080932 | -5543.2766 | -0.0086244 | -5.5433
-0.64162 | -0.000939 | -0.99773 | -0.0081018 | -5549.1862 | 0.025873 | -5.5492
-0.64162 | -0.000937 | -0.99772 | -0.0080846 | -5537.3669 | -0.025859 | -5.5374
-0.64162 | -0.000937 | -0.99771 | -0.0080846 | -5537.3669 | -0.034442 | -5.5374
-0.64163 | -0.00094 | -0.99773 | -0.0081104 | -5555.0959 | 0.068995 | -5.5551
-0.64162 | -0.000938 | -0.99771 | -0.0080932 | -5543.2766 | -0.069032 | -5.5433
-0.64163 | -0.000937 | -0.99773 | -0.0080846 | -5537.3669 | 0.068922 | -5.5374
-0.64162 | -0.000938 | -0.99772 | -0.0080932 | -5543.2766 | -0.034461 | -5.5433
-0.64163 | -0.000936 | -0.99773 | -0.0080759 | -5531.4572 | 0.034442 | -5.5315
-0.64161 | -0.000938 | -0.9977 | -0.0080932 | -5543.2766 | -0.12916 | -5.5433
-0.64145 | -0.000937 | -0.99746 | -0.0080846 | -5537.3669 | -1.3526 | -5.5374
-0.64114 | -0.000939 | -0.99696 | -0.0081018 | -5549.1862 | -2.7411 | -5.5492
-0.64075 | -0.000937 | -0.99637 | -0.0080846 | -5537.3669 | -3.2928 | -5.5374
-0.64035 | -0.000936 | -0.99574 | -0.0080759 | -5531.4572 | -3.5026 | -5.5315
-0.63992 | -0.000933 | -0.99508 | -0.00805 | -5513.7282 | -3.6326 | -5.5137
-0.6395 | -0.000932 | -0.99442 | -0.0080414 | -5507.8185 | -3.6591 | -5.5078
-0.63908 | -0.000932 | -0.99377 | -0.0080414 | -5507.8185 | -3.5372 | -5.5078
-0.63867 | -0.000931 | -0.99313 | -0.0080328 | -5501.9088 | -3.5182 | -5.5019
-0.63826 | -0.00093 | -0.99249 | -0.0080242 | -5495.9991 | -3.5657 | -5.496
-0.63784 | -0.000927 | -0.99185 | -0.0079983 | -5478.2701 | -3.5154 | -5.4783
-0.63744 | -0.000927 | -0.99121 | -0.0079983 | -5478.2701 | -3.4586 | -5.4783
-0.63702 | -0.000926 | -0.99057 | -0.0079896 | -5472.3604 | -3.5248 | -5.4724
-0.63662 | -0.000926 | -0.98995 | -0.0079896 | -5472.3604 | -3.4038 | -5.4724
-0.63623 | -0.000924 | -0.98934 | -0.0079724 | -5460.5411 | -3.3321 | -5.4605
-0.63584 | -0.000927 | -0.98872 | -0.0079983 | -5478.2701 | -3.368 | -5.4783
-0.63544 | -0.000926 | -0.98811 | -0.0079896 | -5472.3604 | -3.3631 | -5.4724
-0.63504 | -0.000923 | -0.98749 | -0.0079638 | -5454.6314 | -3.3728 | -5.4546
-0.63465 | -0.000921 | -0.98689 | -0.0079465 | -5442.8121 | -3.2959 | -5.4428
-0.63425 | -0.000919 | -0.98626 | -0.0079292 | -5430.9927 | -3.3987 | -5.431
-0.63386 | -0.000919 | -0.98566 | -0.0079292 | -5430.9927 | -3.2767 | -5.431
-0.63347 | -0.00092 | -0.98505 | -0.0079379 | -5436.9024 | -3.3208 | -5.4369
-0.63308 | -0.000917 | -0.98444 | -0.007912 | -5419.1734 | -3.3087 | -5.4192
-0.63269 | -0.000916 | -0.98383 | -0.0079034 | -5413.2637 | -3.2931 | -5.4133
-0.6323 | -0.000915 | -0.98323 | -0.0078947 | -5407.354 | -3.2306 | -5.4074
-0.63192 | -0.000916 | -0.98264 | -0.0079034 | -5413.2637 | -3.197 | -5.4133
-0.63153 | -0.000914 | -0.98203 | -0.0078861 | -5401.4443 | -3.2961 | -5.4014
-0.63114 | -0.000916 | -0.98143 | -0.0079034 | -5413.2637 | -3.2709 | -5.4133
-0.63076 | -0.000911 | -0.98083 | -0.0078602 | -5383.7153 | -3.2319 | -5.3837
-0.63037 | -0.000914 | -0.98023 | -0.0078861 | -5401.4443 | -3.2452 | -5.4014
-0.62999 | -0.000912 | -0.97963 | -0.0078689 | -5389.625 | -3.2302 | -5.3896
-0.6296 | -0.000911 | -0.97903 | -0.0078602 | -5383.7153 | -3.2165 | -5.3837
-0.62921 | -0.000908 | -0.97842 | -0.0078343 | -5365.9863 | -3.2679 | -5.366
-0.62883 | -0.000909 | -0.97782 | -0.007843 | -5371.8959 | -3.2143 | -5.3719
-0.62844 | -0.000909 | -0.97722 | -0.007843 | -5371.8959 | -3.2244 | -5.3719
-0.62806 | -0.000907 | -0.97663 | -0.0078257 | -5360.0766 | -3.2125 | -5.3601
-0.62766 | -0.000907 | -0.97601 | -0.0078257 | -5360.0766 | -3.3006 | -5.3601
-0.62726 | -0.000905 | -0.97538 | -0.0078085 | -5348.2572 | -3.3636 | -5.3483
-0.62687 | -0.000905 | -0.97478 | -0.0078085 | -5348.2572 | -3.2185 | -5.3483
-0.62647 | -0.000904 | -0.97416 | -0.0077998 | -5342.3476 | -3.2915 | -5.3423
-0.6261 | -0.000902 | -0.97358 | -0.0077826 | -5330.5282 | -3.1201 | -5.3305
-0.62573 | -0.000901 | -0.973 | -0.0077739 | -5324.6185 | -3.0652 | -5.3246
-0.62534 | -0.0009 | -0.9724 | -0.0077653 | -5318.7089 | -3.2108 | -5.3187
-0.62497 | -0.0009 | -0.97183 | -0.0077653 | -5318.7089 | -3.027 | -5.3187
-0.62458 | -0.0009 | -0.97122 | -0.0077653 | -5318.7089 | -3.2421 | -5.3187
-0.6242 | -0.000898 | -0.97062 | -0.0077481 | -5306.8895 | -3.1724 | -5.3069
-0.62379 | -0.000896 | -0.97 | -0.0077308 | -5295.0701 | -3.3384 | -5.2951
-0.6234 | -0.000895 | -0.96938 | -0.0077222 | -5289.1605 | -3.2505 | -5.2892
-0.62302 | -0.000894 | -0.96879 | -0.0077135 | -5283.2508 | -3.099 | -5.2833
-0.62263 | -0.000893 | -0.96818 | -0.0077049 | -5277.3411 | -3.2269 | -5.2773
-0.62224 | -0.000891 | -0.96758 | -0.0076877 | -5265.5218 | -3.1805 | -5.2655
-0.62184 | -0.000891 | -0.96697 | -0.0076877 | -5265.5218 | -3.2178 | -5.2655
-0.62146 | -0.00089 | -0.96637 | -0.007679 | -5259.6121 | -3.1588 | -5.2596
-0.62108 | -0.000889 | -0.96578 | -0.0076704 | -5253.7024 | -3.1062 | -5.2537
-0.62069 | -0.000888 | -0.96517 | -0.0076618 | -5247.7927 | -3.1843 | -5.2478
-0.6203 | -0.000886 | -0.96456 | -0.0076445 | -5235.9734 | -3.1789 | -5.236
-0.61991 | -0.000885 | -0.96395 | -0.0076359 | -5230.0637 | -3.198 | -5.2301
-0.61952 | -0.000886 | -0.96335 | -0.0076445 | -5235.9734 | -3.1817 | -5.236
-0.61914 | -0.000886 | -0.96276 | -0.0076445 | -5235.9734 | -3.0451 | -5.236
-0.61875 | -0.000885 | -0.96216 | -0.0076359 | -5230.0637 | -3.1573 | -5.2301
-0.61837 | -0.000884 | -0.96156 | -0.0076273 | -5224.154 | -3.1456 | -5.2242
-0.61799 | -0.000883 | -0.96097 | -0.0076186 | -5218.2444 | -3.069 | -5.2182
-0.61761 | -0.000882 | -0.96038 | -0.00761 | -5212.3347 | -3.0817 | -5.2123
-0.61723 | -0.000883 | -0.9598 | -0.0076186 | -5218.2444 | -3.0412 | -5.2182
-0.61684 | -0.000882 | -0.95919 | -0.00761 | -5212.3347 | -3.1628 | -5.2123
-0.61646 | -0.000884 | -0.9586 | -0.0076273 | -5224.154 | -3.1078 | -5.2242
-0.61607 | -0.000879 | -0.95799 | -0.0075841 | -5194.6056 | -3.1673 | -5.1946
-0.61569 | -0.000879 | -0.9574 | -0.0075841 | -5194.6056 | -3.0695 | -5.1946
-0.6153 | -0.00088 | -0.9568 | -0.0075928 | -5200.5153 | -3.1036 | -5.2005
-0.61493 | -0.000877 | -0.95621 | -0.0075669 | -5182.7863 | -3.0597 | -5.1828
-0.61455 | -0.000878 | -0.95562 | -0.0075755 | -5188.696 | -3.0562 | -5.1887
-0.61416 | -0.000875 | -0.95502 | -0.0075496 | -5170.9669 | -3.1091 | -5.171
-0.61377 | -0.000873 | -0.95442 | -0.0075324 | -5159.1476 | -3.1002 | -5.1591
-0.61339 | -0.000874 | -0.95383 | -0.007541 | -5165.0573 | -3.0663 | -5.1651
-0.613 | -0.000871 | -0.95322 | -0.0075151 | -5147.3282 | -3.119 | -5.1473
-0.61262 | -0.000873 | -0.95262 | -0.0075324 | -5159.1476 | -3.1172 | -5.1591
-0.61224 | -0.000872 | -0.95203 | -0.0075237 | -5153.2379 | -3.0147 | -5.1532
-0.61185 | -0.00087 | -0.95142 | -0.0075065 | -5141.4186 | -3.1376 | -5.1414
-0.61147 | -0.00087 | -0.95083 | -0.0075065 | -5141.4186 | -3.0221 | -5.1414
-0.61107 | -0.000869 | -0.95021 | -0.0074978 | -5135.5089 | -3.2041 | -5.1355
-0.61068 | -0.000866 | -0.94961 | -0.007472 | -5117.7799 | -3.0851 | -5.1178
-0.6103 | -0.000867 | -0.94901 | -0.0074806 | -5123.6895 | -3.0497 | -5.1237
-0.60991 | -0.000867 | -0.9484 | -0.0074806 | -5123.6895 | -3.1312 | -5.1237
-0.60952 | -0.000866 | -0.94781 | -0.007472 | -5117.7799 | -3.0418 | -5.1178
-0.60914 | -0.000865 | -0.94722 | -0.0074633 | -5111.8702 | -3.0303 | -5.1119
-0.60875 | -0.000863 | -0.94661 | -0.0074461 | -5100.0508 | -3.0886 | -5.1001
-0.60837 | -0.000862 | -0.94601 | -0.0074374 | -5094.1411 | -3.0594 | -5.0941
-0.60798 | -0.000864 | -0.94541 | -0.0074547 | -5105.9605 | -3.0771 | -5.106
-0.6076 | -0.000864 | -0.94483 | -0.0074547 | -5105.9605 | -2.9695 | -5.106
-0.60721 | -0.000862 | -0.94422 | -0.0074374 | -5094.1411 | -3.1009 | -5.0941
-0.60684 | -0.000862 | -0.94363 | -0.0074374 | -5094.1411 | -2.9705 | -5.0941
-0.60646 | -0.00086 | -0.94304 | -0.0074202 | -5082.3218 | -3.0145 | -5.0823
-0.60607 | -0.000862 | -0.94244 | -0.0074374 | -5094.1411 | -3.0858 | -5.0941
-0.60569 | -0.000858 | -0.94184 | -0.0074029 | -5070.5024 | -3.0031 | -5.0705
-0.6053 | -0.000856 | -0.94124 | -0.0073857 | -5058.6831 | -3.0399 | -5.0587
-0.60491 | -0.000857 | -0.94064 | -0.0073943 | -5064.5928 | -3.0539 | -5.0646
-0.60452 | -0.000854 | -0.94004 | -0.0073684 | -5046.8637 | -3.0582 | -5.0469
-0.60415 | -0.000856 | -0.93945 | -0.0073857 | -5058.6831 | -2.9857 | -5.0587
-0.60376 | -0.000855 | -0.93884 | -0.007377 | -5052.7734 | -3.0582 | -5.0528
-0.60337 | -0.000854 | -0.93824 | -0.0073684 | -5046.8637 | -3.0153 | -5.0469
-0.60298 | -0.000855 | -0.93764 | -0.007377 | -5052.7734 | -3.0625 | -5.0528
-0.6026 | -0.000855 | -0.93704 | -0.007377 | -5052.7734 | -2.9935 | -5.0528
-0.6022 | -0.000853 | -0.93641 | -0.0073598 | -5040.9541 | -3.1784 | -5.041
-0.60181 | -0.00085 | -0.93582 | -0.0073339 | -5023.225 | -2.9969 | -5.0232
-0.60142 | -0.00085 | -0.93521 | -0.0073339 | -5023.225 | -3.062 | -5.0232
-0.60103 | -0.000851 | -0.93461 | -0.0073425 | -5029.1347 | -3.0325 | -5.0291
-0.60066 | -0.00085 | -0.93402 | -0.0073339 | -5023.225 | -2.9387 | -5.0232
-0.60027 | -0.000849 | -0.93342 | -0.0073253 | -5017.3154 | -3.0055 | -5.0173
-0.59989 | -0.000849 | -0.93282 | -0.0073253 | -5017.3154 | -3.0037 | -5.0173
-0.59949 | -0.000848 | -0.93221 | -0.0073167 | -5011.4057 | -3.0721 | -5.0114
-0.59912 | -0.000847 | -0.93163 | -0.007308 | -5005.496 | -2.9283 | -5.0055
-0.59872 | -0.000846 | -0.931 | -0.0072994 | -4999.5863 | -3.1116 | -4.9996
-0.59834 | -0.000844 | -0.93041 | -0.0072821 | -4987.767 | -2.9508 | -4.9878
-0.59796 | -0.000845 | -0.92984 | -0.0072908 | -4993.6766 | -2.8869 | -4.9937
-0.5976 | -0.000844 | -0.92926 | -0.0072821 | -4987.767 | -2.8637 | -4.9878
-0.59722 | -0.000844 | -0.92868 | -0.0072821 | -4987.767 | -2.9162 | -4.9878
-0.59684 | -0.000843 | -0.92809 | -0.0072735 | -4981.8573 | -2.9145 | -4.9819
-0.59646 | -0.000844 | -0.9275 | -0.0072821 | -4987.767 | -2.9765 | -4.9878
-0.59608 | -0.000842 | -0.9269 | -0.0072649 | -4975.9476 | -2.9593 | -4.9759
-0.59569 | -0.000843 | -0.9263 | -0.0072735 | -4981.8573 | -3.0117 | -4.9819
-0.5953 | -0.000842 | -0.92569 | -0.0072649 | -4975.9476 | -3.0195 | -4.9759
-0.59491 | -0.000842 | -0.92508 | -0.0072649 | -4975.9476 | -3.0409 | -4.9759
-0.59452 | -0.00084 | -0.92448 | -0.0072476 | -4964.1283 | -2.96 | -4.9641
-0.59413 | -0.000842 | -0.92387 | -0.0072649 | -4975.9476 | -3.0373 | -4.9759
-0.59376 | -0.000839 | -0.92329 | -0.007239 | -4958.2186 | -2.881 | -4.9582
-0.59337 | -0.000838 | -0.92269 | -0.0072304 | -4952.3089 | -2.982 | -4.9523
-0.59298 | -0.000837 | -0.92209 | -0.0072217 | -4946.3992 | -2.9631 | -4.9464
-0.59261 | -0.000836 | -0.9215 | -0.0072131 | -4940.4896 | -2.9211 | -4.9405
-0.59222 | -0.000835 | -0.92091 | -0.0072045 | -4934.5799 | -2.9329 | -4.9346
-0.59183 | -0.000835 | -0.9203 | -0.0072045 | -4934.5799 | -3.0002 | -4.9346
-0.59144 | -0.000836 | -0.91968 | -0.0072131 | -4940.4896 | -3.0481 | -4.9405
-0.59105 | -0.000832 | -0.91907 | -0.0071786 | -4916.8509 | -2.989 | -4.9169
-0.59066 | -0.000832 | -0.91847 | -0.0071786 | -4916.8509 | -2.9665 | -4.9169
-0.59027 | -0.000833 | -0.91787 | -0.0071872 | -4922.7605 | -2.9683 | -4.9228
-0.58989 | -0.00083 | -0.91728 | -0.0071613 | -4905.0315 | -2.9113 | -4.905
-0.5895 | -0.00083 | -0.91668 | -0.0071613 | -4905.0315 | -2.9365 | -4.905
-0.5891 | -0.000832 | -0.91605 | -0.0071786 | -4916.8509 | -3.0699 | -4.9169
-0.58873 | -0.00083 | -0.91547 | -0.0071613 | -4905.0315 | -2.8713 | -4.905
-0.58834 | -0.00083 | -0.91486 | -0.0071613 | -4905.0315 | -2.9594 | -4.905
-0.58796 | -0.000828 | -0.91427 | -0.0071441 | -4893.2121 | -2.8949 | -4.8932
-0.58758 | -0.000831 | -0.91368 | -0.00717 | -4910.9412 | -2.9043 | -4.9109
-0.5872 | -0.000827 | -0.91309 | -0.0071355 | -4887.3025 | -2.8949 | -4.8873
-0.58681 | -0.000827 | -0.91249 | -0.0071355 | -4887.3025 | -2.9183 | -4.8873
-0.58642 | -0.000826 | -0.91188 | -0.0071268 | -4881.3928 | -3.0001 | -4.8814
-0.58603 | -0.000827 | -0.91128 | -0.0071355 | -4887.3025 | -2.9014 | -4.8873
-0.58565 | -0.000826 | -0.91068 | -0.0071268 | -4881.3928 | -2.9469 | -4.8814
-0.58526 | -0.000822 | -0.91008 | -0.0070923 | -4857.7541 | -2.9153 | -4.8578
-0.58488 | -0.000823 | -0.90948 | -0.0071009 | -4863.6638 | -2.9175 | -4.8637
-0.58447 | -0.000824 | -0.90886 | -0.0071096 | -4869.5734 | -3.0497 | -4.8696
-0.58409 | -0.000825 | -0.90826 | -0.0071182 | -4875.4831 | -2.9171 | -4.8755
-0.58369 | -0.000822 | -0.90764 | -0.0070923 | -4857.7541 | -3.0195 | -4.8578
-0.58331 | -0.000818 | -0.90705 | -0.0070578 | -4834.1154 | -2.8635 | -4.8341
-0.58294 | -0.000819 | -0.90647 | -0.0070664 | -4840.0251 | -2.783 | -4.84
-0.58255 | -0.000819 | -0.90586 | -0.0070664 | -4840.0251 | -2.9428 | -4.84
-0.58218 | -0.00082 | -0.90528 | -0.0070751 | -4845.9347 | -2.8015 | -4.8459
-0.58179 | -0.000818 | -0.90469 | -0.0070578 | -4834.1154 | -2.875 | -4.8341
-0.5814 | -0.000818 | -0.90408 | -0.0070578 | -4834.1154 | -2.9241 | -4.8341
-0.58103 | -0.000818 | -0.9035 | -0.0070578 | -4834.1154 | -2.8414 | -4.8341
-0.58063 | -0.000815 | -0.90289 | -0.0070319 | -4816.3864 | -2.9488 | -4.8164
-0.58024 | -0.000815 | -0.90228 | -0.0070319 | -4816.3864 | -2.9209 | -4.8164
-0.57986 | -0.000814 | -0.90167 | -0.0070233 | -4810.4767 | -2.9116 | -4.8105
-0.57949 | -0.000811 | -0.9011 | -0.0069974 | -4792.7476 | -2.7551 | -4.7927
-0.5791 | -0.000814 | -0.90051 | -0.0070233 | -4810.4767 | -2.8597 | -4.8105 | -0.9 | -4810.4767
-0.57872 | -0.000814 | -0.8999 | -0.0070233 | -4810.4767 | -2.8949 | -4.8105
-0.57834 | -0.000813 | -0.89931 | -0.0070147 | -4804.567 | -2.8408 | -4.8046
-0.57795 | -0.00081 | -0.89871 | -0.0069888 | -4786.838 | -2.9084 | -4.7868
-0.57755 | -0.000811 | -0.89808 | -0.0069974 | -4792.7476 | -2.9793 | -4.7927
-0.57715 | -0.00081 | -0.89748 | -0.0069888 | -4786.838 | -2.9122 | -4.7868
-0.57677 | -0.000808 | -0.89688 | -0.0069715 | -4775.0186 | -2.8697 | -4.775
-0.57639 | -0.00081 | -0.89629 | -0.0069888 | -4786.838 | -2.7953 | -4.7868
-0.57602 | -0.000809 | -0.8957 | -0.0069802 | -4780.9283 | -2.8119 | -4.7809
-0.57563 | -0.000809 | -0.8951 | -0.0069802 | -4780.9283 | -2.8622 | -4.7809
-0.57525 | -0.000806 | -0.89452 | -0.0069543 | -4763.1993 | -2.7976 | -4.7632
-0.57487 | -0.000806 | -0.89393 | -0.0069543 | -4763.1993 | -2.822 | -4.7632
-0.57448 | -0.000807 | -0.89332 | -0.0069629 | -4769.1089 | -2.883 | -4.7691
-0.57411 | -0.000805 | -0.89274 | -0.0069456 | -4757.2896 | -2.7775 | -4.7573
-0.5737 | -0.000806 | -0.89211 | -0.0069543 | -4763.1993 | -2.9979 | -4.7632
-0.57332 | -0.000804 | -0.89151 | -0.006937 | -4751.3799 | -2.8481 | -4.7514
-0.57292 | -0.000803 | -0.89089 | -0.0069284 | -4745.4702 | -2.9535 | -4.7455
-0.57253 | -0.000803 | -0.89029 | -0.0069284 | -4745.4702 | -2.8558 | -4.7455
-0.57214 | -0.000802 | -0.88968 | -0.0069198 | -4739.5606 | -2.854 | -4.7396
-0.57175 | -0.000801 | -0.88908 | -0.0069111 | -4733.6509 | -2.8725 | -4.7337
-0.57137 | -0.0008 | -0.88849 | -0.0069025 | -4727.7412 | -2.788 | -4.7277
-0.57099 | -0.0008 | -0.88789 | -0.0069025 | -4727.7412 | -2.823 | -4.7277
-0.5706 | -0.000799 | -0.88728 | -0.0068939 | -4721.8315 | -2.9021 | -4.7218
-0.57022 | -0.0008 | -0.88669 | -0.0069025 | -4727.7412 | -2.7698 | -4.7277
-0.56983 | -0.000799 | -0.88609 | -0.0068939 | -4721.8315 | -2.8213 | -4.7218
-0.56946 | -0.000798 | -0.88551 | -0.0068852 | -4715.9219 | -2.7444 | -4.7159
-0.56908 | -0.000799 | -0.88491 | -0.0068939 | -4721.8315 | -2.8251 | -4.7218
-0.5687 | -0.000795 | -0.88432 | -0.0068594 | -4698.1928 | -2.7831 | -4.6982
-0.56832 | -0.000795 | -0.88373 | -0.0068594 | -4698.1928 | -2.7762 | -4.6982
-0.56793 | -0.000795 | -0.88313 | -0.0068594 | -4698.1928 | -2.8054 | -4.6982
-0.56756 | -0.000796 | -0.88255 | -0.006868 | -4704.1025 | -2.7267 | -4.7041
-0.56717 | -0.000797 | -0.88195 | -0.0068766 | -4710.0122 | -2.8473 | -4.71
-0.56678 | -0.000794 | -0.88134 | -0.0068507 | -4692.2831 | -2.8656 | -4.6923
-0.56639 | -0.000791 | -0.88073 | -0.0068248 | -4674.5541 | -2.8403 | -4.6746
-0.566 | -0.000794 | -0.88013 | -0.0068507 | -4692.2831 | -2.8038 | -4.6923
-0.56561 | -0.000792 | -0.87953 | -0.0068335 | -4680.4638 | -2.8275 | -4.6805
-0.56523 | -0.000791 | -0.87893 | -0.0068248 | -4674.5541 | -2.8149 | -4.6746
-0.56484 | -0.000789 | -0.87832 | -0.0068076 | -4662.7348 | -2.8313 | -4.6627
-0.56445 | -0.00079 | -0.87772 | -0.0068162 | -4668.6444 | -2.8368 | -4.6686
-0.56405 | -0.000789 | -0.8771 | -0.0068076 | -4662.7348 | -2.873 | -4.6627
-0.56367 | -0.000787 | -0.87651 | -0.0067903 | -4650.9154 | -2.7372 | -4.6509
-0.56327 | -0.000786 | -0.87589 | -0.0067817 | -4645.0057 | -2.8766 | -4.645
-0.56289 | -0.000786 | -0.8753 | -0.0067817 | -4645.0057 | -2.7592 | -4.645
-0.56251 | -0.000785 | -0.8747 | -0.0067731 | -4639.0961 | -2.8007 | -4.6391
-0.56211 | -0.000785 | -0.87408 | -0.0067731 | -4639.0961 | -2.835 | -4.6391
-0.56173 | -0.000785 | -0.87348 | -0.0067731 | -4639.0961 | -2.7917 | -4.6391
-0.56134 | -0.000783 | -0.87289 | -0.0067558 | -4627.2767 | -2.745 | -4.6273
-0.56096 | -0.000784 | -0.8723 | -0.0067645 | -4633.1864 | -2.7432 | -4.6332
-0.56058 | -0.000783 | -0.8717 | -0.0067558 | -4627.2767 | -2.7648 | -4.6273
-0.5602 | -0.000781 | -0.87111 | -0.0067386 | -4615.4573 | -2.7236 | -4.6155
-0.55984 | -0.000781 | -0.87055 | -0.0067386 | -4615.4573 | -2.5981 | -4.6155
-0.55945 | -0.00078 | -0.86994 | -0.0067299 | -4609.5477 | -2.8116 | -4.6095
-0.55906 | -0.00078 | -0.86933 | -0.0067299 | -4609.5477 | -2.7883 | -4.6095
-0.55868 | -0.000779 | -0.86875 | -0.0067213 | -4603.638 | -2.7005 | -4.6036
-0.55829 | -0.00078 | -0.86814 | -0.0067299 | -4609.5477 | -2.7937 | -4.6095
-0.5579 | -0.00078 | -0.86754 | -0.0067299 | -4609.5477 | -2.7668 | -4.6095
-0.55752 | -0.000778 | -0.86694 | -0.0067127 | -4597.7283 | -2.7489 | -4.5977
-0.55713 | -0.000777 | -0.86633 | -0.0067041 | -4591.8186 | -2.8079 | -4.5918
-0.55674 | -0.000776 | -0.86574 | -0.0066954 | -4585.909 | -2.733 | -4.5859
-0.55634 | -0.000777 | -0.86511 | -0.0067041 | -4591.8186 | -2.8828 | -4.5918
-0.55595 | -0.000775 | -0.8645 | -0.0066868 | -4579.9993 | -2.7811 | -4.58
-0.55557 | -0.000774 | -0.86391 | -0.0066782 | -4574.0896 | -2.7259 | -4.5741
-0.55517 | -0.000772 | -0.86329 | -0.0066609 | -4562.2703 | -2.7988 | -4.5623
-0.5548 | -0.000773 | -0.86271 | -0.0066695 | -4568.1799 | -2.6479 | -4.5682
-0.55442 | -0.000771 | -0.86212 | -0.0066523 | -4556.3606 | -2.7242 | -4.5564
-0.55403 | -0.000774 | -0.86151 | -0.0066782 | -4574.0896 | -2.7544 | -4.5741
-0.55365 | -0.000771 | -0.86092 | -0.0066523 | -4556.3606 | -2.7118 | -4.5564
-0.55325 | -0.000769 | -0.86031 | -0.006635 | -4544.5412 | -2.7808 | -4.5445
-0.55286 | -0.000771 | -0.8597 | -0.0066523 | -4556.3606 | -2.7525 | -4.5564
-0.55247 | -0.000772 | -0.8591 | -0.0066609 | -4562.2703 | -2.765 | -4.5623
-0.55209 | -0.00077 | -0.8585 | -0.0066437 | -4550.4509 | -2.7136 | -4.5505
-0.5517 | -0.00077 | -0.85789 | -0.0066437 | -4550.4509 | -2.795 | -4.5505
-0.5513 | -0.000766 | -0.85727 | -0.0066091 | -4526.8122 | -2.7948 | -4.5268
-0.55093 | -0.000766 | -0.85669 | -0.0066091 | -4526.8122 | -2.6115 | -4.5268
-0.55054 | -0.000764 | -0.85609 | -0.0065919 | -4514.9928 | -2.7417 | -4.515
-0.55017 | -0.000764 | -0.85551 | -0.0065919 | -4514.9928 | -2.5977 | -4.515
-0.54979 | -0.000766 | -0.85493 | -0.0066091 | -4526.8122 | -2.6433 | -4.5268
-0.5494 | -0.000767 | -0.85432 | -0.0066178 | -4532.7219 | -2.74 | -4.5327
-0.54902 | -0.000764 | -0.85372 | -0.0065919 | -4514.9928 | -2.7294 | -4.515
-0.54863 | -0.000762 | -0.85313 | -0.0065746 | -4503.1735 | -2.6784 | -4.5032
-0.54825 | -0.000761 | -0.85253 | -0.006566 | -4497.2638 | -2.6802 | -4.4973
-0.54787 | -0.00076 | -0.85194 | -0.0065574 | -4491.3541 | -2.6627 | -4.4914
-0.54747 | -0.000762 | -0.85132 | -0.0065746 | -4503.1735 | -2.7763 | -4.5032
-0.5471 | -0.000761 | -0.85074 | -0.006566 | -4497.2638 | -2.6242 | -4.4973
-0.54672 | -0.000762 | -0.85015 | -0.0065746 | -4503.1735 | -2.6312 | -4.5032
-0.54634 | -0.000759 | -0.84955 | -0.0065487 | -4485.4445 | -2.7046 | -4.4854
-0.54596 | -0.000759 | -0.84896 | -0.0065487 | -4485.4445 | -2.6435 | -4.4854
-0.54556 | -0.000758 | -0.84835 | -0.0065401 | -4479.5348 | -2.7323 | -4.4795
-0.54516 | -0.000758 | -0.84772 | -0.0065401 | -4479.5348 | -2.8141 | -4.4795
-0.54477 | -0.000757 | -0.84711 | -0.0065315 | -4473.6251 | -2.7427 | -4.4736
-0.54437 | -0.000757 | -0.8465 | -0.0065315 | -4473.6251 | -2.7269 | -4.4736
-0.544 | -0.000755 | -0.84591 | -0.0065142 | -4461.8058 | -2.633 | -4.4618
-0.54361 | -0.000756 | -0.84532 | -0.0065229 | -4467.7154 | -2.6382 | -4.4677
-0.54323 | -0.000756 | -0.84473 | -0.0065229 | -4467.7154 | -2.6469 | -4.4677
-0.54285 | -0.000754 | -0.84413 | -0.0065056 | -4455.8961 | -2.6504 | -4.4559
-0.54246 | -0.000755 | -0.84353 | -0.0065142 | -4461.8058 | -2.6833 | -4.4618
-0.54209 | -0.000753 | -0.84295 | -0.006497 | -4449.9864 | -2.6122 | -4.45
-0.5417 | -0.000751 | -0.84234 | -0.0064797 | -4438.1671 | -2.7158 | -4.4382
-0.54131 | -0.000751 | -0.84173 | -0.0064797 | -4438.1671 | -2.6846 | -4.4382
-0.54093 | -0.00075 | -0.84115 | -0.0064711 | -4432.2574 | -2.5863 | -4.4323
-0.54054 | -0.000749 | -0.84054 | -0.0064625 | -4426.3477 | -2.6724 | -4.4263
-0.54016 | -0.000746 | -0.83995 | -0.0064366 | -4408.6187 | -2.6378 | -4.4086
-0.53977 | -0.000749 | -0.83934 | -0.0064625 | -4426.3477 | -2.6652 | -4.4263
-0.53939 | -0.000747 | -0.83875 | -0.0064452 | -4414.5283 | -2.6189 | -4.4145
-0.539 | -0.000746 | -0.83814 | -0.0064366 | -4408.6187 | -2.6823 | -4.4086
-0.53862 | -0.000746 | -0.83755 | -0.0064366 | -4408.6187 | -2.6051 | -4.4086
-0.53822 | -0.000745 | -0.83693 | -0.006428 | -4402.709 | -2.754 | -4.4027
-0.53783 | -0.000744 | -0.83633 | -0.0064193 | -4396.7993 | -2.6272 | -4.3968
-0.53745 | -0.000744 | -0.83573 | -0.0064193 | -4396.7993 | -2.6391 | -4.3968
-0.53707 | -0.000743 | -0.83514 | -0.0064107 | -4390.8896 | -2.5963 | -4.3909
-0.53668 | -0.000743 | -0.83453 | -0.0064107 | -4390.8896 | -2.6697 | -4.3909
-0.5363 | -0.000741 | -0.83395 | -0.0063934 | -4379.0703 | -2.557 | -4.3791
-0.53592 | -0.000741 | -0.83336 | -0.0063934 | -4379.0703 | -2.5808 | -4.3791
-0.53554 | -0.000739 | -0.83276 | -0.0063762 | -4367.2509 | -2.6249 | -4.3673
-0.53516 | -0.00074 | -0.83217 | -0.0063848 | -4373.1606 | -2.5892 | -4.3732
-0.53477 | -0.000739 | -0.83156 | -0.0063762 | -4367.2509 | -2.6435 | -4.3673
-0.53438 | -0.000738 | -0.83095 | -0.0063676 | -4361.3413 | -2.6535 | -4.3613
-0.53399 | -0.000741 | -0.83035 | -0.0063934 | -4379.0703 | -2.6231 | -4.3791
-0.5336 | -0.000738 | -0.82975 | -0.0063676 | -4361.3413 | -2.6503 | -4.3613
-0.53321 | -0.000737 | -0.82915 | -0.0063589 | -4355.4316 | -2.6093 | -4.3554
-0.53283 | -0.00074 | -0.82855 | -0.0063848 | -4373.1606 | -2.5924 | -4.3732
-0.53245 | -0.000737 | -0.82796 | -0.0063589 | -4355.4316 | -2.5856 | -4.3554
-0.53207 | -0.000737 | -0.82737 | -0.0063589 | -4355.4316 | -2.5804 | -4.3554
-0.53168 | -0.000735 | -0.82676 | -0.0063417 | -4343.6122 | -2.6445 | -4.3436
-0.53129 | -0.000735 | -0.82615 | -0.0063417 | -4343.6122 | -2.6342 | -4.3436
-0.5309 | -0.000733 | -0.82556 | -0.0063244 | -4331.7929 | -2.5901 | -4.3318
-0.53052 | -0.000734 | -0.82496 | -0.006333 | -4337.7026 | -2.5884 | -4.3377
-0.53013 | -0.000731 | -0.82436 | -0.0063072 | -4319.9735 | -2.605 | -4.32
-0.52975 | -0.000731 | -0.82377 | -0.0063072 | -4319.9735 | -2.5594 | -4.32
-0.52936 | -0.000732 | -0.82316 | -0.0063158 | -4325.8832 | -2.6216 | -4.3259
-0.52898 | -0.000728 | -0.82257 | -0.0062813 | -4302.2445 | -2.5492 | -4.3022
-0.5286 | -0.00073 | -0.82197 | -0.0062985 | -4314.0638 | -2.5658 | -4.3141
-0.52821 | -0.00073 | -0.82136 | -0.0062985 | -4314.0638 | -2.623 | -4.3141
-0.52781 | -0.000728 | -0.82075 | -0.0062813 | -4302.2445 | -2.6663 | -4.3022
-0.52744 | -0.00073 | -0.82017 | -0.0062985 | -4314.0638 | -2.4988 | -4.3141
-0.52703 | -0.000726 | -0.81953 | -0.006264 | -4290.4251 | -2.7295 | -4.2904
-0.52664 | -0.000726 | -0.81892 | -0.006264 | -4290.4251 | -2.6286 | -4.2904
-0.52626 | -0.000724 | -0.81834 | -0.0062468 | -4278.6058 | -2.4984 | -4.2786
-0.52587 | -0.000725 | -0.81772 | -0.0062554 | -4284.5155 | -2.6232 | -4.2845
-0.52549 | -0.000725 | -0.81713 | -0.0062554 | -4284.5155 | -2.5317 | -4.2845
-0.5251 | -0.000724 | -0.81653 | -0.0062468 | -4278.6058 | -2.5832 | -4.2786
-0.52472 | -0.000725 | -0.81595 | -0.0062554 | -4284.5155 | -2.49 | -4.2845
-0.52434 | -0.000723 | -0.81534 | -0.0062381 | -4272.6961 | -2.5881 | -4.2727
-0.52394 | -0.000722 | -0.81473 | -0.0062295 | -4266.7864 | -2.6359 | -4.2668
-0.52356 | -0.000721 | -0.81413 | -0.0062209 | -4260.8768 | -2.5394 | -4.2609
-0.52317 | -0.000722 | -0.81353 | -0.0062295 | -4266.7864 | -2.546 | -4.2668
-0.52279 | -0.000721 | -0.81294 | -0.0062209 | -4260.8768 | -2.5328 | -4.2609
-0.52242 | -0.00072 | -0.81237 | -0.0062123 | -4254.9671 | -2.4233 | -4.255
-0.52205 | -0.000717 | -0.81178 | -0.0061864 | -4237.2381 | -2.4826 | -4.2372
-0.52168 | -0.000717 | -0.81121 | -0.0061864 | -4237.2381 | -2.4445 | -4.2372
-0.52129 | -0.000718 | -0.81061 | -0.006195 | -4243.1477 | -2.5253 | -4.2431
-0.52091 | -0.000716 | -0.81001 | -0.0061777 | -4231.3284 | -2.5367 | -4.2313
-0.52052 | -0.000718 | -0.80941 | -0.006195 | -4243.1477 | -2.5433 | -4.2431
-0.52013 | -0.000714 | -0.8088 | -0.0061605 | -4219.509 | -2.5858 | -4.2195
-0.51975 | -0.000714 | -0.80822 | -0.0061605 | -4219.509 | -2.4605 | -4.2195
-0.51935 | -0.000713 | -0.80759 | -0.0061519 | -4213.5993 | -2.6424 | -4.2136
-0.51897 | -0.000715 | -0.807 | -0.0061691 | -4225.4187 | -2.5196 | -4.2254
-0.51858 | -0.00071 | -0.80639 | -0.006126 | -4195.8703 | -2.5405 | -4.1959
-0.51819 | -0.00071 | -0.80578 | -0.006126 | -4195.8703 | -2.5511 | -4.1959
-0.51781 | -0.000711 | -0.80519 | -0.0061346 | -4201.78 | -2.4811 | -4.2018
-0.51743 | -0.00071 | -0.80461 | -0.006126 | -4195.8703 | -2.455 | -4.1959
-0.51706 | -0.000707 | -0.80403 | -0.0061001 | -4178.1413 | -2.435 | -4.1781
-0.51668 | -0.00071 | -0.80343 | -0.006126 | -4195.8703 | -2.4871 | -4.1959
-0.51629 | -0.000708 | -0.80284 | -0.0061087 | -4184.051 | -2.5019 | -4.1841
-0.5159 | -0.000708 | -0.80223 | -0.0061087 | -4184.051 | -2.5309 | -4.1841
-0.51552 | -0.000708 | -0.80163 | -0.0061087 | -4184.051 | -2.5244 | -4.1841
-0.51513 | -0.000706 | -0.80103 | -0.0060915 | -4172.2316 | -2.5143 | -4.1722
-0.51475 | -0.000706 | -0.80044 | -0.0060915 | -4172.2316 | -2.4589 | -4.1722 | -0.8 | -4167.9586
-0.51436 | -0.000705 | -0.79983 | -0.0060828 | -4166.3219 | -2.5155 | -4.1663
-0.51396 | -0.000703 | -0.79921 | -0.0060656 | -4154.5026 | -2.5942 | -4.1545
-0.51358 | -0.000703 | -0.79861 | -0.0060656 | -4154.5026 | -2.4937 | -4.1545
-0.51318 | -0.000704 | -0.798 | -0.0060742 | -4160.4123 | -2.5471 | -4.1604
-0.51279 | -0.000704 | -0.79739 | -0.0060742 | -4160.4123 | -2.5101 | -4.1604
-0.51242 | -0.000703 | -0.79681 | -0.0060656 | -4154.5026 | -2.4114 | -4.1545
-0.51204 | -0.000702 | -0.79622 | -0.0060569 | -4148.5929 | -2.4467 | -4.1486
-0.51166 | -0.000702 | -0.79563 | -0.0060569 | -4148.5929 | -2.4579 | -4.1486
-0.51128 | -0.000702 | -0.79503 | -0.0060569 | -4148.5929 | -2.4772 | -4.1486
-0.5109 | -0.0007 | -0.79445 | -0.0060397 | -4136.7736 | -2.435 | -4.1368
-0.51052 | -0.0007 | -0.79386 | -0.0060397 | -4136.7736 | -2.438 | -4.1368
-0.51013 | -0.000699 | -0.79326 | -0.0060311 | -4130.8639 | -2.4748 | -4.1309
-0.50974 | -0.000698 | -0.79265 | -0.0060224 | -4124.9542 | -2.529 | -4.125
-0.50936 | -0.000698 | -0.79205 | -0.0060224 | -4124.9542 | -2.4374 | -4.125
-0.50898 | -0.000696 | -0.79146 | -0.0060052 | -4113.1348 | -2.4468 | -4.1131
-0.50859 | -0.000696 | -0.79086 | -0.0060052 | -4113.1348 | -2.4752 | -4.1131
-0.50821 | -0.000695 | -0.79027 | -0.0059965 | -4107.2252 | -2.4287 | -4.1072
-0.50783 | -0.000695 | -0.78967 | -0.0059965 | -4107.2252 | -2.4397 | -4.1072
-0.50743 | -0.000694 | -0.78905 | -0.0059879 | -4101.3155 | -2.572 | -4.1013
-0.50704 | -0.000693 | -0.78844 | -0.0059793 | -4095.4058 | -2.4918 | -4.0954
-0.50664 | -0.000693 | -0.78783 | -0.0059793 | -4095.4058 | -2.49 | -4.0954
-0.50624 | -0.000691 | -0.7872 | -0.005962 | -4083.5865 | -2.5627 | -4.0836
-0.50586 | -0.00069 | -0.78661 | -0.0059534 | -4077.6768 | -2.4112 | -4.0777
-0.50548 | -0.000691 | -0.78602 | -0.005962 | -4083.5865 | -2.4366 | -4.0836
-0.5051 | -0.000689 | -0.78543 | -0.0059448 | -4071.7671 | -2.4032 | -4.0718
-0.50472 | -0.000691 | -0.78484 | -0.005962 | -4083.5865 | -2.3905 | -4.0836
-0.50433 | -0.000689 | -0.78424 | -0.0059448 | -4071.7671 | -2.4475 | -4.0718
-0.50396 | -0.000689 | -0.78366 | -0.0059448 | -4071.7671 | -2.3807 | -4.0718
-0.50357 | -0.000689 | -0.78305 | -0.0059448 | -4071.7671 | -2.463 | -4.0718
-0.50319 | -0.000687 | -0.78246 | -0.0059275 | -4059.9478 | -2.4152 | -4.0599
-0.5028 | -0.000685 | -0.78185 | -0.0059103 | -4048.1284 | -2.4649 | -4.0481
-0.50241 | -0.000687 | -0.78125 | -0.0059275 | -4059.9478 | -2.4207 | -4.0599
-0.50204 | -0.000686 | -0.78068 | -0.0059189 | -4054.0381 | -2.3405 | -4.054
-0.50166 | -0.000685 | -0.78008 | -0.0059103 | -4048.1284 | -2.419 | -4.0481
-0.50127 | -0.000684 | -0.77948 | -0.0059016 | -4042.2187 | -2.4343 | -4.0422
-0.50089 | -0.000684 | -0.77889 | -0.0059016 | -4042.2187 | -2.3885 | -4.0422
-0.5005 | -0.000681 | -0.77827 | -0.0058758 | -4024.4897 | -2.4711 | -4.0245
-0.50012 | -0.000681 | -0.77768 | -0.0058758 | -4024.4897 | -2.3781 | -4.0245
-0.49972 | -0.000682 | -0.77707 | -0.0058844 | -4030.3994 | -2.455 | -4.0304
-0.49934 | -0.000682 | -0.77648 | -0.0058844 | -4030.3994 | -2.4066 | -4.0304
-0.49894 | -0.000682 | -0.77585 | -0.0058844 | -4030.3994 | -2.5194 | -4.0304
-0.49855 | -0.000681 | -0.77525 | -0.0058758 | -4024.4897 | -2.4174 | -4.0245
-0.49817 | -0.00068 | -0.77465 | -0.0058671 | -4018.58 | -2.3951 | -4.0186
-0.49779 | -0.000677 | -0.77407 | -0.0058412 | -4000.851 | -2.3506 | -4.0009
-0.49741 | -0.000676 | -0.77347 | -0.0058326 | -3994.9413 | -2.381 | -3.9949
-0.49703 | -0.000675 | -0.77288 | -0.005824 | -3989.0316 | -2.3651 | -3.989
-0.49665 | -0.000676 | -0.77229 | -0.0058326 | -3994.9413 | -2.3589 | -3.9949
-0.49626 | -0.000675 | -0.77169 | -0.005824 | -3989.0316 | -2.3961 | -3.989
-0.49588 | -0.000671 | -0.77109 | -0.0057895 | -3965.3929 | -2.3872 | -3.9654
-0.49548 | -0.000676 | -0.77047 | -0.0058326 | -3994.9413 | -2.4695 | -3.9949
-0.49509 | -0.000672 | -0.76986 | -0.0057981 | -3971.3026 | -2.4032 | -3.9713
-0.49471 | -0.000671 | -0.76927 | -0.0057895 | -3965.3929 | -2.3758 | -3.9654
-0.49432 | -0.000671 | -0.76867 | -0.0057895 | -3965.3929 | -2.374 | -3.9654
-0.49393 | -0.000671 | -0.76806 | -0.0057895 | -3965.3929 | -2.4048 | -3.9654
-0.49355 | -0.000671 | -0.76747 | -0.0057895 | -3965.3929 | -2.3616 | -3.9654
-0.49317 | -0.00067 | -0.76687 | -0.0057808 | -3959.4833 | -2.3537 | -3.9595
-0.49278 | -0.000669 | -0.76627 | -0.0057722 | -3953.5736 | -2.3994 | -3.9536
-0.49239 | -0.000668 | -0.76566 | -0.0057636 | -3947.6639 | -2.3959 | -3.9477
-0.49199 | -0.000668 | -0.76505 | -0.0057636 | -3947.6639 | -2.4002 | -3.9477
-0.49162 | -0.000666 | -0.76447 | -0.0057463 | -3935.8446 | -2.3047 | -3.9358
-0.49123 | -0.000665 | -0.76387 | -0.0057377 | -3929.9349 | -2.3423 | -3.9299
-0.49084 | -0.000665 | -0.76325 | -0.0057377 | -3929.9349 | -2.4261 | -3.9299
-0.49046 | -0.000665 | -0.76267 | -0.0057377 | -3929.9349 | -2.2916 | -3.9299
-0.49008 | -0.000664 | -0.76207 | -0.0057291 | -3924.0252 | -2.3449 | -3.924
-0.48969 | -0.000663 | -0.76147 | -0.0057204 | -3918.1155 | -2.3596 | -3.9181
-0.48932 | -0.000664 | -0.7609 | -0.0057291 | -3924.0252 | -2.2438 | -3.924
-0.48894 | -0.000664 | -0.7603 | -0.0057291 | -3924.0252 | -2.3614 | -3.924
-0.48855 | -0.000661 | -0.75969 | -0.0057032 | -3906.2962 | -2.3804 | -3.9063
-0.48817 | -0.000662 | -0.7591 | -0.0057118 | -3912.2058 | -2.31 | -3.9122
-0.48777 | -0.000661 | -0.75848 | -0.0057032 | -3906.2962 | -2.4133 | -3.9063
-0.48739 | -0.00066 | -0.75789 | -0.0056946 | -3900.3865 | -2.3247 | -3.9004
-0.487 | -0.000658 | -0.75728 | -0.0056773 | -3888.5671 | -2.3497 | -3.8886
-0.48662 | -0.000659 | -0.75669 | -0.0056859 | -3894.4768 | -2.2934 | -3.8945
-0.48623 | -0.000659 | -0.75608 | -0.0056859 | -3894.4768 | -2.38 | -3.8945
-0.48584 | -0.000657 | -0.75548 | -0.0056687 | -3882.6575 | -2.3522 | -3.8827
-0.48545 | -0.000659 | -0.75488 | -0.0056859 | -3894.4768 | -2.3159 | -3.8945
-0.48506 | -0.000656 | -0.75426 | -0.0056601 | -3876.7478 | -2.3987 | -3.8767
-0.48467 | -0.000656 | -0.75366 | -0.0056601 | -3876.7478 | -2.3209 | -3.8767
-0.4843 | -0.000655 | -0.75309 | -0.0056514 | -3870.8381 | -2.2408 | -3.8708
-0.48392 | -0.000653 | -0.7525 | -0.0056342 | -3859.0188 | -2.2778 | -3.859
-0.48355 | -0.000651 | -0.75192 | -0.0056169 | -3847.1994 | -2.2409 | -3.8472
-0.48316 | -0.000652 | -0.75131 | -0.0056255 | -3853.1091 | -2.3289 | -3.8531
-0.48278 | -0.000651 | -0.75072 | -0.0056169 | -3847.1994 | -2.287 | -3.8472
-0.4824 | -0.00065 | -0.75012 | -0.0056083 | -3841.2897 | -2.2775 | -3.8413
-0.482 | -0.000652 | -0.74952 | -0.0056255 | -3853.1091 | -2.3391 | -3.8531
-0.48161 | -0.000648 | -0.74891 | -0.005591 | -3829.4704 | -2.3355 | -3.8295
-0.48122 | -0.000649 | -0.7483 | -0.0055997 | -3835.3801 | -2.348 | -3.8354
-0.48083 | -0.000648 | -0.74769 | -0.005591 | -3829.4704 | -2.3301 | -3.8295
-0.48044 | -0.000646 | -0.74708 | -0.0055738 | -3817.651 | -2.3307 | -3.8177
-0.48005 | -0.000647 | -0.74647 | -0.0055824 | -3823.5607 | -2.3051 | -3.8236
-0.47967 | -0.000648 | -0.74589 | -0.005591 | -3829.4704 | -2.2373 | -3.8295
-0.47928 | -0.000646 | -0.74529 | -0.0055738 | -3817.651 | -2.3129 | -3.8177
-0.4789 | -0.000647 | -0.74469 | -0.0055824 | -3823.5607 | -2.2695 | -3.8236
-0.47853 | -0.000644 | -0.74411 | -0.0055565 | -3805.8317 | -2.2244 | -3.8058
-0.47813 | -0.000645 | -0.74349 | -0.0055651 | -3811.7413 | -2.3454 | -3.8117
-0.47774 | -0.000644 | -0.74288 | -0.0055565 | -3805.8317 | -2.3395 | -3.8058
-0.47734 | -0.000641 | -0.74227 | -0.0055306 | -3788.1026 | -2.3263 | -3.7881
-0.47696 | -0.000644 | -0.74167 | -0.0055565 | -3805.8317 | -2.2731 | -3.8058
-0.47657 | -0.000641 | -0.74107 | -0.0055306 | -3788.1026 | -2.2731 | -3.7881
-0.47619 | -0.00064 | -0.74047 | -0.005522 | -3782.193 | -2.2661 | -3.7822
-0.4758 | -0.000639 | -0.73987 | -0.0055134 | -3776.2833 | -2.2567 | -3.7763
-0.47542 | -0.00064 | -0.73928 | -0.005522 | -3782.193 | -2.2449 | -3.7822
-0.47503 | -0.000639 | -0.73867 | -0.0055134 | -3776.2833 | -2.2919 | -3.7763
-0.47466 | -0.000638 | -0.73809 | -0.0055047 | -3770.3736 | -2.1886 | -3.7704
-0.47427 | -0.00064 | -0.73749 | -0.005522 | -3782.193 | -2.2784 | -3.7822
-0.47389 | -0.000638 | -0.73689 | -0.0055047 | -3770.3736 | -2.249 | -3.7704
-0.47351 | -0.000637 | -0.73631 | -0.0054961 | -3764.4639 | -2.1793 | -3.7645
-0.47312 | -0.000633 | -0.7357 | -0.0054616 | -3740.8252 | -2.2991 | -3.7408
-0.47275 | -0.000637 | -0.73513 | -0.0054961 | -3764.4639 | -2.1591 | -3.7645
-0.47236 | -0.000635 | -0.73452 | -0.0054789 | -3752.6446 | -2.2852 | -3.7526
-0.47198 | -0.000632 | -0.73394 | -0.005453 | -3734.9156 | -2.1831 | -3.7349
-0.4716 | -0.000632 | -0.73334 | -0.005453 | -3734.9156 | -2.2302 | -3.7349
-0.47121 | -0.000633 | -0.73273 | -0.0054616 | -3740.8252 | -2.2843 | -3.7408
-0.47083 | -0.000631 | -0.73214 | -0.0054443 | -3729.0059 | -2.1779 | -3.729
-0.47043 | -0.000631 | -0.73153 | -0.0054443 | -3729.0059 | -2.302 | -3.729
-0.47005 | -0.00063 | -0.73092 | -0.0054357 | -3723.0962 | -2.2423 | -3.7231
-0.46967 | -0.000629 | -0.73034 | -0.0054271 | -3717.1865 | -2.1867 | -3.7172
-0.46928 | -0.000629 | -0.72973 | -0.0054271 | -3717.1865 | -2.2427 | -3.7172
-0.4689 | -0.00063 | -0.72914 | -0.0054357 | -3723.0962 | -2.2214 | -3.7231
-0.46852 | -0.000628 | -0.72854 | -0.0054185 | -3711.2768 | -2.208 | -3.7113
-0.46813 | -0.000627 | -0.72795 | -0.0054098 | -3705.3672 | -2.2028 | -3.7054
-0.46775 | -0.000628 | -0.72736 | -0.0054185 | -3711.2768 | -2.197 | -3.7113
-0.46736 | -0.000629 | -0.72674 | -0.0054271 | -3717.1865 | -2.2929 | -3.7172
-0.46698 | -0.000627 | -0.72615 | -0.0054098 | -3705.3672 | -2.1872 | -3.7054
-0.46659 | -0.000626 | -0.72555 | -0.0054012 | -3699.4575 | -2.2223 | -3.6995
-0.46621 | -0.000627 | -0.72496 | -0.0054098 | -3705.3672 | -2.1705 | -3.7054
-0.46583 | -0.000623 | -0.72436 | -0.0053753 | -3681.7285 | -2.217 | -3.6817
-0.46545 | -0.000624 | -0.72377 | -0.005384 | -3687.6381 | -2.1715 | -3.6876
-0.46506 | -0.000623 | -0.72316 | -0.0053753 | -3681.7285 | -2.246 | -3.6817
-0.46468 | -0.000624 | -0.72258 | -0.005384 | -3687.6381 | -2.1658 | -3.6876
-0.4643 | -0.000623 | -0.72198 | -0.0053753 | -3681.7285 | -2.1773 | -3.6817
-0.46391 | -0.000621 | -0.72138 | -0.0053581 | -3669.9091 | -2.2349 | -3.6699
-0.46351 | -0.000621 | -0.72076 | -0.0053581 | -3669.9091 | -2.2541 | -3.6699
-0.46313 | -0.00062 | -0.72017 | -0.0053494 | -3663.9994 | -2.1668 | -3.664
-0.46275 | -0.000622 | -0.71958 | -0.0053667 | -3675.8188 | -2.1685 | -3.6758
-0.46236 | -0.000618 | -0.71897 | -0.0053322 | -3652.1801 | -2.2277 | -3.6522
-0.46198 | -0.000617 | -0.71838 | -0.0053236 | -3646.2704 | -2.1563 | -3.6463
-0.46159 | -0.000617 | -0.71777 | -0.0053236 | -3646.2704 | -2.2283 | -3.6463
-0.46119 | -0.000618 | -0.71715 | -0.0053322 | -3652.1801 | -2.2698 | -3.6522
-0.46081 | -0.000614 | -0.71656 | -0.0052977 | -3628.5414 | -2.1341 | -3.6285
-0.46042 | -0.000616 | -0.71595 | -0.0053149 | -3640.3607 | -2.238 | -3.6404
-0.46002 | -0.000616 | -0.71533 | -0.0053149 | -3640.3607 | -2.236 | -3.6404
-0.45964 | -0.000617 | -0.71474 | -0.0053236 | -3646.2704 | -2.1528 | -3.6463
-0.45925 | -0.000614 | -0.71414 | -0.0052977 | -3628.5414 | -2.1946 | -3.6285
-0.45887 | -0.000613 | -0.71355 | -0.005289 | -3622.6317 | -2.1424 | -3.6226
-0.45848 | -0.000614 | -0.71294 | -0.0052977 | -3628.5414 | -2.2044 | -3.6285
-0.4581 | -0.000615 | -0.71234 | -0.0053063 | -3634.4511 | -2.1684 | -3.6345
-0.45772 | -0.000612 | -0.71176 | -0.0052804 | -3616.722 | -2.1254 | -3.6167
-0.45734 | -0.000611 | -0.71116 | -0.0052718 | -3610.8123 | -2.1466 | -3.6108
-0.45694 | -0.000611 | -0.71055 | -0.0052718 | -3610.8123 | -2.2122 | -3.6108
-0.45656 | -0.000609 | -0.70995 | -0.0052545 | -3598.993 | -2.147 | -3.599
-0.45618 | -0.000609 | -0.70936 | -0.0052545 | -3598.993 | -2.1378 | -3.599
-0.4558 | -0.000608 | -0.70877 | -0.0052459 | -3593.0833 | -2.1361 | -3.5931
-0.45542 | -0.00061 | -0.70818 | -0.0052632 | -3604.9027 | -2.121 | -3.6049
-0.45504 | -0.000609 | -0.70759 | -0.0052545 | -3598.993 | -2.1172 | -3.599
-0.45465 | -0.000608 | -0.70698 | -0.0052459 | -3593.0833 | -2.1752 | -3.5931
-0.45428 | -0.000607 | -0.7064 | -0.0052373 | -3587.1736 | -2.0823 | -3.5872
-0.45388 | -0.000606 | -0.70578 | -0.0052286 | -3581.264 | -2.235 | -3.5813
-0.45349 | -0.000605 | -0.70518 | -0.00522 | -3575.3543 | -2.1367 | -3.5754
-0.4531 | -0.000603 | -0.70458 | -0.0052028 | -3563.5349 | -2.1647 | -3.5635
-0.45272 | -0.000604 | -0.70397 | -0.0052114 | -3569.4446 | -2.1518 | -3.5694
-0.45234 | -0.000601 | -0.70338 | -0.0051855 | -3551.7156 | -2.0984 | -3.5517
-0.45195 | -0.000603 | -0.70278 | -0.0052028 | -3563.5349 | -2.1575 | -3.5635
-0.45156 | -0.0006 | -0.70217 | -0.0051769 | -3545.8059 | -2.1502 | -3.5458
-0.45118 | -0.0006 | -0.70158 | -0.0051769 | -3545.8059 | -2.1007 | -3.5458
-0.4508 | -0.0006 | -0.70099 | -0.0051769 | -3545.8059 | -2.1062 | -3.5458
-0.45042 | -0.000599 | -0.70041 | -0.0051682 | -3539.8962 | -2.0439 | -3.5399 | -0.7 | -3535.9877
-0.45003 | -0.000598 | -0.69979 | -0.0051596 | -3533.9865 | -2.189 | -3.534
-0.44963 | -0.0006 | -0.69917 | -0.0051769 | -3545.8059 | -2.1853 | -3.5458
-0.44925 | -0.000597 | -0.69858 | -0.005151 | -3528.0769 | -2.101 | -3.5281
-0.44885 | -0.000596 | -0.69797 | -0.0051424 | -3522.1672 | -2.1597 | -3.5222
-0.44847 | -0.000597 | -0.69737 | -0.005151 | -3528.0769 | -2.1049 | -3.5281
-0.4481 | -0.000595 | -0.6968 | -0.0051337 | -3516.2575 | -2.021 | -3.5163
-0.44772 | -0.000595 | -0.6962 | -0.0051337 | -3516.2575 | -2.0887 | -3.5163
-0.44733 | -0.000595 | -0.6956 | -0.0051337 | -3516.2575 | -2.1051 | -3.5163
-0.44695 | -0.000594 | -0.69501 | -0.0051251 | -3510.3478 | -2.0869 | -3.5103
-0.44658 | -0.000592 | -0.69443 | -0.0051079 | -3498.5285 | -2.0217 | -3.4985
-0.44619 | -0.000593 | -0.69383 | -0.0051165 | -3504.4382 | -2.1126 | -3.5044
-0.44581 | -0.000589 | -0.69323 | -0.005082 | -3480.7995 | -2.0964 | -3.4808
-0.44542 | -0.00059 | -0.69262 | -0.0050906 | -3486.7091 | -2.1073 | -3.4867
-0.44503 | -0.000593 | -0.69202 | -0.0051165 | -3504.4382 | -2.1145 | -3.5044
-0.44464 | -0.000588 | -0.69141 | -0.0050733 | -3474.8898 | -2.1272 | -3.4749
-0.44425 | -0.00059 | -0.69081 | -0.0050906 | -3486.7091 | -2.073 | -3.4867
-0.44387 | -0.000589 | -0.69021 | -0.005082 | -3480.7995 | -2.0965 | -3.4808
-0.44348 | -0.000588 | -0.68961 | -0.0050733 | -3474.8898 | -2.1037 | -3.4749
-0.44308 | -0.000587 | -0.689 | -0.0050647 | -3468.9801 | -2.1218 | -3.469
-0.4427 | -0.000585 | -0.68839 | -0.0050475 | -3457.1608 | -2.0948 | -3.4572
-0.44231 | -0.000586 | -0.68779 | -0.0050561 | -3463.0704 | -2.0822 | -3.4631
-0.44192 | -0.000586 | -0.68718 | -0.0050561 | -3463.0704 | -2.0948 | -3.4631
-0.44154 | -0.000585 | -0.6866 | -0.0050475 | -3457.1608 | -2.0177 | -3.4572
-0.44117 | -0.000582 | -0.68602 | -0.0050216 | -3439.4317 | -2.0161 | -3.4394
-0.44078 | -0.000583 | -0.68541 | -0.0050302 | -3445.3414 | -2.0983 | -3.4453
-0.4404 | -0.000582 | -0.68482 | -0.0050216 | -3439.4317 | -2.0288 | -3.4394
-0.44002 | -0.000581 | -0.68423 | -0.0050129 | -3433.522 | -2.0253 | -3.4335
-0.43963 | -0.000581 | -0.68363 | -0.0050129 | -3433.522 | -2.0449 | -3.4335
-0.43924 | -0.000581 | -0.68303 | -0.0050129 | -3433.522 | -2.0823 | -3.4335
-0.43886 | -0.000577 | -0.68242 | -0.0049784 | -3409.8833 | -2.0645 | -3.4099
-0.43848 | -0.000578 | -0.68183 | -0.0049871 | -3415.793 | -2.022 | -3.4158
-0.43809 | -0.000577 | -0.68122 | -0.0049784 | -3409.8833 | -2.0697 | -3.4099
-0.43771 | -0.000578 | -0.68064 | -0.0049871 | -3415.793 | -2.006 | -3.4158
-0.43733 | -0.000578 | -0.68004 | -0.0049871 | -3415.793 | -2.0237 | -3.4158
-0.43694 | -0.000574 | -0.67944 | -0.0049525 | -3392.1543 | -2.0696 | -3.3922
-0.43655 | -0.000576 | -0.67884 | -0.0049698 | -3403.9737 | -2.0396 | -3.404
-0.43616 | -0.000577 | -0.67822 | -0.0049784 | -3409.8833 | -2.0873 | -3.4099
-0.43577 | -0.000574 | -0.67762 | -0.0049525 | -3392.1543 | -2.0467 | -3.3922
-0.43538 | -0.000573 | -0.67702 | -0.0049439 | -3386.2446 | -2.0343 | -3.3862
-0.435 | -0.000575 | -0.67643 | -0.0049612 | -3398.064 | -1.9939 | -3.3981
-0.43462 | -0.000572 | -0.67584 | -0.0049353 | -3380.335 | -2.0027 | -3.3803
-0.43424 | -0.000572 | -0.67524 | -0.0049353 | -3380.335 | -2.0237 | -3.3803
-0.43385 | -0.00057 | -0.67464 | -0.004918 | -3368.5156 | -2.0307 | -3.3685
-0.43348 | -0.000572 | -0.67406 | -0.0049353 | -3380.335 | -1.9782 | -3.3803
-0.43308 | -0.00057 | -0.67344 | -0.004918 | -3368.5156 | -2.0622 | -3.3685
-0.43271 | -0.00057 | -0.67287 | -0.004918 | -3368.5156 | -1.9486 | -3.3685
-0.43232 | -0.000571 | -0.67225 | -0.0049267 | -3374.4253 | -2.0604 | -3.3744
-0.43192 | -0.000571 | -0.67164 | -0.0049267 | -3374.4253 | -2.0674 | -3.3744
-0.43153 | -0.00057 | -0.67103 | -0.004918 | -3368.5156 | -2.0708 | -3.3685
-0.43113 | -0.000568 | -0.67041 | -0.0049008 | -3356.6963 | -2.0654 | -3.3567
-0.43076 | -0.000568 | -0.66983 | -0.0049008 | -3356.6963 | -1.9678 | -3.3567
-0.43037 | -0.000567 | -0.66923 | -0.0048921 | -3350.7866 | -2.0078 | -3.3508
-0.42997 | -0.000567 | -0.66861 | -0.0048921 | -3350.7866 | -2.079 | -3.3508
-0.42961 | -0.000567 | -0.66804 | -0.0048921 | -3350.7866 | -1.907 | -3.3508
-0.42921 | -0.000564 | -0.66742 | -0.0048663 | -3333.0575 | -2.0579 | -3.3331
-0.42883 | -0.000564 | -0.66684 | -0.0048663 | -3333.0575 | -1.9591 | -3.3331
-0.42845 | -0.000561 | -0.66624 | -0.0048404 | -3315.3285 | -1.9798 | -3.3153
-0.42807 | -0.000561 | -0.66565 | -0.0048404 | -3315.3285 | -1.9693 | -3.3153
-0.42768 | -0.000564 | -0.66505 | -0.0048663 | -3333.0575 | -1.9849 | -3.3331
-0.4273 | -0.000562 | -0.66445 | -0.004849 | -3321.2382 | -1.9764 | -3.3212
-0.42693 | -0.000559 | -0.66387 | -0.0048231 | -3303.5092 | -1.9264 | -3.3035
-0.42654 | -0.000559 | -0.66327 | -0.0048231 | -3303.5092 | -1.9829 | -3.3035
-0.42615 | -0.000558 | -0.66267 | -0.0048145 | -3297.5995 | -1.9914 | -3.2976
-0.42578 | -0.000559 | -0.66208 | -0.0048231 | -3303.5092 | -1.9298 | -3.3035
-0.42539 | -0.000558 | -0.66148 | -0.0048145 | -3297.5995 | -1.9914 | -3.2976
-0.425 | -0.000562 | -0.66087 | -0.004849 | -3321.2382 | -2.0276 | -3.3212
-0.42461 | -0.000556 | -0.66026 | -0.0047972 | -3285.7801 | -2.0034 | -3.2858
-0.42422 | -0.000556 | -0.65965 | -0.0047972 | -3285.7801 | -1.9978 | -3.2858
-0.42384 | -0.000555 | -0.65906 | -0.0047886 | -3279.8705 | -1.9398 | -3.2799
-0.42346 | -0.000554 | -0.65847 | -0.00478 | -3273.9608 | -1.9363 | -3.274
-0.42307 | -0.000553 | -0.65788 | -0.0047714 | -3268.0511 | -1.9481 | -3.2681
-0.42269 | -0.000554 | -0.65728 | -0.00478 | -3273.9608 | -1.9634 | -3.274
-0.42229 | -0.000554 | -0.65667 | -0.00478 | -3273.9608 | -2.0008 | -3.274
-0.42192 | -0.000554 | -0.65609 | -0.00478 | -3273.9608 | -1.8939 | -3.274
-0.42152 | -0.000553 | -0.65547 | -0.0047714 | -3268.0511 | -2.0244 | -3.2681
-0.42114 | -0.000551 | -0.65487 | -0.0047541 | -3256.2318 | -1.958 | -3.2562
-0.42076 | -0.00055 | -0.65428 | -0.0047455 | -3250.3221 | -1.9224 | -3.2503
-0.42037 | -0.00055 | -0.65368 | -0.0047455 | -3250.3221 | -1.9358 | -3.2503
-0.41999 | -0.000549 | -0.65309 | -0.0047368 | -3244.4124 | -1.929 | -3.2444
-0.4196 | -0.000549 | -0.65248 | -0.0047368 | -3244.4124 | -1.9827 | -3.2444
-0.41922 | -0.000549 | -0.65189 | -0.0047368 | -3244.4124 | -1.8919 | -3.2444
-0.41884 | -0.000547 | -0.65129 | -0.0047196 | -3232.593 | -1.9489 | -3.2326
-0.41845 | -0.000548 | -0.65069 | -0.0047282 | -3238.5027 | -1.9622 | -3.2385
-0.41808 | -0.00055 | -0.65011 | -0.0047455 | -3250.3221 | -1.8667 | -3.2503
-0.41769 | -0.000546 | -0.6495 | -0.004711 | -3226.6834 | -1.969 | -3.2267
-0.41729 | -0.000546 | -0.64889 | -0.004711 | -3226.6834 | -1.9719 | -3.2267
-0.41692 | -0.000544 | -0.64831 | -0.0046937 | -3214.864 | -1.8831 | -3.2149
-0.41652 | -0.000543 | -0.64769 | -0.0046851 | -3208.9543 | -1.9628 | -3.209
-0.41615 | -0.000541 | -0.64711 | -0.0046678 | -3197.135 | -1.8827 | -3.1971
-0.41575 | -0.000541 | -0.6465 | -0.0046678 | -3197.135 | -1.9538 | -3.1971
-0.41538 | -0.000542 | -0.64592 | -0.0046764 | -3203.0447 | -1.8511 | -3.203
-0.41499 | -0.000542 | -0.64531 | -0.0046764 | -3203.0447 | -1.9325 | -3.203
-0.41459 | -0.000542 | -0.64469 | -0.0046764 | -3203.0447 | -1.9923 | -3.203
-0.41421 | -0.000541 | -0.64409 | -0.0046678 | -3197.135 | -1.9108 | -3.1971
-0.41382 | -0.000539 | -0.6435 | -0.0046506 | -3185.3156 | -1.9105 | -3.1853
-0.41343 | -0.000539 | -0.64288 | -0.0046506 | -3185.3156 | -1.9515 | -3.1853
-0.41305 | -0.000539 | -0.64229 | -0.0046506 | -3185.3156 | -1.8872 | -3.1853
-0.41266 | -0.000537 | -0.64168 | -0.0046333 | -3173.4963 | -1.9331 | -3.1735
-0.41227 | -0.000536 | -0.64108 | -0.0046247 | -3167.5866 | -1.9031 | -3.1676
-0.41188 | -0.000538 | -0.64048 | -0.0046419 | -3179.406 | -1.9147 | -3.1794
-0.4115 | -0.000537 | -0.63988 | -0.0046333 | -3173.4963 | -1.8967 | -3.1735
-0.41113 | -0.000535 | -0.6393 | -0.004616 | -3161.6769 | -1.8422 | -3.1617
-0.41073 | -0.000535 | -0.63869 | -0.004616 | -3161.6769 | -1.9469 | -3.1617
-0.41033 | -0.000534 | -0.63806 | -0.0046074 | -3155.7673 | -1.9745 | -3.1558
-0.40995 | -0.000536 | -0.63747 | -0.0046247 | -3167.5866 | -1.8781 | -3.1676
-0.40956 | -0.000534 | -0.63686 | -0.0046074 | -3155.7673 | -1.9223 | -3.1558
-0.40917 | -0.000532 | -0.63626 | -0.0045902 | -3143.9479 | -1.8808 | -3.1439
-0.40881 | -0.000534 | -0.63571 | -0.0046074 | -3155.7673 | -1.7486 | -3.1558
-0.40843 | -0.000532 | -0.63512 | -0.0045902 | -3143.9479 | -1.8564 | -3.1439
-0.40806 | -0.00053 | -0.63454 | -0.0045729 | -3132.1285 | -1.8201 | -3.1321
-0.40767 | -0.000529 | -0.63393 | -0.0045643 | -3126.2189 | -1.888 | -3.1262
-0.40728 | -0.00053 | -0.63333 | -0.0045729 | -3132.1285 | -1.9026 | -3.1321
-0.40689 | -0.000528 | -0.63271 | -0.0045557 | -3120.3092 | -1.9299 | -3.1203
-0.4065 | -0.000528 | -0.6321 | -0.0045557 | -3120.3092 | -1.8875 | -3.1203
-0.40612 | -0.000525 | -0.63151 | -0.0045298 | -3102.5802 | -1.8482 | -3.1026
-0.40572 | -0.000527 | -0.6309 | -0.004547 | -3114.3995 | -1.9045 | -3.1144
-0.40533 | -0.000528 | -0.63029 | -0.0045557 | -3120.3092 | -1.876 | -3.1203
-0.40495 | -0.000527 | -0.62969 | -0.004547 | -3114.3995 | -1.876 | -3.1144
-0.40456 | -0.000525 | -0.62909 | -0.0045298 | -3102.5802 | -1.8851 | -3.1026
-0.40418 | -0.000525 | -0.62851 | -0.0045298 | -3102.5802 | -1.7995 | -3.1026
-0.40379 | -0.000521 | -0.62789 | -0.0044953 | -3078.9415 | -1.8984 | -3.0789
-0.4034 | -0.000522 | -0.62728 | -0.0045039 | -3084.8511 | -1.8834 | -3.0849
-0.40301 | -0.000522 | -0.62668 | -0.0045039 | -3084.8511 | -1.8612 | -3.0849
-0.40263 | -0.000524 | -0.62608 | -0.0045211 | -3096.6705 | -1.8407 | -3.0967
-0.40225 | -0.000522 | -0.6255 | -0.0045039 | -3084.8511 | -1.7975 | -3.0849
-0.40187 | -0.000522 | -0.62491 | -0.0045039 | -3084.8511 | -1.818 | -3.0849
-0.40149 | -0.00052 | -0.62432 | -0.0044866 | -3073.0318 | -1.8337 | -3.073
-0.4011 | -0.000519 | -0.62371 | -0.004478 | -3067.1221 | -1.8618 | -3.0671
-0.40072 | -0.00052 | -0.62312 | -0.0044866 | -3073.0318 | -1.8046 | -3.073
-0.40034 | -0.000519 | -0.62252 | -0.004478 | -3067.1221 | -1.838 | -3.0671
-0.39995 | -0.000517 | -0.62192 | -0.0044607 | -3055.3028 | -1.847 | -3.0553
-0.39957 | -0.000518 | -0.62133 | -0.0044694 | -3061.2124 | -1.8166 | -3.0612
-0.39917 | -0.000517 | -0.62072 | -0.0044607 | -3055.3028 | -1.8642 | -3.0553
-0.39879 | -0.000516 | -0.62012 | -0.0044521 | -3049.3931 | -1.8321 | -3.0494
-0.3984 | -0.000514 | -0.61951 | -0.0044349 | -3037.5737 | -1.8363 | -3.0376
-0.39801 | -0.000513 | -0.6189 | -0.0044262 | -3031.664 | -1.8592 | -3.0317
-0.39762 | -0.000513 | -0.6183 | -0.0044262 | -3031.664 | -1.8056 | -3.0317
-0.39724 | -0.000513 | -0.61771 | -0.0044262 | -3031.664 | -1.8103 | -3.0317
-0.39686 | -0.000514 | -0.61711 | -0.0044349 | -3037.5737 | -1.7979 | -3.0376
-0.39648 | -0.000514 | -0.61652 | -0.0044349 | -3037.5737 | -1.7902 | -3.0376
-0.39608 | -0.000512 | -0.61591 | -0.0044176 | -3025.7544 | -1.8716 | -3.0258
-0.39571 | -0.000512 | -0.61533 | -0.0044176 | -3025.7544 | -1.7597 | -3.0258
-0.39532 | -0.00051 | -0.61472 | -0.0044003 | -3013.935 | -1.8408 | -3.0139
-0.39494 | -0.000509 | -0.61413 | -0.0043917 | -3008.0253 | -1.7792 | -3.008
-0.39455 | -0.00051 | -0.61353 | -0.0044003 | -3013.935 | -1.7979 | -3.0139
-0.39417 | -0.000507 | -0.61293 | -0.0043745 | -2996.206 | -1.7944 | -2.9962
-0.39379 | -0.000507 | -0.61235 | -0.0043745 | -2996.206 | -1.7565 | -2.9962
-0.3934 | -0.000506 | -0.61174 | -0.0043658 | -2990.2963 | -1.8013 | -2.9903
-0.39301 | -0.000506 | -0.61113 | -0.0043658 | -2990.2963 | -1.846 | -2.9903
-0.39262 | -0.000509 | -0.61053 | -0.0043917 | -3008.0253 | -1.7909 | -3.008
-0.39223 | -0.000506 | -0.60992 | -0.0043658 | -2990.2963 | -1.8375 | -2.9903
-0.39186 | -0.000508 | -0.60935 | -0.0043831 | -3002.1157 | -1.7099 | -3.0021
-0.39146 | -0.000504 | -0.60872 | -0.0043486 | -2978.477 | -1.8553 | -2.9785
-0.39109 | -0.000505 | -0.60814 | -0.0043572 | -2984.3866 | -1.7525 | -2.9844
-0.39069 | -0.000504 | -0.60753 | -0.0043486 | -2978.477 | -1.8127 | -2.9785
-0.39032 | -0.000505 | -0.60694 | -0.0043572 | -2984.3866 | -1.7432 | -2.9844
-0.38993 | -0.000502 | -0.60634 | -0.0043313 | -2966.6576 | -1.8045 | -2.9667
-0.38954 | -0.000502 | -0.60574 | -0.0043313 | -2966.6576 | -1.7807 | -2.9667
-0.38915 | -0.0005 | -0.60513 | -0.0043141 | -2954.8383 | -1.8048 | -2.9548
-0.38877 | -0.0005 | -0.60453 | -0.0043141 | -2954.8383 | -1.7644 | -2.9548
-0.38838 | -0.000499 | -0.60393 | -0.0043054 | -2948.9286 | -1.7764 | -2.9489
-0.388 | -0.000498 | -0.60334 | -0.0042968 | -2943.0189 | -1.7316 | -2.943
-0.38761 | -0.000497 | -0.60274 | -0.0042882 | -2937.1092 | -1.7784 | -2.9371
-0.38723 | -0.000497 | -0.60214 | -0.0042882 | -2937.1092 | -1.7629 | -2.9371
-0.38684 | -0.000495 | -0.60154 | -0.0042709 | -2925.2899 | -1.7457 | -2.9253
-0.38645 | -0.000495 | -0.60093 | -0.0042709 | -2925.2899 | -1.7786 | -2.9253
-0.38606 | -0.000494 | -0.60032 | -0.0042623 | -2919.3802 | -1.7904 | -2.9194 | -0.6 | -2922.5084
-0.38567 | -0.000495 | -0.59972 | -0.0042709 | -2925.2899 | -1.7677 | -2.9253
-0.38528 | -0.000495 | -0.5991 | -0.0042709 | -2925.2899 | -1.7877 | -2.9253
-0.38488 | -0.000492 | -0.59849 | -0.004245 | -2907.5608 | -1.7777 | -2.9076
-0.3845 | -0.000493 | -0.5979 | -0.0042537 | -2913.4705 | -1.7425 | -2.9135
-0.38412 | -0.000491 | -0.5973 | -0.0042364 | -2901.6512 | -1.7226 | -2.9017
-0.38373 | -0.000488 | -0.59671 | -0.0042105 | -2883.9221 | -1.7228 | -2.8839
-0.38335 | -0.000489 | -0.5961 | -0.0042192 | -2889.8318 | -1.7418 | -2.8898
-0.38296 | -0.000489 | -0.5955 | -0.0042192 | -2889.8318 | -1.7391 | -2.8898
-0.38257 | -0.000487 | -0.5949 | -0.0042019 | -2878.0125 | -1.7265 | -2.878
-0.38219 | -0.000487 | -0.59431 | -0.0042019 | -2878.0125 | -1.723 | -2.878
-0.38181 | -0.000489 | -0.59371 | -0.0042192 | -2889.8318 | -1.722 | -2.8898
-0.38142 | -0.000487 | -0.59311 | -0.0042019 | -2878.0125 | -1.731 | -2.878
-0.38104 | -0.000484 | -0.59252 | -0.004176 | -2860.2834 | -1.6865 | -2.8603
-0.38067 | -0.000485 | -0.59194 | -0.0041846 | -2866.1931 | -1.6696 | -2.8662
-0.38029 | -0.000482 | -0.59136 | -0.0041588 | -2848.4641 | -1.6573 | -2.8485
-0.37992 | -0.000483 | -0.59077 | -0.0041674 | -2854.3738 | -1.6716 | -2.8544
-0.37953 | -0.000484 | -0.59018 | -0.004176 | -2860.2834 | -1.7017 | -2.8603
-0.37914 | -0.000483 | -0.58956 | -0.0041674 | -2854.3738 | -1.7595 | -2.8544
-0.37874 | -0.000483 | -0.58894 | -0.0041674 | -2854.3738 | -1.7665 | -2.8544
-0.37836 | -0.000483 | -0.58835 | -0.0041674 | -2854.3738 | -1.6733 | -2.8544
-0.37797 | -0.000481 | -0.58775 | -0.0041501 | -2842.5544 | -1.7275 | -2.8426
-0.37757 | -0.000481 | -0.58712 | -0.0041501 | -2842.5544 | -1.7902 | -2.8426
-0.37718 | -0.000478 | -0.58652 | -0.0041242 | -2824.8254 | -1.7053 | -2.8248
-0.37679 | -0.00048 | -0.58592 | -0.0041415 | -2836.6447 | -1.6991 | -2.8366
-0.37641 | -0.000481 | -0.58532 | -0.0041501 | -2842.5544 | -1.6912 | -2.8426
-0.37603 | -0.000476 | -0.58473 | -0.004107 | -2813.006 | -1.6709 | -2.813
-0.37564 | -0.000476 | -0.58412 | -0.004107 | -2813.006 | -1.7059 | -2.813
-0.37525 | -0.000475 | -0.58352 | -0.0040984 | -2807.0963 | -1.7042 | -2.8071
-0.37486 | -0.000475 | -0.58291 | -0.0040984 | -2807.0963 | -1.7024 | -2.8071
-0.37447 | -0.000473 | -0.58231 | -0.0040811 | -2795.277 | -1.6901 | -2.7953
-0.37408 | -0.000474 | -0.5817 | -0.0040897 | -2801.1867 | -1.697 | -2.8012
-0.3737 | -0.000472 | -0.5811 | -0.0040725 | -2789.3673 | -1.6778 | -2.7894
-0.37332 | -0.000474 | -0.58051 | -0.0040897 | -2801.1867 | -1.6474 | -2.8012
-0.37294 | -0.000472 | -0.57992 | -0.0040725 | -2789.3673 | -1.6474 | -2.7894
-0.37255 | -0.000473 | -0.57931 | -0.0040811 | -2795.277 | -1.6977 | -2.7953
-0.37216 | -0.00047 | -0.57872 | -0.0040552 | -2777.548 | -1.6682 | -2.7775
-0.37177 | -0.000471 | -0.57811 | -0.0040638 | -2783.4576 | -1.6862 | -2.7835
-0.37139 | -0.000471 | -0.5775 | -0.0040638 | -2783.4576 | -1.6837 | -2.7835
-0.37101 | -0.000469 | -0.57692 | -0.0040466 | -2771.6383 | -1.6283 | -2.7716
-0.37064 | -0.000467 | -0.57635 | -0.0040293 | -2759.8189 | -1.5784 | -2.7598
-0.37026 | -0.000468 | -0.57576 | -0.004038 | -2765.7286 | -1.6239 | -2.7657
-0.36988 | -0.00047 | -0.57516 | -0.0040552 | -2777.548 | -1.6593 | -2.7775
-0.3695 | -0.000465 | -0.57457 | -0.0040121 | -2747.9996 | -1.6325 | -2.748
-0.3691 | -0.000465 | -0.57395 | -0.0040121 | -2747.9996 | -1.7093 | -2.748
-0.36871 | -0.000465 | -0.57335 | -0.0040121 | -2747.9996 | -1.6452 | -2.748
-0.36833 | -0.000466 | -0.57276 | -0.0040207 | -2753.9093 | -1.6298 | -2.7539
-0.36793 | -0.000465 | -0.57214 | -0.0040121 | -2747.9996 | -1.7025 | -2.748
-0.36754 | -0.000463 | -0.57153 | -0.0039948 | -2736.1802 | -1.6715 | -2.7362
-0.36715 | -0.000462 | -0.57092 | -0.0039862 | -2730.2705 | -1.6576 | -2.7303
-0.36677 | -0.000462 | -0.57033 | -0.0039862 | -2730.2705 | -1.6218 | -2.7303
-0.36639 | -0.000464 | -0.56974 | -0.0040035 | -2742.0899 | -1.6168 | -2.7421
-0.36599 | -0.000459 | -0.56912 | -0.0039603 | -2712.5415 | -1.6837 | -2.7125
-0.3656 | -0.000462 | -0.56851 | -0.0039862 | -2730.2705 | -1.6631 | -2.7303
-0.36522 | -0.00046 | -0.56791 | -0.0039689 | -2718.4512 | -1.6225 | -2.7185
-0.36482 | -0.00046 | -0.5673 | -0.0039689 | -2718.4512 | -1.6613 | -2.7185
-0.36444 | -0.00046 | -0.5667 | -0.0039689 | -2718.4512 | -1.6232 | -2.7185
-0.36406 | -0.00046 | -0.56612 | -0.0039689 | -2718.4512 | -1.5979 | -2.7185
-0.36368 | -0.00046 | -0.56551 | -0.0039689 | -2718.4512 | -1.6359 | -2.7185
-0.36329 | -0.000459 | -0.56492 | -0.0039603 | -2712.5415 | -1.6215 | -2.7125
-0.36291 | -0.000457 | -0.56433 | -0.0039431 | -2700.7222 | -1.5825 | -2.7007
-0.36254 | -0.000454 | -0.56375 | -0.0039172 | -2682.9931 | -1.5822 | -2.683
-0.36215 | -0.000454 | -0.56315 | -0.0039172 | -2682.9931 | -1.5979 | -2.683
-0.36176 | -0.000453 | -0.56254 | -0.0039085 | -2677.0835 | -1.6295 | -2.6771
-0.36138 | -0.000452 | -0.56195 | -0.0038999 | -2671.1738 | -1.5885 | -2.6712
-0.36099 | -0.000451 | -0.56134 | -0.0038913 | -2665.2641 | -1.6264 | -2.6653
-0.3606 | -0.000451 | -0.56074 | -0.0038913 | -2665.2641 | -1.5998 | -2.6653
-0.36022 | -0.000452 | -0.56014 | -0.0038999 | -2671.1738 | -1.5849 | -2.6712
-0.35983 | -0.000452 | -0.55954 | -0.0038999 | -2671.1738 | -1.6241 | -2.6712
-0.35945 | -0.000451 | -0.55895 | -0.0038913 | -2665.2641 | -1.5601 | -2.6653
-0.35907 | -0.000451 | -0.55836 | -0.0038913 | -2665.2641 | -1.5708 | -2.6653
-0.35869 | -0.000449 | -0.55777 | -0.003874 | -2653.4448 | -1.5838 | -2.6534
-0.35831 | -0.000452 | -0.55718 | -0.0038999 | -2671.1738 | -1.5607 | -2.6712
-0.35791 | -0.000449 | -0.55656 | -0.003874 | -2653.4448 | -1.656 | -2.6534
-0.35753 | -0.00045 | -0.55596 | -0.0038827 | -2659.3544 | -1.5821 | -2.6594
-0.35714 | -0.000447 | -0.55535 | -0.0038568 | -2641.6254 | -1.6321 | -2.6416
-0.35676 | -0.000448 | -0.55476 | -0.0038654 | -2647.5351 | -1.538 | -2.6475
-0.35637 | -0.000447 | -0.55416 | -0.0038568 | -2641.6254 | -1.5956 | -2.6416
-0.35598 | -0.000446 | -0.55355 | -0.0038481 | -2635.7157 | -1.6084 | -2.6357
-0.35561 | -0.000445 | -0.55297 | -0.0038395 | -2629.806 | -1.5393 | -2.6298
-0.35522 | -0.000445 | -0.55237 | -0.0038395 | -2629.806 | -1.5826 | -2.6298
-0.35484 | -0.000443 | -0.55177 | -0.0038223 | -2617.9867 | -1.5627 | -2.618
-0.35445 | -0.000445 | -0.55116 | -0.0038395 | -2629.806 | -1.5913 | -2.6298
-0.35405 | -0.000444 | -0.55055 | -0.0038309 | -2623.8964 | -1.6053 | -2.6239
-0.35367 | -0.000442 | -0.54996 | -0.0038136 | -2612.077 | -1.547 | -2.6121
-0.35328 | -0.000442 | -0.54935 | -0.0038136 | -2612.077 | -1.5882 | -2.6121
-0.35289 | -0.000441 | -0.54874 | -0.003805 | -2606.1673 | -1.5945 | -2.6062
-0.35251 | -0.000441 | -0.54815 | -0.003805 | -2606.1673 | -1.544 | -2.6062
-0.35212 | -0.000441 | -0.54755 | -0.003805 | -2606.1673 | -1.5562 | -2.6062
-0.35175 | -0.000438 | -0.54697 | -0.0037791 | -2588.4383 | -1.5267 | -2.5884
-0.35136 | -0.000437 | -0.54636 | -0.0037705 | -2582.5286 | -1.5559 | -2.5825
-0.35097 | -0.000438 | -0.54576 | -0.0037791 | -2588.4383 | -1.5519 | -2.5884
-0.35058 | -0.000438 | -0.54516 | -0.0037791 | -2588.4383 | -1.5738 | -2.5884
-0.35019 | -0.000436 | -0.54455 | -0.0037619 | -2576.619 | -1.5742 | -2.5766
-0.34981 | -0.000439 | -0.54395 | -0.0037877 | -2594.348 | -1.5398 | -2.5943
-0.34943 | -0.000438 | -0.54336 | -0.0037791 | -2588.4383 | -1.5353 | -2.5884
-0.34904 | -0.000435 | -0.54275 | -0.0037532 | -2570.7093 | -1.5644 | -2.5707
-0.34865 | -0.000435 | -0.54216 | -0.0037532 | -2570.7093 | -1.527 | -2.5707
-0.34826 | -0.000437 | -0.54155 | -0.0037705 | -2582.5286 | -1.5666 | -2.5825
-0.34789 | -0.000434 | -0.54097 | -0.0037446 | -2564.7996 | -1.4888 | -2.5648
-0.34751 | -0.000435 | -0.54037 | -0.0037532 | -2570.7093 | -1.5373 | -2.5707
-0.34711 | -0.000435 | -0.53976 | -0.0037532 | -2570.7093 | -1.567 | -2.5707
-0.34673 | -0.000434 | -0.53917 | -0.0037446 | -2564.7996 | -1.5213 | -2.5648
-0.34633 | -0.000429 | -0.53855 | -0.0037015 | -2535.2512 | -1.5822 | -2.5353
-0.34596 | -0.000431 | -0.53796 | -0.0037187 | -2547.0706 | -1.4858 | -2.5471
-0.34558 | -0.000431 | -0.53738 | -0.0037187 | -2547.0706 | -1.5011 | -2.5471
-0.34519 | -0.00043 | -0.53678 | -0.0037101 | -2541.1609 | -1.5191 | -2.5412
-0.3448 | -0.000428 | -0.53617 | -0.0036928 | -2529.3415 | -1.5414 | -2.5293
-0.34442 | -0.000429 | -0.53557 | -0.0037015 | -2535.2512 | -1.52 | -2.5353
-0.34404 | -0.000428 | -0.53499 | -0.0036928 | -2529.3415 | -1.4727 | -2.5293
-0.34365 | -0.000429 | -0.53437 | -0.0037015 | -2535.2512 | -1.5593 | -2.5353
-0.34327 | -0.000427 | -0.53378 | -0.0036842 | -2523.4319 | -1.5025 | -2.5234
-0.34288 | -0.000427 | -0.53318 | -0.0036842 | -2523.4319 | -1.4989 | -2.5234
-0.34249 | -0.000427 | -0.53258 | -0.0036842 | -2523.4319 | -1.5343 | -2.5234
-0.34211 | -0.000427 | -0.53198 | -0.0036842 | -2523.4319 | -1.5107 | -2.5234
-0.34173 | -0.000425 | -0.53139 | -0.003667 | -2511.6125 | -1.4759 | -2.5116
-0.34134 | -0.000425 | -0.53078 | -0.003667 | -2511.6125 | -1.5388 | -2.5116
-0.34096 | -0.000427 | -0.53019 | -0.0036842 | -2523.4319 | -1.4915 | -2.5234
-0.34058 | -0.000423 | -0.52959 | -0.0036497 | -2499.7932 | -1.488 | -2.4998
-0.34019 | -0.000423 | -0.52899 | -0.0036497 | -2499.7932 | -1.516 | -2.4998
-0.33979 | -0.000421 | -0.52838 | -0.0036324 | -2487.9738 | -1.524 | -2.488
-0.33939 | -0.000423 | -0.52775 | -0.0036497 | -2499.7932 | -1.5667 | -2.4998
-0.33901 | -0.000422 | -0.52716 | -0.0036411 | -2493.8835 | -1.4715 | -2.4939
-0.33861 | -0.000418 | -0.52654 | -0.0036066 | -2470.2448 | -1.5245 | -2.4702
-0.33824 | -0.000416 | -0.52596 | -0.0035893 | -2458.4254 | -1.4523 | -2.4584
-0.33786 | -0.000417 | -0.52537 | -0.0035979 | -2464.3351 | -1.4468 | -2.4643
-0.33748 | -0.000416 | -0.52478 | -0.0035893 | -2458.4254 | -1.4544 | -2.4584
-0.33709 | -0.000415 | -0.52417 | -0.0035807 | -2452.5157 | -1.4891 | -2.4525
-0.33671 | -0.000417 | -0.52358 | -0.0035979 | -2464.3351 | -1.4489 | -2.4643
-0.33631 | -0.000417 | -0.52296 | -0.0035979 | -2464.3351 | -1.529 | -2.4643
-0.33592 | -0.000415 | -0.52236 | -0.0035807 | -2452.5157 | -1.4871 | -2.4525
-0.33553 | -0.000415 | -0.52175 | -0.0035807 | -2452.5157 | -1.4835 | -2.4525
-0.33515 | -0.000415 | -0.52116 | -0.0035807 | -2452.5157 | -1.4492 | -2.4525
-0.33476 | -0.000415 | -0.52056 | -0.0035807 | -2452.5157 | -1.4797 | -2.4525
-0.33437 | -0.000412 | -0.51994 | -0.0035548 | -2434.7867 | -1.5048 | -2.4348
-0.33398 | -0.000414 | -0.51934 | -0.003572 | -2446.6061 | -1.4688 | -2.4466
-0.3336 | -0.000414 | -0.51875 | -0.003572 | -2446.6061 | -1.4457 | -2.4466
-0.33322 | -0.000412 | -0.51816 | -0.0035548 | -2434.7867 | -1.4384 | -2.4348
-0.33285 | -0.000413 | -0.51758 | -0.0035634 | -2440.6964 | -1.4139 | -2.4407
-0.33247 | -0.000411 | -0.51699 | -0.0035462 | -2428.877 | -1.4425 | -2.4289
-0.33209 | -0.000411 | -0.51639 | -0.0035462 | -2428.877 | -1.439 | -2.4289
-0.33171 | -0.000409 | -0.5158 | -0.0035289 | -2417.0577 | -1.428 | -2.4171
-0.33132 | -0.000408 | -0.5152 | -0.0035203 | -2411.148 | -1.4603 | -2.4111
-0.33094 | -0.000408 | -0.51461 | -0.0035203 | -2411.148 | -1.421 | -2.4111
-0.33055 | -0.000406 | -0.51401 | -0.003503 | -2399.3287 | -1.4549 | -2.3993
-0.33017 | -0.000405 | -0.51342 | -0.0034944 | -2393.419 | -1.3974 | -2.3934
-0.32979 | -0.000405 | -0.51283 | -0.0034944 | -2393.419 | -1.4254 | -2.3934
-0.32941 | -0.000405 | -0.51223 | -0.0034944 | -2393.419 | -1.4329 | -2.3934
-0.32902 | -0.000403 | -0.51162 | -0.0034771 | -2381.5996 | -1.4442 | -2.3816
-0.32862 | -0.000403 | -0.51101 | -0.0034771 | -2381.5996 | -1.4702 | -2.3816
-0.32824 | -0.000404 | -0.51041 | -0.0034858 | -2387.5093 | -1.4276 | -2.3875
-0.32786 | -0.000402 | -0.50982 | -0.0034685 | -2375.69 | -1.3962 | -2.3757
-0.32747 | -0.000402 | -0.50921 | -0.0034685 | -2375.69 | -1.4518 | -2.3757
-0.32708 | -0.000402 | -0.50861 | -0.0034685 | -2375.69 | -1.4149 | -2.3757
-0.3267 | -0.000402 | -0.50802 | -0.0034685 | -2375.69 | -1.4001 | -2.3757
-0.32632 | -0.000402 | -0.50743 | -0.0034685 | -2375.69 | -1.4075 | -2.3757
-0.32594 | -0.0004 | -0.50684 | -0.0034513 | -2363.8706 | -1.4077 | -2.3639
-0.32555 | -0.000397 | -0.50623 | -0.0034254 | -2346.1416 | -1.4392 | -2.3461
-0.32516 | -0.000397 | -0.50562 | -0.0034254 | -2346.1416 | -1.4155 | -2.3461
-0.32478 | -0.000398 | -0.50503 | -0.003434 | -2352.0512 | -1.3881 | -2.3521
-0.3244 | -0.0004 | -0.50444 | -0.0034513 | -2363.8706 | -1.3897 | -2.3639
-0.32402 | -0.000397 | -0.50385 | -0.0034254 | -2346.1416 | -1.4062 | -2.3461
-0.32364 | -0.000397 | -0.50326 | -0.0034254 | -2346.1416 | -1.3863 | -2.3461
-0.32326 | -0.000395 | -0.50267 | -0.0034081 | -2334.3222 | -1.3719 | -2.3343
-0.32287 | -0.000398 | -0.50206 | -0.003434 | -2352.0512 | -1.432 | -2.3521
-0.3225 | -0.000397 | -0.50148 | -0.0034254 | -2346.1416 | -1.3552 | -2.3461
-0.3221 | -0.000395 | -0.50087 | -0.0034081 | -2334.3222 | -1.4374 | -2.3343
-0.32171 | -0.000395 | -0.50026 | -0.0034081 | -2334.3222 | -1.4193 | -2.3343 | -0.5 | -2329.2212
-0.32132 | -0.000393 | -0.49966 | -0.0033909 | -2322.5029 | -1.3976 | -2.3225
-0.32094 | -0.000395 | -0.49906 | -0.0034081 | -2334.3222 | -1.3903 | -2.3343
-0.32056 | -0.000391 | -0.49847 | -0.0033736 | -2310.6835 | -1.3688 | -2.3107
-0.32016 | -0.000389 | -0.49785 | -0.0033563 | -2298.8642 | -1.4264 | -2.2989
-0.31977 | -0.000391 | -0.49724 | -0.0033736 | -2310.6835 | -1.4192 | -2.3107
-0.31939 | -0.000389 | -0.49665 | -0.0033563 | -2298.8642 | -1.3655 | -2.2989
-0.319 | -0.000387 | -0.49604 | -0.0033391 | -2287.0448 | -1.3834 | -2.287
-0.31861 | -0.000387 | -0.49544 | -0.0033391 | -2287.0448 | -1.3763 | -2.287
-0.31822 | -0.000391 | -0.49484 | -0.0033736 | -2310.6835 | -1.3834 | -2.3107
-0.31783 | -0.00039 | -0.49422 | -0.003365 | -2304.7738 | -1.4211 | -2.3048
-0.31746 | -0.000388 | -0.49365 | -0.0033477 | -2292.9545 | -1.3262 | -2.293
-0.31707 | -0.000389 | -0.49304 | -0.0033563 | -2298.8642 | -1.3959 | -2.2989
-0.31668 | -0.000389 | -0.49244 | -0.0033563 | -2298.8642 | -1.3834 | -2.2989
-0.3163 | -0.000389 | -0.49184 | -0.0033563 | -2298.8642 | -1.3655 | -2.2989
-0.31591 | -0.000387 | -0.49125 | -0.0033391 | -2287.0448 | -1.3656 | -2.287
-0.31553 | -0.000387 | -0.49066 | -0.0033391 | -2287.0448 | -1.3514 | -2.287
-0.31514 | -0.000388 | -0.49005 | -0.0033477 | -2292.9545 | -1.3923 | -2.293
-0.31477 | -0.000383 | -0.48946 | -0.0033046 | -2263.4061 | -1.332 | -2.2634
-0.31438 | -0.000384 | -0.48887 | -0.0033132 | -2269.3158 | -1.3498 | -2.2693
-0.314 | -0.000382 | -0.48826 | -0.0032959 | -2257.4964 | -1.3656 | -2.2575
-0.3136 | -0.000378 | -0.48765 | -0.0032614 | -2233.8577 | -1.3724 | -2.2339
-0.31323 | -0.000379 | -0.48707 | -0.0032701 | -2239.7674 | -1.2939 | -2.2398
-0.31285 | -0.000383 | -0.48648 | -0.0033046 | -2263.4061 | -1.3375 | -2.2634
-0.31246 | -0.00038 | -0.48588 | -0.0032787 | -2245.6771 | -1.3603 | -2.2457
-0.31207 | -0.000378 | -0.48527 | -0.0032614 | -2233.8577 | -1.3688 | -2.2339
-0.31169 | -0.000376 | -0.48468 | -0.0032442 | -2222.0384 | -1.313 | -2.222
-0.31129 | -0.000378 | -0.48406 | -0.0032614 | -2233.8577 | -1.3685 | -2.2339
-0.3109 | -0.000378 | -0.48346 | -0.0032614 | -2233.8577 | -1.3512 | -2.2339
-0.31053 | -0.000378 | -0.48288 | -0.0032614 | -2233.8577 | -1.2957 | -2.2339
-0.31014 | -0.000378 | -0.48227 | -0.0032614 | -2233.8577 | -1.3478 | -2.2339
-0.30976 | -0.000376 | -0.48168 | -0.0032442 | -2222.0384 | -1.32 | -2.222
-0.30938 | -0.000372 | -0.48109 | -0.0032097 | -2198.3997 | -1.306 | -2.1984
-0.309 | -0.000373 | -0.48049 | -0.0032183 | -2204.3093 | -1.3145 | -2.2043
-0.30861 | -0.000374 | -0.47988 | -0.0032269 | -2210.219 | -1.3489 | -2.2102
-0.30822 | -0.000374 | -0.47928 | -0.0032269 | -2210.219 | -1.337 | -2.2102
-0.30783 | -0.000374 | -0.47867 | -0.0032269 | -2210.219 | -1.3404 | -2.2102
-0.30744 | -0.000372 | -0.47807 | -0.0032097 | -2198.3997 | -1.3265 | -2.1984
-0.30705 | -0.00037 | -0.47747 | -0.0031924 | -2186.5803 | -1.3228 | -2.1866
-0.30666 | -0.000369 | -0.47685 | -0.0031838 | -2180.6706 | -1.3344 | -2.1807
-0.30627 | -0.000369 | -0.47625 | -0.0031838 | -2180.6706 | -1.3191 | -2.1807
-0.30589 | -0.000368 | -0.47566 | -0.0031752 | -2174.761 | -1.2902 | -2.1748
-0.3055 | -0.000369 | -0.47506 | -0.0031838 | -2180.6706 | -1.3105 | -2.1807
-0.30513 | -0.000368 | -0.47448 | -0.0031752 | -2174.761 | -1.2529 | -2.1748
-0.30475 | -0.000371 | -0.47389 | -0.003201 | -2192.49 | -1.2903 | -2.1925
-0.30436 | -0.000365 | -0.47328 | -0.0031493 | -2157.0319 | -1.3155 | -2.157
-0.30398 | -0.000366 | -0.47269 | -0.0031579 | -2162.9416 | -1.2831 | -2.1629
-0.30358 | -0.000365 | -0.47207 | -0.0031493 | -2157.0319 | -1.3435 | -2.157
-0.30319 | -0.000368 | -0.47147 | -0.0031752 | -2174.761 | -1.3068 | -2.1748
-0.30281 | -0.000366 | -0.47087 | -0.0031579 | -2162.9416 | -1.2984 | -2.1629
-0.30242 | -0.000365 | -0.47026 | -0.0031493 | -2157.0319 | -1.3032 | -2.157
-0.30203 | -0.000362 | -0.46966 | -0.0031234 | -2139.3029 | -1.3028 | -2.1393
-0.30164 | -0.000363 | -0.46906 | -0.003132 | -2145.2126 | -1.2825 | -2.1452
-0.30126 | -0.000365 | -0.46846 | -0.0031493 | -2157.0319 | -1.2945 | -2.157
-0.30088 | -0.000363 | -0.46787 | -0.003132 | -2145.2126 | -1.2678 | -2.1452
-0.30048 | -0.000361 | -0.46725 | -0.0031148 | -2133.3932 | -1.324 | -2.1334
-0.3001 | -0.000364 | -0.46666 | -0.0031406 | -2151.1222 | -1.2559 | -2.1511
-0.29972 | -0.000361 | -0.46606 | -0.0031148 | -2133.3932 | -1.2825 | -2.1334
-0.29933 | -0.000362 | -0.46546 | -0.0031234 | -2139.3029 | -1.2956 | -2.1393
-0.29896 | -0.000358 | -0.46488 | -0.0030889 | -2115.6642 | -1.2373 | -2.1157
-0.29857 | -0.00036 | -0.46428 | -0.0031061 | -2127.4835 | -1.2536 | -2.1275
-0.29821 | -0.000357 | -0.46371 | -0.0030802 | -2109.7545 | -1.2091 | -2.1098
-0.29782 | -0.000356 | -0.46311 | -0.0030716 | -2103.8448 | -1.2678 | -2.1038
-0.29743 | -0.000357 | -0.46251 | -0.0030802 | -2109.7545 | -1.2711 | -2.1098
-0.29703 | -0.000357 | -0.46189 | -0.0030802 | -2109.7545 | -1.309 | -2.1098
-0.29665 | -0.000354 | -0.46129 | -0.0030544 | -2092.0255 | -1.261 | -2.092
-0.29626 | -0.000354 | -0.46069 | -0.0030544 | -2092.0255 | -1.2524 | -2.092
-0.29588 | -0.000353 | -0.46009 | -0.0030457 | -2086.1158 | -1.2539 | -2.0861
-0.29549 | -0.000356 | -0.45949 | -0.0030716 | -2103.8448 | -1.2575 | -2.1038
-0.29511 | -0.000352 | -0.4589 | -0.0030371 | -2080.2061 | -1.2394 | -2.0802
-0.29473 | -0.000352 | -0.45831 | -0.0030371 | -2080.2061 | -1.2227 | -2.0802
-0.29434 | -0.000352 | -0.45769 | -0.0030371 | -2080.2061 | -1.2809 | -2.0802
-0.29396 | -0.000352 | -0.45712 | -0.0030371 | -2080.2061 | -1.2001 | -2.0802
-0.29357 | -0.000349 | -0.45651 | -0.0030112 | -2062.4771 | -1.2626 | -2.0625
-0.29319 | -0.00035 | -0.45591 | -0.0030198 | -2068.3868 | -1.2397 | -2.0684
-0.2928 | -0.000352 | -0.45531 | -0.0030371 | -2080.2061 | -1.2386 | -2.0802
-0.29241 | -0.000348 | -0.4547 | -0.0030026 | -2056.5674 | -1.2672 | -2.0566
-0.29204 | -0.00035 | -0.45412 | -0.0030198 | -2068.3868 | -1.1899 | -2.0684
-0.29165 | -0.000348 | -0.45352 | -0.0030026 | -2056.5674 | -1.2348 | -2.0566
-0.29128 | -0.000345 | -0.45293 | -0.0029767 | -2038.8384 | -1.2036 | -2.0388
-0.29089 | -0.000345 | -0.45233 | -0.0029767 | -2038.8384 | -1.2206 | -2.0388
-0.29049 | -0.000346 | -0.45171 | -0.0029853 | -2044.7481 | -1.2795 | -2.0447
-0.29009 | -0.000347 | -0.45109 | -0.002994 | -2050.6577 | -1.2737 | -2.0507
-0.28969 | -0.000343 | -0.45047 | -0.0029594 | -2027.019 | -1.2491 | -2.027
-0.28931 | -0.000344 | -0.44988 | -0.0029681 | -2032.9287 | -1.1995 | -2.0329
-0.28893 | -0.000343 | -0.44929 | -0.0029594 | -2027.019 | -1.1995 | -2.027
-0.28855 | -0.000347 | -0.4487 | -0.002994 | -2050.6577 | -1.2143 | -2.0507
-0.28817 | -0.000344 | -0.4481 | -0.0029681 | -2032.9287 | -1.216 | -2.0329
-0.28779 | -0.000342 | -0.44751 | -0.0029508 | -2021.1094 | -1.1883 | -2.0211
-0.28741 | -0.000339 | -0.44692 | -0.0029249 | -2003.3803 | -1.2016 | -2.0034
-0.28702 | -0.00034 | -0.44632 | -0.0029336 | -2009.29 | -1.198 | -2.0093
-0.28664 | -0.00034 | -0.44573 | -0.0029336 | -2009.29 | -1.1935 | -2.0093
-0.28625 | -0.000339 | -0.44511 | -0.0029249 | -2003.3803 | -1.2292 | -2.0034
-0.28586 | -0.000339 | -0.44452 | -0.0029249 | -2003.3803 | -1.1931 | -2.0034
-0.28549 | -0.000338 | -0.44393 | -0.0029163 | -1997.4707 | -1.1727 | -1.9975
-0.28511 | -0.000336 | -0.44335 | -0.0028991 | -1985.6513 | -1.1551 | -1.9857
-0.28473 | -0.000336 | -0.44276 | -0.0028991 | -1985.6513 | -1.1795 | -1.9857
-0.28435 | -0.000334 | -0.44216 | -0.0028818 | -1973.832 | -1.1821 | -1.9738
-0.28396 | -0.000337 | -0.44155 | -0.0029077 | -1991.561 | -1.2024 | -1.9916
-0.28358 | -0.000334 | -0.44096 | -0.0028818 | -1973.832 | -1.1747 | -1.9738
-0.28319 | -0.000334 | -0.44035 | -0.0028818 | -1973.832 | -1.2001 | -1.9738
-0.28279 | -0.000334 | -0.43973 | -0.0028818 | -1973.832 | -1.2277 | -1.9738
-0.28241 | -0.000332 | -0.43914 | -0.0028645 | -1962.0126 | -1.1598 | -1.962
-0.28201 | -0.000334 | -0.43852 | -0.0028818 | -1973.832 | -1.2149 | -1.9738
-0.28162 | -0.000332 | -0.43792 | -0.0028645 | -1962.0126 | -1.1812 | -1.962
-0.28124 | -0.000331 | -0.43733 | -0.0028559 | -1956.1029 | -1.1576 | -1.9561
-0.28085 | -0.00033 | -0.43673 | -0.0028473 | -1950.1932 | -1.1845 | -1.9502
-0.28047 | -0.00033 | -0.43612 | -0.0028473 | -1950.1932 | -1.1736 | -1.9502
-0.28009 | -0.00033 | -0.43554 | -0.0028473 | -1950.1932 | -1.1433 | -1.9502
-0.2797 | -0.000331 | -0.43494 | -0.0028559 | -1956.1029 | -1.1754 | -1.9561
-0.27931 | -0.00033 | -0.43433 | -0.0028473 | -1950.1932 | -1.1845 | -1.9502
-0.27892 | -0.000328 | -0.43373 | -0.00283 | -1938.3739 | -1.1731 | -1.9384
-0.27854 | -0.00033 | -0.43313 | -0.0028473 | -1950.1932 | -1.161 | -1.9502
-0.27815 | -0.000327 | -0.43253 | -0.0028214 | -1932.4642 | -1.1652 | -1.9325
-0.27777 | -0.000326 | -0.43193 | -0.0028128 | -1926.5545 | -1.1551 | -1.9266
-0.27738 | -0.000327 | -0.43133 | -0.0028214 | -1932.4642 | -1.1521 | -1.9325
-0.27701 | -0.000325 | -0.43075 | -0.0028041 | -1920.6449 | -1.1174 | -1.9206
-0.27663 | -0.000321 | -0.43016 | -0.0027696 | -1897.0062 | -1.1398 | -1.897
-0.27624 | -0.000321 | -0.42955 | -0.0027696 | -1897.0062 | -1.1475 | -1.897
-0.27585 | -0.00032 | -0.42895 | -0.002761 | -1891.0965 | -1.1486 | -1.8911
-0.27546 | -0.000321 | -0.42835 | -0.0027696 | -1897.0062 | -1.1339 | -1.897
-0.27508 | -0.000322 | -0.42775 | -0.0027783 | -1902.9158 | -1.1375 | -1.9029
-0.2747 | -0.000323 | -0.42715 | -0.0027869 | -1908.8255 | -1.138 | -1.9088
-0.27432 | -0.000322 | -0.42656 | -0.0027783 | -1902.9158 | -1.1173 | -1.9029
-0.27393 | -0.000322 | -0.42596 | -0.0027783 | -1902.9158 | -1.154 | -1.9029
-0.27355 | -0.000318 | -0.42537 | -0.0027437 | -1879.2771 | -1.1174 | -1.8793
-0.27316 | -0.000319 | -0.42476 | -0.0027524 | -1885.1868 | -1.1473 | -1.8852
-0.27277 | -0.000318 | -0.42416 | -0.0027437 | -1879.2771 | -1.1268 | -1.8793
-0.27238 | -0.000318 | -0.42355 | -0.0027437 | -1879.2771 | -1.1455 | -1.8793
-0.27199 | -0.000315 | -0.42294 | -0.0027179 | -1861.5481 | -1.1314 | -1.8615
-0.2716 | -0.000316 | -0.42233 | -0.0027265 | -1867.4578 | -1.1423 | -1.8675
-0.27121 | -0.000317 | -0.42173 | -0.0027351 | -1873.3675 | -1.1169 | -1.8734
-0.27083 | -0.000317 | -0.42114 | -0.0027351 | -1873.3675 | -1.1128 | -1.8734
-0.27044 | -0.000313 | -0.42054 | -0.0027006 | -1849.7287 | -1.1203 | -1.8497
-0.27004 | -0.000313 | -0.41992 | -0.0027006 | -1849.7287 | -1.1448 | -1.8497
-0.26967 | -0.000315 | -0.41934 | -0.0027179 | -1861.5481 | -1.085 | -1.8615
-0.26928 | -0.000312 | -0.41873 | -0.002692 | -1843.8191 | -1.1264 | -1.8438
-0.26888 | -0.00031 | -0.41811 | -0.0026747 | -1831.9997 | -1.1289 | -1.832
-0.26849 | -0.000313 | -0.41751 | -0.0027006 | -1849.7287 | -1.1107 | -1.8497
-0.2681 | -0.000311 | -0.41689 | -0.0026833 | -1837.9094 | -1.1411 | -1.8379
-0.26772 | -0.000311 | -0.41631 | -0.0026833 | -1837.9094 | -1.0717 | -1.8379
-0.26736 | -0.000309 | -0.41574 | -0.0026661 | -1826.09 | -1.0398 | -1.8261
-0.26699 | -0.000309 | -0.41517 | -0.0026661 | -1826.09 | -1.0364 | -1.8261
-0.26661 | -0.000308 | -0.41458 | -0.0026575 | -1820.1804 | -1.0716 | -1.8202
-0.26622 | -0.00031 | -0.41397 | -0.0026747 | -1831.9997 | -1.1216 | -1.832
-0.26583 | -0.000305 | -0.41337 | -0.0026316 | -1802.4513 | -1.0964 | -1.8025
-0.26544 | -0.000307 | -0.41276 | -0.0026488 | -1814.2707 | -1.1023 | -1.8143
-0.26504 | -0.000304 | -0.41213 | -0.002623 | -1796.5417 | -1.1258 | -1.7965
-0.26466 | -0.000306 | -0.41154 | -0.0026402 | -1808.361 | -1.0651 | -1.8084
-0.26427 | -0.000306 | -0.41094 | -0.0026402 | -1808.361 | -1.0939 | -1.8084
-0.26388 | -0.000305 | -0.41033 | -0.0026316 | -1802.4513 | -1.1005 | -1.8025
-0.26348 | -0.000301 | -0.40972 | -0.0025971 | -1778.8126 | -1.0971 | -1.7788
-0.26311 | -0.0003 | -0.40913 | -0.0025884 | -1772.903 | -1.0411 | -1.7729
-0.26272 | -0.000302 | -0.40853 | -0.0026057 | -1784.7223 | -1.0622 | -1.7847
-0.26234 | -0.000302 | -0.40794 | -0.0026057 | -1784.7223 | -1.0546 | -1.7847
-0.26195 | -0.0003 | -0.40734 | -0.0025884 | -1772.903 | -1.076 | -1.7729
-0.26156 | -0.000301 | -0.40672 | -0.0025971 | -1778.8126 | -1.0963 | -1.7788
-0.26118 | -0.000299 | -0.40613 | -0.0025798 | -1766.9933 | -1.0476 | -1.767
-0.2608 | -0.000299 | -0.40555 | -0.0025798 | -1766.9933 | -1.0276 | -1.767
-0.26042 | -0.000298 | -0.40495 | -0.0025712 | -1761.0836 | -1.0533 | -1.7611
-0.26004 | -0.000296 | -0.40436 | -0.0025539 | -1749.2642 | -1.0371 | -1.7493
-0.25966 | -0.000298 | -0.40377 | -0.0025712 | -1761.0836 | -1.0399 | -1.7611
-0.25927 | -0.000296 | -0.40317 | -0.0025539 | -1749.2642 | -1.0453 | -1.7493
-0.2589 | -0.000295 | -0.40259 | -0.0025453 | -1743.3546 | -1.021 | -1.7434
-0.25851 | -0.000294 | -0.40199 | -0.0025367 | -1737.4449 | -1.0446 | -1.7374
-0.25813 | -0.000296 | -0.40139 | -0.0025539 | -1749.2642 | -1.041 | -1.7493
-0.25773 | -0.000295 | -0.40077 | -0.0025453 | -1743.3546 | -1.0726 | -1.7434
-0.25734 | -0.000294 | -0.40016 | -0.0025367 | -1737.4449 | -1.0744 | -1.7374 | -0.4 | -1735.9142
-0.25694 | -0.000293 | -0.39955 | -0.002528 | -1731.5352 | -1.0546 | -1.7315
-0.25655 | -0.000294 | -0.39894 | -0.0025367 | -1737.4449 | -1.0519 | -1.7374
-0.25617 | -0.000293 | -0.39835 | -0.002528 | -1731.5352 | -1.0303 | -1.7315
-0.25579 | -0.000292 | -0.39776 | -0.0025194 | -1725.6255 | -1.016 | -1.7256
-0.25541 | -0.000292 | -0.39716 | -0.0025194 | -1725.6255 | -1.0411 | -1.7256
-0.25503 | -0.000289 | -0.39657 | -0.0024935 | -1707.8965 | -1.0171 | -1.7079
-0.25463 | -0.00029 | -0.39595 | -0.0025022 | -1713.8062 | -1.0588 | -1.7138
-0.25425 | -0.000288 | -0.39536 | -0.0024849 | -1701.9868 | -0.99857 | -1.702
-0.25387 | -0.000288 | -0.39476 | -0.0024849 | -1701.9868 | -1.0163 | -1.702
-0.25348 | -0.000288 | -0.39416 | -0.0024849 | -1701.9868 | -1.0269 | -1.702
-0.2531 | -0.000287 | -0.39357 | -0.0024763 | -1696.0772 | -1.0092 | -1.6961
-0.25272 | -0.000285 | -0.39297 | -0.002459 | -1684.2578 | -1.004 | -1.6843
-0.25234 | -0.000288 | -0.39239 | -0.0024849 | -1701.9868 | -0.9873 | -1.702
-0.25196 | -0.000285 | -0.39179 | -0.002459 | -1684.2578 | -1.0136 | -1.6843
-0.25158 | -0.000284 | -0.3912 | -0.0024504 | -1678.3481 | -0.99348 | -1.6783
-0.25119 | -0.000282 | -0.3906 | -0.0024331 | -1666.5288 | -1.009 | -1.6665
-0.25079 | -0.000283 | -0.38999 | -0.0024418 | -1672.4385 | -1.0202 | -1.6724
-0.25041 | -0.000284 | -0.38938 | -0.0024504 | -1678.3481 | -1.0134 | -1.6783
-0.25002 | -0.000283 | -0.38878 | -0.0024418 | -1672.4385 | -1.0004 | -1.6724
-0.24964 | -0.000283 | -0.38819 | -0.0024418 | -1672.4385 | -1.0012 | -1.6724
-0.24925 | -0.000282 | -0.38759 | -0.0024331 | -1666.5288 | -0.99688 | -1.6665
-0.24886 | -0.000282 | -0.38698 | -0.0024331 | -1666.5288 | -1.0081 | -1.6665
-0.24849 | -0.00028 | -0.3864 | -0.0024159 | -1654.7094 | -0.9761 | -1.6547
-0.2481 | -0.000277 | -0.3858 | -0.00239 | -1636.9804 | -0.98277 | -1.637
-0.24771 | -0.000278 | -0.38519 | -0.0023986 | -1642.8901 | -1.0022 | -1.6429
-0.24733 | -0.000278 | -0.38459 | -0.0023986 | -1642.8901 | -0.97589 | -1.6429
-0.24694 | -0.00028 | -0.38399 | -0.0024159 | -1654.7094 | -1.0025 | -1.6547
-0.24655 | -0.000276 | -0.38339 | -0.0023814 | -1631.0707 | -0.97845 | -1.6311
-0.24617 | -0.000274 | -0.38279 | -0.0023641 | -1619.2514 | -0.96789 | -1.6193
-0.24578 | -0.000277 | -0.38218 | -0.00239 | -1636.9804 | -0.99243 | -1.637
-0.2454 | -0.000277 | -0.3816 | -0.00239 | -1636.9804 | -0.96475 | -1.637
-0.24502 | -0.000276 | -0.381 | -0.0023814 | -1631.0707 | -0.97063 | -1.6311
-0.24462 | -0.000277 | -0.38039 | -0.00239 | -1636.9804 | -1.0062 | -1.637
-0.24424 | -0.000274 | -0.37979 | -0.0023641 | -1619.2514 | -0.97218 | -1.6193
-0.24384 | -0.000277 | -0.37917 | -0.00239 | -1636.9804 | -1.0026 | -1.637
-0.24345 | -0.000277 | -0.37856 | -0.00239 | -1636.9804 | -1.0004 | -1.637
-0.24307 | -0.000276 | -0.37797 | -0.0023814 | -1631.0707 | -0.96809 | -1.6311
-0.24268 | -0.000276 | -0.37736 | -0.0023814 | -1631.0707 | -0.99424 | -1.6311
-0.2423 | -0.000274 | -0.37677 | -0.0023641 | -1619.2514 | -0.95778 | -1.6193
-0.24191 | -0.000274 | -0.37618 | -0.0023641 | -1619.2514 | -0.95933 | -1.6193
-0.24153 | -0.000275 | -0.37558 | -0.0023727 | -1625.161 | -0.96865 | -1.6252
-0.24115 | -0.000273 | -0.37498 | -0.0023555 | -1613.3417 | -0.96689 | -1.6133
-0.24076 | -0.000268 | -0.37439 | -0.0023123 | -1583.7933 | -0.95205 | -1.5838
-0.24037 | -0.000271 | -0.37377 | -0.0023382 | -1601.5223 | -0.98568 | -1.6015
-0.23998 | -0.00027 | -0.37317 | -0.0023296 | -1595.6127 | -0.96199 | -1.5956
-0.23961 | -0.000268 | -0.37259 | -0.0023123 | -1583.7933 | -0.91958 | -1.5838
-0.23923 | -0.00027 | -0.372 | -0.0023296 | -1595.6127 | -0.93194 | -1.5956
-0.23885 | -0.000267 | -0.37141 | -0.0023037 | -1577.8836 | -0.94501 | -1.5779
-0.23847 | -0.000269 | -0.37081 | -0.002321 | -1589.703 | -0.93833 | -1.5897
-0.23808 | -0.000267 | -0.37021 | -0.0023037 | -1577.8836 | -0.95064 | -1.5779
-0.2377 | -0.000266 | -0.36963 | -0.0022951 | -1571.974 | -0.92083 | -1.572
-0.23732 | -0.000268 | -0.36903 | -0.0023123 | -1583.7933 | -0.952 | -1.5838
-0.23692 | -0.000266 | -0.36842 | -0.0022951 | -1571.974 | -0.96181 | -1.572
-0.23654 | -0.000264 | -0.36782 | -0.0022778 | -1560.1546 | -0.93756 | -1.5602
-0.23614 | -0.000263 | -0.3672 | -0.0022692 | -1554.2449 | -0.95889 | -1.5542
-0.23576 | -0.000264 | -0.3666 | -0.0022778 | -1560.1546 | -0.93468 | -1.5602
-0.23538 | -0.000263 | -0.36601 | -0.0022692 | -1554.2449 | -0.92015 | -1.5542
-0.23499 | -0.000262 | -0.3654 | -0.0022606 | -1548.3352 | -0.94319 | -1.5483
-0.23461 | -0.000262 | -0.36482 | -0.0022606 | -1548.3352 | -0.89806 | -1.5483
-0.23422 | -0.000261 | -0.36422 | -0.0022519 | -1542.4256 | -0.9372 | -1.5424
-0.23383 | -0.000259 | -0.36361 | -0.0022347 | -1530.6062 | -0.92943 | -1.5306
-0.23345 | -0.000259 | -0.36302 | -0.0022347 | -1530.6062 | -0.91158 | -1.5306
-0.23305 | -0.000261 | -0.36239 | -0.0022519 | -1542.4256 | -0.96049 | -1.5424
-0.23267 | -0.000262 | -0.3618 | -0.0022606 | -1548.3352 | -0.91317 | -1.5483
-0.23228 | -0.000258 | -0.3612 | -0.0022261 | -1524.6965 | -0.92943 | -1.5247
-0.2319 | -0.000261 | -0.3606 | -0.0022519 | -1542.4256 | -0.90618 | -1.5424
-0.23151 | -0.000258 | -0.35999 | -0.0022261 | -1524.6965 | -0.9348 | -1.5247
-0.23112 | -0.000254 | -0.35939 | -0.0021915 | -1501.0578 | -0.91513 | -1.5011
-0.23073 | -0.000257 | -0.35879 | -0.0022174 | -1518.7869 | -0.9063 | -1.5188
-0.23034 | -0.000254 | -0.35818 | -0.0021915 | -1501.0578 | -0.91569 | -1.5011
-0.22996 | -0.000255 | -0.35759 | -0.0022002 | -1506.9675 | -0.8934 | -1.507
-0.22959 | -0.000252 | -0.35701 | -0.0021743 | -1489.2385 | -0.86659 | -1.4892
-0.2292 | -0.000253 | -0.35641 | -0.0021829 | -1495.1482 | -0.89334 | -1.4951
-0.22883 | -0.000253 | -0.35583 | -0.0021829 | -1495.1482 | -0.87651 | -1.4951
-0.22844 | -0.000253 | -0.35523 | -0.0021829 | -1495.1482 | -0.89743 | -1.4951
-0.22805 | -0.000252 | -0.35461 | -0.0021743 | -1489.2385 | -0.9119 | -1.4892
-0.22767 | -0.00025 | -0.35403 | -0.002157 | -1477.4191 | -0.87189 | -1.4774
-0.22728 | -0.000251 | -0.35342 | -0.0021657 | -1483.3288 | -0.89547 | -1.4833
-0.2269 | -0.000248 | -0.35284 | -0.0021398 | -1465.5998 | -0.86438 | -1.4656
-0.22651 | -0.000249 | -0.35222 | -0.0021484 | -1471.5094 | -0.90659 | -1.4715
-0.22611 | -0.000248 | -0.3516 | -0.0021398 | -1465.5998 | -0.90659 | -1.4656
-0.22571 | -0.000247 | -0.35098 | -0.0021311 | -1459.6901 | -0.90294 | -1.4597
-0.22533 | -0.000245 | -0.35039 | -0.0021139 | -1447.8707 | -0.86582 | -1.4479
-0.22495 | -0.000247 | -0.34979 | -0.0021311 | -1459.6901 | -0.86582 | -1.4597
-0.22456 | -0.000246 | -0.34919 | -0.0021225 | -1453.7804 | -0.87664 | -1.4538
-0.22416 | -0.000244 | -0.34858 | -0.0021053 | -1441.9611 | -0.89157 | -1.442
-0.2238 | -0.000245 | -0.348 | -0.0021139 | -1447.8707 | -0.82684 | -1.4479
-0.22342 | -0.000243 | -0.34741 | -0.0020966 | -1436.0514 | -0.8543 | -1.4361
-0.22304 | -0.000247 | -0.34682 | -0.0021311 | -1459.6901 | -0.85555 | -1.4597
-0.22265 | -0.000244 | -0.34622 | -0.0021053 | -1441.9611 | -0.86632 | -1.442
-0.22226 | -0.000243 | -0.34561 | -0.0020966 | -1436.0514 | -0.88387 | -1.4361
-0.22187 | -0.000242 | -0.34501 | -0.002088 | -1430.1417 | -0.85127 | -1.4301
-0.22148 | -0.000241 | -0.34441 | -0.0020794 | -1424.232 | -0.8633 | -1.4242
-0.22111 | -0.00024 | -0.34383 | -0.0020708 | -1418.3224 | -0.81994 | -1.4183
-0.22074 | -0.000239 | -0.34325 | -0.0020621 | -1412.4127 | -0.82534 | -1.4124
-0.22034 | -0.000241 | -0.34263 | -0.0020794 | -1424.232 | -0.87117 | -1.4242
-0.21997 | -0.000238 | -0.34205 | -0.0020535 | -1406.503 | -0.82534 | -1.4065
-0.21958 | -0.000236 | -0.34144 | -0.0020362 | -1394.6837 | -0.85157 | -1.3947
-0.21918 | -0.000236 | -0.34083 | -0.0020362 | -1394.6837 | -0.85882 | -1.3947
-0.2188 | -0.000236 | -0.34023 | -0.0020362 | -1394.6837 | -0.83062 | -1.3947
-0.21841 | -0.000235 | -0.33964 | -0.0020276 | -1388.774 | -0.83103 | -1.3888
-0.21803 | -0.000235 | -0.33904 | -0.0020276 | -1388.774 | -0.82279 | -1.3888
-0.21765 | -0.000238 | -0.33845 | -0.0020535 | -1406.503 | -0.82586 | -1.4065
-0.21727 | -0.000238 | -0.33785 | -0.0020535 | -1406.503 | -0.8486 | -1.4065
-0.21689 | -0.000235 | -0.33726 | -0.0020276 | -1388.774 | -0.81934 | -1.3888
-0.2165 | -0.000233 | -0.33665 | -0.0020104 | -1376.9546 | -0.84294 | -1.377
-0.21612 | -0.000235 | -0.33606 | -0.0020276 | -1388.774 | -0.81498 | -1.3888
-0.21574 | -0.000232 | -0.33547 | -0.0020017 | -1371.0449 | -0.81324 | -1.371
-0.21534 | -0.000229 | -0.33486 | -0.0019758 | -1353.3159 | -0.8388 | -1.3533
-0.21496 | -0.00023 | -0.33426 | -0.0019845 | -1359.2256 | -0.81829 | -1.3592
-0.21457 | -0.000234 | -0.33365 | -0.002019 | -1382.8643 | -0.82721 | -1.3829
-0.21418 | -0.000233 | -0.33305 | -0.0020104 | -1376.9546 | -0.82612 | -1.377
-0.2138 | -0.00023 | -0.33246 | -0.0019845 | -1359.2256 | -0.81266 | -1.3592
-0.21341 | -0.000228 | -0.33186 | -0.0019672 | -1347.4062 | -0.81441 | -1.3474
-0.21303 | -0.000227 | -0.33126 | -0.0019586 | -1341.4966 | -0.80907 | -1.3415
-0.21264 | -0.000228 | -0.33066 | -0.0019672 | -1347.4062 | -0.80071 | -1.3474
-0.21225 | -0.000226 | -0.33005 | -0.00195 | -1335.5869 | -0.81981 | -1.3356
-0.21186 | -0.000228 | -0.32945 | -0.0019672 | -1347.4062 | -0.80521 | -1.3474
-0.21148 | -0.000225 | -0.32885 | -0.0019413 | -1329.6772 | -0.80551 | -1.3297
-0.21109 | -0.000225 | -0.32825 | -0.0019413 | -1329.6772 | -0.79604 | -1.3297
-0.21071 | -0.000224 | -0.32765 | -0.0019327 | -1323.7675 | -0.79015 | -1.3238
-0.21032 | -0.000225 | -0.32705 | -0.0019413 | -1329.6772 | -0.7984 | -1.3297
-0.20994 | -0.000226 | -0.32646 | -0.00195 | -1335.5869 | -0.7916 | -1.3356
-0.20955 | -0.000224 | -0.32584 | -0.0019327 | -1323.7675 | -0.81672 | -1.3238
-0.20918 | -0.000222 | -0.32527 | -0.0019154 | -1311.9482 | -0.75618 | -1.3119
-0.20878 | -0.000223 | -0.32465 | -0.0019241 | -1317.8579 | -0.80765 | -1.3179
-0.20839 | -0.000221 | -0.32404 | -0.0019068 | -1306.0385 | -0.79971 | -1.306
-0.20801 | -0.00022 | -0.32345 | -0.0018982 | -1300.1288 | -0.77607 | -1.3001
-0.20761 | -0.000219 | -0.32284 | -0.0018896 | -1294.2192 | -0.79272 | -1.2942
-0.20723 | -0.000222 | -0.32224 | -0.0019154 | -1311.9482 | -0.78012 | -1.3119
-0.20685 | -0.000218 | -0.32165 | -0.0018809 | -1288.3095 | -0.7642 | -1.2883
-0.20646 | -0.00022 | -0.32105 | -0.0018982 | -1300.1288 | -0.77683 | -1.3001
-0.20609 | -0.000219 | -0.32046 | -0.0018896 | -1294.2192 | -0.76247 | -1.2942
-0.2057 | -0.000219 | -0.31986 | -0.0018896 | -1294.2192 | -0.78085 | -1.2942
-0.20532 | -0.000218 | -0.31927 | -0.0018809 | -1288.3095 | -0.76301 | -1.2883
-0.20492 | -0.00022 | -0.31866 | -0.0018982 | -1300.1288 | -0.79092 | -1.3001
-0.20454 | -0.000219 | -0.31806 | -0.0018896 | -1294.2192 | -0.77053 | -1.2942
-0.20415 | -0.000215 | -0.31746 | -0.001855 | -1270.5804 | -0.77771 | -1.2706
-0.20377 | -0.000215 | -0.31685 | -0.001855 | -1270.5804 | -0.76659 | -1.2706
-0.20339 | -0.000216 | -0.31627 | -0.0018637 | -1276.4901 | -0.74857 | -1.2765
-0.203 | -0.000215 | -0.31566 | -0.001855 | -1270.5804 | -0.76639 | -1.2706
-0.20261 | -0.000213 | -0.31506 | -0.0018378 | -1258.7611 | -0.76696 | -1.2588
-0.20224 | -0.000214 | -0.31448 | -0.0018464 | -1264.6708 | -0.73181 | -1.2647
-0.20185 | -0.000213 | -0.31388 | -0.0018378 | -1258.7611 | -0.75536 | -1.2588
-0.20147 | -0.000212 | -0.31328 | -0.0018292 | -1252.8514 | -0.74791 | -1.2529
-0.20108 | -0.000214 | -0.31268 | -0.0018464 | -1264.6708 | -0.76338 | -1.2647
-0.20069 | -0.000213 | -0.31208 | -0.0018378 | -1258.7611 | -0.75536 | -1.2588
-0.20031 | -0.000209 | -0.31148 | -0.0018033 | -1235.1224 | -0.74457 | -1.2351
-0.19991 | -0.000209 | -0.31087 | -0.0018033 | -1235.1224 | -0.76056 | -1.2351
-0.19953 | -0.000209 | -0.31027 | -0.0018033 | -1235.1224 | -0.7356 | -1.2351
-0.19914 | -0.000209 | -0.30967 | -0.0018033 | -1235.1224 | -0.74328 | -1.2351
-0.19876 | -0.000207 | -0.30908 | -0.001786 | -1223.303 | -0.72825 | -1.2233
-0.19837 | -0.000207 | -0.30847 | -0.001786 | -1223.303 | -0.74758 | -1.2233
-0.19797 | -0.000205 | -0.30785 | -0.0017688 | -1211.4837 | -0.75154 | -1.2115
-0.19758 | -0.000206 | -0.30724 | -0.0017774 | -1217.3934 | -0.74405 | -1.2174
-0.1972 | -0.000204 | -0.30664 | -0.0017601 | -1205.574 | -0.72152 | -1.2056
-0.19681 | -0.000205 | -0.30605 | -0.0017688 | -1211.4837 | -0.71788 | -1.2115
-0.19644 | -0.000202 | -0.30546 | -0.0017429 | -1193.7547 | -0.70128 | -1.1938
-0.19605 | -0.000205 | -0.30486 | -0.0017688 | -1211.4837 | -0.72372 | -1.2115
-0.19567 | -0.000205 | -0.30427 | -0.0017688 | -1211.4837 | -0.72152 | -1.2115
-0.19529 | -0.000205 | -0.30368 | -0.0017688 | -1211.4837 | -0.70645 | -1.2115
-0.19489 | -0.000203 | -0.30306 | -0.0017515 | -1199.6643 | -0.75549 | -1.1997
-0.1945 | -0.000205 | -0.30245 | -0.0017688 | -1211.4837 | -0.73112 | -1.2115
-0.19411 | -0.000202 | -0.30184 | -0.0017429 | -1193.7547 | -0.72746 | -1.1938
-0.19372 | -0.000204 | -0.30123 | -0.0017601 | -1205.574 | -0.735 | -1.2056
-0.19334 | -0.0002 | -0.30064 | -0.0017256 | -1181.9353 | -0.71096 | -1.1819
-0.19295 | -0.000198 | -0.30003 | -0.0017084 | -1170.1159 | -0.7132 | -1.1701 | -0.3 | -1170.1159
-0.19255 | -0.000198 | -0.29942 | -0.0017084 | -1170.1159 | -0.71326 | -1.1701
-0.19217 | -0.000199 | -0.29882 | -0.001717 | -1176.0256 | -0.69864 | -1.176
-0.1918 | -0.000198 | -0.29825 | -0.0017084 | -1170.1159 | -0.67857 | -1.1701
-0.19142 | -0.000201 | -0.29766 | -0.0017343 | -1187.845 | -0.69299 | -1.1878
-0.19104 | -0.000199 | -0.29706 | -0.001717 | -1176.0256 | -0.70392 | -1.176
-0.19066 | -0.000199 | -0.29648 | -0.001717 | -1176.0256 | -0.68577 | -1.176
-0.19028 | -0.000195 | -0.29588 | -0.0016825 | -1152.3869 | -0.69698 | -1.1524
-0.18989 | -0.000197 | -0.29528 | -0.0016997 | -1164.2063 | -0.69705 | -1.1642
-0.18951 | -0.000197 | -0.29469 | -0.0016997 | -1164.2063 | -0.68431 | -1.1642
-0.18912 | -0.000194 | -0.29408 | -0.0016739 | -1146.4772 | -0.70066 | -1.1465
-0.18874 | -0.000194 | -0.29349 | -0.0016739 | -1146.4772 | -0.68102 | -1.1465
-0.18837 | -0.000192 | -0.29291 | -0.0016566 | -1134.6579 | -0.66509 | -1.1347
-0.18797 | -0.000193 | -0.2923 | -0.0016652 | -1140.5676 | -0.69344 | -1.1406
-0.1876 | -0.000195 | -0.29171 | -0.0016825 | -1152.3869 | -0.67032 | -1.1524
-0.18721 | -0.000191 | -0.29111 | -0.001648 | -1128.7482 | -0.69347 | -1.1287
-0.18681 | -0.00019 | -0.29049 | -0.0016393 | -1122.8385 | -0.69499 | -1.1228
-0.18642 | -0.000192 | -0.28988 | -0.0016566 | -1134.6579 | -0.68453 | -1.1347
-0.18604 | -0.000192 | -0.28929 | -0.0016566 | -1134.6579 | -0.67047 | -1.1347
-0.18565 | -0.000191 | -0.28869 | -0.001648 | -1128.7482 | -0.67752 | -1.1287
-0.18527 | -0.000193 | -0.2881 | -0.0016652 | -1140.5676 | -0.67047 | -1.1406
-0.18489 | -0.000189 | -0.2875 | -0.0016307 | -1116.9289 | -0.67926 | -1.1169
-0.18451 | -0.000188 | -0.28691 | -0.0016221 | -1111.0192 | -0.65998 | -1.111
-0.18412 | -0.000189 | -0.28631 | -0.0016307 | -1116.9289 | -0.67037 | -1.1169
-0.18373 | -0.000188 | -0.2857 | -0.0016221 | -1111.0192 | -0.67037 | -1.111
-0.18335 | -0.000188 | -0.28511 | -0.0016221 | -1111.0192 | -0.66341 | -1.111
-0.18297 | -0.000188 | -0.28452 | -0.0016221 | -1111.0192 | -0.65305 | -1.111
-0.18259 | -0.000186 | -0.28393 | -0.0016048 | -1099.1998 | -0.65301 | -1.0992
-0.18219 | -0.000186 | -0.28331 | -0.0016048 | -1099.1998 | -0.67857 | -1.0992
-0.18181 | -0.000183 | -0.28272 | -0.0015789 | -1081.4708 | -0.64597 | -1.0815
-0.18143 | -0.000186 | -0.28212 | -0.0016048 | -1099.1998 | -0.64767 | -1.0992
-0.18104 | -0.000184 | -0.28152 | -0.0015876 | -1087.3805 | -0.66303 | -1.0874
-0.18065 | -0.000185 | -0.28091 | -0.0015962 | -1093.2902 | -0.66123 | -1.0933
-0.18029 | -0.000182 | -0.28034 | -0.0015703 | -1075.5611 | -0.61381 | -1.0756
-0.17989 | -0.000183 | -0.27973 | -0.0015789 | -1081.4708 | -0.66748 | -1.0815
-0.1795 | -0.000183 | -0.27913 | -0.0015789 | -1081.4708 | -0.64913 | -1.0815
-0.17912 | -0.000182 | -0.27853 | -0.0015703 | -1075.5611 | -0.63897 | -1.0756
-0.17874 | -0.00018 | -0.27794 | -0.0015531 | -1063.7418 | -0.63705 | -1.0637
-0.17836 | -0.00018 | -0.27735 | -0.0015531 | -1063.7418 | -0.62857 | -1.0637
-0.17797 | -0.000181 | -0.27675 | -0.0015617 | -1069.6514 | -0.6386 | -1.0697
-0.17759 | -0.000178 | -0.27616 | -0.0015358 | -1051.9224 | -0.62847 | -1.0519
-0.1772 | -0.000178 | -0.27554 | -0.0015358 | -1051.9224 | -0.64285 | -1.0519
-0.17681 | -0.000179 | -0.27494 | -0.0015444 | -1057.8321 | -0.64137 | -1.0578
-0.17642 | -0.000177 | -0.27433 | -0.0015272 | -1046.0127 | -0.63957 | -1.046
-0.17602 | -0.000175 | -0.27372 | -0.0015099 | -1034.1934 | -0.63562 | -1.0342
-0.17563 | -0.000175 | -0.27311 | -0.0015099 | -1034.1934 | -0.63201 | -1.0342
-0.17525 | -0.000172 | -0.27251 | -0.001484 | -1016.4644 | -0.60906 | -1.0165
-0.17487 | -0.000176 | -0.27192 | -0.0015186 | -1040.1031 | -0.60921 | -1.0401
-0.17448 | -0.000178 | -0.27131 | -0.0015358 | -1051.9224 | -0.63435 | -1.0519
-0.17409 | -0.000174 | -0.2707 | -0.0015013 | -1028.2837 | -0.63401 | -1.0283
-0.17372 | -0.000175 | -0.27014 | -0.0015099 | -1034.1934 | -0.58531 | -1.0342
-0.17334 | -0.000174 | -0.26954 | -0.0015013 | -1028.2837 | -0.61096 | -1.0283
-0.17295 | -0.000173 | -0.26894 | -0.0014927 | -1022.374 | -0.61862 | -1.0224
-0.17255 | -0.000173 | -0.26832 | -0.0014927 | -1022.374 | -0.63115 | -1.0224
-0.17218 | -0.000172 | -0.26774 | -0.001484 | -1016.4644 | -0.5992 | -1.0165
-0.1718 | -0.000173 | -0.26714 | -0.0014927 | -1022.374 | -0.60396 | -1.0224
-0.17142 | -0.000172 | -0.26655 | -0.001484 | -1016.4644 | -0.5992 | -1.0165
-0.17103 | -0.000171 | -0.26595 | -0.0014754 | -1010.5547 | -0.60834 | -1.0106
-0.17064 | -0.000169 | -0.26535 | -0.0014582 | -998.7353 | -0.6077 | -0.99874
-0.17025 | -0.000168 | -0.26474 | -0.0014495 | -992.8257 | -0.60389 | -0.99283
-0.16988 | -0.000168 | -0.26416 | -0.0014495 | -992.8257 | -0.58049 | -0.99283
-0.16948 | -0.000168 | -0.26354 | -0.0014495 | -992.8257 | -0.61599 | -0.99283
-0.16909 | -0.000166 | -0.26294 | -0.0014323 | -981.0063 | -0.59084 | -0.98101
-0.1687 | -0.000167 | -0.26234 | -0.0014409 | -986.916 | -0.59366 | -0.98692
-0.16831 | -0.000168 | -0.26173 | -0.0014495 | -992.8257 | -0.60031 | -0.99283
-0.16794 | -0.000168 | -0.26115 | -0.0014495 | -992.8257 | -0.58049 | -0.99283
-0.16754 | -0.000168 | -0.26053 | -0.0014495 | -992.8257 | -0.61291 | -0.99283
-0.16717 | -0.000165 | -0.25994 | -0.0014236 | -975.0966 | -0.5753 | -0.9751
-0.16678 | -0.000165 | -0.25935 | -0.0014236 | -975.0966 | -0.58073 | -0.9751
-0.16639 | -0.000166 | -0.25874 | -0.0014323 | -981.0063 | -0.59162 | -0.98101
-0.16602 | -0.000164 | -0.25816 | -0.001415 | -969.1869 | -0.57012 | -0.96919
-0.16562 | -0.000165 | -0.25753 | -0.0014236 | -975.0966 | -0.60618 | -0.9751
-0.16523 | -0.000164 | -0.25694 | -0.001415 | -969.1869 | -0.58049 | -0.96919
-0.16485 | -0.000162 | -0.25634 | -0.0013978 | -957.3676 | -0.57969 | -0.95737
-0.16447 | -0.000163 | -0.25575 | -0.0014064 | -963.2773 | -0.56596 | -0.96328
-0.16408 | -0.000162 | -0.25514 | -0.0013978 | -957.3676 | -0.5794 | -0.95737
-0.1637 | -0.000159 | -0.25456 | -0.0013719 | -939.6386 | -0.5531 | -0.93964
-0.16333 | -0.00016 | -0.25398 | -0.0013805 | -945.5482 | -0.55112 | -0.94555
-0.16293 | -0.000161 | -0.25336 | -0.0013891 | -951.4579 | -0.57964 | -0.95146
-0.16254 | -0.000159 | -0.25275 | -0.0013719 | -939.6386 | -0.57637 | -0.93964
-0.16216 | -0.000158 | -0.25216 | -0.0013632 | -933.7289 | -0.56077 | -0.93373
-0.16176 | -0.000159 | -0.25154 | -0.0013719 | -939.6386 | -0.58116 | -0.93964
-0.16138 | -0.000159 | -0.25094 | -0.0013719 | -939.6386 | -0.55815 | -0.93964
-0.16099 | -0.000154 | -0.25034 | -0.0013287 | -910.0902 | -0.55801 | -0.91009
-0.1606 | -0.000156 | -0.24973 | -0.001346 | -921.9095 | -0.55978 | -0.92191
-0.16021 | -0.000155 | -0.24913 | -0.0013374 | -915.9999 | -0.55016 | -0.916
-0.15982 | -0.000156 | -0.24852 | -0.001346 | -921.9095 | -0.55444 | -0.92191
-0.15944 | -0.000152 | -0.24793 | -0.0013115 | -898.2708 | -0.54485 | -0.89827
-0.15906 | -0.000154 | -0.24734 | -0.0013287 | -910.0902 | -0.53428 | -0.91009
-0.15868 | -0.000153 | -0.24674 | -0.0013201 | -904.1805 | -0.53603 | -0.90418
-0.1583 | -0.000156 | -0.24616 | -0.001346 | -921.9095 | -0.531 | -0.92191
-0.15792 | -0.000153 | -0.24556 | -0.0013201 | -904.1805 | -0.54946 | -0.90418
-0.15754 | -0.000153 | -0.24497 | -0.0013201 | -904.1805 | -0.53569 | -0.90418
-0.15714 | -0.000154 | -0.24435 | -0.0013287 | -910.0902 | -0.56283 | -0.91009
-0.15675 | -0.000153 | -0.24374 | -0.0013201 | -904.1805 | -0.55013 | -0.90418
-0.15637 | -0.000152 | -0.24315 | -0.0013115 | -898.2708 | -0.53534 | -0.89827
-0.15597 | -0.00015 | -0.24254 | -0.0012942 | -886.4515 | -0.54534 | -0.88645
-0.15559 | -0.000148 | -0.24195 | -0.001277 | -874.6321 | -0.52031 | -0.87463
-0.15519 | -0.00015 | -0.24133 | -0.0012942 | -886.4515 | -0.54496 | -0.88645
-0.15479 | -0.000152 | -0.2407 | -0.0013115 | -898.2708 | -0.55505 | -0.89827
-0.15442 | -0.000147 | -0.24013 | -0.0012683 | -868.7224 | -0.50832 | -0.86872
-0.15404 | -0.000149 | -0.23953 | -0.0012856 | -880.5418 | -0.52498 | -0.88054
-0.15366 | -0.000149 | -0.23893 | -0.0012856 | -880.5418 | -0.52442 | -0.88054
-0.15327 | -0.000147 | -0.23833 | -0.0012683 | -868.7224 | -0.53042 | -0.86872
-0.15289 | -0.000149 | -0.23774 | -0.0012856 | -880.5418 | -0.51546 | -0.88054
-0.1525 | -0.000146 | -0.23714 | -0.0012597 | -862.8128 | -0.51914 | -0.86281
-0.15212 | -0.000147 | -0.23655 | -0.0012683 | -868.7224 | -0.51158 | -0.86872
-0.15173 | -0.000147 | -0.23594 | -0.0012683 | -868.7224 | -0.52684 | -0.86872
-0.15135 | -0.000144 | -0.23535 | -0.0012425 | -850.9934 | -0.50943 | -0.85099
-0.15096 | -0.000144 | -0.23474 | -0.0012425 | -850.9934 | -0.52402 | -0.85099
-0.15058 | -0.000145 | -0.23415 | -0.0012511 | -856.9031 | -0.50194 | -0.8569
-0.1502 | -0.00014 | -0.23356 | -0.0012079 | -827.3547 | -0.4963 | -0.82735
-0.14982 | -0.000143 | -0.23297 | -0.0012338 | -845.0837 | -0.49672 | -0.84508
-0.14944 | -0.000141 | -0.23238 | -0.0012166 | -833.2644 | -0.49456 | -0.83326
-0.14905 | -0.000142 | -0.23177 | -0.0012252 | -839.1741 | -0.50452 | -0.83917
-0.14867 | -0.000139 | -0.23118 | -0.0011993 | -821.445 | -0.4945 | -0.82145
-0.14827 | -0.000139 | -0.23055 | -0.0011993 | -821.445 | -0.51222 | -0.82145
-0.14788 | -0.000137 | -0.22996 | -0.0011821 | -809.6257 | -0.48697 | -0.80963
-0.1475 | -0.000139 | -0.22936 | -0.0011993 | -821.445 | -0.48951 | -0.82145
-0.14711 | -0.000137 | -0.22876 | -0.0011821 | -809.6257 | -0.48824 | -0.80963
-0.14674 | -0.000137 | -0.22818 | -0.0011821 | -809.6257 | -0.4696 | -0.80963
-0.14636 | -0.000136 | -0.22759 | -0.0011734 | -803.716 | -0.47541 | -0.80372
-0.14598 | -0.000136 | -0.227 | -0.0011734 | -803.716 | -0.47617 | -0.80372
-0.14561 | -0.000137 | -0.22642 | -0.0011821 | -809.6257 | -0.46537 | -0.80963
-0.14521 | -0.000133 | -0.2258 | -0.0011475 | -785.987 | -0.49127 | -0.78599
-0.14483 | -0.000135 | -0.22521 | -0.0011648 | -797.8063 | -0.46793 | -0.79781
-0.14443 | -0.000133 | -0.22459 | -0.0011475 | -785.987 | -0.49502 | -0.78599
-0.14405 | -0.000134 | -0.224 | -0.0011562 | -791.8967 | -0.46005 | -0.7919
-0.14368 | -0.000136 | -0.22342 | -0.0011734 | -803.716 | -0.4677 | -0.80372
-0.14331 | -0.000134 | -0.22284 | -0.0011562 | -791.8967 | -0.46026 | -0.7919
-0.14291 | -0.000134 | -0.22223 | -0.0011562 | -791.8967 | -0.48271 | -0.7919
-0.14254 | -0.000134 | -0.22164 | -0.0011562 | -791.8967 | -0.46547 | -0.7919
-0.14213 | -0.000133 | -0.22101 | -0.0011475 | -785.987 | -0.49931 | -0.78599
-0.14176 | -0.000133 | -0.22043 | -0.0011475 | -785.987 | -0.45588 | -0.78599
-0.14136 | -0.000132 | -0.21982 | -0.0011389 | -780.0773 | -0.47609 | -0.78008
-0.14098 | -0.000129 | -0.21922 | -0.001113 | -762.3483 | -0.4665 | -0.76235
-0.14058 | -0.000129 | -0.21861 | -0.001113 | -762.3483 | -0.46588 | -0.76235
-0.1402 | -0.000128 | -0.218 | -0.0011044 | -756.4386 | -0.45699 | -0.75644
-0.13981 | -0.00013 | -0.21741 | -0.0011217 | -768.2579 | -0.45166 | -0.76826
-0.13943 | -0.000128 | -0.21682 | -0.0011044 | -756.4386 | -0.45403 | -0.75644
-0.13905 | -0.000128 | -0.21622 | -0.0011044 | -756.4386 | -0.45168 | -0.75644
-0.13867 | -0.000126 | -0.21563 | -0.0010871 | -744.6192 | -0.43999 | -0.74462
-0.13828 | -0.000127 | -0.21502 | -0.0010958 | -750.5289 | -0.45569 | -0.75053
-0.1379 | -0.000126 | -0.21444 | -0.0010871 | -744.6192 | -0.43709 | -0.74462
-0.13751 | -0.000124 | -0.21382 | -0.0010699 | -732.7999 | -0.45603 | -0.7328
-0.13711 | -0.000126 | -0.21321 | -0.0010871 | -744.6192 | -0.45029 | -0.74462
-0.13674 | -0.000122 | -0.21263 | -0.0010526 | -720.9805 | -0.4239 | -0.72098
-0.13635 | -0.000123 | -0.21203 | -0.0010613 | -726.8902 | -0.43678 | -0.72689
-0.13597 | -0.000123 | -0.21143 | -0.0010613 | -726.8902 | -0.43291 | -0.72689
-0.13559 | -0.000123 | -0.21084 | -0.0010613 | -726.8902 | -0.42952 | -0.72689
-0.1352 | -0.000125 | -0.21023 | -0.0010785 | -738.7096 | -0.44783 | -0.73871
-0.13482 | -0.000123 | -0.20964 | -0.0010613 | -726.8902 | -0.43529 | -0.72689
-0.13443 | -0.000121 | -0.20904 | -0.001044 | -715.0709 | -0.435 | -0.71507
-0.13404 | -0.00012 | -0.20843 | -0.0010354 | -709.1612 | -0.42854 | -0.70916
-0.13365 | -0.00012 | -0.20782 | -0.0010354 | -709.1612 | -0.43228 | -0.70916
-0.13327 | -0.000121 | -0.20724 | -0.001044 | -715.0709 | -0.41747 | -0.71507
-0.1329 | -0.000117 | -0.20666 | -0.0010095 | -691.4322 | -0.40899 | -0.69143
-0.1325 | -0.000117 | -0.20604 | -0.0010095 | -691.4322 | -0.429 | -0.69143
-0.13212 | -0.000119 | -0.20545 | -0.0010267 | -703.2515 | -0.40881 | -0.70325
-0.13174 | -0.000115 | -0.20486 | -0.00099223 | -679.6128 | -0.40964 | -0.67961
-0.13135 | -0.000116 | -0.20424 | -0.0010009 | -685.5225 | -0.41819 | -0.68552
-0.13096 | -0.000118 | -0.20365 | -0.0010181 | -697.3418 | -0.41179 | -0.69734
-0.13057 | -0.000116 | -0.20304 | -0.0010009 | -685.5225 | -0.42362 | -0.68552
-0.13018 | -0.000116 | -0.20243 | -0.0010009 | -685.5225 | -0.41467 | -0.68552
-0.12979 | -0.000115 | -0.20183 | -0.00099223 | -679.6128 | -0.41182 | -0.67961
-0.12941 | -0.000113 | -0.20123 | -0.00097498 | -667.7934 | -0.40228 | -0.66779
-0.12902 | -0.000111 | -0.20062 | -0.00095772 | -655.9741 | -0.4014 | -0.65597
-0.12863 | -0.000113 | -0.20002 | -0.00097498 | -667.7934 | -0.40037 | -0.66779 | -0.2 | -667.7934
-0.12825 | -0.000113 | -0.19943 | -0.00097498 | -667.7934 | -0.39564 | -0.66779
-0.12786 | -0.000112 | -0.19882 | -0.00096635 | -661.8838 | -0.40112 | -0.66188
-0.12747 | -0.00011 | -0.19822 | -0.00094909 | -650.0644 | -0.39476 | -0.65006
-0.12709 | -0.000108 | -0.19762 | -0.00093184 | -638.2451 | -0.38664 | -0.63825
-0.12669 | -0.000109 | -0.197 | -0.00094047 | -644.1547 | -0.39584 | -0.64415
-0.12631 | -0.000108 | -0.19641 | -0.00093184 | -638.2451 | -0.37988 | -0.63825
-0.12594 | -0.000108 | -0.19584 | -0.00093184 | -638.2451 | -0.36721 | -0.63825
-0.12557 | -0.000109 | -0.19525 | -0.00094047 | -644.1547 | -0.3739 | -0.64415
-0.12519 | -0.000108 | -0.19467 | -0.00093184 | -638.2451 | -0.37689 | -0.63825
-0.1248 | -0.000106 | -0.19406 | -0.00091458 | -626.4257 | -0.38151 | -0.62643
-0.12441 | -0.000109 | -0.19346 | -0.00094047 | -644.1547 | -0.38231 | -0.64415
-0.12402 | -0.000109 | -0.19285 | -0.00094047 | -644.1547 | -0.39065 | -0.64415
-0.12363 | -0.000109 | -0.19225 | -0.00094047 | -644.1547 | -0.38864 | -0.64415
-0.12325 | -0.000105 | -0.19165 | -0.00090595 | -620.516 | -0.37955 | -0.62052
-0.12285 | -0.000106 | -0.19103 | -0.00091458 | -626.4257 | -0.3878 | -0.62643
-0.12246 | -0.000105 | -0.19043 | -0.00090595 | -620.516 | -0.37616 | -0.62052
-0.12207 | -0.000103 | -0.18982 | -0.0008887 | -608.6967 | -0.37177 | -0.6087
-0.12168 | -0.000105 | -0.18921 | -0.00090595 | -620.516 | -0.37368 | -0.62052
-0.1213 | -0.000104 | -0.18863 | -0.00089733 | -614.6064 | -0.36012 | -0.61461
-0.12093 | -0.000103 | -0.18805 | -0.0008887 | -608.6967 | -0.35382 | -0.6087
-0.12055 | -0.000104 | -0.18746 | -0.00089733 | -614.6064 | -0.36238 | -0.61461
-0.12017 | -0.000101 | -0.18687 | -0.00087144 | -596.8773 | -0.35793 | -0.59688
-0.11978 | -0.000101 | -0.18625 | -0.00087144 | -596.8773 | -0.36662 | -0.59688
-0.11938 | -0.000101 | -0.18564 | -0.00087144 | -596.8773 | -0.36569 | -0.59688
-0.119 | -0.000102 | -0.18504 | -0.00088007 | -602.787 | -0.35817 | -0.60279
-0.11861 | -0.000102 | -0.18444 | -0.00088007 | -602.787 | -0.36369 | -0.60279
-0.11822 | -0.000101 | -0.18384 | -0.00087144 | -596.8773 | -0.36004 | -0.59688
-0.11783 | -9.9791e-05 | -0.18323 | -0.00086101 | -589.7309 | -0.35981 | -0.58973
-0.11745 | -9.905e-05 | -0.18263 | -0.00085461 | -585.3507 | -0.35357 | -0.58535
-0.11706 | -9.7895e-05 | -0.18203 | -0.00084465 | -578.5275 | -0.3493 | -0.57853
-0.11668 | -9.4877e-05 | -0.18143 | -0.00081861 | -560.6931 | -0.34278 | -0.56069
-0.11629 | -9.6769e-05 | -0.18083 | -0.00083494 | -571.874 | -0.3399 | -0.57187
-0.1159 | -9.6362e-05 | -0.18022 | -0.00083142 | -569.4669 | -0.34697 | -0.56947
-0.11551 | -9.4845e-05 | -0.17962 | -0.00081833 | -560.5009 | -0.34 | -0.5605
-0.11513 | -9.5174e-05 | -0.17903 | -0.00082117 | -562.4484 | -0.33352 | -0.56245
-0.11474 | -9.2406e-05 | -0.17841 | -0.00079729 | -546.0916 | -0.33958 | -0.54609
-0.11437 | -9.005e-05 | -0.17784 | -0.00077697 | -532.1689 | -0.30935 | -0.53217
-0.11398 | -9.2211e-05 | -0.17723 | -0.00079561 | -544.9354 | -0.32577 | -0.54494
-0.1136 | -9.257e-05 | -0.17664 | -0.00079871 | -547.0601 | -0.32348 | -0.54706
-0.11322 | -9.2505e-05 | -0.17606 | -0.00079814 | -546.6727 | -0.32059 | -0.54667
-0.11282 | -9.3e-05 | -0.17544 | -0.00080241 | -549.5978 | -0.33583 | -0.5496
-0.11245 | -9.2046e-05 | -0.17486 | -0.00079418 | -543.9623 | -0.32054 | -0.54396
-0.11206 | -9.1222e-05 | -0.17426 | -0.00078708 | -539.0927 | -0.3242 | -0.53909
-0.11168 | -9.0471e-05 | -0.17366 | -0.00078059 | -534.654 | -0.31974 | -0.53465
-0.11129 | -8.9921e-05 | -0.17306 | -0.00077585 | -531.406 | -0.32077 | -0.53141
-0.11091 | -9.246e-05 | -0.17247 | -0.00079776 | -546.4099 | -0.3176 | -0.54641
-0.11053 | -8.9346e-05 | -0.17187 | -0.00077089 | -528.008 | -0.32328 | -0.52801
-0.11013 | -8.8522e-05 | -0.17126 | -0.00076378 | -523.1353 | -0.322 | -0.52314
-0.10975 | -8.7748e-05 | -0.17067 | -0.0007571 | -518.5614 | -0.30696 | -0.51856
-0.10938 | -8.826e-05 | -0.17008 | -0.00076152 | -521.5902 | -0.30327 | -0.52159
-0.10899 | -8.8389e-05 | -0.16948 | -0.00076263 | -522.3484 | -0.31655 | -0.52235
-0.1086 | -8.5494e-05 | -0.16887 | -0.00073766 | -505.2438 | -0.31079 | -0.50524
-0.10821 | -8.3373e-05 | -0.16826 | -0.00071935 | -492.7085 | -0.30338 | -0.49271
-0.10784 | -8.5932e-05 | -0.16769 | -0.00074144 | -507.8326 | -0.28861 | -0.50783
-0.10745 | -8.8738e-05 | -0.16708 | -0.00076565 | -524.4146 | -0.3114 | -0.52441
-0.10706 | -8.3636e-05 | -0.16649 | -0.00072162 | -494.2626 | -0.30493 | -0.49426
-0.10668 | -8.4792e-05 | -0.16589 | -0.00073159 | -501.0904 | -0.29562 | -0.50109
-0.1063 | -8.1792e-05 | -0.16529 | -0.00070571 | -483.3656 | -0.29468 | -0.48337
-0.10591 | -8.4479e-05 | -0.16469 | -0.0007289 | -499.2464 | -0.29719 | -0.49925
-0.10552 | -8.228e-05 | -0.16408 | -0.00070993 | -486.2501 | -0.29883 | -0.48625
-0.10513 | -8.1056e-05 | -0.16347 | -0.00069936 | -479.0155 | -0.29344 | -0.47902
-0.10476 | -8.2383e-05 | -0.1629 | -0.00071081 | -486.8583 | -0.27936 | -0.48686
-0.10436 | -7.9908e-05 | -0.16228 | -0.00068946 | -472.2313 | -0.29455 | -0.47223
-0.10398 | -7.9362e-05 | -0.16168 | -0.00068474 | -469.0029 | -0.28175 | -0.469
-0.10359 | -7.9397e-05 | -0.16109 | -0.00068505 | -469.2116 | -0.27865 | -0.46921
-0.1032 | -7.8441e-05 | -0.16047 | -0.0006768 | -463.5626 | -0.28864 | -0.46356
-0.10281 | -7.9852e-05 | -0.15987 | -0.00068897 | -471.898 | -0.2822 | -0.4719
-0.10243 | -8.0672e-05 | -0.15927 | -0.00069605 | -476.7436 | -0.28249 | -0.47674
-0.10202 | -7.8749e-05 | -0.15865 | -0.00067946 | -465.384 | -0.29373 | -0.46538
-0.10164 | -8.0433e-05 | -0.15805 | -0.00069399 | -475.3336 | -0.28013 | -0.47533
-0.10126 | -7.9477e-05 | -0.15745 | -0.00068574 | -469.6846 | -0.28288 | -0.46968
-0.10087 | -7.8397e-05 | -0.15686 | -0.00067642 | -463.3013 | -0.2771 | -0.4633
-0.10049 | -7.8516e-05 | -0.15627 | -0.00067745 | -464.0056 | -0.27397 | -0.46401
-0.10011 | -7.569e-05 | -0.15567 | -0.00065307 | -447.3064 | -0.27421 | -0.44731
-0.099721 | -7.694e-05 | -0.15507 | -0.00066385 | -454.6912 | -0.2707 | -0.45469
-0.099341 | -7.4486e-05 | -0.15448 | -0.00064267 | -440.1873 | -0.26439 | -0.44019
-0.098953 | -7.4617e-05 | -0.15387 | -0.0006438 | -440.9622 | -0.26582 | -0.44096
-0.098558 | -7.3946e-05 | -0.15326 | -0.00063801 | -436.9964 | -0.26963 | -0.437
-0.098173 | -7.4218e-05 | -0.15266 | -0.00064036 | -438.6016 | -0.2621 | -0.4386
-0.097803 | -7.299e-05 | -0.15208 | -0.00062977 | -431.3489 | -0.25026 | -0.43135
-0.097424 | -7.461e-05 | -0.15149 | -0.00064375 | -440.9216 | -0.25703 | -0.44092
-0.097041 | -7.2763e-05 | -0.1509 | -0.00062781 | -430.008 | -0.25935 | -0.43001
-0.096657 | -7.3218e-05 | -0.1503 | -0.00063174 | -432.6959 | -0.25757 | -0.4327
-0.096272 | -7.3455e-05 | -0.1497 | -0.00063378 | -434.0953 | -0.25946 | -0.4341
-0.095891 | -7.0334e-05 | -0.14911 | -0.00060685 | -415.6528 | -0.25172 | -0.41565
-0.095505 | -7.1174e-05 | -0.14851 | -0.0006141 | -420.6141 | -0.25098 | -0.42061
-0.095113 | -6.8263e-05 | -0.1479 | -0.00058898 | -403.4118 | -0.25115 | -0.40341
-0.094729 | -6.9966e-05 | -0.1473 | -0.00060368 | -413.4785 | -0.24389 | -0.41348
-0.094327 | -6.721e-05 | -0.14668 | -0.0005799 | -397.1892 | -0.25338 | -0.39719
-0.093956 | -6.8083e-05 | -0.1461 | -0.00058743 | -402.3487 | -0.23063 | -0.40235
-0.09357 | -6.6002e-05 | -0.1455 | -0.00056947 | -390.0476 | -0.23781 | -0.39005
-0.093172 | -6.8124e-05 | -0.14488 | -0.00058778 | -402.5919 | -0.24528 | -0.40259
-0.092793 | -6.8181e-05 | -0.14429 | -0.00058828 | -402.9283 | -0.23736 | -0.40293
-0.092408 | -6.8796e-05 | -0.14369 | -0.00059358 | -406.5636 | -0.24231 | -0.40656
-0.092025 | -6.7515e-05 | -0.1431 | -0.00058253 | -398.9926 | -0.23988 | -0.39899
-0.091627 | -6.4014e-05 | -0.14248 | -0.00055232 | -378.3007 | -0.24053 | -0.3783
-0.091237 | -6.6287e-05 | -0.14187 | -0.00057194 | -391.7369 | -0.23349 | -0.39174
-0.090848 | -6.4755e-05 | -0.14127 | -0.00055872 | -382.6823 | -0.23422 | -0.38268
-0.09046 | -6.4861e-05 | -0.14067 | -0.00055963 | -383.3055 | -0.23108 | -0.38331
-0.090077 | -6.3764e-05 | -0.14007 | -0.00055016 | -376.8246 | -0.22635 | -0.37682
-0.089681 | -6.4205e-05 | -0.13945 | -0.00055397 | -379.4299 | -0.23284 | -0.37943
-0.089294 | -6.4434e-05 | -0.13885 | -0.00055595 | -380.7858 | -0.22874 | -0.38079
-0.088906 | -6.4008e-05 | -0.13825 | -0.00055227 | -378.2647 | -0.22898 | -0.37826
-0.088523 | -6.2025e-05 | -0.13765 | -0.00053516 | -366.5492 | -0.22179 | -0.36655
-0.08816 | -6.2665e-05 | -0.13709 | -0.00054068 | -370.3272 | -0.20797 | -0.37033
-0.087773 | -6.184e-05 | -0.13649 | -0.00053356 | -365.4546 | -0.22139 | -0.36545
-0.08739 | -5.8775e-05 | -0.13589 | -0.00050712 | -347.3438 | -0.21226 | -0.34734
-0.08701 | -5.8073e-05 | -0.1353 | -0.00050106 | -343.1905 | -0.20402 | -0.34319
-0.086617 | -5.9764e-05 | -0.13469 | -0.00051565 | -353.1835 | -0.21278 | -0.35318
-0.086233 | -5.9704e-05 | -0.13409 | -0.00051513 | -352.8291 | -0.21079 | -0.35283
-0.085847 | -6.0205e-05 | -0.13349 | -0.00051945 | -355.7903 | -0.21267 | -0.35579
-0.085466 | -5.6793e-05 | -0.1329 | -0.00049002 | -335.6299 | -0.20482 | -0.33563
-0.085075 | -5.6848e-05 | -0.13229 | -0.00049049 | -335.9543 | -0.20416 | -0.33595
-0.084674 | -5.5462e-05 | -0.13167 | -0.00047853 | -327.7616 | -0.20693 | -0.32776
-0.084285 | -5.6577e-05 | -0.13106 | -0.00048815 | -334.3521 | -0.20025 | -0.33435
-0.083898 | -5.4612e-05 | -0.13046 | -0.0004712 | -322.7403 | -0.19771 | -0.32274
-0.08351 | -5.4162e-05 | -0.12986 | -0.00046732 | -320.081 | -0.19392 | -0.32008
-0.083126 | -5.545e-05 | -0.12926 | -0.00047843 | -327.6925 | -0.1934 | -0.32769
-0.082731 | -5.2817e-05 | -0.12865 | -0.00045571 | -312.133 | -0.1965 | -0.31213
-0.082353 | -5.2108e-05 | -0.12806 | -0.0004496 | -307.9436 | -0.18224 | -0.30794
-0.081968 | -5.3611e-05 | -0.12746 | -0.00046256 | -316.821 | -0.18702 | -0.31682
-0.081576 | -5.2268e-05 | -0.12685 | -0.00045097 | -308.8851 | -0.1907 | -0.30889
-0.081202 | -5.4294e-05 | -0.12627 | -0.00046845 | -320.8573 | -0.18312 | -0.32086
-0.080808 | -5.0871e-05 | -0.12566 | -0.00043893 | -300.6338 | -0.19038 | -0.30063
-0.080426 | -5.0314e-05 | -0.12506 | -0.00043411 | -297.3378 | -0.1776 | -0.29734
-0.080044 | -5.1186e-05 | -0.12447 | -0.00044164 | -302.4913 | -0.17815 | -0.30249
-0.079658 | -5.0104e-05 | -0.12387 | -0.0004323 | -296.0975 | -0.17965 | -0.2961
-0.079289 | -4.6456e-05 | -0.12329 | -0.00040083 | -274.5421 | -0.16372 | -0.27454
-0.078896 | -4.9104e-05 | -0.12268 | -0.00042368 | -290.1902 | -0.17256 | -0.29019
-0.078507 | -4.7092e-05 | -0.12208 | -0.00040632 | -278.2991 | -0.17194 | -0.2783
-0.078128 | -4.5748e-05 | -0.12149 | -0.00039472 | -270.3572 | -0.16167 | -0.27036
-0.077738 | -4.6005e-05 | -0.12088 | -0.00039693 | -271.8723 | -0.16442 | -0.27187
-0.077351 | -4.3148e-05 | -0.12028 | -0.00037229 | -254.9929 | -0.15853 | -0.25499
-0.076971 | -4.3581e-05 | -0.11969 | -0.00037603 | -257.5516 | -0.15143 | -0.25755
-0.076585 | -4.3199e-05 | -0.11909 | -0.00037273 | -255.2932 | -0.15391 | -0.25529
-0.076201 | -4.4405e-05 | -0.11849 | -0.00038313 | -262.4168 | -0.15457 | -0.26242
-0.075814 | -4.3503e-05 | -0.11789 | -0.00037535 | -257.0877 | -0.15631 | -0.25709
-0.075434 | -4.2462e-05 | -0.1173 | -0.00036637 | -250.9356 | -0.1501 | -0.25094
-0.075052 | -4.3217e-05 | -0.11671 | -0.00037288 | -255.3968 | -0.15038 | -0.2554
-0.074665 | -4.1408e-05 | -0.1161 | -0.00035727 | -244.707 | -0.15048 | -0.24471
-0.074291 | -4.3621e-05 | -0.11552 | -0.00037637 | -257.7859 | -0.14612 | -0.25779
-0.073909 | -4.1904e-05 | -0.11493 | -0.00036155 | -247.6396 | -0.15011 | -0.24764
-0.073517 | -4.1454e-05 | -0.11432 | -0.00035767 | -244.9773 | -0.15014 | -0.24498
-0.073133 | -4.1456e-05 | -0.11372 | -0.00035768 | -244.9893 | -0.14628 | -0.24499
-0.072748 | -4.0766e-05 | -0.11312 | -0.00035173 | -240.914 | -0.14545 | -0.24091
-0.072365 | -4.2779e-05 | -0.11253 | -0.0003691 | -252.8096 | -0.14702 | -0.25281
-0.07198 | -4.008e-05 | -0.11193 | -0.00034581 | -236.8582 | -0.14658 | -0.23686
-0.071598 | -3.8328e-05 | -0.11133 | -0.0003307 | -226.5047 | -0.13762 | -0.2265
-0.071207 | -3.7593e-05 | -0.11073 | -0.00032436 | -222.1651 | -0.1364 | -0.22217
-0.070822 | -3.7037e-05 | -0.11013 | -0.00031956 | -218.8751 | -0.13202 | -0.21888
-0.070438 | -3.5142e-05 | -0.10953 | -0.00030321 | -207.6777 | -0.12735 | -0.20768
-0.070035 | -3.658e-05 | -0.1089 | -0.00031562 | -216.1783 | -0.13281 | -0.21618
-0.069656 | -3.5596e-05 | -0.10832 | -0.00030713 | -210.3626 | -0.12569 | -0.21036
-0.069275 | -3.6527e-05 | -0.10772 | -0.00031516 | -215.8644 | -0.12626 | -0.21586
-0.068882 | -3.4151e-05 | -0.10711 | -0.00029466 | -201.82 | -0.12763 | -0.20182
-0.068502 | -3.279e-05 | -0.10652 | -0.00028291 | -193.776 | -0.11688 | -0.19378
-0.068116 | -3.1497e-05 | -0.10592 | -0.00027176 | -186.1359 | -0.11402 | -0.18614
-0.067734 | -2.9502e-05 | -0.10533 | -0.00025455 | -174.3499 | -0.10707 | -0.17435
-0.067354 | -3.1199e-05 | -0.10474 | -0.00026919 | -184.3745 | -0.10599 | -0.18437
-0.066963 | -3.0423e-05 | -0.10413 | -0.0002625 | -179.7917 | -0.11071 | -0.17979
-0.066573 | -3.091e-05 | -0.10352 | -0.00026669 | -182.6657 | -0.10991 | -0.18267
-0.066181 | -2.8644e-05 | -0.10291 | -0.00024715 | -169.279 | -0.10727 | -0.16928
-0.065794 | -2.7886e-05 | -0.10231 | -0.0002406 | -164.7968 | -0.10052 | -0.1648
-0.065404 | -2.9426e-05 | -0.1017 | -0.00025389 | -173.8994 | -0.1027 | -0.1739
-0.065021 | -3.1737e-05 | -0.10111 | -0.00027383 | -187.5549 | -0.10763 | -0.18755
-0.064647 | -2.7308e-05 | -0.10053 | -0.00023561 | -161.3791 | -0.10146 | -0.16138 | -0.1 | -175.9631
-0.064264 | -3.0101e-05 | -0.099931 | -0.00025972 | -177.8892 | -0.10103 | -0.17789
-0.063878 | -2.8057e-05 | -0.09933 | -0.00024208 | -165.8103 | -0.10315 | -0.16581
-0.063497 | -2.831e-05 | -0.098738 | -0.00024426 | -167.3029 | -0.098677 | -0.1673
-0.063102 | -2.6612e-05 | -0.098124 | -0.00022961 | -157.2678 | -0.09968 | -0.15727
-0.062718 | -2.761e-05 | -0.097526 | -0.00023823 | -163.1691 | -0.09567 | -0.16317
-0.062333 | -2.7694e-05 | -0.096928 | -0.00023894 | -163.66 | -0.097832 | -0.16366
-0.061948 | -2.6106e-05 | -0.096329 | -0.00022525 | -154.2781 | -0.095171 | -0.15428
-0.061562 | -2.4147e-05 | -0.095729 | -0.00020835 | -142.7039 | -0.089129 | -0.1427
-0.061173 | -2.5581e-05 | -0.095124 | -0.00022072 | -151.1773 | -0.088884 | -0.15118
-0.060791 | -2.3662e-05 | -0.09453 | -0.00020416 | -139.8343 | -0.086432 | -0.13983
-0.060403 | -2.4887e-05 | -0.093927 | -0.00021473 | -147.072 | -0.086551 | -0.14707
-0.060026 | -2.5261e-05 | -0.09334 | -0.00021796 | -149.2868 | -0.086868 | -0.14929
-0.059634 | -2.4836e-05 | -0.092731 | -0.00021429 | -146.7731 | -0.090233 | -0.14677
-0.059246 | -2.5025e-05 | -0.092128 | -0.00021592 | -147.8918 | -0.088892 | -0.14789
-0.058859 | -2.3678e-05 | -0.091526 | -0.0002043 | -139.9289 | -0.086603 | -0.13993
-0.058471 | -2.5222e-05 | -0.090922 | -0.00021762 | -149.0541 | -0.087178 | -0.14905
-0.058092 | -2.1182e-05 | -0.090333 | -0.00018276 | -125.1802 | -0.080809 | -0.12518
-0.057713 | -2.1313e-05 | -0.089744 | -0.00018389 | -125.9551 | -0.074003 | -0.12596
-0.057319 | -1.8723e-05 | -0.089131 | -0.00016155 | -110.6494 | -0.07248 | -0.11065
-0.056935 | -1.6289e-05 | -0.088534 | -0.00014054 | -96.2626 | -0.061776 | -0.096263
-0.056552 | -1.8173e-05 | -0.087938 | -0.0001568 | -107.3954 | -0.060646 | -0.1074
-0.056161 | -2.0029e-05 | -0.08733 | -0.00017281 | -118.3645 | -0.068632 | -0.11836
-0.055774 | -2.0296e-05 | -0.086729 | -0.00017511 | -119.9412 | -0.071704 | -0.11994
-0.055385 | -1.6712e-05 | -0.086124 | -0.00014419 | -98.7612 | -0.066146 | -0.098761
-0.054996 | -1.7473e-05 | -0.085519 | -0.00015076 | -103.26 | -0.061101 | -0.10326
-0.054613 | -1.7352e-05 | -0.084923 | -0.00014972 | -102.5452 | -0.061285 | -0.10255
-0.054231 | -1.9512e-05 | -0.084329 | -0.00016835 | -115.3073 | -0.064703 | -0.11531
-0.053848 | -1.5147e-05 | -0.083734 | -0.00013069 | -89.5159 | -0.060993 | -0.089516
-0.053448 | -1.4699e-05 | -0.083112 | -0.00012683 | -86.8671 | -0.054855 | -0.086867
-0.053071 | -1.5917e-05 | -0.082525 | -0.00013733 | -94.0643 | -0.053034 | -0.094064
-0.052689 | -1.2546e-05 | -0.081931 | -0.00010825 | -74.1441 | -0.049959 | -0.074144
-0.052295 | -1.4636e-05 | -0.081319 | -0.00012628 | -86.4932 | -0.049209 | -0.086493
-0.051898 | -1.2592e-05 | -0.080701 | -0.00010864 | -74.4129 | -0.049666 | -0.074413
-0.051503 | -1.1047e-05 | -0.080087 | -9.5318e-05 | -65.2862 | -0.042903 | -0.065286
-0.051118 | -1.0823e-05 | -0.079488 | -9.3386e-05 | -63.9633 | -0.038689 | -0.063963
-0.050735 | -1.0175e-05 | -0.078893 | -8.7792e-05 | -60.1313 | -0.036953 | -0.060131
-0.050368 | -1.1032e-05 | -0.078322 | -9.5186e-05 | -65.1961 | -0.035761 | -0.065196
-0.050002 | -9.7078e-06 | -0.077753 | -8.376e-05 | -57.3698 | -0.034878 | -0.05737
-0.049627 | -1.1759e-05 | -0.07717 | -0.00010146 | -69.4922 | -0.036988 | -0.069492
-0.049241 | -1.0843e-05 | -0.07657 | -9.3551e-05 | -64.076 | -0.040086 | -0.064076
-0.048851 | -8.1179e-06 | -0.075963 | -7.0043e-05 | -47.9744 | -0.033976 | -0.047974
-0.048456 | -8.728e-06 | -0.075349 | -7.5306e-05 | -51.5797 | -0.030574 | -0.05158
-0.048065 | -7.3158e-06 | -0.074741 | -6.3121e-05 | -43.2339 | -0.028824 | -0.043234
-0.047683 | -4.9222e-06 | -0.074147 | -4.247e-05 | -29.0888 | -0.02148 | -0.029089
-0.047291 | -5.0178e-06 | -0.073538 | -4.3294e-05 | -29.6534 | -0.017903 | -0.029653
-0.046907 | -5.0368e-06 | -0.07294 | -4.3458e-05 | -29.7661 | -0.01774 | -0.029766
-0.046509 | -4.4217e-06 | -0.072321 | -3.8151e-05 | -26.1307 | -0.017297 | -0.026131
-0.04613 | -4.1241e-06 | -0.071732 | -3.5584e-05 | -24.3723 | -0.014882 | -0.024372
-0.045747 | -1.2603e-06 | -0.071137 | -1.0874e-05 | -7.4479 | -0.0094755 | -0.0074479
-0.045366 | -3.292e-06 | -0.070544 | -2.8404e-05 | -19.4546 | -0.0079693 | -0.019455
-0.044986 | -9.0812e-07 | -0.069953 | -7.8354e-06 | -5.3667 | -0.0073335 | -0.0053667
-0.044605 | -6.2989e-07 | -0.069361 | -5.4348e-06 | -3.7224 | -0.0026925 | -0.0037224
-0.044221 | 1.1398e-06 | -0.068764 | 9.8348e-06 | 6.7361 | 0.00089977 | 0.0067361
-0.043842 | -5.0157e-07 | -0.068174 | -4.3276e-06 | -2.9641 | 0.0011115 | -0.0029641
-0.043455 | -3.5014e-07 | -0.067573 | -3.021e-06 | -2.0692 | -0.0015145 | -0.0020692
-0.043079 | 2.844e-06 | -0.066988 | 2.4539e-05 | 16.8073 | 0.0043085 | 0.016807
-0.042689 | 1.4598e-06 | -0.066381 | 1.2595e-05 | 8.6267 | 0.0077122 | 0.0086267
-0.042309 | 4.506e-06 | -0.06579 | 3.8879e-05 | 26.6292 | 0.010416 | 0.026629
-0.041923 | 1.3561e-06 | -0.06519 | 1.17e-05 | 8.014 | 0.010397 | 0.008014
-0.041538 | 3.5184e-06 | -0.064592 | 3.0357e-05 | 20.7926 | 0.0086229 | 0.020793
-0.041162 | 5.4236e-06 | -0.064007 | 4.6795e-05 | 32.0515 | 0.015448 | 0.032051
-0.040768 | 3.5359e-06 | -0.063394 | 3.0508e-05 | 20.8962 | 0.01622 | 0.020896
-0.04038 | 4.4837e-06 | -0.062791 | 3.8686e-05 | 26.4971 | 0.014297 | 0.026497
-0.039992 | 6.4097e-06 | -0.062188 | 5.5304e-05 | 37.8792 | 0.01942 | 0.037879
-0.039609 | 6.1071e-06 | -0.061592 | 5.2693e-05 | 36.0908 | 0.022027 | 0.036091
-0.039234 | 5.0889e-06 | -0.061009 | 4.3908e-05 | 30.0739 | 0.019291 | 0.030074
-0.038845 | 5.6304e-06 | -0.060404 | 4.858e-05 | 33.2738 | 0.019159 | 0.033274
-0.038468 | 6.3403e-06 | -0.059818 | 5.4705e-05 | 37.4692 | 0.020736 | 0.037469
-0.038081 | 6.1584e-06 | -0.059216 | 5.3135e-05 | 36.3941 | 0.022225 | 0.036394
-0.037689 | 6.2178e-06 | -0.058606 | 5.3648e-05 | 36.7455 | 0.022291 | 0.036745
-0.03731 | 7.3417e-06 | -0.058017 | 6.3345e-05 | 43.387 | 0.023613 | 0.043387
-0.036929 | 8.7219e-06 | -0.057425 | 7.5254e-05 | 51.5437 | 0.028121 | 0.051544
-0.036548 | 8.1573e-06 | -0.056832 | 7.0382e-05 | 48.2071 | 0.029549 | 0.048207
-0.036155 | 1.0545e-05 | -0.056221 | 9.0981e-05 | 62.3161 | 0.033771 | 0.062316
-0.035777 | 1.0022e-05 | -0.055633 | 8.647e-05 | 59.2258 | 0.035721 | 0.059226
-0.035388 | 1.143e-05 | -0.055028 | 9.8617e-05 | 67.5461 | 0.038342 | 0.067546
-0.034987 | 1.1803e-05 | -0.054405 | 0.00010184 | 69.7505 | 0.042806 | 0.06975
-0.034598 | 9.72e-06 | -0.0538 | 8.3865e-05 | 57.4419 | 0.038469 | 0.057442
-0.034214 | 1.156e-05 | -0.053203 | 9.9738e-05 | 68.3134 | 0.037546 | 0.068313
-0.033822 | 1.2147e-05 | -0.052593 | 0.00010481 | 71.7866 | 0.0427 | 0.071787
-0.033437 | 1.2999e-05 | -0.051995 | 0.00011215 | 76.817 | 0.044483 | 0.076817
-0.033051 | 1.5073e-05 | -0.051394 | 0.00013005 | 89.0774 | 0.049787 | 0.089077
-0.032671 | 1.6631e-05 | -0.050803 | 0.00014349 | 98.2837 | 0.055356 | 0.098284
-0.032282 | 1.6706e-05 | -0.050199 | 0.00014415 | 98.7297 | 0.059586 | 0.09873
-0.031905 | 1.7768e-05 | -0.049612 | 0.00015331 | 105.0048 | 0.059718 | 0.105
-0.031528 | 1.9234e-05 | -0.049026 | 0.00016595 | 113.6675 | 0.064097 | 0.11367
-0.031139 | 2.0767e-05 | -0.048421 | 0.00017918 | 122.7237 | 0.071496 | 0.12272
-0.030749 | 1.8233e-05 | -0.047815 | 0.00015732 | 107.7512 | 0.069886 | 0.10775
-0.030372 | 2.1162e-05 | -0.047228 | 0.00018259 | 125.0586 | 0.068241 | 0.12506
-0.02998 | 2.193e-05 | -0.046619 | 0.00018921 | 129.5964 | 0.077614 | 0.1296
-0.029599 | 2.2579e-05 | -0.046026 | 0.00019482 | 133.436 | 0.077917 | 0.13344
-0.029219 | 2.2972e-05 | -0.045436 | 0.00019821 | 135.759 | 0.079534 | 0.13576
-0.028833 | 2.0909e-05 | -0.044835 | 0.0001804 | 123.5631 | 0.077826 | 0.12356
-0.028451 | 2.5129e-05 | -0.044241 | 0.00021681 | 148.5015 | 0.080805 | 0.1485
-0.028052 | 2.345e-05 | -0.043621 | 0.00020233 | 138.582 | 0.08906 | 0.13858
-0.027667 | 2.5956e-05 | -0.043022 | 0.00022395 | 153.3937 | 0.087399 | 0.15339
-0.027271 | 2.5544e-05 | -0.042406 | 0.0002204 | 150.9566 | 0.093706 | 0.15096
-0.026889 | 2.7348e-05 | -0.041812 | 0.00023596 | 161.6194 | 0.092837 | 0.16162
-0.026508 | 2.6877e-05 | -0.04122 | 0.0002319 | 158.8354 | 0.094928 | 0.15884
-0.026119 | 2.7158e-05 | -0.040615 | 0.00023433 | 160.4977 | 0.096582 | 0.1605
-0.025733 | 2.7846e-05 | -0.040015 | 0.00024026 | 164.5595 | 0.097555 | 0.16456
-0.025352 | 2.8218e-05 | -0.039422 | 0.00024347 | 166.7578 | 0.098145 | 0.16676
-0.024969 | 3.1298e-05 | -0.038827 | 0.00027004 | 184.9616 | 0.10474 | 0.18496
-0.024589 | 3.0053e-05 | -0.038236 | 0.0002593 | 177.6053 | 0.10712 | 0.17761
-0.024199 | 2.9492e-05 | -0.037629 | 0.00025446 | 174.2868 | 0.1067 | 0.17429
-0.023812 | 3.0088e-05 | -0.037028 | 0.0002596 | 177.8096 | 0.10594 | 0.17781
-0.023422 | 3.2831e-05 | -0.036421 | 0.00028327 | 194.0178 | 0.11275 | 0.19402
-0.023033 | 3.2458e-05 | -0.035816 | 0.00028005 | 191.8149 | 0.11669 | 0.19181
-0.022655 | 3.1189e-05 | -0.035229 | 0.0002691 | 184.316 | 0.11054 | 0.18432
-0.02227 | 3.4494e-05 | -0.03463 | 0.00029762 | 203.8487 | 0.11619 | 0.20385
-0.021889 | 3.0724e-05 | -0.034037 | 0.00026509 | 181.571 | 0.11417 | 0.18157
-0.021502 | 3.1234e-05 | -0.033436 | 0.00026949 | 184.5847 | 0.11017 | 0.18458
-0.021119 | 3.3516e-05 | -0.03284 | 0.00028918 | 198.0705 | 0.11395 | 0.19807
-0.020722 | 3.2908e-05 | -0.032223 | 0.00028393 | 194.4742 | 0.12117 | 0.19447
-0.020331 | 3.5667e-05 | -0.031615 | 0.00030774 | 210.783 | 0.1232 | 0.21078
-0.019947 | 3.5267e-05 | -0.031018 | 0.00030429 | 208.4165 | 0.12516 | 0.20842
-0.019566 | 3.5358e-05 | -0.030425 | 0.00030508 | 208.9556 | 0.12364 | 0.20896
-0.019162 | 3.709e-05 | -0.029797 | 0.00032001 | 219.1874 | 0.13448 | 0.21919
-0.018789 | 3.449e-05 | -0.029217 | 0.00029758 | 203.8247 | 0.12268 | 0.20382
-0.018397 | 3.6495e-05 | -0.028607 | 0.00031488 | 215.6722 | 0.12785 | 0.21567
-0.01801 | 3.6316e-05 | -0.028006 | 0.00031334 | 214.6166 | 0.12947 | 0.21462
-0.017635 | 3.686e-05 | -0.027422 | 0.00031804 | 217.833 | 0.12609 | 0.21783
-0.017267 | 3.3392e-05 | -0.02685 | 0.00028811 | 197.3333 | 0.11879 | 0.19733
-0.016882 | 3.952e-05 | -0.026252 | 0.00034098 | 233.5487 | 0.12898 | 0.23355
-0.016495 | 3.859e-05 | -0.02565 | 0.00033296 | 228.0558 | 0.13889 | 0.22806
-0.016106 | 3.6913e-05 | -0.025045 | 0.00031849 | 218.1438 | 0.13495 | 0.21814
-0.015715 | 4.0921e-05 | -0.024437 | 0.00035307 | 241.8315 | 0.13983 | 0.24183
-0.015327 | 4.1129e-05 | -0.023833 | 0.00035487 | 243.0597 | 0.14628 | 0.24306
-0.014951 | 3.9842e-05 | -0.023249 | 0.00034376 | 235.4512 | 0.13989 | 0.23545
-0.014556 | 4.0713e-05 | -0.022635 | 0.00035128 | 240.6017 | 0.1462 | 0.2406
-0.014165 | 3.8956e-05 | -0.022027 | 0.00033611 | 230.2152 | 0.14313 | 0.23022
-0.013784 | 4.188e-05 | -0.021434 | 0.00036134 | 247.4955 | 0.14151 | 0.2475
-0.013386 | 4.0044e-05 | -0.020815 | 0.0003455 | 236.6464 | 0.14982 | 0.23665
-0.012995 | 4.1549e-05 | -0.020207 | 0.00035849 | 245.5434 | 0.14659 | 0.24554
-0.012612 | 4.2411e-05 | -0.019612 | 0.00036593 | 250.6338 | 0.14775 | 0.25063
-0.012234 | 4.3549e-05 | -0.019024 | 0.00037574 | 257.3594 | 0.1493 | 0.25736
-0.011858 | 4.1296e-05 | -0.018439 | 0.00035631 | 244.0448 | 0.14658 | 0.24404
-0.011467 | 4.1292e-05 | -0.017831 | 0.00035627 | 244.0208 | 0.14837 | 0.24402
-0.011088 | 4.2457e-05 | -0.017242 | 0.00036633 | 250.9101 | 0.14584 | 0.25091
-0.010717 | 4.348e-05 | -0.016665 | 0.00037515 | 256.951 | 0.14649 | 0.25695
-0.010319 | 4.2701e-05 | -0.016046 | 0.00036843 | 252.3471 | 0.1576 | 0.25235
-0.009947 | 4.4174e-05 | -0.015468 | 0.00038114 | 261.0519 | 0.14849 | 0.26105
-0.009555 | 4.3773e-05 | -0.014858 | 0.00037768 | 258.6823 | 0.1584 | 0.25868
-0.009172 | 4.5093e-05 | -0.014262 | 0.00038907 | 266.4861 | 0.15639 | 0.26649
-0.008801 | 4.6135e-05 | -0.013686 | 0.00039806 | 272.6442 | 0.15551 | 0.27264
-0.008413 | 4.7662e-05 | -0.013082 | 0.00041124 | 281.6687 | 0.16722 | 0.28167
-0.008041 | 4.5722e-05 | -0.012504 | 0.0003945 | 270.2041 | 0.15962 | 0.2702
-0.007643 | 4.4936e-05 | -0.011885 | 0.00038771 | 265.5566 | 0.16579 | 0.26556
-0.00725 | 4.8245e-05 | -0.011274 | 0.00041626 | 285.1119 | 0.16826 | 0.28511
-0.006861 | 4.707e-05 | -0.010669 | 0.00040612 | 278.167 | 0.17036 | 0.27817
-0.006467 | 4.9013e-05 | -0.010056 | 0.00042289 | 289.6512 | 0.17394 | 0.28965
-0.006092 | 4.9212e-05 | -0.0094731 | 0.00042461 | 290.8269 | 0.16925 | 0.29083
-0.005706 | 4.832e-05 | -0.0088728 | 0.00041691 | 285.5578 | 0.17298 | 0.28556
-0.005327 | 4.9301e-05 | -0.0082835 | 0.00042537 | 291.3525 | 0.17 | 0.29135
-0.004952 | 4.8127e-05 | -0.0077004 | 0.00041525 | 284.4151 | 0.16787 | 0.28442
-0.004563 | 4.7448e-05 | -0.0070955 | 0.00040939 | 280.4014 | 0.17083 | 0.2804
-0.004184 | 4.8785e-05 | -0.0065061 | 0.00042092 | 288.3042 | 0.16758 | 0.2883
-0.003793 | 4.8685e-05 | -0.0058981 | 0.00042006 | 287.7111 | 0.17511 | 0.28771
-0.003409 | 5.0837e-05 | -0.005301 | 0.00043863 | 300.4281 | 0.17559 | 0.30043
-0.003038 | 5.1367e-05 | -0.0047241 | 0.0004432 | 303.5649 | 0.17422 | 0.30356
-0.002644 | 5.2436e-05 | -0.0041114 | 0.00045243 | 309.8821 | 0.18792 | 0.30988
-0.002278 | 5.1016e-05 | -0.0035423 | 0.00044017 | 301.4897 | 0.17398 | 0.30149
-0.001893 | 5.3345e-05 | -0.0029436 | 0.00046027 | 315.2533 | 0.18461 | 0.31525
-0.001514 | 5.344e-05 | -0.0023543 | 0.00046109 | 315.8119 | 0.18596 | 0.31581
-0.001129 | 5.4054e-05 | -0.0017556 | 0.00046639 | 319.4443 | 0.19016 | 0.31944
-0.000736 | 5.608e-05 | -0.0011445 | 0.00048387 | 331.4165 | 0.19888 | 0.33142
-0.000348 | 5.6213e-05 | -0.00054114 | 0.00048502 | 332.2033 | 0.20019 | 0.3322
2.7127e-05 | 5.4426e-05 | 4.2183e-05 | 0.00046959 | 321.6396 | 0.1907 | 0.32164
0.000387 | 5.6532e-05 | 0.00060178 | 0.00048776 | 334.0848 | 0.18347 | 0.33408
0.000601 | 5.683e-05 | 0.00093455 | 0.00049033 | 335.8447 | 0.11147 | 0.33584
0.000667 | 5.4252e-05 | 0.0010372 | 0.00046809 | 320.6125 | 0.033686 | 0.32061
0.000667 | 5.7446e-05 | 0.0010372 | 0.00049565 | 339.486 | 0 | 0.33949
0.000649 | 5.5776e-05 | 0.0010092 | 0.00048125 | 329.6205 | -0.0093641 | 0.32962
0.00046 | 5.3581e-05 | 0.0007153 | 0.0004623 | 316.6468 | -0.094967 | 0.31665
-0.000143 | 5.353e-05 | -0.00022237 | 0.00046187 | 316.3465 | -0.29677 | 0.31635
0.00051 | 5.4794e-05 | 0.00079305 | 0.00047277 | 323.8169 | 0.32502 | 0.32382
0.001353 | 5.6457e-05 | 0.0021039 | 0.00048711 | 333.6403 | 0.43092 | 0.33364
0.001945 | 5.6909e-05 | 0.0030245 | 0.00049102 | 336.3117 | 0.30837 | 0.33631
0.002441 | 5.7536e-05 | 0.0037958 | 0.00049643 | 340.0176 | 0.26082 | 0.34002
0.002901 | 5.8352e-05 | 0.0045111 | 0.00050347 | 344.8392 | 0.24494 | 0.34484
0.003352 | 5.8206e-05 | 0.0052124 | 0.00050221 | 343.9803 | 0.24154 | 0.34398
0.003782 | 5.8628e-05 | 0.005881 | 0.00050585 | 346.4714 | 0.23084 | 0.34647
0.004212 | 5.8405e-05 | 0.0065497 | 0.00050393 | 345.156 | 0.23123 | 0.34516
0.004638 | 5.8294e-05 | 0.0072121 | 0.00050297 | 344.5013 | 0.22842 | 0.3445
0.005067 | 5.9137e-05 | 0.0078792 | 0.00051024 | 349.4791 | 0.23148 | 0.34948
0.005479 | 6.3e-05 | 0.0085198 | 0.00054357 | 372.3078 | 0.23121 | 0.37231
0.005891 | 6.1005e-05 | 0.0091605 | 0.00052636 | 360.5188 | 0.23475 | 0.36052
0.006305 | 6.1868e-05 | 0.0098043 | 0.00053381 | 365.6212 | 0.23373 | 0.36562
0.006719 | 6.2137e-05 | 0.010448 | 0.00053612 | 367.2069 | 0.23589 | 0.36721
0.00713 | 6.2608e-05 | 0.011087 | 0.00054019 | 369.9954 | 0.23557 | 0.37
0.007524 | 6.3421e-05 | 0.0117 | 0.0005472 | 374.7959 | 0.22816 | 0.3748
0.007927 | 6.392e-05 | 0.012326 | 0.00055151 | 377.7451 | 0.2358 | 0.37775
0.008334 | 6.2848e-05 | 0.012959 | 0.00054226 | 371.4129 | 0.23707 | 0.37141
0.008729 | 6.4083e-05 | 0.013574 | 0.00055291 | 378.7076 | 0.23037 | 0.37871
0.009151 | 6.3217e-05 | 0.01423 | 0.00054544 | 373.5917 | 0.24683 | 0.37359
0.009546 | 6.5119e-05 | 0.014844 | 0.00056185 | 384.8296 | 0.23292 | 0.38483
0.009955 | 6.5791e-05 | 0.01548 | 0.00056765 | 388.8013 | 0.24601 | 0.3888
0.010358 | 6.6456e-05 | 0.016107 | 0.00057339 | 392.7355 | 0.24488 | 0.39274
0.010755 | 6.7547e-05 | 0.016724 | 0.00058281 | 399.1833 | 0.24444 | 0.39918
0.011133 | 6.6645e-05 | 0.017312 | 0.00057502 | 393.8481 | 0.23307 | 0.39385
0.011516 | 6.6459e-05 | 0.017907 | 0.00057342 | 392.7505 | 0.23424 | 0.39275
0.011914 | 6.5965e-05 | 0.018526 | 0.00056916 | 389.8344 | 0.24217 | 0.38983
0.012297 | 6.7644e-05 | 0.019122 | 0.00058364 | 399.7554 | 0.23513 | 0.39976
0.012678 | 7.0128e-05 | 0.019714 | 0.00060507 | 414.4335 | 0.24119 | 0.41443
0.013069 | 6.8695e-05 | 0.020322 | 0.00059271 | 405.9645 | 0.2494 | 0.40596
0.013453 | 7.0433e-05 | 0.020919 | 0.00060771 | 416.2369 | 0.24548 | 0.41624
0.013852 | 7.1329e-05 | 0.02154 | 0.00061544 | 421.5316 | 0.25989 | 0.42153
0.014238 | 7.0196e-05 | 0.02214 | 0.00060566 | 414.8329 | 0.25101 | 0.41483
0.014619 | 7.0336e-05 | 0.022733 | 0.00060686 | 415.6603 | 0.24601 | 0.41566
0.015017 | 7.2631e-05 | 0.023351 | 0.00062667 | 429.2287 | 0.26145 | 0.42923
0.015392 | 7.2675e-05 | 0.023935 | 0.00062705 | 429.4854 | 0.25037 | 0.42949
0.015794 | 7.2222e-05 | 0.02456 | 0.00062314 | 426.8066 | 0.26764 | 0.42681
0.016173 | 7.0905e-05 | 0.025149 | 0.00061178 | 419.0269 | 0.24924 | 0.41903
0.016566 | 7.5805e-05 | 0.02576 | 0.00065406 | 447.9836 | 0.26492 | 0.44798
0.016966 | 7.4589e-05 | 0.026382 | 0.00064357 | 440.7985 | 0.27641 | 0.4408
0.017348 | 7.3857e-05 | 0.026976 | 0.00063725 | 436.4739 | 0.26055 | 0.43647
0.017744 | 7.6848e-05 | 0.027592 | 0.00066306 | 454.1491 | 0.27421 | 0.45415
0.018133 | 7.7035e-05 | 0.028197 | 0.00066467 | 455.2543 | 0.27505 | 0.45525
0.018523 | 7.6798e-05 | 0.028803 | 0.00066263 | 453.8533 | 0.27566 | 0.45385
0.018898 | 7.7358e-05 | 0.029386 | 0.00066746 | 457.1628 | 0.26562 | 0.45716
0.019257 | 7.8641e-05 | 0.029945 | 0.00067852 | 464.7428 | 0.25732 | 0.46474
0.019637 | 7.9452e-05 | 0.030536 | 0.00068552 | 469.5359 | 0.27603 | 0.46954
0.020024 | 7.8575e-05 | 0.031137 | 0.00067795 | 464.3509 | 0.281 | 0.46435
0.020396 | 7.9763e-05 | 0.031716 | 0.00068821 | 471.3739 | 0.27064 | 0.47137
0.020808 | 7.9456e-05 | 0.032356 | 0.00068555 | 469.557 | 0.30141 | 0.46956
0.021194 | 8.0553e-05 | 0.032957 | 0.00069502 | 476.0393 | 0.28379 | 0.47604
0.021591 | 8.183e-05 | 0.033574 | 0.00070604 | 483.5908 | 0.29621 | 0.48359
0.021979 | 8.416e-05 | 0.034177 | 0.00072614 | 497.3574 | 0.29592 | 0.49736
0.022356 | 8.2837e-05 | 0.034764 | 0.00071473 | 489.5386 | 0.28928 | 0.48954
0.022749 | 8.4973e-05 | 0.035375 | 0.00073316 | 502.1641 | 0.30302 | 0.50216
0.023134 | 8.4453e-05 | 0.035973 | 0.00072867 | 499.0873 | 0.29971 | 0.49909
0.023522 | 8.7558e-05 | 0.036577 | 0.00075546 | 517.4412 | 0.30666 | 0.51744
0.023905 | 8.4914e-05 | 0.037172 | 0.00073265 | 501.8127 | 0.30352 | 0.50181
0.024294 | 8.3802e-05 | 0.037777 | 0.00072305 | 495.2417 | 0.30156 | 0.49524
0.024687 | 8.5561e-05 | 0.038388 | 0.00073823 | 505.6372 | 0.30583 | 0.50564
0.025065 | 8.6414e-05 | 0.038976 | 0.00074559 | 510.6811 | 0.29869 | 0.51068
0.025449 | 8.8986e-05 | 0.039573 | 0.00076778 | 525.8787 | 0.30948 | 0.52588
0.025836 | 8.7202e-05 | 0.040175 | 0.00075239 | 515.336 | 0.31329 | 0.51534
0.026214 | 8.7835e-05 | 0.040763 | 0.00075785 | 519.078 | 0.30401 | 0.51908
0.026605 | 8.961e-05 | 0.041371 | 0.00077317 | 529.5666 | 0.31879 | 0.52957
0.026981 | 8.8091e-05 | 0.041955 | 0.00076006 | 520.5901 | 0.307 | 0.52059
0.027372 | 8.8157e-05 | 0.042563 | 0.00076063 | 520.9775 | 0.31664 | 0.52098
0.027762 | 9.0187e-05 | 0.04317 | 0.00077815 | 532.9767 | 0.31959 | 0.53298
0.028145 | 9.0719e-05 | 0.043765 | 0.00078274 | 536.1211 | 0.31836 | 0.53612
0.028539 | 9.1827e-05 | 0.044378 | 0.00079229 | 542.6665 | 0.33047 | 0.54267
0.028923 | 8.9895e-05 | 0.044975 | 0.00077562 | 531.2498 | 0.32063 | 0.53125
0.029308 | 8.9574e-05 | 0.045574 | 0.00077286 | 529.3534 | 0.31748 | 0.52935
0.029699 | 9.4021e-05 | 0.046182 | 0.00081122 | 555.6327 | 0.32984 | 0.55563
0.030075 | 9.2418e-05 | 0.046767 | 0.00079739 | 546.1592 | 0.3221 | 0.54616
0.030467 | 9.3023e-05 | 0.047376 | 0.00080262 | 549.7375 | 0.33401 | 0.54974
0.030852 | 9.5021e-05 | 0.047975 | 0.00081986 | 561.546 | 0.33265 | 0.56155
0.031251 | 9.5704e-05 | 0.048595 | 0.00082575 | 565.5823 | 0.34966 | 0.56558
0.031634 | 9.4721e-05 | 0.049191 | 0.00081727 | 559.7726 | 0.33511 | 0.55977
0.03202 | 9.4063e-05 | 0.049791 | 0.00081159 | 555.882 | 0.33482 | 0.55588
0.032405 | 9.3246e-05 | 0.05039 | 0.00080454 | 551.0514 | 0.33135 | 0.55105
0.032785 | 9.4382e-05 | 0.050981 | 0.00081434 | 557.7695 | 0.3276 | 0.55777
0.033165 | 9.7782e-05 | 0.051572 | 0.00084367 | 577.8593 | 0.33552 | 0.57786
0.033556 | 9.9009e-05 | 0.05218 | 0.00085427 | 585.1135 | 0.35355 | 0.58511
0.033927 | 9.7849e-05 | 0.052756 | 0.00084426 | 578.2587 | 0.33558 | 0.57826
0.034308 | 9.9561e-05 | 0.053349 | 0.00085903 | 588.375 | 0.34559 | 0.58837
0.034689 | 9.8909e-05 | 0.053941 | 0.0008534 | 584.5219 | 0.34744 | 0.58452
0.035079 | 9.8694e-05 | 0.054548 | 0.00085154 | 583.2485 | 0.3541 | 0.58325
0.035466 | 9.7309e-05 | 0.05515 | 0.00083959 | 575.0634 | 0.34853 | 0.57506
0.035857 | 0.000102 | 0.055758 | 0.00088007 | 602.787 | 0.35807 | 0.60279
0.036239 | 0.0001 | 0.056352 | 0.00086281 | 590.9677 | 0.35455 | 0.59097
0.036625 | 0.0001 | 0.056952 | 0.00086281 | 590.9677 | 0.35472 | 0.59097
0.036998 | 0.000103 | 0.057532 | 0.0008887 | 608.6967 | 0.34791 | 0.6087
0.037384 | 0.000101 | 0.058132 | 0.00087144 | 596.8773 | 0.36181 | 0.59688
0.037762 | 0.000102 | 0.05872 | 0.00088007 | 602.787 | 0.35258 | 0.60279
0.038152 | 0.000105 | 0.059326 | 0.00090595 | 620.516 | 0.37094 | 0.62052
0.038545 | 0.000106 | 0.059937 | 0.00091458 | 626.4257 | 0.38101 | 0.62643
0.038949 | 0.000105 | 0.060566 | 0.00090595 | 620.516 | 0.39168 | 0.62052
0.039333 | 0.000106 | 0.061163 | 0.00091458 | 626.4257 | 0.37229 | 0.62643
0.039721 | 0.000108 | 0.061766 | 0.00093184 | 638.2451 | 0.38151 | 0.63825
0.040106 | 0.000106 | 0.062365 | 0.00091458 | 626.4257 | 0.37856 | 0.62643
0.040496 | 0.000106 | 0.062971 | 0.00091458 | 626.4257 | 0.3799 | 0.62643
0.040882 | 0.000109 | 0.063572 | 0.00094047 | 644.1547 | 0.38132 | 0.64415
0.041259 | 0.000107 | 0.064158 | 0.00092321 | 632.3354 | 0.37416 | 0.63234
0.041647 | 0.00011 | 0.064761 | 0.00094909 | 650.0644 | 0.38686 | 0.65006
0.042036 | 0.000108 | 0.065366 | 0.00093184 | 638.2451 | 0.38965 | 0.63825
0.042419 | 0.000109 | 0.065962 | 0.00094047 | 644.1547 | 0.38188 | 0.64415
0.0428 | 0.000111 | 0.066554 | 0.00095772 | 655.9741 | 0.38513 | 0.65597
0.043188 | 0.000109 | 0.067157 | 0.00094047 | 644.1547 | 0.39221 | 0.64415
0.043567 | 0.000112 | 0.067747 | 0.00096635 | 661.8838 | 0.38485 | 0.66188
0.043948 | 0.000112 | 0.068339 | 0.00096635 | 661.8838 | 0.39214 | 0.66188
0.04434 | 0.000113 | 0.068949 | 0.00097498 | 667.7934 | 0.40526 | 0.66779
0.044714 | 0.000113 | 0.06953 | 0.00097498 | 667.7934 | 0.38837 | 0.66779
0.0451 | 0.000113 | 0.07013 | 0.00097498 | 667.7934 | 0.40083 | 0.66779
0.045491 | 0.000112 | 0.070739 | 0.00096635 | 661.8838 | 0.40423 | 0.66188
0.045865 | 0.000114 | 0.07132 | 0.00098361 | 673.7031 | 0.38837 | 0.6737
0.046262 | 0.000114 | 0.071937 | 0.00098361 | 673.7031 | 0.4159 | 0.6737
0.04664 | 0.000113 | 0.072525 | 0.00097498 | 667.7934 | 0.39426 | 0.66779
0.047029 | 0.000114 | 0.07313 | 0.00098361 | 673.7031 | 0.40573 | 0.6737
0.047404 | 0.000115 | 0.073713 | 0.00099223 | 679.6128 | 0.39458 | 0.67961
0.047791 | 0.000114 | 0.074315 | 0.00098361 | 673.7031 | 0.4072 | 0.6737
0.04818 | 0.000118 | 0.07492 | 0.0010181 | 697.3418 | 0.41467 | 0.69734
0.048557 | 0.000117 | 0.075506 | 0.0010095 | 691.4322 | 0.40707 | 0.69143
0.048936 | 0.000118 | 0.076095 | 0.0010181 | 697.3418 | 0.40923 | 0.69734
0.049332 | 0.000117 | 0.076711 | 0.0010095 | 691.4322 | 0.42759 | 0.69143
0.049711 | 0.000115 | 0.077301 | 0.00099223 | 679.6128 | 0.40401 | 0.67961
0.050102 | 0.000116 | 0.077909 | 0.0010009 | 685.5225 | 0.415 | 0.68552
0.050482 | 0.000117 | 0.0785 | 0.0010095 | 691.4322 | 0.40682 | 0.69143
0.050858 | 0.000116 | 0.079084 | 0.0010009 | 685.5225 | 0.40254 | 0.68552
0.051245 | 0.000119 | 0.079686 | 0.0010267 | 703.2515 | 0.41787 | 0.70325
0.051626 | 0.000119 | 0.080278 | 0.0010267 | 703.2515 | 0.41664 | 0.70325
0.052001 | 0.000117 | 0.080862 | 0.0010095 | 691.4322 | 0.40664 | 0.69143
0.052383 | 0.000118 | 0.081456 | 0.0010181 | 697.3418 | 0.41247 | 0.69734
0.052762 | 0.000118 | 0.082045 | 0.0010181 | 697.3418 | 0.41097 | 0.69734
0.053159 | 0.000119 | 0.082662 | 0.0010267 | 703.2515 | 0.43232 | 0.70325
0.053541 | 0.000121 | 0.083256 | 0.001044 | 715.0709 | 0.42125 | 0.71507
0.053933 | 0.000122 | 0.083866 | 0.0010526 | 720.9805 | 0.43768 | 0.72098
0.054319 | 0.00012 | 0.084466 | 0.0010354 | 709.1612 | 0.42921 | 0.70916
0.0547 | 0.00012 | 0.085058 | 0.0010354 | 709.1612 | 0.42015 | 0.70916
0.055097 | 0.000121 | 0.085676 | 0.001044 | 715.0709 | 0.43961 | 0.71507
0.055476 | 0.000121 | 0.086265 | 0.001044 | 715.0709 | 0.42142 | 0.71507
0.055868 | 0.000124 | 0.086875 | 0.0010699 | 732.7999 | 0.44128 | 0.7328
0.05626 | 0.000126 | 0.087484 | 0.0010871 | 744.6192 | 0.45029 | 0.74462
0.056642 | 0.000122 | 0.088078 | 0.0010526 | 720.9805 | 0.43529 | 0.72098
0.057029 | 0.000126 | 0.08868 | 0.0010871 | 744.6192 | 0.44099 | 0.74462
0.057403 | 0.000126 | 0.089262 | 0.0010871 | 744.6192 | 0.43305 | 0.74462
0.057799 | 0.000124 | 0.089877 | 0.0010699 | 732.7999 | 0.45488 | 0.7328
0.05818 | 0.000125 | 0.09047 | 0.0010785 | 738.7096 | 0.4359 | 0.73871
0.058568 | 0.000125 | 0.091073 | 0.0010785 | 738.7096 | 0.44569 | 0.73871
0.058954 | 0.000125 | 0.091673 | 0.0010785 | 738.7096 | 0.4434 | 0.73871
0.059345 | 0.000124 | 0.092281 | 0.0010699 | 732.7999 | 0.44734 | 0.7328
0.059745 | 0.000128 | 0.092903 | 0.0011044 | 756.4386 | 0.46315 | 0.75644
0.060131 | 0.000128 | 0.093504 | 0.0011044 | 756.4386 | 0.45404 | 0.75644
0.060515 | 0.000127 | 0.094101 | 0.0010958 | 750.5289 | 0.44992 | 0.75053
0.06091 | 0.000127 | 0.094715 | 0.0010958 | 750.5289 | 0.46099 | 0.75053
0.061291 | 0.000128 | 0.095308 | 0.0011044 | 756.4386 | 0.44641 | 0.75644
0.061671 | 0.000129 | 0.095898 | 0.001113 | 762.3483 | 0.44873 | 0.76235
0.062058 | 0.000127 | 0.0965 | 0.0010958 | 750.5289 | 0.45521 | 0.75053
0.062437 | 0.000128 | 0.09709 | 0.0011044 | 756.4386 | 0.44406 | 0.75644
0.062822 | 0.000129 | 0.097688 | 0.001113 | 762.3483 | 0.45463 | 0.76235
0.063205 | 0.000132 | 0.098284 | 0.0011389 | 780.0773 | 0.45931 | 0.78008
0.063592 | 0.000131 | 0.098886 | 0.0011303 | 774.1676 | 0.46766 | 0.77417
0.063977 | 0.000131 | 0.099484 | 0.0011303 | 774.1676 | 0.46347 | 0.77417 | 0.1 | 779.2589
0.064362 | 0.000132 | 0.10008 | 0.0011389 | 780.0773 | 0.46524 | 0.78008
0.064747 | 0.000131 | 0.10068 | 0.0011303 | 774.1676 | 0.46524 | 0.77417
0.065129 | 0.000133 | 0.10128 | 0.0011475 | 785.987 | 0.46337 | 0.78599
0.065514 | 0.000132 | 0.10187 | 0.0011389 | 780.0773 | 0.46878 | 0.78008
0.065905 | 0.000132 | 0.10248 | 0.0011389 | 780.0773 | 0.47429 | 0.78008
0.066283 | 0.000131 | 0.10307 | 0.0011303 | 774.1676 | 0.45678 | 0.77417
0.066673 | 0.000131 | 0.10368 | 0.0011303 | 774.1676 | 0.46949 | 0.77417
0.067056 | 0.000133 | 0.10427 | 0.0011475 | 785.987 | 0.46459 | 0.78599
0.067447 | 0.000134 | 0.10488 | 0.0011562 | 791.8967 | 0.47968 | 0.7919
0.067835 | 0.000133 | 0.10548 | 0.0011475 | 785.987 | 0.476 | 0.78599
0.068218 | 0.000134 | 0.10608 | 0.0011562 | 791.8967 | 0.46987 | 0.7919
0.068605 | 0.000132 | 0.10668 | 0.0011389 | 780.0773 | 0.473 | 0.78008
0.068984 | 0.000133 | 0.10727 | 0.0011475 | 785.987 | 0.46148 | 0.78599
0.069374 | 0.000134 | 0.10788 | 0.0011562 | 791.8967 | 0.47845 | 0.7919
0.06975 | 0.000133 | 0.10846 | 0.0011475 | 785.987 | 0.46128 | 0.78599
0.070134 | 0.000134 | 0.10906 | 0.0011562 | 791.8967 | 0.47109 | 0.7919
0.070529 | 0.000132 | 0.10967 | 0.0011389 | 780.0773 | 0.48277 | 0.78008
0.07091 | 0.000134 | 0.11027 | 0.0011562 | 791.8967 | 0.46566 | 0.7919
0.071292 | 0.000134 | 0.11086 | 0.0011562 | 791.8967 | 0.47039 | 0.7919
0.071686 | 0.000137 | 0.11147 | 0.0011821 | 809.6257 | 0.4906 | 0.80963
0.072067 | 0.000137 | 0.11206 | 0.0011821 | 809.6257 | 0.47967 | 0.80963
0.072459 | 0.000136 | 0.11267 | 0.0011734 | 803.716 | 0.49171 | 0.80372
0.072843 | 0.000137 | 0.11327 | 0.0011821 | 809.6257 | 0.48168 | 0.80963
0.073221 | 0.000134 | 0.11386 | 0.0011562 | 791.8967 | 0.47068 | 0.7919
0.073616 | 0.000138 | 0.11447 | 0.0011907 | 815.5354 | 0.49366 | 0.81554
0.074003 | 0.000139 | 0.11507 | 0.0011993 | 821.445 | 0.49256 | 0.82145
0.074386 | 0.000139 | 0.11567 | 0.0011993 | 821.445 | 0.48922 | 0.82145
0.074771 | 0.000139 | 0.11627 | 0.0011993 | 821.445 | 0.49178 | 0.82145
0.075151 | 0.00014 | 0.11686 | 0.0012079 | 827.3547 | 0.48714 | 0.82735
0.07554 | 0.000142 | 0.11746 | 0.0012252 | 839.1741 | 0.50404 | 0.83917
0.075918 | 0.000142 | 0.11805 | 0.0012252 | 839.1741 | 0.49326 | 0.83917
0.076311 | 0.000144 | 0.11866 | 0.0012425 | 850.9934 | 0.51644 | 0.85099
0.07669 | 0.000143 | 0.11925 | 0.0012338 | 845.0837 | 0.49979 | 0.84508
0.077068 | 0.000144 | 0.11984 | 0.0012425 | 850.9934 | 0.49847 | 0.85099
0.077461 | 0.000145 | 0.12045 | 0.0012511 | 856.9031 | 0.52186 | 0.8569
0.077844 | 0.000142 | 0.12105 | 0.0012252 | 839.1741 | 0.50506 | 0.83917
0.078231 | 0.000143 | 0.12165 | 0.0012338 | 845.0837 | 0.50678 | 0.84508
0.078618 | 0.000143 | 0.12225 | 0.0012338 | 845.0837 | 0.50856 | 0.84508
0.078998 | 0.000145 | 0.12284 | 0.0012511 | 856.9031 | 0.50285 | 0.8569
0.079378 | 0.000145 | 0.12343 | 0.0012511 | 856.9031 | 0.50634 | 0.8569
0.079759 | 0.000144 | 0.12403 | 0.0012425 | 850.9934 | 0.50593 | 0.85099
0.080149 | 0.000145 | 0.12463 | 0.0012511 | 856.9031 | 0.51788 | 0.8569
0.080528 | 0.000147 | 0.12522 | 0.0012683 | 868.7224 | 0.50849 | 0.86872
0.080916 | 0.000145 | 0.12582 | 0.0012511 | 856.9031 | 0.52057 | 0.8569
0.081308 | 0.000144 | 0.12643 | 0.0012425 | 850.9934 | 0.52053 | 0.85099
0.081692 | 0.000144 | 0.12703 | 0.0012425 | 850.9934 | 0.50815 | 0.85099
0.082077 | 0.000144 | 0.12763 | 0.0012425 | 850.9934 | 0.50947 | 0.85099
0.08246 | 0.000145 | 0.12823 | 0.0012511 | 856.9031 | 0.50858 | 0.8569
0.082836 | 0.000145 | 0.12881 | 0.0012511 | 856.9031 | 0.50101 | 0.8569
0.083224 | 0.000148 | 0.12941 | 0.001277 | 874.6321 | 0.52235 | 0.87463
0.083601 | 0.000147 | 0.13 | 0.0012683 | 868.7224 | 0.51101 | 0.86872
0.083981 | 0.000147 | 0.13059 | 0.0012683 | 868.7224 | 0.51333 | 0.86872
0.084363 | 0.000149 | 0.13118 | 0.0012856 | 880.5418 | 0.51954 | 0.88054
0.084763 | 0.000147 | 0.13181 | 0.0012683 | 868.7224 | 0.54402 | 0.86872
0.085157 | 0.000149 | 0.13242 | 0.0012856 | 880.5418 | 0.53586 | 0.88054
0.085557 | 0.000149 | 0.13304 | 0.0012856 | 880.5418 | 0.5477 | 0.88054
0.085931 | 0.00015 | 0.13362 | 0.0012942 | 886.4515 | 0.51382 | 0.88645
0.086318 | 0.00015 | 0.13422 | 0.0012942 | 886.4515 | 0.53345 | 0.88645
0.086708 | 0.00015 | 0.13483 | 0.0012942 | 886.4515 | 0.53759 | 0.88645
0.08709 | 0.00015 | 0.13542 | 0.0012942 | 886.4515 | 0.52656 | 0.88645
0.08748 | 0.000151 | 0.13603 | 0.0013028 | 892.3612 | 0.53938 | 0.89236
0.087876 | 0.000151 | 0.13665 | 0.0013028 | 892.3612 | 0.5495 | 0.89236
0.088282 | 0.00015 | 0.13728 | 0.0012942 | 886.4515 | 0.56151 | 0.88645
0.088666 | 0.000156 | 0.13788 | 0.001346 | 921.9095 | 0.5399 | 0.92191
0.089051 | 0.000152 | 0.13847 | 0.0013115 | 898.2708 | 0.54485 | 0.89827
0.089433 | 0.000155 | 0.13907 | 0.0013374 | 915.9999 | 0.53885 | 0.916
0.089801 | 0.000154 | 0.13964 | 0.0013287 | 910.0902 | 0.52248 | 0.91009
0.090171 | 0.000153 | 0.14022 | 0.0013201 | 904.1805 | 0.52192 | 0.90418
0.090551 | 0.000157 | 0.14081 | 0.0013546 | 927.8192 | 0.54126 | 0.92782
0.090932 | 0.000155 | 0.1414 | 0.0013374 | 915.9999 | 0.54619 | 0.916
0.09132 | 0.000155 | 0.142 | 0.0013374 | 915.9999 | 0.55266 | 0.916
0.091718 | 0.000155 | 0.14262 | 0.0013374 | 915.9999 | 0.5669 | 0.916
0.092102 | 0.000156 | 0.14322 | 0.001346 | 921.9095 | 0.54873 | 0.92191
0.092491 | 0.000158 | 0.14382 | 0.0013632 | 933.7289 | 0.56123 | 0.93373
0.092882 | 0.000156 | 0.14443 | 0.001346 | 921.9095 | 0.56412 | 0.92191
0.093276 | 0.000158 | 0.14504 | 0.0013632 | 933.7289 | 0.56845 | 0.93373
0.093657 | 0.000157 | 0.14564 | 0.0013546 | 927.8192 | 0.55144 | 0.92782
0.094045 | 0.000157 | 0.14624 | 0.0013546 | 927.8192 | 0.55979 | 0.92782
0.094432 | 0.000157 | 0.14684 | 0.0013546 | 927.8192 | 0.55835 | 0.92782
0.09481 | 0.000161 | 0.14743 | 0.0013891 | 951.4579 | 0.55231 | 0.95146
0.095204 | 0.000161 | 0.14804 | 0.0013891 | 951.4579 | 0.58293 | 0.95146
0.095592 | 0.000162 | 0.14865 | 0.0013978 | 957.3676 | 0.57584 | 0.95737
0.095976 | 0.00016 | 0.14924 | 0.0013805 | 945.5482 | 0.56813 | 0.94555
0.096358 | 0.000161 | 0.14984 | 0.0013891 | 951.4579 | 0.56342 | 0.95146
0.096746 | 0.00016 | 0.15044 | 0.0013805 | 945.5482 | 0.57227 | 0.94555
0.097146 | 0.000161 | 0.15106 | 0.0013891 | 951.4579 | 0.58997 | 0.95146
0.097525 | 0.000162 | 0.15165 | 0.0013978 | 957.3676 | 0.56248 | 0.95737
0.097919 | 0.000161 | 0.15226 | 0.0013891 | 951.4579 | 0.58474 | 0.95146
0.09831 | 0.000163 | 0.15287 | 0.0014064 | 963.2773 | 0.58208 | 0.96328
0.0987 | 0.000164 | 0.15348 | 0.001415 | 969.1869 | 0.58597 | 0.96919
0.099084 | 0.000163 | 0.15408 | 0.0014064 | 963.2773 | 0.57696 | 0.96328
0.099466 | 0.000164 | 0.15467 | 0.001415 | 969.1869 | 0.57395 | 0.96919
0.099843 | 0.000164 | 0.15526 | 0.001415 | 969.1869 | 0.56817 | 0.96919
0.10021 | 0.000165 | 0.15583 | 0.0014236 | 975.0966 | 0.55781 | 0.9751
0.10059 | 0.000165 | 0.15642 | 0.0014236 | 975.0966 | 0.57618 | 0.9751
0.10097 | 0.000164 | 0.15701 | 0.001415 | 969.1869 | 0.57595 | 0.96919
0.10135 | 0.000166 | 0.1576 | 0.0014323 | 981.0063 | 0.57618 | 0.98101
0.10175 | 0.000165 | 0.15821 | 0.0014236 | 975.0966 | 0.59618 | 0.9751
0.10213 | 0.000169 | 0.15881 | 0.0014582 | 998.7353 | 0.59238 | 0.99874
0.10252 | 0.000167 | 0.15941 | 0.0014409 | 986.916 | 0.59438 | 0.98692
0.1029 | 0.000168 | 0.16001 | 0.0014495 | 992.8257 | 0.59107 | 0.99283
0.10329 | 0.000167 | 0.16061 | 0.0014409 | 986.916 | 0.59877 | 0.98692
0.10368 | 0.000169 | 0.16122 | 0.0014582 | 998.7353 | 0.59747 | 0.99874
0.10406 | 0.000167 | 0.16182 | 0.0014409 | 986.916 | 0.59592 | 0.98692
0.10444 | 0.000168 | 0.16241 | 0.0014495 | 992.8257 | 0.58645 | 0.99283
0.10483 | 0.000169 | 0.16301 | 0.0014582 | 998.7353 | 0.60234 | 0.99874
0.10522 | 0.000172 | 0.16362 | 0.001484 | 1016.4644 | 0.61576 | 1.0165
0.10561 | 0.000171 | 0.16423 | 0.0014754 | 1010.5547 | 0.61149 | 1.0106
0.106 | 0.000171 | 0.16483 | 0.0014754 | 1010.5547 | 0.60657 | 1.0106
0.10638 | 0.000171 | 0.16543 | 0.0014754 | 1010.5547 | 0.60657 | 1.0106
0.10678 | 0.000174 | 0.16605 | 0.0015013 | 1028.2837 | 0.63091 | 1.0283
0.10716 | 0.000171 | 0.16663 | 0.0014754 | 1010.5547 | 0.59603 | 1.0106
0.10756 | 0.000174 | 0.16725 | 0.0015013 | 1028.2837 | 0.63091 | 1.0283
0.10794 | 0.000175 | 0.16784 | 0.0015099 | 1034.1934 | 0.60615 | 1.0342
0.10831 | 0.000177 | 0.16842 | 0.0015272 | 1046.0127 | 0.60328 | 1.046
0.1087 | 0.000173 | 0.16903 | 0.0014927 | 1022.374 | 0.62719 | 1.0224
0.10908 | 0.000176 | 0.16962 | 0.0015186 | 1040.1031 | 0.61257 | 1.0401
0.10948 | 0.000176 | 0.17024 | 0.0015186 | 1040.1031 | 0.64533 | 1.0401
0.10986 | 0.000175 | 0.17084 | 0.0015099 | 1034.1934 | 0.6193 | 1.0342
0.11025 | 0.000176 | 0.17143 | 0.0015186 | 1040.1031 | 0.61769 | 1.0401
0.11063 | 0.000175 | 0.17203 | 0.0015099 | 1034.1934 | 0.62091 | 1.0342
0.11101 | 0.000176 | 0.17263 | 0.0015186 | 1040.1031 | 0.61608 | 1.0401
0.1114 | 0.000181 | 0.17323 | 0.0015617 | 1069.6514 | 0.63481 | 1.0697
0.11178 | 0.000177 | 0.17382 | 0.0015272 | 1046.0127 | 0.63165 | 1.046
0.11217 | 0.000178 | 0.17442 | 0.0015358 | 1051.9224 | 0.62147 | 1.0519
0.11255 | 0.000178 | 0.17502 | 0.0015358 | 1051.9224 | 0.62976 | 1.0519
0.11293 | 0.00018 | 0.17561 | 0.0015531 | 1063.7418 | 0.63001 | 1.0637
0.11331 | 0.000179 | 0.1762 | 0.0015444 | 1057.8321 | 0.62847 | 1.0578
0.11371 | 0.000178 | 0.17681 | 0.0015358 | 1051.9224 | 0.64137 | 1.0519
0.1141 | 0.00018 | 0.17742 | 0.0015531 | 1063.7418 | 0.64317 | 1.0637
0.11447 | 0.000179 | 0.17801 | 0.0015444 | 1057.8321 | 0.62187 | 1.0578
0.11486 | 0.000181 | 0.1786 | 0.0015617 | 1069.6514 | 0.63518 | 1.0697
0.11524 | 0.000181 | 0.17919 | 0.0015617 | 1069.6514 | 0.62873 | 1.0697
0.11562 | 0.000182 | 0.17979 | 0.0015703 | 1075.5611 | 0.64548 | 1.0756
0.116 | 0.000181 | 0.18038 | 0.0015617 | 1069.6514 | 0.63047 | 1.0697
0.1164 | 0.000182 | 0.181 | 0.0015703 | 1075.5611 | 0.66716 | 1.0756
0.11678 | 0.000182 | 0.1816 | 0.0015703 | 1075.5611 | 0.64057 | 1.0756
0.11716 | 0.000184 | 0.18218 | 0.0015876 | 1087.3805 | 0.634 | 1.0874
0.11756 | 0.000185 | 0.1828 | 0.0015962 | 1093.2902 | 0.67141 | 1.0933
0.11794 | 0.000185 | 0.1834 | 0.0015962 | 1093.2902 | 0.65453 | 1.0933
0.11833 | 0.000186 | 0.184 | 0.0016048 | 1099.1998 | 0.6597 | 1.0992
0.11873 | 0.000188 | 0.18462 | 0.0016221 | 1111.0192 | 0.6891 | 1.111
0.11911 | 0.000188 | 0.18521 | 0.0016221 | 1111.0192 | 0.64959 | 1.111
0.11948 | 0.000187 | 0.1858 | 0.0016135 | 1105.1095 | 0.65303 | 1.1051
0.11986 | 0.00019 | 0.18639 | 0.0016393 | 1122.8385 | 0.65652 | 1.1228
0.12026 | 0.000189 | 0.18701 | 0.0016307 | 1116.9289 | 0.69657 | 1.1169
0.12064 | 0.00019 | 0.18759 | 0.0016393 | 1122.8385 | 0.65477 | 1.1228
0.12103 | 0.000188 | 0.1882 | 0.0016221 | 1111.0192 | 0.67215 | 1.111
0.12141 | 0.000191 | 0.18879 | 0.001648 | 1128.7482 | 0.66696 | 1.1287
0.12179 | 0.000191 | 0.18938 | 0.001648 | 1128.7482 | 0.66522 | 1.1287
0.12218 | 0.000192 | 0.18999 | 0.0016566 | 1134.6579 | 0.68456 | 1.1347
0.12255 | 0.00019 | 0.19057 | 0.0016393 | 1122.8385 | 0.6582 | 1.1228
0.12294 | 0.000191 | 0.19116 | 0.001648 | 1128.7482 | 0.67048 | 1.1287
0.12333 | 0.000191 | 0.19178 | 0.001648 | 1128.7482 | 0.69155 | 1.1287
0.12372 | 0.000192 | 0.19238 | 0.0016566 | 1134.6579 | 0.67928 | 1.1347
0.12411 | 0.00019 | 0.19299 | 0.0016393 | 1122.8385 | 0.69682 | 1.1228
0.1245 | 0.000193 | 0.1936 | 0.0016652 | 1140.5676 | 0.68632 | 1.1406
0.12489 | 0.000194 | 0.1942 | 0.0016739 | 1146.4772 | 0.68815 | 1.1465
0.12527 | 0.000192 | 0.19479 | 0.0016566 | 1134.6579 | 0.67573 | 1.1347
0.12565 | 0.000191 | 0.19539 | 0.001648 | 1128.7482 | 0.67576 | 1.1287
0.12605 | 0.000193 | 0.19601 | 0.0016652 | 1140.5676 | 0.70576 | 1.1406
0.12644 | 0.000194 | 0.19662 | 0.0016739 | 1146.4772 | 0.68993 | 1.1465
0.12682 | 0.000196 | 0.19721 | 0.0016911 | 1158.2966 | 0.68095 | 1.1583
0.12722 | 0.000196 | 0.19783 | 0.0016911 | 1158.2966 | 0.71506 | 1.1583
0.12758 | 0.000199 | 0.19839 | 0.001717 | 1176.0256 | 0.65882 | 1.176
0.12796 | 0.000196 | 0.19898 | 0.0016911 | 1158.2966 | 0.68423 | 1.1583
0.12834 | 0.000195 | 0.19957 | 0.0016825 | 1152.3869 | 0.68988 | 1.1524 | 0.2 | 1165.6771
0.12871 | 0.000198 | 0.20014 | 0.0017084 | 1170.1159 | 0.6609 | 1.1701
0.1291 | 0.000199 | 0.20075 | 0.001717 | 1176.0256 | 0.71506 | 1.176
0.12949 | 0.000197 | 0.20136 | 0.0016997 | 1164.2063 | 0.70962 | 1.1642
0.12988 | 0.0002 | 0.20196 | 0.0017256 | 1181.9353 | 0.70229 | 1.1819
0.13027 | 0.000199 | 0.20257 | 0.001717 | 1176.0256 | 0.72416 | 1.176
0.13066 | 0.000201 | 0.20317 | 0.0017343 | 1187.845 | 0.70943 | 1.1878
0.13105 | 0.0002 | 0.20378 | 0.0017256 | 1181.9353 | 0.72595 | 1.1819
0.13145 | 0.0002 | 0.2044 | 0.0017256 | 1181.9353 | 0.72414 | 1.1819
0.13183 | 0.000204 | 0.20499 | 0.0017601 | 1205.574 | 0.7091 | 1.2056
0.13221 | 0.000204 | 0.20559 | 0.0017601 | 1205.574 | 0.72175 | 1.2056
0.1326 | 0.000202 | 0.20619 | 0.0017429 | 1193.7547 | 0.72567 | 1.1938
0.13299 | 0.000203 | 0.20679 | 0.0017515 | 1199.6643 | 0.7183 | 1.1997
0.13338 | 0.000206 | 0.2074 | 0.0017774 | 1217.3934 | 0.73103 | 1.2174
0.13376 | 0.000206 | 0.20799 | 0.0017774 | 1217.3934 | 0.71746 | 1.2174
0.13415 | 0.000204 | 0.2086 | 0.0017601 | 1205.574 | 0.73659 | 1.2056
0.13453 | 0.000204 | 0.2092 | 0.0017601 | 1205.574 | 0.72737 | 1.2056
0.13493 | 0.000205 | 0.20981 | 0.0017688 | 1211.4837 | 0.74043 | 1.2115
0.13531 | 0.000207 | 0.2104 | 0.001786 | 1223.303 | 0.71936 | 1.2233
0.13569 | 0.000208 | 0.211 | 0.0017947 | 1229.2127 | 0.73604 | 1.2292
0.13608 | 0.000208 | 0.21161 | 0.0017947 | 1229.2127 | 0.74163 | 1.2292
0.13646 | 0.000207 | 0.2122 | 0.001786 | 1223.303 | 0.7246 | 1.2233
0.13684 | 0.000209 | 0.21279 | 0.0018033 | 1235.1224 | 0.72825 | 1.2351
0.13723 | 0.000207 | 0.21339 | 0.001786 | 1223.303 | 0.73972 | 1.2233
0.13761 | 0.000211 | 0.21398 | 0.0018205 | 1246.9417 | 0.72023 | 1.2469
0.138 | 0.00021 | 0.21459 | 0.0018119 | 1241.0321 | 0.76409 | 1.241
0.13838 | 0.000212 | 0.21518 | 0.0018292 | 1252.8514 | 0.73876 | 1.2529
0.13877 | 0.000211 | 0.21578 | 0.0018205 | 1246.9417 | 0.74828 | 1.2469
0.13915 | 0.000213 | 0.21638 | 0.0018378 | 1258.7611 | 0.7559 | 1.2588
0.13954 | 0.000214 | 0.21698 | 0.0018464 | 1264.6708 | 0.7534 | 1.2647
0.13993 | 0.000213 | 0.21759 | 0.0018378 | 1258.7611 | 0.77105 | 1.2588
0.14031 | 0.000214 | 0.21818 | 0.0018464 | 1264.6708 | 0.74359 | 1.2647
0.14069 | 0.000211 | 0.21877 | 0.0018205 | 1246.9417 | 0.74401 | 1.2469
0.14108 | 0.000213 | 0.21937 | 0.0018378 | 1258.7611 | 0.75005 | 1.2588
0.14146 | 0.000217 | 0.21997 | 0.0018723 | 1282.3998 | 0.76462 | 1.2824
0.14185 | 0.000215 | 0.22058 | 0.001855 | 1270.5804 | 0.77214 | 1.2706
0.14224 | 0.000215 | 0.22118 | 0.001855 | 1270.5804 | 0.75869 | 1.2706
0.14263 | 0.000216 | 0.22179 | 0.0018637 | 1276.4901 | 0.7763 | 1.2765
0.14301 | 0.000215 | 0.22239 | 0.001855 | 1270.5804 | 0.76243 | 1.2706
0.14339 | 0.000215 | 0.22298 | 0.001855 | 1270.5804 | 0.75079 | 1.2706
0.14379 | 0.000219 | 0.22359 | 0.0018896 | 1294.2192 | 0.78768 | 1.2942
0.14417 | 0.000221 | 0.22418 | 0.0019068 | 1306.0385 | 0.76825 | 1.306
0.14456 | 0.000218 | 0.22479 | 0.0018809 | 1288.3095 | 0.78465 | 1.2883
0.14495 | 0.000219 | 0.2254 | 0.0018896 | 1294.2192 | 0.79714 | 1.2942
0.14533 | 0.00022 | 0.22599 | 0.0018982 | 1300.1288 | 0.76045 | 1.3001
0.14571 | 0.00022 | 0.22658 | 0.0018982 | 1300.1288 | 0.77229 | 1.3001
0.14608 | 0.00022 | 0.22716 | 0.0018982 | 1300.1288 | 0.75207 | 1.3001
0.14647 | 0.00022 | 0.22776 | 0.0018982 | 1300.1288 | 0.77229 | 1.3001
0.14685 | 0.000222 | 0.22835 | 0.0019154 | 1311.9482 | 0.77174 | 1.3119
0.14723 | 0.000222 | 0.22894 | 0.0019154 | 1311.9482 | 0.78135 | 1.3119
0.14761 | 0.000222 | 0.22954 | 0.0019154 | 1311.9482 | 0.78339 | 1.3119
0.14799 | 0.000221 | 0.23013 | 0.0019068 | 1306.0385 | 0.76941 | 1.306
0.14838 | 0.000224 | 0.23073 | 0.0019327 | 1323.7675 | 0.79538 | 1.3238
0.14877 | 0.000222 | 0.23134 | 0.0019154 | 1311.9482 | 0.80126 | 1.3119
0.14913 | 0.000221 | 0.2319 | 0.0019068 | 1306.0385 | 0.73685 | 1.306
0.14952 | 0.000222 | 0.2325 | 0.0019154 | 1311.9482 | 0.7857 | 1.3119
0.14989 | 0.000224 | 0.23308 | 0.0019327 | 1323.7675 | 0.76438 | 1.3238
0.15027 | 0.000225 | 0.23368 | 0.0019413 | 1329.6772 | 0.78602 | 1.3297
0.15068 | 0.000224 | 0.23431 | 0.0019327 | 1323.7675 | 0.84379 | 1.3238
0.15107 | 0.000228 | 0.23492 | 0.0019672 | 1347.4062 | 0.81412 | 1.3474
0.15146 | 0.000227 | 0.23552 | 0.0019586 | 1341.4966 | 0.8028 | 1.3415
0.15185 | 0.000226 | 0.23612 | 0.00195 | 1335.5869 | 0.8076 | 1.3356
0.15224 | 0.000224 | 0.23673 | 0.0019327 | 1323.7675 | 0.80638 | 1.3238
0.15262 | 0.000227 | 0.23732 | 0.0019586 | 1341.4966 | 0.78331 | 1.3415
0.153 | 0.000227 | 0.23791 | 0.0019586 | 1341.4966 | 0.79478 | 1.3415
0.15339 | 0.000229 | 0.23852 | 0.0019758 | 1353.3159 | 0.81713 | 1.3533
0.15377 | 0.000228 | 0.23911 | 0.0019672 | 1347.4062 | 0.80843 | 1.3474
0.15415 | 0.000229 | 0.2397 | 0.0019758 | 1353.3159 | 0.79583 | 1.3533
0.15453 | 0.000229 | 0.24029 | 0.0019758 | 1353.3159 | 0.79967 | 1.3533
0.15491 | 0.00023 | 0.24089 | 0.0019845 | 1359.2256 | 0.81197 | 1.3592
0.15531 | 0.00023 | 0.2415 | 0.0019845 | 1359.2256 | 0.82642 | 1.3592
0.1557 | 0.000227 | 0.24212 | 0.0019586 | 1341.4966 | 0.82943 | 1.3415
0.15607 | 0.000231 | 0.2427 | 0.0019931 | 1365.1353 | 0.78494 | 1.3651
0.15646 | 0.000234 | 0.2433 | 0.002019 | 1382.8643 | 0.83113 | 1.3829
0.15685 | 0.00023 | 0.24389 | 0.0019845 | 1359.2256 | 0.81441 | 1.3592
0.15724 | 0.000232 | 0.24451 | 0.0020017 | 1371.0449 | 0.83638 | 1.371
0.15763 | 0.000231 | 0.24511 | 0.0019931 | 1365.1353 | 0.83181 | 1.3651
0.15801 | 0.000231 | 0.2457 | 0.0019931 | 1365.1353 | 0.80029 | 1.3651
0.15839 | 0.000234 | 0.2463 | 0.002019 | 1382.8643 | 0.82685 | 1.3829
0.15879 | 0.000234 | 0.24692 | 0.002019 | 1382.8643 | 0.84939 | 1.3829
0.15919 | 0.000235 | 0.24754 | 0.0020276 | 1388.774 | 0.85982 | 1.3888
0.15958 | 0.000235 | 0.24814 | 0.0020276 | 1388.774 | 0.8379 | 1.3888
0.15996 | 0.000234 | 0.24874 | 0.002019 | 1382.8643 | 0.8275 | 1.3829
0.16034 | 0.000236 | 0.24933 | 0.0020362 | 1394.6837 | 0.82279 | 1.3947
0.16071 | 0.000235 | 0.24991 | 0.0020276 | 1388.774 | 0.80073 | 1.3888
0.16108 | 0.000237 | 0.25048 | 0.0020449 | 1400.5933 | 0.79593 | 1.4006
0.16147 | 0.000236 | 0.25108 | 0.0020362 | 1394.6837 | 0.84542 | 1.3947
0.16185 | 0.000236 | 0.25168 | 0.0020362 | 1394.6837 | 0.82846 | 1.3947
0.16224 | 0.000238 | 0.25228 | 0.0020535 | 1406.503 | 0.85157 | 1.4065
0.16263 | 0.00024 | 0.25289 | 0.0020708 | 1418.3224 | 0.86095 | 1.4183
0.16302 | 0.000241 | 0.2535 | 0.0020794 | 1424.232 | 0.86635 | 1.4242
0.16341 | 0.000239 | 0.25411 | 0.0020621 | 1412.4127 | 0.86014 | 1.4124
0.16379 | 0.00024 | 0.2547 | 0.0020708 | 1418.3224 | 0.83634 | 1.4183
0.16419 | 0.00024 | 0.25532 | 0.0020708 | 1418.3224 | 0.87779 | 1.4183
0.16458 | 0.00024 | 0.25592 | 0.0020708 | 1418.3224 | 0.84691 | 1.4183
0.16496 | 0.000241 | 0.25651 | 0.0020794 | 1424.232 | 0.84646 | 1.4242
0.16535 | 0.000242 | 0.25711 | 0.002088 | 1430.1417 | 0.85886 | 1.4301
0.16572 | 0.000243 | 0.2577 | 0.0020966 | 1436.0514 | 0.84013 | 1.4361
0.16612 | 0.000241 | 0.25831 | 0.0020794 | 1424.232 | 0.87176 | 1.4242
0.1665 | 0.000246 | 0.25891 | 0.0021225 | 1453.7804 | 0.8615 | 1.4538
0.16689 | 0.000244 | 0.25952 | 0.0021053 | 1441.9611 | 0.88256 | 1.442
0.16727 | 0.000244 | 0.2601 | 0.0021053 | 1441.9611 | 0.8386 | 1.442
0.16765 | 0.000243 | 0.26069 | 0.0020966 | 1436.0514 | 0.85478 | 1.4361
0.16803 | 0.000244 | 0.26129 | 0.0021053 | 1441.9611 | 0.86597 | 1.442
0.16842 | 0.000247 | 0.2619 | 0.0021311 | 1459.6901 | 0.87534 | 1.4597
0.16881 | 0.000248 | 0.26249 | 0.0021398 | 1465.5998 | 0.86883 | 1.4656
0.1692 | 0.000248 | 0.2631 | 0.0021398 | 1465.5998 | 0.89565 | 1.4656
0.16958 | 0.000246 | 0.2637 | 0.0021225 | 1453.7804 | 0.87161 | 1.4538
0.16998 | 0.000247 | 0.26432 | 0.0021311 | 1459.6901 | 0.90156 | 1.4597
0.17036 | 0.000248 | 0.26491 | 0.0021398 | 1465.5998 | 0.86428 | 1.4656
0.17075 | 0.000246 | 0.26551 | 0.0021225 | 1453.7804 | 0.87615 | 1.4538
0.17112 | 0.000248 | 0.2661 | 0.0021398 | 1465.5998 | 0.86026 | 1.4656
0.17151 | 0.000249 | 0.26669 | 0.0021484 | 1471.5094 | 0.87234 | 1.4715
0.1719 | 0.000251 | 0.26731 | 0.0021657 | 1483.3288 | 0.90977 | 1.4833
0.17228 | 0.000252 | 0.2679 | 0.0021743 | 1489.2385 | 0.87593 | 1.4892
0.17267 | 0.00025 | 0.2685 | 0.002157 | 1477.4191 | 0.89726 | 1.4774
0.17307 | 0.00025 | 0.26912 | 0.002157 | 1477.4191 | 0.90747 | 1.4774
0.17345 | 0.00025 | 0.26971 | 0.002157 | 1477.4191 | 0.87301 | 1.4774
0.17383 | 0.000252 | 0.2703 | 0.0021743 | 1489.2385 | 0.88111 | 1.4892
0.17422 | 0.000253 | 0.27091 | 0.0021829 | 1495.1482 | 0.90726 | 1.4951
0.1746 | 0.000251 | 0.2715 | 0.0021657 | 1483.3288 | 0.87536 | 1.4833
0.17498 | 0.000253 | 0.2721 | 0.0021829 | 1495.1482 | 0.88925 | 1.4951
0.17535 | 0.000252 | 0.27267 | 0.0021743 | 1489.2385 | 0.86085 | 1.4892
0.17574 | 0.000255 | 0.27327 | 0.0022002 | 1506.9675 | 0.89222 | 1.507
0.17612 | 0.000257 | 0.27387 | 0.0022174 | 1518.7869 | 0.90572 | 1.5188
0.1765 | 0.000259 | 0.27445 | 0.0022347 | 1530.6062 | 0.89146 | 1.5306
0.1769 | 0.000257 | 0.27508 | 0.0022174 | 1518.7869 | 0.95784 | 1.5188
0.17729 | 0.000257 | 0.27568 | 0.0022174 | 1518.7869 | 0.91398 | 1.5188
0.17767 | 0.000259 | 0.27628 | 0.0022347 | 1530.6062 | 0.90806 | 1.5306
0.17806 | 0.000259 | 0.27688 | 0.0022347 | 1530.6062 | 0.93062 | 1.5306
0.17844 | 0.000259 | 0.27747 | 0.0022347 | 1530.6062 | 0.90206 | 1.5306
0.17882 | 0.000259 | 0.27806 | 0.0022347 | 1530.6062 | 0.90206 | 1.5306
0.17921 | 0.000259 | 0.27867 | 0.0022347 | 1530.6062 | 0.92586 | 1.5306
0.17959 | 0.000259 | 0.27926 | 0.0022347 | 1530.6062 | 0.90682 | 1.5306
0.17998 | 0.000262 | 0.27986 | 0.0022606 | 1548.3352 | 0.92882 | 1.5483
0.18037 | 0.000261 | 0.28047 | 0.0022519 | 1542.4256 | 0.942 | 1.5424
0.18077 | 0.000263 | 0.2811 | 0.0022692 | 1554.2449 | 0.9751 | 1.5542
0.18116 | 0.000262 | 0.2817 | 0.0022606 | 1548.3352 | 0.92872 | 1.5483
0.18154 | 0.000262 | 0.2823 | 0.0022606 | 1548.3352 | 0.92695 | 1.5483
0.18193 | 0.000262 | 0.2829 | 0.0022606 | 1548.3352 | 0.92454 | 1.5483
0.18231 | 0.000264 | 0.2835 | 0.0022778 | 1560.1546 | 0.92807 | 1.5602
0.18271 | 0.000264 | 0.28411 | 0.0022778 | 1560.1546 | 0.95343 | 1.5602
0.18308 | 0.000266 | 0.28469 | 0.0022951 | 1571.974 | 0.91808 | 1.572
0.18347 | 0.000265 | 0.28529 | 0.0022865 | 1566.0643 | 0.93689 | 1.5661
0.18385 | 0.000267 | 0.28589 | 0.0023037 | 1577.8836 | 0.94599 | 1.5779
0.18424 | 0.000267 | 0.28649 | 0.0023037 | 1577.8836 | 0.94955 | 1.5779
0.18463 | 0.000265 | 0.28709 | 0.0022865 | 1566.0643 | 0.94599 | 1.5661
0.18501 | 0.000266 | 0.28769 | 0.0022951 | 1571.974 | 0.93689 | 1.572
0.18539 | 0.000267 | 0.28828 | 0.0023037 | 1577.8836 | 0.92328 | 1.5779
0.18578 | 0.000269 | 0.28888 | 0.002321 | 1589.703 | 0.95803 | 1.5897
0.18615 | 0.000269 | 0.28947 | 0.002321 | 1589.703 | 0.93441 | 1.5897
0.18653 | 0.000269 | 0.29006 | 0.002321 | 1589.703 | 0.93688 | 1.5897
0.18691 | 0.00027 | 0.29065 | 0.0023296 | 1595.6127 | 0.93615 | 1.5956
0.1873 | 0.00027 | 0.29125 | 0.0023296 | 1595.6127 | 0.96766 | 1.5956
0.18769 | 0.000272 | 0.29185 | 0.0023469 | 1607.432 | 0.96128 | 1.6074
0.18808 | 0.000271 | 0.29246 | 0.0023382 | 1601.5223 | 0.97304 | 1.6015
0.18846 | 0.000273 | 0.29306 | 0.0023555 | 1613.3417 | 0.95983 | 1.6133
0.18886 | 0.000272 | 0.29367 | 0.0023469 | 1607.432 | 0.99164 | 1.6074
0.18924 | 0.000272 | 0.29426 | 0.0023469 | 1607.432 | 0.94483 | 1.6074
0.18963 | 0.000275 | 0.29487 | 0.0023727 | 1625.161 | 0.98523 | 1.6252
0.19001 | 0.000274 | 0.29546 | 0.0023641 | 1619.2514 | 0.95099 | 1.6193
0.19039 | 0.000274 | 0.29606 | 0.0023641 | 1619.2514 | 0.97696 | 1.6193
0.19078 | 0.000272 | 0.29666 | 0.0023469 | 1607.432 | 0.96085 | 1.6074
0.19116 | 0.000273 | 0.29725 | 0.0023555 | 1613.3417 | 0.95659 | 1.6133
0.19155 | 0.000275 | 0.29786 | 0.0023727 | 1625.161 | 0.97948 | 1.6252
0.19193 | 0.000275 | 0.29844 | 0.0023727 | 1625.161 | 0.95525 | 1.6252
0.19232 | 0.000276 | 0.29905 | 0.0023814 | 1631.0707 | 0.9899 | 1.6311
0.1927 | 0.000275 | 0.29965 | 0.0023727 | 1625.161 | 0.96712 | 1.6252 | 0.3 | 1621.6515
0.19308 | 0.000274 | 0.30024 | 0.0023641 | 1619.2514 | 0.96865 | 1.6193
0.19345 | 0.000276 | 0.30082 | 0.0023814 | 1631.0707 | 0.93504 | 1.6311
0.19382 | 0.000276 | 0.30139 | 0.0023814 | 1631.0707 | 0.94097 | 1.6311
0.1942 | 0.000276 | 0.30198 | 0.0023814 | 1631.0707 | 0.96126 | 1.6311
0.1946 | 0.000277 | 0.30261 | 0.00239 | 1636.9804 | 1.0164 | 1.637
0.19498 | 0.000277 | 0.3032 | 0.00239 | 1636.9804 | 0.97238 | 1.637
0.19538 | 0.000279 | 0.30382 | 0.0024072 | 1648.7997 | 1.0142 | 1.6488
0.19577 | 0.000279 | 0.30442 | 0.0024072 | 1648.7997 | 0.9871 | 1.6488
0.19614 | 0.000279 | 0.305 | 0.0024072 | 1648.7997 | 0.96915 | 1.6488
0.19654 | 0.00028 | 0.30562 | 0.0024159 | 1654.7094 | 1.0171 | 1.6547
0.19693 | 0.000282 | 0.30622 | 0.0024331 | 1666.5288 | 1.0019 | 1.6665
0.19732 | 0.000282 | 0.30683 | 0.0024331 | 1666.5288 | 1.0081 | 1.6665
0.1977 | 0.000281 | 0.30743 | 0.0024245 | 1660.6191 | 0.99853 | 1.6606
0.19809 | 0.000285 | 0.30803 | 0.002459 | 1684.2578 | 1.0116 | 1.6843
0.19847 | 0.000285 | 0.30863 | 0.002459 | 1684.2578 | 0.99785 | 1.6843
0.19886 | 0.000285 | 0.30922 | 0.002459 | 1684.2578 | 1.0005 | 1.6843
0.19924 | 0.000286 | 0.30982 | 0.0024676 | 1690.1675 | 1.0127 | 1.6902
0.19963 | 0.000286 | 0.31042 | 0.0024676 | 1690.1675 | 1.0145 | 1.6902
0.20001 | 0.000285 | 0.31102 | 0.002459 | 1684.2578 | 1.0075 | 1.6843
0.2004 | 0.000288 | 0.31162 | 0.0024849 | 1701.9868 | 1.0268 | 1.702
0.20079 | 0.000287 | 0.31223 | 0.0024763 | 1696.0772 | 1.0304 | 1.6961
0.20118 | 0.000288 | 0.31283 | 0.0024849 | 1701.9868 | 1.0225 | 1.702
0.20158 | 0.00029 | 0.31345 | 0.0025022 | 1713.8062 | 1.0623 | 1.7138
0.20197 | 0.00029 | 0.31406 | 0.0025022 | 1713.8062 | 1.0313 | 1.7138
0.20236 | 0.000289 | 0.31466 | 0.0024935 | 1707.8965 | 1.0375 | 1.7079
0.20273 | 0.00029 | 0.31525 | 0.0025022 | 1713.8062 | 1.003 | 1.7138
0.20312 | 0.00029 | 0.31586 | 0.0025022 | 1713.8062 | 1.0447 | 1.7138
0.2035 | 0.00029 | 0.31644 | 0.0025022 | 1713.8062 | 1.002 | 1.7138
0.20388 | 0.000293 | 0.31703 | 0.002528 | 1731.5352 | 1.0099 | 1.7315
0.20427 | 0.000293 | 0.31764 | 0.002528 | 1731.5352 | 1.0555 | 1.7315
0.20465 | 0.000293 | 0.31823 | 0.002528 | 1731.5352 | 1.0178 | 1.7315
0.20503 | 0.000292 | 0.31882 | 0.0025194 | 1725.6255 | 1.0268 | 1.7256
0.20543 | 0.000292 | 0.31944 | 0.0025194 | 1725.6255 | 1.0733 | 1.7256
0.20582 | 0.000298 | 0.32005 | 0.0025712 | 1761.0836 | 1.0573 | 1.7611
0.2062 | 0.000294 | 0.32064 | 0.0025367 | 1737.4449 | 1.0391 | 1.7374
0.20658 | 0.000295 | 0.32124 | 0.0025453 | 1743.3546 | 1.0365 | 1.7434
0.20697 | 0.000296 | 0.32184 | 0.0025539 | 1749.2642 | 1.0509 | 1.7493
0.20735 | 0.000296 | 0.32243 | 0.0025539 | 1749.2642 | 1.0309 | 1.7493
0.20773 | 0.000298 | 0.32302 | 0.0025712 | 1761.0836 | 1.0453 | 1.7611
0.20812 | 0.0003 | 0.32363 | 0.0025884 | 1772.903 | 1.0688 | 1.7729
0.2085 | 0.000299 | 0.32423 | 0.0025798 | 1766.9933 | 1.0541 | 1.767
0.20889 | 0.0003 | 0.32483 | 0.0025884 | 1772.903 | 1.0706 | 1.7729
0.20928 | 0.000298 | 0.32544 | 0.0025712 | 1761.0836 | 1.0688 | 1.7611
0.20966 | 0.000302 | 0.32603 | 0.0026057 | 1784.7223 | 1.0531 | 1.7847
0.21005 | 0.0003 | 0.32663 | 0.0025884 | 1772.903 | 1.0705 | 1.7729
0.21043 | 0.000299 | 0.32722 | 0.0025798 | 1766.9933 | 1.0486 | 1.767
0.21082 | 0.000301 | 0.32782 | 0.0025971 | 1778.8126 | 1.0586 | 1.7788
0.21121 | 0.000302 | 0.32842 | 0.0026057 | 1784.7223 | 1.075 | 1.7847
0.21159 | 0.000301 | 0.32902 | 0.0025971 | 1778.8126 | 1.0584 | 1.7788
0.21197 | 0.000303 | 0.32961 | 0.0026143 | 1790.632 | 1.0574 | 1.7906
0.21236 | 0.000304 | 0.33022 | 0.002623 | 1796.5417 | 1.0961 | 1.7965
0.21275 | 0.000303 | 0.33082 | 0.0026143 | 1790.632 | 1.0738 | 1.7906
0.21313 | 0.000305 | 0.33142 | 0.0026316 | 1802.4513 | 1.0839 | 1.8025
0.21352 | 0.000305 | 0.33202 | 0.0026316 | 1802.4513 | 1.0791 | 1.8025
0.21391 | 0.000306 | 0.33262 | 0.0026402 | 1808.361 | 1.0837 | 1.8084
0.21429 | 0.000305 | 0.33322 | 0.0026316 | 1802.4513 | 1.0809 | 1.8025
0.21468 | 0.000306 | 0.33383 | 0.0026402 | 1808.361 | 1.0949 | 1.8084
0.21506 | 0.000308 | 0.33441 | 0.0026575 | 1820.1804 | 1.0608 | 1.8202
0.21545 | 0.000307 | 0.33502 | 0.0026488 | 1814.2707 | 1.1049 | 1.8143
0.21584 | 0.000305 | 0.33563 | 0.0026316 | 1802.4513 | 1.0995 | 1.8025
0.21623 | 0.000309 | 0.33624 | 0.0026661 | 1826.09 | 1.1031 | 1.8261
0.21661 | 0.00031 | 0.33683 | 0.0026747 | 1831.9997 | 1.0922 | 1.832
0.217 | 0.00031 | 0.33744 | 0.0026747 | 1831.9997 | 1.1082 | 1.832
0.21738 | 0.000307 | 0.33803 | 0.0026488 | 1814.2707 | 1.0801 | 1.8143
0.21776 | 0.00031 | 0.33862 | 0.0026747 | 1831.9997 | 1.083 | 1.832
0.21815 | 0.000308 | 0.33922 | 0.0026575 | 1820.1804 | 1.0932 | 1.8202
0.21854 | 0.000311 | 0.33983 | 0.0026833 | 1837.9094 | 1.1035 | 1.8379
0.21892 | 0.000309 | 0.34042 | 0.0026661 | 1826.09 | 1.0854 | 1.8261
0.21931 | 0.000309 | 0.34102 | 0.0026661 | 1826.09 | 1.1046 | 1.8261
0.2197 | 0.000309 | 0.34163 | 0.0026661 | 1826.09 | 1.1074 | 1.8261
0.22008 | 0.000313 | 0.34223 | 0.0027006 | 1849.7287 | 1.1003 | 1.8497
0.22046 | 0.000312 | 0.34281 | 0.002692 | 1843.8191 | 1.0769 | 1.8438
0.22084 | 0.000312 | 0.34341 | 0.002692 | 1843.8191 | 1.1067 | 1.8438
0.22123 | 0.000312 | 0.34402 | 0.002692 | 1843.8191 | 1.1182 | 1.8438
0.22161 | 0.000314 | 0.3446 | 0.0027092 | 1855.6384 | 1.0815 | 1.8556
0.222 | 0.000314 | 0.3452 | 0.0027092 | 1855.6384 | 1.1138 | 1.8556
0.22238 | 0.000312 | 0.3458 | 0.002692 | 1843.8191 | 1.1016 | 1.8438
0.22277 | 0.000315 | 0.34641 | 0.0027179 | 1861.5481 | 1.1264 | 1.8615
0.22316 | 0.000316 | 0.34701 | 0.0027265 | 1867.4578 | 1.1307 | 1.8675
0.22354 | 0.000314 | 0.34761 | 0.0027092 | 1855.6384 | 1.1145 | 1.8556
0.22392 | 0.000315 | 0.3482 | 0.0027179 | 1861.5481 | 1.0867 | 1.8615
0.22429 | 0.000318 | 0.34878 | 0.0027437 | 1879.2771 | 1.0878 | 1.8793
0.22467 | 0.000315 | 0.34936 | 0.0027179 | 1861.5481 | 1.0965 | 1.8615
0.22505 | 0.000317 | 0.34995 | 0.0027351 | 1873.3675 | 1.0977 | 1.8734
0.22543 | 0.000317 | 0.35054 | 0.0027351 | 1873.3675 | 1.1011 | 1.8734
0.22582 | 0.000319 | 0.35115 | 0.0027524 | 1885.1868 | 1.1455 | 1.8852
0.22621 | 0.000316 | 0.35176 | 0.0027265 | 1867.4578 | 1.1496 | 1.8675
0.22662 | 0.00032 | 0.35239 | 0.002761 | 1891.0965 | 1.1806 | 1.8911
0.22701 | 0.00032 | 0.353 | 0.002761 | 1891.0965 | 1.1586 | 1.8911
0.22741 | 0.000318 | 0.35362 | 0.0027437 | 1879.2771 | 1.1579 | 1.8793
0.22778 | 0.000319 | 0.35421 | 0.0027524 | 1885.1868 | 1.1064 | 1.8852
0.22816 | 0.00032 | 0.35479 | 0.002761 | 1891.0965 | 1.0952 | 1.8911
0.22855 | 0.000322 | 0.3554 | 0.0027783 | 1902.9158 | 1.1593 | 1.9029
0.22893 | 0.000323 | 0.35599 | 0.0027869 | 1908.8255 | 1.1232 | 1.9088
0.22931 | 0.00032 | 0.35658 | 0.002761 | 1891.0965 | 1.1197 | 1.8911
0.2297 | 0.000324 | 0.35719 | 0.0027955 | 1914.7352 | 1.1629 | 1.9147
0.23009 | 0.000323 | 0.35778 | 0.0027869 | 1908.8255 | 1.1416 | 1.9088
0.23048 | 0.000325 | 0.35839 | 0.0028041 | 1920.6449 | 1.1671 | 1.9206
0.23086 | 0.000325 | 0.35899 | 0.0028041 | 1920.6449 | 1.1409 | 1.9206
0.23123 | 0.000326 | 0.35957 | 0.0028128 | 1926.5545 | 1.1217 | 1.9266
0.23161 | 0.000326 | 0.36016 | 0.0028128 | 1926.5545 | 1.1324 | 1.9266
0.23198 | 0.000325 | 0.36073 | 0.0028041 | 1920.6449 | 1.1067 | 1.9206
0.23237 | 0.000327 | 0.36134 | 0.0028214 | 1932.4642 | 1.1624 | 1.9325
0.23277 | 0.000329 | 0.36195 | 0.0028387 | 1944.2836 | 1.1936 | 1.9443
0.23314 | 0.000329 | 0.36254 | 0.0028387 | 1944.2836 | 1.1428 | 1.9443
0.23354 | 0.000328 | 0.36315 | 0.00283 | 1938.3739 | 1.1894 | 1.9384
0.23394 | 0.000328 | 0.36377 | 0.00283 | 1938.3739 | 1.1966 | 1.9384
0.23432 | 0.00033 | 0.36437 | 0.0028473 | 1950.1932 | 1.167 | 1.9502
0.23472 | 0.000331 | 0.36499 | 0.0028559 | 1956.1029 | 1.2149 | 1.9561
0.2351 | 0.000333 | 0.36559 | 0.0028732 | 1967.9223 | 1.1655 | 1.9679
0.23549 | 0.000332 | 0.36619 | 0.0028645 | 1962.0126 | 1.1855 | 1.962
0.23587 | 0.00033 | 0.36678 | 0.0028473 | 1950.1932 | 1.1559 | 1.9502
0.23624 | 0.000328 | 0.36736 | 0.00283 | 1938.3739 | 1.1247 | 1.9384
0.23664 | 0.000329 | 0.36797 | 0.0028387 | 1944.2836 | 1.1864 | 1.9443
0.23702 | 0.000331 | 0.36856 | 0.0028559 | 1956.1029 | 1.1584 | 1.9561
0.2374 | 0.000331 | 0.36916 | 0.0028559 | 1956.1029 | 1.1619 | 1.9561
0.2378 | 0.000332 | 0.36978 | 0.0028645 | 1962.0126 | 1.2094 | 1.962
0.23818 | 0.000334 | 0.37037 | 0.0028818 | 1973.832 | 1.1751 | 1.9738
0.23857 | 0.000334 | 0.37098 | 0.0028818 | 1973.832 | 1.2001 | 1.9738
0.23896 | 0.000333 | 0.37158 | 0.0028732 | 1967.9223 | 1.183 | 1.9679
0.23935 | 0.000335 | 0.3722 | 0.0028904 | 1979.7416 | 1.2124 | 1.9797
0.23973 | 0.000335 | 0.37278 | 0.0028904 | 1979.7416 | 1.1514 | 1.9797
0.24013 | 0.000335 | 0.37339 | 0.0028904 | 1979.7416 | 1.2222 | 1.9797
0.24051 | 0.000337 | 0.374 | 0.0029077 | 1991.561 | 1.198 | 1.9916
0.2409 | 0.000337 | 0.3746 | 0.0029077 | 1991.561 | 1.1923 | 1.9916
0.24127 | 0.000339 | 0.37518 | 0.0029249 | 2003.3803 | 1.1586 | 2.0034
0.24165 | 0.000335 | 0.37576 | 0.0028904 | 1979.7416 | 1.1675 | 1.9797
0.24202 | 0.000337 | 0.37634 | 0.0029077 | 1991.561 | 1.1455 | 1.9916
0.2424 | 0.000339 | 0.37694 | 0.0029249 | 2003.3803 | 1.1927 | 2.0034
0.24279 | 0.000338 | 0.37754 | 0.0029163 | 1997.4707 | 1.1976 | 1.9975
0.24318 | 0.000338 | 0.37814 | 0.0029163 | 1997.4707 | 1.2083 | 1.9975
0.24356 | 0.00034 | 0.37874 | 0.0029336 | 2009.29 | 1.1931 | 2.0093
0.24394 | 0.000341 | 0.37933 | 0.0029422 | 2015.1997 | 1.2016 | 2.0152
0.24433 | 0.000343 | 0.37994 | 0.0029594 | 2027.019 | 1.2194 | 2.027
0.24472 | 0.000344 | 0.38054 | 0.0029681 | 2032.9287 | 1.2248 | 2.0329
0.24511 | 0.000345 | 0.38114 | 0.0029767 | 2038.8384 | 1.2283 | 2.0388
0.24549 | 0.000342 | 0.38174 | 0.0029508 | 2021.1094 | 1.209 | 2.0211
0.24588 | 0.000343 | 0.38234 | 0.0029594 | 2027.019 | 1.2275 | 2.027
0.24626 | 0.000344 | 0.38294 | 0.0029681 | 2032.9287 | 1.209 | 2.0329
0.24665 | 0.000346 | 0.38354 | 0.0029853 | 2044.7481 | 1.2206 | 2.0447
0.24704 | 0.000347 | 0.38415 | 0.002994 | 2050.6577 | 1.2482 | 2.0507
0.24743 | 0.000348 | 0.38475 | 0.0030026 | 2056.5674 | 1.2422 | 2.0566
0.24782 | 0.000347 | 0.38537 | 0.002994 | 2050.6577 | 1.2614 | 2.0507
0.24822 | 0.00035 | 0.38598 | 0.0030198 | 2068.3868 | 1.2586 | 2.0684
0.2486 | 0.000349 | 0.38657 | 0.0030112 | 2062.4771 | 1.2173 | 2.0625
0.24898 | 0.000348 | 0.38717 | 0.0030026 | 2056.5674 | 1.2298 | 2.0566
0.24936 | 0.000348 | 0.38776 | 0.0030026 | 2056.5674 | 1.2248 | 2.0566
0.24974 | 0.000352 | 0.38834 | 0.0030371 | 2080.2061 | 1.2029 | 2.0802
0.25013 | 0.000348 | 0.38895 | 0.0030026 | 2056.5674 | 1.2512 | 2.0566
0.25051 | 0.000352 | 0.38955 | 0.0030371 | 2080.2061 | 1.2383 | 2.0802
0.2509 | 0.000349 | 0.39015 | 0.0030112 | 2062.4771 | 1.2529 | 2.0625
0.25129 | 0.000349 | 0.39075 | 0.0030112 | 2062.4771 | 1.2412 | 2.0625
0.25168 | 0.000352 | 0.39136 | 0.0030371 | 2080.2061 | 1.2529 | 2.0802
0.25207 | 0.000353 | 0.39196 | 0.0030457 | 2086.1158 | 1.2601 | 2.0861
0.25245 | 0.000352 | 0.39256 | 0.0030371 | 2080.2061 | 1.2342 | 2.0802
0.25283 | 0.000352 | 0.39315 | 0.0030371 | 2080.2061 | 1.2292 | 2.0802
0.25322 | 0.000354 | 0.39376 | 0.0030544 | 2092.0255 | 1.2813 | 2.092
0.2536 | 0.000355 | 0.39435 | 0.003063 | 2097.9352 | 1.2412 | 2.0979
0.25398 | 0.000355 | 0.39493 | 0.003063 | 2097.9352 | 1.2136 | 2.0979
0.25437 | 0.000356 | 0.39554 | 0.0030716 | 2103.8448 | 1.2741 | 2.1038
0.25475 | 0.000357 | 0.39613 | 0.0030802 | 2109.7545 | 1.258 | 2.1098
0.25514 | 0.000357 | 0.39674 | 0.0030802 | 2109.7545 | 1.2827 | 2.1098
0.25552 | 0.000358 | 0.39734 | 0.0030889 | 2115.6642 | 1.2615 | 2.1157
0.25591 | 0.000361 | 0.39795 | 0.0031148 | 2133.3932 | 1.2884 | 2.1334
0.25629 | 0.000359 | 0.39853 | 0.0030975 | 2121.5739 | 1.2472 | 2.1216
0.25667 | 0.000358 | 0.39913 | 0.0030889 | 2115.6642 | 1.2651 | 2.1157
0.25705 | 0.000361 | 0.39972 | 0.0031148 | 2133.3932 | 1.2554 | 2.1334 | 0.4 | 2133.3932
0.25744 | 0.000361 | 0.40031 | 0.0031148 | 2133.3932 | 1.2606 | 2.1334
0.25783 | 0.000362 | 0.40092 | 0.0031234 | 2139.3029 | 1.3056 | 2.1393
0.25822 | 0.000362 | 0.40153 | 0.0031234 | 2139.3029 | 1.2941 | 2.1393
0.25859 | 0.000359 | 0.40211 | 0.0030975 | 2121.5739 | 1.2456 | 2.1216
0.25899 | 0.000361 | 0.40273 | 0.0031148 | 2133.3932 | 1.32 | 2.1334
0.25937 | 0.000361 | 0.40333 | 0.0031148 | 2133.3932 | 1.2673 | 2.1334
0.25977 | 0.000362 | 0.40394 | 0.0031234 | 2139.3029 | 1.3022 | 2.1393
0.26016 | 0.000362 | 0.40454 | 0.0031234 | 2139.3029 | 1.2941 | 2.1393
0.26054 | 0.000362 | 0.40513 | 0.0031234 | 2139.3029 | 1.2641 | 2.1393
0.26092 | 0.000363 | 0.40573 | 0.003132 | 2145.2126 | 1.2858 | 2.1452
0.26129 | 0.000364 | 0.40631 | 0.0031406 | 2151.1222 | 1.2493 | 2.1511
0.26167 | 0.000366 | 0.40689 | 0.0031579 | 2162.9416 | 1.2511 | 2.1629
0.26206 | 0.000366 | 0.4075 | 0.0031579 | 2162.9416 | 1.3151 | 2.1629
0.26245 | 0.000364 | 0.40811 | 0.0031406 | 2151.1222 | 1.3014 | 2.1511
0.26283 | 0.000367 | 0.4087 | 0.0031665 | 2168.8513 | 1.2931 | 2.1689
0.26321 | 0.000368 | 0.40929 | 0.0031752 | 2174.761 | 1.2732 | 2.1748
0.26359 | 0.000368 | 0.40989 | 0.0031752 | 2174.761 | 1.2952 | 2.1748
0.26398 | 0.000368 | 0.41049 | 0.0031752 | 2174.761 | 1.3054 | 2.1748
0.26436 | 0.00037 | 0.41108 | 0.0031924 | 2186.5803 | 1.2953 | 2.1866
0.26475 | 0.000371 | 0.41168 | 0.003201 | 2192.49 | 1.3176 | 2.1925
0.26514 | 0.00037 | 0.4123 | 0.0031924 | 2186.5803 | 1.3517 | 2.1866
0.26553 | 0.000371 | 0.41291 | 0.003201 | 2192.49 | 1.3278 | 2.1925
0.26592 | 0.000373 | 0.41351 | 0.0032183 | 2204.3093 | 1.3298 | 2.2043
0.26631 | 0.000373 | 0.41411 | 0.0032183 | 2204.3093 | 1.3231 | 2.2043
0.26669 | 0.000371 | 0.41471 | 0.003201 | 2192.49 | 1.3093 | 2.1925
0.26708 | 0.000371 | 0.41531 | 0.003201 | 2192.49 | 1.3194 | 2.1925
0.26748 | 0.000374 | 0.41592 | 0.0032269 | 2210.219 | 1.3556 | 2.2102
0.26786 | 0.000375 | 0.41653 | 0.0032355 | 2216.1287 | 1.3319 | 2.2161
0.26824 | 0.000374 | 0.41712 | 0.0032269 | 2210.219 | 1.3078 | 2.2102
0.26863 | 0.000376 | 0.41773 | 0.0032442 | 2222.0384 | 1.3509 | 2.222
0.26901 | 0.000375 | 0.41831 | 0.0032355 | 2216.1287 | 1.2906 | 2.2161
0.26938 | 0.000372 | 0.41888 | 0.0032097 | 2198.3997 | 1.2631 | 2.1984
0.26975 | 0.000374 | 0.41947 | 0.0032269 | 2210.219 | 1.2957 | 2.2102
0.27014 | 0.000374 | 0.42007 | 0.0032269 | 2210.219 | 1.3232 | 2.2102
0.27053 | 0.000377 | 0.42067 | 0.0032528 | 2227.948 | 1.3389 | 2.2279
0.27092 | 0.000375 | 0.42129 | 0.0032355 | 2216.1287 | 1.3683 | 2.2161
0.27131 | 0.000377 | 0.42188 | 0.0032528 | 2227.948 | 1.3303 | 2.2279
0.27169 | 0.000378 | 0.42248 | 0.0032614 | 2233.8577 | 1.3321 | 2.2339
0.27208 | 0.000379 | 0.42308 | 0.0032701 | 2239.7674 | 1.3461 | 2.2398
0.27247 | 0.000382 | 0.42369 | 0.0032959 | 2257.4964 | 1.3707 | 2.2575
0.27286 | 0.000381 | 0.4243 | 0.0032873 | 2251.5867 | 1.3778 | 2.2516
0.27325 | 0.000379 | 0.4249 | 0.0032701 | 2239.7674 | 1.3374 | 2.2398
0.27364 | 0.000381 | 0.4255 | 0.0032873 | 2251.5867 | 1.3584 | 2.2516
0.27403 | 0.000382 | 0.42611 | 0.0032959 | 2257.4964 | 1.3673 | 2.2575
0.27441 | 0.000383 | 0.42671 | 0.0033046 | 2263.4061 | 1.3533 | 2.2634
0.2748 | 0.000381 | 0.42732 | 0.0032873 | 2251.5867 | 1.3691 | 2.2516
0.27518 | 0.000383 | 0.4279 | 0.0033046 | 2263.4061 | 1.3304 | 2.2634
0.27557 | 0.000384 | 0.4285 | 0.0033132 | 2269.3158 | 1.3568 | 2.2693
0.27595 | 0.000382 | 0.4291 | 0.0032959 | 2257.4964 | 1.355 | 2.2575
0.27634 | 0.000385 | 0.42971 | 0.0033218 | 2275.2255 | 1.3709 | 2.2752
0.27674 | 0.000387 | 0.43032 | 0.0033391 | 2287.0448 | 1.4047 | 2.287
0.27711 | 0.000387 | 0.43091 | 0.0033391 | 2287.0448 | 1.3479 | 2.287
0.27751 | 0.000388 | 0.43152 | 0.0033477 | 2292.9545 | 1.403 | 2.293
0.2779 | 0.000386 | 0.43213 | 0.0033305 | 2281.1351 | 1.387 | 2.2811
0.27828 | 0.000387 | 0.43272 | 0.0033391 | 2287.0448 | 1.3461 | 2.287
0.27865 | 0.000388 | 0.4333 | 0.0033477 | 2292.9545 | 1.3354 | 2.293
0.27903 | 0.000389 | 0.4339 | 0.0033563 | 2298.8642 | 1.3602 | 2.2989
0.27943 | 0.000389 | 0.43451 | 0.0033563 | 2298.8642 | 1.4192 | 2.2989
0.27981 | 0.000386 | 0.4351 | 0.0033305 | 2281.1351 | 1.3425 | 2.2811
0.28019 | 0.000391 | 0.43569 | 0.0033736 | 2310.6835 | 1.3567 | 2.3107
0.28058 | 0.000391 | 0.43631 | 0.0033736 | 2310.6835 | 1.4193 | 2.3107
0.28096 | 0.000389 | 0.4369 | 0.0033563 | 2298.8642 | 1.3655 | 2.2989
0.28135 | 0.000393 | 0.43749 | 0.0033909 | 2322.5029 | 1.3762 | 2.3225
0.28173 | 0.000391 | 0.43809 | 0.0033736 | 2310.6835 | 1.3869 | 2.3107
0.28211 | 0.000391 | 0.43868 | 0.0033736 | 2310.6835 | 1.3546 | 2.3107
0.2825 | 0.000392 | 0.43928 | 0.0033822 | 2316.5932 | 1.4031 | 2.3166
0.28287 | 0.000393 | 0.43987 | 0.0033909 | 2322.5029 | 1.3526 | 2.3225
0.28328 | 0.000395 | 0.4405 | 0.0034081 | 2334.3222 | 1.4628 | 2.3343
0.28367 | 0.000395 | 0.4411 | 0.0034081 | 2334.3222 | 1.4084 | 2.3343
0.28405 | 0.000393 | 0.4417 | 0.0033909 | 2322.5029 | 1.4012 | 2.3225
0.28444 | 0.000396 | 0.44231 | 0.0034167 | 2340.2319 | 1.4102 | 2.3402
0.28482 | 0.000398 | 0.4429 | 0.003434 | 2352.0512 | 1.39 | 2.3521
0.28521 | 0.000397 | 0.4435 | 0.0034254 | 2346.1416 | 1.41 | 2.3461
0.28559 | 0.000398 | 0.4441 | 0.003434 | 2352.0512 | 1.4063 | 2.3521
0.28597 | 0.000401 | 0.44469 | 0.0034599 | 2369.7803 | 1.4024 | 2.3698
0.28638 | 0.0004 | 0.44531 | 0.0034513 | 2363.8706 | 1.4758 | 2.3639
0.28676 | 0.0004 | 0.44592 | 0.0034513 | 2363.8706 | 1.4299 | 2.3639
0.28715 | 0.0004 | 0.44651 | 0.0034513 | 2363.8706 | 1.4042 | 2.3639
0.28752 | 0.000399 | 0.4471 | 0.0034426 | 2357.9609 | 1.3767 | 2.358
0.28791 | 0.000398 | 0.44769 | 0.003434 | 2352.0512 | 1.4026 | 2.3521
0.2883 | 0.000402 | 0.4483 | 0.0034685 | 2375.69 | 1.4372 | 2.3757
0.28867 | 0.000402 | 0.44888 | 0.0034685 | 2375.69 | 1.3853 | 2.3757
0.28904 | 0.000399 | 0.44946 | 0.0034426 | 2357.9609 | 1.3691 | 2.358
0.28943 | 0.000402 | 0.45006 | 0.0034685 | 2375.69 | 1.417 | 2.3757
0.2898 | 0.000403 | 0.45064 | 0.0034771 | 2381.5996 | 1.3833 | 2.3816
0.29019 | 0.000403 | 0.45125 | 0.0034771 | 2381.5996 | 1.4554 | 2.3816
0.29058 | 0.000404 | 0.45186 | 0.0034858 | 2387.5093 | 1.4424 | 2.3875
0.29098 | 0.000404 | 0.45247 | 0.0034858 | 2387.5093 | 1.459 | 2.3875
0.29136 | 0.000403 | 0.45307 | 0.0034771 | 2381.5996 | 1.4313 | 2.3816
0.29174 | 0.000403 | 0.45366 | 0.0034771 | 2381.5996 | 1.3962 | 2.3816
0.29214 | 0.000405 | 0.45428 | 0.0034944 | 2393.419 | 1.485 | 2.3934
0.29253 | 0.000407 | 0.45488 | 0.0035116 | 2405.2383 | 1.4513 | 2.4052
0.29291 | 0.000406 | 0.45548 | 0.003503 | 2399.3287 | 1.4382 | 2.3993
0.2933 | 0.000408 | 0.45608 | 0.0035203 | 2411.148 | 1.4437 | 2.4111
0.29368 | 0.000407 | 0.45668 | 0.0035116 | 2405.2383 | 1.438 | 2.4052
0.29408 | 0.000408 | 0.45729 | 0.0035203 | 2411.148 | 1.4792 | 2.4111
0.29445 | 0.000409 | 0.45787 | 0.0035289 | 2417.0577 | 1.3965 | 2.4171
0.29485 | 0.000408 | 0.45849 | 0.0035203 | 2411.148 | 1.4866 | 2.4111
0.29523 | 0.000409 | 0.45908 | 0.0035289 | 2417.0577 | 1.4378 | 2.4171
0.29561 | 0.000409 | 0.45967 | 0.0035289 | 2417.0577 | 1.4132 | 2.4171
0.29599 | 0.000408 | 0.46027 | 0.0035203 | 2411.148 | 1.4528 | 2.4111
0.29637 | 0.00041 | 0.46086 | 0.0035375 | 2422.9674 | 1.4245 | 2.423
0.29675 | 0.000413 | 0.46145 | 0.0035634 | 2440.6964 | 1.4294 | 2.4407
0.29715 | 0.000411 | 0.46207 | 0.0035462 | 2428.877 | 1.5258 | 2.4289
0.29755 | 0.000413 | 0.46268 | 0.0035634 | 2440.6964 | 1.4841 | 2.4407
0.29793 | 0.000415 | 0.46328 | 0.0035807 | 2452.5157 | 1.4647 | 2.4525
0.29832 | 0.000412 | 0.46389 | 0.0035548 | 2434.7867 | 1.4858 | 2.4348
0.29869 | 0.000412 | 0.46446 | 0.0035548 | 2434.7867 | 1.4009 | 2.4348
0.29907 | 0.000413 | 0.46505 | 0.0035634 | 2440.6964 | 1.4367 | 2.4407
0.29945 | 0.000412 | 0.46565 | 0.0035548 | 2434.7867 | 1.448 | 2.4348
0.29983 | 0.000413 | 0.46623 | 0.0035634 | 2440.6964 | 1.4253 | 2.4407
0.30021 | 0.000415 | 0.46683 | 0.0035807 | 2452.5157 | 1.4647 | 2.4525
0.3006 | 0.000415 | 0.46743 | 0.0035807 | 2452.5157 | 1.4606 | 2.4525
0.30099 | 0.000418 | 0.46804 | 0.0036066 | 2470.2448 | 1.5157 | 2.4702
0.30136 | 0.000414 | 0.46862 | 0.003572 | 2446.6061 | 1.4183 | 2.4466
0.30176 | 0.000416 | 0.46923 | 0.0035893 | 2458.4254 | 1.4988 | 2.4584
0.30213 | 0.000416 | 0.46982 | 0.0035893 | 2458.4254 | 1.4412 | 2.4584
0.30251 | 0.000417 | 0.4704 | 0.0035979 | 2464.3351 | 1.4391 | 2.4643
0.3029 | 0.000415 | 0.471 | 0.0035807 | 2452.5157 | 1.4756 | 2.4525
0.30328 | 0.000421 | 0.4716 | 0.0036324 | 2487.9738 | 1.4827 | 2.488
0.30367 | 0.000421 | 0.47221 | 0.0036324 | 2487.9738 | 1.5204 | 2.488
0.30406 | 0.000418 | 0.47281 | 0.0036066 | 2470.2448 | 1.4688 | 2.4702
0.30446 | 0.00042 | 0.47343 | 0.0036238 | 2482.0641 | 1.544 | 2.4821
0.30484 | 0.000421 | 0.47403 | 0.0036324 | 2487.9738 | 1.5032 | 2.488
0.30523 | 0.000421 | 0.47464 | 0.0036324 | 2487.9738 | 1.5088 | 2.488
0.30563 | 0.00042 | 0.47525 | 0.0036238 | 2482.0641 | 1.5109 | 2.4821
0.30602 | 0.000424 | 0.47586 | 0.0036583 | 2505.7028 | 1.5279 | 2.5057
0.3064 | 0.000423 | 0.47645 | 0.0036497 | 2499.7932 | 1.4672 | 2.4998
0.30677 | 0.000422 | 0.47703 | 0.0036411 | 2493.8835 | 1.456 | 2.4939
0.30714 | 0.000421 | 0.47761 | 0.0036324 | 2487.9738 | 1.4409 | 2.488
0.30752 | 0.00042 | 0.4782 | 0.0036238 | 2482.0641 | 1.4684 | 2.4821
0.30792 | 0.000423 | 0.47881 | 0.0036497 | 2499.7932 | 1.53 | 2.4998
0.3083 | 0.000423 | 0.4794 | 0.0036497 | 2499.7932 | 1.4694 | 2.4998
0.30869 | 0.000424 | 0.48002 | 0.0036583 | 2505.7028 | 1.5489 | 2.5057
0.30909 | 0.000424 | 0.48063 | 0.0036583 | 2505.7028 | 1.5352 | 2.5057
0.30947 | 0.000425 | 0.48123 | 0.003667 | 2511.6125 | 1.498 | 2.5116
0.30987 | 0.000428 | 0.48184 | 0.0036928 | 2529.3415 | 1.5403 | 2.5293
0.31025 | 0.000428 | 0.48244 | 0.0036928 | 2529.3415 | 1.5182 | 2.5293
0.31064 | 0.000427 | 0.48305 | 0.0036842 | 2523.4319 | 1.5243 | 2.5234
0.31102 | 0.000429 | 0.48363 | 0.0037015 | 2535.2512 | 1.4867 | 2.5353
0.31141 | 0.000428 | 0.48425 | 0.0036928 | 2529.3415 | 1.5633 | 2.5293
0.3118 | 0.000429 | 0.48485 | 0.0037015 | 2535.2512 | 1.52 | 2.5353
0.31219 | 0.000428 | 0.48545 | 0.0036928 | 2529.3415 | 1.5239 | 2.5293
0.31257 | 0.00043 | 0.48605 | 0.0037101 | 2541.1609 | 1.5257 | 2.5412
0.31295 | 0.00043 | 0.48665 | 0.0037101 | 2541.1609 | 1.5016 | 2.5412
0.31334 | 0.000428 | 0.48724 | 0.0036928 | 2529.3415 | 1.502 | 2.5293
0.31373 | 0.000431 | 0.48784 | 0.0037187 | 2547.0706 | 1.5393 | 2.5471
0.31411 | 0.000436 | 0.48843 | 0.0037619 | 2576.619 | 1.5138 | 2.5766
0.31449 | 0.000433 | 0.48904 | 0.003736 | 2558.8899 | 1.5452 | 2.5589
0.31487 | 0.000432 | 0.48962 | 0.0037274 | 2552.9802 | 1.4904 | 2.553
0.31526 | 0.000435 | 0.49023 | 0.0037532 | 2570.7093 | 1.5735 | 2.5707
0.31566 | 0.000433 | 0.49084 | 0.003736 | 2558.8899 | 1.5634 | 2.5589
0.31604 | 0.000435 | 0.49144 | 0.0037532 | 2570.7093 | 1.5195 | 2.5707
0.31643 | 0.000434 | 0.49204 | 0.0037446 | 2564.7996 | 1.5612 | 2.5648
0.31681 | 0.000436 | 0.49263 | 0.0037619 | 2576.619 | 1.515 | 2.5766
0.31718 | 0.000437 | 0.49321 | 0.0037705 | 2582.5286 | 1.5002 | 2.5825
0.31756 | 0.000438 | 0.49381 | 0.0037791 | 2588.4383 | 1.5318 | 2.5884
0.31794 | 0.000438 | 0.4944 | 0.0037791 | 2588.4383 | 1.5255 | 2.5884
0.31833 | 0.000436 | 0.49501 | 0.0037619 | 2576.619 | 1.5822 | 2.5766
0.31872 | 0.00044 | 0.49562 | 0.0037964 | 2600.2577 | 1.5698 | 2.6003
0.31911 | 0.000438 | 0.49622 | 0.0037791 | 2588.4383 | 1.5693 | 2.5884
0.3195 | 0.000441 | 0.49682 | 0.003805 | 2606.1673 | 1.563 | 2.6062
0.31988 | 0.000441 | 0.49741 | 0.003805 | 2606.1673 | 1.5278 | 2.6062
0.32026 | 0.000438 | 0.49801 | 0.0037791 | 2588.4383 | 1.5549 | 2.5884
0.32065 | 0.000441 | 0.4986 | 0.003805 | 2606.1673 | 1.5509 | 2.6062
0.32102 | 0.000441 | 0.49919 | 0.003805 | 2606.1673 | 1.5319 | 2.6062
0.32142 | 0.000441 | 0.4998 | 0.003805 | 2606.1673 | 1.5967 | 2.6062 | 0.5 | 2608.058
0.32181 | 0.000442 | 0.50041 | 0.0038136 | 2612.077 | 1.5904 | 2.6121
0.3222 | 0.000442 | 0.50102 | 0.0038136 | 2612.077 | 1.58 | 2.6121
0.32259 | 0.000442 | 0.50163 | 0.0038136 | 2612.077 | 1.5882 | 2.6121
0.32298 | 0.000444 | 0.50224 | 0.0038309 | 2623.8964 | 1.5917 | 2.6239
0.32337 | 0.000443 | 0.50285 | 0.0038223 | 2617.9867 | 1.5976 | 2.618
0.32376 | 0.000444 | 0.50344 | 0.0038309 | 2623.8964 | 1.5569 | 2.6239
0.32414 | 0.000446 | 0.50403 | 0.0038481 | 2635.7157 | 1.5662 | 2.6357
0.32453 | 0.000446 | 0.50465 | 0.0038481 | 2635.7157 | 1.6148 | 2.6357
0.3249 | 0.000447 | 0.50523 | 0.0038568 | 2641.6254 | 1.5264 | 2.6416
0.32528 | 0.000448 | 0.50582 | 0.0038654 | 2647.5351 | 1.5586 | 2.6475
0.32568 | 0.000448 | 0.50643 | 0.0038654 | 2647.5351 | 1.6221 | 2.6475
0.32606 | 0.00045 | 0.50702 | 0.0038827 | 2659.3544 | 1.5638 | 2.6594
0.32645 | 0.000448 | 0.50763 | 0.0038654 | 2647.5351 | 1.6133 | 2.6475
0.32683 | 0.000449 | 0.50822 | 0.003874 | 2653.4448 | 1.5662 | 2.6534
0.32721 | 0.000448 | 0.50881 | 0.0038654 | 2647.5351 | 1.5868 | 2.6475
0.3276 | 0.000448 | 0.50942 | 0.0038654 | 2647.5351 | 1.6138 | 2.6475
0.32798 | 0.000449 | 0.51001 | 0.003874 | 2653.4448 | 1.5538 | 2.6534
0.32836 | 0.000451 | 0.5106 | 0.0038913 | 2665.2641 | 1.5797 | 2.6653
0.32874 | 0.000452 | 0.51118 | 0.0038999 | 2671.1738 | 1.5476 | 2.6712
0.32912 | 0.000452 | 0.51178 | 0.0038999 | 2671.1738 | 1.5784 | 2.6712
0.32952 | 0.000452 | 0.5124 | 0.0038999 | 2671.1738 | 1.6656 | 2.6712
0.3299 | 0.000452 | 0.513 | 0.0038999 | 2671.1738 | 1.6075 | 2.6712
0.33029 | 0.000454 | 0.5136 | 0.0039172 | 2682.9931 | 1.6152 | 2.683
0.33067 | 0.000456 | 0.5142 | 0.0039344 | 2694.8125 | 1.5972 | 2.6948
0.33106 | 0.000455 | 0.51479 | 0.0039258 | 2688.9028 | 1.599 | 2.6889
0.33144 | 0.000455 | 0.51539 | 0.0039258 | 2688.9028 | 1.6014 | 2.6889
0.33182 | 0.000455 | 0.51598 | 0.0039258 | 2688.9028 | 1.5972 | 2.6889
0.33221 | 0.000458 | 0.51658 | 0.0039517 | 2706.6318 | 1.6151 | 2.7066
0.33258 | 0.000455 | 0.51716 | 0.0039258 | 2688.9028 | 1.5731 | 2.6889
0.33298 | 0.000456 | 0.51778 | 0.0039344 | 2694.8125 | 1.6534 | 2.6948
0.33337 | 0.00046 | 0.51838 | 0.0039689 | 2718.4512 | 1.6372 | 2.7185
0.33374 | 0.000459 | 0.51897 | 0.0039603 | 2712.5415 | 1.6004 | 2.7125
0.33413 | 0.000457 | 0.51957 | 0.0039431 | 2700.7222 | 1.6078 | 2.7007
0.33451 | 0.000459 | 0.52016 | 0.0039603 | 2712.5415 | 1.6162 | 2.7125
0.3349 | 0.000458 | 0.52077 | 0.0039517 | 2706.6318 | 1.6517 | 2.7066
0.33528 | 0.000457 | 0.52137 | 0.0039431 | 2700.7222 | 1.606 | 2.7007
0.33566 | 0.000459 | 0.52195 | 0.0039603 | 2712.5415 | 1.5741 | 2.7125
0.33604 | 0.000459 | 0.52255 | 0.0039603 | 2712.5415 | 1.6239 | 2.7125
0.33642 | 0.000461 | 0.52313 | 0.0039776 | 2724.3609 | 1.5937 | 2.7244
0.33681 | 0.000461 | 0.52373 | 0.0039776 | 2724.3609 | 1.631 | 2.7244
0.33719 | 0.000466 | 0.52433 | 0.0040207 | 2753.9093 | 1.6356 | 2.7539
0.33757 | 0.000463 | 0.52492 | 0.0039948 | 2736.1802 | 1.6263 | 2.7362
0.33795 | 0.000464 | 0.52552 | 0.0040035 | 2742.0899 | 1.6356 | 2.7421
0.33833 | 0.000464 | 0.52611 | 0.0040035 | 2742.0899 | 1.616 | 2.7421
0.33871 | 0.000467 | 0.5267 | 0.0040293 | 2759.8189 | 1.6255 | 2.7598
0.3391 | 0.000466 | 0.52731 | 0.0040207 | 2753.9093 | 1.6719 | 2.7539
0.33948 | 0.000464 | 0.52789 | 0.0040035 | 2742.0899 | 1.6024 | 2.7421
0.33988 | 0.000468 | 0.52852 | 0.004038 | 2765.7286 | 1.7386 | 2.7657
0.34027 | 0.000465 | 0.52912 | 0.0040121 | 2747.9996 | 1.6548 | 2.748
0.34066 | 0.000467 | 0.52973 | 0.0040293 | 2759.8189 | 1.683 | 2.7598
0.34105 | 0.000469 | 0.53033 | 0.0040466 | 2771.6383 | 1.6601 | 2.7716
0.34144 | 0.000467 | 0.53094 | 0.0040293 | 2759.8189 | 1.673 | 2.7598
0.34182 | 0.000469 | 0.53153 | 0.0040466 | 2771.6383 | 1.6515 | 2.7716
0.34221 | 0.000471 | 0.53214 | 0.0040638 | 2783.4576 | 1.6844 | 2.7835
0.3426 | 0.000473 | 0.53274 | 0.0040811 | 2795.277 | 1.6743 | 2.7953
0.34299 | 0.000474 | 0.53336 | 0.0040897 | 2801.1867 | 1.7231 | 2.8012
0.34338 | 0.000473 | 0.53396 | 0.0040811 | 2795.277 | 1.6883 | 2.7953
0.34378 | 0.000473 | 0.53458 | 0.0040811 | 2795.277 | 1.7387 | 2.7953
0.34417 | 0.000473 | 0.53518 | 0.0040811 | 2795.277 | 1.6691 | 2.7953
0.34454 | 0.000472 | 0.53576 | 0.0040725 | 2789.3673 | 1.6283 | 2.7894
0.34493 | 0.000472 | 0.53636 | 0.0040725 | 2789.3673 | 1.6786 | 2.7894
0.3453 | 0.000473 | 0.53694 | 0.0040811 | 2795.277 | 1.6152 | 2.7953
0.34568 | 0.000474 | 0.53753 | 0.0040897 | 2801.1867 | 1.6404 | 2.8012
0.34607 | 0.000478 | 0.53813 | 0.0041242 | 2824.8254 | 1.7059 | 2.8248
0.34645 | 0.000478 | 0.53873 | 0.0041242 | 2824.8254 | 1.6692 | 2.8248
0.34684 | 0.000478 | 0.53934 | 0.0041242 | 2824.8254 | 1.7351 | 2.8248
0.34724 | 0.000478 | 0.53996 | 0.0041242 | 2824.8254 | 1.7439 | 2.8248
0.34763 | 0.000477 | 0.54056 | 0.0041156 | 2818.9157 | 1.7025 | 2.8189
0.34802 | 0.00048 | 0.54116 | 0.0041415 | 2836.6447 | 1.7105 | 2.8366
0.34841 | 0.000481 | 0.54178 | 0.0041501 | 2842.5544 | 1.7397 | 2.8426
0.34879 | 0.000481 | 0.54237 | 0.0041501 | 2842.5544 | 1.6929 | 2.8426
0.34917 | 0.000481 | 0.54296 | 0.0041501 | 2842.5544 | 1.6752 | 2.8426
0.34954 | 0.000482 | 0.54354 | 0.0041588 | 2848.4641 | 1.6504 | 2.8485
0.34993 | 0.000484 | 0.54415 | 0.004176 | 2860.2834 | 1.731 | 2.8603
0.3503 | 0.000482 | 0.54472 | 0.0041588 | 2848.4641 | 1.6334 | 2.8485
0.3507 | 0.000483 | 0.54533 | 0.0041674 | 2854.3738 | 1.7425 | 2.8544
0.35108 | 0.000482 | 0.54593 | 0.0041588 | 2848.4641 | 1.7159 | 2.8485
0.35147 | 0.000482 | 0.54654 | 0.0041588 | 2848.4641 | 1.7363 | 2.8485
0.35186 | 0.000482 | 0.54714 | 0.0041588 | 2848.4641 | 1.7053 | 2.8485
0.35224 | 0.000483 | 0.54774 | 0.0041674 | 2854.3738 | 1.6982 | 2.8544
0.35263 | 0.000484 | 0.54833 | 0.004176 | 2860.2834 | 1.7017 | 2.8603
0.35301 | 0.000484 | 0.54894 | 0.004176 | 2860.2834 | 1.7257 | 2.8603
0.35339 | 0.000484 | 0.54952 | 0.004176 | 2860.2834 | 1.6812 | 2.8603
0.35378 | 0.000487 | 0.55013 | 0.0042019 | 2878.0125 | 1.7355 | 2.878
0.35417 | 0.000484 | 0.55074 | 0.004176 | 2860.2834 | 1.7489 | 2.8603
0.35456 | 0.000488 | 0.55133 | 0.0042105 | 2883.9221 | 1.7061 | 2.8839
0.35495 | 0.000489 | 0.55194 | 0.0042192 | 2889.8318 | 1.7597 | 2.8898
0.35533 | 0.000489 | 0.55254 | 0.0042192 | 2889.8318 | 1.7211 | 2.8898
0.35572 | 0.000489 | 0.55315 | 0.0042192 | 2889.8318 | 1.7615 | 2.8898
0.35611 | 0.000489 | 0.55374 | 0.0042192 | 2889.8318 | 1.7211 | 2.8898
0.35649 | 0.000491 | 0.55435 | 0.0042364 | 2901.6512 | 1.7426 | 2.9017
0.35687 | 0.000491 | 0.55494 | 0.0042364 | 2901.6512 | 1.7191 | 2.9017
0.35725 | 0.000491 | 0.55553 | 0.0042364 | 2901.6512 | 1.7101 | 2.9017
0.35764 | 0.000491 | 0.55613 | 0.0042364 | 2901.6512 | 1.7507 | 2.9017
0.35802 | 0.000492 | 0.55672 | 0.004245 | 2907.5608 | 1.7208 | 2.9076
0.35842 | 0.000493 | 0.55734 | 0.0042537 | 2913.4705 | 1.7877 | 2.9135
0.3588 | 0.000493 | 0.55794 | 0.0042537 | 2913.4705 | 1.7578 | 2.9135
0.35919 | 0.000495 | 0.55854 | 0.0042709 | 2925.2899 | 1.7478 | 2.9253
0.35958 | 0.000495 | 0.55915 | 0.0042709 | 2925.2899 | 1.7877 | 2.9253
0.35996 | 0.000494 | 0.55974 | 0.0042623 | 2919.3802 | 1.7268 | 2.9194
0.36035 | 0.000496 | 0.56034 | 0.0042796 | 2931.1995 | 1.7467 | 2.9312
0.36073 | 0.000497 | 0.56093 | 0.0042882 | 2937.1092 | 1.7429 | 2.9371
0.36112 | 0.000498 | 0.56154 | 0.0042968 | 2943.0189 | 1.7739 | 2.943
0.36153 | 0.000497 | 0.56218 | 0.0042882 | 2937.1092 | 1.8836 | 2.9371
0.3619 | 0.000496 | 0.56275 | 0.0042796 | 2931.1995 | 1.6927 | 2.9312
0.36229 | 0.000499 | 0.56336 | 0.0043054 | 2948.9286 | 1.7784 | 2.9489
0.36266 | 0.000499 | 0.56394 | 0.0043054 | 2948.9286 | 1.7104 | 2.9489
0.36304 | 0.0005 | 0.56453 | 0.0043141 | 2954.8383 | 1.7534 | 2.9548
0.36342 | 0.000499 | 0.56512 | 0.0043054 | 2948.9286 | 1.7443 | 2.9489
0.3638 | 0.000501 | 0.56572 | 0.0043227 | 2960.7479 | 1.7506 | 2.9607
0.36418 | 0.0005 | 0.56631 | 0.0043141 | 2954.8383 | 1.7524 | 2.9548
0.36457 | 0.000501 | 0.5669 | 0.0043227 | 2960.7479 | 1.7616 | 2.9607
0.36495 | 0.000502 | 0.56751 | 0.0043313 | 2966.6576 | 1.7835 | 2.9667
0.36534 | 0.000503 | 0.5681 | 0.0043399 | 2972.5673 | 1.7778 | 2.9726
0.36573 | 0.000501 | 0.56871 | 0.0043227 | 2960.7479 | 1.7991 | 2.9607
0.3661 | 0.000503 | 0.56929 | 0.0043399 | 2972.5673 | 1.7253 | 2.9726
0.36649 | 0.000503 | 0.5699 | 0.0043399 | 2972.5673 | 1.7935 | 2.9726
0.36687 | 0.000504 | 0.57048 | 0.0043486 | 2978.477 | 1.7444 | 2.9785
0.36725 | 0.000505 | 0.57108 | 0.0043572 | 2984.3866 | 1.7895 | 2.9844
0.36765 | 0.000504 | 0.5717 | 0.0043486 | 2978.477 | 1.8452 | 2.9785
0.36805 | 0.000505 | 0.57231 | 0.0043572 | 2984.3866 | 1.8313 | 2.9844
0.36845 | 0.000505 | 0.57294 | 0.0043572 | 2984.3866 | 1.8702 | 2.9844
0.36884 | 0.000507 | 0.57355 | 0.0043745 | 2996.206 | 1.8274 | 2.9962
0.36923 | 0.000508 | 0.57416 | 0.0043831 | 3002.1157 | 1.8142 | 3.0021
0.36961 | 0.000509 | 0.57475 | 0.0043917 | 3008.0253 | 1.771 | 3.008
0.36998 | 0.000507 | 0.57533 | 0.0043745 | 2996.206 | 1.7366 | 2.9962
0.37037 | 0.000505 | 0.57593 | 0.0043572 | 2984.3866 | 1.7995 | 2.9844
0.37075 | 0.000508 | 0.57651 | 0.0043831 | 3002.1157 | 1.7501 | 3.0021
0.37113 | 0.000508 | 0.57711 | 0.0043831 | 3002.1157 | 1.802 | 3.0021
0.37152 | 0.00051 | 0.57771 | 0.0044003 | 3013.935 | 1.8008 | 3.0139
0.3719 | 0.000509 | 0.57831 | 0.0043917 | 3008.0253 | 1.7979 | 3.008
0.3723 | 0.000512 | 0.57892 | 0.0044176 | 3025.7544 | 1.8484 | 3.0258
0.37267 | 0.000512 | 0.5795 | 0.0044176 | 3025.7544 | 1.7691 | 3.0258
0.37305 | 0.000509 | 0.5801 | 0.0043917 | 3008.0253 | 1.7827 | 3.008
0.37343 | 0.000512 | 0.58069 | 0.0044176 | 3025.7544 | 1.7921 | 3.0258
0.3738 | 0.000514 | 0.58126 | 0.0044349 | 3037.5737 | 1.7348 | 3.0376
0.37419 | 0.000512 | 0.58187 | 0.0044176 | 3025.7544 | 1.8527 | 3.0258
0.37458 | 0.000514 | 0.58247 | 0.0044349 | 3037.5737 | 1.8103 | 3.0376
0.37496 | 0.000513 | 0.58307 | 0.0044262 | 3031.664 | 1.812 | 3.0317
0.37535 | 0.000516 | 0.58368 | 0.0044521 | 3049.3931 | 1.8487 | 3.0494
0.37574 | 0.000518 | 0.58428 | 0.0044694 | 3061.2124 | 1.8529 | 3.0612
0.37614 | 0.000518 | 0.5849 | 0.0044694 | 3061.2124 | 1.8993 | 3.0612
0.37654 | 0.00052 | 0.58552 | 0.0044866 | 3073.0318 | 1.8791 | 3.073
0.37692 | 0.000519 | 0.58611 | 0.004478 | 3067.1221 | 1.8189 | 3.0671
0.37731 | 0.000518 | 0.58672 | 0.0044694 | 3061.2124 | 1.8726 | 3.0612
0.37768 | 0.000521 | 0.5873 | 0.0044953 | 3078.9415 | 1.7855 | 3.0789
0.37808 | 0.00052 | 0.58791 | 0.0044866 | 3073.0318 | 1.8702 | 3.073
0.37846 | 0.000518 | 0.5885 | 0.0044694 | 3061.2124 | 1.8124 | 3.0612
0.37884 | 0.00052 | 0.58909 | 0.0044866 | 3073.0318 | 1.8171 | 3.073
0.37923 | 0.000521 | 0.58971 | 0.0044953 | 3078.9415 | 1.9037 | 3.0789
0.37963 | 0.000522 | 0.59032 | 0.0045039 | 3084.8511 | 1.8834 | 3.0849
0.38002 | 0.000523 | 0.59092 | 0.0045125 | 3090.7608 | 1.863 | 3.0908
0.38041 | 0.000527 | 0.59153 | 0.004547 | 3114.3995 | 1.8816 | 3.1144
0.38079 | 0.000525 | 0.59213 | 0.0045298 | 3102.5802 | 1.8658 | 3.1026
0.38118 | 0.000525 | 0.59274 | 0.0045298 | 3102.5802 | 1.8864 | 3.1026
0.38156 | 0.000525 | 0.59333 | 0.0045298 | 3102.5802 | 1.8333 | 3.1026
0.38196 | 0.000525 | 0.59394 | 0.0045298 | 3102.5802 | 1.896 | 3.1026
0.38233 | 0.000524 | 0.59452 | 0.0045211 | 3096.6705 | 1.8075 | 3.0967
0.38271 | 0.000528 | 0.59511 | 0.0045557 | 3120.3092 | 1.832 | 3.1203
0.38309 | 0.000525 | 0.5957 | 0.0045298 | 3102.5802 | 1.8192 | 3.1026
0.38347 | 0.000528 | 0.59629 | 0.0045557 | 3120.3092 | 1.8434 | 3.1203
0.38385 | 0.000526 | 0.59689 | 0.0045384 | 3108.4898 | 1.8548 | 3.1085
0.38423 | 0.000528 | 0.59748 | 0.0045557 | 3120.3092 | 1.8597 | 3.1203
0.38462 | 0.000532 | 0.59808 | 0.0045902 | 3143.9479 | 1.8605 | 3.1439
0.385 | 0.000532 | 0.59868 | 0.0045902 | 3143.9479 | 1.8871 | 3.1439
0.38538 | 0.00053 | 0.59926 | 0.0045729 | 3132.1285 | 1.8299 | 3.1321
0.38577 | 0.000533 | 0.59987 | 0.0045988 | 3149.8576 | 1.9097 | 3.1499 | 0.6 | 3146.0737
0.38616 | 0.00053 | 0.60048 | 0.0045729 | 3132.1285 | 1.9244 | 3.1321
0.38655 | 0.000532 | 0.60108 | 0.0045902 | 3143.9479 | 1.8689 | 3.1439
0.38693 | 0.000532 | 0.60168 | 0.0045902 | 3143.9479 | 1.8969 | 3.1439
0.38732 | 0.000533 | 0.60228 | 0.0045988 | 3149.8576 | 1.8938 | 3.1499
0.38772 | 0.000532 | 0.6029 | 0.0045902 | 3143.9479 | 1.9525 | 3.1439
0.3881 | 0.000536 | 0.6035 | 0.0046247 | 3167.5866 | 1.8746 | 3.1676
0.38848 | 0.000535 | 0.60409 | 0.004616 | 3161.6769 | 1.87 | 3.1617
0.38888 | 0.000537 | 0.6047 | 0.0046333 | 3173.4963 | 1.9407 | 3.1735
0.38926 | 0.000535 | 0.60529 | 0.004616 | 3161.6769 | 1.8717 | 3.1617
0.38965 | 0.000534 | 0.6059 | 0.0046074 | 3155.7673 | 1.9303 | 3.1558
0.39005 | 0.000535 | 0.60652 | 0.004616 | 3161.6769 | 1.9549 | 3.1617
0.39043 | 0.000538 | 0.60712 | 0.0046419 | 3179.406 | 1.8883 | 3.1794
0.39081 | 0.000536 | 0.60771 | 0.0046247 | 3167.5866 | 1.8703 | 3.1676
0.3912 | 0.000537 | 0.60831 | 0.0046333 | 3173.4963 | 1.9178 | 3.1735
0.39158 | 0.000539 | 0.60891 | 0.0046506 | 3185.3156 | 1.8985 | 3.1853
0.39197 | 0.000537 | 0.60951 | 0.0046333 | 3173.4963 | 1.8985 | 3.1735
0.39234 | 0.00054 | 0.61008 | 0.0046592 | 3191.2253 | 1.8359 | 3.1912
0.39273 | 0.000541 | 0.6107 | 0.0046678 | 3197.135 | 1.957 | 3.1971
0.39311 | 0.000543 | 0.61129 | 0.0046851 | 3208.9543 | 1.8927 | 3.209
0.3935 | 0.000544 | 0.6119 | 0.0046937 | 3214.864 | 1.9678 | 3.2149
0.39389 | 0.000543 | 0.61251 | 0.0046851 | 3208.9543 | 1.9529 | 3.209
0.39428 | 0.000545 | 0.6131 | 0.0047023 | 3220.7737 | 1.9097 | 3.2208
0.39467 | 0.000545 | 0.61371 | 0.0047023 | 3220.7737 | 1.9482 | 3.2208
0.39504 | 0.000542 | 0.61429 | 0.0046764 | 3203.0447 | 1.8929 | 3.203
0.39543 | 0.000544 | 0.6149 | 0.0046937 | 3214.864 | 1.9411 | 3.2149
0.39582 | 0.000545 | 0.6155 | 0.0047023 | 3220.7737 | 1.9314 | 3.2208
0.39619 | 0.000545 | 0.61608 | 0.0047023 | 3220.7737 | 1.8731 | 3.2208
0.39659 | 0.000547 | 0.61669 | 0.0047196 | 3232.593 | 1.9669 | 3.2326
0.39697 | 0.000549 | 0.61729 | 0.0047368 | 3244.4124 | 1.9539 | 3.2444
0.39735 | 0.000547 | 0.61789 | 0.0047196 | 3232.593 | 1.9136 | 3.2326
0.39774 | 0.000547 | 0.61849 | 0.0047196 | 3232.593 | 1.9453 | 3.2326
0.39813 | 0.000551 | 0.61908 | 0.0047541 | 3256.2318 | 1.9373 | 3.2562
0.3985 | 0.00055 | 0.61967 | 0.0047455 | 3250.3221 | 1.9021 | 3.2503
0.39888 | 0.000551 | 0.62026 | 0.0047541 | 3256.2318 | 1.9375 | 3.2562
0.39926 | 0.00055 | 0.62085 | 0.0047455 | 3250.3221 | 1.9072 | 3.2503
0.39965 | 0.000549 | 0.62145 | 0.0047368 | 3244.4124 | 1.9542 | 3.2444
0.40003 | 0.00055 | 0.62204 | 0.0047455 | 3250.3221 | 1.9189 | 3.2503
0.40042 | 0.00055 | 0.62266 | 0.0047455 | 3250.3221 | 1.9964 | 3.2503
0.40083 | 0.00055 | 0.62329 | 0.0047455 | 3250.3221 | 2.0571 | 3.2503
0.40121 | 0.000553 | 0.62389 | 0.0047714 | 3268.0511 | 1.9411 | 3.2681
0.4016 | 0.000554 | 0.6245 | 0.00478 | 3273.9608 | 1.9939 | 3.274
0.40198 | 0.000556 | 0.62509 | 0.0047972 | 3285.7801 | 1.933 | 3.2858
0.40236 | 0.000554 | 0.62568 | 0.00478 | 3273.9608 | 1.9381 | 3.274
0.40275 | 0.000555 | 0.62627 | 0.0047886 | 3279.8705 | 1.9567 | 3.2799
0.40312 | 0.000553 | 0.62686 | 0.0047714 | 3268.0511 | 1.9091 | 3.2681
0.40351 | 0.000556 | 0.62746 | 0.0047972 | 3285.7801 | 1.9924 | 3.2858
0.4039 | 0.000558 | 0.62806 | 0.0048145 | 3297.5995 | 1.9502 | 3.2976
0.40429 | 0.000558 | 0.62867 | 0.0048145 | 3297.5995 | 2.0255 | 3.2976
0.40468 | 0.000557 | 0.62928 | 0.0048059 | 3291.6898 | 1.9929 | 3.2917
0.40506 | 0.000557 | 0.62986 | 0.0048059 | 3291.6898 | 1.9348 | 3.2917
0.40544 | 0.000557 | 0.63046 | 0.0048059 | 3291.6898 | 1.9758 | 3.2917
0.40582 | 0.000558 | 0.63105 | 0.0048145 | 3297.5995 | 1.9417 | 3.2976
0.40621 | 0.00056 | 0.63165 | 0.0048318 | 3309.4188 | 1.9777 | 3.3094
0.4066 | 0.000561 | 0.63226 | 0.0048404 | 3315.3285 | 2.0191 | 3.3153
0.40698 | 0.000561 | 0.63285 | 0.0048404 | 3315.3285 | 1.959 | 3.3153
0.40737 | 0.00056 | 0.63347 | 0.0048318 | 3309.4188 | 2.0294 | 3.3094
0.40776 | 0.000563 | 0.63407 | 0.0048576 | 3327.1479 | 2.0227 | 3.3271
0.40815 | 0.00056 | 0.63468 | 0.0048318 | 3309.4188 | 2.0072 | 3.3094
0.40854 | 0.000564 | 0.63528 | 0.0048663 | 3333.0575 | 1.9935 | 3.3331
0.40892 | 0.000562 | 0.63586 | 0.004849 | 3321.2382 | 1.9453 | 3.3212
0.40931 | 0.000564 | 0.63647 | 0.0048663 | 3333.0575 | 2.0177 | 3.3331
0.40968 | 0.000563 | 0.63706 | 0.0048576 | 3327.1479 | 1.9574 | 3.3271
0.41007 | 0.000566 | 0.63766 | 0.0048835 | 3344.8769 | 2.0127 | 3.3449
0.41045 | 0.000565 | 0.63825 | 0.0048749 | 3338.9672 | 1.954 | 3.339
0.41082 | 0.000566 | 0.63883 | 0.0048835 | 3344.8769 | 1.9436 | 3.3449
0.4112 | 0.000568 | 0.63942 | 0.0049008 | 3356.6963 | 1.9956 | 3.3567
0.41159 | 0.000567 | 0.64002 | 0.0048921 | 3350.7866 | 1.9974 | 3.3508
0.41197 | 0.000569 | 0.64061 | 0.0049094 | 3362.6059 | 1.9991 | 3.3626
0.41237 | 0.000572 | 0.64123 | 0.0049353 | 3380.335 | 2.0866 | 3.3803
0.41275 | 0.000572 | 0.64183 | 0.0049353 | 3380.335 | 2.0237 | 3.3803
0.41314 | 0.000571 | 0.64243 | 0.0049267 | 3374.4253 | 2.0167 | 3.3744
0.41352 | 0.000572 | 0.64303 | 0.0049353 | 3380.335 | 2.022 | 3.3803
0.41392 | 0.000569 | 0.64364 | 0.0049094 | 3362.6059 | 2.0656 | 3.3626
0.4143 | 0.000572 | 0.64423 | 0.0049353 | 3380.335 | 2.0027 | 3.3803
0.41469 | 0.000571 | 0.64485 | 0.0049267 | 3374.4253 | 2.0745 | 3.3744
0.41508 | 0.000574 | 0.64545 | 0.0049525 | 3392.1543 | 2.0308 | 3.3922
0.41547 | 0.000574 | 0.64606 | 0.0049525 | 3392.1543 | 2.0572 | 3.3922
0.41585 | 0.000574 | 0.64664 | 0.0049525 | 3392.1543 | 1.978 | 3.3922
0.41624 | 0.000575 | 0.64725 | 0.0049612 | 3398.064 | 2.0748 | 3.3981
0.41661 | 0.000575 | 0.64783 | 0.0049612 | 3398.064 | 1.9709 | 3.3981
0.417 | 0.000575 | 0.64843 | 0.0049612 | 3398.064 | 2.0291 | 3.3981
0.41739 | 0.000576 | 0.64904 | 0.0049698 | 3403.9737 | 2.0731 | 3.404
0.41778 | 0.000576 | 0.64965 | 0.0049698 | 3403.9737 | 2.0908 | 3.404
0.41817 | 0.000578 | 0.65026 | 0.0049871 | 3415.793 | 2.0785 | 3.4158
0.41856 | 0.000579 | 0.65086 | 0.0049957 | 3421.7027 | 2.052 | 3.4217
0.41896 | 0.00058 | 0.65148 | 0.0050043 | 3427.6124 | 2.1035 | 3.4276
0.41934 | 0.00058 | 0.65207 | 0.0050043 | 3427.6124 | 2.0467 | 3.4276
0.41973 | 0.00058 | 0.65267 | 0.0050043 | 3427.6124 | 2.0574 | 3.4276
0.42012 | 0.000579 | 0.65328 | 0.0049957 | 3421.7027 | 2.0822 | 3.4217
0.42048 | 0.000582 | 0.65385 | 0.0050216 | 3439.4317 | 1.9418 | 3.4394
0.42086 | 0.000581 | 0.65444 | 0.0050129 | 3433.522 | 2.036 | 3.4335
0.42125 | 0.000582 | 0.65504 | 0.0050216 | 3439.4317 | 2.0734 | 3.4394
0.42163 | 0.000581 | 0.65564 | 0.0050129 | 3433.522 | 2.0573 | 3.4335
0.42202 | 0.000583 | 0.65624 | 0.0050302 | 3445.3414 | 2.0484 | 3.4453
0.42241 | 0.000585 | 0.65685 | 0.0050475 | 3457.1608 | 2.1037 | 3.4572
0.42279 | 0.000586 | 0.65743 | 0.0050561 | 3463.0704 | 2.0231 | 3.4631
0.42318 | 0.000586 | 0.65804 | 0.0050561 | 3463.0704 | 2.1056 | 3.4631
0.42356 | 0.000589 | 0.65864 | 0.005082 | 3480.7995 | 2.0894 | 3.4808
0.42395 | 0.000585 | 0.65924 | 0.0050475 | 3457.1608 | 2.066 | 3.4572
0.42432 | 0.000589 | 0.65982 | 0.005082 | 3480.7995 | 2.0282 | 3.4808
0.42471 | 0.00059 | 0.66043 | 0.0050906 | 3486.7091 | 2.1073 | 3.4867
0.42511 | 0.000589 | 0.66104 | 0.005082 | 3480.7995 | 2.1452 | 3.4808
0.42549 | 0.000591 | 0.66163 | 0.0050992 | 3492.6188 | 2.0549 | 3.4926
0.42587 | 0.00059 | 0.66223 | 0.0050906 | 3486.7091 | 2.0892 | 3.4867
0.42625 | 0.00059 | 0.66282 | 0.0050906 | 3486.7091 | 2.0657 | 3.4867
0.42664 | 0.000591 | 0.66343 | 0.0050992 | 3492.6188 | 2.1217 | 3.4926
0.42702 | 0.000592 | 0.66402 | 0.0051079 | 3498.5285 | 2.071 | 3.4985
0.42741 | 0.000594 | 0.66462 | 0.0051251 | 3510.3478 | 2.0817 | 3.5103
0.4278 | 0.000594 | 0.66523 | 0.0051251 | 3510.3478 | 2.1507 | 3.5103
0.42818 | 0.000595 | 0.66582 | 0.0051337 | 3516.2575 | 2.0596 | 3.5163
0.42856 | 0.000594 | 0.66641 | 0.0051251 | 3510.3478 | 2.0979 | 3.5103
0.42896 | 0.000595 | 0.66703 | 0.0051337 | 3516.2575 | 2.1634 | 3.5163
0.42934 | 0.000595 | 0.66763 | 0.0051337 | 3516.2575 | 2.1106 | 3.5163
0.42972 | 0.000595 | 0.66821 | 0.0051337 | 3516.2575 | 2.0504 | 3.5163
0.43009 | 0.000595 | 0.66878 | 0.0051337 | 3516.2575 | 2.0121 | 3.5163
0.43047 | 0.000599 | 0.66938 | 0.0051682 | 3539.8962 | 2.1122 | 3.5399
0.43086 | 0.000598 | 0.66998 | 0.0051596 | 3533.9865 | 2.1285 | 3.534
0.43123 | 0.0006 | 0.67057 | 0.0051769 | 3545.8059 | 2.0642 | 3.5458
0.43162 | 0.000599 | 0.67116 | 0.0051682 | 3539.8962 | 2.11 | 3.5399
0.43201 | 0.000598 | 0.67178 | 0.0051596 | 3533.9865 | 2.1945 | 3.534
0.43239 | 0.0006 | 0.67236 | 0.0051769 | 3545.8059 | 2.0532 | 3.5458
0.4328 | 0.000599 | 0.673 | 0.0051682 | 3539.8962 | 2.2532 | 3.5399
0.43318 | 0.000602 | 0.67359 | 0.0051941 | 3557.6253 | 2.097 | 3.5576
0.43356 | 0.000599 | 0.67419 | 0.0051682 | 3539.8962 | 2.1301 | 3.5399
0.43395 | 0.000602 | 0.6748 | 0.0051941 | 3557.6253 | 2.1521 | 3.5576
0.43434 | 0.000601 | 0.6754 | 0.0051855 | 3551.7156 | 2.1613 | 3.5517
0.43473 | 0.000602 | 0.676 | 0.0051941 | 3557.6253 | 2.1115 | 3.5576
0.43511 | 0.000601 | 0.67659 | 0.0051855 | 3551.7156 | 2.1005 | 3.5517
0.43549 | 0.000603 | 0.67718 | 0.0052028 | 3563.5349 | 2.0967 | 3.5635
0.43588 | 0.000603 | 0.6778 | 0.0052028 | 3563.5349 | 2.1999 | 3.5635
0.43627 | 0.000605 | 0.6784 | 0.00522 | 3575.3543 | 2.1702 | 3.5754
0.43666 | 0.000603 | 0.679 | 0.0052028 | 3563.5349 | 2.1425 | 3.5635
0.43703 | 0.000604 | 0.67959 | 0.0052114 | 3569.4446 | 2.0742 | 3.5694
0.43742 | 0.000605 | 0.68019 | 0.00522 | 3575.3543 | 2.1554 | 3.5754
0.4378 | 0.000605 | 0.68078 | 0.00522 | 3575.3543 | 2.1182 | 3.5754
0.43818 | 0.000604 | 0.68137 | 0.0052114 | 3569.4446 | 2.1165 | 3.5694
0.43859 | 0.000606 | 0.68201 | 0.0052286 | 3581.264 | 2.2683 | 3.5813
0.43896 | 0.000606 | 0.68259 | 0.0052286 | 3581.264 | 2.0828 | 3.5813
0.43936 | 0.000607 | 0.68321 | 0.0052373 | 3587.1736 | 2.2182 | 3.5872
0.43975 | 0.000607 | 0.68381 | 0.0052373 | 3587.1736 | 2.1643 | 3.5872
0.44013 | 0.000609 | 0.6844 | 0.0052545 | 3598.993 | 2.1232 | 3.599
0.4405 | 0.000608 | 0.68499 | 0.0052459 | 3593.0833 | 2.0913 | 3.5931
0.44089 | 0.00061 | 0.68559 | 0.0052632 | 3604.9027 | 2.1658 | 3.6049
0.44127 | 0.000609 | 0.68618 | 0.0052545 | 3598.993 | 2.1452 | 3.599
0.44165 | 0.000612 | 0.68677 | 0.0052804 | 3616.722 | 2.1207 | 3.6167
0.44204 | 0.000613 | 0.68737 | 0.005289 | 3622.6317 | 2.1558 | 3.6226
0.44243 | 0.000612 | 0.68797 | 0.0052804 | 3616.722 | 2.1952 | 3.6167
0.4428 | 0.000613 | 0.68856 | 0.005289 | 3622.6317 | 2.122 | 3.6226
0.44319 | 0.000613 | 0.68917 | 0.005289 | 3622.6317 | 2.2026 | 3.6226
0.44358 | 0.000613 | 0.68977 | 0.005289 | 3622.6317 | 2.1688 | 3.6226
0.44395 | 0.000615 | 0.69035 | 0.0053063 | 3634.4511 | 2.1215 | 3.6345
0.44433 | 0.000616 | 0.69094 | 0.0053149 | 3640.3607 | 2.1493 | 3.6404
0.44473 | 0.000614 | 0.69155 | 0.0052977 | 3628.5414 | 2.2267 | 3.6285
0.44512 | 0.000617 | 0.69216 | 0.0053236 | 3646.2704 | 2.2002 | 3.6463
0.4455 | 0.000617 | 0.69276 | 0.0053236 | 3646.2704 | 2.1886 | 3.6463
0.44589 | 0.000618 | 0.69336 | 0.0053322 | 3652.1801 | 2.1904 | 3.6522
0.44628 | 0.000618 | 0.69397 | 0.0053322 | 3652.1801 | 2.2149 | 3.6522
0.44668 | 0.00062 | 0.69458 | 0.0053494 | 3663.9994 | 2.264 | 3.664
0.44707 | 0.000619 | 0.69519 | 0.0053408 | 3658.0898 | 2.2202 | 3.6581
0.44745 | 0.000618 | 0.69579 | 0.0053322 | 3652.1801 | 2.1996 | 3.6522
0.44783 | 0.000619 | 0.69638 | 0.0053408 | 3658.0898 | 2.1485 | 3.6581
0.44821 | 0.000621 | 0.69696 | 0.0053581 | 3669.9091 | 2.1423 | 3.6699
0.44858 | 0.000625 | 0.69755 | 0.0053926 | 3693.5478 | 2.1355 | 3.6935
0.44895 | 0.000621 | 0.69811 | 0.0053581 | 3669.9091 | 2.0954 | 3.6699
0.44933 | 0.00062 | 0.69871 | 0.0053494 | 3663.9994 | 2.1668 | 3.664
0.44971 | 0.000621 | 0.6993 | 0.0053581 | 3669.9091 | 2.1782 | 3.6699
0.45011 | 0.000621 | 0.69992 | 0.0053581 | 3669.9091 | 2.277 | 3.6699 | 0.7 | 3672.2506
0.4505 | 0.000624 | 0.70053 | 0.005384 | 3687.6381 | 2.2424 | 3.6876
0.45088 | 0.000625 | 0.70112 | 0.0053926 | 3693.5478 | 2.198 | 3.6935
0.45128 | 0.000627 | 0.70174 | 0.0054098 | 3705.3672 | 2.2608 | 3.7054
0.45167 | 0.000626 | 0.70234 | 0.0054012 | 3699.4575 | 2.2453 | 3.6995
0.45206 | 0.00063 | 0.70295 | 0.0054357 | 3723.0962 | 2.2622 | 3.7231
0.45245 | 0.000628 | 0.70355 | 0.0054185 | 3711.2768 | 2.2369 | 3.7113
0.45283 | 0.000627 | 0.70415 | 0.0054098 | 3705.3672 | 2.197 | 3.7054
0.45321 | 0.000629 | 0.70475 | 0.0054271 | 3717.1865 | 2.2276 | 3.7172
0.4536 | 0.00063 | 0.70535 | 0.0054357 | 3723.0962 | 2.2561 | 3.7231
0.45399 | 0.000631 | 0.70596 | 0.0054443 | 3729.0059 | 2.2539 | 3.729
0.45438 | 0.00063 | 0.70656 | 0.0054357 | 3723.0962 | 2.2481 | 3.7231
0.45476 | 0.00063 | 0.70715 | 0.0054357 | 3723.0962 | 2.1884 | 3.7231
0.45514 | 0.000632 | 0.70774 | 0.005453 | 3734.9156 | 2.2209 | 3.7349
0.45552 | 0.000633 | 0.70834 | 0.0054616 | 3740.8252 | 2.2203 | 3.7408
0.45591 | 0.000635 | 0.70893 | 0.0054789 | 3752.6446 | 2.2314 | 3.7526
0.45629 | 0.000631 | 0.70952 | 0.0054443 | 3729.0059 | 2.2105 | 3.729
0.45668 | 0.000632 | 0.71013 | 0.005453 | 3734.9156 | 2.2691 | 3.7349
0.45706 | 0.000632 | 0.71073 | 0.005453 | 3734.9156 | 2.2186 | 3.7349
0.45746 | 0.000635 | 0.71135 | 0.0054789 | 3752.6446 | 2.3403 | 3.7526
0.45784 | 0.000636 | 0.71194 | 0.0054875 | 3758.5543 | 2.2017 | 3.7586
0.45821 | 0.000635 | 0.71252 | 0.0054789 | 3752.6446 | 2.19 | 3.7526
0.4586 | 0.000636 | 0.71312 | 0.0054875 | 3758.5543 | 2.2601 | 3.7586
0.45898 | 0.000635 | 0.71371 | 0.0054789 | 3752.6446 | 2.2133 | 3.7526
0.45936 | 0.000638 | 0.71431 | 0.0055047 | 3770.3736 | 2.2344 | 3.7704
0.45975 | 0.00064 | 0.71491 | 0.005522 | 3782.193 | 2.2608 | 3.7822
0.46014 | 0.000639 | 0.71551 | 0.0055134 | 3776.2833 | 2.2919 | 3.7763
0.46052 | 0.00064 | 0.71611 | 0.005522 | 3782.193 | 2.2625 | 3.7822
0.46092 | 0.000639 | 0.71672 | 0.0055134 | 3776.2833 | 2.3154 | 3.7763
0.4613 | 0.000643 | 0.71732 | 0.0055479 | 3799.922 | 2.2443 | 3.7999
0.46168 | 0.00064 | 0.71791 | 0.005522 | 3782.193 | 2.2578 | 3.7822
0.46205 | 0.000642 | 0.71849 | 0.0055393 | 3794.0123 | 2.2089 | 3.794
0.46244 | 0.000641 | 0.7191 | 0.0055306 | 3788.1026 | 2.2814 | 3.7881
0.46283 | 0.00064 | 0.71971 | 0.005522 | 3782.193 | 2.319 | 3.7822
0.46322 | 0.000643 | 0.72031 | 0.0055479 | 3799.922 | 2.2873 | 3.7999
0.46362 | 0.000644 | 0.72092 | 0.0055565 | 3805.8317 | 2.3299 | 3.8058
0.464 | 0.000642 | 0.72152 | 0.0055393 | 3794.0123 | 2.269 | 3.794
0.4644 | 0.000645 | 0.72214 | 0.0055651 | 3811.7413 | 2.3358 | 3.8117
0.46479 | 0.000645 | 0.72275 | 0.0055651 | 3811.7413 | 2.3413 | 3.8117
0.46517 | 0.000645 | 0.72334 | 0.0055651 | 3811.7413 | 2.2405 | 3.8117
0.46556 | 0.000646 | 0.72395 | 0.0055738 | 3817.651 | 2.3253 | 3.8177
0.46594 | 0.000647 | 0.72454 | 0.0055824 | 3823.5607 | 2.2635 | 3.8236
0.46632 | 0.000648 | 0.72513 | 0.005591 | 3829.4704 | 2.267 | 3.8295
0.4667 | 0.00065 | 0.72573 | 0.0056083 | 3841.2897 | 2.2783 | 3.8413
0.46709 | 0.000648 | 0.72632 | 0.005591 | 3829.4704 | 2.2783 | 3.8295
0.46747 | 0.000649 | 0.72692 | 0.0055997 | 3835.3801 | 2.2944 | 3.8354
0.46787 | 0.000649 | 0.72754 | 0.0055997 | 3835.3801 | 2.3796 | 3.8354
0.46825 | 0.000649 | 0.72813 | 0.0055997 | 3835.3801 | 2.2484 | 3.8354
0.46862 | 0.000649 | 0.72871 | 0.0055997 | 3835.3801 | 2.2365 | 3.8354
0.46902 | 0.000649 | 0.72932 | 0.0055997 | 3835.3801 | 2.3439 | 3.8354
0.4694 | 0.000651 | 0.72992 | 0.0056169 | 3847.1994 | 2.3176 | 3.8472
0.46979 | 0.000653 | 0.73052 | 0.0056342 | 3859.0188 | 2.2828 | 3.859
0.47018 | 0.000652 | 0.73113 | 0.0056255 | 3853.1091 | 2.3745 | 3.8531
0.47056 | 0.000651 | 0.73173 | 0.0056169 | 3847.1994 | 2.293 | 3.8472
0.47094 | 0.000652 | 0.73231 | 0.0056255 | 3853.1091 | 2.2571 | 3.8531
0.47132 | 0.000652 | 0.73291 | 0.0056255 | 3853.1091 | 2.2948 | 3.8531
0.47172 | 0.000653 | 0.73352 | 0.0056342 | 3859.0188 | 2.3505 | 3.859
0.47209 | 0.000655 | 0.7341 | 0.0056514 | 3870.8381 | 2.2597 | 3.8708
0.47248 | 0.000656 | 0.73471 | 0.0056601 | 3876.7478 | 2.3493 | 3.8767
0.47287 | 0.000656 | 0.73531 | 0.0056601 | 3876.7478 | 2.3149 | 3.8767
0.47324 | 0.000656 | 0.73588 | 0.0056601 | 3876.7478 | 2.2365 | 3.8767
0.47362 | 0.000657 | 0.73648 | 0.0056687 | 3882.6575 | 2.3166 | 3.8827
0.47401 | 0.000656 | 0.73708 | 0.0056601 | 3876.7478 | 2.3227 | 3.8767
0.47439 | 0.000654 | 0.73767 | 0.0056428 | 3864.9284 | 2.2873 | 3.8649
0.47478 | 0.000657 | 0.73828 | 0.0056687 | 3882.6575 | 2.3432 | 3.8827
0.47516 | 0.000656 | 0.73887 | 0.0056601 | 3876.7478 | 2.3166 | 3.8767
0.47555 | 0.000658 | 0.73948 | 0.0056773 | 3888.5671 | 2.3426 | 3.8886
0.47593 | 0.000659 | 0.74008 | 0.0056859 | 3894.4768 | 2.3419 | 3.8945
0.47631 | 0.00066 | 0.74066 | 0.0056946 | 3900.3865 | 2.2727 | 3.9004
0.4767 | 0.00066 | 0.74126 | 0.0056946 | 3900.3865 | 2.3533 | 3.9004
0.47708 | 0.000659 | 0.74187 | 0.0056859 | 3894.4768 | 2.3515 | 3.8945
0.47746 | 0.000661 | 0.74244 | 0.0057032 | 3906.2962 | 2.2441 | 3.9063
0.47785 | 0.00066 | 0.74305 | 0.0056946 | 3900.3865 | 2.3854 | 3.9004
0.47822 | 0.000662 | 0.74364 | 0.0057118 | 3912.2058 | 2.2779 | 3.9122
0.47861 | 0.000661 | 0.74424 | 0.0057032 | 3906.2962 | 2.3525 | 3.9063
0.479 | 0.000665 | 0.74484 | 0.0057377 | 3929.9349 | 2.3761 | 3.9299
0.47938 | 0.000665 | 0.74543 | 0.0057377 | 3929.9349 | 2.3039 | 3.9299
0.47977 | 0.000665 | 0.74604 | 0.0057377 | 3929.9349 | 2.3772 | 3.9299
0.48014 | 0.000666 | 0.74661 | 0.0057463 | 3935.8446 | 2.2689 | 3.9358
0.48053 | 0.000666 | 0.74723 | 0.0057463 | 3935.8446 | 2.4359 | 3.9358
0.48091 | 0.000667 | 0.74782 | 0.005755 | 3941.7542 | 2.3274 | 3.9418
0.4813 | 0.000668 | 0.74842 | 0.0057636 | 3947.6639 | 2.3371 | 3.9477
0.4817 | 0.000669 | 0.74904 | 0.0057722 | 3953.5736 | 2.4819 | 3.9536
0.48208 | 0.000667 | 0.74964 | 0.005755 | 3941.7542 | 2.345 | 3.9418
0.48248 | 0.000668 | 0.75025 | 0.0057636 | 3947.6639 | 2.4291 | 3.9477
0.48286 | 0.000669 | 0.75085 | 0.0057722 | 3953.5736 | 2.3713 | 3.9536
0.48325 | 0.000668 | 0.75146 | 0.0057636 | 3947.6639 | 2.3774 | 3.9477
0.48363 | 0.000669 | 0.75205 | 0.0057722 | 3953.5736 | 2.3529 | 3.9536
0.48402 | 0.00067 | 0.75265 | 0.0057808 | 3959.4833 | 2.3625 | 3.9595
0.48441 | 0.000672 | 0.75327 | 0.0057981 | 3971.3026 | 2.448 | 3.9713
0.48481 | 0.000673 | 0.75387 | 0.0058067 | 3977.2123 | 2.4225 | 3.9772
0.48519 | 0.000673 | 0.75447 | 0.0058067 | 3977.2123 | 2.3563 | 3.9772
0.48559 | 0.000671 | 0.75509 | 0.0057895 | 3965.3929 | 2.4825 | 3.9654
0.48595 | 0.000672 | 0.75566 | 0.0057981 | 3971.3026 | 2.24 | 3.9713
0.48633 | 0.000673 | 0.75624 | 0.0058067 | 3977.2123 | 2.3051 | 3.9772
0.48671 | 0.000675 | 0.75684 | 0.005824 | 3989.0316 | 2.397 | 3.989
0.48709 | 0.000674 | 0.75743 | 0.0058154 | 3983.122 | 2.3492 | 3.9831
0.48747 | 0.000677 | 0.75802 | 0.0058412 | 4000.851 | 2.3775 | 4.0009
0.48786 | 0.000676 | 0.75862 | 0.0058326 | 3994.9413 | 2.3934 | 3.9949
0.48825 | 0.000677 | 0.75923 | 0.0058412 | 4000.851 | 2.437 | 4.0009
0.48864 | 0.000679 | 0.75983 | 0.0058585 | 4012.6703 | 2.4112 | 4.0127
0.48903 | 0.000677 | 0.76044 | 0.0058412 | 4000.851 | 2.4237 | 4.0009
0.48943 | 0.000679 | 0.76107 | 0.0058585 | 4012.6703 | 2.5171 | 4.0127
0.48982 | 0.000679 | 0.76166 | 0.0058585 | 4012.6703 | 2.3898 | 4.0127
0.49021 | 0.000679 | 0.76227 | 0.0058585 | 4012.6703 | 2.4397 | 4.0127
0.49058 | 0.00068 | 0.76286 | 0.0058671 | 4018.58 | 2.3603 | 4.0186
0.49097 | 0.000679 | 0.76345 | 0.0058585 | 4012.6703 | 2.3916 | 4.0127
0.49135 | 0.000679 | 0.76405 | 0.0058585 | 4012.6703 | 2.3773 | 4.0127
0.49173 | 0.000682 | 0.76464 | 0.0058844 | 4030.3994 | 2.3701 | 4.0304
0.4921 | 0.000682 | 0.76522 | 0.0058844 | 4030.3994 | 2.3628 | 4.0304
0.4925 | 0.000683 | 0.76583 | 0.005893 | 4036.3091 | 2.4711 | 4.0363
0.49288 | 0.000686 | 0.76643 | 0.0059189 | 4054.0381 | 2.4029 | 4.054
0.49327 | 0.000682 | 0.76704 | 0.0058844 | 4030.3994 | 2.464 | 4.0304
0.49366 | 0.000684 | 0.76764 | 0.0059016 | 4042.2187 | 2.429 | 4.0422
0.49404 | 0.000682 | 0.76823 | 0.0058844 | 4030.3994 | 2.3913 | 4.0304
0.49443 | 0.000685 | 0.76884 | 0.0059103 | 4048.1284 | 2.4433 | 4.0481
0.49481 | 0.000685 | 0.76943 | 0.0059103 | 4048.1284 | 2.4046 | 4.0481
0.49519 | 0.000683 | 0.77002 | 0.005893 | 4036.3091 | 2.3885 | 4.0363
0.49557 | 0.000685 | 0.77061 | 0.0059103 | 4048.1284 | 2.3823 | 4.0481
0.49598 | 0.000686 | 0.77124 | 0.0059189 | 4054.0381 | 2.5639 | 4.054
0.49637 | 0.000689 | 0.77185 | 0.0059448 | 4071.7671 | 2.4513 | 4.0718
0.49674 | 0.000689 | 0.77243 | 0.0059448 | 4071.7671 | 2.3743 | 4.0718
0.49713 | 0.000688 | 0.77303 | 0.0059362 | 4065.8574 | 2.4486 | 4.0659
0.49752 | 0.000687 | 0.77364 | 0.0059275 | 4059.9478 | 2.4703 | 4.0599
0.49791 | 0.000688 | 0.77425 | 0.0059362 | 4065.8574 | 2.4766 | 4.0659
0.49829 | 0.000689 | 0.77485 | 0.0059448 | 4071.7671 | 2.4232 | 4.0718
0.49866 | 0.000691 | 0.77542 | 0.005962 | 4083.5865 | 2.3398 | 4.0836
0.49905 | 0.000692 | 0.77603 | 0.0059707 | 4089.4961 | 2.491 | 4.0895
0.49943 | 0.000692 | 0.77662 | 0.0059707 | 4089.4961 | 2.4165 | 4.0895
0.49983 | 0.000696 | 0.77723 | 0.0060052 | 4113.1348 | 2.5191 | 4.1131
0.50022 | 0.000695 | 0.77784 | 0.0059965 | 4107.2252 | 2.4798 | 4.1072
0.5006 | 0.000691 | 0.77843 | 0.005962 | 4083.5865 | 2.4454 | 4.0836
0.50099 | 0.000692 | 0.77904 | 0.0059707 | 4089.4961 | 2.4719 | 4.0895
0.50138 | 0.000693 | 0.77965 | 0.0059793 | 4095.4058 | 2.4819 | 4.0954
0.50176 | 0.000692 | 0.78024 | 0.0059707 | 4089.4961 | 2.4182 | 4.0895
0.50214 | 0.000694 | 0.78082 | 0.0059879 | 4101.3155 | 2.4072 | 4.1013
0.50252 | 0.000694 | 0.78143 | 0.0059879 | 4101.3155 | 2.4681 | 4.1013
0.50292 | 0.000696 | 0.78204 | 0.0060052 | 4113.1348 | 2.5228 | 4.1131
0.50331 | 0.000697 | 0.78264 | 0.0060138 | 4119.0445 | 2.4706 | 4.119
0.5037 | 0.000699 | 0.78325 | 0.0060311 | 4130.8639 | 2.508 | 4.1309
0.50408 | 0.000701 | 0.78385 | 0.0060483 | 4142.6832 | 2.4702 | 4.1427
0.50445 | 0.000698 | 0.78443 | 0.0060224 | 4124.9542 | 2.3977 | 4.125
0.50484 | 0.000698 | 0.78502 | 0.0060224 | 4124.9542 | 2.4695 | 4.125
0.50522 | 0.000699 | 0.78562 | 0.0060311 | 4130.8639 | 2.452 | 4.1309
0.50559 | 0.0007 | 0.7862 | 0.0060397 | 4136.7736 | 2.3848 | 4.1368
0.50598 | 0.000698 | 0.7868 | 0.0060224 | 4124.9542 | 2.5116 | 4.125
0.50636 | 0.000698 | 0.78739 | 0.0060224 | 4124.9542 | 2.4182 | 4.125
0.50675 | 0.0007 | 0.78799 | 0.0060397 | 4136.7736 | 2.4859 | 4.1368
0.50714 | 0.000702 | 0.7886 | 0.0060569 | 4148.5929 | 2.5317 | 4.1486
0.50751 | 0.000705 | 0.78918 | 0.0060828 | 4166.3219 | 2.4049 | 4.1663
0.5079 | 0.000703 | 0.78979 | 0.0060656 | 4154.5026 | 2.5166 | 4.1545
0.50828 | 0.000703 | 0.79038 | 0.0060656 | 4154.5026 | 2.4484 | 4.1545
0.50867 | 0.000705 | 0.79098 | 0.0060828 | 4166.3219 | 2.5231 | 4.1663
0.50907 | 0.000706 | 0.7916 | 0.0060915 | 4172.2316 | 2.5933 | 4.1722
0.50946 | 0.000705 | 0.79221 | 0.0060828 | 4166.3219 | 2.5285 | 4.1663
0.50985 | 0.000706 | 0.79282 | 0.0060915 | 4172.2316 | 2.5285 | 4.1722
0.51024 | 0.000709 | 0.79343 | 0.0061173 | 4189.9606 | 2.5681 | 4.19
0.51063 | 0.00071 | 0.79404 | 0.006126 | 4195.8703 | 2.5363 | 4.1959
0.51101 | 0.000708 | 0.79463 | 0.0061087 | 4184.051 | 2.4824 | 4.1841
0.5114 | 0.00071 | 0.79522 | 0.006126 | 4195.8703 | 2.4824 | 4.1959
0.51178 | 0.000709 | 0.79582 | 0.0061173 | 4189.9606 | 2.5167 | 4.19
0.51216 | 0.00071 | 0.79641 | 0.006126 | 4195.8703 | 2.4841 | 4.1959
0.51254 | 0.000714 | 0.797 | 0.0061605 | 4219.509 | 2.4667 | 4.2195
0.51293 | 0.000712 | 0.7976 | 0.0061432 | 4207.6897 | 2.5357 | 4.2077
0.51331 | 0.000712 | 0.7982 | 0.0061432 | 4207.6897 | 2.506 | 4.2077
0.5137 | 0.000713 | 0.7988 | 0.0061519 | 4213.5993 | 2.5274 | 4.2136
0.51408 | 0.000715 | 0.79939 | 0.0061691 | 4225.4187 | 2.4933 | 4.2254
0.51446 | 0.000715 | 0.79998 | 0.0061691 | 4225.4187 | 2.5165 | 4.2254 | 0.8 | 4224.9423
0.51485 | 0.000712 | 0.80059 | 0.0061432 | 4207.6897 | 2.5506 | 4.2077
0.51522 | 0.000712 | 0.80117 | 0.0061432 | 4207.6897 | 2.4405 | 4.2077
0.51562 | 0.000715 | 0.80179 | 0.0061691 | 4225.4187 | 2.6161 | 4.2254
0.516 | 0.000714 | 0.80238 | 0.0061605 | 4219.509 | 2.5082 | 4.2195
0.51639 | 0.000715 | 0.80299 | 0.0061691 | 4225.4187 | 2.5541 | 4.2254
0.51677 | 0.000717 | 0.80358 | 0.0061864 | 4237.2381 | 2.5135 | 4.2372
0.51717 | 0.000718 | 0.8042 | 0.006195 | 4243.1477 | 2.611 | 4.2431
0.51757 | 0.000719 | 0.80482 | 0.0062036 | 4249.0574 | 2.6609 | 4.2491
0.51796 | 0.00072 | 0.80543 | 0.0062123 | 4254.9671 | 2.572 | 4.255
0.51834 | 0.000717 | 0.80602 | 0.0061864 | 4237.2381 | 2.5024 | 4.2372
0.51872 | 0.000717 | 0.80662 | 0.0061864 | 4237.2381 | 2.5301 | 4.2372
0.51908 | 0.000719 | 0.80717 | 0.0062036 | 4249.0574 | 2.3555 | 4.2491
0.51946 | 0.000721 | 0.80775 | 0.0062209 | 4260.8768 | 2.4746 | 4.2609
0.51983 | 0.00072 | 0.80833 | 0.0062123 | 4254.9671 | 2.4763 | 4.255
0.52021 | 0.000721 | 0.80893 | 0.0062209 | 4260.8768 | 2.5226 | 4.2609
0.5206 | 0.00072 | 0.80954 | 0.0062123 | 4254.9671 | 2.6087 | 4.255
0.52099 | 0.000722 | 0.81015 | 0.0062295 | 4266.7864 | 2.584 | 4.2668
0.52139 | 0.000721 | 0.81076 | 0.0062209 | 4260.8768 | 2.6256 | 4.2609
0.52177 | 0.000722 | 0.81136 | 0.0062295 | 4266.7864 | 2.5526 | 4.2668
0.52216 | 0.000723 | 0.81197 | 0.0062381 | 4272.6961 | 2.5827 | 4.2727
0.52256 | 0.000723 | 0.81258 | 0.0062381 | 4272.6961 | 2.631 | 4.2727
0.52294 | 0.000724 | 0.81317 | 0.0062468 | 4278.6058 | 2.5265 | 4.2786
0.52332 | 0.000722 | 0.81376 | 0.0062295 | 4266.7864 | 2.5314 | 4.2668
0.5237 | 0.000725 | 0.81435 | 0.0062554 | 4284.5155 | 2.4999 | 4.2845
0.52406 | 0.000724 | 0.81491 | 0.0062468 | 4278.6058 | 2.4101 | 4.2786
0.52443 | 0.000726 | 0.8155 | 0.006264 | 4290.4251 | 2.5051 | 4.2904
0.52482 | 0.000727 | 0.81609 | 0.0062726 | 4296.3348 | 2.5637 | 4.2963
0.5252 | 0.000726 | 0.81669 | 0.006264 | 4290.4251 | 2.5436 | 4.2904
0.5256 | 0.000729 | 0.8173 | 0.0062899 | 4308.1542 | 2.6541 | 4.3082
0.52598 | 0.000727 | 0.81789 | 0.0062726 | 4296.3348 | 2.5355 | 4.2963
0.52637 | 0.000729 | 0.81851 | 0.0062899 | 4308.1542 | 2.6425 | 4.3082
0.52675 | 0.000728 | 0.8191 | 0.0062813 | 4302.2445 | 2.5573 | 4.3022
0.52714 | 0.00073 | 0.8197 | 0.0062985 | 4314.0638 | 2.5658 | 4.3141
0.52752 | 0.000731 | 0.8203 | 0.0063072 | 4319.9735 | 2.5912 | 4.32
0.52792 | 0.00073 | 0.82091 | 0.0062985 | 4314.0638 | 2.665 | 4.3141
0.52831 | 0.000733 | 0.82153 | 0.0063244 | 4331.7929 | 2.6553 | 4.3318
0.52871 | 0.000729 | 0.82214 | 0.0062899 | 4308.1542 | 2.6333 | 4.3082
0.52909 | 0.000731 | 0.82273 | 0.0063072 | 4319.9735 | 2.5693 | 4.32
0.52948 | 0.000735 | 0.82334 | 0.0063417 | 4343.6122 | 2.627 | 4.3436
0.52985 | 0.000734 | 0.82391 | 0.006333 | 4337.7026 | 2.4906 | 4.3377
0.53024 | 0.000733 | 0.82452 | 0.0063244 | 4331.7929 | 2.6288 | 4.3318
0.53063 | 0.000735 | 0.82512 | 0.0063417 | 4343.6122 | 2.6239 | 4.3436
0.53102 | 0.000735 | 0.82573 | 0.0063417 | 4343.6122 | 2.6207 | 4.3436
0.5314 | 0.000734 | 0.82633 | 0.006333 | 4337.7026 | 2.6189 | 4.3377
0.53178 | 0.000736 | 0.82693 | 0.0063503 | 4349.5219 | 2.5801 | 4.3495
0.53217 | 0.000735 | 0.82752 | 0.0063417 | 4343.6122 | 2.5954 | 4.3436
0.53256 | 0.000739 | 0.82814 | 0.0063762 | 4367.2509 | 2.6752 | 4.3673
0.53295 | 0.000737 | 0.82873 | 0.0063589 | 4355.4316 | 2.5975 | 4.3554
0.53333 | 0.000739 | 0.82932 | 0.0063762 | 4367.2509 | 2.5703 | 4.3673
0.53371 | 0.00074 | 0.82992 | 0.0063848 | 4373.1606 | 2.6231 | 4.3732
0.53409 | 0.00074 | 0.83052 | 0.0063848 | 4373.1606 | 2.5977 | 4.3732
0.53448 | 0.000741 | 0.83111 | 0.0063934 | 4379.0703 | 2.6199 | 4.3791
0.53486 | 0.000743 | 0.83171 | 0.0064107 | 4390.8896 | 2.6115 | 4.3909
0.53526 | 0.000743 | 0.83233 | 0.0064107 | 4390.8896 | 2.7106 | 4.3909
0.53564 | 0.000743 | 0.83292 | 0.0064107 | 4390.8896 | 2.6219 | 4.3909
0.53603 | 0.000741 | 0.83353 | 0.0063934 | 4379.0703 | 2.6593 | 4.3791
0.53641 | 0.000742 | 0.83412 | 0.0064021 | 4384.98 | 2.5825 | 4.385
0.5368 | 0.000742 | 0.83472 | 0.0064021 | 4384.98 | 2.632 | 4.385
0.53718 | 0.000744 | 0.83532 | 0.0064193 | 4396.7993 | 2.6355 | 4.3968
0.53757 | 0.000745 | 0.83592 | 0.006428 | 4402.709 | 2.6203 | 4.4027
0.53795 | 0.000744 | 0.83651 | 0.0064193 | 4396.7993 | 2.6203 | 4.3968
0.53834 | 0.000746 | 0.83711 | 0.0064366 | 4408.6187 | 2.6426 | 4.4086
0.53872 | 0.000746 | 0.83771 | 0.0064366 | 4408.6187 | 2.653 | 4.4086
0.53911 | 0.000747 | 0.83832 | 0.0064452 | 4414.5283 | 2.6823 | 4.4145
0.5395 | 0.000749 | 0.83892 | 0.0064625 | 4426.3477 | 2.6395 | 4.4263
0.53988 | 0.000749 | 0.83951 | 0.0064625 | 4426.3477 | 2.6224 | 4.4263
0.54027 | 0.00075 | 0.84012 | 0.0064711 | 4432.2574 | 2.6862 | 4.4323
0.54065 | 0.00075 | 0.84071 | 0.0064711 | 4432.2574 | 2.6052 | 4.4323
0.54103 | 0.000751 | 0.84131 | 0.0064797 | 4438.1671 | 2.6621 | 4.4382
0.54143 | 0.000751 | 0.84192 | 0.0064797 | 4438.1671 | 2.7122 | 4.4382
0.5418 | 0.000755 | 0.84251 | 0.0065142 | 4461.8058 | 2.6157 | 4.4618
0.5422 | 0.000754 | 0.84312 | 0.0065056 | 4455.8961 | 2.7595 | 4.4559
0.54258 | 0.000753 | 0.84372 | 0.006497 | 4449.9864 | 2.6312 | 4.45
0.54297 | 0.000753 | 0.84432 | 0.006497 | 4449.9864 | 2.7056 | 4.45
0.54336 | 0.000755 | 0.84492 | 0.0065142 | 4461.8058 | 2.6468 | 4.4618
0.54374 | 0.000753 | 0.84551 | 0.006497 | 4449.9864 | 2.6399 | 4.45
0.54412 | 0.000755 | 0.84611 | 0.0065142 | 4461.8058 | 2.6607 | 4.4618
0.5445 | 0.000754 | 0.8467 | 0.0065056 | 4455.8961 | 2.6625 | 4.4559
0.54489 | 0.000757 | 0.84731 | 0.0065315 | 4473.6251 | 2.6938 | 4.4736
0.54527 | 0.000759 | 0.84789 | 0.0065487 | 4485.4445 | 2.6121 | 4.4854
0.54566 | 0.000758 | 0.8485 | 0.0065401 | 4479.5348 | 2.7323 | 4.4795
0.54605 | 0.000758 | 0.8491 | 0.0065401 | 4479.5348 | 2.7027 | 4.4795
0.54644 | 0.000759 | 0.84971 | 0.0065487 | 4485.4445 | 2.7045 | 4.4854
0.54682 | 0.000759 | 0.8503 | 0.0065487 | 4485.4445 | 2.6714 | 4.4854
0.54721 | 0.000759 | 0.85091 | 0.0065487 | 4485.4445 | 2.7481 | 4.4854
0.54761 | 0.000759 | 0.85153 | 0.0065487 | 4485.4445 | 2.7481 | 4.4854
0.54799 | 0.00076 | 0.85213 | 0.0065574 | 4491.3541 | 2.6941 | 4.4914
0.54838 | 0.00076 | 0.85273 | 0.0065574 | 4491.3541 | 2.6958 | 4.4914
0.54875 | 0.000763 | 0.85331 | 0.0065833 | 4509.0832 | 2.6102 | 4.5091
0.54914 | 0.000762 | 0.85391 | 0.0065746 | 4503.1735 | 2.7187 | 4.5032
0.54953 | 0.000764 | 0.85451 | 0.0065919 | 4514.9928 | 2.7205 | 4.515
0.54992 | 0.000762 | 0.85512 | 0.0065746 | 4503.1735 | 2.7275 | 4.5032
0.55029 | 0.000763 | 0.8557 | 0.0065833 | 4509.0832 | 2.6206 | 4.5091
0.55067 | 0.000764 | 0.8563 | 0.0065919 | 4514.9928 | 2.6872 | 4.515
0.55105 | 0.000766 | 0.85689 | 0.0066091 | 4526.8122 | 2.6784 | 4.5268
0.55143 | 0.000766 | 0.85748 | 0.0066091 | 4526.8122 | 2.6538 | 4.5268
0.55182 | 0.000767 | 0.85807 | 0.0066178 | 4532.7219 | 2.7119 | 4.5327
0.55219 | 0.000766 | 0.85866 | 0.0066091 | 4526.8122 | 2.6626 | 4.5268
0.55258 | 0.000766 | 0.85926 | 0.0066091 | 4526.8122 | 2.689 | 4.5268
0.55297 | 0.000768 | 0.85986 | 0.0066264 | 4538.6316 | 2.7489 | 4.5386
0.55334 | 0.000767 | 0.86045 | 0.0066178 | 4532.7219 | 2.659 | 4.5327
0.55374 | 0.000769 | 0.86107 | 0.006635 | 4544.5412 | 2.823 | 4.5445
0.55413 | 0.000767 | 0.86167 | 0.0066178 | 4532.7219 | 2.7313 | 4.5327
0.55452 | 0.000767 | 0.86227 | 0.0066178 | 4532.7219 | 2.7207 | 4.5327
0.5549 | 0.00077 | 0.86287 | 0.0066437 | 4550.4509 | 2.726 | 4.5505
0.55529 | 0.00077 | 0.86347 | 0.0066437 | 4550.4509 | 2.7242 | 4.5505
0.55568 | 0.000771 | 0.86409 | 0.0066523 | 4556.3606 | 2.8039 | 4.5564
0.55607 | 0.000773 | 0.86468 | 0.0066695 | 4568.1799 | 2.71 | 4.5682
0.55646 | 0.000772 | 0.8653 | 0.0066609 | 4562.2703 | 2.8112 | 4.5623
0.55685 | 0.000774 | 0.8659 | 0.0066782 | 4574.0896 | 2.7775 | 4.5741
0.55722 | 0.000775 | 0.86648 | 0.0066868 | 4579.9993 | 2.6476 | 4.58
0.55761 | 0.000773 | 0.86708 | 0.0066695 | 4568.1799 | 2.7242 | 4.5682
0.55799 | 0.000776 | 0.86768 | 0.0066954 | 4585.909 | 2.7544 | 4.5859
0.55839 | 0.000775 | 0.86829 | 0.0066868 | 4579.9993 | 2.8007 | 4.58
0.55878 | 0.000772 | 0.8689 | 0.0066609 | 4562.2703 | 2.7579 | 4.5623
0.55916 | 0.000776 | 0.86949 | 0.0066954 | 4585.909 | 2.7384 | 4.5859
0.55955 | 0.000777 | 0.8701 | 0.0067041 | 4591.8186 | 2.7972 | 4.5918
0.55994 | 0.000775 | 0.87071 | 0.0066868 | 4579.9993 | 2.7669 | 4.58
0.56034 | 0.000775 | 0.87132 | 0.0066868 | 4579.9993 | 2.8132 | 4.58
0.56073 | 0.000779 | 0.87193 | 0.0067213 | 4603.638 | 2.7847 | 4.6036
0.5611 | 0.000779 | 0.87252 | 0.0067213 | 4603.638 | 2.7131 | 4.6036
0.56149 | 0.000779 | 0.87311 | 0.0067213 | 4603.638 | 2.7489 | 4.6036
0.56186 | 0.000779 | 0.87369 | 0.0067213 | 4603.638 | 2.663 | 4.6036
0.56224 | 0.00078 | 0.87428 | 0.0067299 | 4609.5477 | 2.7077 | 4.6095
0.56262 | 0.000781 | 0.87488 | 0.0067386 | 4615.4573 | 2.7542 | 4.6155
0.563 | 0.00078 | 0.87547 | 0.0067299 | 4609.5477 | 2.7255 | 4.6095
0.56339 | 0.000782 | 0.87607 | 0.0067472 | 4621.367 | 2.756 | 4.6214
0.56378 | 0.000784 | 0.87668 | 0.0067645 | 4633.1864 | 2.8422 | 4.6332
0.56416 | 0.000782 | 0.87727 | 0.0067472 | 4621.367 | 2.7486 | 4.6214
0.56455 | 0.000785 | 0.87788 | 0.0067731 | 4639.0961 | 2.808 | 4.6391
0.56494 | 0.000784 | 0.87848 | 0.0067645 | 4633.1864 | 2.7683 | 4.6332
0.56532 | 0.000784 | 0.87906 | 0.0067645 | 4633.1864 | 2.7233 | 4.6332
0.56571 | 0.000786 | 0.87968 | 0.0067817 | 4645.0057 | 2.8567 | 4.645
0.56609 | 0.000784 | 0.88027 | 0.0067645 | 4633.1864 | 2.7196 | 4.6332
0.56648 | 0.000786 | 0.88088 | 0.0067817 | 4645.0057 | 2.8278 | 4.645
0.56688 | 0.000789 | 0.88149 | 0.0068076 | 4662.7348 | 2.873 | 4.6627
0.56727 | 0.000787 | 0.88211 | 0.0067903 | 4650.9154 | 2.8676 | 4.6509
0.56766 | 0.000788 | 0.88271 | 0.006799 | 4656.8251 | 2.8151 | 4.6568
0.56804 | 0.000789 | 0.8833 | 0.0068076 | 4662.7348 | 2.7245 | 4.6627
0.56844 | 0.00079 | 0.88392 | 0.0068162 | 4668.6444 | 2.8803 | 4.6686
0.56882 | 0.00079 | 0.88451 | 0.0068162 | 4668.6444 | 2.7805 | 4.6686
0.56921 | 0.00079 | 0.88512 | 0.0068162 | 4668.6444 | 2.8313 | 4.6686
0.56959 | 0.00079 | 0.88571 | 0.0068162 | 4668.6444 | 2.7514 | 4.6686
0.56997 | 0.00079 | 0.8863 | 0.0068162 | 4668.6444 | 2.766 | 4.6686
0.57035 | 0.00079 | 0.8869 | 0.0068162 | 4668.6444 | 2.7805 | 4.6686
0.57074 | 0.000792 | 0.8875 | 0.0068335 | 4680.4638 | 2.8276 | 4.6805
0.57112 | 0.000796 | 0.8881 | 0.006868 | 4704.1025 | 2.8092 | 4.7041
0.5715 | 0.000793 | 0.88869 | 0.0068421 | 4686.3735 | 2.7671 | 4.6864
0.57187 | 0.000794 | 0.88926 | 0.0068507 | 4692.2831 | 2.698 | 4.6923
0.57226 | 0.000793 | 0.88987 | 0.0068421 | 4686.3735 | 2.8366 | 4.6864
0.57265 | 0.000797 | 0.89046 | 0.0068766 | 4710.0122 | 2.7981 | 4.71
0.57303 | 0.000796 | 0.89106 | 0.006868 | 4704.1025 | 2.796 | 4.7041
0.57342 | 0.000796 | 0.89166 | 0.006868 | 4704.1025 | 2.8309 | 4.7041
0.5738 | 0.000797 | 0.89226 | 0.0068766 | 4710.0122 | 2.8034 | 4.71
0.57419 | 0.000795 | 0.89286 | 0.0068594 | 4698.1928 | 2.8528 | 4.6982
0.57457 | 0.000797 | 0.89346 | 0.0068766 | 4710.0122 | 2.8016 | 4.71
0.57496 | 0.0008 | 0.89406 | 0.0069025 | 4727.7412 | 2.8397 | 4.7277
0.57534 | 0.000799 | 0.89466 | 0.0068939 | 4721.8315 | 2.8433 | 4.7218
0.57573 | 0.0008 | 0.89525 | 0.0069025 | 4727.7412 | 2.7992 | 4.7277
0.57611 | 0.0008 | 0.89585 | 0.0069025 | 4727.7412 | 2.823 | 4.7277
0.57651 | 0.000798 | 0.89647 | 0.0068852 | 4715.9219 | 2.9296 | 4.7159
0.57689 | 0.000801 | 0.89706 | 0.0069111 | 4733.6509 | 2.7992 | 4.7337
0.57728 | 0.0008 | 0.89767 | 0.0069025 | 4727.7412 | 2.8616 | 4.7277
0.57768 | 0.000802 | 0.89828 | 0.0069198 | 4739.5606 | 2.9149 | 4.7396
0.57807 | 0.000806 | 0.89889 | 0.0069543 | 4763.1993 | 2.8815 | 4.7632
0.57845 | 0.000802 | 0.89949 | 0.0069198 | 4739.5606 | 2.8519 | 4.7396 | 0.9 | 4749.4241
0.57884 | 0.000804 | 0.9001 | 0.006937 | 4751.3799 | 2.8926 | 4.7514
0.57923 | 0.000805 | 0.9007 | 0.0069456 | 4757.2896 | 2.8685 | 4.7573
0.57961 | 0.000806 | 0.90129 | 0.0069543 | 4763.1993 | 2.7832 | 4.7632
0.57999 | 0.000804 | 0.90188 | 0.006937 | 4751.3799 | 2.8259 | 4.7514
0.58038 | 0.000803 | 0.90248 | 0.0069284 | 4745.4702 | 2.8575 | 4.7455
0.58076 | 0.000807 | 0.90307 | 0.0069629 | 4769.1089 | 2.8037 | 4.7691
0.58114 | 0.000805 | 0.90368 | 0.0069456 | 4757.2896 | 2.8738 | 4.7573
0.58154 | 0.000805 | 0.9043 | 0.0069456 | 4757.2896 | 2.9442 | 4.7573
0.58191 | 0.000809 | 0.90487 | 0.0069802 | 4780.9283 | 2.7291 | 4.7809
0.5823 | 0.00081 | 0.90547 | 0.0069888 | 4786.838 | 2.8789 | 4.7868
0.58268 | 0.000811 | 0.90607 | 0.0069974 | 4792.7476 | 2.8601 | 4.7927
0.58307 | 0.000809 | 0.90667 | 0.0069802 | 4780.9283 | 2.8881 | 4.7809
0.58344 | 0.00081 | 0.90724 | 0.0069888 | 4786.838 | 2.745 | 4.7868
0.58382 | 0.000809 | 0.90784 | 0.0069802 | 4780.9283 | 2.8491 | 4.7809
0.58421 | 0.000812 | 0.90844 | 0.007006 | 4798.6573 | 2.8899 | 4.7987
0.58459 | 0.000809 | 0.90904 | 0.0069802 | 4780.9283 | 2.875 | 4.7809
0.585 | 0.000813 | 0.90967 | 0.0070147 | 4804.567 | 3.0034 | 4.8046
0.58539 | 0.000813 | 0.91027 | 0.0070147 | 4804.567 | 2.8988 | 4.8046
0.58577 | 0.000813 | 0.91088 | 0.0070147 | 4804.567 | 2.8988 | 4.8046
0.58615 | 0.000813 | 0.91147 | 0.0070147 | 4804.567 | 2.8315 | 4.8046
0.58654 | 0.000812 | 0.91206 | 0.007006 | 4798.6573 | 2.8671 | 4.7987
0.58691 | 0.000814 | 0.91265 | 0.0070233 | 4810.4767 | 2.8017 | 4.8105
0.5873 | 0.000815 | 0.91324 | 0.0070319 | 4816.3864 | 2.8742 | 4.8164
0.58768 | 0.000814 | 0.91384 | 0.0070233 | 4810.4767 | 2.8742 | 4.8105
0.58807 | 0.000817 | 0.91444 | 0.0070492 | 4828.2057 | 2.9077 | 4.8282
0.58845 | 0.000816 | 0.91504 | 0.0070406 | 4822.296 | 2.8512 | 4.8223
0.58883 | 0.000816 | 0.91564 | 0.0070406 | 4822.296 | 2.902 | 4.8223
0.58923 | 0.000817 | 0.91625 | 0.0070492 | 4828.2057 | 2.9563 | 4.8282
0.5896 | 0.000819 | 0.91683 | 0.0070664 | 4840.0251 | 2.7888 | 4.84
0.58999 | 0.000817 | 0.91743 | 0.0070492 | 4828.2057 | 2.9166 | 4.8282
0.59037 | 0.00082 | 0.91803 | 0.0070751 | 4845.9347 | 2.8883 | 4.8459
0.59076 | 0.000821 | 0.91863 | 0.0070837 | 4851.8444 | 2.9029 | 4.8518
0.59114 | 0.00082 | 0.91923 | 0.0070751 | 4845.9347 | 2.9104 | 4.8459
0.59154 | 0.000823 | 0.91984 | 0.0071009 | 4863.6638 | 2.9668 | 4.8637
0.59194 | 0.000823 | 0.92046 | 0.0071009 | 4863.6638 | 3.0328 | 4.8637
0.59232 | 0.000823 | 0.92106 | 0.0071009 | 4863.6638 | 2.8966 | 4.8637
0.59271 | 0.000826 | 0.92166 | 0.0071268 | 4881.3928 | 2.9474 | 4.8814
0.5931 | 0.000824 | 0.92228 | 0.0071096 | 4869.5734 | 3.0022 | 4.8696
0.5935 | 0.000824 | 0.92289 | 0.0071096 | 4869.5734 | 2.9683 | 4.8696
0.59388 | 0.000826 | 0.92348 | 0.0071268 | 4881.3928 | 2.9037 | 4.8814
0.59425 | 0.000825 | 0.92407 | 0.0071182 | 4875.4831 | 2.8523 | 4.8755
0.59465 | 0.000826 | 0.92468 | 0.0071268 | 4881.3928 | 2.9889 | 4.8814
0.59502 | 0.000827 | 0.92525 | 0.0071355 | 4887.3025 | 2.795 | 4.8873
0.5954 | 0.000827 | 0.92584 | 0.0071355 | 4887.3025 | 2.8727 | 4.8873
0.59579 | 0.000827 | 0.92645 | 0.0071355 | 4887.3025 | 2.9715 | 4.8873
0.59618 | 0.000828 | 0.92706 | 0.0071441 | 4893.2121 | 2.9885 | 4.8932
0.59657 | 0.000828 | 0.92767 | 0.0071441 | 4893.2121 | 2.9751 | 4.8932
0.59696 | 0.000828 | 0.92827 | 0.0071441 | 4893.2121 | 2.9447 | 4.8932
0.59733 | 0.000832 | 0.92886 | 0.0071786 | 4916.8509 | 2.8831 | 4.9169
0.59773 | 0.00083 | 0.92947 | 0.0071613 | 4905.0315 | 3.0241 | 4.905
0.59811 | 0.000829 | 0.93006 | 0.0071527 | 4899.1218 | 2.8661 | 4.8991
0.59849 | 0.000831 | 0.93065 | 0.00717 | 4910.9412 | 2.9136 | 4.9109
0.59887 | 0.000833 | 0.93124 | 0.0071872 | 4922.7605 | 2.9207 | 4.9228
0.59925 | 0.000833 | 0.93184 | 0.0071872 | 4922.7605 | 2.9165 | 4.9228
0.59963 | 0.000834 | 0.93242 | 0.0071959 | 4928.6702 | 2.88 | 4.9287
0.60001 | 0.000835 | 0.93301 | 0.0072045 | 4934.5799 | 2.8988 | 4.9346
0.60039 | 0.000833 | 0.9336 | 0.0071872 | 4922.7605 | 2.9124 | 4.9228
0.60077 | 0.000834 | 0.9342 | 0.0071959 | 4928.6702 | 2.9489 | 4.9287
0.60115 | 0.000834 | 0.93479 | 0.0071959 | 4928.6702 | 2.9047 | 4.9287
0.60153 | 0.000834 | 0.93538 | 0.0071959 | 4928.6702 | 2.9277 | 4.9287
0.60192 | 0.000836 | 0.93599 | 0.0072131 | 4940.4896 | 2.9849 | 4.9405
0.60231 | 0.000834 | 0.93659 | 0.0071959 | 4928.6702 | 2.9849 | 4.9287
0.6027 | 0.000839 | 0.93719 | 0.007239 | 4958.2186 | 2.9672 | 4.9582
0.60308 | 0.000838 | 0.93779 | 0.0072304 | 4952.3089 | 2.9589 | 4.9523
0.60347 | 0.00084 | 0.9384 | 0.0072476 | 4964.1283 | 3.0223 | 4.9641
0.60385 | 0.00084 | 0.93898 | 0.0072476 | 4964.1283 | 2.9024 | 4.9641
0.60424 | 0.000837 | 0.93959 | 0.0072217 | 4946.3992 | 3.0205 | 4.9464
0.60464 | 0.000838 | 0.94021 | 0.0072304 | 4952.3089 | 3.0631 | 4.9523
0.60502 | 0.000839 | 0.94081 | 0.007239 | 4958.2186 | 2.9435 | 4.9582
0.60541 | 0.000839 | 0.94141 | 0.007239 | 4958.2186 | 3.0069 | 4.9582
0.6058 | 0.000842 | 0.94201 | 0.0072649 | 4975.9476 | 2.9814 | 4.9759
0.6062 | 0.000841 | 0.94263 | 0.0072563 | 4970.0379 | 3.0855 | 4.97
0.60658 | 0.000841 | 0.94323 | 0.0072563 | 4970.0379 | 2.9754 | 4.97
0.60697 | 0.000844 | 0.94383 | 0.0072821 | 4987.767 | 2.9962 | 4.9878
0.60735 | 0.000845 | 0.94444 | 0.0072908 | 4993.6766 | 3.0111 | 4.9937
0.60773 | 0.000844 | 0.94502 | 0.0072821 | 4987.767 | 2.918 | 4.9878
0.60811 | 0.000846 | 0.94561 | 0.0072994 | 4999.5863 | 2.943 | 4.9996
0.6085 | 0.000847 | 0.94622 | 0.007308 | 5005.496 | 3.0493 | 5.0055
0.60889 | 0.000848 | 0.94682 | 0.0073167 | 5011.4057 | 2.9829 | 5.0114
0.60927 | 0.000848 | 0.94741 | 0.0073167 | 5011.4057 | 2.9924 | 5.0114
0.60965 | 0.000847 | 0.94801 | 0.007308 | 5005.496 | 2.9751 | 5.0055
0.61003 | 0.000846 | 0.9486 | 0.0072994 | 4999.5863 | 2.9716 | 4.9996
0.61042 | 0.000848 | 0.9492 | 0.0073167 | 5011.4057 | 2.9889 | 5.0114
0.6108 | 0.000849 | 0.94979 | 0.0073253 | 5017.3154 | 2.9786 | 5.0173
0.61119 | 0.000849 | 0.9504 | 0.0073253 | 5017.3154 | 3.0506 | 5.0173
0.61158 | 0.000852 | 0.95101 | 0.0073512 | 5035.0444 | 3.0481 | 5.035
0.61196 | 0.000851 | 0.9516 | 0.0073425 | 5029.1347 | 3.0048 | 5.0291
0.61235 | 0.000852 | 0.95221 | 0.0073512 | 5035.0444 | 3.0361 | 5.035
0.61273 | 0.000851 | 0.9528 | 0.0073425 | 5029.1347 | 2.9578 | 5.0291
0.61313 | 0.000851 | 0.95341 | 0.0073425 | 5029.1347 | 3.089 | 5.0291
0.61352 | 0.000853 | 0.95402 | 0.0073598 | 5040.9541 | 3.0613 | 5.041
0.6139 | 0.000853 | 0.95462 | 0.0073598 | 5040.9541 | 3.0179 | 5.041
0.61428 | 0.000854 | 0.95521 | 0.0073684 | 5046.8637 | 3.0118 | 5.0469
0.61466 | 0.000857 | 0.9558 | 0.0073943 | 5064.5928 | 2.9796 | 5.0646
0.61505 | 0.000855 | 0.9564 | 0.007377 | 5052.7734 | 3.0364 | 5.0528
0.61543 | 0.000854 | 0.957 | 0.0073684 | 5046.8637 | 3.0075 | 5.0469
0.61582 | 0.000854 | 0.95759 | 0.0073684 | 5046.8637 | 2.9979 | 5.0469
0.61619 | 0.000854 | 0.95818 | 0.0073684 | 5046.8637 | 2.9665 | 5.0469
0.61657 | 0.000857 | 0.95877 | 0.0073943 | 5064.5928 | 3.0032 | 5.0646
0.61696 | 0.000857 | 0.95937 | 0.0073943 | 5064.5928 | 3.032 | 5.0646
0.61736 | 0.000856 | 0.95999 | 0.0073857 | 5058.6831 | 3.1247 | 5.0587
0.61773 | 0.000858 | 0.96056 | 0.0074029 | 5070.5024 | 2.906 | 5.0705
0.61812 | 0.00086 | 0.96117 | 0.0074202 | 5082.3218 | 3.0944 | 5.0823
0.6185 | 0.000859 | 0.96176 | 0.0074116 | 5076.4121 | 2.9856 | 5.0764
0.61888 | 0.00086 | 0.96236 | 0.0074202 | 5082.3218 | 3.0172 | 5.0823
0.61926 | 0.000859 | 0.96294 | 0.0074116 | 5076.4121 | 2.9935 | 5.0764
0.61965 | 0.000862 | 0.96355 | 0.0074374 | 5094.1411 | 3.0682 | 5.0941
0.62002 | 0.000861 | 0.96414 | 0.0074288 | 5088.2315 | 2.9925 | 5.0882
0.62042 | 0.000862 | 0.96475 | 0.0074374 | 5094.1411 | 3.1351 | 5.0941
0.6208 | 0.000863 | 0.96534 | 0.0074461 | 5100.0508 | 3.0119 | 5.1001
0.62119 | 0.000863 | 0.96595 | 0.0074461 | 5100.0508 | 3.0771 | 5.1001
0.62157 | 0.000863 | 0.96654 | 0.0074461 | 5100.0508 | 3.0057 | 5.1001
0.62195 | 0.000863 | 0.96713 | 0.0074461 | 5100.0508 | 3.0136 | 5.1001
0.62234 | 0.000864 | 0.96774 | 0.0074547 | 5105.9605 | 3.1344 | 5.106
0.62272 | 0.000867 | 0.96834 | 0.0074806 | 5123.6895 | 3.0462 | 5.1237
0.62311 | 0.000866 | 0.96894 | 0.007472 | 5117.7799 | 3.0736 | 5.1178
0.62349 | 0.000866 | 0.96953 | 0.007472 | 5117.7799 | 3.048 | 5.1178
0.6239 | 0.000867 | 0.97016 | 0.0074806 | 5123.6895 | 3.209 | 5.1237
0.62429 | 0.000867 | 0.97077 | 0.0074806 | 5123.6895 | 3.1391 | 5.1237
0.62467 | 0.000869 | 0.97137 | 0.0074978 | 5135.5089 | 3.071 | 5.1355
0.62507 | 0.000869 | 0.97198 | 0.0074978 | 5135.5089 | 3.1304 | 5.1355
0.62545 | 0.000869 | 0.97258 | 0.0074978 | 5135.5089 | 3.0825 | 5.1355
0.62584 | 0.000869 | 0.97318 | 0.0074978 | 5135.5089 | 3.0825 | 5.1355
0.62623 | 0.000869 | 0.97379 | 0.0074978 | 5135.5089 | 3.1224 | 5.1355
0.62662 | 0.00087 | 0.97439 | 0.0075065 | 5141.4186 | 3.0843 | 5.1414
0.627 | 0.000871 | 0.97498 | 0.0075151 | 5147.3282 | 3.0718 | 5.1473
0.62738 | 0.000873 | 0.97558 | 0.0075324 | 5159.1476 | 3.0531 | 5.1591
0.62776 | 0.000871 | 0.97616 | 0.0075151 | 5147.3282 | 3.013 | 5.1473
0.62814 | 0.000875 | 0.97676 | 0.0075496 | 5170.9669 | 3.0887 | 5.171
0.62852 | 0.000876 | 0.97735 | 0.0075582 | 5176.8766 | 3.0734 | 5.1769
0.62891 | 0.000872 | 0.97795 | 0.0075237 | 5153.2379 | 3.0681 | 5.1532
0.62931 | 0.000876 | 0.97857 | 0.0075582 | 5176.8766 | 3.2127 | 5.1769
0.62969 | 0.000876 | 0.97916 | 0.0075582 | 5176.8766 | 3.051 | 5.1769
0.63007 | 0.000879 | 0.97976 | 0.0075841 | 5194.6056 | 3.0965 | 5.1946
0.63046 | 0.000879 | 0.98036 | 0.0075841 | 5194.6056 | 3.126 | 5.1946
0.63085 | 0.000877 | 0.98097 | 0.0075669 | 5182.7863 | 3.179 | 5.1828
0.63124 | 0.00088 | 0.98158 | 0.0075928 | 5200.5153 | 3.1727 | 5.2005
0.63163 | 0.000877 | 0.98218 | 0.0075669 | 5182.7863 | 3.1243 | 5.1828
0.63202 | 0.000878 | 0.9828 | 0.0075755 | 5188.696 | 3.1852 | 5.1887
0.6324 | 0.000879 | 0.98338 | 0.0075841 | 5194.6056 | 3.0112 | 5.1946
0.63278 | 0.00088 | 0.98397 | 0.0075928 | 5200.5153 | 3.0874 | 5.2005
0.63316 | 0.000881 | 0.98457 | 0.0076014 | 5206.425 | 3.1071 | 5.2064
0.63354 | 0.000879 | 0.98516 | 0.0075841 | 5194.6056 | 3.0568 | 5.1946
0.63392 | 0.000882 | 0.98575 | 0.00761 | 5212.3347 | 3.0666 | 5.2123
0.63431 | 0.000879 | 0.98635 | 0.0075841 | 5194.6056 | 3.1395 | 5.1946
0.6347 | 0.000882 | 0.98696 | 0.00761 | 5212.3347 | 3.1476 | 5.2123
0.63508 | 0.000882 | 0.98755 | 0.00761 | 5212.3347 | 3.0881 | 5.2123
0.63547 | 0.000885 | 0.98816 | 0.0076359 | 5230.0637 | 3.1826 | 5.2301
0.63586 | 0.000886 | 0.98876 | 0.0076445 | 5235.9734 | 3.141 | 5.236
0.63623 | 0.000887 | 0.98934 | 0.0076531 | 5241.8831 | 3.0712 | 5.2419
0.63662 | 0.000888 | 0.98994 | 0.0076618 | 5247.7927 | 3.1236 | 5.2478
0.637 | 0.000887 | 0.99054 | 0.0076531 | 5241.8831 | 3.1318 | 5.2419
0.63739 | 0.000887 | 0.99114 | 0.0076531 | 5241.8831 | 3.1626 | 5.2419
0.63777 | 0.000889 | 0.99174 | 0.0076704 | 5253.7024 | 3.1417 | 5.2537
0.63816 | 0.000888 | 0.99233 | 0.0076618 | 5247.7927 | 3.1272 | 5.2478
0.63855 | 0.00089 | 0.99295 | 0.007679 | 5259.6121 | 3.2433 | 5.2596
0.63894 | 0.000893 | 0.99354 | 0.0077049 | 5277.3411 | 3.1213 | 5.2773
0.63932 | 0.000892 | 0.99415 | 0.0076963 | 5271.4314 | 3.1904 | 5.2714
0.63972 | 0.000888 | 0.99477 | 0.0076618 | 5247.7927 | 3.2715 | 5.2478
0.6401 | 0.00089 | 0.99536 | 0.007679 | 5259.6121 | 3.0962 | 5.2596
0.64049 | 0.000892 | 0.99596 | 0.0076963 | 5271.4314 | 3.136 | 5.2714
0.64087 | 0.00089 | 0.99655 | 0.007679 | 5259.6121 | 3.1278 | 5.2596
0.6412 | 0.000891 | 0.99707 | 0.0076877 | 5265.5218 | 2.725 | 5.2655
0.64137 | 0.000892 | 0.99734 | 0.0076963 | 5271.4314 | 1.4173 | 5.2714
0.64143 | 0.000891 | 0.99743 | 0.0076877 | 5265.5218 | 0.49155 | 5.2655
0.64142 | 0.000892 | 0.99741 | 0.0076963 | 5271.4314 | -0.1065 | 5.2714
0.64139 | 0.000891 | 0.99736 | 0.0076877 | 5265.5218 | -0.23758 | 5.2655
0.64135 | 0.00089 | 0.9973 | 0.007679 | 5259.6121 | -0.32733 | 5.2596
0.64132 | 0.00089 | 0.99726 | 0.007679 | 5259.6121 | -0.24536 | 5.2596
0.64128 | 0.000892 | 0.99719 | 0.0076963 | 5271.4314 | -0.36845 | 5.2714
0.64125 | 0.000891 | 0.99714 | 0.0076877 | 5265.5218 | -0.23758 | 5.2655
0.64122 | 0.000892 | 0.99709 | 0.0076963 | 5271.4314 | -0.26216 | 5.2714
0.64119 | 0.00089 | 0.99705 | 0.007679 | 5259.6121 | -0.21289 | 5.2596
0.64117 | 0.00089 | 0.99701 | 0.007679 | 5259.6121 | -0.18811 | 5.2596
0.64114 | 0.000891 | 0.99698 | 0.0076877 | 5265.5218 | -0.18822 | 5.2655
0.64113 | 0.000892 | 0.99695 | 0.0076963 | 5271.4314 | -0.13927 | 5.2714
0.64111 | 0.000889 | 0.99692 | 0.0076704 | 5253.7024 | -0.1473 | 5.2537
0.64109 | 0.00089 | 0.99689 | 0.007679 | 5259.6121 | -0.19618 | 5.2596
0.64107 | 0.000891 | 0.99687 | 0.0076877 | 5265.5218 | -0.098199 | 5.2655
0.64106 | 0.000891 | 0.99685 | 0.0076877 | 5265.5218 | -0.081879 | 5.2655
0.64105 | 0.000888 | 0.99684 | 0.0076618 | 5247.7927 | -0.081741 | 5.2478
0.64104 | 0.000889 | 0.99682 | 0.0076704 | 5253.7024 | -0.10614 | 5.2537
0.64103 | 0.000891 | 0.99681 | 0.0076877 | 5265.5218 | -0.049072 | 5.2655
0.64102 | 0.000889 | 0.99679 | 0.0076704 | 5253.7024 | -0.10632 | 5.2537
0.64103 | 0.000891 | 0.9968 | 0.0076877 | 5265.5218 | 0.040893 | 5.2655
0.64102 | 0.000891 | 0.99678 | 0.0076877 | 5265.5218 | -0.090067 | 5.2655
0.64102 | 0.000891 | 0.99678 | 0.0076877 | 5265.5218 | 0.0081879 | 5.2655
0.64101 | 0.000894 | 0.99676 | 0.0077135 | 5283.2508 | -0.090218 | 5.2833
0.641 | 0.000891 | 0.99675 | 0.0076877 | 5265.5218 | -0.073815 | 5.2655
0.641 | 0.000891 | 0.99676 | 0.0076877 | 5265.5218 | 0.040939 | 5.2655
0.64099 | 0.00089 | 0.99675 | 0.007679 | 5259.6121 | -0.0491 | 5.2596
0.64099 | 0.000892 | 0.99674 | 0.0076963 | 5271.4314 | -0.016376 | 5.2714
0.64099 | 0.000891 | 0.99674 | 0.0076877 | 5265.5218 | -0.03277 | 5.2655
0.64099 | 0.000893 | 0.99674 | 0.0077049 | 5277.3411 | 0.016394 | 5.2773
0.64099 | 0.000891 | 0.99674 | 0.0076877 | 5265.5218 | -0.024591 | 5.2655
0.64099 | 0.000891 | 0.99673 | 0.0076877 | 5265.5218 | -0.016376 | 5.2655
0.64098 | 0.000888 | 0.99673 | 0.0076618 | 5247.7927 | -0.016348 | 5.2478
0.64099 | 0.000887 | 0.99673 | 0.0076531 | 5241.8831 | 0.024467 | 5.2419
0.64099 | 0.000889 | 0.99673 | 0.0076704 | 5253.7024 | -0.0081603 | 5.2537
0.64098 | 0.000892 | 0.99672 | 0.0076963 | 5271.4314 | -0.065466 | 5.2714
0.64098 | 0.000889 | 0.99672 | 0.0076704 | 5253.7024 | -0.0081833 | 5.2537
0.64097 | 0.00089 | 0.99671 | 0.007679 | 5259.6121 | -0.024522 | 5.2596
0.64098 | 0.000891 | 0.99673 | 0.0076877 | 5265.5218 | 0.07365 | 5.2655
0.64097 | 0.00089 | 0.99671 | 0.007679 | 5259.6121 | -0.081833 | 5.2596
0.64098 | 0.00089 | 0.99673 | 0.007679 | 5259.6121 | 0.06543 | 5.2596
0.64098 | 0.000891 | 0.99672 | 0.0076877 | 5265.5218 | -0.016367 | 5.2655
0.64098 | 0.000893 | 0.99672 | 0.0077049 | 5277.3411 | -0.024591 | 5.2773
0.64097 | 0.00089 | 0.99671 | 0.007679 | 5259.6121 | -0.049155 | 5.2596
0.64085 | 0.000891 | 0.99652 | 0.0076877 | 5265.5218 | -0.99018 | 5.2655
0.64055 | 0.00089 | 0.99605 | 0.007679 | 5259.6121 | -2.4632 | 5.2596
0.64016 | 0.000891 | 0.99544 | 0.0076877 | 5265.5218 | -3.2079 | 5.2655
0.63975 | 0.000889 | 0.99481 | 0.0076704 | 5253.7024 | -3.3533 | 5.2537
0.63932 | 0.000888 | 0.99414 | 0.0076618 | 5247.7927 | -3.4701 | 5.2478
0.6389 | 0.000886 | 0.9935 | 0.0076445 | 5235.9734 | -3.399 | 5.236
0.63848 | 0.000884 | 0.99284 | 0.0076273 | 5224.154 | -3.4402 | 5.2242
0.63807 | 0.000886 | 0.9922 | 0.0076445 | 5235.9734 | -3.3426 | 5.236
0.63766 | 0.000882 | 0.99156 | 0.00761 | 5212.3347 | -3.3388 | 5.2123
0.63724 | 0.00088 | 0.9909 | 0.0075928 | 5200.5153 | -3.4165 | 5.2005
0.63684 | 0.000879 | 0.99028 | 0.0075841 | 5194.6056 | -3.249 | 5.1946
0.63644 | 0.00088 | 0.98966 | 0.0075928 | 5200.5153 | -3.2248 | 5.2005
0.63604 | 0.000877 | 0.98904 | 0.0075669 | 5182.7863 | -3.2292 | 5.1828
0.63564 | 0.000877 | 0.98843 | 0.0075669 | 5182.7863 | -3.1592 | 5.1828
0.63525 | 0.000876 | 0.98781 | 0.0075582 | 5176.8766 | -3.1816 | 5.1769
0.63486 | 0.000876 | 0.98721 | 0.0075582 | 5176.8766 | -3.1073 | 5.1769
0.63446 | 0.000872 | 0.98659 | 0.0075237 | 5153.2379 | -3.2207 | 5.1532
0.63406 | 0.000873 | 0.98597 | 0.0075324 | 5159.1476 | -3.1911 | 5.1591
0.63366 | 0.000872 | 0.98534 | 0.0075237 | 5153.2379 | -3.2553 | 5.1532
0.63326 | 0.000872 | 0.98472 | 0.0075237 | 5153.2379 | -3.1893 | 5.1532
0.63287 | 0.000872 | 0.98412 | 0.0075237 | 5153.2379 | -3.1011 | 5.1532
0.63248 | 0.000871 | 0.9835 | 0.0075151 | 5147.3282 | -3.1554 | 5.1473
0.63211 | 0.000868 | 0.98292 | 0.0074892 | 5129.5992 | -2.9884 | 5.1296
0.63171 | 0.000868 | 0.98231 | 0.0074892 | 5129.5992 | -3.1268 | 5.1296
0.63132 | 0.000868 | 0.98171 | 0.0074892 | 5129.5992 | -3.1188 | 5.1296
0.63094 | 0.000864 | 0.98111 | 0.0074547 | 5105.9605 | -3.0241 | 5.106
0.63055 | 0.000865 | 0.9805 | 0.0074633 | 5111.8702 | -3.1539 | 5.1119
0.63016 | 0.000866 | 0.9799 | 0.007472 | 5117.7799 | -3.0383 | 5.1178
0.62977 | 0.000864 | 0.97929 | 0.0074547 | 5105.9605 | -3.1319 | 5.106
0.62937 | 0.000863 | 0.97867 | 0.0074461 | 5100.0508 | -3.1503 | 5.1001
0.62898 | 0.000863 | 0.97807 | 0.0074461 | 5100.0508 | -3.0929 | 5.1001
0.6286 | 0.000861 | 0.97747 | 0.0074288 | 5088.2315 | -3.026 | 5.0882
0.62821 | 0.00086 | 0.97687 | 0.0074202 | 5082.3218 | -3.084 | 5.0823
0.62783 | 0.000859 | 0.97627 | 0.0074116 | 5076.4121 | -3.033 | 5.0764
0.62746 | 0.00086 | 0.9757 | 0.0074202 | 5082.3218 | -2.875 | 5.0823
0.62707 | 0.000858 | 0.9751 | 0.0074029 | 5070.5024 | -3.0786 | 5.0705
0.62668 | 0.000855 | 0.97448 | 0.007377 | 5052.7734 | -3.1169 | 5.0528
0.62629 | 0.000856 | 0.97388 | 0.0073857 | 5058.6831 | -3.0503 | 5.0587
0.6259 | 0.000857 | 0.97328 | 0.0073943 | 5064.5928 | -3.0303 | 5.0646
0.62552 | 0.000857 | 0.97269 | 0.0073943 | 5064.5928 | -2.9927 | 5.0646
0.62513 | 0.000854 | 0.97208 | 0.0073684 | 5046.8637 | -3.0582 | 5.0469
0.62475 | 0.000852 | 0.97148 | 0.0073512 | 5035.0444 | -3.0257 | 5.035
0.62436 | 0.00085 | 0.97089 | 0.0073339 | 5023.225 | -2.9952 | 5.0232
0.62398 | 0.00085 | 0.9703 | 0.0073339 | 5023.225 | -2.976 | 5.0232
0.62359 | 0.00085 | 0.96968 | 0.0073339 | 5023.225 | -3.0698 | 5.0232
0.62321 | 0.000849 | 0.96909 | 0.0073253 | 5017.3154 | -2.9977 | 5.0173
0.62281 | 0.000848 | 0.96847 | 0.0073167 | 5011.4057 | -3.1033 | 5.0114
0.62242 | 0.000847 | 0.96787 | 0.007308 | 5005.496 | -3.014 | 5.0055
0.62203 | 0.000846 | 0.96726 | 0.0072994 | 4999.5863 | -3.0182 | 4.9996
0.62166 | 0.000845 | 0.96668 | 0.0072908 | 4993.6766 | -2.9292 | 4.9937
0.62128 | 0.000846 | 0.96609 | 0.0072994 | 4999.5863 | -2.9525 | 4.9996
0.62087 | 0.000844 | 0.96546 | 0.0072821 | 4987.767 | -3.1216 | 4.9878
0.62048 | 0.000844 | 0.96485 | 0.0072821 | 4987.767 | -3.0248 | 4.9878
0.62011 | 0.000841 | 0.96426 | 0.0072563 | 4970.0379 | -2.942 | 4.97
0.61971 | 0.000839 | 0.96365 | 0.007239 | 4958.2186 | -3.0491 | 4.9582
0.61933 | 0.00084 | 0.96306 | 0.0072476 | 4964.1283 | -2.947 | 4.9641
0.61894 | 0.000841 | 0.96245 | 0.0072563 | 4970.0379 | -2.9891 | 4.97
0.61856 | 0.000841 | 0.96186 | 0.0072563 | 4970.0379 | -2.9445 | 4.97
0.61818 | 0.000839 | 0.96127 | 0.007239 | 4958.2186 | -2.9487 | 4.9582
0.61778 | 0.000835 | 0.96065 | 0.0072045 | 4934.5799 | -3.0459 | 4.9346
0.61741 | 0.000838 | 0.96007 | 0.0072304 | 4952.3089 | -2.8826 | 4.9523
0.61702 | 0.000835 | 0.95946 | 0.0072045 | 4934.5799 | -3.0056 | 4.9346
0.61663 | 0.000835 | 0.95887 | 0.0072045 | 4934.5799 | -2.9312 | 4.9346
0.61625 | 0.000833 | 0.95827 | 0.0071872 | 4922.7605 | -2.9124 | 4.9228
0.61587 | 0.000832 | 0.95768 | 0.0071786 | 4916.8509 | -2.9454 | 4.9169
0.61549 | 0.000831 | 0.95709 | 0.00717 | 4910.9412 | -2.896 | 4.9109
0.61511 | 0.000833 | 0.95649 | 0.0071872 | 4922.7605 | -2.9207 | 4.9228
0.61472 | 0.00083 | 0.9559 | 0.0071613 | 4905.0315 | -2.9265 | 4.905
0.61434 | 0.000828 | 0.9553 | 0.0071441 | 4893.2121 | -2.9406 | 4.8932
0.61396 | 0.00083 | 0.95471 | 0.0071613 | 4905.0315 | -2.8873 | 4.905
0.61358 | 0.000829 | 0.95412 | 0.0071527 | 4899.1218 | -2.9043 | 4.8991
0.61319 | 0.000828 | 0.9535 | 0.0071441 | 4893.2121 | -2.9921 | 4.8932
0.6128 | 0.000827 | 0.95291 | 0.0071355 | 4887.3025 | -2.9201 | 4.8873
0.61242 | 0.000829 | 0.95231 | 0.0071527 | 4899.1218 | -2.9447 | 4.8991
0.61203 | 0.000828 | 0.9517 | 0.0071441 | 4893.2121 | -2.9617 | 4.8932
0.61164 | 0.000827 | 0.95109 | 0.0071355 | 4887.3025 | -2.9733 | 4.8873
0.61125 | 0.000823 | 0.9505 | 0.0071009 | 4863.6638 | -2.8885 | 4.8637
0.61087 | 0.000823 | 0.9499 | 0.0071009 | 4863.6638 | -2.9042 | 4.8637
0.61049 | 0.000823 | 0.94931 | 0.0071009 | 4863.6638 | -2.8815 | 4.8637
0.6101 | 0.00082 | 0.94871 | 0.0070751 | 4845.9347 | -2.914 | 4.8459
0.60972 | 0.00082 | 0.94811 | 0.0070751 | 4845.9347 | -2.9237 | 4.8459
0.60933 | 0.000821 | 0.94751 | 0.0070837 | 4851.8444 | -2.9104 | 4.8518
0.60894 | 0.000819 | 0.9469 | 0.0070664 | 4840.0251 | -2.9313 | 4.84
0.60855 | 0.00082 | 0.9463 | 0.0070751 | 4845.9347 | -2.9295 | 4.8459
0.60816 | 0.000818 | 0.94569 | 0.0070578 | 4834.1154 | -2.9428 | 4.8341
0.60776 | 0.000821 | 0.94507 | 0.0070837 | 4851.8444 | -2.9822 | 4.8518
0.60737 | 0.000817 | 0.94447 | 0.0070492 | 4828.2057 | -2.9428 | 4.8282
0.60699 | 0.000816 | 0.94387 | 0.0070406 | 4822.296 | -2.8662 | 4.8223
0.60661 | 0.000816 | 0.94327 | 0.0070406 | 4822.296 | -2.8795 | 4.8223
0.60624 | 0.000814 | 0.9427 | 0.0070233 | 4810.4767 | -2.7711 | 4.8105
0.60587 | 0.000816 | 0.94212 | 0.0070406 | 4822.296 | -2.7786 | 4.8223
0.60549 | 0.000815 | 0.94153 | 0.0070319 | 4816.3864 | -2.8328 | 4.8164
0.6051 | 0.000817 | 0.94092 | 0.0070492 | 4828.2057 | -2.947 | 4.8282
0.60471 | 0.000813 | 0.94032 | 0.0070147 | 4804.567 | -2.9209 | 4.8046
0.60432 | 0.000814 | 0.93971 | 0.0070233 | 4810.4767 | -2.9155 | 4.8105
0.60394 | 0.000813 | 0.93912 | 0.0070147 | 4804.567 | -2.8333 | 4.8046
0.60355 | 0.00081 | 0.93852 | 0.0069888 | 4786.838 | -2.9009 | 4.7868
0.60315 | 0.000812 | 0.9379 | 0.007006 | 4798.6573 | -2.9438 | 4.7987
0.60276 | 0.000809 | 0.9373 | 0.0069802 | 4780.9283 | -2.8899 | 4.7809
0.60238 | 0.00081 | 0.9367 | 0.0069888 | 4786.838 | -2.8566 | 4.7868
0.60199 | 0.000808 | 0.93609 | 0.0069715 | 4775.0186 | -2.8994 | 4.775
0.60161 | 0.000811 | 0.9355 | 0.0069974 | 4792.7476 | -2.8491 | 4.7927
0.6012 | 0.000806 | 0.93487 | 0.0069543 | 4763.1993 | -3.0165 | 4.7632
0.60081 | 0.000804 | 0.93426 | 0.006937 | 4751.3799 | -2.8999 | 4.7514
0.60043 | 0.000803 | 0.93366 | 0.0069284 | 4745.4702 | -2.8206 | 4.7455
0.60004 | 0.000804 | 0.93307 | 0.006937 | 4751.3799 | -2.8354 | 4.7514
0.59966 | 0.000805 | 0.93247 | 0.0069456 | 4757.2896 | -2.8389 | 4.7573
0.59927 | 0.000804 | 0.93187 | 0.006937 | 4751.3799 | -2.8685 | 4.7514
0.5989 | 0.000806 | 0.93129 | 0.0069543 | 4763.1993 | -2.7223 | 4.7632
0.59852 | 0.000801 | 0.9307 | 0.0069111 | 4733.6509 | -2.8132 | 4.7337
0.59812 | 0.000802 | 0.93008 | 0.0069198 | 4739.5606 | -2.9462 | 4.7396
0.59774 | 0.000799 | 0.92948 | 0.0068939 | 4721.8315 | -2.8174 | 4.7218
0.59737 | 0.0008 | 0.92891 | 0.0069025 | 4727.7412 | -2.7258 | 4.7277
0.597 | 0.000801 | 0.92834 | 0.0069111 | 4733.6509 | -2.7071 | 4.7337
0.59662 | 0.000799 | 0.92774 | 0.0068939 | 4721.8315 | -2.823 | 4.7218
0.59623 | 0.000798 | 0.92715 | 0.0068852 | 4715.9219 | -2.7957 | 4.7159
0.59585 | 0.000798 | 0.92655 | 0.0068852 | 4715.9219 | -2.8233 | 4.7159
0.59547 | 0.000797 | 0.92595 | 0.0068766 | 4710.0122 | -2.8069 | 4.71
0.59509 | 0.000797 | 0.92536 | 0.0068766 | 4710.0122 | -2.7685 | 4.71
0.59471 | 0.000799 | 0.92477 | 0.0068939 | 4721.8315 | -2.816 | 4.7218
0.59431 | 0.000798 | 0.92415 | 0.0068852 | 4715.9219 | -2.8911 | 4.7159
0.59393 | 0.000796 | 0.92356 | 0.006868 | 4704.1025 | -2.8051 | 4.7041
0.59354 | 0.000795 | 0.92295 | 0.0068594 | 4698.1928 | -2.8583 | 4.6982
0.59316 | 0.000796 | 0.92237 | 0.006868 | 4704.1025 | -2.7267 | 4.7041
0.59277 | 0.000794 | 0.92176 | 0.0068507 | 4692.2831 | -2.8565 | 4.6923
0.59239 | 0.000793 | 0.92116 | 0.0068421 | 4686.3735 | -2.8147 | 4.6864
0.592 | 0.000794 | 0.92057 | 0.0068507 | 4692.2831 | -2.7928 | 4.6923
0.59162 | 0.000793 | 0.91997 | 0.0068421 | 4686.3735 | -2.7855 | 4.6864
0.59123 | 0.000791 | 0.91936 | 0.0068248 | 4674.5541 | -2.8749 | 4.6746
0.59084 | 0.000793 | 0.91875 | 0.0068421 | 4686.3735 | -2.8312 | 4.6864
0.59045 | 0.000789 | 0.91815 | 0.0068076 | 4662.7348 | -2.8058 | 4.6627
0.59006 | 0.000792 | 0.91755 | 0.0068335 | 4680.4638 | -2.8331 | 4.6805
0.58967 | 0.000787 | 0.91694 | 0.0067903 | 4650.9154 | -2.8295 | 4.6509
0.58929 | 0.000787 | 0.91635 | 0.0067903 | 4650.9154 | -2.7338 | 4.6509
0.58891 | 0.000788 | 0.91576 | 0.006799 | 4656.8251 | -2.7789 | 4.6568
0.58852 | 0.000788 | 0.91515 | 0.006799 | 4656.8251 | -2.8096 | 4.6568
0.58813 | 0.000788 | 0.91455 | 0.006799 | 4656.8251 | -2.8096 | 4.6568
0.58775 | 0.000784 | 0.91395 | 0.0067645 | 4633.1864 | -2.7592 | 4.6332
0.58736 | 0.000786 | 0.91335 | 0.0067817 | 4645.0057 | -2.8062 | 4.645
0.58698 | 0.000787 | 0.91275 | 0.0067903 | 4650.9154 | -2.7754 | 4.6509
0.58659 | 0.000782 | 0.91214 | 0.0067472 | 4621.367 | -2.8332 | 4.6214
0.5862 | 0.000781 | 0.91154 | 0.0067386 | 4615.4573 | -2.7577 | 4.6155
0.58582 | 0.00078 | 0.91095 | 0.0067299 | 4609.5477 | -2.747 | 4.6095
0.58544 | 0.000782 | 0.91035 | 0.0067472 | 4621.367 | -2.756 | 4.6214
0.58505 | 0.000781 | 0.90976 | 0.0067386 | 4615.4573 | -2.7362 | 4.6155
0.58467 | 0.000782 | 0.90916 | 0.0067472 | 4621.367 | -2.7577 | 4.6214
0.58428 | 0.000779 | 0.90856 | 0.0067213 | 4603.638 | -2.7973 | 4.6036
0.5839 | 0.000778 | 0.90796 | 0.0067127 | 4597.7283 | -2.7543 | 4.5977
0.5835 | 0.000777 | 0.90734 | 0.0067041 | 4591.8186 | -2.8508 | 4.5918
0.58312 | 0.000778 | 0.90675 | 0.0067127 | 4597.7283 | -2.7151 | 4.5977
0.58273 | 0.000778 | 0.90615 | 0.0067127 | 4597.7283 | -2.7525 | 4.5977
0.58236 | 0.000778 | 0.90557 | 0.0067127 | 4597.7283 | -2.6453 | 4.5977
0.58197 | 0.000776 | 0.90497 | 0.0066954 | 4585.909 | -2.7776 | 4.5859
0.58158 | 0.000775 | 0.90436 | 0.0066868 | 4579.9993 | -2.7651 | 4.58
0.5812 | 0.000774 | 0.90377 | 0.0066782 | 4574.0896 | -2.7117 | 4.5741
0.58081 | 0.000775 | 0.90317 | 0.0066868 | 4579.9993 | -2.7615 | 4.58
0.58043 | 0.000773 | 0.90257 | 0.0066695 | 4568.1799 | -2.7171 | 4.5682
0.58005 | 0.000775 | 0.90197 | 0.0066868 | 4579.9993 | -2.7526 | 4.58
0.57966 | 0.000774 | 0.90137 | 0.0066782 | 4574.0896 | -2.7686 | 4.5741
0.57927 | 0.00077 | 0.90077 | 0.0066437 | 4550.4509 | -2.7384 | 4.5505
0.57889 | 0.000774 | 0.90017 | 0.0066782 | 4574.0896 | -2.7242 | 4.5741 | 0.9 | 4570.7124
0.57851 | 0.000772 | 0.89958 | 0.0066609 | 4562.2703 | -2.7064 | 4.5623
0.57812 | 0.000772 | 0.89898 | 0.0066609 | 4562.2703 | -2.7313 | 4.5623
0.57774 | 0.000769 | 0.89839 | 0.006635 | 4544.5412 | -2.6977 | 4.5445
0.57737 | 0.00077 | 0.89781 | 0.0066437 | 4550.4509 | -2.6376 | 4.5505
0.57697 | 0.00077 | 0.89719 | 0.0066437 | 4550.4509 | -2.8162 | 4.5505
0.57657 | 0.000768 | 0.89656 | 0.0066264 | 4538.6316 | -2.8408 | 4.5386
0.57618 | 0.000768 | 0.89596 | 0.0066264 | 4538.6316 | -2.7101 | 4.5386
0.5758 | 0.000766 | 0.89537 | 0.0066091 | 4526.8122 | -2.7066 | 4.5268
0.57541 | 0.000768 | 0.89477 | 0.0066264 | 4538.6316 | -2.7277 | 4.5386
0.57503 | 0.000767 | 0.89417 | 0.0066178 | 4532.7219 | -2.7083 | 4.5327
0.57465 | 0.000765 | 0.89358 | 0.0066005 | 4520.9025 | -2.6819 | 4.5209
0.57426 | 0.000765 | 0.89298 | 0.0066005 | 4520.9025 | -2.7136 | 4.5209
0.57387 | 0.000764 | 0.89237 | 0.0065919 | 4514.9928 | -2.7188 | 4.515
0.57349 | 0.000763 | 0.89178 | 0.0065833 | 4509.0832 | -2.6802 | 4.5091
0.5731 | 0.000763 | 0.89117 | 0.0065833 | 4509.0832 | -2.7696 | 4.5091
0.57271 | 0.000762 | 0.89056 | 0.0065746 | 4503.1735 | -2.7187 | 4.5032
0.57232 | 0.00076 | 0.88996 | 0.0065574 | 4491.3541 | -2.7204 | 4.4914
0.57194 | 0.00076 | 0.88937 | 0.0065574 | 4491.3541 | -2.6609 | 4.4914
0.57154 | 0.000757 | 0.88875 | 0.0065315 | 4473.6251 | -2.7742 | 4.4736
0.57116 | 0.00076 | 0.88815 | 0.0065574 | 4491.3541 | -2.6766 | 4.4914
0.57077 | 0.000758 | 0.88755 | 0.0065401 | 4479.5348 | -2.6923 | 4.4795
0.57038 | 0.000756 | 0.88695 | 0.0065229 | 4467.7154 | -2.6991 | 4.4677
0.56999 | 0.000756 | 0.88633 | 0.0065229 | 4467.7154 | -2.7442 | 4.4677
0.56959 | 0.000755 | 0.88572 | 0.0065142 | 4461.8058 | -2.7424 | 4.4618
0.56922 | 0.000755 | 0.88513 | 0.0065142 | 4461.8058 | -2.6226 | 4.4618
0.56883 | 0.000755 | 0.88453 | 0.0065142 | 4461.8058 | -2.685 | 4.4618
0.56846 | 0.000756 | 0.88396 | 0.0065229 | 4467.7154 | -2.5271 | 4.4677
0.5681 | 0.000757 | 0.88339 | 0.0065315 | 4473.6251 | -2.5652 | 4.4736
0.56772 | 0.000756 | 0.88281 | 0.0065229 | 4467.7154 | -2.5792 | 4.4677
0.56734 | 0.000754 | 0.88221 | 0.0065056 | 4455.8961 | -2.6712 | 4.4559
0.56695 | 0.000752 | 0.88161 | 0.0064884 | 4444.0767 | -2.6641 | 4.4441
0.56656 | 0.00075 | 0.88101 | 0.0064711 | 4432.2574 | -2.6846 | 4.4323
0.56617 | 0.000754 | 0.8804 | 0.0065056 | 4455.8961 | -2.7228 | 4.4559
0.56578 | 0.000752 | 0.87979 | 0.0064884 | 4444.0767 | -2.6918 | 4.4441
0.56539 | 0.00075 | 0.87919 | 0.0064711 | 4432.2574 | -2.6846 | 4.4323
0.565 | 0.000749 | 0.87857 | 0.0064625 | 4426.3477 | -2.7413 | 4.4263
0.56461 | 0.000751 | 0.87797 | 0.0064797 | 4438.1671 | -2.6259 | 4.4382
0.56422 | 0.000746 | 0.87737 | 0.0064366 | 4408.6187 | -2.6894 | 4.4086
0.56384 | 0.000746 | 0.87677 | 0.0064366 | 4408.6187 | -2.6188 | 4.4086
0.56344 | 0.000747 | 0.87615 | 0.0064452 | 4414.5283 | -2.744 | 4.4145
0.56306 | 0.000745 | 0.87556 | 0.006428 | 4402.709 | -2.6119 | 4.4027
0.56267 | 0.000747 | 0.87495 | 0.0064452 | 4414.5283 | -2.6873 | 4.4145
0.56228 | 0.000745 | 0.87434 | 0.006428 | 4402.709 | -2.6805 | 4.4027
0.56189 | 0.000746 | 0.87374 | 0.0064366 | 4408.6187 | -2.6513 | 4.4086
0.56152 | 0.000742 | 0.87316 | 0.0064021 | 4384.98 | -2.5502 | 4.385
0.56111 | 0.000743 | 0.87253 | 0.0064107 | 4390.8896 | -2.7566 | 4.3909
0.56074 | 0.000741 | 0.87195 | 0.0063934 | 4379.0703 | -2.5365 | 4.3791
0.56036 | 0.000741 | 0.87135 | 0.0063934 | 4379.0703 | -2.6284 | 4.3791
0.55998 | 0.000742 | 0.87077 | 0.0064021 | 4384.98 | -2.5416 | 4.385
0.55961 | 0.000742 | 0.87019 | 0.0064021 | 4384.98 | -2.5706 | 4.385
0.55922 | 0.00074 | 0.86959 | 0.0063848 | 4373.1606 | -2.5876 | 4.3732
0.55883 | 0.00074 | 0.86899 | 0.0063848 | 4373.1606 | -2.6521 | 4.3732
0.55844 | 0.000739 | 0.86837 | 0.0063762 | 4367.2509 | -2.6843 | 4.3673
0.55806 | 0.000739 | 0.86778 | 0.0063762 | 4367.2509 | -2.5806 | 4.3673
0.55767 | 0.000737 | 0.86718 | 0.0063589 | 4355.4316 | -2.6246 | 4.3554
0.55729 | 0.000734 | 0.86658 | 0.006333 | 4337.7026 | -2.6089 | 4.3377
0.5569 | 0.000735 | 0.86599 | 0.0063417 | 4343.6122 | -2.5851 | 4.3436
0.55653 | 0.000733 | 0.8654 | 0.0063244 | 4331.7929 | -2.5362 | 4.3318
0.55615 | 0.000733 | 0.86481 | 0.0063244 | 4331.7929 | -2.5597 | 4.3318
0.55576 | 0.000732 | 0.86421 | 0.0063158 | 4325.8832 | -2.5983 | 4.3259
0.55537 | 0.000733 | 0.8636 | 0.0063244 | 4331.7929 | -2.6521 | 4.3318
0.55498 | 0.000736 | 0.863 | 0.0063503 | 4349.5219 | -2.5851 | 4.3495
0.5546 | 0.00073 | 0.86241 | 0.0062985 | 4314.0638 | -2.5799 | 4.3141
0.55422 | 0.000731 | 0.86181 | 0.0063072 | 4319.9735 | -2.5711 | 4.32
0.55383 | 0.00073 | 0.86121 | 0.0062985 | 4314.0638 | -2.6113 | 4.3141
0.55344 | 0.000729 | 0.86059 | 0.0062899 | 4308.1542 | -2.6413 | 4.3082
0.55304 | 0.000731 | 0.85998 | 0.0063072 | 4319.9735 | -2.6297 | 4.32
0.55266 | 0.000727 | 0.85939 | 0.0062726 | 4296.3348 | -2.5591 | 4.2963
0.55227 | 0.00073 | 0.85879 | 0.0062985 | 4314.0638 | -2.5908 | 4.3141
0.55188 | 0.000726 | 0.85818 | 0.006264 | 4290.4251 | -2.6292 | 4.2904
0.55149 | 0.00073 | 0.85757 | 0.0062985 | 4314.0638 | -2.6225 | 4.3141
0.5511 | 0.000727 | 0.85697 | 0.0062726 | 4296.3348 | -2.5841 | 4.2963
0.55071 | 0.000726 | 0.85635 | 0.006264 | 4290.4251 | -2.6304 | 4.2904
0.55034 | 0.000724 | 0.85578 | 0.0062468 | 4278.6058 | -2.4584 | 4.2786
0.54997 | 0.000724 | 0.8552 | 0.0062468 | 4278.6058 | -2.475 | 4.2786
0.54959 | 0.000722 | 0.85461 | 0.0062295 | 4266.7864 | -2.5447 | 4.2668
0.5492 | 0.000723 | 0.85401 | 0.0062381 | 4272.6961 | -2.5562 | 4.2727
0.54883 | 0.000722 | 0.85343 | 0.0062295 | 4266.7864 | -2.4765 | 4.2668
0.54843 | 0.000722 | 0.85281 | 0.0062295 | 4266.7864 | -2.6539 | 4.2668
0.54804 | 0.00072 | 0.85221 | 0.0062123 | 4254.9671 | -2.5575 | 4.255
0.54766 | 0.000722 | 0.85161 | 0.0062295 | 4266.7864 | -2.5376 | 4.2668
0.54728 | 0.000719 | 0.85102 | 0.0062036 | 4249.0574 | -2.5094 | 4.2491
0.54689 | 0.00072 | 0.85042 | 0.0062123 | 4254.9671 | -2.5588 | 4.255
0.54651 | 0.000718 | 0.84982 | 0.006195 | 4243.1477 | -2.5438 | 4.2431
0.54613 | 0.000719 | 0.84923 | 0.0062036 | 4249.0574 | -2.509 | 4.2491
0.54573 | 0.000718 | 0.84862 | 0.006195 | 4243.1477 | -2.5949 | 4.2431
0.54534 | 0.000717 | 0.84801 | 0.0061864 | 4237.2381 | -2.5715 | 4.2372
0.54497 | 0.000718 | 0.84742 | 0.006195 | 4243.1477 | -2.5055 | 4.2431
0.54456 | 0.000717 | 0.8468 | 0.0061864 | 4237.2381 | -2.6374 | 4.2372
0.54418 | 0.000714 | 0.84619 | 0.0061605 | 4219.509 | -2.5577 | 4.2195
0.54378 | 0.000715 | 0.84558 | 0.0061691 | 4225.4187 | -2.5738 | 4.2254
0.54341 | 0.000716 | 0.845 | 0.0061777 | 4231.3284 | -2.4525 | 4.2313
0.54302 | 0.000714 | 0.8444 | 0.0061605 | 4219.509 | -2.5625 | 4.2195
0.54264 | 0.000716 | 0.8438 | 0.0061777 | 4231.3284 | -2.5297 | 4.2313
0.54226 | 0.000713 | 0.84321 | 0.0061519 | 4213.5993 | -2.4754 | 4.2136
0.54188 | 0.000711 | 0.84262 | 0.0061346 | 4201.78 | -2.506 | 4.2018
0.54148 | 0.00071 | 0.842 | 0.006126 | 4195.8703 | -2.5725 | 4.1959
0.5411 | 0.000711 | 0.84141 | 0.0061346 | 4201.78 | -2.4811 | 4.2018
0.54071 | 0.000712 | 0.8408 | 0.0061432 | 4207.6897 | -2.563 | 4.2077
0.54033 | 0.000711 | 0.84022 | 0.0061346 | 4201.78 | -2.465 | 4.2018
0.53995 | 0.000709 | 0.83962 | 0.0061173 | 4189.9606 | -2.4989 | 4.19
0.53957 | 0.00071 | 0.83903 | 0.006126 | 4195.8703 | -2.4906 | 4.1959
0.53918 | 0.000707 | 0.83842 | 0.0061001 | 4178.1413 | -2.5457 | 4.1781
0.53879 | 0.000708 | 0.83782 | 0.0061087 | 4184.051 | -2.5031 | 4.1841
0.53841 | 0.000708 | 0.83723 | 0.0061087 | 4184.051 | -2.4593 | 4.1841
0.53802 | 0.000706 | 0.83662 | 0.0060915 | 4172.2316 | -2.5468 | 4.1722
0.53763 | 0.000705 | 0.83601 | 0.0060828 | 4166.3219 | -2.5738 | 4.1663
0.53723 | 0.000704 | 0.8354 | 0.0060742 | 4160.4123 | -2.5313 | 4.1604
0.53684 | 0.000703 | 0.83479 | 0.0060656 | 4154.5026 | -2.5213 | 4.1545
0.53645 | 0.000704 | 0.83418 | 0.0060742 | 4160.4123 | -2.5342 | 4.1604
0.53607 | 0.000703 | 0.83358 | 0.0060656 | 4154.5026 | -2.4954 | 4.1545
0.53569 | 0.000702 | 0.83299 | 0.0060569 | 4148.5929 | -2.4402 | 4.1486
0.53533 | 0.000704 | 0.83244 | 0.0060742 | 4160.4123 | -2.3257 | 4.1604
0.53495 | 0.0007 | 0.83184 | 0.0060397 | 4136.7736 | -2.4579 | 4.1368
0.53457 | 0.000701 | 0.83125 | 0.0060483 | 4142.6832 | -2.4462 | 4.1427
0.53417 | 0.000701 | 0.83063 | 0.0060483 | 4142.6832 | -2.5574 | 4.1427
0.53377 | 0.000699 | 0.83002 | 0.0060311 | 4130.8639 | -2.5473 | 4.1309
0.53339 | 0.000699 | 0.82942 | 0.0060311 | 4130.8639 | -2.4538 | 4.1309
0.53301 | 0.000698 | 0.82883 | 0.0060224 | 4124.9542 | -2.4713 | 4.125
0.53261 | 0.000697 | 0.82821 | 0.0060138 | 4119.0445 | -2.5254 | 4.119
0.53223 | 0.000697 | 0.82761 | 0.0060138 | 4119.0445 | -2.466 | 4.119
0.53183 | 0.000698 | 0.827 | 0.0060224 | 4124.9542 | -2.519 | 4.125
0.53146 | 0.000696 | 0.82641 | 0.0060052 | 4113.1348 | -2.4339 | 4.1131
0.53106 | 0.000693 | 0.8258 | 0.0059793 | 4095.4058 | -2.5209 | 4.0954
0.53068 | 0.000692 | 0.82521 | 0.0059707 | 4089.4961 | -2.4119 | 4.0895
0.53029 | 0.000693 | 0.82461 | 0.0059793 | 4095.4058 | -2.4564 | 4.0954
0.5299 | 0.000692 | 0.82399 | 0.0059707 | 4089.4961 | -2.5137 | 4.0895
0.52951 | 0.000692 | 0.82339 | 0.0059707 | 4089.4961 | -2.461 | 4.0895
0.52914 | 0.000691 | 0.82281 | 0.005962 | 4083.5865 | -2.3893 | 4.0836
0.52876 | 0.000689 | 0.82222 | 0.0059448 | 4071.7671 | -2.3905 | 4.0718
0.52837 | 0.000689 | 0.82162 | 0.0059448 | 4071.7671 | -2.4503 | 4.0718
0.528 | 0.000689 | 0.82104 | 0.0059448 | 4071.7671 | -2.3743 | 4.0718
0.52761 | 0.00069 | 0.82043 | 0.0059534 | 4077.6768 | -2.4648 | 4.0777
0.52722 | 0.000687 | 0.81983 | 0.0059275 | 4059.9478 | -2.4422 | 4.0599
0.52684 | 0.000686 | 0.81923 | 0.0059189 | 4054.0381 | -2.4414 | 4.054
0.52645 | 0.000686 | 0.81864 | 0.0059189 | 4054.0381 | -2.4081 | 4.054
0.52607 | 0.000686 | 0.81803 | 0.0059189 | 4054.0381 | -2.4523 | 4.054
0.52567 | 0.000685 | 0.81742 | 0.0059103 | 4048.1284 | -2.4883 | 4.0481
0.52528 | 0.000685 | 0.81681 | 0.0059103 | 4048.1284 | -2.4676 | 4.0481
0.52489 | 0.000684 | 0.8162 | 0.0059016 | 4042.2187 | -2.4658 | 4.0422
0.52451 | 0.000684 | 0.81561 | 0.0059016 | 4042.2187 | -2.376 | 4.0422
0.52411 | 0.000682 | 0.815 | 0.0058844 | 4030.3994 | -2.4729 | 4.0304
0.52374 | 0.000682 | 0.81441 | 0.0058844 | 4030.3994 | -2.3502 | 4.0304
0.52334 | 0.000682 | 0.81379 | 0.0058844 | 4030.3994 | -2.5069 | 4.0304
0.52295 | 0.000679 | 0.81319 | 0.0058585 | 4012.6703 | -2.4076 | 4.0127
0.52258 | 0.000679 | 0.8126 | 0.0058585 | 4012.6703 | -2.3648 | 4.0127
0.5222 | 0.00068 | 0.81202 | 0.0058671 | 4018.58 | -2.3541 | 4.0186
0.52183 | 0.000679 | 0.81144 | 0.0058585 | 4012.6703 | -2.3166 | 4.0127
0.52144 | 0.000678 | 0.81084 | 0.0058499 | 4006.7607 | -2.4005 | 4.0068
0.52106 | 0.000679 | 0.81025 | 0.0058585 | 4012.6703 | -2.3756 | 4.0127
0.52069 | 0.000676 | 0.80967 | 0.0058326 | 3994.9413 | -2.316 | 3.9949
0.52029 | 0.000675 | 0.80906 | 0.005824 | 3989.0316 | -2.452 | 3.989
0.51991 | 0.000675 | 0.80846 | 0.005824 | 3989.0316 | -2.4005 | 3.989
0.51952 | 0.000674 | 0.80785 | 0.0058154 | 3983.122 | -2.4112 | 3.9831
0.51914 | 0.000673 | 0.80725 | 0.0058067 | 3977.2123 | -2.3704 | 3.9772
0.51876 | 0.000672 | 0.80667 | 0.0057981 | 3971.3026 | -2.3051 | 3.9713
0.51837 | 0.000673 | 0.80607 | 0.0058067 | 3977.2123 | -2.4102 | 3.9772
0.518 | 0.000672 | 0.80548 | 0.0057981 | 3971.3026 | -2.3237 | 3.9713
0.51761 | 0.000672 | 0.80489 | 0.0057981 | 3971.3026 | -2.3652 | 3.9713
0.51723 | 0.000671 | 0.80429 | 0.0057895 | 3965.3929 | -2.3572 | 3.9654
0.51685 | 0.000672 | 0.8037 | 0.0057981 | 3971.3026 | -2.3572 | 3.9713
0.51646 | 0.000669 | 0.80309 | 0.0057722 | 3953.5736 | -2.4092 | 3.9536
0.51606 | 0.000671 | 0.80248 | 0.0057895 | 3965.3929 | -2.4259 | 3.9654
0.51569 | 0.000668 | 0.8019 | 0.0057636 | 3947.6639 | -2.2764 | 3.9477
0.51532 | 0.000669 | 0.80132 | 0.0057722 | 3953.5736 | -2.316 | 3.9536
0.51493 | 0.000669 | 0.80072 | 0.0057722 | 3953.5736 | -2.3731 | 3.9536
0.51454 | 0.000666 | 0.80011 | 0.0057463 | 3935.8446 | -2.4107 | 3.9358 | 0.8 | 3936.9162
0.51416 | 0.000667 | 0.79952 | 0.005755 | 3941.7542 | -2.3152 | 3.9418
0.51377 | 0.000665 | 0.79891 | 0.0057377 | 3929.9349 | -2.393 | 3.9299
0.51338 | 0.000666 | 0.79831 | 0.0057463 | 3935.8446 | -2.3545 | 3.9358
0.513 | 0.000664 | 0.79772 | 0.0057291 | 3924.0252 | -2.3222 | 3.924
0.51261 | 0.000664 | 0.79711 | 0.0057291 | 3924.0252 | -2.3797 | 3.924
0.51223 | 0.000663 | 0.79652 | 0.0057204 | 3918.1155 | -2.3413 | 3.9181
0.51184 | 0.000664 | 0.79592 | 0.0057291 | 3924.0252 | -2.3535 | 3.924
0.51146 | 0.000664 | 0.79532 | 0.0057291 | 3924.0252 | -2.3248 | 3.924
0.51108 | 0.000662 | 0.79473 | 0.0057118 | 3912.2058 | -2.3396 | 3.9122
0.5107 | 0.000661 | 0.79414 | 0.0057032 | 3906.2962 | -2.2796 | 3.9063
0.51032 | 0.00066 | 0.79354 | 0.0056946 | 3900.3865 | -2.355 | 3.9004
0.50994 | 0.00066 | 0.79296 | 0.0056946 | 3900.3865 | -2.2805 | 3.9004
0.50954 | 0.00066 | 0.79234 | 0.0056946 | 3900.3865 | -2.4139 | 3.9004
0.50915 | 0.00066 | 0.79173 | 0.0056946 | 3900.3865 | -2.3836 | 3.9004
0.50876 | 0.000661 | 0.79113 | 0.0057032 | 3906.2962 | -2.3368 | 3.9063
0.50837 | 0.000658 | 0.79052 | 0.0056773 | 3888.5671 | -2.3697 | 3.8886
0.50799 | 0.000659 | 0.78993 | 0.0056859 | 3894.4768 | -2.3056 | 3.8945
0.50759 | 0.000658 | 0.78931 | 0.0056773 | 3888.5671 | -2.4084 | 3.8886
0.5072 | 0.000657 | 0.7887 | 0.0056687 | 3882.6575 | -2.3564 | 3.8827
0.50682 | 0.000655 | 0.78811 | 0.0056514 | 3870.8381 | -2.2968 | 3.8708
0.50643 | 0.000655 | 0.7875 | 0.0056514 | 3870.8381 | -2.3415 | 3.8708
0.50604 | 0.000657 | 0.7869 | 0.0056687 | 3882.6575 | -2.3631 | 3.8827
0.50566 | 0.000654 | 0.7863 | 0.0056428 | 3864.9284 | -2.295 | 3.8649
0.50527 | 0.000654 | 0.7857 | 0.0056428 | 3864.9284 | -2.3439 | 3.8649
0.50489 | 0.000652 | 0.7851 | 0.0056255 | 3853.1091 | -2.3043 | 3.8531
0.5045 | 0.000651 | 0.7845 | 0.0056169 | 3847.1994 | -2.305 | 3.8472
0.50412 | 0.00065 | 0.78391 | 0.0056083 | 3841.2897 | -2.2895 | 3.8413
0.50373 | 0.000651 | 0.7833 | 0.0056169 | 3847.1994 | -2.3373 | 3.8472
0.50335 | 0.00065 | 0.7827 | 0.0056083 | 3841.2897 | -2.2895 | 3.8413
0.50297 | 0.000651 | 0.78212 | 0.0056169 | 3847.1994 | -2.2417 | 3.8472
0.5026 | 0.000651 | 0.78154 | 0.0056169 | 3847.1994 | -2.2255 | 3.8472
0.50222 | 0.000649 | 0.78095 | 0.0055997 | 3835.3801 | -2.2758 | 3.8354
0.50182 | 0.000648 | 0.78034 | 0.005591 | 3829.4704 | -2.3421 | 3.8295
0.50144 | 0.000645 | 0.77974 | 0.0055651 | 3811.7413 | -2.2754 | 3.8117
0.50105 | 0.000644 | 0.77914 | 0.0055565 | 3805.8317 | -2.3039 | 3.8058
0.50066 | 0.000646 | 0.77853 | 0.0055738 | 3817.651 | -2.2998 | 3.8177
0.50028 | 0.000647 | 0.77793 | 0.0055824 | 3823.5607 | -2.2992 | 3.8236
0.4999 | 0.000646 | 0.77735 | 0.0055738 | 3817.651 | -2.2279 | 3.8177
0.49951 | 0.000645 | 0.77673 | 0.0055651 | 3811.7413 | -2.3371 | 3.8117
0.49911 | 0.000643 | 0.77612 | 0.0055479 | 3799.922 | -2.3258 | 3.7999
0.49871 | 0.000641 | 0.7755 | 0.0055306 | 3788.1026 | -2.3835 | 3.7881
0.49833 | 0.000642 | 0.7749 | 0.0055393 | 3794.0123 | -2.2519 | 3.794
0.49795 | 0.000642 | 0.7743 | 0.0055393 | 3794.0123 | -2.2655 | 3.794
0.49757 | 0.00064 | 0.77373 | 0.005522 | 3782.193 | -2.1795 | 3.7822
0.4972 | 0.00064 | 0.77314 | 0.005522 | 3782.193 | -2.2231 | 3.7822
0.49682 | 0.00064 | 0.77255 | 0.005522 | 3782.193 | -2.2231 | 3.7822
0.49643 | 0.000639 | 0.77195 | 0.0055134 | 3776.2833 | -2.286 | 3.7763
0.49604 | 0.000638 | 0.77134 | 0.0055047 | 3770.3736 | -2.2883 | 3.7704
0.49565 | 0.000637 | 0.77074 | 0.0054961 | 3764.4639 | -2.273 | 3.7645
0.49526 | 0.000637 | 0.77013 | 0.0054961 | 3764.4639 | -2.2888 | 3.7645
0.49487 | 0.000637 | 0.76953 | 0.0054961 | 3764.4639 | -2.2771 | 3.7645
0.49448 | 0.000635 | 0.76891 | 0.0054789 | 3752.6446 | -2.2969 | 3.7526
0.49409 | 0.000634 | 0.76831 | 0.0054702 | 3746.7349 | -2.2682 | 3.7467
0.4937 | 0.000635 | 0.7677 | 0.0054789 | 3752.6446 | -2.2857 | 3.7526
0.49332 | 0.000634 | 0.76711 | 0.0054702 | 3746.7349 | -2.2215 | 3.7467
0.49293 | 0.000631 | 0.7665 | 0.0054443 | 3729.0059 | -2.261 | 3.729
0.49256 | 0.000632 | 0.76592 | 0.005453 | 3734.9156 | -2.1646 | 3.7349
0.49217 | 0.000632 | 0.76532 | 0.005453 | 3734.9156 | -2.2534 | 3.7349
0.49177 | 0.000634 | 0.7647 | 0.0054702 | 3746.7349 | -2.3093 | 3.7467
0.49138 | 0.000631 | 0.7641 | 0.0054443 | 3729.0059 | -2.2436 | 3.729
0.491 | 0.000629 | 0.7635 | 0.0054271 | 3717.1865 | -2.2347 | 3.7172
0.49062 | 0.000629 | 0.76292 | 0.0054271 | 3717.1865 | -2.1734 | 3.7172
0.49023 | 0.00063 | 0.76231 | 0.0054357 | 3723.0962 | -2.2445 | 3.7231
0.48986 | 0.000627 | 0.76173 | 0.0054098 | 3705.3672 | -2.1543 | 3.7054
0.48949 | 0.000628 | 0.76115 | 0.0054185 | 3711.2768 | -2.1624 | 3.7113
0.4891 | 0.000628 | 0.76054 | 0.0054185 | 3711.2768 | -2.2507 | 3.7113
0.48872 | 0.000627 | 0.75996 | 0.0054098 | 3705.3672 | -2.1739 | 3.7054
0.48833 | 0.000627 | 0.75935 | 0.0054098 | 3705.3672 | -2.2414 | 3.7054
0.48794 | 0.000627 | 0.75874 | 0.0054098 | 3705.3672 | -2.2702 | 3.7054
0.48755 | 0.000623 | 0.75814 | 0.0053753 | 3681.7285 | -2.2112 | 3.6817
0.48716 | 0.000622 | 0.75753 | 0.0053667 | 3675.8188 | -2.2482 | 3.6758
0.48677 | 0.000621 | 0.75693 | 0.0053581 | 3669.9091 | -2.1989 | 3.6699
0.48639 | 0.000622 | 0.75633 | 0.0053667 | 3675.8188 | -2.216 | 3.6758
0.48601 | 0.00062 | 0.75574 | 0.0053494 | 3663.9994 | -2.1685 | 3.664
0.48563 | 0.00062 | 0.75515 | 0.0053494 | 3663.9994 | -2.148 | 3.664
0.48524 | 0.000621 | 0.75456 | 0.0053581 | 3669.9091 | -2.1839 | 3.6699
0.48487 | 0.000621 | 0.75397 | 0.0053581 | 3669.9091 | -2.1457 | 3.6699
0.48448 | 0.00062 | 0.75337 | 0.0053494 | 3663.9994 | -2.1953 | 3.664
0.48409 | 0.000621 | 0.75276 | 0.0053581 | 3669.9091 | -2.2352 | 3.6699
0.48371 | 0.000619 | 0.75217 | 0.0053408 | 3658.0898 | -2.1651 | 3.6581
0.48332 | 0.00062 | 0.75157 | 0.0053494 | 3663.9994 | -2.2202 | 3.664
0.48294 | 0.000616 | 0.75097 | 0.0053149 | 3640.3607 | -2.1638 | 3.6404
0.48255 | 0.000616 | 0.75037 | 0.0053149 | 3640.3607 | -2.1964 | 3.6404
0.48217 | 0.000618 | 0.74978 | 0.0053322 | 3652.1801 | -2.1659 | 3.6522
0.48179 | 0.000618 | 0.74918 | 0.0053322 | 3652.1801 | -2.1638 | 3.6522
0.48141 | 0.000615 | 0.74859 | 0.0053063 | 3634.4511 | -2.1755 | 3.6345
0.48101 | 0.000615 | 0.74798 | 0.0053063 | 3634.4511 | -2.2211 | 3.6345
0.48062 | 0.000612 | 0.74737 | 0.0052804 | 3616.722 | -2.21 | 3.6167
0.48024 | 0.000612 | 0.74677 | 0.0052804 | 3616.722 | -2.1652 | 3.6167
0.47984 | 0.000613 | 0.74616 | 0.005289 | 3622.6317 | -2.212 | 3.6226
0.47946 | 0.00061 | 0.74556 | 0.0052632 | 3604.9027 | -2.1691 | 3.6049
0.47907 | 0.000611 | 0.74495 | 0.0052718 | 3610.8123 | -2.1992 | 3.6108
0.47869 | 0.000611 | 0.74436 | 0.0052718 | 3610.8123 | -2.128 | 3.6108
0.4783 | 0.00061 | 0.74375 | 0.0052632 | 3604.9027 | -2.1936 | 3.6049
0.47791 | 0.00061 | 0.74315 | 0.0052632 | 3604.9027 | -2.1582 | 3.6049
0.47752 | 0.000608 | 0.74255 | 0.0052459 | 3593.0833 | -2.1602 | 3.5931
0.47713 | 0.000607 | 0.74194 | 0.0052373 | 3587.1736 | -2.1717 | 3.5872
0.47675 | 0.000605 | 0.74135 | 0.00522 | 3575.3543 | -2.1384 | 3.5754
0.47636 | 0.000605 | 0.74074 | 0.00522 | 3575.3543 | -2.1572 | 3.5754
0.47598 | 0.000604 | 0.74015 | 0.0052114 | 3569.4446 | -2.1332 | 3.5694
0.47559 | 0.000607 | 0.73954 | 0.0052373 | 3587.1736 | -2.1701 | 3.5872
0.47521 | 0.000604 | 0.73895 | 0.0052114 | 3569.4446 | -2.1311 | 3.5694
0.47483 | 0.000604 | 0.73837 | 0.0052114 | 3569.4446 | -2.0648 | 3.5694
0.47446 | 0.000607 | 0.73778 | 0.0052373 | 3587.1736 | -2.1033 | 3.5872
0.47408 | 0.000603 | 0.73719 | 0.0052028 | 3563.5349 | -2.096 | 3.5635
0.47369 | 0.000601 | 0.73659 | 0.0051855 | 3551.7156 | -2.1299 | 3.5517
0.4733 | 0.000602 | 0.73598 | 0.0051941 | 3557.6253 | -2.1999 | 3.5576
0.47292 | 0.000601 | 0.73538 | 0.0051855 | 3551.7156 | -2.1005 | 3.5517
0.47254 | 0.0006 | 0.73479 | 0.0051769 | 3545.8059 | -2.097 | 3.5458
0.47215 | 0.000601 | 0.73419 | 0.0051855 | 3551.7156 | -2.1466 | 3.5517
0.47177 | 0.000599 | 0.7336 | 0.0051682 | 3539.8962 | -2.0952 | 3.5399
0.47138 | 0.000598 | 0.73299 | 0.0051596 | 3533.9865 | -2.134 | 3.534
0.471 | 0.000597 | 0.7324 | 0.005151 | 3528.0769 | -2.0975 | 3.5281
0.4706 | 0.000596 | 0.73179 | 0.0051424 | 3522.1672 | -2.1543 | 3.5222
0.47022 | 0.000595 | 0.73119 | 0.0051337 | 3516.2575 | -2.1069 | 3.5163
0.46985 | 0.000594 | 0.73061 | 0.0051251 | 3510.3478 | -2.0378 | 3.5103
0.46946 | 0.000594 | 0.73001 | 0.0051251 | 3510.3478 | -2.0961 | 3.5103
0.46908 | 0.000594 | 0.72942 | 0.0051251 | 3510.3478 | -2.0797 | 3.5103
0.4687 | 0.000594 | 0.72883 | 0.0051251 | 3510.3478 | -2.0579 | 3.5103
0.46832 | 0.000594 | 0.72823 | 0.0051251 | 3510.3478 | -2.1179 | 3.5103
0.46793 | 0.000594 | 0.72763 | 0.0051251 | 3510.3478 | -2.1234 | 3.5103
0.46754 | 0.000592 | 0.72702 | 0.0051079 | 3498.5285 | -2.1198 | 3.4985
0.46716 | 0.000593 | 0.72643 | 0.0051165 | 3504.4382 | -2.0799 | 3.5044
0.46675 | 0.000591 | 0.7258 | 0.0050992 | 3492.6188 | -2.1815 | 3.4926
0.46636 | 0.000589 | 0.72519 | 0.005082 | 3480.7995 | -2.1579 | 3.4808
0.46597 | 0.000589 | 0.72458 | 0.005082 | 3480.7995 | -2.1001 | 3.4808
0.46558 | 0.000588 | 0.72397 | 0.0050733 | 3474.8898 | -2.12 | 3.4749
0.4652 | 0.000587 | 0.72338 | 0.0050647 | 3468.9801 | -2.0624 | 3.469
0.46483 | 0.00059 | 0.72282 | 0.0050906 | 3486.7091 | -1.9469 | 3.4867
0.46446 | 0.000587 | 0.72223 | 0.0050647 | 3468.9801 | -2.0388 | 3.469
0.46409 | 0.000587 | 0.72166 | 0.0050647 | 3468.9801 | -2.0013 | 3.469
0.4637 | 0.000585 | 0.72105 | 0.0050475 | 3457.1608 | -2.084 | 3.4572
0.46331 | 0.000585 | 0.72044 | 0.0050475 | 3457.1608 | -2.1235 | 3.4572
0.46291 | 0.000585 | 0.71982 | 0.0050475 | 3457.1608 | -2.1342 | 3.4572
0.46251 | 0.000584 | 0.71921 | 0.0050388 | 3451.2511 | -2.1217 | 3.4513
0.46214 | 0.000584 | 0.71862 | 0.0050388 | 3451.2511 | -2.0232 | 3.4513
0.46175 | 0.000585 | 0.71802 | 0.0050475 | 3457.1608 | -2.0626 | 3.4572
0.46136 | 0.000582 | 0.71741 | 0.0050216 | 3439.4317 | -2.1234 | 3.4394
0.46097 | 0.00058 | 0.71681 | 0.0050043 | 3427.6124 | -2.0502 | 3.4276
0.46059 | 0.000581 | 0.71621 | 0.0050129 | 3433.522 | -2.0591 | 3.4335
0.4602 | 0.000581 | 0.71562 | 0.0050129 | 3433.522 | -2.0342 | 3.4335
0.45982 | 0.00058 | 0.71502 | 0.0050043 | 3427.6124 | -2.0431 | 3.4276
0.45943 | 0.00058 | 0.71442 | 0.0050043 | 3427.6124 | -2.0733 | 3.4276
0.45904 | 0.00058 | 0.71381 | 0.0050043 | 3427.6124 | -2.0787 | 3.4276
0.45866 | 0.000579 | 0.71321 | 0.0049957 | 3421.7027 | -2.0503 | 3.4217
0.45827 | 0.000577 | 0.71261 | 0.0049784 | 3409.8833 | -2.0449 | 3.4099
0.45788 | 0.000577 | 0.712 | 0.0049784 | 3409.8833 | -2.0838 | 3.4099
0.45749 | 0.000577 | 0.71139 | 0.0049784 | 3409.8833 | -2.0891 | 3.4099
0.45711 | 0.000576 | 0.71081 | 0.0049698 | 3403.9737 | -1.9867 | 3.404
0.45672 | 0.000573 | 0.71019 | 0.0049439 | 3386.2446 | -2.0854 | 3.3862
0.45632 | 0.000576 | 0.70958 | 0.0049698 | 3403.9737 | -2.0801 | 3.404
0.45593 | 0.000574 | 0.70897 | 0.0049525 | 3392.1543 | -2.0872 | 3.3922
0.45555 | 0.000574 | 0.70838 | 0.0049525 | 3392.1543 | -1.9833 | 3.3922
0.45517 | 0.000573 | 0.70779 | 0.0049439 | 3386.2446 | -2.0027 | 3.3862
0.45479 | 0.00057 | 0.7072 | 0.004918 | 3368.5156 | -2.0009 | 3.3685
0.45442 | 0.00057 | 0.70662 | 0.004918 | 3368.5156 | -1.9643 | 3.3685
0.45404 | 0.000569 | 0.70603 | 0.0049094 | 3362.6059 | -1.9678 | 3.3626
0.45365 | 0.000569 | 0.70542 | 0.0049094 | 3362.6059 | -2.0497 | 3.3626
0.45328 | 0.000571 | 0.70485 | 0.0049267 | 3374.4253 | -1.9328 | 3.3744
0.45289 | 0.000569 | 0.70424 | 0.0049094 | 3362.6059 | -2.0428 | 3.3626
0.45249 | 0.000568 | 0.70363 | 0.0049008 | 3356.6963 | -2.0584 | 3.3567
0.45211 | 0.000566 | 0.70303 | 0.0048835 | 3344.8769 | -2.0112 | 3.3449
0.45173 | 0.000568 | 0.70244 | 0.0049008 | 3356.6963 | -1.9591 | 3.3567
0.45134 | 0.000568 | 0.70184 | 0.0049008 | 3356.6963 | -2.0357 | 3.3567
0.45096 | 0.000566 | 0.70125 | 0.0048835 | 3344.8769 | -1.98 | 3.3449
0.45058 | 0.000566 | 0.70065 | 0.0048835 | 3344.8769 | -1.9869 | 3.3449
0.45019 | 0.000566 | 0.70004 | 0.0048835 | 3344.8769 | -2.0337 | 3.3449 | 0.7 | 3344.4556
0.44979 | 0.000565 | 0.69943 | 0.0048749 | 3338.9672 | -2.0579 | 3.339
0.44941 | 0.000564 | 0.69883 | 0.0048663 | 3333.0575 | -2.0076 | 3.3331
0.44901 | 0.000563 | 0.6982 | 0.0048576 | 3327.1479 | -2.0713 | 3.3271
0.44863 | 0.000562 | 0.69762 | 0.004849 | 3321.2382 | -1.9436 | 3.3212
0.44825 | 0.00056 | 0.69702 | 0.0048318 | 3309.4188 | -1.9745 | 3.3094
0.44787 | 0.000562 | 0.69644 | 0.004849 | 3321.2382 | -1.9487 | 3.3212
0.4475 | 0.000561 | 0.69586 | 0.0048404 | 3315.3285 | -1.9092 | 3.3153
0.44711 | 0.00056 | 0.69526 | 0.0048318 | 3309.4188 | -1.9882 | 3.3094
0.44674 | 0.00056 | 0.69468 | 0.0048318 | 3309.4188 | -1.9144 | 3.3094
0.44637 | 0.000559 | 0.6941 | 0.0048231 | 3303.5092 | -1.9229 | 3.3035
0.44598 | 0.000559 | 0.6935 | 0.0048231 | 3303.5092 | -1.988 | 3.3035
0.4456 | 0.000557 | 0.6929 | 0.0048059 | 3291.6898 | -1.9742 | 3.2917
0.4452 | 0.000558 | 0.69228 | 0.0048145 | 3297.5995 | -2.039 | 3.2976
0.44481 | 0.000556 | 0.69168 | 0.0047972 | 3285.7801 | -1.9707 | 3.2858
0.44443 | 0.000556 | 0.69109 | 0.0047972 | 3285.7801 | -1.9365 | 3.2858
0.44405 | 0.000556 | 0.69049 | 0.0047972 | 3285.7801 | -1.9824 | 3.2858
0.44366 | 0.000557 | 0.68989 | 0.0048059 | 3291.6898 | -1.9587 | 3.2917
0.44327 | 0.000556 | 0.68928 | 0.0047972 | 3285.7801 | -2.0047 | 3.2858
0.44289 | 0.000556 | 0.6887 | 0.0047972 | 3285.7801 | -1.9313 | 3.2858
0.44249 | 0.000553 | 0.68808 | 0.0047714 | 3268.0511 | -2.0382 | 3.2681
0.44211 | 0.000554 | 0.68747 | 0.00478 | 3273.9608 | -1.9634 | 3.274
0.44173 | 0.000553 | 0.68689 | 0.0047714 | 3268.0511 | -1.9227 | 3.2681
0.44133 | 0.000554 | 0.68628 | 0.00478 | 3273.9608 | -1.999 | 3.274
0.44094 | 0.00055 | 0.68567 | 0.0047455 | 3250.3221 | -1.9885 | 3.2503
0.44057 | 0.000554 | 0.68509 | 0.00478 | 3273.9608 | -1.8769 | 3.274
0.44019 | 0.00055 | 0.6845 | 0.0047455 | 3250.3221 | -1.9428 | 3.2503
0.43981 | 0.00055 | 0.6839 | 0.0047455 | 3250.3221 | -1.9257 | 3.2503
0.43943 | 0.000548 | 0.68332 | 0.0047282 | 3238.5027 | -1.8919 | 3.2385
0.43904 | 0.000548 | 0.68271 | 0.0047282 | 3238.5027 | -1.969 | 3.2385
0.43866 | 0.000549 | 0.68212 | 0.0047368 | 3244.4124 | -1.9305 | 3.2444
0.43826 | 0.000545 | 0.68149 | 0.0047023 | 3220.7737 | -2.0308 | 3.2208
0.43788 | 0.000546 | 0.6809 | 0.004711 | 3226.6834 | -1.8949 | 3.2267
0.43749 | 0.000546 | 0.6803 | 0.004711 | 3226.6834 | -1.9368 | 3.2267
0.4371 | 0.000544 | 0.67969 | 0.0046937 | 3214.864 | -1.9582 | 3.2149
0.43672 | 0.000544 | 0.6791 | 0.0046937 | 3214.864 | -1.8997 | 3.2149
0.43633 | 0.000544 | 0.67849 | 0.0046937 | 3214.864 | -1.9697 | 3.2149
0.43595 | 0.000543 | 0.67791 | 0.0046851 | 3208.9543 | -1.8729 | 3.209
0.43557 | 0.000539 | 0.67731 | 0.0046506 | 3185.3156 | -1.919 | 3.1853
0.43517 | 0.00054 | 0.67669 | 0.0046592 | 3191.2253 | -1.9484 | 3.1912
0.43479 | 0.000542 | 0.6761 | 0.0046764 | 3203.0447 | -1.914 | 3.203
0.4344 | 0.000542 | 0.67549 | 0.0046764 | 3203.0447 | -1.9425 | 3.203
0.43401 | 0.000539 | 0.67489 | 0.0046506 | 3185.3156 | -1.9172 | 3.1853
0.43363 | 0.000538 | 0.67429 | 0.0046419 | 3179.406 | -1.9101 | 3.1794
0.43324 | 0.000539 | 0.67369 | 0.0046506 | 3185.3156 | -1.8953 | 3.1853
0.43286 | 0.000539 | 0.6731 | 0.0046506 | 3185.3156 | -1.8921 | 3.1853
0.43247 | 0.000539 | 0.6725 | 0.0046506 | 3185.3156 | -1.9218 | 3.1853
0.43209 | 0.000535 | 0.6719 | 0.004616 | 3161.6769 | -1.8802 | 3.1617
0.43171 | 0.000535 | 0.6713 | 0.004616 | 3161.6769 | -1.8928 | 3.1617
0.43131 | 0.000536 | 0.67069 | 0.0046247 | 3167.5866 | -1.9389 | 3.1676
0.43093 | 0.000534 | 0.6701 | 0.0046074 | 3155.7673 | -1.883 | 3.1558
0.43054 | 0.000535 | 0.66949 | 0.004616 | 3161.6769 | -1.9254 | 3.1617
0.43015 | 0.000531 | 0.66888 | 0.0045815 | 3138.0382 | -1.9151 | 3.138
0.42975 | 0.000531 | 0.66827 | 0.0045815 | 3138.0382 | -1.9226 | 3.138
0.42937 | 0.000532 | 0.66767 | 0.0045902 | 3143.9479 | -1.8609 | 3.1439
0.42898 | 0.000531 | 0.66707 | 0.0045815 | 3138.0382 | -1.8951 | 3.138
0.4286 | 0.000531 | 0.66647 | 0.0045815 | 3138.0382 | -1.8982 | 3.138
0.4282 | 0.000531 | 0.66585 | 0.0045815 | 3138.0382 | -1.9177 | 3.138
0.42781 | 0.000532 | 0.66525 | 0.0045902 | 3143.9479 | -1.9 | 3.1439
0.42743 | 0.000531 | 0.66465 | 0.0045815 | 3138.0382 | -1.8853 | 3.138
0.42706 | 0.000529 | 0.66408 | 0.0045643 | 3126.2189 | -1.7826 | 3.1262
0.42669 | 0.000531 | 0.66351 | 0.0045815 | 3138.0382 | -1.7826 | 3.138
0.42632 | 0.000528 | 0.66293 | 0.0045557 | 3120.3092 | -1.8101 | 3.1203
0.42594 | 0.000529 | 0.66233 | 0.0045643 | 3126.2189 | -1.8698 | 3.1262
0.42555 | 0.000529 | 0.66173 | 0.0045643 | 3126.2189 | -1.8959 | 3.1262
0.42517 | 0.000527 | 0.66113 | 0.004547 | 3114.3995 | -1.8583 | 3.1144
0.42478 | 0.000523 | 0.66053 | 0.0045125 | 3090.7608 | -1.8767 | 3.0908
0.42438 | 0.000527 | 0.65992 | 0.004547 | 3114.3995 | -1.8912 | 3.1144
0.424 | 0.000524 | 0.65931 | 0.0045211 | 3096.6705 | -1.8785 | 3.0967
0.4236 | 0.000524 | 0.6587 | 0.0045211 | 3096.6705 | -1.8924 | 3.0967
0.42322 | 0.000525 | 0.6581 | 0.0045298 | 3102.5802 | -1.8605 | 3.1026
0.42284 | 0.000522 | 0.65752 | 0.0045039 | 3084.8511 | -1.7992 | 3.0849
0.42245 | 0.000523 | 0.65691 | 0.0045125 | 3090.7608 | -1.887 | 3.0908
0.42207 | 0.00052 | 0.65632 | 0.0044866 | 3073.0318 | -1.8115 | 3.073
0.42168 | 0.000519 | 0.65571 | 0.004478 | 3067.1221 | -1.8714 | 3.0671
0.4213 | 0.00052 | 0.65513 | 0.0044866 | 3073.0318 | -1.795 | 3.073
0.42091 | 0.00052 | 0.65452 | 0.0044866 | 3073.0318 | -1.8684 | 3.073
0.42052 | 0.000519 | 0.65391 | 0.004478 | 3067.1221 | -1.8762 | 3.0671
0.42014 | 0.000519 | 0.65331 | 0.004478 | 3067.1221 | -1.8219 | 3.0671
0.41975 | 0.000517 | 0.65272 | 0.0044607 | 3055.3028 | -1.8232 | 3.0553
0.41937 | 0.000518 | 0.65213 | 0.0044694 | 3061.2124 | -1.8024 | 3.0612
0.41899 | 0.000518 | 0.65153 | 0.0044694 | 3061.2124 | -1.8422 | 3.0612
0.41862 | 0.000517 | 0.65095 | 0.0044607 | 3055.3028 | -1.7691 | 3.0553
0.41823 | 0.000515 | 0.65035 | 0.0044435 | 3043.4834 | -1.8303 | 3.0435
0.41784 | 0.000514 | 0.64975 | 0.0044349 | 3037.5737 | -1.8297 | 3.0376
0.41746 | 0.000514 | 0.64915 | 0.0044349 | 3037.5737 | -1.8232 | 3.0376
0.41707 | 0.000514 | 0.64855 | 0.0044349 | 3037.5737 | -1.8185 | 3.0376
0.41668 | 0.000514 | 0.64794 | 0.0044349 | 3037.5737 | -1.8563 | 3.0376
0.41629 | 0.000512 | 0.64734 | 0.0044176 | 3025.7544 | -1.815 | 3.0258
0.41591 | 0.000511 | 0.64674 | 0.004409 | 3019.8447 | -1.7956 | 3.0198
0.41553 | 0.00051 | 0.64615 | 0.0044003 | 3013.935 | -1.8014 | 3.0139
0.41515 | 0.00051 | 0.64555 | 0.0044003 | 3013.935 | -1.7856 | 3.0139
0.41477 | 0.000508 | 0.64497 | 0.0043831 | 3002.1157 | -1.7681 | 3.0021
0.41438 | 0.00051 | 0.64437 | 0.0044003 | 3013.935 | -1.8008 | 3.0139
0.414 | 0.000509 | 0.64376 | 0.0043917 | 3008.0253 | -1.8213 | 3.008
0.41361 | 0.000507 | 0.64316 | 0.0043745 | 2996.206 | -1.8206 | 2.9962
0.41323 | 0.000507 | 0.64257 | 0.0043745 | 2996.206 | -1.7658 | 2.9962
0.41284 | 0.000508 | 0.64197 | 0.0043831 | 3002.1157 | -1.8002 | 3.0021
0.41245 | 0.000507 | 0.64136 | 0.0043745 | 2996.206 | -1.8142 | 2.9962
0.41206 | 0.000504 | 0.64075 | 0.0043486 | 2978.477 | -1.8395 | 2.9785
0.41167 | 0.000506 | 0.64014 | 0.0043658 | 2990.2963 | -1.796 | 2.9903
0.41129 | 0.000504 | 0.63955 | 0.0043486 | 2978.477 | -1.7728 | 2.9785
0.4109 | 0.000504 | 0.63895 | 0.0043486 | 2978.477 | -1.7878 | 2.9785
0.41051 | 0.000502 | 0.63835 | 0.0043313 | 2966.6576 | -1.7888 | 2.9667
0.41012 | 0.000501 | 0.63774 | 0.0043227 | 2960.7479 | -1.7973 | 2.9607
0.40973 | 0.0005 | 0.63713 | 0.0043141 | 2954.8383 | -1.7938 | 2.9548
0.40935 | 0.0005 | 0.63654 | 0.0043141 | 2954.8383 | -1.7552 | 2.9548
0.40898 | 0.000499 | 0.63596 | 0.0043054 | 2948.9286 | -1.7121 | 2.9489
0.4086 | 0.000501 | 0.63537 | 0.0043227 | 2960.7479 | -1.7414 | 2.9607
0.40822 | 0.0005 | 0.63478 | 0.0043141 | 2954.8383 | -1.7616 | 2.9548
0.40783 | 0.000498 | 0.63417 | 0.0042968 | 2943.0189 | -1.7884 | 2.943
0.40745 | 0.000499 | 0.63359 | 0.0043054 | 2948.9286 | -1.7179 | 2.9489
0.40707 | 0.000499 | 0.63299 | 0.0043054 | 2948.9286 | -1.77 | 2.9489
0.40668 | 0.000497 | 0.63238 | 0.0042882 | 2937.1092 | -1.7802 | 2.9371
0.40629 | 0.000494 | 0.63178 | 0.0042623 | 2919.3802 | -1.7531 | 2.9194
0.4059 | 0.000495 | 0.63117 | 0.0042709 | 2925.2899 | -1.7859 | 2.9253
0.40553 | 0.000496 | 0.63059 | 0.0042796 | 2931.1995 | -1.6939 | 2.9312
0.40513 | 0.000494 | 0.62998 | 0.0042623 | 2919.3802 | -1.8059 | 2.9194
0.40474 | 0.000492 | 0.62937 | 0.004245 | 2907.5608 | -1.7623 | 2.9076
0.40435 | 0.000493 | 0.62877 | 0.0042537 | 2913.4705 | -1.747 | 2.9135
0.40397 | 0.000494 | 0.62817 | 0.0042623 | 2919.3802 | -1.7551 | 2.9194
0.40359 | 0.000492 | 0.62757 | 0.004245 | 2907.5608 | -1.7306 | 2.9076
0.4032 | 0.00049 | 0.62697 | 0.0042278 | 2895.7415 | -1.7507 | 2.8957
0.40281 | 0.000493 | 0.62637 | 0.0042537 | 2913.4705 | -1.7434 | 2.9135
0.40241 | 0.000492 | 0.62575 | 0.004245 | 2907.5608 | -1.8013 | 2.9076
0.40203 | 0.00049 | 0.62516 | 0.0042278 | 2895.7415 | -1.7281 | 2.8957
0.40165 | 0.000489 | 0.62457 | 0.0042192 | 2889.8318 | -1.6914 | 2.8898
0.40127 | 0.00049 | 0.62397 | 0.0042278 | 2895.7415 | -1.7408 | 2.8957
0.40088 | 0.000487 | 0.62336 | 0.0042019 | 2878.0125 | -1.7507 | 2.878
0.4005 | 0.000487 | 0.62277 | 0.0042019 | 2878.0125 | -1.6961 | 2.878
0.40012 | 0.000487 | 0.62218 | 0.0042019 | 2878.0125 | -1.7006 | 2.878
0.39973 | 0.000485 | 0.62158 | 0.0041846 | 2866.1931 | -1.7463 | 2.8662
0.39934 | 0.000485 | 0.62097 | 0.0041846 | 2866.1931 | -1.7427 | 2.8662
0.39896 | 0.000485 | 0.62038 | 0.0041846 | 2866.1931 | -1.6981 | 2.8662
0.39857 | 0.000485 | 0.61977 | 0.0041846 | 2866.1931 | -1.7382 | 2.8662
0.39818 | 0.000484 | 0.61917 | 0.004176 | 2860.2834 | -1.7008 | 2.8603
0.3978 | 0.000485 | 0.61859 | 0.0041846 | 2866.1931 | -1.6874 | 2.8662
0.39741 | 0.000484 | 0.61798 | 0.004176 | 2860.2834 | -1.7453 | 2.8603
0.39701 | 0.000483 | 0.61736 | 0.0041674 | 2854.3738 | -1.7684 | 2.8544
0.39664 | 0.000482 | 0.61678 | 0.0041588 | 2848.4641 | -1.6494 | 2.8485
0.39625 | 0.00048 | 0.61617 | 0.0041415 | 2836.6447 | -1.715 | 2.8366
0.39586 | 0.000479 | 0.61556 | 0.0041329 | 2830.735 | -1.7361 | 2.8307
0.39546 | 0.000482 | 0.61494 | 0.0041588 | 2848.4641 | -1.7751 | 2.8485
0.39508 | 0.000479 | 0.61434 | 0.0041329 | 2830.735 | -1.6868 | 2.8307
0.39469 | 0.00048 | 0.61374 | 0.0041415 | 2836.6447 | -1.7009 | 2.8366
0.39431 | 0.000479 | 0.61315 | 0.0041329 | 2830.735 | -1.6876 | 2.8307
0.39395 | 0.000478 | 0.61259 | 0.0041242 | 2824.8254 | -1.5786 | 2.8248
0.39357 | 0.000478 | 0.612 | 0.0041242 | 2824.8254 | -1.6516 | 2.8248
0.39318 | 0.000474 | 0.6114 | 0.0040897 | 2801.1867 | -1.6972 | 2.8012
0.3928 | 0.000474 | 0.6108 | 0.0040897 | 2801.1867 | -1.6814 | 2.8012
0.39241 | 0.000474 | 0.61019 | 0.0040897 | 2801.1867 | -1.7075 | 2.8012
0.39201 | 0.000476 | 0.60958 | 0.004107 | 2813.006 | -1.7155 | 2.813
0.39162 | 0.000475 | 0.60897 | 0.0040984 | 2807.0963 | -1.7129 | 2.8071
0.39124 | 0.000473 | 0.60837 | 0.0040811 | 2795.277 | -1.677 | 2.7953
0.39085 | 0.000473 | 0.60777 | 0.0040811 | 2795.277 | -1.6822 | 2.7953
0.39045 | 0.000471 | 0.60715 | 0.0040638 | 2783.4576 | -1.7263 | 2.7835
0.39008 | 0.000472 | 0.60657 | 0.0040725 | 2789.3673 | -1.6075 | 2.7894
0.38969 | 0.000471 | 0.60597 | 0.0040638 | 2783.4576 | -1.6768 | 2.7835
0.38931 | 0.000471 | 0.60538 | 0.0040638 | 2783.4576 | -1.6534 | 2.7835
0.38895 | 0.000467 | 0.60481 | 0.0040293 | 2759.8189 | -1.5645 | 2.7598
0.38855 | 0.00047 | 0.6042 | 0.0040552 | 2777.548 | -1.7006 | 2.7775
0.38816 | 0.000467 | 0.6036 | 0.0040293 | 2759.8189 | -1.6705 | 2.7598
0.38777 | 0.000467 | 0.60299 | 0.0040293 | 2759.8189 | -1.6866 | 2.7598
0.38738 | 0.000465 | 0.60238 | 0.0040121 | 2747.9996 | -1.6573 | 2.748
0.38701 | 0.000465 | 0.60179 | 0.0040121 | 2747.9996 | -1.6195 | 2.748
0.38661 | 0.000466 | 0.60118 | 0.0040207 | 2753.9093 | -1.7025 | 2.7539
0.38622 | 0.000463 | 0.60057 | 0.0039948 | 2736.1802 | -1.6519 | 2.7362 | 0.6 | 2730.443
0.38584 | 0.000462 | 0.59998 | 0.0039862 | 2730.2705 | -1.6151 | 2.7303
0.38544 | 0.000464 | 0.59935 | 0.0040035 | 2742.0899 | -1.7189 | 2.7421
0.38505 | 0.000463 | 0.59876 | 0.0039948 | 2736.1802 | -1.6313 | 2.7362
0.38467 | 0.000464 | 0.59816 | 0.0040035 | 2742.0899 | -1.6484 | 2.7421
0.38428 | 0.000461 | 0.59755 | 0.0039776 | 2724.3609 | -1.6533 | 2.7244
0.38388 | 0.000462 | 0.59694 | 0.0039862 | 2730.2705 | -1.6709 | 2.7303
0.3835 | 0.00046 | 0.59634 | 0.0039689 | 2718.4512 | -1.6225 | 2.7185
0.38313 | 0.000459 | 0.59577 | 0.0039603 | 2712.5415 | -1.5708 | 2.7125
0.38273 | 0.000461 | 0.59515 | 0.0039776 | 2724.3609 | -1.6655 | 2.7244
0.38235 | 0.00046 | 0.59456 | 0.0039689 | 2718.4512 | -1.6208 | 2.7185
0.38198 | 0.000459 | 0.59398 | 0.0039603 | 2712.5415 | -1.5624 | 2.7125
0.38158 | 0.000457 | 0.59336 | 0.0039431 | 2700.7222 | -1.6793 | 2.7007
0.3812 | 0.000458 | 0.59277 | 0.0039517 | 2706.6318 | -1.6018 | 2.7066
0.38083 | 0.000456 | 0.59219 | 0.0039344 | 2694.8125 | -1.5749 | 2.6948
0.38045 | 0.000454 | 0.59159 | 0.0039172 | 2682.9931 | -1.5931 | 2.683
0.38006 | 0.000455 | 0.59099 | 0.0039258 | 2688.9028 | -1.608 | 2.6889
0.37967 | 0.000455 | 0.59039 | 0.0039258 | 2688.9028 | -1.6223 | 2.6889
0.37929 | 0.000453 | 0.5898 | 0.0039085 | 2677.0835 | -1.577 | 2.6771
0.37891 | 0.000453 | 0.58921 | 0.0039085 | 2677.0835 | -1.6027 | 2.6771
0.37853 | 0.000454 | 0.58861 | 0.0039172 | 2682.9931 | -1.6003 | 2.683
0.37814 | 0.000452 | 0.588 | 0.0038999 | 2671.1738 | -1.6235 | 2.6712
0.37774 | 0.00045 | 0.58739 | 0.0038827 | 2659.3544 | -1.6205 | 2.6594
0.37737 | 0.000449 | 0.5868 | 0.003874 | 2653.4448 | -1.5655 | 2.6534
0.37699 | 0.00045 | 0.58622 | 0.0038827 | 2659.3544 | -1.5449 | 2.6594
0.3766 | 0.000449 | 0.58562 | 0.003874 | 2653.4448 | -1.6068 | 2.6534
0.37622 | 0.000447 | 0.58503 | 0.0038568 | 2641.6254 | -1.5562 | 2.6416
0.37583 | 0.000447 | 0.58442 | 0.0038568 | 2641.6254 | -1.6184 | 2.6416
0.37546 | 0.000449 | 0.58384 | 0.003874 | 2653.4448 | -1.5397 | 2.6534
0.37507 | 0.000447 | 0.58324 | 0.0038568 | 2641.6254 | -1.5809 | 2.6416
0.37468 | 0.000447 | 0.58262 | 0.0038568 | 2641.6254 | -1.6308 | 2.6416
0.37427 | 0.000445 | 0.58199 | 0.0038395 | 2629.806 | -1.6517 | 2.6298
0.37388 | 0.000444 | 0.58138 | 0.0038309 | 2623.8964 | -1.6053 | 2.6239
0.37349 | 0.000445 | 0.58078 | 0.0038395 | 2629.806 | -1.5808 | 2.6298
0.3731 | 0.000446 | 0.58017 | 0.0038481 | 2635.7157 | -1.6007 | 2.6357
0.37272 | 0.000444 | 0.57957 | 0.0038309 | 2623.8964 | -1.5744 | 2.6239
0.37234 | 0.000442 | 0.579 | 0.0038136 | 2612.077 | -1.5144 | 2.6121
0.37195 | 0.000444 | 0.57839 | 0.0038309 | 2623.8964 | -1.5958 | 2.6239
0.37157 | 0.000443 | 0.5778 | 0.0038223 | 2617.9867 | -1.5446 | 2.618
0.37118 | 0.000442 | 0.57719 | 0.0038136 | 2612.077 | -1.5859 | 2.6121
0.3708 | 0.000441 | 0.5766 | 0.003805 | 2606.1673 | -1.5417 | 2.6062
0.37042 | 0.00044 | 0.57601 | 0.0037964 | 2600.2577 | -1.5423 | 2.6003
0.37003 | 0.000441 | 0.5754 | 0.003805 | 2606.1673 | -1.5787 | 2.6062
0.36965 | 0.000442 | 0.57481 | 0.0038136 | 2612.077 | -1.5417 | 2.6121
0.36927 | 0.000439 | 0.57421 | 0.0037877 | 2594.348 | -1.5544 | 2.5943
0.36889 | 0.000437 | 0.57362 | 0.0037705 | 2582.5286 | -1.5255 | 2.5825
0.3685 | 0.00044 | 0.57302 | 0.0037964 | 2600.2577 | -1.5554 | 2.6003
0.36812 | 0.000436 | 0.57243 | 0.0037619 | 2576.619 | -1.5335 | 2.5766
0.36774 | 0.000438 | 0.57183 | 0.0037791 | 2588.4383 | -1.5501 | 2.5884
0.36735 | 0.000436 | 0.57122 | 0.0037619 | 2576.619 | -1.5702 | 2.5766
0.36696 | 0.000435 | 0.57062 | 0.0037532 | 2570.7093 | -1.5568 | 2.5707
0.36657 | 0.000434 | 0.57001 | 0.0037446 | 2564.7996 | -1.5572 | 2.5648
0.36617 | 0.000433 | 0.5694 | 0.003736 | 2558.8899 | -1.5656 | 2.5589
0.36578 | 0.000434 | 0.56879 | 0.0037446 | 2564.7996 | -1.5735 | 2.5648
0.3654 | 0.000434 | 0.56819 | 0.0037446 | 2564.7996 | -1.5315 | 2.5648
0.36501 | 0.000431 | 0.5676 | 0.0037187 | 2547.0706 | -1.5143 | 2.5471
0.36463 | 0.000431 | 0.567 | 0.0037187 | 2547.0706 | -1.5288 | 2.5471
0.36423 | 0.000432 | 0.56638 | 0.0037274 | 2552.9802 | -1.5782 | 2.553
0.36385 | 0.000431 | 0.56578 | 0.0037187 | 2547.0706 | -1.5187 | 2.5471
0.36347 | 0.000429 | 0.56519 | 0.0037015 | 2535.2512 | -1.5055 | 2.5353
0.36308 | 0.000431 | 0.56459 | 0.0037187 | 2547.0706 | -1.5174 | 2.5471
0.3627 | 0.000426 | 0.564 | 0.0036756 | 2517.5222 | -1.5042 | 2.5175
0.36231 | 0.000428 | 0.56339 | 0.0036928 | 2529.3415 | -1.5264 | 2.5293
0.36192 | 0.000428 | 0.56279 | 0.0036928 | 2529.3415 | -1.5221 | 2.5293
0.36155 | 0.000426 | 0.5622 | 0.0036756 | 2517.5222 | -1.4832 | 2.5175
0.36117 | 0.000427 | 0.56162 | 0.0036842 | 2523.4319 | -1.4815 | 2.5234
0.36079 | 0.000425 | 0.56103 | 0.003667 | 2511.6125 | -1.4759 | 2.5116
0.36041 | 0.000426 | 0.56044 | 0.0036756 | 2517.5222 | -1.4741 | 2.5175
0.36002 | 0.000425 | 0.55983 | 0.003667 | 2511.6125 | -1.5406 | 2.5116
0.35964 | 0.000422 | 0.55924 | 0.0036411 | 2493.8835 | -1.4789 | 2.4939
0.35925 | 0.000422 | 0.55863 | 0.0036411 | 2493.8835 | -1.5279 | 2.4939
0.35886 | 0.000421 | 0.55803 | 0.0036324 | 2487.9738 | -1.499 | 2.488
0.35848 | 0.000422 | 0.55743 | 0.0036411 | 2493.8835 | -1.4719 | 2.4939
0.35808 | 0.000421 | 0.55682 | 0.0036324 | 2487.9738 | -1.5339 | 2.488
0.3577 | 0.00042 | 0.55622 | 0.0036238 | 2482.0641 | -1.4954 | 2.4821
0.3573 | 0.000419 | 0.5556 | 0.0036152 | 2476.1545 | -1.5304 | 2.4762
0.3569 | 0.000422 | 0.55498 | 0.0036411 | 2493.8835 | -1.5341 | 2.4939
0.35653 | 0.000419 | 0.5544 | 0.0036152 | 2476.1545 | -1.4491 | 2.4762
0.35615 | 0.000418 | 0.55381 | 0.0036066 | 2470.2448 | -1.4537 | 2.4702
0.35577 | 0.000419 | 0.55323 | 0.0036152 | 2476.1545 | -1.4422 | 2.4762
0.35539 | 0.000416 | 0.55263 | 0.0035893 | 2458.4254 | -1.4656 | 2.4584
0.355 | 0.000414 | 0.55203 | 0.003572 | 2446.6061 | -1.4911 | 2.4466
0.35461 | 0.000412 | 0.55142 | 0.0035548 | 2434.7867 | -1.4726 | 2.4348
0.35423 | 0.000414 | 0.55082 | 0.003572 | 2446.6061 | -1.465 | 2.4466
0.35384 | 0.000414 | 0.55022 | 0.003572 | 2446.6061 | -1.4685 | 2.4466
0.35345 | 0.000415 | 0.54961 | 0.0035807 | 2452.5157 | -1.5046 | 2.4525
0.35306 | 0.000414 | 0.549 | 0.003572 | 2446.6061 | -1.4817 | 2.4466
0.35267 | 0.000411 | 0.5484 | 0.0035462 | 2428.877 | -1.4746 | 2.4289
0.35228 | 0.000409 | 0.54779 | 0.0035289 | 2417.0577 | -1.4769 | 2.4171
0.3519 | 0.000412 | 0.5472 | 0.0035548 | 2434.7867 | -1.4222 | 2.4348
0.35151 | 0.000413 | 0.54659 | 0.0035634 | 2440.6964 | -1.4935 | 2.4407
0.35113 | 0.000409 | 0.546 | 0.0035289 | 2417.0577 | -1.4277 | 2.4171
0.35074 | 0.00041 | 0.5454 | 0.0035375 | 2422.9674 | -1.4639 | 2.423
0.35036 | 0.000407 | 0.54481 | 0.0035116 | 2405.2383 | -1.4265 | 2.4052
0.34997 | 0.000409 | 0.5442 | 0.0035289 | 2417.0577 | -1.466 | 2.4171
0.34958 | 0.000407 | 0.5436 | 0.0035116 | 2405.2383 | -1.4547 | 2.4052
0.34919 | 0.000407 | 0.543 | 0.0035116 | 2405.2383 | -1.4437 | 2.4052
0.34882 | 0.000407 | 0.54242 | 0.0035116 | 2405.2383 | -1.3951 | 2.4052
0.34843 | 0.000406 | 0.54181 | 0.003503 | 2399.3287 | -1.4643 | 2.3993
0.34806 | 0.000404 | 0.54123 | 0.0034858 | 2387.5093 | -1.3808 | 2.3875
0.34767 | 0.000404 | 0.54063 | 0.0034858 | 2387.5093 | -1.4219 | 2.3875
0.34729 | 0.000403 | 0.54004 | 0.0034771 | 2381.5996 | -1.4127 | 2.3816
0.34691 | 0.000403 | 0.53944 | 0.0034771 | 2381.5996 | -1.4258 | 2.3816
0.34653 | 0.000402 | 0.53885 | 0.0034685 | 2375.69 | -1.4129 | 2.3757
0.34613 | 0.000402 | 0.53823 | 0.0034685 | 2375.69 | -1.474 | 2.3757
0.34573 | 0.000401 | 0.53762 | 0.0034599 | 2369.7803 | -1.45 | 2.3698
0.34535 | 0.000401 | 0.53702 | 0.0034599 | 2369.7803 | -1.4224 | 2.3698
0.34497 | 0.000401 | 0.53642 | 0.0034599 | 2369.7803 | -1.404 | 2.3698
0.34459 | 0.000399 | 0.53584 | 0.0034426 | 2357.9609 | -1.3858 | 2.358
0.34421 | 0.000399 | 0.53525 | 0.0034426 | 2357.9609 | -1.386 | 2.358
0.34383 | 0.000398 | 0.53465 | 0.003434 | 2352.0512 | -1.4099 | 2.3521
0.34343 | 0.000399 | 0.53404 | 0.0034426 | 2357.9609 | -1.4392 | 2.358
0.34307 | 0.000398 | 0.53347 | 0.003434 | 2352.0512 | -1.3513 | 2.3521
0.34267 | 0.000398 | 0.53285 | 0.003434 | 2352.0512 | -1.4557 | 2.3521
0.34228 | 0.000396 | 0.53224 | 0.0034167 | 2340.2319 | -1.4155 | 2.3402
0.3419 | 0.000394 | 0.53165 | 0.0033995 | 2328.4125 | -1.3866 | 2.3284
0.34151 | 0.000396 | 0.53104 | 0.0034167 | 2340.2319 | -1.4156 | 2.3402
0.34112 | 0.000396 | 0.53045 | 0.0034167 | 2340.2319 | -1.3938 | 2.3402
0.34074 | 0.000396 | 0.52986 | 0.0034167 | 2340.2319 | -1.3828 | 2.3402
0.34035 | 0.000395 | 0.52925 | 0.0034081 | 2334.3222 | -1.4174 | 2.3343
0.33998 | 0.000393 | 0.52866 | 0.0033909 | 2322.5029 | -1.3722 | 2.3225
0.33958 | 0.000394 | 0.52805 | 0.0033995 | 2328.4125 | -1.4175 | 2.3284
0.33919 | 0.000394 | 0.52744 | 0.0033995 | 2328.4125 | -1.4157 | 2.3284
0.3388 | 0.000391 | 0.52684 | 0.0033736 | 2310.6835 | -1.4031 | 2.3107
0.33841 | 0.00039 | 0.52623 | 0.003365 | 2304.7738 | -1.4139 | 2.3048
0.33801 | 0.000392 | 0.52561 | 0.0033822 | 2316.5932 | -1.4229 | 2.3166
0.33763 | 0.00039 | 0.52502 | 0.003365 | 2304.7738 | -1.3726 | 2.3048
0.33725 | 0.00039 | 0.52443 | 0.003365 | 2304.7738 | -1.3619 | 2.3048
0.33687 | 0.00039 | 0.52383 | 0.003365 | 2304.7738 | -1.3726 | 2.3048
0.33648 | 0.000389 | 0.52323 | 0.0033563 | 2298.8642 | -1.3888 | 2.2989
0.3361 | 0.000389 | 0.52263 | 0.0033563 | 2298.8642 | -1.3655 | 2.2989
0.3357 | 0.000388 | 0.52201 | 0.0033477 | 2292.9545 | -1.4316 | 2.293
0.33533 | 0.000388 | 0.52144 | 0.0033477 | 2292.9545 | -1.3157 | 2.293
0.33494 | 0.000388 | 0.52083 | 0.0033477 | 2292.9545 | -1.3941 | 2.293
0.33456 | 0.000386 | 0.52025 | 0.0033305 | 2281.1351 | -1.3301 | 2.2811
0.33418 | 0.000386 | 0.51965 | 0.0033305 | 2281.1351 | -1.3621 | 2.2811
0.33379 | 0.000385 | 0.51904 | 0.0033218 | 2275.2255 | -1.3816 | 2.2752
0.33341 | 0.000386 | 0.51845 | 0.0033305 | 2281.1351 | -1.3533 | 2.2811
0.33304 | 0.000383 | 0.51787 | 0.0033046 | 2263.4061 | -1.3109 | 2.2634
0.33265 | 0.000383 | 0.51726 | 0.0033046 | 2263.4061 | -1.3762 | 2.2634
0.33227 | 0.000383 | 0.51668 | 0.0033046 | 2263.4061 | -1.3093 | 2.2634
0.33189 | 0.000383 | 0.51609 | 0.0033046 | 2263.4061 | -1.3445 | 2.2634
0.3315 | 0.000382 | 0.51549 | 0.0032959 | 2257.4964 | -1.3638 | 2.2575
0.33111 | 0.000383 | 0.51488 | 0.0033046 | 2263.4061 | -1.3673 | 2.2634
0.33073 | 0.000382 | 0.51429 | 0.0032959 | 2257.4964 | -1.3498 | 2.2575
0.33035 | 0.000378 | 0.51369 | 0.0032614 | 2233.8577 | -1.3305 | 2.2339
0.32995 | 0.000377 | 0.51307 | 0.0032528 | 2227.948 | -1.3807 | 2.2279
0.32957 | 0.000378 | 0.51249 | 0.0032614 | 2233.8577 | -1.3113 | 2.2339
0.32919 | 0.000377 | 0.51189 | 0.0032528 | 2227.948 | -1.3217 | 2.2279
0.3288 | 0.000378 | 0.51128 | 0.0032614 | 2233.8577 | -1.3668 | 2.2339
0.32841 | 0.000377 | 0.51068 | 0.0032528 | 2227.948 | -1.3321 | 2.2279
0.32803 | 0.000376 | 0.51009 | 0.0032442 | 2222.0384 | -1.3182 | 2.222
0.32765 | 0.000377 | 0.50949 | 0.0032528 | 2227.948 | -1.339 | 2.2279
0.32726 | 0.000376 | 0.5089 | 0.0032442 | 2222.0384 | -1.3217 | 2.222
0.32688 | 0.000375 | 0.50831 | 0.0032355 | 2216.1287 | -1.3078 | 2.2161
0.3265 | 0.000377 | 0.50771 | 0.0032528 | 2227.948 | -1.3303 | 2.2279
0.32611 | 0.000375 | 0.5071 | 0.0032355 | 2216.1287 | -1.3579 | 2.2161
0.32573 | 0.000374 | 0.50651 | 0.0032269 | 2210.219 | -1.3078 | 2.2102
0.32535 | 0.000373 | 0.50591 | 0.0032183 | 2204.3093 | -1.3043 | 2.2043
0.32495 | 0.000374 | 0.50529 | 0.0032269 | 2210.219 | -1.3695 | 2.2102
0.32457 | 0.000374 | 0.5047 | 0.0032269 | 2210.219 | -1.3095 | 2.2102
0.32418 | 0.000374 | 0.5041 | 0.0032269 | 2210.219 | -1.337 | 2.2102
0.32379 | 0.000371 | 0.5035 | 0.003201 | 2192.49 | -1.3179 | 2.1925
0.32343 | 0.000373 | 0.50293 | 0.0032183 | 2204.3093 | -1.2546 | 2.2043
0.32303 | 0.000372 | 0.50232 | 0.0032097 | 2198.3997 | -1.3419 | 2.1984
0.32266 | 0.000371 | 0.50174 | 0.003201 | 2192.49 | -1.2734 | 2.1925
0.32229 | 0.000371 | 0.50115 | 0.003201 | 2192.49 | -1.2785 | 2.1925
0.32189 | 0.000369 | 0.50053 | 0.0031838 | 2180.6706 | -1.3601 | 2.1807 | 0.5 | 2175.532
0.32149 | 0.000368 | 0.49992 | 0.0031752 | 2174.761 | -1.3342 | 2.1748
0.3211 | 0.000368 | 0.49932 | 0.0031752 | 2174.761 | -1.3155 | 2.1748
0.32072 | 0.000368 | 0.49871 | 0.0031752 | 2174.761 | -1.3054 | 2.1748
0.32033 | 0.000366 | 0.49811 | 0.0031579 | 2162.9416 | -1.3119 | 2.1629
0.31993 | 0.000364 | 0.49749 | 0.0031406 | 2151.1222 | -1.3316 | 2.1511
0.31955 | 0.000367 | 0.4969 | 0.0031665 | 2168.8513 | -1.2696 | 2.1689
0.31916 | 0.000363 | 0.49629 | 0.003132 | 2145.2126 | -1.3215 | 2.1452
0.31878 | 0.000364 | 0.49571 | 0.0031406 | 2151.1222 | -1.2527 | 2.1511
0.3184 | 0.000365 | 0.49512 | 0.0031493 | 2157.0319 | -1.2762 | 2.157
0.31801 | 0.000362 | 0.49451 | 0.0031234 | 2139.3029 | -1.3128 | 2.1393
0.31763 | 0.000361 | 0.49391 | 0.0031148 | 2133.3932 | -1.2757 | 2.1334
0.31724 | 0.00036 | 0.4933 | 0.0031061 | 2127.4835 | -1.2887 | 2.1275
0.31684 | 0.00036 | 0.49269 | 0.0031061 | 2127.4835 | -1.3134 | 2.1275
0.31646 | 0.000361 | 0.49209 | 0.0031148 | 2133.3932 | -1.2622 | 2.1334
0.31607 | 0.000362 | 0.49149 | 0.0031234 | 2139.3029 | -1.2856 | 2.1393
0.31569 | 0.000359 | 0.4909 | 0.0030975 | 2121.5739 | -1.2688 | 2.1216
0.3153 | 0.000361 | 0.49029 | 0.0031148 | 2133.3932 | -1.2935 | 2.1334
0.31492 | 0.000358 | 0.4897 | 0.0030889 | 2115.6642 | -1.2587 | 2.1157
0.31451 | 0.000357 | 0.48907 | 0.0030802 | 2109.7545 | -1.3272 | 2.1098
0.31412 | 0.000358 | 0.48846 | 0.0030889 | 2115.6642 | -1.2845 | 2.1157
0.31376 | 0.000359 | 0.48789 | 0.0030975 | 2121.5739 | -1.2025 | 2.1216
0.31337 | 0.000356 | 0.48729 | 0.0030716 | 2103.8448 | -1.2747 | 2.1038
0.31299 | 0.000354 | 0.4867 | 0.0030544 | 2092.0255 | -1.2397 | 2.092
0.31261 | 0.000354 | 0.48611 | 0.0030544 | 2092.0255 | -1.2297 | 2.092
0.31223 | 0.000353 | 0.48551 | 0.0030457 | 2086.1158 | -1.2474 | 2.0861
0.31185 | 0.000353 | 0.48492 | 0.0030457 | 2086.1158 | -1.2327 | 2.0861
0.31146 | 0.000351 | 0.48432 | 0.0030285 | 2074.2965 | -1.2615 | 2.0743
0.31107 | 0.00035 | 0.48372 | 0.0030198 | 2068.3868 | -1.2401 | 2.0684
0.31069 | 0.000351 | 0.48312 | 0.0030285 | 2074.2965 | -1.2401 | 2.0743
0.3103 | 0.00035 | 0.48252 | 0.0030198 | 2068.3868 | -1.2368 | 2.0684
0.30992 | 0.00035 | 0.48193 | 0.0030198 | 2068.3868 | -1.2286 | 2.0684
0.30953 | 0.000349 | 0.48132 | 0.0030112 | 2062.4771 | -1.2494 | 2.0625
0.30915 | 0.000347 | 0.48073 | 0.002994 | 2050.6577 | -1.2152 | 2.0507
0.30877 | 0.000349 | 0.48014 | 0.0030112 | 2062.4771 | -1.2152 | 2.0625
0.30837 | 0.000348 | 0.47951 | 0.0030026 | 2056.5674 | -1.2906 | 2.0566
0.30799 | 0.000348 | 0.47892 | 0.0030026 | 2056.5674 | -1.228 | 2.0566
0.30759 | 0.000348 | 0.4783 | 0.0030026 | 2056.5674 | -1.2632 | 2.0566
0.30721 | 0.000344 | 0.47771 | 0.0029681 | 2032.9287 | -1.2146 | 2.0329
0.30683 | 0.000346 | 0.47712 | 0.0029853 | 2044.7481 | -1.2079 | 2.0447
0.30644 | 0.000341 | 0.47651 | 0.0029422 | 2015.1997 | -1.2311 | 2.0152
0.30606 | 0.000344 | 0.47592 | 0.0029681 | 2032.9287 | -1.1897 | 2.0329
0.30568 | 0.000342 | 0.47533 | 0.0029508 | 2021.1094 | -1.1978 | 2.0211
0.30529 | 0.000344 | 0.47472 | 0.0029681 | 2032.9287 | -1.2293 | 2.0329
0.30491 | 0.000342 | 0.47414 | 0.0029508 | 2021.1094 | -1.182 | 2.0211
0.30453 | 0.000341 | 0.47354 | 0.0029422 | 2015.1997 | -1.2082 | 2.0152
0.30415 | 0.00034 | 0.47295 | 0.0029336 | 2009.29 | -1.189 | 2.0093
0.30375 | 0.000337 | 0.47234 | 0.0029077 | 1991.561 | -1.2318 | 1.9916
0.30336 | 0.000341 | 0.47173 | 0.0029422 | 2015.1997 | -1.2181 | 2.0152
0.30298 | 0.000339 | 0.47114 | 0.0029249 | 2003.3803 | -1.1904 | 2.0034
0.30259 | 0.00034 | 0.47052 | 0.0029336 | 2009.29 | -1.2323 | 2.0093
0.30221 | 0.00034 | 0.46994 | 0.0029336 | 2009.29 | -1.1654 | 2.0093
0.30183 | 0.000335 | 0.46934 | 0.0028904 | 1979.7416 | -1.1941 | 1.9797
0.30142 | 0.000333 | 0.46871 | 0.0028732 | 1967.9223 | -1.2431 | 1.9679
0.30104 | 0.000335 | 0.46812 | 0.0028904 | 1979.7416 | -1.1694 | 1.9797
0.30067 | 0.000335 | 0.46754 | 0.0028904 | 1979.7416 | -1.1544 | 1.9797
0.30029 | 0.000333 | 0.46694 | 0.0028732 | 1967.9223 | -1.1725 | 1.9679
0.29989 | 0.000331 | 0.46633 | 0.0028559 | 1956.1029 | -1.199 | 1.9561
0.29951 | 0.00033 | 0.46573 | 0.0028473 | 1950.1932 | -1.1663 | 1.9502
0.29912 | 0.000334 | 0.46513 | 0.0028818 | 1973.832 | -1.1838 | 1.9738
0.29874 | 0.000332 | 0.46454 | 0.0028645 | 1962.0126 | -1.169 | 1.962
0.29835 | 0.000336 | 0.46394 | 0.0028991 | 1985.6513 | -1.1755 | 1.9857
0.29798 | 0.00033 | 0.46336 | 0.0028473 | 1950.1932 | -1.1445 | 1.9502
0.29759 | 0.000331 | 0.46276 | 0.0028559 | 1956.1029 | -1.1784 | 1.9561
0.29722 | 0.000331 | 0.46217 | 0.0028559 | 1956.1029 | -1.1467 | 1.9561
0.29683 | 0.00033 | 0.46157 | 0.0028473 | 1950.1932 | -1.1754 | 1.9502
0.29643 | 0.00033 | 0.46095 | 0.0028473 | 1950.1932 | -1.1979 | 1.9502
0.29604 | 0.000326 | 0.46035 | 0.0028128 | 1926.5545 | -1.1755 | 1.9266
0.29567 | 0.000328 | 0.45976 | 0.00283 | 1938.3739 | -1.1359 | 1.9384
0.29528 | 0.000326 | 0.45916 | 0.0028128 | 1926.5545 | -1.1569 | 1.9266
0.29489 | 0.000327 | 0.45855 | 0.0028214 | 1932.4642 | -1.1762 | 1.9325
0.29451 | 0.000324 | 0.45796 | 0.0027955 | 1914.7352 | -1.1307 | 1.9147
0.29413 | 0.000327 | 0.45737 | 0.0028214 | 1932.4642 | -1.1426 | 1.9325
0.29374 | 0.000325 | 0.45677 | 0.0028041 | 1920.6449 | -1.1504 | 1.9206
0.29336 | 0.000325 | 0.45618 | 0.0028041 | 1920.6449 | -1.1409 | 1.9206
0.29298 | 0.000323 | 0.45558 | 0.0027869 | 1908.8255 | -1.1403 | 1.9088
0.29258 | 0.000322 | 0.45497 | 0.0027783 | 1902.9158 | -1.1795 | 1.9029
0.2922 | 0.000323 | 0.45436 | 0.0027869 | 1908.8255 | -1.144 | 1.9088
0.2918 | 0.000323 | 0.45376 | 0.0027869 | 1908.8255 | -1.1606 | 1.9088
0.29143 | 0.000319 | 0.45317 | 0.0027524 | 1885.1868 | -1.115 | 1.8852
0.29104 | 0.000321 | 0.45257 | 0.0027696 | 1897.0062 | -1.1351 | 1.897
0.29066 | 0.00032 | 0.45197 | 0.002761 | 1891.0965 | -1.131 | 1.8911
0.29027 | 0.000322 | 0.45137 | 0.0027783 | 1902.9158 | -1.1416 | 1.9029
0.28988 | 0.000318 | 0.45076 | 0.0027437 | 1879.2771 | -1.1469 | 1.8793
0.28949 | 0.000319 | 0.45016 | 0.0027524 | 1885.1868 | -1.1444 | 1.8852
0.2891 | 0.00032 | 0.44954 | 0.002761 | 1891.0965 | -1.1539 | 1.8911
0.28871 | 0.000319 | 0.44894 | 0.0027524 | 1885.1868 | -1.1333 | 1.8852
0.28832 | 0.000317 | 0.44835 | 0.0027351 | 1873.3675 | -1.1251 | 1.8734
0.28794 | 0.000318 | 0.44774 | 0.0027437 | 1879.2771 | -1.1321 | 1.8793
0.28756 | 0.000315 | 0.44716 | 0.0027179 | 1861.5481 | -1.0965 | 1.8615
0.28716 | 0.000314 | 0.44654 | 0.0027092 | 1855.6384 | -1.1474 | 1.8556
0.28678 | 0.000313 | 0.44594 | 0.0027006 | 1849.7287 | -1.1092 | 1.8497
0.28639 | 0.000314 | 0.44533 | 0.0027092 | 1855.6384 | -1.1236 | 1.8556
0.28601 | 0.000314 | 0.44474 | 0.0027092 | 1855.6384 | -1.1023 | 1.8556
0.28563 | 0.000312 | 0.44416 | 0.002692 | 1843.8191 | -1.0671 | 1.8438
0.28526 | 0.000309 | 0.44358 | 0.0026661 | 1826.09 | -1.0614 | 1.8261
0.28489 | 0.000311 | 0.443 | 0.0026833 | 1837.9094 | -1.074 | 1.8379
0.2845 | 0.000312 | 0.4424 | 0.002692 | 1843.8191 | -1.1049 | 1.8438
0.28411 | 0.000308 | 0.44179 | 0.0026575 | 1820.1804 | -1.1053 | 1.8202
0.28372 | 0.000313 | 0.44119 | 0.0027006 | 1849.7287 | -1.11 | 1.8497
0.28334 | 0.000308 | 0.44059 | 0.0026575 | 1820.1804 | -1.0985 | 1.8202
0.28295 | 0.000306 | 0.43999 | 0.0026402 | 1808.361 | -1.0918 | 1.8084
0.28257 | 0.00031 | 0.4394 | 0.0026747 | 1831.9997 | -1.0755 | 1.832
0.28217 | 0.000306 | 0.43877 | 0.0026402 | 1808.361 | -1.1378 | 1.8084
0.28178 | 0.000306 | 0.43816 | 0.0026402 | 1808.361 | -1.0995 | 1.8084
0.28139 | 0.000306 | 0.43756 | 0.0026402 | 1808.361 | -1.0995 | 1.8084
0.281 | 0.000305 | 0.43695 | 0.0026316 | 1802.4513 | -1.0949 | 1.8025
0.28062 | 0.000303 | 0.43637 | 0.0026143 | 1790.632 | -1.0476 | 1.7906
0.28023 | 0.000302 | 0.43576 | 0.0026057 | 1784.7223 | -1.0814 | 1.7847
0.27984 | 0.000301 | 0.43516 | 0.0025971 | 1778.8126 | -1.0778 | 1.7788
0.27947 | 0.000303 | 0.43457 | 0.0026143 | 1790.632 | -1.0518 | 1.7906
0.27908 | 0.000302 | 0.43397 | 0.0026057 | 1784.7223 | -1.0758 | 1.7847
0.2787 | 0.000303 | 0.43337 | 0.0026143 | 1790.632 | -1.0619 | 1.7906
0.2783 | 0.000303 | 0.43276 | 0.0026143 | 1790.632 | -1.1026 | 1.7906
0.27791 | 0.000301 | 0.43215 | 0.0025971 | 1778.8126 | -1.074 | 1.7788
0.27753 | 0.000303 | 0.43156 | 0.0026143 | 1790.632 | -1.0574 | 1.7906
0.27714 | 0.0003 | 0.43095 | 0.0025884 | 1772.903 | -1.0889 | 1.7729
0.27675 | 0.000301 | 0.43035 | 0.0025971 | 1778.8126 | -1.0659 | 1.7788
0.27636 | 0.000298 | 0.42975 | 0.0025712 | 1761.0836 | -1.0706 | 1.7611
0.27599 | 0.000298 | 0.42916 | 0.0025712 | 1761.0836 | -1.0269 | 1.7611
0.27561 | 0.000297 | 0.42857 | 0.0025626 | 1755.1739 | -1.0389 | 1.7552
0.27522 | 0.000298 | 0.42797 | 0.0025712 | 1761.0836 | -1.0607 | 1.7611
0.27484 | 0.000297 | 0.42737 | 0.0025626 | 1755.1739 | -1.0498 | 1.7552
0.27445 | 0.000294 | 0.42677 | 0.0025367 | 1737.4449 | -1.0428 | 1.7374
0.27406 | 0.000296 | 0.42616 | 0.0025539 | 1749.2642 | -1.0627 | 1.7493
0.27369 | 0.000297 | 0.42558 | 0.0025626 | 1755.1739 | -1.0218 | 1.7552
0.2733 | 0.000297 | 0.42499 | 0.0025626 | 1755.1739 | -1.0453 | 1.7552
0.27292 | 0.000294 | 0.42439 | 0.0025367 | 1737.4449 | -1.0373 | 1.7374
0.27254 | 0.000291 | 0.42381 | 0.0025108 | 1719.7159 | -1.0107 | 1.7197
0.27217 | 0.000293 | 0.42322 | 0.002528 | 1731.5352 | -1.017 | 1.7315
0.27178 | 0.000292 | 0.42262 | 0.0025194 | 1725.6255 | -1.0375 | 1.7256
0.27139 | 0.000293 | 0.42201 | 0.002528 | 1731.5352 | -1.0483 | 1.7315
0.27099 | 0.00029 | 0.42139 | 0.0025022 | 1713.8062 | -1.0688 | 1.7138
0.27059 | 0.000291 | 0.42077 | 0.0025108 | 1719.7159 | -1.0625 | 1.7197
0.2702 | 0.00029 | 0.42016 | 0.0025022 | 1713.8062 | -1.0571 | 1.7138
0.26981 | 0.000289 | 0.41956 | 0.0024935 | 1707.8965 | -1.0189 | 1.7079
0.26943 | 0.000289 | 0.41896 | 0.0024935 | 1707.8965 | -1.0278 | 1.7079
0.26905 | 0.000289 | 0.41837 | 0.0024935 | 1707.8965 | -0.99857 | 1.7079
0.26867 | 0.000289 | 0.41779 | 0.0024935 | 1707.8965 | -0.99857 | 1.7079
0.26827 | 0.000288 | 0.41716 | 0.0024849 | 1701.9868 | -1.0711 | 1.702
0.26789 | 0.000288 | 0.41658 | 0.0024849 | 1701.9868 | -0.99512 | 1.702
0.26751 | 0.000287 | 0.41598 | 0.0024763 | 1696.0772 | -1.0198 | 1.6961
0.26712 | 0.000285 | 0.41537 | 0.002459 | 1684.2578 | -1.0197 | 1.6843
0.26674 | 0.000286 | 0.41478 | 0.0024676 | 1690.1675 | -0.9996 | 1.6902
0.26636 | 0.000287 | 0.41418 | 0.0024763 | 1696.0772 | -1.011 | 1.6961
0.26598 | 0.000285 | 0.4136 | 0.002459 | 1684.2578 | -0.99346 | 1.6843
0.26561 | 0.000283 | 0.41303 | 0.0024418 | 1672.4385 | -0.9552 | 1.6724
0.26522 | 0.000283 | 0.41242 | 0.0024418 | 1672.4385 | -1.0169 | 1.6724
0.26483 | 0.000281 | 0.41182 | 0.0024245 | 1660.6191 | -1.0029 | 1.6606
0.26444 | 0.00028 | 0.41121 | 0.0024159 | 1654.7094 | -1.0053 | 1.6547
0.26405 | 0.000279 | 0.4106 | 0.0024072 | 1648.7997 | -1.0068 | 1.6488
0.26367 | 0.00028 | 0.41 | 0.0024159 | 1654.7094 | -0.99143 | 1.6547
0.26327 | 0.000277 | 0.40939 | 0.00239 | 1636.9804 | -1.0007 | 1.637
0.26289 | 0.00028 | 0.4088 | 0.0024159 | 1654.7094 | -0.97509 | 1.6547
0.2625 | 0.000279 | 0.40819 | 0.0024072 | 1648.7997 | -1.0068 | 1.6488
0.26212 | 0.000279 | 0.4076 | 0.0024072 | 1648.7997 | -0.97171 | 1.6488
0.26174 | 0.000277 | 0.407 | 0.00239 | 1636.9804 | -0.98356 | 1.637
0.26135 | 0.000276 | 0.4064 | 0.0023814 | 1631.0707 | -0.98841 | 1.6311
0.26096 | 0.000275 | 0.4058 | 0.0023727 | 1625.161 | -0.97471 | 1.6252
0.26059 | 0.000275 | 0.40521 | 0.0023727 | 1625.161 | -0.95778 | 1.6252
0.2602 | 0.000275 | 0.4046 | 0.0023727 | 1625.161 | -0.98558 | 1.6252
0.25981 | 0.000274 | 0.40401 | 0.0023641 | 1619.2514 | -0.96361 | 1.6193
0.25943 | 0.000276 | 0.40341 | 0.0023814 | 1631.0707 | -0.97042 | 1.6311
0.25905 | 0.000272 | 0.40282 | 0.0023469 | 1607.432 | -0.9543 | 1.6074
0.25866 | 0.000273 | 0.40221 | 0.0023555 | 1613.3417 | -0.98664 | 1.6133
0.25828 | 0.000272 | 0.40163 | 0.0023469 | 1607.432 | -0.94156 | 1.6074
0.25789 | 0.000272 | 0.40102 | 0.0023469 | 1607.432 | -0.96733 | 1.6074
0.2575 | 0.000271 | 0.40042 | 0.0023382 | 1601.5223 | -0.97304 | 1.6015 | 0.4 | 1593.4335
0.25711 | 0.000269 | 0.39981 | 0.002321 | 1589.703 | -0.97262 | 1.5897
0.25672 | 0.000271 | 0.39921 | 0.0023382 | 1601.5223 | -0.96022 | 1.6015
0.25633 | 0.000267 | 0.3986 | 0.0023037 | 1577.8836 | -0.9616 | 1.5779
0.25595 | 0.000266 | 0.39801 | 0.0022951 | 1571.974 | -0.93063 | 1.572
0.25557 | 0.000268 | 0.39742 | 0.0023123 | 1583.7933 | -0.93728 | 1.5838
0.25518 | 0.000269 | 0.39681 | 0.002321 | 1589.703 | -0.95982 | 1.5897
0.2548 | 0.000266 | 0.39621 | 0.0022951 | 1571.974 | -0.94887 | 1.572
0.25442 | 0.000265 | 0.39562 | 0.0022865 | 1566.0643 | -0.92713 | 1.5661
0.25403 | 0.000265 | 0.39501 | 0.0022865 | 1566.0643 | -0.94974 | 1.5661
0.25363 | 0.000263 | 0.3944 | 0.0022692 | 1554.2449 | -0.95829 | 1.5542
0.25326 | 0.000264 | 0.39381 | 0.0022778 | 1560.1546 | -0.91289 | 1.5602
0.25287 | 0.000263 | 0.39321 | 0.0022692 | 1554.2449 | -0.93226 | 1.5542
0.2525 | 0.000265 | 0.39263 | 0.0022865 | 1566.0643 | -0.90491 | 1.5661
0.25211 | 0.000264 | 0.39204 | 0.0022778 | 1560.1546 | -0.93579 | 1.5602
0.25173 | 0.000263 | 0.39144 | 0.0022692 | 1554.2449 | -0.92257 | 1.5542
0.25135 | 0.000262 | 0.39085 | 0.0022606 | 1548.3352 | -0.91907 | 1.5483
0.25095 | 0.000261 | 0.39024 | 0.0022519 | 1542.4256 | -0.95161 | 1.5424
0.25058 | 0.000262 | 0.38965 | 0.0022606 | 1548.3352 | -0.90596 | 1.5483
0.25019 | 0.000263 | 0.38904 | 0.0022692 | 1554.2449 | -0.94319 | 1.5542
0.24979 | 0.000258 | 0.38843 | 0.0022261 | 1524.6965 | -0.94798 | 1.5247
0.2494 | 0.00026 | 0.38782 | 0.0022433 | 1536.5159 | -0.9211 | 1.5365
0.24901 | 0.000259 | 0.38721 | 0.0022347 | 1530.6062 | -0.94434 | 1.5306
0.24863 | 0.000257 | 0.38661 | 0.0022174 | 1518.7869 | -0.90568 | 1.5188
0.24825 | 0.000258 | 0.38602 | 0.0022261 | 1524.6965 | -0.89683 | 1.5247
0.24786 | 0.000257 | 0.38543 | 0.0022174 | 1518.7869 | -0.90866 | 1.5188
0.2475 | 0.000255 | 0.38486 | 0.0022002 | 1506.9675 | -0.86338 | 1.507
0.24711 | 0.000256 | 0.38426 | 0.0022088 | 1512.8772 | -0.90395 | 1.5129
0.24672 | 0.000254 | 0.38365 | 0.0021915 | 1501.0578 | -0.91624 | 1.5011
0.24633 | 0.000252 | 0.38305 | 0.0021743 | 1489.2385 | -0.90208 | 1.4892
0.24594 | 0.000252 | 0.38243 | 0.0021743 | 1489.2385 | -0.91704 | 1.4892
0.24555 | 0.000254 | 0.38183 | 0.0021915 | 1501.0578 | -0.89976 | 1.5011
0.24517 | 0.000252 | 0.38124 | 0.0021743 | 1489.2385 | -0.87883 | 1.4892
0.24477 | 0.000251 | 0.38062 | 0.0021657 | 1483.3288 | -0.91753 | 1.4833
0.24439 | 0.000249 | 0.38002 | 0.0021484 | 1471.5094 | -0.89139 | 1.4715
0.244 | 0.000251 | 0.37942 | 0.0021657 | 1483.3288 | -0.88679 | 1.4833
0.24362 | 0.00025 | 0.37883 | 0.002157 | 1477.4191 | -0.87245 | 1.4774
0.24322 | 0.00025 | 0.37821 | 0.002157 | 1477.4191 | -0.91666 | 1.4774
0.24283 | 0.000248 | 0.3776 | 0.0021398 | 1465.5998 | -0.90384 | 1.4656
0.24244 | 0.000245 | 0.377 | 0.0021139 | 1447.8707 | -0.86532 | 1.4479
0.24206 | 0.000245 | 0.3764 | 0.0021139 | 1447.8707 | -0.87356 | 1.4479
0.24168 | 0.000248 | 0.37581 | 0.0021398 | 1465.5998 | -0.85852 | 1.4656
0.24129 | 0.000246 | 0.37521 | 0.0021225 | 1453.7804 | -0.87388 | 1.4538
0.24091 | 0.000246 | 0.37461 | 0.0021225 | 1453.7804 | -0.8726 | 1.4538
0.24052 | 0.000247 | 0.37401 | 0.0021311 | 1459.6901 | -0.86758 | 1.4597
0.24014 | 0.000243 | 0.37342 | 0.0020966 | 1436.0514 | -0.8623 | 1.4361
0.23976 | 0.000243 | 0.37282 | 0.0020966 | 1436.0514 | -0.8575 | 1.4361
0.23937 | 0.000242 | 0.37222 | 0.002088 | 1430.1417 | -0.86687 | 1.4301
0.23899 | 0.000241 | 0.37162 | 0.0020794 | 1424.232 | -0.84998 | 1.4242
0.23861 | 0.000241 | 0.37103 | 0.0020794 | 1424.232 | -0.84158 | 1.4242
0.23822 | 0.000242 | 0.37044 | 0.002088 | 1430.1417 | -0.84776 | 1.4301
0.23784 | 0.000241 | 0.36984 | 0.0020794 | 1424.232 | -0.84776 | 1.4242
0.23746 | 0.000242 | 0.36926 | 0.002088 | 1430.1417 | -0.83667 | 1.4301
0.23708 | 0.00024 | 0.36866 | 0.0020708 | 1418.3224 | -0.85044 | 1.4183
0.23669 | 0.000242 | 0.36805 | 0.002088 | 1430.1417 | -0.86151 | 1.4301
0.23631 | 0.00024 | 0.36747 | 0.0020708 | 1418.3224 | -0.83272 | 1.4183
0.23592 | 0.000237 | 0.36686 | 0.0020449 | 1400.5933 | -0.86134 | 1.4006
0.23555 | 0.000237 | 0.36627 | 0.0020449 | 1400.5933 | -0.82108 | 1.4006
0.23516 | 0.000239 | 0.36567 | 0.0020621 | 1412.4127 | -0.85079 | 1.4124
0.23478 | 0.000239 | 0.36508 | 0.0020621 | 1412.4127 | -0.82801 | 1.4124
0.23439 | 0.000237 | 0.36448 | 0.0020449 | 1400.5933 | -0.8486 | 1.4006
0.234 | 0.000236 | 0.36387 | 0.0020362 | 1394.6837 | -0.85194 | 1.3947
0.23363 | 0.000237 | 0.36329 | 0.0020449 | 1400.5933 | -0.8063 | 1.4006
0.23323 | 0.000234 | 0.36267 | 0.002019 | 1382.8643 | -0.85916 | 1.3829
0.23284 | 0.000233 | 0.36206 | 0.0020104 | 1376.9546 | -0.84328 | 1.377
0.23245 | 0.000236 | 0.36146 | 0.0020362 | 1394.6837 | -0.83612 | 1.3947
0.23207 | 0.000236 | 0.36086 | 0.0020362 | 1394.6837 | -0.83279 | 1.3947
0.23167 | 0.000234 | 0.36025 | 0.002019 | 1382.8643 | -0.85302 | 1.3829
0.23129 | 0.000233 | 0.35965 | 0.0020104 | 1376.9546 | -0.82612 | 1.377
0.23091 | 0.000233 | 0.35906 | 0.0020104 | 1376.9546 | -0.80722 | 1.377
0.23051 | 0.000232 | 0.35844 | 0.0020017 | 1371.0449 | -0.85035 | 1.371
0.23013 | 0.000231 | 0.35786 | 0.0019931 | 1365.1353 | -0.80415 | 1.3651
0.22976 | 0.00023 | 0.35727 | 0.0019845 | 1359.2256 | -0.79432 | 1.3592
0.22937 | 0.000231 | 0.35667 | 0.0019931 | 1365.1353 | -0.82186 | 1.3651
0.22899 | 0.00023 | 0.35607 | 0.0019845 | 1359.2256 | -0.81127 | 1.3592
0.22859 | 0.000229 | 0.35546 | 0.0019758 | 1353.3159 | -0.83095 | 1.3533
0.22822 | 0.000229 | 0.35488 | 0.0019758 | 1353.3159 | -0.79126 | 1.3533
0.22783 | 0.000227 | 0.35428 | 0.0019586 | 1341.4966 | -0.80666 | 1.3415
0.22745 | 0.000227 | 0.35368 | 0.0019586 | 1341.4966 | -0.79686 | 1.3415
0.22707 | 0.000226 | 0.35309 | 0.00195 | 1335.5869 | -0.79719 | 1.3356
0.22669 | 0.000227 | 0.3525 | 0.0019586 | 1341.4966 | -0.79094 | 1.3415
0.22629 | 0.000226 | 0.35189 | 0.00195 | 1335.5869 | -0.82008 | 1.3356
0.22591 | 0.000226 | 0.35129 | 0.00195 | 1335.5869 | -0.79751 | 1.3356
0.22552 | 0.000224 | 0.35068 | 0.0019327 | 1323.7675 | -0.81259 | 1.3238
0.22513 | 0.000223 | 0.35007 | 0.0019241 | 1317.8579 | -0.80101 | 1.3179
0.22473 | 0.000224 | 0.34946 | 0.0019327 | 1323.7675 | -0.81128 | 1.3238
0.22434 | 0.000222 | 0.34885 | 0.0019154 | 1311.9482 | -0.80126 | 1.3119
0.22395 | 0.000223 | 0.34825 | 0.0019241 | 1317.8579 | -0.7872 | 1.3179
0.22357 | 0.000221 | 0.34765 | 0.0019068 | 1306.0385 | -0.78543 | 1.306
0.2232 | 0.000221 | 0.34707 | 0.0019068 | 1306.0385 | -0.75549 | 1.306
0.22281 | 0.000222 | 0.34647 | 0.0019154 | 1311.9482 | -0.78366 | 1.3119
0.22243 | 0.000219 | 0.34588 | 0.0018896 | 1294.2192 | -0.77202 | 1.2942
0.22205 | 0.000218 | 0.34529 | 0.0018809 | 1288.3095 | -0.761 | 1.2883
0.22166 | 0.000218 | 0.34468 | 0.0018809 | 1288.3095 | -0.7853 | 1.2883
0.22127 | 0.000219 | 0.34407 | 0.0018896 | 1294.2192 | -0.79112 | 1.2942
0.22088 | 0.000219 | 0.34348 | 0.0018896 | 1294.2192 | -0.76878 | 1.2942
0.2205 | 0.000217 | 0.34288 | 0.0018723 | 1282.3998 | -0.77128 | 1.2824
0.22011 | 0.000219 | 0.34228 | 0.0018896 | 1294.2192 | -0.77328 | 1.2942
0.21974 | 0.000219 | 0.34169 | 0.0018896 | 1294.2192 | -0.76274 | 1.2942
0.21936 | 0.000217 | 0.34111 | 0.0018723 | 1282.3998 | -0.74524 | 1.2824
0.21898 | 0.000217 | 0.34051 | 0.0018723 | 1282.3998 | -0.76973 | 1.2824
0.21858 | 0.000215 | 0.3399 | 0.001855 | 1270.5804 | -0.78207 | 1.2706
0.2182 | 0.000214 | 0.3393 | 0.0018464 | 1264.6708 | -0.75692 | 1.2647
0.21781 | 0.000212 | 0.33869 | 0.0018292 | 1252.8514 | -0.76338 | 1.2529
0.21742 | 0.000214 | 0.33809 | 0.0018464 | 1264.6708 | -0.76338 | 1.2647
0.21704 | 0.000215 | 0.3375 | 0.001855 | 1270.5804 | -0.74116 | 1.2706
0.21666 | 0.000215 | 0.3369 | 0.001855 | 1270.5804 | -0.76462 | 1.2706
0.21627 | 0.000211 | 0.3363 | 0.0018205 | 1246.9417 | -0.75359 | 1.2469
0.21589 | 0.000211 | 0.33571 | 0.0018205 | 1246.9417 | -0.74263 | 1.2469
0.21551 | 0.000211 | 0.33512 | 0.0018205 | 1246.9417 | -0.73294 | 1.2469
0.21513 | 0.000211 | 0.33452 | 0.0018205 | 1246.9417 | -0.74651 | 1.2469
0.21473 | 0.000211 | 0.33391 | 0.0018205 | 1246.9417 | -0.76396 | 1.2469
0.21435 | 0.00021 | 0.33332 | 0.0018119 | 1241.0321 | -0.73507 | 1.241
0.21397 | 0.000208 | 0.33272 | 0.0017947 | 1229.2127 | -0.73752 | 1.2292
0.21357 | 0.000208 | 0.3321 | 0.0017947 | 1229.2127 | -0.75501 | 1.2292
0.21319 | 0.000205 | 0.3315 | 0.0017688 | 1211.4837 | -0.73439 | 1.2115
0.2128 | 0.000207 | 0.3309 | 0.001786 | 1223.303 | -0.73072 | 1.2233
0.21241 | 0.000206 | 0.3303 | 0.0017774 | 1217.3934 | -0.73059 | 1.2174
0.21203 | 0.000207 | 0.32971 | 0.001786 | 1223.303 | -0.73059 | 1.2233
0.21163 | 0.000206 | 0.32909 | 0.0017774 | 1217.3934 | -0.75336 | 1.2174
0.21123 | 0.000204 | 0.32847 | 0.0017601 | 1205.574 | -0.74978 | 1.2056
0.21084 | 0.000207 | 0.32786 | 0.001786 | 1223.303 | -0.74027 | 1.2233
0.21046 | 0.000206 | 0.32727 | 0.0017774 | 1217.3934 | -0.71921 | 1.2174
0.21009 | 0.000204 | 0.32668 | 0.0017601 | 1205.574 | -0.71021 | 1.2056
0.20971 | 0.000206 | 0.3261 | 0.0017774 | 1217.3934 | -0.70456 | 1.2174
0.20933 | 0.000203 | 0.32551 | 0.0017515 | 1199.6643 | -0.716 | 1.1997
0.20896 | 0.000202 | 0.32493 | 0.0017429 | 1193.7547 | -0.69969 | 1.1938
0.20857 | 0.000201 | 0.32432 | 0.0017343 | 1187.845 | -0.71846 | 1.1878
0.20817 | 0.000199 | 0.32371 | 0.001717 | 1176.0256 | -0.72414 | 1.176
0.20779 | 0.0002 | 0.32311 | 0.0017256 | 1181.9353 | -0.70949 | 1.1819
0.20739 | 0.000201 | 0.32249 | 0.0017343 | 1187.845 | -0.72963 | 1.1878
0.207 | 0.000199 | 0.32189 | 0.001717 | 1176.0256 | -0.71311 | 1.176
0.20661 | 0.000199 | 0.32128 | 0.001717 | 1176.0256 | -0.7132 | 1.176
0.20623 | 0.0002 | 0.32068 | 0.0017256 | 1181.9353 | -0.70583 | 1.1819
0.20584 | 0.000198 | 0.32007 | 0.0017084 | 1170.1159 | -0.71503 | 1.1701
0.20545 | 0.000198 | 0.31948 | 0.0017084 | 1170.1159 | -0.69506 | 1.1701
0.20508 | 0.000196 | 0.31889 | 0.0016911 | 1158.2966 | -0.68431 | 1.1583
0.2047 | 0.000193 | 0.3183 | 0.0016652 | 1140.5676 | -0.6792 | 1.1406
0.2043 | 0.000194 | 0.31769 | 0.0016739 | 1146.4772 | -0.70416 | 1.1465
0.20392 | 0.000194 | 0.31709 | 0.0016739 | 1146.4772 | -0.67924 | 1.1465
0.20354 | 0.000194 | 0.3165 | 0.0016739 | 1146.4772 | -0.67924 | 1.1465
0.20315 | 0.000191 | 0.3159 | 0.001648 | 1128.7482 | -0.68814 | 1.1287
0.20277 | 0.00019 | 0.31531 | 0.0016393 | 1122.8385 | -0.66523 | 1.1228
0.20239 | 0.00019 | 0.31471 | 0.0016393 | 1122.8385 | -0.66698 | 1.1228
0.20201 | 0.000189 | 0.31412 | 0.0016307 | 1116.9289 | -0.66 | 1.1169
0.20162 | 0.000192 | 0.31352 | 0.0016566 | 1134.6579 | -0.67573 | 1.1347
0.20125 | 0.000188 | 0.31294 | 0.0016221 | 1111.0192 | -0.6565 | 1.111
0.20086 | 0.000189 | 0.31234 | 0.0016307 | 1116.9289 | -0.67037 | 1.1169
0.20047 | 0.000189 | 0.31172 | 0.0016307 | 1116.9289 | -0.68257 | 1.1169
0.20007 | 0.000189 | 0.31111 | 0.0016307 | 1116.9289 | -0.68257 | 1.1169
0.19969 | 0.000187 | 0.31051 | 0.0016135 | 1105.1095 | -0.66687 | 1.1051
0.19929 | 0.000187 | 0.3099 | 0.0016135 | 1105.1095 | -0.67535 | 1.1051
0.19891 | 0.000185 | 0.3093 | 0.0015962 | 1093.2902 | -0.66148 | 1.0933
0.19853 | 0.000185 | 0.30871 | 0.0015962 | 1093.2902 | -0.64092 | 1.0933
0.19815 | 0.000184 | 0.30812 | 0.0015876 | 1087.3805 | -0.65106 | 1.0874
0.19777 | 0.000183 | 0.30753 | 0.0015789 | 1081.4708 | -0.6391 | 1.0815
0.19738 | 0.000183 | 0.30693 | 0.0015789 | 1081.4708 | -0.65081 | 1.0815
0.19699 | 0.000184 | 0.30632 | 0.0015876 | 1087.3805 | -0.65596 | 1.0874
0.19661 | 0.000184 | 0.30572 | 0.0015876 | 1087.3805 | -0.6493 | 1.0874
0.19623 | 0.000183 | 0.30513 | 0.0015789 | 1081.4708 | -0.64416 | 1.0815
0.19584 | 0.000184 | 0.30453 | 0.0015876 | 1087.3805 | -0.64585 | 1.0874
0.19545 | 0.000183 | 0.30393 | 0.0015789 | 1081.4708 | -0.65259 | 1.0815
0.19506 | 0.000181 | 0.30332 | 0.0015617 | 1069.6514 | -0.65395 | 1.0697
0.19468 | 0.00018 | 0.30272 | 0.0015531 | 1063.7418 | -0.64358 | 1.0637
0.19428 | 0.000179 | 0.30211 | 0.0015444 | 1057.8321 | -0.64826 | 1.0578
0.1939 | 0.000179 | 0.30152 | 0.0015444 | 1057.8321 | -0.62343 | 1.0578
0.19351 | 0.000178 | 0.30091 | 0.0015358 | 1051.9224 | -0.64301 | 1.0519
0.19312 | 0.000177 | 0.30029 | 0.0015272 | 1046.0127 | -0.64756 | 1.046 | 0.3 | 1043.0429
0.19274 | 0.000176 | 0.29971 | 0.0015186 | 1040.1031 | -0.60986 | 1.0401
0.19235 | 0.000176 | 0.29911 | 0.0015186 | 1040.1031 | -0.62754 | 1.0401
0.19197 | 0.000178 | 0.29851 | 0.0015358 | 1051.9224 | -0.61972 | 1.0519
0.1916 | 0.000175 | 0.29794 | 0.0015099 | 1034.1934 | -0.60175 | 1.0342
0.19121 | 0.000176 | 0.29733 | 0.0015186 | 1040.1031 | -0.62414 | 1.0401
0.19083 | 0.000174 | 0.29675 | 0.0015013 | 1028.2837 | -0.60789 | 1.0283
0.19046 | 0.000174 | 0.29616 | 0.0015013 | 1028.2837 | -0.60601 | 1.0283
0.19007 | 0.000175 | 0.29555 | 0.0015099 | 1034.1934 | -0.62539 | 1.0342
0.18968 | 0.000174 | 0.29495 | 0.0015013 | 1028.2837 | -0.62379 | 1.0283
0.18929 | 0.000172 | 0.29434 | 0.001484 | 1016.4644 | -0.61525 | 1.0165
0.18891 | 0.000174 | 0.29375 | 0.0015013 | 1028.2837 | -0.6073 | 1.0283
0.18851 | 0.000172 | 0.29314 | 0.001484 | 1016.4644 | -0.62638 | 1.0165
0.18813 | 0.000172 | 0.29254 | 0.001484 | 1016.4644 | -0.61011 | 1.0165
0.18775 | 0.000169 | 0.29195 | 0.0014582 | 998.7353 | -0.59069 | 0.99874
0.18735 | 0.00017 | 0.29134 | 0.0014668 | 1004.645 | -0.61682 | 1.0046
0.18698 | 0.000168 | 0.29075 | 0.0014495 | 992.8257 | -0.58394 | 0.99283
0.18659 | 0.000168 | 0.29015 | 0.0014495 | 992.8257 | -0.60056 | 0.99283
0.1862 | 0.00017 | 0.28955 | 0.0014668 | 1004.645 | -0.59947 | 1.0046
0.18582 | 0.00017 | 0.28894 | 0.0014668 | 1004.645 | -0.60458 | 1.0046
0.18543 | 0.000169 | 0.28835 | 0.0014582 | 998.7353 | -0.59969 | 0.99874
0.18506 | 0.000167 | 0.28776 | 0.0014409 | 986.916 | -0.57894 | 0.98692
0.18467 | 0.000165 | 0.28716 | 0.0014236 | 975.0966 | -0.59035 | 0.9751
0.18428 | 0.000165 | 0.28655 | 0.0014236 | 975.0966 | -0.5959 | 0.9751
0.1839 | 0.000167 | 0.28596 | 0.0014409 | 986.916 | -0.5751 | 0.98692
0.18352 | 0.000165 | 0.28537 | 0.0014236 | 975.0966 | -0.58273 | 0.9751
0.18312 | 0.000164 | 0.28476 | 0.001415 | 969.1869 | -0.5956 | 0.96919
0.18274 | 0.000166 | 0.28416 | 0.0014323 | 981.0063 | -0.58073 | 0.98101
0.18235 | 0.000165 | 0.28356 | 0.0014236 | 975.0966 | -0.5901 | 0.9751
0.18198 | 0.000162 | 0.28298 | 0.0013978 | 957.3676 | -0.56043 | 0.95737
0.1816 | 0.000165 | 0.28239 | 0.0014236 | 975.0966 | -0.57095 | 0.9751
0.18122 | 0.000162 | 0.28179 | 0.0013978 | 957.3676 | -0.57395 | 0.95737
0.18084 | 0.000162 | 0.2812 | 0.0013978 | 957.3676 | -0.5672 | 0.95737
0.18045 | 0.00016 | 0.2806 | 0.0013805 | 945.5482 | -0.57109 | 0.94555
0.18007 | 0.000161 | 0.28 | 0.0013891 | 951.4579 | -0.56637 | 0.95146
0.17967 | 0.000163 | 0.27938 | 0.0014064 | 963.2773 | -0.59251 | 0.96328
0.17927 | 0.000161 | 0.27877 | 0.0013891 | 951.4579 | -0.58655 | 0.95146
0.17888 | 0.00016 | 0.27816 | 0.0013805 | 945.5482 | -0.58259 | 0.94555
0.17849 | 0.000159 | 0.27755 | 0.0013719 | 939.6386 | -0.57164 | 0.93964
0.17811 | 0.000159 | 0.27696 | 0.0013719 | 939.6386 | -0.55669 | 0.93964
0.17772 | 0.000158 | 0.27636 | 0.0013632 | 933.7289 | -0.56223 | 0.93373
0.17734 | 0.000158 | 0.27576 | 0.0013632 | 933.7289 | -0.559 | 0.93373
0.17696 | 0.000156 | 0.27517 | 0.001346 | 921.9095 | -0.54392 | 0.92191
0.17658 | 0.000156 | 0.27458 | 0.001346 | 921.9095 | -0.54476 | 0.92191
0.17619 | 0.000157 | 0.27397 | 0.0013546 | 927.8192 | -0.5652 | 0.92782
0.1758 | 0.000155 | 0.27336 | 0.0013374 | 915.9999 | -0.56053 | 0.916
0.17541 | 0.000154 | 0.27276 | 0.0013287 | 910.0902 | -0.54662 | 0.91009
0.17501 | 0.00015 | 0.27214 | 0.0012942 | 886.4515 | -0.55872 | 0.88645
0.17462 | 0.000153 | 0.27154 | 0.0013201 | 904.1805 | -0.54018 | 0.90418
0.17425 | 0.000153 | 0.27095 | 0.0013201 | 904.1805 | -0.52866 | 0.90418
0.17385 | 0.000151 | 0.27034 | 0.0013028 | 892.3612 | -0.55314 | 0.89236
0.17347 | 0.000152 | 0.26974 | 0.0013115 | 898.2708 | -0.53183 | 0.89827
0.17308 | 0.000151 | 0.26914 | 0.0013028 | 892.3612 | -0.5374 | 0.89236
0.1727 | 0.000151 | 0.26855 | 0.0013028 | 892.3612 | -0.53423 | 0.89236
0.17231 | 0.000152 | 0.26795 | 0.0013115 | 898.2708 | -0.53461 | 0.89827
0.17193 | 0.00015 | 0.26735 | 0.0012942 | 886.4515 | -0.53146 | 0.88645
0.17154 | 0.00015 | 0.26675 | 0.0012942 | 886.4515 | -0.53483 | 0.88645
0.17117 | 0.000148 | 0.26616 | 0.001277 | 874.6321 | -0.5162 | 0.87463
0.17078 | 0.000147 | 0.26556 | 0.0012683 | 868.7224 | -0.52185 | 0.86872
0.1704 | 0.000149 | 0.26498 | 0.0012856 | 880.5418 | -0.5141 | 0.88054
0.17003 | 0.000149 | 0.26439 | 0.0012856 | 880.5418 | -0.51757 | 0.88054
0.16963 | 0.000148 | 0.26377 | 0.001277 | 874.6321 | -0.5404 | 0.87463
0.16925 | 0.00015 | 0.26319 | 0.0012942 | 886.4515 | -0.51347 | 0.88645
0.16886 | 0.00015 | 0.26259 | 0.0012942 | 886.4515 | -0.53621 | 0.88645
0.16848 | 0.000146 | 0.26199 | 0.0012597 | 862.8128 | -0.51954 | 0.86281
0.16809 | 0.000147 | 0.26139 | 0.0012683 | 868.7224 | -0.52235 | 0.86872
0.16771 | 0.000145 | 0.26079 | 0.0012511 | 856.9031 | -0.5152 | 0.8569
0.16733 | 0.000145 | 0.26019 | 0.0012511 | 856.9031 | -0.51434 | 0.8569
0.16693 | 0.000146 | 0.25958 | 0.0012597 | 862.8128 | -0.52815 | 0.86281
0.16654 | 0.000145 | 0.25898 | 0.0012511 | 856.9031 | -0.51478 | 0.8569
0.16616 | 0.000143 | 0.25838 | 0.0012338 | 845.0837 | -0.51212 | 0.84508
0.16577 | 0.000143 | 0.25777 | 0.0012338 | 845.0837 | -0.50856 | 0.84508
0.1654 | 0.000144 | 0.25719 | 0.0012425 | 850.9934 | -0.49188 | 0.85099
0.16501 | 0.000142 | 0.25658 | 0.0012252 | 839.1741 | -0.51644 | 0.83917
0.16462 | 0.000141 | 0.25598 | 0.0012166 | 833.2644 | -0.50452 | 0.83326
0.16424 | 0.000139 | 0.25539 | 0.0011993 | 821.445 | -0.48888 | 0.82145
0.16385 | 0.00014 | 0.25478 | 0.0012079 | 827.3547 | -0.49868 | 0.82735
0.16347 | 0.00014 | 0.2542 | 0.0012079 | 827.3547 | -0.48116 | 0.82735
0.16309 | 0.000138 | 0.2536 | 0.0011907 | 815.5354 | -0.49306 | 0.81554
0.16271 | 0.000137 | 0.25301 | 0.0011821 | 809.6257 | -0.48268 | 0.80963
0.16232 | 0.000135 | 0.25241 | 0.0011648 | 797.8063 | -0.48366 | 0.79781
0.16193 | 0.000138 | 0.25179 | 0.0011907 | 815.5354 | -0.49422 | 0.81554
0.16154 | 0.000136 | 0.2512 | 0.0011734 | 803.716 | -0.48218 | 0.80372
0.16115 | 0.000135 | 0.25059 | 0.0011648 | 797.8063 | -0.4906 | 0.79781
0.16076 | 0.000134 | 0.24999 | 0.0011562 | 791.8967 | -0.47462 | 0.7919
0.16038 | 0.000135 | 0.2494 | 0.0011648 | 797.8063 | -0.47091 | 0.79781
0.16 | 0.000133 | 0.2488 | 0.0011475 | 785.987 | -0.47532 | 0.78599
0.15961 | 0.000134 | 0.24819 | 0.0011562 | 791.8967 | -0.476 | 0.7919
0.15923 | 0.000132 | 0.2476 | 0.0011389 | 780.0773 | -0.46444 | 0.78008
0.15885 | 0.000133 | 0.24701 | 0.0011475 | 785.987 | -0.46635 | 0.78599
0.15847 | 0.000133 | 0.24642 | 0.0011475 | 785.987 | -0.462 | 0.78599
0.15807 | 0.000132 | 0.2458 | 0.0011389 | 780.0773 | -0.48461 | 0.78008
0.15768 | 0.000132 | 0.2452 | 0.0011389 | 780.0773 | -0.46823 | 0.78008
0.15729 | 0.000133 | 0.24459 | 0.0011475 | 785.987 | -0.47609 | 0.78599
0.15691 | 0.00013 | 0.244 | 0.0011217 | 768.2579 | -0.45678 | 0.76826
0.15653 | 0.000133 | 0.24341 | 0.0011475 | 785.987 | -0.46041 | 0.78599
0.15615 | 0.000131 | 0.24282 | 0.0011303 | 774.1676 | -0.46337 | 0.77417
0.15576 | 0.00013 | 0.24221 | 0.0011217 | 768.2579 | -0.4641 | 0.76826
0.15538 | 0.00013 | 0.24161 | 0.0011217 | 768.2579 | -0.46352 | 0.76826
0.15498 | 0.000127 | 0.241 | 0.0010958 | 750.5289 | -0.46526 | 0.75053
0.1546 | 0.000127 | 0.2404 | 0.0010958 | 750.5289 | -0.45049 | 0.75053
0.15421 | 0.000126 | 0.23979 | 0.0010871 | 744.6192 | -0.4522 | 0.74462
0.15383 | 0.000126 | 0.23921 | 0.0010871 | 744.6192 | -0.43652 | 0.74462
0.15344 | 0.000124 | 0.2386 | 0.0010699 | 732.7999 | -0.44684 | 0.7328
0.15305 | 0.000124 | 0.23799 | 0.0010699 | 732.7999 | -0.44669 | 0.7328
0.15267 | 0.000123 | 0.2374 | 0.0010613 | 726.8902 | -0.43467 | 0.72689
0.15229 | 0.000123 | 0.23681 | 0.0010613 | 726.8902 | -0.42726 | 0.72689
0.1519 | 0.000122 | 0.23621 | 0.0010526 | 720.9805 | -0.43453 | 0.72098
0.15152 | 0.000123 | 0.23562 | 0.0010613 | 726.8902 | -0.42777 | 0.72689
0.15113 | 0.000124 | 0.23501 | 0.0010699 | 732.7999 | -0.44034 | 0.7328
0.15074 | 0.000123 | 0.23441 | 0.0010613 | 726.8902 | -0.44375 | 0.72689
0.15035 | 0.000121 | 0.2338 | 0.001044 | 715.0709 | -0.4406 | 0.71507
0.14997 | 0.00012 | 0.2332 | 0.0010354 | 709.1612 | -0.42079 | 0.70916
0.1496 | 0.000117 | 0.23262 | 0.0010095 | 691.4322 | -0.40945 | 0.69143
0.1492 | 0.000118 | 0.232 | 0.0010181 | 697.3418 | -0.42867 | 0.69734
0.14881 | 0.000118 | 0.2314 | 0.0010181 | 697.3418 | -0.41857 | 0.69734
0.14844 | 0.000117 | 0.23082 | 0.0010095 | 691.4322 | -0.40168 | 0.69143
0.14806 | 0.000117 | 0.23024 | 0.0010095 | 691.4322 | -0.40642 | 0.69143
0.14768 | 0.000118 | 0.22964 | 0.0010181 | 697.3418 | -0.41679 | 0.69734
0.14729 | 0.000116 | 0.22903 | 0.0010009 | 685.5225 | -0.41932 | 0.68552
0.1469 | 0.000117 | 0.22843 | 0.0010095 | 691.4322 | -0.4111 | 0.69143
0.14651 | 0.000117 | 0.22783 | 0.0010095 | 691.4322 | -0.41932 | 0.69143
0.14613 | 0.000115 | 0.22723 | 0.00099223 | 679.6128 | -0.40827 | 0.67961
0.14575 | 0.000115 | 0.22664 | 0.00099223 | 679.6128 | -0.40158 | 0.67961
0.14537 | 0.000113 | 0.22604 | 0.00097498 | 667.7934 | -0.40123 | 0.66779
0.14498 | 0.000117 | 0.22544 | 0.0010095 | 691.4322 | -0.41004 | 0.69143
0.14459 | 0.000114 | 0.22484 | 0.00098361 | 673.7031 | -0.41076 | 0.6737
0.14422 | 0.000112 | 0.22427 | 0.00096635 | 661.8838 | -0.38214 | 0.66188
0.14384 | 0.00011 | 0.22368 | 0.00094909 | 650.0644 | -0.38762 | 0.65006
0.14345 | 0.000111 | 0.22307 | 0.00095772 | 655.9741 | -0.39602 | 0.65597
0.14308 | 0.00011 | 0.22248 | 0.00094909 | 650.0644 | -0.38181 | 0.65006
0.14269 | 0.000111 | 0.22188 | 0.00095772 | 655.9741 | -0.39602 | 0.65597
0.1423 | 0.00011 | 0.22128 | 0.00094909 | 650.0644 | -0.39298 | 0.65006
0.14191 | 0.00011 | 0.22067 | 0.00094909 | 650.0644 | -0.3912 | 0.65006
0.14153 | 0.000108 | 0.22009 | 0.00093184 | 638.2451 | -0.37963 | 0.63825
0.14114 | 0.000109 | 0.21947 | 0.00094047 | 644.1547 | -0.39185 | 0.64415
0.14075 | 0.000105 | 0.21886 | 0.00090595 | 620.516 | -0.3884 | 0.62052
0.14035 | 0.000107 | 0.21824 | 0.00092321 | 632.3354 | -0.38574 | 0.63234
0.13996 | 0.000107 | 0.21764 | 0.00092321 | 632.3354 | -0.38151 | 0.63234
0.13958 | 0.000105 | 0.21704 | 0.00090595 | 620.516 | -0.376 | 0.62052
0.1392 | 0.000105 | 0.21646 | 0.00090595 | 620.516 | -0.36087 | 0.62052
0.13883 | 0.000105 | 0.21588 | 0.00090595 | 620.516 | -0.35991 | 0.62052
0.13844 | 0.000104 | 0.21528 | 0.00089733 | 614.6064 | -0.3726 | 0.61461
0.13806 | 0.000105 | 0.21469 | 0.00090595 | 620.516 | -0.363 | 0.62052
0.13767 | 0.000105 | 0.21407 | 0.00090595 | 620.516 | -0.38114 | 0.62052
0.13728 | 0.000105 | 0.21348 | 0.00090595 | 620.516 | -0.36956 | 0.62052
0.13689 | 0.000104 | 0.21286 | 0.00089733 | 614.6064 | -0.38028 | 0.61461
0.1365 | 0.000103 | 0.21226 | 0.0008887 | 608.6967 | -0.36998 | 0.6087
0.13611 | 0.0001 | 0.21166 | 0.00086281 | 590.9677 | -0.36004 | 0.59097
0.13572 | 0.0001 | 0.21105 | 0.00086281 | 590.9677 | -0.36115 | 0.59097
0.13533 | 0.0001 | 0.21044 | 0.00086281 | 590.9677 | -0.35931 | 0.59097
0.13495 | 0.000101 | 0.20985 | 0.00087144 | 596.8773 | -0.34725 | 0.59688
0.13456 | 9.9624e-05 | 0.20925 | 0.00085956 | 588.7428 | -0.35951 | 0.58874
0.13419 | 9.7207e-05 | 0.20867 | 0.00083872 | 574.4628 | -0.33553 | 0.57446
0.13381 | 9.7418e-05 | 0.20808 | 0.00084054 | 575.709 | -0.33803 | 0.57571
0.13342 | 9.8032e-05 | 0.20746 | 0.00084584 | 579.3399 | -0.35653 | 0.57934
0.13303 | 9.831e-05 | 0.20686 | 0.00084823 | 580.9781 | -0.34823 | 0.58098
0.13266 | 9.7629e-05 | 0.20628 | 0.00084235 | 576.9539 | -0.33671 | 0.57695
0.13226 | 9.5466e-05 | 0.20567 | 0.0008237 | 564.1753 | -0.34957 | 0.56418
0.13189 | 9.5712e-05 | 0.20508 | 0.00082581 | 565.6244 | -0.33204 | 0.56562
0.1315 | 9.7316e-05 | 0.20448 | 0.00083966 | 575.1084 | -0.34235 | 0.57511
0.13112 | 9.5485e-05 | 0.20389 | 0.00082385 | 564.2834 | -0.34018 | 0.56428
0.13074 | 9.5849e-05 | 0.2033 | 0.00082699 | 566.4337 | -0.33055 | 0.56643
0.13036 | 9.3486e-05 | 0.20272 | 0.00080661 | 552.4719 | -0.3271 | 0.55247
0.12998 | 9.3167e-05 | 0.20212 | 0.00080386 | 550.5859 | -0.33019 | 0.55059
0.12957 | 9.2664e-05 | 0.20149 | 0.00079952 | 547.6157 | -0.34496 | 0.54762
0.12917 | 9.1648e-05 | 0.20086 | 0.00079075 | 541.6094 | -0.34129 | 0.54161
0.12878 | 9.2032e-05 | 0.20025 | 0.00079407 | 543.8813 | -0.33168 | 0.54388 | 0.2 | 537.8954
0.12839 | 8.9601e-05 | 0.19965 | 0.00077309 | 529.5126 | -0.32381 | 0.52951
0.12801 | 9.011e-05 | 0.19905 | 0.00077748 | 532.5217 | -0.31626 | 0.53252
0.12763 | 8.9874e-05 | 0.19846 | 0.00077545 | 531.1283 | -0.31591 | 0.53113
0.12725 | 8.9559e-05 | 0.19788 | 0.00077273 | 529.2648 | -0.30752 | 0.52926
0.12686 | 8.7228e-05 | 0.19727 | 0.00075262 | 515.4922 | -0.31598 | 0.51549
0.12648 | 8.8669e-05 | 0.19668 | 0.00076505 | 524.0077 | -0.30954 | 0.52401
0.12609 | 8.715e-05 | 0.19607 | 0.00075194 | 515.0297 | -0.31506 | 0.51503
0.1257 | 8.8488e-05 | 0.19547 | 0.00076348 | 522.9326 | -0.31312 | 0.52293
0.12532 | 8.7988e-05 | 0.19487 | 0.00075917 | 519.9819 | -0.30975 | 0.51998
0.12494 | 8.927e-05 | 0.19428 | 0.00077023 | 527.5559 | -0.31031 | 0.52756
0.12456 | 8.5846e-05 | 0.19369 | 0.00074069 | 507.325 | -0.30736 | 0.50732
0.12418 | 8.4539e-05 | 0.1931 | 0.00072942 | 499.6008 | -0.29358 | 0.4996
0.12379 | 8.4525e-05 | 0.1925 | 0.00072929 | 499.5152 | -0.30218 | 0.49952
0.12341 | 8.5178e-05 | 0.19191 | 0.00073493 | 503.3743 | -0.29552 | 0.50337
0.12303 | 8.6278e-05 | 0.19131 | 0.00074442 | 509.8777 | -0.30252 | 0.50988
0.12263 | 8.4062e-05 | 0.1907 | 0.0007253 | 496.7808 | -0.31072 | 0.49678
0.12225 | 8.3083e-05 | 0.19009 | 0.00071685 | 490.9952 | -0.29721 | 0.491
0.12186 | 8.2287e-05 | 0.18949 | 0.00070998 | 486.2892 | -0.29406 | 0.48629
0.12148 | 8.1521e-05 | 0.1889 | 0.00070337 | 481.7604 | -0.28752 | 0.48176
0.12109 | 8.0959e-05 | 0.18829 | 0.00069853 | 478.4434 | -0.28966 | 0.47844
0.12071 | 8.2037e-05 | 0.1877 | 0.00070783 | 484.8117 | -0.28834 | 0.48481
0.12032 | 8.1728e-05 | 0.18709 | 0.00070516 | 482.9872 | -0.2912 | 0.48299
0.11994 | 8.2522e-05 | 0.18651 | 0.00071201 | 487.6797 | -0.28452 | 0.48768
0.11955 | 8.0384e-05 | 0.18591 | 0.00069356 | 475.0408 | -0.28893 | 0.47504
0.11916 | 7.9012e-05 | 0.1853 | 0.00068173 | 466.9367 | -0.28783 | 0.46694
0.11878 | 7.9969e-05 | 0.18471 | 0.00068998 | 472.5887 | -0.27685 | 0.47259
0.1184 | 8.0064e-05 | 0.18411 | 0.0006908 | 473.1517 | -0.2831 | 0.47315
0.118 | 7.9772e-05 | 0.18349 | 0.00068828 | 471.4264 | -0.29303 | 0.47143
0.11762 | 7.8177e-05 | 0.1829 | 0.00067452 | 462.001 | -0.27506 | 0.462
0.11722 | 7.7035e-05 | 0.18228 | 0.00066467 | 455.2543 | -0.2817 | 0.45525
0.11685 | 7.7587e-05 | 0.1817 | 0.00066943 | 458.5112 | -0.26784 | 0.45851
0.11646 | 7.6818e-05 | 0.1811 | 0.0006628 | 453.9704 | -0.27243 | 0.45397
0.11608 | 7.5026e-05 | 0.1805 | 0.00064733 | 443.3797 | -0.2707 | 0.44338
0.11569 | 7.4664e-05 | 0.1799 | 0.00064421 | 441.2399 | -0.26618 | 0.44124
0.1153 | 7.4559e-05 | 0.17929 | 0.0006433 | 440.6198 | -0.26809 | 0.44062
0.11491 | 7.5416e-05 | 0.17869 | 0.0006507 | 445.6861 | -0.2653 | 0.44569
0.11453 | 7.6067e-05 | 0.1781 | 0.00065631 | 449.5302 | -0.26519 | 0.44953
0.11414 | 7.1958e-05 | 0.17749 | 0.00062086 | 425.2465 | -0.26729 | 0.42525
0.11376 | 7.1654e-05 | 0.1769 | 0.00061824 | 423.4505 | -0.24943 | 0.42345
0.11338 | 7.1411e-05 | 0.1763 | 0.00061614 | 422.0166 | -0.25177 | 0.42202
0.113 | 7.2191e-05 | 0.17571 | 0.00062288 | 426.6279 | -0.25205 | 0.42663
0.11261 | 7.2589e-05 | 0.17511 | 0.0006263 | 428.9749 | -0.25678 | 0.42897
0.11222 | 7.018e-05 | 0.1745 | 0.00060552 | 414.7398 | -0.2578 | 0.41474
0.11183 | 7.2319e-05 | 0.17389 | 0.00062398 | 427.3817 | -0.25601 | 0.42738
0.11145 | 7.2842e-05 | 0.1733 | 0.00062849 | 430.4735 | -0.25345 | 0.43047
0.11107 | 7.135e-05 | 0.17272 | 0.00061562 | 421.6547 | -0.24845 | 0.42165
0.1107 | 6.914e-05 | 0.17213 | 0.00059655 | 408.5953 | -0.24272 | 0.4086
0.11031 | 6.8895e-05 | 0.17153 | 0.00059443 | 407.1463 | -0.24355 | 0.40715
0.10993 | 6.6434e-05 | 0.17093 | 0.0005732 | 392.6033 | -0.2394 | 0.3926
0.10954 | 6.4171e-05 | 0.17034 | 0.00055368 | 379.2316 | -0.23104 | 0.37923
0.10915 | 6.7233e-05 | 0.16972 | 0.00058009 | 397.3229 | -0.23849 | 0.39732
0.10877 | 6.6606e-05 | 0.16914 | 0.00057469 | 393.6214 | -0.22876 | 0.39362
0.10837 | 6.6588e-05 | 0.16851 | 0.00057453 | 393.5148 | -0.24786 | 0.39351
0.10798 | 6.495e-05 | 0.16791 | 0.0005604 | 383.834 | -0.23632 | 0.38383
0.10759 | 6.4596e-05 | 0.1673 | 0.00055735 | 381.7438 | -0.23214 | 0.38174
0.10719 | 6.6159e-05 | 0.16669 | 0.00057083 | 390.9786 | -0.23611 | 0.39098
0.10682 | 6.5165e-05 | 0.1661 | 0.00056225 | 385.1014 | -0.22869 | 0.3851
0.10644 | 6.3053e-05 | 0.16551 | 0.00054403 | 372.6232 | -0.22328 | 0.37262
0.10607 | 6.3363e-05 | 0.16493 | 0.0005467 | 374.4551 | -0.2155 | 0.37446
0.10569 | 6.3286e-05 | 0.16434 | 0.00054604 | 374.0001 | -0.21997 | 0.374
0.1053 | 6.1472e-05 | 0.16375 | 0.00053039 | 363.2787 | -0.2207 | 0.36328
0.1049 | 6.3295e-05 | 0.16313 | 0.00054611 | 374.0512 | -0.22874 | 0.37405
0.10451 | 6.1698e-05 | 0.16251 | 0.00053234 | 364.6182 | -0.22858 | 0.36462
0.10413 | 6.1886e-05 | 0.16192 | 0.00053396 | 365.7264 | -0.21464 | 0.36573
0.10374 | 5.9751e-05 | 0.16132 | 0.00051554 | 353.11 | -0.21629 | 0.35311
0.10335 | 6.3272e-05 | 0.16071 | 0.00054592 | 373.9175 | -0.22102 | 0.37392
0.10296 | 6.2607e-05 | 0.16011 | 0.00054018 | 369.9849 | -0.22326 | 0.36998
0.10257 | 6.1238e-05 | 0.1595 | 0.00052837 | 361.8943 | -0.22192 | 0.36189
0.10219 | 6.3186e-05 | 0.15891 | 0.00054518 | 373.41 | -0.21953 | 0.37341
0.10181 | 5.9105e-05 | 0.15831 | 0.00050997 | 349.2929 | -0.21521 | 0.34929
0.10142 | 6.0072e-05 | 0.1577 | 0.00051831 | 355.005 | -0.21466 | 0.355
0.10102 | 5.8814e-05 | 0.15708 | 0.00050746 | 347.5721 | -0.21632 | 0.34757
0.10063 | 5.8155e-05 | 0.15648 | 0.00050177 | 343.6785 | -0.20745 | 0.34368
0.10025 | 6.0567e-05 | 0.15589 | 0.00052258 | 357.9316 | -0.20729 | 0.35793
0.099862 | 5.681e-05 | 0.15529 | 0.00049017 | 335.7306 | -0.21088 | 0.33573
0.099479 | 5.4028e-05 | 0.15469 | 0.00046616 | 319.2896 | -0.19505 | 0.31929
0.099107 | 5.4951e-05 | 0.15411 | 0.00047413 | 324.7434 | -0.18627 | 0.32474
0.098721 | 5.5546e-05 | 0.15351 | 0.00047926 | 328.2601 | -0.19598 | 0.32826
0.098336 | 5.8391e-05 | 0.15291 | 0.0005038 | 345.0704 | -0.20155 | 0.34507
0.097953 | 5.3874e-05 | 0.15232 | 0.00046483 | 318.3766 | -0.19756 | 0.31838
0.097561 | 5.3805e-05 | 0.15171 | 0.00046423 | 317.9682 | -0.19395 | 0.31797
0.097175 | 5.4894e-05 | 0.15111 | 0.00047363 | 324.404 | -0.19279 | 0.3244
0.096799 | 5.306e-05 | 0.15052 | 0.00045781 | 313.5655 | -0.1865 | 0.31357
0.096417 | 5.2322e-05 | 0.14993 | 0.00045144 | 309.2079 | -0.18497 | 0.30921
0.096037 | 5.0027e-05 | 0.14934 | 0.00043164 | 295.6425 | -0.1787 | 0.29564
0.095652 | 5.1651e-05 | 0.14874 | 0.00044565 | 305.2422 | -0.17987 | 0.30524
0.095265 | 5.0989e-05 | 0.14814 | 0.00043994 | 301.3275 | -0.18251 | 0.30133
0.094888 | 5.1396e-05 | 0.14755 | 0.00044345 | 303.7346 | -0.17735 | 0.30373
0.094511 | 4.8678e-05 | 0.14696 | 0.00042 | 287.6721 | -0.17335 | 0.28767
0.09412 | 4.904e-05 | 0.14636 | 0.00042313 | 289.8118 | -0.17556 | 0.28981
0.093732 | 4.7165e-05 | 0.14575 | 0.00040695 | 278.7301 | -0.17151 | 0.27873
0.093351 | 4.6552e-05 | 0.14516 | 0.00040166 | 275.1097 | -0.16406 | 0.27511
0.09296 | 4.6366e-05 | 0.14455 | 0.00040005 | 274.0091 | -0.16693 | 0.27401
0.092573 | 4.5645e-05 | 0.14395 | 0.00039383 | 269.7491 | -0.16361 | 0.26975
0.092198 | 4.5274e-05 | 0.14337 | 0.00039063 | 267.5567 | -0.15666 | 0.26756
0.091799 | 4.662e-05 | 0.14275 | 0.00040225 | 275.5107 | -0.16847 | 0.27551
0.091399 | 4.2394e-05 | 0.14213 | 0.00036578 | 250.5347 | -0.1636 | 0.25053
0.091006 | 4.3721e-05 | 0.14151 | 0.00037723 | 258.379 | -0.1555 | 0.25838
0.090611 | 4.4282e-05 | 0.1409 | 0.00038207 | 261.6915 | -0.15972 | 0.26169
0.09022 | 4.2941e-05 | 0.14029 | 0.0003705 | 253.7661 | -0.1567 | 0.25377
0.089843 | 4.1261e-05 | 0.13971 | 0.00035601 | 243.8391 | -0.14586 | 0.24384
0.08946 | 4.1588e-05 | 0.13911 | 0.00035882 | 245.7701 | -0.1458 | 0.24577
0.089085 | 4.1305e-05 | 0.13853 | 0.00035639 | 244.1018 | -0.14283 | 0.2441
0.088697 | 4.0646e-05 | 0.13792 | 0.0003507 | 240.2067 | -0.1461 | 0.24021
0.088318 | 3.9537e-05 | 0.13733 | 0.00034113 | 233.6493 | -0.13963 | 0.23365
0.087936 | 3.9956e-05 | 0.13674 | 0.00034475 | 236.1284 | -0.13953 | 0.23613
0.08755 | 3.7557e-05 | 0.13614 | 0.00032405 | 221.9504 | -0.13748 | 0.22195
0.087162 | 4.1679e-05 | 0.13554 | 0.00035961 | 246.3107 | -0.14126 | 0.24631
0.086775 | 3.7082e-05 | 0.13494 | 0.00031995 | 219.1424 | -0.14005 | 0.21914
0.086392 | 3.7129e-05 | 0.13434 | 0.00032035 | 219.4187 | -0.1306 | 0.21942
0.086011 | 3.7899e-05 | 0.13375 | 0.000327 | 223.97 | -0.13134 | 0.22397
0.085622 | 3.9744e-05 | 0.13314 | 0.00034292 | 234.8761 | -0.13878 | 0.23488
0.085242 | 3.776e-05 | 0.13255 | 0.00032579 | 223.1471 | -0.13532 | 0.22315
0.084858 | 3.5629e-05 | 0.13195 | 0.00030741 | 210.5548 | -0.12949 | 0.21055
0.084473 | 3.5541e-05 | 0.13136 | 0.00030665 | 210.0368 | -0.1259 | 0.21004
0.084086 | 3.5698e-05 | 0.13075 | 0.00030801 | 210.9632 | -0.12668 | 0.21096
0.083693 | 3.7205e-05 | 0.13014 | 0.00032101 | 219.8722 | -0.13164 | 0.21987
0.083291 | 3.5939e-05 | 0.12952 | 0.00031009 | 212.3882 | -0.13511 | 0.21239
0.082898 | 3.6229e-05 | 0.12891 | 0.00031259 | 214.103 | -0.13032 | 0.2141
0.082519 | 3.4529e-05 | 0.12832 | 0.00029792 | 204.0544 | -0.12322 | 0.20405
0.082134 | 3.4026e-05 | 0.12772 | 0.00029358 | 201.0798 | -0.12127 | 0.20108
0.081751 | 3.2634e-05 | 0.12712 | 0.00028157 | 192.857 | -0.11731 | 0.19286
0.081367 | 3.4758e-05 | 0.12653 | 0.00029989 | 205.4074 | -0.11891 | 0.20541
0.080982 | 3.4593e-05 | 0.12593 | 0.00029847 | 204.4343 | -0.12268 | 0.20443
0.080595 | 3.3892e-05 | 0.12533 | 0.00029242 | 200.2884 | -0.12178 | 0.20029
0.080206 | 3.541e-05 | 0.12472 | 0.00030552 | 209.2634 | -0.12387 | 0.20926
0.079812 | 3.2191e-05 | 0.12411 | 0.00027775 | 190.2383 | -0.12238 | 0.19024
0.079432 | 3.1239e-05 | 0.12352 | 0.00026954 | 184.6133 | -0.11075 | 0.18461
0.079039 | 3.0809e-05 | 0.12291 | 0.00026582 | 182.0711 | -0.11204 | 0.18207
0.078667 | 3.1126e-05 | 0.12233 | 0.00026856 | 183.9466 | -0.10586 | 0.18395
0.078288 | 2.7501e-05 | 0.12174 | 0.00023728 | 162.5218 | -0.10209 | 0.16252
0.077911 | 2.9902e-05 | 0.12115 | 0.00025799 | 176.7089 | -0.099434 | 0.17671
0.077527 | 2.6172e-05 | 0.12055 | 0.00022582 | 154.6685 | -0.098936 | 0.15467
0.077136 | 2.5254e-05 | 0.11995 | 0.00021789 | 149.2418 | -0.092389 | 0.14924
0.07675 | 2.6307e-05 | 0.11935 | 0.00022698 | 155.4674 | -0.091448 | 0.15547
0.076362 | 2.5657e-05 | 0.11874 | 0.00022137 | 151.6233 | -0.09264 | 0.15162
0.075975 | 2.4353e-05 | 0.11814 | 0.00021012 | 143.9186 | -0.088926 | 0.14392
0.075593 | 2.468e-05 | 0.11755 | 0.00021294 | 145.8526 | -0.086064 | 0.14585
0.075204 | 2.364e-05 | 0.11694 | 0.00020397 | 139.7022 | -0.086365 | 0.1397
0.074821 | 2.2689e-05 | 0.11635 | 0.00019576 | 134.0847 | -0.081529 | 0.13408
0.074438 | 2.0555e-05 | 0.11575 | 0.00017735 | 121.4758 | -0.076101 | 0.12148
0.074057 | 2.037e-05 | 0.11516 | 0.00017576 | 120.3812 | -0.071645 | 0.12038
0.073667 | 2.0587e-05 | 0.11455 | 0.00017763 | 121.662 | -0.073394 | 0.12166
0.073301 | 2.0905e-05 | 0.11398 | 0.00018037 | 123.5405 | -0.069776 | 0.12354
0.07291 | 1.7791e-05 | 0.11338 | 0.0001535 | 105.14 | -0.069519 | 0.10514
0.072521 | 2.0813e-05 | 0.11277 | 0.00017958 | 122.9985 | -0.069 | 0.123
0.072136 | 1.7692e-05 | 0.11217 | 0.00015265 | 104.5544 | -0.068115 | 0.10455
0.071749 | 1.8305e-05 | 0.11157 | 0.00015794 | 108.1747 | -0.064009 | 0.10817
0.071364 | 1.8829e-05 | 0.11097 | 0.00016246 | 111.271 | -0.065688 | 0.11127
0.070974 | 1.8117e-05 | 0.11036 | 0.00015631 | 107.0635 | -0.066204 | 0.10706
0.070595 | 1.7744e-05 | 0.10978 | 0.0001531 | 104.8622 | -0.062449 | 0.10486
0.070195 | 1.7197e-05 | 0.10915 | 0.00014838 | 101.6293 | -0.064219 | 0.10163
0.069804 | 1.5496e-05 | 0.10855 | 0.0001337 | 91.5746 | -0.058734 | 0.091575
0.069414 | 1.4582e-05 | 0.10794 | 0.00012582 | 86.1764 | -0.053899 | 0.086176
0.069022 | 1.4926e-05 | 0.10733 | 0.00012878 | 88.2065 | -0.053148 | 0.088207
0.068643 | 1.5194e-05 | 0.10674 | 0.00013109 | 89.7907 | -0.052451 | 0.089791
0.068264 | 1.3731e-05 | 0.10615 | 0.00011847 | 81.1461 | -0.05037 | 0.081146
0.067886 | 1.0351e-05 | 0.10556 | 8.9309e-05 | 61.1704 | -0.041826 | 0.06117
0.067503 | 1.1728e-05 | 0.10497 | 0.00010119 | 69.306 | -0.038854 | 0.069306
0.067121 | 1.2971e-05 | 0.10437 | 0.00011191 | 76.6518 | -0.04335 | 0.076652
0.066728 | 1.3529e-05 | 0.10376 | 0.00011673 | 79.9538 | -0.047852 | 0.079954
0.066336 | 1.2289e-05 | 0.10315 | 0.00010603 | 72.626 | -0.046503 | 0.072626
0.065951 | 1.1426e-05 | 0.10255 | 9.8587e-05 | 67.5251 | -0.041952 | 0.067525
0.065564 | 1.1906e-05 | 0.10195 | 0.00010273 | 70.3616 | -0.041489 | 0.070362
0.06517 | 9.4283e-06 | 0.10134 | 8.1348e-05 | 55.7181 | -0.038623 | 0.055718
0.064783 | 9.285e-06 | 0.10074 | 8.0112e-05 | 54.8712 | -0.033275 | 0.054871
0.064394 | 9.8163e-06 | 0.10013 | 8.4696e-05 | 58.011 | -0.034141 | 0.058011 | 0.1 | 57.5451
0.064011 | 9.4623e-06 | 0.099537 | 8.1642e-05 | 55.9193 | -0.033926 | 0.055919
0.063631 | 6.384e-06 | 0.098946 | 5.5082e-05 | 37.7275 | -0.027668 | 0.037728
0.063254 | 5.0633e-06 | 0.09836 | 4.3686e-05 | 29.9222 | -0.019829 | 0.029922
0.062873 | 6.2938e-06 | 0.097768 | 5.4304e-05 | 37.1944 | -0.019882 | 0.037194
0.062479 | 4.7296e-06 | 0.097155 | 4.0808e-05 | 27.9506 | -0.019956 | 0.027951
0.062089 | 7.285e-06 | 0.096548 | 6.2856e-05 | 43.0522 | -0.02153 | 0.043052
0.06171 | 5.1212e-06 | 0.095959 | 4.4186e-05 | 30.2646 | -0.021604 | 0.030265
0.061318 | 4.7639e-06 | 0.095349 | 4.1104e-05 | 28.1534 | -0.017805 | 0.028153
0.060938 | 3.0316e-06 | 0.094759 | 2.6157e-05 | 17.9155 | -0.013611 | 0.017915
0.060556 | 4.1206e-06 | 0.094165 | 3.5553e-05 | 24.3513 | -0.012553 | 0.024351
0.060179 | 8.1055e-07 | 0.093578 | 6.9935e-06 | 4.7901 | -0.0085419 | 0.0047901
0.059798 | 1.1363e-06 | 0.092986 | 9.8041e-06 | 6.7151 | -0.0034082 | 0.0067151
0.059411 | -3.9892e-08 | 0.092384 | -3.442e-07 | -0.23575 | -0.0019496 | -0.00023575
0.059032 | 4.5304e-07 | 0.091795 | 3.9089e-06 | 2.6773 | -0.00071947 | 0.0026773
0.058629 | -9.0075e-07 | 0.091168 | -7.7718e-06 | -5.3231 | 0.00082902 | -0.0053231
0.058236 | 3.0844e-06 | 0.090557 | 2.6613e-05 | 18.2278 | -0.0039431 | 0.018228
0.057854 | -2.668e-08 | 0.089963 | -2.3019e-07 | -0.15767 | -0.0053669 | -0.00015767
0.057462 | -1.3985e-06 | 0.089353 | -1.2067e-05 | -8.2648 | 0.002567 | -0.0082648
0.057079 | -1.3406e-06 | 0.088758 | -1.1567e-05 | -7.9224 | 0.0048203 | -0.0079224
0.056707 | -7.1374e-07 | 0.088179 | -6.1582e-06 | -4.218 | 0.0035114 | -0.004218
0.056317 | -9.2082e-07 | 0.087573 | -7.945e-06 | -5.4418 | 0.0029291 | -0.0054418
0.055935 | -2.5808e-06 | 0.086979 | -2.2267e-05 | -15.2517 | 0.0061461 | -0.015252
0.055548 | -4.7268e-06 | 0.086377 | -4.0784e-05 | -27.9341 | 0.012994 | -0.027934
0.055165 | -5.5999e-06 | 0.085782 | -4.8317e-05 | -33.0936 | 0.018173 | -0.033094
0.054772 | -6.8307e-06 | 0.08517 | -5.8936e-05 | -40.3673 | 0.022447 | -0.040367
0.054398 | -5.4411e-06 | 0.084589 | -4.6946e-05 | -32.1551 | 0.021088 | -0.032155
0.054014 | -4.894e-06 | 0.083992 | -4.2226e-05 | -28.9222 | 0.018235 | -0.028922
0.053621 | -6.2986e-06 | 0.083381 | -5.4346e-05 | -37.223 | 0.020211 | -0.037223
0.053229 | -7.5251e-06 | 0.082771 | -6.4928e-05 | -44.4712 | 0.024899 | -0.044471
0.05285 | -9.9052e-06 | 0.082182 | -8.5463e-05 | -58.5366 | 0.030354 | -0.058537
0.052461 | -9.0098e-06 | 0.081577 | -7.7738e-05 | -53.245 | 0.033808 | -0.053245
0.052076 | -8.1914e-06 | 0.080978 | -7.0676e-05 | -48.4083 | 0.030429 | -0.048408
0.05168 | -7.3275e-06 | 0.080362 | -6.3222e-05 | -43.3029 | 0.028237 | -0.043303
0.051289 | -9.8801e-06 | 0.079754 | -8.5246e-05 | -58.3879 | 0.030914 | -0.058388
0.05091 | -9.7802e-06 | 0.079165 | -8.4385e-05 | -57.7978 | 0.034237 | -0.057798
0.050518 | -7.5533e-06 | 0.078555 | -6.5171e-05 | -44.6378 | 0.03122 | -0.044638
0.050151 | -1.121e-05 | 0.077985 | -9.6721e-05 | -66.2472 | 0.03164 | -0.066247
0.049775 | -1.0201e-05 | 0.0774 | -8.802e-05 | -60.2874 | 0.036991 | -0.060287
0.049384 | -1.3328e-05 | 0.076792 | -0.000115 | -78.7645 | 0.042272 | -0.078765
0.049009 | -1.2834e-05 | 0.076209 | -0.00011073 | -75.844 | 0.045078 | -0.075844
0.048621 | -1.3239e-05 | 0.075606 | -0.00011422 | -78.236 | 0.046481 | -0.078236
0.048227 | -1.2635e-05 | 0.074993 | -0.00010902 | -74.6697 | 0.04684 | -0.07467
0.047842 | -1.5748e-05 | 0.074394 | -0.00013587 | -93.0642 | 0.050209 | -0.093064
0.047466 | -1.323e-05 | 0.07381 | -0.00011415 | -78.1864 | 0.050063 | -0.078186
0.047073 | -1.487e-05 | 0.073199 | -0.0001283 | -87.8777 | 0.050742 | -0.087878
0.046692 | -1.5353e-05 | 0.072606 | -0.00013247 | -90.7337 | 0.05291 | -0.090734
0.046301 | -1.615e-05 | 0.071998 | -0.00013935 | -95.4427 | 0.056598 | -0.095443
0.045918 | -1.5416e-05 | 0.071402 | -0.00013301 | -91.1046 | 0.055551 | -0.091105
0.045541 | -1.6106e-05 | 0.070816 | -0.00013896 | -95.1814 | 0.054604 | -0.095181
0.045168 | -1.823e-05 | 0.070236 | -0.00015729 | -107.7348 | 0.058847 | -0.10773
0.044786 | -2.0275e-05 | 0.069642 | -0.00017493 | -119.818 | 0.067584 | -0.11982
0.0444 | -1.8975e-05 | 0.069042 | -0.00016372 | -112.1344 | 0.069612 | -0.11213
0.044004 | -2.1494e-05 | 0.068426 | -0.00018545 | -127.0197 | 0.073633 | -0.12702
0.043624 | -2.1265e-05 | 0.067835 | -0.00018347 | -125.6668 | 0.074656 | -0.12567
0.043238 | -2.2034e-05 | 0.067235 | -0.00019012 | -130.2166 | 0.076794 | -0.13022
0.04285 | -2.1771e-05 | 0.066632 | -0.00018785 | -128.6625 | 0.078096 | -0.12866
0.042471 | -2.169e-05 | 0.066042 | -0.00018714 | -128.1789 | 0.075684 | -0.12818
0.042085 | -2.4865e-05 | 0.065442 | -0.00021454 | -146.9443 | 0.082569 | -0.14694
0.041697 | -2.3604e-05 | 0.064839 | -0.00020366 | -139.4919 | 0.086409 | -0.13949
0.041307 | -2.5833e-05 | 0.064232 | -0.00022289 | -152.6654 | 0.088589 | -0.15267
0.040923 | -2.7076e-05 | 0.063635 | -0.00023362 | -160.0127 | 0.093353 | -0.16001
0.040539 | -2.7269e-05 | 0.063038 | -0.00023528 | -161.1494 | 0.095886 | -0.16115
0.040163 | -2.6619e-05 | 0.062453 | -0.00022967 | -157.3113 | 0.093099 | -0.15731
0.039782 | -2.8376e-05 | 0.061861 | -0.00024483 | -167.6933 | 0.096275 | -0.16769
0.039395 | -2.3998e-05 | 0.061259 | -0.00020706 | -141.8194 | 0.09313 | -0.14182
0.039011 | -2.8948e-05 | 0.060662 | -0.00024976 | -171.0704 | 0.093416 | -0.17107
0.038623 | -3.0292e-05 | 0.060059 | -0.00026136 | -179.0153 | 0.10561 | -0.17902
0.038241 | -2.934e-05 | 0.059465 | -0.00025315 | -173.3919 | 0.10467 | -0.17339
0.037852 | -3.0965e-05 | 0.05886 | -0.00026717 | -182.9946 | 0.10779 | -0.18299
0.037459 | -2.7635e-05 | 0.058249 | -0.00023844 | -163.3132 | 0.10582 | -0.16331
0.037067 | -3.0075e-05 | 0.057639 | -0.00025949 | -177.7315 | 0.10394 | -0.17773
0.036671 | -3.0691e-05 | 0.057023 | -0.0002648 | -181.3713 | 0.11056 | -0.18137
0.03629 | -3.2672e-05 | 0.056431 | -0.0002819 | -193.0792 | 0.11092 | -0.19308
0.035907 | -3.314e-05 | 0.055835 | -0.00028594 | -195.8467 | 0.11582 | -0.19585
0.035531 | -3.3849e-05 | 0.055251 | -0.00029205 | -200.0376 | 0.11573 | -0.20004
0.035152 | -3.1942e-05 | 0.054661 | -0.0002756 | -188.7697 | 0.11457 | -0.18877
0.034769 | -3.4343e-05 | 0.054066 | -0.00029632 | -202.9582 | 0.11665 | -0.20296
0.03438 | -3.4522e-05 | 0.053461 | -0.00029786 | -204.0139 | 0.12309 | -0.20401
0.033984 | -3.2851e-05 | 0.052845 | -0.00028345 | -194.1409 | 0.12259 | -0.19414
0.033592 | -3.3885e-05 | 0.052236 | -0.00029236 | -200.2479 | 0.1202 | -0.20025
0.033204 | -3.5686e-05 | 0.051632 | -0.0003079 | -210.8927 | 0.12403 | -0.21089
0.032817 | -3.6139e-05 | 0.05103 | -0.00031181 | -213.57 | 0.12772 | -0.21357
0.032437 | -3.5401e-05 | 0.05044 | -0.00030545 | -209.2109 | 0.12491 | -0.20921
0.032041 | -3.6592e-05 | 0.049824 | -0.00031572 | -216.2458 | 0.13099 | -0.21625
0.031659 | -3.7828e-05 | 0.04923 | -0.00032638 | -223.5511 | 0.13062 | -0.22355
0.031273 | -4.0631e-05 | 0.04863 | -0.00035057 | -240.1181 | 0.13915 | -0.24012
0.030898 | -3.8346e-05 | 0.048046 | -0.00033085 | -226.6113 | 0.13608 | -0.22661
0.030535 | -4.173e-05 | 0.047482 | -0.00036005 | -246.6096 | 0.13356 | -0.24661
0.030136 | -4.5249e-05 | 0.046861 | -0.00039041 | -267.4066 | 0.15946 | -0.26741
0.029765 | -4.2036e-05 | 0.046285 | -0.00036269 | -248.4174 | 0.14879 | -0.24842
0.029378 | -4.4108e-05 | 0.045683 | -0.00038057 | -260.6614 | 0.15318 | -0.26066
0.028983 | -4.6721e-05 | 0.045069 | -0.00040312 | -276.1068 | 0.16485 | -0.27611
0.028597 | -4.4076e-05 | 0.044468 | -0.00038029 | -260.4753 | 0.16104 | -0.26048
0.028213 | -4.3996e-05 | 0.043871 | -0.0003796 | -260.0007 | 0.15539 | -0.26
0.027825 | -4.3067e-05 | 0.043268 | -0.00037159 | -254.5109 | 0.15521 | -0.25451
0.027436 | -4.4613e-05 | 0.042663 | -0.00038492 | -263.6466 | 0.15672 | -0.26365
0.027037 | -4.6761e-05 | 0.042043 | -0.00040346 | -276.3426 | 0.16752 | -0.27634
0.026654 | -4.7866e-05 | 0.041447 | -0.00041299 | -282.873 | 0.16652 | -0.28287
0.026256 | -5.0646e-05 | 0.040828 | -0.00043698 | -299.3019 | 0.18015 | -0.2993
0.025879 | -4.9125e-05 | 0.040242 | -0.00042386 | -290.3134 | 0.17283 | -0.29031
0.025494 | -4.829e-05 | 0.039643 | -0.00041665 | -285.3776 | 0.17233 | -0.28538
0.025111 | -4.7263e-05 | 0.039048 | -0.00040779 | -279.3097 | 0.16815 | -0.27931
0.024728 | -4.8785e-05 | 0.038452 | -0.00042092 | -288.3042 | 0.16903 | -0.2883
0.024335 | -4.6658e-05 | 0.037841 | -0.00040257 | -275.7344 | 0.17235 | -0.27573
0.02396 | -5.0412e-05 | 0.037258 | -0.00043496 | -297.9174 | 0.16726 | -0.29792
0.023585 | -4.9955e-05 | 0.036675 | -0.00043102 | -295.2191 | 0.17294 | -0.29522
0.023187 | -5.3024e-05 | 0.036056 | -0.0004575 | -313.3568 | 0.18832 | -0.31336
0.022805 | -5.3402e-05 | 0.035462 | -0.00046076 | -315.5867 | 0.1868 | -0.31559
0.022425 | -5.2602e-05 | 0.034871 | -0.00045386 | -310.8626 | 0.18508 | -0.31086
0.02204 | -5.2829e-05 | 0.034272 | -0.00045582 | -312.2036 | 0.18651 | -0.3122
0.021657 | -5.2526e-05 | 0.033677 | -0.0004532 | -310.4137 | 0.1854 | -0.31041
0.021268 | -5.7962e-05 | 0.033072 | -0.0005001 | -342.5358 | 0.19748 | -0.34254
0.020884 | -5.704e-05 | 0.032475 | -0.00049214 | -337.085 | 0.20291 | -0.33708
0.020494 | -5.6455e-05 | 0.031868 | -0.0004871 | -333.6283 | 0.20338 | -0.33363
0.020102 | -5.4814e-05 | 0.031259 | -0.00047295 | -323.9355 | 0.20041 | -0.32394
0.019706 | -5.4381e-05 | 0.030643 | -0.00046921 | -321.3768 | 0.19869 | -0.32138
0.01933 | -5.2388e-05 | 0.030058 | -0.00045201 | -309.5968 | 0.18446 | -0.3096
0.018952 | -5.5163e-05 | 0.02947 | -0.00047595 | -325.9927 | 0.1868 | -0.32599
0.018562 | -5.4248e-05 | 0.028864 | -0.00046806 | -320.59 | 0.19606 | -0.32059
0.018188 | -5.5296e-05 | 0.028282 | -0.0004771 | -326.7841 | 0.18825 | -0.32678
0.017804 | -5.6871e-05 | 0.027685 | -0.00049069 | -336.0894 | 0.19791 | -0.33609
0.017409 | -5.6804e-05 | 0.027071 | -0.00049011 | -335.6945 | 0.20631 | -0.33569
0.017036 | -5.6973e-05 | 0.026491 | -0.00049157 | -336.6915 | 0.195 | -0.33669
0.016654 | -5.6522e-05 | 0.025897 | -0.00048768 | -334.0263 | 0.19921 | -0.33403
0.016264 | -5.9045e-05 | 0.025291 | -0.00050944 | -348.934 | 0.20709 | -0.34893
0.015879 | -6.0123e-05 | 0.024692 | -0.00051875 | -355.3083 | 0.21081 | -0.35531
0.015489 | -6.0233e-05 | 0.024085 | -0.00051969 | -355.9555 | 0.21567 | -0.35596
0.015114 | -5.9153e-05 | 0.023502 | -0.00051038 | -349.5752 | 0.20571 | -0.34958
0.01472 | -5.9054e-05 | 0.02289 | -0.00050953 | -348.9911 | 0.214 | -0.34899
0.014337 | -6.0094e-05 | 0.022294 | -0.0005185 | -355.1371 | 0.20968 | -0.35514
0.013953 | -6.0777e-05 | 0.021697 | -0.00052439 | -359.1734 | 0.21326 | -0.35917
0.013564 | -6.3343e-05 | 0.021092 | -0.00054654 | -374.3395 | 0.22185 | -0.37434
0.01318 | -6.3559e-05 | 0.020495 | -0.0005484 | -375.6143 | 0.22391 | -0.37561
0.012796 | -6.2378e-05 | 0.019898 | -0.0005382 | -368.6334 | 0.2222 | -0.36863
0.012396 | -6.5544e-05 | 0.019276 | -0.00056552 | -387.3448 | 0.23511 | -0.38734
0.012015 | -6.7216e-05 | 0.018683 | -0.00057995 | -397.2238 | 0.23241 | -0.39722
0.011632 | -6.4763e-05 | 0.018088 | -0.00055878 | -382.7259 | 0.23226 | -0.38273
0.01125 | -6.4938e-05 | 0.017494 | -0.00056029 | -383.762 | 0.22765 | -0.38376
0.010874 | -6.6065e-05 | 0.016909 | -0.00057001 | -390.4201 | 0.22632 | -0.39042
0.01049 | -6.446e-05 | 0.016312 | -0.00055617 | -380.9405 | 0.2303 | -0.38094
0.010109 | -6.6047e-05 | 0.015719 | -0.00056986 | -390.3164 | 0.22847 | -0.39032
0.009724 | -6.7792e-05 | 0.015121 | -0.00058492 | -400.6294 | 0.23676 | -0.40063
0.009341 | -6.5622e-05 | 0.014525 | -0.0005662 | -387.8058 | 0.23478 | -0.38781
0.008948 | -6.7856e-05 | 0.013914 | -0.00058547 | -401.0078 | 0.24103 | -0.40101
0.008562 | -7.0241e-05 | 0.013314 | -0.00060605 | -415.1032 | 0.24493 | -0.4151
0.008176 | -6.8789e-05 | 0.012714 | -0.00059352 | -406.5186 | 0.24658 | -0.40652
0.007782 | -6.8817e-05 | 0.012101 | -0.00059376 | -406.6853 | 0.24911 | -0.40669
0.007405 | -6.9329e-05 | 0.011515 | -0.00059818 | -409.7125 | 0.2393 | -0.40971
0.007014 | -6.892e-05 | 0.010907 | -0.00059465 | -407.2964 | 0.24837 | -0.4073
0.006637 | -7.1401e-05 | 0.010321 | -0.00061606 | -421.958 | 0.24307 | -0.42196
0.006262 | -7.1422e-05 | 0.0097374 | -0.00061624 | -422.0796 | 0.24609 | -0.42208
0.005866 | -7.1427e-05 | 0.0091216 | -0.00061628 | -422.1082 | 0.25992 | -0.42211
0.005479 | -7.0263e-05 | 0.0085198 | -0.00060624 | -415.2308 | 0.25195 | -0.41523
0.0051 | -6.9447e-05 | 0.0079305 | -0.0005992 | -410.4122 | 0.24329 | -0.41041
0.004706 | -6.7243e-05 | 0.0073178 | -0.00058018 | -397.3844 | 0.24746 | -0.39738
0.004325 | -7.0009e-05 | 0.0067254 | -0.00060404 | -413.7292 | 0.24027 | -0.41373
0.003942 | -7.1905e-05 | 0.0061298 | -0.0006204 | -424.9326 | 0.24974 | -0.42493
0.003561 | -7.252e-05 | 0.0055374 | -0.00062572 | -428.5725 | 0.25283 | -0.42857
0.003179 | -7.1135e-05 | 0.0049433 | -0.00061376 | -420.3828 | 0.25214 | -0.42038
0.00281 | -7.458e-05 | 0.0043695 | -0.00064349 | -440.7444 | 0.24706 | -0.44074
0.002436 | -7.1729e-05 | 0.003788 | -0.00061889 | -423.898 | 0.25143 | -0.4239
0.002048 | -7.4952e-05 | 0.0031846 | -0.0006467 | -442.9427 | 0.2615 | -0.44294
0.001661 | -7.4707e-05 | 0.0025829 | -0.00064458 | -441.4952 | 0.26612 | -0.4415
0.001279 | -7.7741e-05 | 0.0019888 | -0.00067076 | -459.4257 | 0.26758 | -0.45943
0.00088 | -7.8498e-05 | 0.0013684 | -0.00067729 | -463.8974 | 0.28644 | -0.4639
0.000502 | -7.5013e-05 | 0.00078061 | -0.00064722 | -443.3001 | 0.26662 | -0.4433
0.000117 | -7.8065e-05 | 0.00018194 | -0.00067356 | -461.3417 | 0.27079 | -0.46134
-0.000257 | -7.927e-05 | -0.00039964 | -0.00068395 | -468.4593 | 0.27037 | -0.46846
-0.000655 | -7.8494e-05 | -0.0010185 | -0.00067726 | -463.8749 | 0.28851 | -0.46387
-0.001033 | -8.0951e-05 | -0.0016063 | -0.00069846 | -478.3939 | 0.27693 | -0.47839
-0.001274 | -8.1965e-05 | -0.0019811 | -0.0007072 | -484.3867 | 0.1804 | -0.48439
-0.001368 | -8.2434e-05 | -0.0021272 | -0.00071125 | -487.1556 | 0.071005 | -0.48716
-0.00136 | -8.1594e-05 | -0.0021148 | -0.000704 | -482.1914 | -0.0060293 | -0.48219
-0.001329 | -7.974e-05 | -0.0020666 | -0.00068801 | -471.2372 | -0.02298 | -0.47124
-0.001296 | -7.8443e-05 | -0.0020153 | -0.00067682 | -463.5746 | -0.023985 | -0.46357
-0.001264 | -8.1727e-05 | -0.0019655 | -0.00070515 | -482.9827 | -0.02355 | -0.48298
-0.001203 | -8.1558e-05 | -0.0018707 | -0.00070369 | -481.9796 | -0.045766 | -0.48198
-0.000813 | -7.8069e-05 | -0.0012642 | -0.00067359 | -461.3642 | -0.28605 | -0.46136
-0.001635 | -7.8375e-05 | -0.0025424 | -0.00067623 | -463.1737 | 0.59088 | -0.46317
-0.002703 | -8.1231e-05 | -0.0042032 | -0.00070088 | -480.0516 | 0.78323 | -0.48005
-0.0034 | -8.2788e-05 | -0.005287 | -0.00071431 | -489.2504 | 0.52528 | -0.48925
-0.003939 | -8.4375e-05 | -0.0061251 | -0.000728 | -498.6293 | 0.41399 | -0.49863
-0.004404 | -8.4158e-05 | -0.0068482 | -0.00072613 | -497.3469 | 0.36008 | -0.49735
-0.004854 | -8.4699e-05 | -0.007548 | -0.00073079 | -500.5438 | 0.34914 | -0.50054
-0.00529 | -8.3551e-05 | -0.0082259 | -0.00072089 | -493.7612 | 0.33706 | -0.49376
-0.005703 | -8.4896e-05 | -0.0088682 | -0.00073249 | -501.706 | 0.31965 | -0.50171
-0.006121 | -8.5499e-05 | -0.0095182 | -0.0007377 | -505.2708 | 0.32726 | -0.50527
-0.00653 | -8.4509e-05 | -0.010154 | -0.00072916 | -499.4221 | 0.31949 | -0.49942
-0.006953 | -8.4576e-05 | -0.010812 | -0.00072973 | -499.814 | 0.32863 | -0.49981
-0.007362 | -8.7455e-05 | -0.011448 | -0.00075457 | -516.8286 | 0.32329 | -0.51683
-0.007775 | -8.7284e-05 | -0.01209 | -0.0007531 | -515.8196 | 0.33159 | -0.51582
-0.008175 | -8.8644e-05 | -0.012712 | -0.00076483 | -523.8575 | 0.32334 | -0.52386
-0.008578 | -8.928e-05 | -0.013339 | -0.00077032 | -527.6145 | 0.32946 | -0.52761
-0.008981 | -9.0155e-05 | -0.013965 | -0.00077787 | -532.7845 | 0.33226 | -0.53278
-0.00938 | -8.9009e-05 | -0.014586 | -0.00076798 | -526.0123 | 0.32846 | -0.52601
-0.009771 | -8.9453e-05 | -0.015194 | -0.00077181 | -528.6401 | 0.32062 | -0.52864
-0.010171 | -9.3142e-05 | -0.015816 | -0.00080364 | -550.4403 | 0.33559 | -0.55044
-0.010575 | -8.9942e-05 | -0.016444 | -0.00077603 | -531.5277 | 0.33986 | -0.53153
-0.010972 | -9.3401e-05 | -0.017061 | -0.00080588 | -551.9719 | 0.33444 | -0.55197
-0.01137 | -9.1799e-05 | -0.01768 | -0.00079205 | -542.4998 | 0.33868 | -0.5425
-0.011764 | -9.1812e-05 | -0.018293 | -0.00079217 | -542.5809 | 0.3324 | -0.54258
-0.012157 | -9.1934e-05 | -0.018904 | -0.00079322 | -543.2987 | 0.3318 | -0.5433
-0.012548 | -9.1342e-05 | -0.019512 | -0.00078811 | -539.803 | 0.32927 | -0.5398
-0.012944 | -9.3136e-05 | -0.020128 | -0.00080359 | -550.4042 | 0.33566 | -0.5504
-0.013322 | -9.3754e-05 | -0.020716 | -0.00080892 | -554.0561 | 0.3246 | -0.55406
-0.013714 | -9.3454e-05 | -0.021325 | -0.00080633 | -552.2842 | 0.33719 | -0.55228
-0.014094 | -9.4402e-05 | -0.021916 | -0.00081451 | -557.8866 | 0.328 | -0.55789
-0.014492 | -9.5457e-05 | -0.022535 | -0.00082362 | -564.1212 | 0.3472 | -0.56412
-0.014881 | -9.5038e-05 | -0.02314 | -0.00082 | -561.6466 | 0.34049 | -0.56165
-0.015264 | -9.5625e-05 | -0.023736 | -0.00082506 | -565.1108 | 0.33553 | -0.56511
-0.015655 | -9.6559e-05 | -0.024344 | -0.00083312 | -570.6307 | 0.34527 | -0.57063
-0.016035 | -9.4197e-05 | -0.024934 | -0.00081275 | -556.6763 | 0.33306 | -0.55668
-0.016425 | -9.6855e-05 | -0.025541 | -0.00083568 | -572.383 | 0.34236 | -0.57238
-0.016815 | -9.5816e-05 | -0.026147 | -0.00082671 | -566.2415 | 0.34526 | -0.56624
-0.017185 | -9.7471e-05 | -0.026723 | -0.00084099 | -576.0228 | 0.3286 | -0.57602
-0.017594 | -9.7431e-05 | -0.027359 | -0.00084064 | -575.7841 | 0.36627 | -0.57578
-0.017982 | -9.8454e-05 | -0.027962 | -0.00084948 | -581.834 | 0.34922 | -0.58183
-0.018373 | -9.778e-05 | -0.02857 | -0.00084366 | -577.8473 | 0.35255 | -0.57785
-0.018759 | -9.9624e-05 | -0.02917 | -0.00085957 | -588.7444 | 0.35011 | -0.58874
-0.019135 | -9.9115e-05 | -0.029755 | -0.00085517 | -585.7352 | 0.34335 | -0.58574
-0.019522 | -9.8131e-05 | -0.030357 | -0.00084669 | -579.9225 | 0.35074 | -0.57992
-0.019902 | -9.9391e-05 | -0.030948 | -0.00085756 | -587.3689 | 0.34488 | -0.58737
-0.020287 | -0.000101 | -0.031546 | -0.00087144 | -596.8773 | 0.35449 | -0.59688
-0.020669 | -0.000101 | -0.03214 | -0.00087144 | -596.8773 | 0.35455 | -0.59688
-0.021054 | -0.0001 | -0.032739 | -0.00086281 | -590.9677 | 0.35557 | -0.59097
-0.021439 | -0.000104 | -0.033338 | -0.00089733 | -614.6064 | 0.36087 | -0.61461
-0.021828 | -0.000103 | -0.033943 | -0.0008887 | -608.6967 | 0.36998 | -0.6087
-0.022211 | -0.000105 | -0.034538 | -0.00090595 | -620.516 | 0.36604 | -0.62052
-0.022603 | -0.000105 | -0.035148 | -0.00090595 | -620.516 | 0.37824 | -0.62052
-0.022987 | -0.000105 | -0.035745 | -0.00090595 | -620.516 | 0.37052 | -0.62052
-0.023374 | -0.000104 | -0.036347 | -0.00089733 | -614.6064 | 0.37164 | -0.61461
-0.023758 | -0.000107 | -0.036944 | -0.00092321 | -632.3354 | 0.37229 | -0.63234
-0.024148 | -0.000105 | -0.03755 | -0.00090595 | -620.516 | 0.3799 | -0.62052
-0.024538 | -0.000103 | -0.038157 | -0.0008887 | -608.6967 | 0.37273 | -0.6087
-0.024924 | -0.000108 | -0.038757 | -0.00093184 | -638.2451 | 0.37423 | -0.63825
-0.025313 | -0.000109 | -0.039362 | -0.00094047 | -644.1547 | 0.38786 | -0.64415
-0.025694 | -0.000109 | -0.039954 | -0.00094047 | -644.1547 | 0.38163 | -0.64415
-0.026074 | -0.00011 | -0.040545 | -0.00094909 | -650.0644 | 0.38238 | -0.65006
-0.026459 | -0.00011 | -0.041144 | -0.00094909 | -650.0644 | 0.38918 | -0.65006
-0.026843 | -0.00011 | -0.041741 | -0.00094909 | -650.0644 | 0.38817 | -0.65006
-0.027216 | -0.00011 | -0.042321 | -0.00094909 | -650.0644 | 0.37705 | -0.65006
-0.027601 | -0.000114 | -0.04292 | -0.00098361 | -673.7031 | 0.39625 | -0.6737
-0.02798 | -0.000112 | -0.043509 | -0.00096635 | -661.8838 | 0.39356 | -0.66188
-0.028368 | -0.000112 | -0.044112 | -0.00096635 | -661.8838 | 0.39934 | -0.66188
-0.028767 | -0.000113 | -0.044733 | -0.00097498 | -667.7934 | 0.4125 | -0.66779
-0.029163 | -0.000113 | -0.045348 | -0.00097498 | -667.7934 | 0.41121 | -0.66779
-0.029553 | -0.000116 | -0.045955 | -0.0010009 | -685.5225 | 0.41036 | -0.68552
-0.029932 | -0.000113 | -0.046544 | -0.00097498 | -667.7934 | 0.39878 | -0.66779
-0.030318 | -0.000116 | -0.047144 | -0.0010009 | -685.5225 | 0.40615 | -0.68552
-0.030697 | -0.000115 | -0.047734 | -0.00099223 | -679.6128 | 0.40227 | -0.67961
-0.031085 | -0.000117 | -0.048337 | -0.0010095 | -691.4322 | 0.4136 | -0.69143
-0.031469 | -0.000115 | -0.048934 | -0.00099223 | -679.6128 | 0.40934 | -0.67961
-0.031843 | -0.000117 | -0.049516 | -0.0010095 | -691.4322 | 0.39868 | -0.69143
-0.032239 | -0.000119 | -0.050132 | -0.0010267 | -703.2515 | 0.42941 | -0.70325
-0.032624 | -0.000115 | -0.05073 | -0.00099223 | -679.6128 | 0.41394 | -0.67961
-0.033015 | -0.000117 | -0.051338 | -0.0010095 | -691.4322 | 0.4168 | -0.69143
-0.033405 | -0.000119 | -0.051945 | -0.0010267 | -703.2515 | 0.4229 | -0.70325
-0.033767 | -0.000122 | -0.052508 | -0.0010526 | -720.9805 | 0.40086 | -0.72098
-0.034147 | -0.000119 | -0.053099 | -0.0010267 | -703.2515 | 0.42079 | -0.70325
-0.034536 | -0.000122 | -0.053703 | -0.0010526 | -720.9805 | 0.43076 | -0.72098
-0.034916 | -0.000123 | -0.054294 | -0.0010613 | -726.8902 | 0.42777 | -0.72689
-0.035301 | -0.000122 | -0.054893 | -0.0010526 | -720.9805 | 0.4334 | -0.72098
-0.035689 | -0.000121 | -0.055496 | -0.001044 | -715.0709 | 0.43321 | -0.71507
-0.036086 | -0.000123 | -0.056114 | -0.0010613 | -726.8902 | 0.44509 | -0.72689
-0.03647 | -0.000124 | -0.056711 | -0.0010699 | -732.7999 | 0.43581 | -0.7328
-0.036859 | -0.000125 | -0.057316 | -0.0010785 | -738.7096 | 0.44505 | -0.73871
-0.037252 | -0.000124 | -0.057927 | -0.0010699 | -732.7999 | 0.44963 | -0.7328
-0.037636 | -0.000124 | -0.058524 | -0.0010699 | -732.7999 | 0.43757 | -0.7328
-0.038017 | -0.000126 | -0.059116 | -0.0010871 | -744.6192 | 0.43765 | -0.74462
-0.038404 | -0.000125 | -0.059718 | -0.0010785 | -738.7096 | 0.44632 | -0.73871
-0.038778 | -0.000127 | -0.0603 | -0.0010958 | -750.5289 | 0.43305 | -0.75053
-0.039175 | -0.000128 | -0.060917 | -0.0011044 | -756.4386 | 0.46515 | -0.75644
-0.039554 | -0.000128 | -0.061506 | -0.0011044 | -756.4386 | 0.4458 | -0.75644
-0.039949 | -0.000129 | -0.062121 | -0.001113 | -762.3483 | 0.46644 | -0.76235
-0.040335 | -0.000129 | -0.062721 | -0.001113 | -762.3483 | 0.45758 | -0.76235
-0.040721 | -0.000131 | -0.063321 | -0.0011303 | -774.1676 | 0.46113 | -0.77417
-0.041112 | -0.000131 | -0.063929 | -0.0011303 | -774.1676 | 0.4707 | -0.77417
-0.041496 | -0.000131 | -0.064526 | -0.0011303 | -774.1676 | 0.46227 | -0.77417
-0.041887 | -0.000131 | -0.065134 | -0.0011303 | -774.1676 | 0.4707 | -0.77417
-0.042271 | -0.000133 | -0.065731 | -0.0011475 | -785.987 | 0.4658 | -0.78599
-0.042663 | -0.000133 | -0.066341 | -0.0011475 | -785.987 | 0.47911 | -0.78599
-0.043053 | -0.000135 | -0.066947 | -0.0011648 | -797.8063 | 0.48025 | -0.79781
-0.043437 | -0.000133 | -0.067545 | -0.0011475 | -785.987 | 0.47286 | -0.78599
-0.043817 | -0.000134 | -0.068135 | -0.0011562 | -791.8967 | 0.46619 | -0.7919
-0.044196 | -0.000136 | -0.068725 | -0.0011734 | -803.716 | 0.47018 | -0.80372
-0.044577 | -0.000136 | -0.069317 | -0.0011734 | -803.716 | 0.47617 | -0.80372
-0.044971 | -0.000135 | -0.06993 | -0.0011648 | -797.8063 | 0.4906 | -0.79781
-0.04534 | -0.000137 | -0.070504 | -0.0011821 | -809.6257 | 0.46117 | -0.80963
-0.045727 | -0.000137 | -0.071105 | -0.0011821 | -809.6257 | 0.48722 | -0.80963
-0.046126 | -0.000135 | -0.071726 | -0.0011648 | -797.8063 | 0.49866 | -0.79781
-0.046511 | -0.000138 | -0.072325 | -0.0011907 | -815.5354 | 0.48293 | -0.81554
-0.046886 | -0.000138 | -0.072908 | -0.0011907 | -815.5354 | 0.47556 | -0.81554
-0.047279 | -0.000136 | -0.073519 | -0.0011734 | -803.716 | 0.49477 | -0.80372
-0.04766 | -0.000138 | -0.074111 | -0.0011907 | -815.5354 | 0.47967 | -0.81554
-0.048044 | -0.000137 | -0.074708 | -0.0011821 | -809.6257 | 0.48521 | -0.80963
-0.048424 | -0.000138 | -0.075299 | -0.0011907 | -815.5354 | 0.48015 | -0.81554
-0.048807 | -0.000139 | -0.075895 | -0.0011993 | -821.445 | 0.48746 | -0.82145
-0.049183 | -0.000141 | -0.07648 | -0.0012166 | -833.2644 | 0.48374 | -0.83326
-0.049567 | -0.00014 | -0.077077 | -0.0012079 | -827.3547 | 0.49579 | -0.82735
-0.049965 | -0.00014 | -0.077696 | -0.0012079 | -827.3547 | 0.51204 | -0.82735
-0.050347 | -0.000139 | -0.07829 | -0.0011993 | -821.445 | 0.4897 | -0.82145
-0.050739 | -0.000139 | -0.078899 | -0.0011993 | -821.445 | 0.50072 | -0.82145
-0.051114 | -0.000139 | -0.079482 | -0.0011993 | -821.445 | 0.47901 | -0.82145
-0.051497 | -0.00014 | -0.080078 | -0.0012079 | -827.3547 | 0.49098 | -0.82735
-0.051883 | -0.000141 | -0.080678 | -0.0012166 | -833.2644 | 0.49838 | -0.83326
-0.052257 | -0.000141 | -0.08126 | -0.0012166 | -833.2644 | 0.4846 | -0.83326
-0.052649 | -0.000141 | -0.081869 | -0.0012166 | -833.2644 | 0.50792 | -0.83326
-0.053039 | -0.000142 | -0.082476 | -0.0012252 | -839.1741 | 0.50713 | -0.83917
-0.053411 | -0.000145 | -0.083054 | -0.0012511 | -856.9031 | 0.49056 | -0.8569
-0.053799 | -0.000143 | -0.083657 | -0.0012338 | -845.0837 | 0.51344 | -0.84508
-0.054176 | -0.000142 | -0.084244 | -0.0012252 | -839.1741 | 0.49369 | -0.83917
-0.05456 | -0.000143 | -0.084841 | -0.0012338 | -845.0837 | 0.50285 | -0.84508
-0.054937 | -0.000144 | -0.085427 | -0.0012425 | -850.9934 | 0.49715 | -0.85099
-0.055329 | -0.000144 | -0.086037 | -0.0012425 | -850.9934 | 0.51873 | -0.85099
-0.055713 | -0.000146 | -0.086634 | -0.0012597 | -862.8128 | 0.51167 | -0.86281
-0.056094 | -0.000142 | -0.087226 | -0.0012252 | -839.1741 | 0.50418 | -0.83917
-0.056481 | -0.000143 | -0.087828 | -0.0012338 | -845.0837 | 0.50678 | -0.84508
-0.056881 | -0.000146 | -0.08845 | -0.0012597 | -862.8128 | 0.53116 | -0.86281
-0.057277 | -0.000146 | -0.089066 | -0.0012597 | -862.8128 | 0.5313 | -0.86281
-0.057667 | -0.000145 | -0.089672 | -0.0012511 | -856.9031 | 0.52146 | -0.8569
-0.058048 | -0.000146 | -0.090265 | -0.0012597 | -862.8128 | 0.50943 | -0.86281
-0.058427 | -0.000147 | -0.090854 | -0.0012683 | -868.7224 | 0.51024 | -0.86872
-0.058811 | -0.000147 | -0.091451 | -0.0012683 | -868.7224 | 0.51873 | -0.86872
-0.059195 | -0.000147 | -0.092048 | -0.0012683 | -868.7224 | 0.51873 | -0.86872
-0.059578 | -0.000148 | -0.092644 | -0.001277 | -874.6321 | 0.51914 | -0.87463
-0.059964 | -0.000152 | -0.093244 | -0.0013115 | -898.2708 | 0.53207 | -0.89827
-0.060348 | -0.000149 | -0.093841 | -0.0012856 | -880.5418 | 0.53108 | -0.88054
-0.060739 | -0.00015 | -0.094449 | -0.0012942 | -886.4515 | 0.53717 | -0.88645
-0.061116 | -0.000151 | -0.095035 | -0.0013028 | -892.3612 | 0.5214 | -0.89236
-0.06151 | -0.000151 | -0.095648 | -0.0013028 | -892.3612 | 0.54672 | -0.89236
-0.0619 | -0.000151 | -0.096255 | -0.0013028 | -892.3612 | 0.54117 | -0.89236
-0.062287 | -0.000149 | -0.096856 | -0.0012856 | -880.5418 | 0.53345 | -0.88054
-0.062673 | -0.000151 | -0.097457 | -0.0013028 | -892.3612 | 0.53207 | -0.89236
-0.063053 | -0.000153 | -0.098047 | -0.0013201 | -904.1805 | 0.53079 | -0.90418
-0.063447 | -0.000153 | -0.09866 | -0.0013201 | -904.1805 | 0.55396 | -0.90418
-0.063822 | -0.000151 | -0.099243 | -0.0013028 | -892.3612 | 0.5238 | -0.89236
-0.064206 | -0.000153 | -0.09984 | -0.0013201 | -904.1805 | 0.53638 | -0.90418 | -0.1 | -904.1805
-0.064596 | -0.000153 | -0.10045 | -0.0013201 | -904.1805 | 0.54834 | -0.90418
-0.064981 | -0.000156 | -0.10105 | -0.001346 | -921.9095 | 0.54662 | -0.92191
-0.065361 | -0.000156 | -0.10164 | -0.001346 | -921.9095 | 0.54476 | -0.92191
-0.065754 | -0.000156 | -0.10225 | -0.001346 | -921.9095 | 0.56339 | -0.92191
-0.066134 | -0.000154 | -0.10284 | -0.0013287 | -910.0902 | 0.54126 | -0.91009
-0.066516 | -0.000154 | -0.10343 | -0.0013287 | -910.0902 | 0.5406 | -0.91009
-0.066887 | -0.000154 | -0.10401 | -0.0013287 | -910.0902 | 0.52504 | -0.91009
-0.067279 | -0.000156 | -0.10462 | -0.001346 | -921.9095 | 0.55836 | -0.92191
-0.067667 | -0.000156 | -0.10522 | -0.001346 | -921.9095 | 0.55622 | -0.92191
-0.068052 | -0.000156 | -0.10582 | -0.001346 | -921.9095 | 0.55192 | -0.92191
-0.068443 | -0.000155 | -0.10643 | -0.0013374 | -915.9999 | 0.55873 | -0.916
-0.068827 | -0.000157 | -0.10703 | -0.0013546 | -927.8192 | 0.55049 | -0.92782
-0.069216 | -0.000156 | -0.10763 | -0.001346 | -921.9095 | 0.55945 | -0.92191
-0.069601 | -0.000158 | -0.10823 | -0.0013632 | -933.7289 | 0.55546 | -0.93373
-0.069989 | -0.000156 | -0.10883 | -0.001346 | -921.9095 | 0.55979 | -0.92191
-0.070382 | -0.000158 | -0.10944 | -0.0013632 | -933.7289 | 0.567 | -0.93373
-0.070773 | -0.000157 | -0.11005 | -0.0013546 | -927.8192 | 0.56592 | -0.92782
-0.071169 | -0.000157 | -0.11067 | -0.0013546 | -927.8192 | 0.57133 | -0.92782
-0.071541 | -0.000158 | -0.11125 | -0.0013632 | -933.7289 | 0.53842 | -0.93373
-0.07192 | -0.000159 | -0.11184 | -0.0013719 | -939.6386 | 0.55203 | -0.93964
-0.072298 | -0.000157 | -0.11242 | -0.0013546 | -927.8192 | 0.54884 | -0.92782
-0.072679 | -0.000158 | -0.11302 | -0.0013632 | -933.7289 | 0.55144 | -0.93373
-0.073073 | -0.000158 | -0.11363 | -0.0013632 | -933.7289 | 0.57207 | -0.93373
-0.073467 | -0.00016 | -0.11424 | -0.0013805 | -945.5482 | 0.57569 | -0.94555
-0.073843 | -0.00016 | -0.11483 | -0.0013805 | -945.5482 | 0.55284 | -0.94555
-0.07423 | -0.000161 | -0.11543 | -0.0013891 | -951.4579 | 0.57079 | -0.95146
-0.074621 | -0.000161 | -0.11604 | -0.0013891 | -951.4579 | 0.57849 | -0.95146
-0.075006 | -0.000162 | -0.11663 | -0.0013978 | -957.3676 | 0.57138 | -0.95737
-0.075395 | -0.000161 | -0.11724 | -0.0013891 | -951.4579 | 0.57732 | -0.95146
-0.075774 | -0.000163 | -0.11783 | -0.0014064 | -963.2773 | 0.56422 | -0.96328
-0.076157 | -0.000159 | -0.11842 | -0.0013719 | -939.6386 | 0.56666 | -0.93964
-0.07653 | -0.000162 | -0.119 | -0.0013978 | -957.3676 | 0.55015 | -0.95737
-0.076911 | -0.000164 | -0.1196 | -0.001415 | -969.1869 | 0.5707 | -0.96919
-0.077289 | -0.000163 | -0.12018 | -0.0014064 | -963.2773 | 0.56794 | -0.96328
-0.077674 | -0.000162 | -0.12078 | -0.0013978 | -957.3676 | 0.57492 | -0.95737
-0.078068 | -0.000164 | -0.1214 | -0.001415 | -969.1869 | 0.59017 | -0.96919
-0.078467 | -0.000164 | -0.12202 | -0.001415 | -969.1869 | 0.60133 | -0.96919
-0.078856 | -0.000165 | -0.12262 | -0.0014236 | -975.0966 | 0.58804 | -0.9751
-0.079247 | -0.000162 | -0.12323 | -0.0013978 | -957.3676 | 0.58747 | -0.95737
-0.079633 | -0.000163 | -0.12383 | -0.0014064 | -963.2773 | 0.57641 | -0.96328
-0.08002 | -0.000164 | -0.12443 | -0.001415 | -969.1869 | 0.58146 | -0.96919
-0.080414 | -0.000166 | -0.12504 | -0.0014323 | -981.0063 | 0.59741 | -0.98101
-0.080789 | -0.000169 | -0.12563 | -0.0014582 | -998.7353 | 0.57722 | -0.99874
-0.081174 | -0.000168 | -0.12623 | -0.0014495 | -992.8257 | 0.59615 | -0.99283
-0.081557 | -0.000166 | -0.12682 | -0.0014323 | -981.0063 | 0.58777 | -0.98101
-0.081932 | -0.000164 | -0.1274 | -0.001415 | -969.1869 | 0.5686 | -0.96919
-0.082316 | -0.000164 | -0.128 | -0.001415 | -969.1869 | 0.57872 | -0.96919
-0.082697 | -0.000165 | -0.12859 | -0.0014236 | -975.0966 | 0.57595 | -0.9751
-0.083078 | -0.000167 | -0.12919 | -0.0014409 | -986.916 | 0.5812 | -0.98692
-0.083465 | -0.000168 | -0.12979 | -0.0014495 | -992.8257 | 0.59569 | -0.99283
-0.083851 | -0.000166 | -0.13039 | -0.0014323 | -981.0063 | 0.59238 | -0.98101
-0.084238 | -0.000165 | -0.13099 | -0.0014236 | -975.0966 | 0.58858 | -0.9751
-0.084618 | -0.000166 | -0.13158 | -0.0014323 | -981.0063 | 0.57793 | -0.98101
-0.085002 | -0.000166 | -0.13218 | -0.0014323 | -981.0063 | 0.58578 | -0.98101
-0.08539 | -0.000167 | -0.13278 | -0.0014409 | -986.916 | 0.59366 | -0.98692
-0.085775 | -0.000168 | -0.13338 | -0.0014495 | -992.8257 | 0.59261 | -0.99283
-0.086164 | -0.000167 | -0.13399 | -0.0014409 | -986.916 | 0.59877 | -0.98692
-0.086562 | -0.000166 | -0.1346 | -0.0014323 | -981.0063 | 0.60896 | -0.98101
-0.086943 | -0.000167 | -0.1352 | -0.0014409 | -986.916 | 0.58295 | -0.98692
-0.087338 | -0.000166 | -0.13581 | -0.0014323 | -981.0063 | 0.60437 | -0.98101
-0.087728 | -0.000167 | -0.13642 | -0.0014409 | -986.916 | 0.59672 | -0.98692
-0.088104 | -0.000169 | -0.137 | -0.0014582 | -998.7353 | 0.58049 | -0.99874
-0.088499 | -0.00017 | -0.13762 | -0.0014668 | -1004.645 | 0.61526 | -1.0046
-0.088895 | -0.000169 | -0.13823 | -0.0014582 | -998.7353 | 0.61682 | -0.99874
-0.089276 | -0.00017 | -0.13882 | -0.0014668 | -1004.645 | 0.59346 | -1.0046
-0.089652 | -0.000171 | -0.13941 | -0.0014754 | -1010.5547 | 0.58912 | -1.0106
-0.090044 | -0.000172 | -0.14002 | -0.001484 | -1016.4644 | 0.61779 | -1.0165
-0.090424 | -0.000172 | -0.14061 | -0.001484 | -1016.4644 | 0.60063 | -1.0165
-0.090815 | -0.000173 | -0.14122 | -0.0014927 | -1022.374 | 0.61981 | -1.0224
-0.091189 | -0.000173 | -0.1418 | -0.0014927 | -1022.374 | 0.59458 | -1.0224
-0.091565 | -0.000173 | -0.14238 | -0.0014927 | -1022.374 | 0.59776 | -1.0224
-0.091956 | -0.000175 | -0.14299 | -0.0015099 | -1034.1934 | 0.6252 | -1.0342
-0.092347 | -0.000174 | -0.1436 | -0.0015013 | -1028.2837 | 0.627 | -1.0283
-0.092732 | -0.000175 | -0.1442 | -0.0015099 | -1034.1934 | 0.61738 | -1.0342
-0.093122 | -0.000176 | -0.1448 | -0.0015186 | -1040.1031 | 0.62898 | -1.0401
-0.093504 | -0.000175 | -0.1454 | -0.0015099 | -1034.1934 | 0.61608 | -1.0342
-0.093885 | -0.000176 | -0.14599 | -0.0015186 | -1040.1031 | 0.61446 | -1.0401
-0.094271 | -0.000177 | -0.14659 | -0.0015272 | -1046.0127 | 0.62607 | -1.046
-0.094668 | -0.000179 | -0.14721 | -0.0015444 | -1057.8321 | 0.64939 | -1.0578
-0.095074 | -0.000178 | -0.14784 | -0.0015358 | -1051.9224 | 0.66598 | -1.0519
-0.095448 | -0.000179 | -0.14842 | -0.0015444 | -1057.8321 | 0.61348 | -1.0578
-0.095844 | -0.00018 | -0.14904 | -0.0015531 | -1063.7418 | 0.65321 | -1.0637
-0.096227 | -0.000179 | -0.14963 | -0.0015444 | -1057.8321 | 0.63177 | -1.0578
-0.096615 | -0.000182 | -0.15024 | -0.0015703 | -1075.5611 | 0.64358 | -1.0756
-0.097001 | -0.000182 | -0.15084 | -0.0015703 | -1075.5611 | 0.64558 | -1.0756
-0.097379 | -0.000182 | -0.15142 | -0.0015703 | -1075.5611 | 0.6322 | -1.0756
-0.097762 | -0.000178 | -0.15202 | -0.0015358 | -1051.9224 | 0.63353 | -1.0519
-0.098142 | -0.000182 | -0.15261 | -0.0015703 | -1075.5611 | 0.62857 | -1.0756
-0.098519 | -0.000182 | -0.1532 | -0.0015703 | -1075.5611 | 0.63053 | -1.0756
-0.098898 | -0.000184 | -0.15379 | -0.0015876 | -1087.3805 | 0.63736 | -1.0874
-0.099288 | -0.000184 | -0.15439 | -0.0015876 | -1087.3805 | 0.65944 | -1.0874
-0.099675 | -0.000184 | -0.15499 | -0.0015876 | -1087.3805 | 0.65437 | -1.0874
-0.10006 | -0.000183 | -0.1556 | -0.0015789 | -1081.4708 | 0.65259 | -1.0815
-0.10045 | -0.000184 | -0.1562 | -0.0015876 | -1087.3805 | 0.64922 | -1.0874
-0.10083 | -0.000186 | -0.1568 | -0.0016048 | -1099.1998 | 0.65793 | -1.0992
-0.10121 | -0.000185 | -0.15737 | -0.0015962 | -1093.2902 | 0.63243 | -1.0933
-0.10159 | -0.000186 | -0.15797 | -0.0016048 | -1099.1998 | 0.65629 | -1.0992
-0.10198 | -0.000185 | -0.15858 | -0.0015962 | -1093.2902 | 0.66482 | -1.0933
-0.10235 | -0.000186 | -0.15916 | -0.0016048 | -1099.1998 | 0.63243 | -1.0992
-0.10274 | -0.000187 | -0.15976 | -0.0016135 | -1105.1095 | 0.67012 | -1.1051
-0.10313 | -0.000185 | -0.16037 | -0.0015962 | -1093.2902 | 0.66319 | -1.0933
-0.10351 | -0.000186 | -0.16096 | -0.0016048 | -1099.1998 | 0.65459 | -1.0992
-0.1039 | -0.000187 | -0.16156 | -0.0016135 | -1105.1095 | 0.65469 | -1.1051
-0.10428 | -0.000188 | -0.16216 | -0.0016221 | -1111.0192 | 0.66337 | -1.111
-0.10469 | -0.00019 | -0.16279 | -0.0016393 | -1122.8385 | 0.70341 | -1.1228
-0.10506 | -0.000191 | -0.16337 | -0.001648 | -1128.7482 | 0.65648 | -1.1287
-0.10545 | -0.000189 | -0.16398 | -0.0016307 | -1116.9289 | 0.68269 | -1.1169
-0.10583 | -0.00019 | -0.16457 | -0.0016393 | -1122.8385 | 0.66 | -1.1228
-0.10622 | -0.000191 | -0.16517 | -0.001648 | -1128.7482 | 0.68274 | -1.1287
-0.10662 | -0.000191 | -0.1658 | -0.001648 | -1128.7482 | 0.70384 | -1.1287
-0.10701 | -0.000192 | -0.1664 | -0.0016566 | -1134.6579 | 0.67752 | -1.1347
-0.1074 | -0.000192 | -0.167 | -0.0016566 | -1134.6579 | 0.68458 | -1.1347
-0.10779 | -0.000193 | -0.16761 | -0.0016652 | -1140.5676 | 0.69698 | -1.1406
-0.10818 | -0.000192 | -0.16822 | -0.0016566 | -1134.6579 | 0.68991 | -1.1347
-0.10856 | -0.000192 | -0.16882 | -0.0016566 | -1134.6579 | 0.68106 | -1.1347
-0.10894 | -0.000193 | -0.1694 | -0.0016652 | -1140.5676 | 0.66691 | -1.1406
-0.10933 | -0.000195 | -0.17001 | -0.0016825 | -1152.3869 | 0.68993 | -1.1524
-0.1097 | -0.000197 | -0.17059 | -0.0016997 | -1164.2063 | 0.67183 | -1.1642
-0.11008 | -0.000197 | -0.17117 | -0.0016997 | -1164.2063 | 0.67707 | -1.1642
-0.11047 | -0.000198 | -0.17179 | -0.0017084 | -1170.1159 | 0.72053 | -1.1701
-0.11086 | -0.000198 | -0.17238 | -0.0017084 | -1170.1159 | 0.6987 | -1.1701
-0.11125 | -0.000198 | -0.173 | -0.0017084 | -1170.1159 | 0.71871 | -1.1701
-0.11164 | -0.000199 | -0.1736 | -0.001717 | -1176.0256 | 0.71323 | -1.176
-0.11202 | -0.000199 | -0.17419 | -0.001717 | -1176.0256 | 0.6876 | -1.176
-0.11241 | -0.000198 | -0.17479 | -0.0017084 | -1170.1159 | 0.70776 | -1.1701
-0.11279 | -0.000198 | -0.17538 | -0.0017084 | -1170.1159 | 0.6896 | -1.1701
-0.11317 | -0.000204 | -0.17598 | -0.0017601 | -1205.574 | 0.71298 | -1.2056
-0.11356 | -0.000201 | -0.17659 | -0.0017343 | -1187.845 | 0.72947 | -1.1878
-0.11396 | -0.0002 | -0.1772 | -0.0017256 | -1181.9353 | 0.72042 | -1.1819
-0.11433 | -0.000197 | -0.17779 | -0.0016997 | -1164.2063 | 0.68952 | -1.1642
-0.11472 | -0.000201 | -0.17838 | -0.0017343 | -1187.845 | 0.7004 | -1.1878
-0.11509 | -0.000202 | -0.17897 | -0.0017429 | -1193.7547 | 0.69809 | -1.1938
-0.11548 | -0.000203 | -0.17957 | -0.0017515 | -1199.6643 | 0.7183 | -1.1997
-0.11586 | -0.000203 | -0.18017 | -0.0017515 | -1199.6643 | 0.71821 | -1.1997
-0.11625 | -0.000203 | -0.18077 | -0.0017515 | -1199.6643 | 0.72194 | -1.1997
-0.11663 | -0.000204 | -0.18136 | -0.0017601 | -1205.574 | 0.71063 | -1.2056
-0.11702 | -0.000204 | -0.18196 | -0.0017601 | -1205.574 | 0.7255 | -1.2056
-0.11742 | -0.000205 | -0.18258 | -0.0017688 | -1211.4837 | 0.74795 | -1.2115
-0.11779 | -0.000204 | -0.18317 | -0.0017601 | -1205.574 | 0.7066 | -1.2056
-0.11818 | -0.000207 | -0.18377 | -0.001786 | -1223.303 | 0.73083 | -1.2233
-0.11856 | -0.000206 | -0.18437 | -0.0017774 | -1217.3934 | 0.72869 | -1.2174
-0.11894 | -0.000207 | -0.18496 | -0.001786 | -1223.303 | 0.723 | -1.2233
-0.11933 | -0.000206 | -0.18556 | -0.0017774 | -1217.3934 | 0.74008 | -1.2174
-0.11971 | -0.000208 | -0.18615 | -0.0017947 | -1229.2127 | 0.71905 | -1.2292
-0.12011 | -0.000207 | -0.18676 | -0.001786 | -1223.303 | 0.74938 | -1.2233
-0.12048 | -0.000206 | -0.18735 | -0.0017774 | -1217.3934 | 0.7211 | -1.2174
-0.12088 | -0.00021 | -0.18797 | -0.0018119 | -1241.0321 | 0.7531 | -1.241
-0.12127 | -0.000208 | -0.18858 | -0.0017947 | -1229.2127 | 0.75672 | -1.2292
-0.12166 | -0.000211 | -0.18918 | -0.0018205 | -1246.9417 | 0.73736 | -1.2469
-0.12204 | -0.00021 | -0.18978 | -0.0018119 | -1241.0321 | 0.74861 | -1.241
-0.12242 | -0.000208 | -0.19037 | -0.0017947 | -1229.2127 | 0.72791 | -1.2292
-0.12281 | -0.000211 | -0.19096 | -0.0018205 | -1246.9417 | 0.74121 | -1.2469
-0.12319 | -0.00021 | -0.19155 | -0.0018119 | -1241.0321 | 0.73314 | -1.241
-0.12357 | -0.00021 | -0.19215 | -0.0018119 | -1241.0321 | 0.74105 | -1.241
-0.12397 | -0.000212 | -0.19277 | -0.0018292 | -1252.8514 | 0.77172 | -1.2529
-0.12435 | -0.000214 | -0.19337 | -0.0018464 | -1264.6708 | 0.75359 | -1.2647
-0.12474 | -0.000214 | -0.19397 | -0.0018464 | -1264.6708 | 0.76106 | -1.2647
-0.12513 | -0.000213 | -0.19458 | -0.0018378 | -1258.7611 | 0.76713 | -1.2588
-0.12551 | -0.000213 | -0.19518 | -0.0018378 | -1258.7611 | 0.75163 | -1.2588
-0.1259 | -0.000215 | -0.19578 | -0.001855 | -1270.5804 | 0.76499 | -1.2706
-0.12629 | -0.000217 | -0.19639 | -0.0018723 | -1282.3998 | 0.77413 | -1.2824
-0.12667 | -0.000215 | -0.19697 | -0.001855 | -1270.5804 | 0.74038 | -1.2706
-0.12706 | -0.000217 | -0.19758 | -0.0018723 | -1282.3998 | 0.78207 | -1.2824
-0.12743 | -0.000216 | -0.19815 | -0.0018637 | -1276.4901 | 0.72419 | -1.2765
-0.12782 | -0.000216 | -0.19876 | -0.0018637 | -1276.4901 | 0.78405 | -1.2765
-0.1282 | -0.000216 | -0.19936 | -0.0018637 | -1276.4901 | 0.76023 | -1.2765
-0.12859 | -0.000219 | -0.19995 | -0.0018896 | -1294.2192 | 0.76551 | -1.2942 | -0.2 | -1293.2711
-0.12898 | -0.000217 | -0.20056 | -0.0018723 | -1282.3998 | 0.7833 | -1.2824
-0.12935 | -0.000218 | -0.20114 | -0.0018809 | -1288.3095 | 0.75152 | -1.2883
-0.12974 | -0.000218 | -0.20175 | -0.0018809 | -1288.3095 | 0.77529 | -1.2883
-0.13012 | -0.00022 | -0.20234 | -0.0018982 | -1300.1288 | 0.77482 | -1.3001
-0.1305 | -0.000218 | -0.20293 | -0.0018809 | -1288.3095 | 0.75872 | -1.2883
-0.13089 | -0.000218 | -0.20354 | -0.0018809 | -1288.3095 | 0.7833 | -1.2883
-0.13128 | -0.000219 | -0.20415 | -0.0018896 | -1294.2192 | 0.7851 | -1.2942
-0.13167 | -0.000218 | -0.20475 | -0.0018809 | -1288.3095 | 0.78309 | -1.2883
-0.13206 | -0.000222 | -0.20535 | -0.0019154 | -1311.9482 | 0.77229 | -1.3119
-0.13245 | -0.000223 | -0.20595 | -0.0019241 | -1317.8579 | 0.79538 | -1.3179
-0.13284 | -0.000222 | -0.20657 | -0.0019154 | -1311.9482 | 0.81378 | -1.3119
-0.13323 | -0.000221 | -0.20717 | -0.0019068 | -1306.0385 | 0.78163 | -1.306
-0.13362 | -0.000223 | -0.20777 | -0.0019241 | -1317.8579 | 0.79563 | -1.3179
-0.134 | -0.000224 | -0.20837 | -0.0019327 | -1323.7675 | 0.78047 | -1.3238
-0.13438 | -0.000223 | -0.20895 | -0.0019241 | -1317.8579 | 0.77841 | -1.3179
-0.13476 | -0.000224 | -0.20955 | -0.0019327 | -1323.7675 | 0.79279 | -1.3238
-0.13515 | -0.000225 | -0.21016 | -0.0019413 | -1329.6772 | 0.7984 | -1.3297
-0.13554 | -0.000225 | -0.21076 | -0.0019413 | -1329.6772 | 0.80432 | -1.3297
-0.13592 | -0.000226 | -0.21136 | -0.00195 | -1335.5869 | 0.7916 | -1.3356
-0.1363 | -0.000227 | -0.21194 | -0.0019586 | -1341.4966 | 0.7847 | -1.3415
-0.13669 | -0.000228 | -0.21255 | -0.0019672 | -1347.4062 | 0.82371 | -1.3474
-0.13707 | -0.000228 | -0.21315 | -0.0019672 | -1347.4062 | 0.79618 | -1.3474
-0.13746 | -0.00023 | -0.21374 | -0.0019845 | -1359.2256 | 0.8102 | -1.3592
-0.13784 | -0.00023 | -0.21435 | -0.0019845 | -1359.2256 | 0.81796 | -1.3592
-0.13823 | -0.00023 | -0.21495 | -0.0019845 | -1359.2256 | 0.81796 | -1.3592
-0.13862 | -0.000232 | -0.21555 | -0.0020017 | -1371.0449 | 0.82789 | -1.371
-0.139 | -0.000229 | -0.21615 | -0.0019758 | -1353.3159 | 0.81127 | -1.3533
-0.13938 | -0.000229 | -0.21674 | -0.0019758 | -1353.3159 | 0.79967 | -1.3533
-0.13977 | -0.00023 | -0.21734 | -0.0019845 | -1359.2256 | 0.80986 | -1.3592
-0.14014 | -0.00023 | -0.21793 | -0.0019845 | -1359.2256 | 0.79894 | -1.3592
-0.14052 | -0.00023 | -0.21851 | -0.0019845 | -1359.2256 | 0.79471 | -1.3592
-0.14091 | -0.00023 | -0.21912 | -0.0019845 | -1359.2256 | 0.8243 | -1.3592
-0.14129 | -0.000234 | -0.21971 | -0.002019 | -1382.8643 | 0.81015 | -1.3829
-0.14168 | -0.000234 | -0.22031 | -0.002019 | -1382.8643 | 0.83649 | -1.3829
-0.14208 | -0.000235 | -0.22093 | -0.0020276 | -1388.774 | 0.8512 | -1.3888
-0.14246 | -0.000235 | -0.22153 | -0.0020276 | -1388.774 | 0.83574 | -1.3888
-0.14284 | -0.000234 | -0.22212 | -0.002019 | -1382.8643 | 0.81888 | -1.3829
-0.14322 | -0.000235 | -0.22271 | -0.0020276 | -1388.774 | 0.82104 | -1.3888
-0.14361 | -0.000235 | -0.22332 | -0.0020276 | -1388.774 | 0.84222 | -1.3888
-0.144 | -0.000236 | -0.22391 | -0.0020362 | -1394.6837 | 0.8267 | -1.3947
-0.14439 | -0.000236 | -0.22453 | -0.0020362 | -1394.6837 | 0.86532 | -1.3947
-0.14478 | -0.000234 | -0.22513 | -0.002019 | -1382.8643 | 0.83142 | -1.3829
-0.14516 | -0.000236 | -0.22572 | -0.0020362 | -1394.6837 | 0.82063 | -1.3947
-0.14556 | -0.000237 | -0.22635 | -0.0020449 | -1400.5933 | 0.8715 | -1.4006
-0.14596 | -0.000238 | -0.22696 | -0.0020535 | -1406.503 | 0.86428 | -1.4065
-0.14633 | -0.000237 | -0.22755 | -0.0020449 | -1400.5933 | 0.82499 | -1.4006
-0.14673 | -0.000239 | -0.22816 | -0.0020621 | -1412.4127 | 0.85735 | -1.4124
-0.1471 | -0.00024 | -0.22874 | -0.0020708 | -1418.3224 | 0.82314 | -1.4183
-0.14746 | -0.00024 | -0.2293 | -0.0020708 | -1418.3224 | 0.80059 | -1.4183
-0.14784 | -0.00024 | -0.22989 | -0.0020708 | -1418.3224 | 0.82485 | -1.4183
-0.14821 | -0.000241 | -0.23047 | -0.0020794 | -1424.232 | 0.8332 | -1.4242
-0.1486 | -0.00024 | -0.23107 | -0.0020708 | -1418.3224 | 0.8553 | -1.4183
-0.149 | -0.000244 | -0.23169 | -0.0021053 | -1441.9611 | 0.88288 | -1.442
-0.14938 | -0.000241 | -0.23229 | -0.0020794 | -1424.232 | 0.8535 | -1.4242
-0.14976 | -0.000244 | -0.23287 | -0.0021053 | -1441.9611 | 0.84013 | -1.442
-0.15013 | -0.000243 | -0.23345 | -0.0020966 | -1436.0514 | 0.83241 | -1.4361
-0.15052 | -0.000243 | -0.23406 | -0.0020966 | -1436.0514 | 0.87536 | -1.4361
-0.15091 | -0.000244 | -0.23467 | -0.0021053 | -1441.9611 | 0.87716 | -1.442
-0.1513 | -0.000244 | -0.23527 | -0.0021053 | -1441.9611 | 0.86327 | -1.442
-0.15169 | -0.000245 | -0.23587 | -0.0021139 | -1447.8707 | 0.86953 | -1.4479
-0.15207 | -0.000249 | -0.23646 | -0.0021484 | -1471.5094 | 0.86026 | -1.4715
-0.15246 | -0.000244 | -0.23708 | -0.0021053 | -1441.9611 | 0.89476 | -1.442
-0.15284 | -0.000246 | -0.23767 | -0.0021225 | -1453.7804 | 0.86455 | -1.4538
-0.15324 | -0.000247 | -0.23828 | -0.0021311 | -1459.6901 | 0.88797 | -1.4597
-0.15362 | -0.000248 | -0.23887 | -0.0021398 | -1465.5998 | 0.86428 | -1.4656
-0.154 | -0.000251 | -0.23947 | -0.0021657 | -1483.3288 | 0.87585 | -1.4833
-0.15439 | -0.000249 | -0.24008 | -0.0021484 | -1471.5094 | 0.90517 | -1.4715
-0.15477 | -0.000248 | -0.24067 | -0.0021398 | -1465.5998 | 0.87005 | -1.4656
-0.15516 | -0.000248 | -0.24127 | -0.0021398 | -1465.5998 | 0.87742 | -1.4656
-0.15554 | -0.000248 | -0.24186 | -0.0021398 | -1465.5998 | 0.8683 | -1.4656
-0.15593 | -0.00025 | -0.24247 | -0.002157 | -1477.4191 | 0.89697 | -1.4774
-0.15632 | -0.000251 | -0.24308 | -0.0021657 | -1483.3288 | 0.90007 | -1.4833
-0.1567 | -0.000251 | -0.24367 | -0.0021657 | -1483.3288 | 0.87881 | -1.4833
-0.15709 | -0.000253 | -0.24427 | -0.0021829 | -1495.1482 | 0.89389 | -1.4951
-0.15748 | -0.000252 | -0.24489 | -0.0021743 | -1489.2385 | 0.91654 | -1.4892
-0.15787 | -0.000254 | -0.24548 | -0.0021915 | -1501.0578 | 0.89278 | -1.5011
-0.15825 | -0.000254 | -0.24608 | -0.0021915 | -1501.0578 | 0.88931 | -1.5011
-0.15863 | -0.000255 | -0.24667 | -0.0022002 | -1506.9675 | 0.8934 | -1.507
-0.15901 | -0.000257 | -0.24727 | -0.0022174 | -1518.7869 | 0.89866 | -1.5188
-0.15941 | -0.000256 | -0.24788 | -0.0022088 | -1512.8772 | 0.93342 | -1.5129
-0.1598 | -0.000254 | -0.24849 | -0.0021915 | -1501.0578 | 0.9139 | -1.5011
-0.16019 | -0.000254 | -0.2491 | -0.0021915 | -1501.0578 | 0.91965 | -1.5011
-0.16056 | -0.000257 | -0.24968 | -0.0022174 | -1518.7869 | 0.87108 | -1.5188
-0.16095 | -0.000256 | -0.25028 | -0.0022088 | -1512.8772 | 0.91692 | -1.5129
-0.16134 | -0.000256 | -0.25088 | -0.0022088 | -1512.8772 | 0.89866 | -1.5129
-0.16172 | -0.000258 | -0.25147 | -0.0022261 | -1524.6965 | 0.90217 | -1.5247
-0.1621 | -0.000256 | -0.25207 | -0.0022088 | -1512.8772 | 0.90454 | -1.5129
-0.16248 | -0.000257 | -0.25266 | -0.0022174 | -1518.7869 | 0.90278 | -1.5188
-0.16286 | -0.000257 | -0.25324 | -0.0022174 | -1518.7869 | 0.88092 | -1.5188
-0.16325 | -0.000258 | -0.25386 | -0.0022261 | -1524.6965 | 0.93469 | -1.5247
-0.16364 | -0.000261 | -0.25446 | -0.0022519 | -1542.4256 | 0.92764 | -1.5424
-0.16404 | -0.000261 | -0.25508 | -0.0022519 | -1542.4256 | 0.95939 | -1.5424
-0.16442 | -0.000259 | -0.25567 | -0.0022347 | -1530.6062 | 0.90793 | -1.5306
-0.1648 | -0.000261 | -0.25627 | -0.0022519 | -1542.4256 | 0.9151 | -1.5424
-0.16519 | -0.000262 | -0.25687 | -0.0022606 | -1548.3352 | 0.92999 | -1.5483
-0.16557 | -0.000265 | -0.25746 | -0.0022865 | -1566.0643 | 0.91531 | -1.5661
-0.16596 | -0.000264 | -0.25806 | -0.0022778 | -1560.1546 | 0.94309 | -1.5602
-0.16635 | -0.000265 | -0.25867 | -0.0022865 | -1566.0643 | 0.95038 | -1.5661
-0.16674 | -0.000264 | -0.25928 | -0.0022778 | -1560.1546 | 0.95281 | -1.5602
-0.16712 | -0.000266 | -0.25988 | -0.0022951 | -1571.974 | 0.93513 | -1.572
-0.16751 | -0.000265 | -0.26047 | -0.0022865 | -1566.0643 | 0.93933 | -1.5661
-0.16789 | -0.000263 | -0.26108 | -0.0022692 | -1554.2449 | 0.93888 | -1.5542
-0.16827 | -0.000264 | -0.26167 | -0.0022778 | -1560.1546 | 0.91773 | -1.5602
-0.16865 | -0.000266 | -0.26225 | -0.0022951 | -1571.974 | 0.91078 | -1.572
-0.16903 | -0.000268 | -0.26285 | -0.0023123 | -1583.7933 | 0.94709 | -1.5838
-0.16941 | -0.000267 | -0.26344 | -0.0023037 | -1577.8836 | 0.9292 | -1.5779
-0.16979 | -0.000266 | -0.26403 | -0.0022951 | -1571.974 | 0.92818 | -1.572
-0.17019 | -0.000269 | -0.26465 | -0.002321 | -1589.703 | 0.98574 | -1.5897
-0.17058 | -0.000269 | -0.26525 | -0.002321 | -1589.703 | 0.95913 | -1.5897
-0.17098 | -0.000267 | -0.26588 | -0.0023037 | -1577.8836 | 0.99005 | -1.5779
-0.17136 | -0.000267 | -0.26647 | -0.0023037 | -1577.8836 | 0.93483 | -1.5779
-0.17175 | -0.00027 | -0.26707 | -0.0023296 | -1595.6127 | 0.95488 | -1.5956
-0.17212 | -0.00027 | -0.26765 | -0.0023296 | -1595.6127 | 0.92052 | -1.5956
-0.17251 | -0.000269 | -0.26825 | -0.002321 | -1589.703 | 0.95844 | -1.5897
-0.1729 | -0.000271 | -0.26886 | -0.0023382 | -1601.5223 | 0.96766 | -1.6015
-0.17327 | -0.000272 | -0.26943 | -0.0023469 | -1607.432 | 0.92314 | -1.6074
-0.17367 | -0.000272 | -0.27006 | -0.0023469 | -1607.432 | 1.0023 | -1.6074
-0.17406 | -0.000274 | -0.27066 | -0.0023641 | -1619.2514 | 0.97841 | -1.6193
-0.17444 | -0.000274 | -0.27125 | -0.0023641 | -1619.2514 | 0.95682 | -1.6193
-0.17483 | -0.000274 | -0.27185 | -0.0023641 | -1619.2514 | 0.97444 | -1.6193
-0.1752 | -0.000275 | -0.27244 | -0.0023727 | -1625.161 | 0.94595 | -1.6252
-0.17557 | -0.000277 | -0.27302 | -0.00239 | -1636.9804 | 0.94351 | -1.637
-0.17596 | -0.000275 | -0.27361 | -0.0023727 | -1625.161 | 0.97394 | -1.6252
-0.17633 | -0.000277 | -0.27419 | -0.00239 | -1636.9804 | 0.94858 | -1.637
-0.17672 | -0.000276 | -0.27481 | -0.0023814 | -1631.0707 | 1.0011 | -1.6311
-0.17711 | -0.000277 | -0.27541 | -0.00239 | -1636.9804 | 0.98587 | -1.637
-0.17751 | -0.000276 | -0.27602 | -0.0023814 | -1631.0707 | 1.0011 | -1.6311
-0.1779 | -0.000276 | -0.27663 | -0.0023814 | -1631.0707 | 0.99677 | -1.6311
-0.17828 | -0.000278 | -0.27722 | -0.0023986 | -1642.8901 | 0.9622 | -1.6429
-0.17868 | -0.000277 | -0.27784 | -0.00239 | -1636.9804 | 1.0149 | -1.637
-0.17907 | -0.00028 | -0.27845 | -0.0024159 | -1654.7094 | 1.0032 | -1.6547
-0.17945 | -0.000278 | -0.27905 | -0.0023986 | -1642.8901 | 0.98966 | -1.6429
-0.17984 | -0.000279 | -0.27965 | -0.0024072 | -1648.7997 | 0.98021 | -1.6488
-0.18021 | -0.00028 | -0.28022 | -0.0024159 | -1654.7094 | 0.95034 | -1.6547
-0.18059 | -0.000281 | -0.28082 | -0.0024245 | -1660.6191 | 0.99498 | -1.6606
-0.18098 | -0.000281 | -0.28143 | -0.0024245 | -1660.6191 | 1.0045 | -1.6606
-0.18137 | -0.00028 | -0.28204 | -0.0024159 | -1654.7094 | 1.0104 | -1.6547
-0.18177 | -0.000281 | -0.28265 | -0.0024245 | -1660.6191 | 1.0156 | -1.6606
-0.18215 | -0.000282 | -0.28324 | -0.0024331 | -1666.5288 | 0.98818 | -1.6665
-0.18254 | -0.000281 | -0.28385 | -0.0024245 | -1660.6191 | 1.0037 | -1.6606
-0.18292 | -0.000283 | -0.28445 | -0.0024418 | -1672.4385 | 1.0003 | -1.6724
-0.18332 | -0.000284 | -0.28506 | -0.0024504 | -1678.3481 | 1.0265 | -1.6783
-0.1837 | -0.000283 | -0.28566 | -0.0024418 | -1672.4385 | 1.0056 | -1.6724
-0.18408 | -0.000284 | -0.28625 | -0.0024504 | -1678.3481 | 0.98738 | -1.6783
-0.18449 | -0.000287 | -0.28687 | -0.0024763 | -1696.0772 | 1.0547 | -1.6961
-0.18486 | -0.000286 | -0.28746 | -0.0024676 | -1690.1675 | 0.99783 | -1.6902
-0.18523 | -0.000288 | -0.28803 | -0.0024849 | -1701.9868 | 0.96793 | -1.702
-0.18561 | -0.000287 | -0.28863 | -0.0024763 | -1696.0772 | 1.0066 | -1.6961
-0.18599 | -0.000287 | -0.28921 | -0.0024763 | -1696.0772 | 0.9943 | -1.6961
-0.18637 | -0.000289 | -0.28981 | -0.0024935 | -1707.8965 | 1.0163 | -1.7079
-0.18676 | -0.000289 | -0.29042 | -0.0024935 | -1707.8965 | 1.0384 | -1.7079
-0.18715 | -0.000286 | -0.29102 | -0.0024676 | -1690.1675 | 1.0172 | -1.6902
-0.18753 | -0.000289 | -0.29161 | -0.0024935 | -1707.8965 | 1.0145 | -1.7079
-0.18792 | -0.000288 | -0.29222 | -0.0024849 | -1701.9868 | 1.034 | -1.702
-0.18832 | -0.000288 | -0.29283 | -0.0024849 | -1701.9868 | 1.0454 | -1.702
-0.1887 | -0.00029 | -0.29343 | -0.0025022 | -1713.8062 | 1.0198 | -1.7138
-0.18909 | -0.00029 | -0.29404 | -0.0025022 | -1713.8062 | 1.042 | -1.7138
-0.18948 | -0.000292 | -0.29464 | -0.0025194 | -1725.6255 | 1.0242 | -1.7256
-0.18986 | -0.000291 | -0.29523 | -0.0025108 | -1719.7159 | 1.0313 | -1.7197
-0.19024 | -0.000291 | -0.29582 | -0.0025108 | -1719.7159 | 1.0162 | -1.7197
-0.19062 | -0.000293 | -0.29642 | -0.002528 | -1731.5352 | 1.025 | -1.7315
-0.19101 | -0.000293 | -0.29702 | -0.002528 | -1731.5352 | 1.042 | -1.7315
-0.19139 | -0.000293 | -0.29762 | -0.002528 | -1731.5352 | 1.0339 | -1.7315
-0.19178 | -0.000293 | -0.29821 | -0.002528 | -1731.5352 | 1.0312 | -1.7315
-0.19217 | -0.000293 | -0.29882 | -0.002528 | -1731.5352 | 1.0528 | -1.7315
-0.19256 | -0.000293 | -0.29943 | -0.002528 | -1731.5352 | 1.0528 | -1.7315 | -0.3 | -1748.9812
-0.19293 | -0.000296 | -0.30001 | -0.0025539 | -1749.2642 | 1.0095 | -1.7493
-0.19333 | -0.000295 | -0.30063 | -0.0025453 | -1743.3546 | 1.0862 | -1.7434
-0.19371 | -0.000298 | -0.30122 | -0.0025712 | -1761.0836 | 1.0245 | -1.7611
-0.19409 | -0.000295 | -0.30181 | -0.0025453 | -1743.3546 | 1.049 | -1.7434
-0.19448 | -0.000296 | -0.30241 | -0.0025539 | -1749.2642 | 1.04 | -1.7493
-0.19486 | -0.000299 | -0.303 | -0.0025798 | -1766.9933 | 1.0389 | -1.767
-0.19524 | -0.000296 | -0.3036 | -0.0025539 | -1749.2642 | 1.0498 | -1.7493
-0.19562 | -0.000296 | -0.30419 | -0.0025539 | -1749.2642 | 1.0336 | -1.7493
-0.196 | -0.000299 | -0.30478 | -0.0025798 | -1766.9933 | 1.0416 | -1.767
-0.19639 | -0.0003 | -0.30539 | -0.0025884 | -1772.903 | 1.0734 | -1.7729
-0.19677 | -0.000302 | -0.30598 | -0.0026057 | -1784.7223 | 1.0511 | -1.7847
-0.19716 | -0.0003 | -0.30659 | -0.0025884 | -1772.903 | 1.0815 | -1.7729
-0.19754 | -0.000297 | -0.30718 | -0.0025626 | -1755.1739 | 1.0506 | -1.7552
-0.19792 | -0.000301 | -0.30776 | -0.0025971 | -1778.8126 | 1.0276 | -1.7788
-0.19831 | -0.0003 | -0.30836 | -0.0025884 | -1772.903 | 1.0659 | -1.7729
-0.1987 | -0.000302 | -0.30897 | -0.0026057 | -1784.7223 | 1.0788 | -1.7847
-0.19908 | -0.000301 | -0.30958 | -0.0025971 | -1778.8126 | 1.0778 | -1.7788
-0.19947 | -0.000302 | -0.31017 | -0.0026057 | -1784.7223 | 1.0612 | -1.7847
-0.19986 | -0.000304 | -0.31078 | -0.002623 | -1796.5417 | 1.0943 | -1.7965
-0.20026 | -0.000304 | -0.3114 | -0.002623 | -1796.5417 | 1.1063 | -1.7965
-0.20064 | -0.000305 | -0.31199 | -0.0026316 | -1802.4513 | 1.0633 | -1.8025
-0.20102 | -0.000305 | -0.31259 | -0.0026316 | -1802.4513 | 1.0847 | -1.8025
-0.20141 | -0.000306 | -0.3132 | -0.0026402 | -1808.361 | 1.0949 | -1.8084
-0.2018 | -0.000305 | -0.31379 | -0.0026316 | -1802.4513 | 1.0724 | -1.8025
-0.20219 | -0.000307 | -0.31441 | -0.0026488 | -1814.2707 | 1.1164 | -1.8143
-0.20258 | -0.000307 | -0.31501 | -0.0026488 | -1814.2707 | 1.0918 | -1.8143
-0.20296 | -0.000309 | -0.31561 | -0.0026661 | -1826.09 | 1.0869 | -1.8261
-0.20335 | -0.000307 | -0.31621 | -0.0026488 | -1814.2707 | 1.1038 | -1.8143
-0.20373 | -0.000307 | -0.3168 | -0.0026488 | -1814.2707 | 1.0608 | -1.8143
-0.20412 | -0.00031 | -0.31741 | -0.0026747 | -1831.9997 | 1.1085 | -1.832
-0.2045 | -0.000309 | -0.318 | -0.0026661 | -1826.09 | 1.0836 | -1.8261
-0.20489 | -0.000312 | -0.31861 | -0.002692 | -1843.8191 | 1.1128 | -1.8438
-0.20527 | -0.000313 | -0.3192 | -0.0027006 | -1849.7287 | 1.0999 | -1.8497
-0.20565 | -0.000309 | -0.31979 | -0.0026661 | -1826.09 | 1.0803 | -1.8261
-0.20604 | -0.000312 | -0.3204 | -0.002692 | -1843.8191 | 1.1128 | -1.8438
-0.20642 | -0.00031 | -0.32099 | -0.0026747 | -1831.9997 | 1.0889 | -1.832
-0.20681 | -0.000311 | -0.32159 | -0.0026833 | -1837.9094 | 1.1071 | -1.8379
-0.20719 | -0.000312 | -0.32218 | -0.002692 | -1843.8191 | 1.0849 | -1.8438
-0.20756 | -0.00031 | -0.32276 | -0.0026747 | -1831.9997 | 1.0603 | -1.832
-0.20796 | -0.000314 | -0.32338 | -0.0027092 | -1855.6384 | 1.144 | -1.8556
-0.20834 | -0.000313 | -0.32397 | -0.0027006 | -1849.7287 | 1.1034 | -1.8497
-0.20873 | -0.000314 | -0.32457 | -0.0027092 | -1855.6384 | 1.112 | -1.8556
-0.20912 | -0.000316 | -0.32518 | -0.0027265 | -1867.4578 | 1.1231 | -1.8675
-0.20951 | -0.000314 | -0.32578 | -0.0027092 | -1855.6384 | 1.1289 | -1.8556
-0.20989 | -0.000316 | -0.32638 | -0.0027265 | -1867.4578 | 1.1145 | -1.8675
-0.21027 | -0.000316 | -0.32697 | -0.0027265 | -1867.4578 | 1.0977 | -1.8675
-0.21066 | -0.000317 | -0.32757 | -0.0027351 | -1873.3675 | 1.1198 | -1.8734
-0.21104 | -0.000318 | -0.32817 | -0.0027437 | -1879.2771 | 1.1204 | -1.8793
-0.21143 | -0.000318 | -0.32877 | -0.0027437 | -1879.2771 | 1.1368 | -1.8793
-0.2118 | -0.000317 | -0.32935 | -0.0027351 | -1873.3675 | 1.0883 | -1.8734
-0.21218 | -0.000319 | -0.32994 | -0.0027524 | -1885.1868 | 1.1163 | -1.8852
-0.21257 | -0.00032 | -0.33055 | -0.002761 | -1891.0965 | 1.1392 | -1.8911
-0.21296 | -0.000319 | -0.33116 | -0.0027524 | -1885.1868 | 1.1509 | -1.8852
-0.21335 | -0.000323 | -0.33176 | -0.0027869 | -1908.8255 | 1.1357 | -1.9088
-0.21373 | -0.000319 | -0.33236 | -0.0027524 | -1885.1868 | 1.1386 | -1.8852
-0.21412 | -0.000322 | -0.33296 | -0.0027783 | -1902.9158 | 1.1369 | -1.9029
-0.21451 | -0.000321 | -0.33356 | -0.0027696 | -1897.0062 | 1.1522 | -1.897
-0.21489 | -0.000324 | -0.33415 | -0.0027955 | -1914.7352 | 1.1203 | -1.9147
-0.21529 | -0.000324 | -0.33477 | -0.0027955 | -1914.7352 | 1.182 | -1.9147
-0.21566 | -0.000324 | -0.33536 | -0.0027955 | -1914.7352 | 1.1284 | -1.9147
-0.21605 | -0.000325 | -0.33595 | -0.0028041 | -1920.6449 | 1.1421 | -1.9206
-0.21646 | -0.000327 | -0.33659 | -0.0028214 | -1932.4642 | 1.2343 | -1.9325
-0.21684 | -0.000324 | -0.33719 | -0.0027955 | -1914.7352 | 1.1396 | -1.9147
-0.21723 | -0.000325 | -0.33779 | -0.0028041 | -1920.6449 | 1.157 | -1.9206
-0.21762 | -0.000326 | -0.3384 | -0.0028128 | -1926.5545 | 1.1666 | -1.9266
-0.21798 | -0.000329 | -0.33896 | -0.0028387 | -1944.2836 | 1.0955 | -1.9443
-0.21837 | -0.000327 | -0.33956 | -0.0028214 | -1932.4642 | 1.1635 | -1.9325
-0.21875 | -0.000327 | -0.34015 | -0.0028214 | -1932.4642 | 1.1449 | -1.9325
-0.21913 | -0.00033 | -0.34075 | -0.0028473 | -1950.1932 | 1.1471 | -1.9502
-0.21952 | -0.00033 | -0.34136 | -0.0028473 | -1950.1932 | 1.1979 | -1.9502
-0.21991 | -0.000331 | -0.34197 | -0.0028559 | -1956.1029 | 1.1845 | -1.9561
-0.22031 | -0.000331 | -0.34258 | -0.0028559 | -1956.1029 | 1.1954 | -1.9561
-0.2207 | -0.000327 | -0.34319 | -0.0028214 | -1932.4642 | 1.2003 | -1.9325
-0.22109 | -0.000331 | -0.34379 | -0.0028559 | -1956.1029 | 1.161 | -1.9561
-0.22147 | -0.000333 | -0.34439 | -0.0028732 | -1967.9223 | 1.1777 | -1.9679
-0.22186 | -0.000332 | -0.34499 | -0.0028645 | -1962.0126 | 1.1825 | -1.962
-0.22225 | -0.000333 | -0.3456 | -0.0028732 | -1967.9223 | 1.1855 | -1.9679
-0.22263 | -0.000334 | -0.34619 | -0.0028818 | -1973.832 | 1.1646 | -1.9738
-0.223 | -0.000333 | -0.34676 | -0.0028732 | -1967.9223 | 1.1339 | -1.9679
-0.22338 | -0.000334 | -0.34736 | -0.0028818 | -1973.832 | 1.1769 | -1.9738
-0.22377 | -0.000336 | -0.34796 | -0.0028991 | -1985.6513 | 1.1821 | -1.9857
-0.22415 | -0.000338 | -0.34855 | -0.0029163 | -1997.4707 | 1.1768 | -1.9975
-0.22453 | -0.000337 | -0.34914 | -0.0029077 | -1991.561 | 1.1724 | -1.9916
-0.22491 | -0.000337 | -0.34974 | -0.0029077 | -1991.561 | 1.2047 | -1.9916
-0.2253 | -0.000337 | -0.35034 | -0.0029077 | -1991.561 | 1.183 | -1.9916
-0.22568 | -0.000338 | -0.35093 | -0.0029163 | -1997.4707 | 1.1786 | -1.9975
-0.22606 | -0.00034 | -0.35152 | -0.0029336 | -2009.29 | 1.1807 | -2.0093
-0.22643 | -0.000341 | -0.3521 | -0.0029422 | -2015.1997 | 1.1859 | -2.0152
-0.22682 | -0.00034 | -0.35271 | -0.0029336 | -2009.29 | 1.2141 | -2.0093
-0.22722 | -0.000338 | -0.35332 | -0.0029163 | -1997.4707 | 1.2336 | -1.9975
-0.2276 | -0.000341 | -0.35392 | -0.0029422 | -2015.1997 | 1.2043 | -2.0152
-0.228 | -0.000341 | -0.35454 | -0.0029422 | -2015.1997 | 1.2441 | -2.0152
-0.22839 | -0.00034 | -0.35514 | -0.0029336 | -2009.29 | 1.2141 | -2.0093
-0.22878 | -0.00034 | -0.35575 | -0.0029336 | -2009.29 | 1.2123 | -2.0093
-0.22916 | -0.000339 | -0.35634 | -0.0029249 | -2003.3803 | 1.1949 | -2.0034
-0.22955 | -0.000342 | -0.35695 | -0.0029508 | -2021.1094 | 1.2109 | -2.0211
-0.22994 | -0.000343 | -0.35755 | -0.0029594 | -2027.019 | 1.2212 | -2.027
-0.23033 | -0.000342 | -0.35816 | -0.0029508 | -2021.1094 | 1.2432 | -2.0211
-0.23072 | -0.000342 | -0.35877 | -0.0029508 | -2021.1094 | 1.2288 | -2.0211
-0.2311 | -0.000345 | -0.35936 | -0.0029767 | -2038.8384 | 1.1995 | -2.0388
-0.23149 | -0.000347 | -0.35997 | -0.002994 | -2050.6577 | 1.2369 | -2.0507
-0.23187 | -0.000345 | -0.36055 | -0.0029767 | -2038.8384 | 1.1987 | -2.0388
-0.23225 | -0.000345 | -0.36115 | -0.0029767 | -2038.8384 | 1.2079 | -2.0388
-0.23263 | -0.000347 | -0.36174 | -0.002994 | -2050.6577 | 1.2241 | -2.0507
-0.23301 | -0.000345 | -0.36232 | -0.0029767 | -2038.8384 | 1.186 | -2.0388
-0.2334 | -0.000346 | -0.36293 | -0.0029853 | -2044.7481 | 1.2414 | -2.0447
-0.23377 | -0.000344 | -0.36352 | -0.0029681 | -2032.9287 | 1.1921 | -2.0329
-0.23416 | -0.000346 | -0.36412 | -0.0029853 | -2044.7481 | 1.2269 | -2.0447
-0.23455 | -0.000347 | -0.36472 | -0.002994 | -2050.6577 | 1.2355 | -2.0507
-0.23494 | -0.000349 | -0.36533 | -0.0030112 | -2062.4771 | 1.2568 | -2.0625
-0.23533 | -0.000349 | -0.36595 | -0.0030112 | -2062.4771 | 1.2636 | -2.0625
-0.23571 | -0.000347 | -0.36653 | -0.002994 | -2050.6577 | 1.2024 | -2.0507
-0.2361 | -0.000349 | -0.36714 | -0.0030112 | -2062.4771 | 1.244 | -2.0625
-0.23649 | -0.000351 | -0.36775 | -0.0030285 | -2074.2965 | 1.264 | -2.0743
-0.23688 | -0.00035 | -0.36834 | -0.0030198 | -2068.3868 | 1.2368 | -2.0684
-0.23726 | -0.000352 | -0.36895 | -0.0030371 | -2080.2061 | 1.2483 | -2.0802
-0.23765 | -0.000354 | -0.36955 | -0.0030544 | -2092.0255 | 1.2586 | -2.092
-0.23803 | -0.000354 | -0.37014 | -0.0030544 | -2092.0255 | 1.2394 | -2.092
-0.23842 | -0.000353 | -0.37074 | -0.0030457 | -2086.1158 | 1.2604 | -2.0861
-0.2388 | -0.000356 | -0.37134 | -0.0030716 | -2103.8448 | 1.2412 | -2.1038
-0.23919 | -0.000358 | -0.37193 | -0.0030889 | -2115.6642 | 1.2565 | -2.1157
-0.23957 | -0.000357 | -0.37253 | -0.0030802 | -2109.7545 | 1.2648 | -2.1098
-0.23995 | -0.000356 | -0.37312 | -0.0030716 | -2103.8448 | 1.2482 | -2.1038
-0.24033 | -0.000357 | -0.37371 | -0.0030802 | -2109.7545 | 1.2318 | -2.1098
-0.24071 | -0.000358 | -0.3743 | -0.0030889 | -2115.6642 | 1.2451 | -2.1157
-0.24109 | -0.000358 | -0.37489 | -0.0030889 | -2115.6642 | 1.2633 | -2.1157
-0.24149 | -0.000359 | -0.37552 | -0.0030975 | -2121.5739 | 1.3244 | -2.1216
-0.24187 | -0.00036 | -0.37611 | -0.0031061 | -2127.4835 | 1.2521 | -2.1275
-0.24227 | -0.000362 | -0.37672 | -0.0031234 | -2139.3029 | 1.3104 | -2.1393
-0.24264 | -0.000362 | -0.37731 | -0.0031234 | -2139.3029 | 1.2442 | -2.1393
-0.24302 | -0.000359 | -0.37789 | -0.0030975 | -2121.5739 | 1.2556 | -2.1216
-0.2434 | -0.000358 | -0.37848 | -0.0030889 | -2115.6642 | 1.2486 | -2.1157
-0.24378 | -0.000361 | -0.37908 | -0.0031148 | -2133.3932 | 1.2686 | -2.1334
-0.24416 | -0.000362 | -0.37967 | -0.0031234 | -2139.3029 | 1.2624 | -2.1393
-0.24455 | -0.000362 | -0.38028 | -0.0031234 | -2139.3029 | 1.2974 | -2.1393
-0.24494 | -0.00036 | -0.38088 | -0.0031061 | -2127.4835 | 1.2938 | -2.1275
-0.24533 | -0.000365 | -0.38149 | -0.0031493 | -2157.0319 | 1.2925 | -2.157
-0.24571 | -0.000364 | -0.38208 | -0.0031406 | -2151.1222 | 1.2795 | -2.1511
-0.24611 | -0.000361 | -0.3827 | -0.0031148 | -2133.3932 | 1.3192 | -2.1334
-0.24649 | -0.000363 | -0.38329 | -0.003132 | -2145.2126 | 1.2674 | -2.1452
-0.24687 | -0.000366 | -0.38388 | -0.0031579 | -2162.9416 | 1.2695 | -2.1629
-0.24726 | -0.000366 | -0.38449 | -0.0031579 | -2162.9416 | 1.3117 | -2.1629
-0.24764 | -0.000367 | -0.38508 | -0.0031665 | -2168.8513 | 1.2899 | -2.1689
-0.24804 | -0.000366 | -0.3857 | -0.0031579 | -2162.9416 | 1.3472 | -2.1629
-0.24843 | -0.000365 | -0.38631 | -0.0031493 | -2157.0319 | 1.2998 | -2.157
-0.24882 | -0.000364 | -0.38691 | -0.0031406 | -2151.1222 | 1.3063 | -2.1511
-0.24922 | -0.000366 | -0.38753 | -0.0031579 | -2162.9416 | 1.3383 | -2.1629
-0.2496 | -0.000366 | -0.38812 | -0.0031579 | -2162.9416 | 1.2781 | -2.1629
-0.24999 | -0.000368 | -0.38873 | -0.0031752 | -2174.761 | 1.3086 | -2.1748
-0.25038 | -0.00037 | -0.38933 | -0.0031924 | -2186.5803 | 1.3225 | -2.1866
-0.25074 | -0.00037 | -0.38991 | -0.0031924 | -2186.5803 | 1.2512 | -2.1866
-0.25112 | -0.000369 | -0.39049 | -0.0031838 | -2180.6706 | 1.2699 | -2.1807
-0.2515 | -0.000371 | -0.39108 | -0.003201 | -2192.49 | 1.3023 | -2.1925
-0.25189 | -0.000369 | -0.3917 | -0.0031838 | -2180.6706 | 1.3397 | -2.1807
-0.25228 | -0.000371 | -0.39229 | -0.003201 | -2192.49 | 1.3091 | -2.1925
-0.25267 | -0.000371 | -0.3929 | -0.003201 | -2192.49 | 1.3262 | -2.1925
-0.25306 | -0.000372 | -0.39351 | -0.0032097 | -2198.3997 | 1.3451 | -2.1984
-0.25345 | -0.000369 | -0.39411 | -0.0031838 | -2180.6706 | 1.321 | -2.1807
-0.25383 | -0.000372 | -0.3947 | -0.0032097 | -2198.3997 | 1.287 | -2.1984
-0.25421 | -0.000372 | -0.3953 | -0.0032097 | -2198.3997 | 1.3195 | -2.1984
-0.2546 | -0.000373 | -0.3959 | -0.0032183 | -2204.3093 | 1.3042 | -2.2043
-0.25499 | -0.000373 | -0.39651 | -0.0032183 | -2204.3093 | 1.3539 | -2.2043
-0.25538 | -0.000373 | -0.39711 | -0.0032183 | -2204.3093 | 1.3197 | -2.2043
-0.25576 | -0.000375 | -0.39771 | -0.0032355 | -2216.1287 | 1.3232 | -2.2161
-0.25614 | -0.000377 | -0.3983 | -0.0032528 | -2227.948 | 1.3268 | -2.2279
-0.25653 | -0.000378 | -0.3989 | -0.0032614 | -2233.8577 | 1.3252 | -2.2339
-0.25691 | -0.000378 | -0.3995 | -0.0032614 | -2233.8577 | 1.3478 | -2.2339 | -0.4 | -2228.7762
-0.25729 | -0.000377 | -0.40008 | -0.0032528 | -2227.948 | 1.294 | -2.2279
-0.25768 | -0.000379 | -0.40069 | -0.0032701 | -2239.7674 | 1.3547 | -2.2398
-0.25806 | -0.000379 | -0.40129 | -0.0032701 | -2239.7674 | 1.3479 | -2.2398
-0.25844 | -0.000378 | -0.40188 | -0.0032614 | -2233.8577 | 1.3217 | -2.2339
-0.25884 | -0.000383 | -0.40249 | -0.0033046 | -2263.4061 | 1.3812 | -2.2634
-0.25923 | -0.000384 | -0.4031 | -0.0033132 | -2269.3158 | 1.3674 | -2.2693
-0.2596 | -0.000383 | -0.40369 | -0.0033046 | -2263.4061 | 1.3321 | -2.2634
-0.25999 | -0.000382 | -0.40429 | -0.0032959 | -2257.4964 | 1.3638 | -2.2575
-0.26037 | -0.000383 | -0.40487 | -0.0033046 | -2263.4061 | 1.3216 | -2.2634
-0.26076 | -0.000383 | -0.40548 | -0.0033046 | -2263.4061 | 1.3832 | -2.2634
-0.26114 | -0.000384 | -0.40608 | -0.0033132 | -2269.3158 | 1.3392 | -2.2693
-0.26153 | -0.000383 | -0.40667 | -0.0033046 | -2263.4061 | 1.3498 | -2.2634
-0.26192 | -0.000386 | -0.40728 | -0.0033305 | -2281.1351 | 1.3886 | -2.2811
-0.26229 | -0.000386 | -0.40786 | -0.0033305 | -2281.1351 | 1.316 | -2.2811
-0.26269 | -0.000386 | -0.40848 | -0.0033305 | -2281.1351 | 1.4153 | -2.2811
-0.26307 | -0.000387 | -0.40908 | -0.0033391 | -2287.0448 | 1.3639 | -2.287
-0.26346 | -0.000386 | -0.40968 | -0.0033305 | -2281.1351 | 1.371 | -2.2811
-0.26384 | -0.000387 | -0.41027 | -0.0033391 | -2287.0448 | 1.3603 | -2.287
-0.26422 | -0.000387 | -0.41087 | -0.0033391 | -2287.0448 | 1.3585 | -2.287
-0.26461 | -0.000388 | -0.41147 | -0.0033477 | -2292.9545 | 1.3781 | -2.293
-0.26499 | -0.00039 | -0.41206 | -0.003365 | -2304.7738 | 1.3548 | -2.3048
-0.26538 | -0.000389 | -0.41266 | -0.0033563 | -2298.8642 | 1.3816 | -2.2989
-0.26577 | -0.000391 | -0.41327 | -0.0033736 | -2310.6835 | 1.4013 | -2.3107
-0.26616 | -0.000389 | -0.41387 | -0.0033563 | -2298.8642 | 1.4013 | -2.2989
-0.26655 | -0.00039 | -0.41449 | -0.003365 | -2304.7738 | 1.4138 | -2.3048
-0.26693 | -0.000391 | -0.41508 | -0.0033736 | -2310.6835 | 1.3636 | -2.3107
-0.26732 | -0.000392 | -0.41568 | -0.0033822 | -2316.5932 | 1.3995 | -2.3166
-0.26771 | -0.000394 | -0.41628 | -0.0033995 | -2328.4125 | 1.3868 | -2.3284
-0.26809 | -0.000395 | -0.41688 | -0.0034081 | -2334.3222 | 1.403 | -2.3343
-0.26848 | -0.000396 | -0.41748 | -0.0034167 | -2340.2319 | 1.4065 | -2.3402
-0.26886 | -0.000395 | -0.41808 | -0.0034081 | -2334.3222 | 1.3811 | -2.3343
-0.26924 | -0.000395 | -0.41866 | -0.0034081 | -2334.3222 | 1.3721 | -2.3343
-0.26963 | -0.000393 | -0.41927 | -0.0033909 | -2322.5029 | 1.4229 | -2.3225
-0.27002 | -0.000397 | -0.41988 | -0.0034254 | -2346.1416 | 1.4048 | -2.3461
-0.27039 | -0.000396 | -0.42046 | -0.0034167 | -2340.2319 | 1.37 | -2.3402
-0.27078 | -0.000398 | -0.42106 | -0.003434 | -2352.0512 | 1.4082 | -2.3521
-0.27116 | -0.0004 | -0.42165 | -0.0034513 | -2363.8706 | 1.386 | -2.3639
-0.27154 | -0.000399 | -0.42224 | -0.0034426 | -2357.9609 | 1.3987 | -2.358
-0.27192 | -0.000399 | -0.42284 | -0.0034426 | -2357.9609 | 1.4007 | -2.358
-0.27231 | -0.0004 | -0.42345 | -0.0034513 | -2363.8706 | 1.4465 | -2.3639
-0.2727 | -0.000403 | -0.42405 | -0.0034771 | -2381.5996 | 1.4205 | -2.3816
-0.27309 | -0.000401 | -0.42466 | -0.0034599 | -2369.7803 | 1.4518 | -2.3698
-0.27348 | -0.000401 | -0.42526 | -0.0034599 | -2369.7803 | 1.4261 | -2.3698
-0.27387 | -0.000401 | -0.42586 | -0.0034599 | -2369.7803 | 1.4261 | -2.3698
-0.27426 | -0.000401 | -0.42648 | -0.0034599 | -2369.7803 | 1.4629 | -2.3698
-0.27464 | -0.000402 | -0.42707 | -0.0034685 | -2375.69 | 1.402 | -2.3757
-0.27503 | -0.000404 | -0.42767 | -0.0034858 | -2387.5093 | 1.4258 | -2.3875
-0.27542 | -0.000403 | -0.42828 | -0.0034771 | -2381.5996 | 1.4535 | -2.3816
-0.2758 | -0.000405 | -0.42886 | -0.0034944 | -2393.419 | 1.3922 | -2.3934
-0.27618 | -0.000403 | -0.42946 | -0.0034771 | -2381.5996 | 1.4293 | -2.3816
-0.27657 | -0.000404 | -0.43007 | -0.0034858 | -2387.5093 | 1.4498 | -2.3875
-0.27696 | -0.000403 | -0.43067 | -0.0034771 | -2381.5996 | 1.4276 | -2.3816
-0.27734 | -0.000403 | -0.43127 | -0.0034771 | -2381.5996 | 1.4258 | -2.3816
-0.27772 | -0.000405 | -0.43185 | -0.0034944 | -2393.419 | 1.4071 | -2.3934
-0.27811 | -0.000406 | -0.43246 | -0.003503 | -2399.3287 | 1.4533 | -2.3993
-0.27848 | -0.000407 | -0.43304 | -0.0035116 | -2405.2383 | 1.3934 | -2.4052
-0.27888 | -0.000406 | -0.43366 | -0.003503 | -2399.3287 | 1.483 | -2.3993
-0.27926 | -0.000409 | -0.43425 | -0.0035289 | -2417.0577 | 1.4305 | -2.4171
-0.27965 | -0.000409 | -0.43485 | -0.0035289 | -2417.0577 | 1.447 | -2.4171
-0.28003 | -0.000408 | -0.43545 | -0.0035203 | -2411.148 | 1.4453 | -2.4111
-0.28042 | -0.000409 | -0.43606 | -0.0035289 | -2417.0577 | 1.4678 | -2.4171
-0.2808 | -0.000412 | -0.43665 | -0.0035548 | -2434.7867 | 1.4372 | -2.4348
-0.28118 | -0.000412 | -0.43724 | -0.0035548 | -2434.7867 | 1.4311 | -2.4348
-0.28157 | -0.000411 | -0.43784 | -0.0035462 | -2428.877 | 1.4672 | -2.4289
-0.28195 | -0.000411 | -0.43843 | -0.0035462 | -2428.877 | 1.4277 | -2.4289
-0.28233 | -0.000412 | -0.43903 | -0.0035548 | -2434.7867 | 1.4597 | -2.4348
-0.28272 | -0.000412 | -0.43962 | -0.0035548 | -2434.7867 | 1.4501 | -2.4348
-0.2831 | -0.000413 | -0.44023 | -0.0035634 | -2440.6964 | 1.4708 | -2.4407
-0.28348 | -0.000415 | -0.44082 | -0.0035807 | -2452.5157 | 1.4457 | -2.4525
-0.28387 | -0.000412 | -0.44142 | -0.0035548 | -2434.7867 | 1.4668 | -2.4348
-0.28428 | -0.000413 | -0.44205 | -0.0035634 | -2440.6964 | 1.5428 | -2.4407
-0.28464 | -0.000414 | -0.44262 | -0.003572 | -2446.6061 | 1.3908 | -2.4466
-0.28504 | -0.000416 | -0.44324 | -0.0035893 | -2458.4254 | 1.5064 | -2.4584
-0.28543 | -0.000415 | -0.44384 | -0.0035807 | -2452.5157 | 1.4929 | -2.4525
-0.28581 | -0.000416 | -0.44444 | -0.0035893 | -2458.4254 | 1.4662 | -2.4584
-0.28621 | -0.000417 | -0.44505 | -0.0035979 | -2464.3351 | 1.5042 | -2.4643
-0.28658 | -0.000418 | -0.44564 | -0.0036066 | -2470.2448 | 1.4502 | -2.4702
-0.28699 | -0.000419 | -0.44627 | -0.0036152 | -2476.1545 | 1.5576 | -2.4762
-0.28738 | -0.000418 | -0.44687 | -0.0036066 | -2470.2448 | 1.4922 | -2.4702
-0.28778 | -0.000417 | -0.44749 | -0.0035979 | -2464.3351 | 1.5231 | -2.4643
-0.28815 | -0.000418 | -0.44808 | -0.0036066 | -2470.2448 | 1.4464 | -2.4702
-0.28853 | -0.000421 | -0.44866 | -0.0036324 | -2487.9738 | 1.4456 | -2.488
-0.28889 | -0.000419 | -0.44923 | -0.0036152 | -2476.1545 | 1.4088 | -2.4762
-0.28926 | -0.000422 | -0.4498 | -0.0036411 | -2493.8835 | 1.4336 | -2.4939
-0.28965 | -0.000422 | -0.4504 | -0.0036411 | -2493.8835 | 1.4891 | -2.4939
-0.29002 | -0.000423 | -0.45098 | -0.0036497 | -2499.7932 | 1.4482 | -2.4998
-0.29041 | -0.000421 | -0.45159 | -0.0036324 | -2487.9738 | 1.524 | -2.488
-0.29081 | -0.000422 | -0.4522 | -0.0036411 | -2493.8835 | 1.5222 | -2.4939
-0.2912 | -0.000422 | -0.45281 | -0.0036411 | -2493.8835 | 1.5202 | -2.4939
-0.29159 | -0.000423 | -0.45343 | -0.0036497 | -2499.7932 | 1.5297 | -2.4998
-0.29198 | -0.000422 | -0.45403 | -0.0036411 | -2493.8835 | 1.5064 | -2.4939
-0.29236 | -0.000424 | -0.45462 | -0.0036583 | -2505.7028 | 1.481 | -2.5057
-0.29276 | -0.000424 | -0.45524 | -0.0036583 | -2505.7028 | 1.5391 | -2.5057
-0.29313 | -0.000426 | -0.45582 | -0.0036756 | -2517.5222 | 1.4802 | -2.5175
-0.29353 | -0.000428 | -0.45643 | -0.0036928 | -2529.3415 | 1.5343 | -2.5293
-0.29391 | -0.000427 | -0.45703 | -0.0036842 | -2523.4319 | 1.4968 | -2.5234
-0.2943 | -0.000428 | -0.45764 | -0.0036928 | -2529.3415 | 1.5478 | -2.5293
-0.2947 | -0.000428 | -0.45825 | -0.0036928 | -2529.3415 | 1.5575 | -2.5293
-0.29507 | -0.000428 | -0.45884 | -0.0036928 | -2529.3415 | 1.4867 | -2.5293
-0.29546 | -0.000429 | -0.45944 | -0.0037015 | -2535.2512 | 1.52 | -2.5353
-0.29585 | -0.000428 | -0.46005 | -0.0036928 | -2529.3415 | 1.5357 | -2.5293
-0.29623 | -0.00043 | -0.46063 | -0.0037101 | -2541.1609 | 1.4784 | -2.5412
-0.29661 | -0.00043 | -0.46123 | -0.0037101 | -2541.1609 | 1.5174 | -2.5412
-0.297 | -0.000432 | -0.46184 | -0.0037274 | -2552.9802 | 1.5566 | -2.553
-0.29738 | -0.000434 | -0.46243 | -0.0037446 | -2564.7996 | 1.5041 | -2.5648
-0.29777 | -0.000434 | -0.46304 | -0.0037446 | -2564.7996 | 1.5634 | -2.5648
-0.29816 | -0.000433 | -0.46364 | -0.003736 | -2558.8899 | 1.5457 | -2.5589
-0.29855 | -0.000436 | -0.46424 | -0.0037619 | -2576.619 | 1.5412 | -2.5766
-0.29893 | -0.000435 | -0.46484 | -0.0037532 | -2570.7093 | 1.5368 | -2.5707
-0.29931 | -0.000435 | -0.46543 | -0.0037532 | -2570.7093 | 1.515 | -2.5707
-0.29968 | -0.000435 | -0.46601 | -0.0037532 | -2570.7093 | 1.491 | -2.5707
-0.30007 | -0.000436 | -0.4666 | -0.0037619 | -2576.619 | 1.5328 | -2.5766
-0.30045 | -0.000434 | -0.4672 | -0.0037446 | -2564.7996 | 1.543 | -2.5648
-0.30084 | -0.000436 | -0.46781 | -0.0037619 | -2576.619 | 1.563 | -2.5766
-0.30122 | -0.000437 | -0.4684 | -0.0037705 | -2582.5286 | 1.5283 | -2.5825
-0.30162 | -0.000437 | -0.46901 | -0.0037705 | -2582.5286 | 1.5782 | -2.5825
-0.302 | -0.000438 | -0.46962 | -0.0037791 | -2588.4383 | 1.5559 | -2.5884
-0.30239 | -0.00044 | -0.47021 | -0.0037964 | -2600.2577 | 1.5532 | -2.6003
-0.30278 | -0.000439 | -0.47082 | -0.0037877 | -2594.348 | 1.563 | -2.5943
-0.30315 | -0.000441 | -0.4714 | -0.003805 | -2606.1673 | 1.5122 | -2.6062
-0.30354 | -0.000443 | -0.472 | -0.0038223 | -2617.9867 | 1.5719 | -2.618
-0.30391 | -0.000443 | -0.47258 | -0.0038223 | -2617.9867 | 1.5144 | -2.618
-0.3043 | -0.000443 | -0.47318 | -0.0038223 | -2617.9867 | 1.5836 | -2.618
-0.30469 | -0.000443 | -0.47379 | -0.0038223 | -2617.9867 | 1.5917 | -2.618
-0.30509 | -0.000442 | -0.47441 | -0.0038136 | -2612.077 | 1.6144 | -2.6121
-0.30546 | -0.000445 | -0.47499 | -0.0038395 | -2629.806 | 1.5283 | -2.6298
-0.30586 | -0.000444 | -0.47561 | -0.0038309 | -2623.8964 | 1.6298 | -2.6239
-0.30624 | -0.000445 | -0.4762 | -0.0038395 | -2629.806 | 1.5563 | -2.6298
-0.30663 | -0.000445 | -0.4768 | -0.0038395 | -2629.806 | 1.5785 | -2.6298
-0.30701 | -0.000447 | -0.4774 | -0.0038568 | -2641.6254 | 1.5779 | -2.6416
-0.30739 | -0.000445 | -0.47799 | -0.0038395 | -2629.806 | 1.5574 | -2.6298
-0.30778 | -0.000445 | -0.4786 | -0.0038395 | -2629.806 | 1.5989 | -2.6298
-0.30816 | -0.000445 | -0.47919 | -0.0038395 | -2629.806 | 1.554 | -2.6298
-0.30855 | -0.000446 | -0.47979 | -0.0038481 | -2635.7157 | 1.568 | -2.6357
-0.30893 | -0.000448 | -0.48039 | -0.0038654 | -2647.5351 | 1.5938 | -2.6475
-0.30932 | -0.000449 | -0.48099 | -0.003874 | -2653.4448 | 1.595 | -2.6534
-0.3097 | -0.000448 | -0.48158 | -0.0038654 | -2647.5351 | 1.5497 | -2.6475
-0.31008 | -0.000449 | -0.48218 | -0.003874 | -2653.4448 | 1.5868 | -2.6534
-0.31047 | -0.000452 | -0.48278 | -0.0038999 | -2671.1738 | 1.6146 | -2.6712
-0.31085 | -0.00045 | -0.48337 | -0.0038827 | -2659.3544 | 1.5666 | -2.6594
-0.31123 | -0.000453 | -0.48397 | -0.0039085 | -2677.0835 | 1.5974 | -2.6771
-0.31162 | -0.000452 | -0.48458 | -0.0038999 | -2671.1738 | 1.6217 | -2.6712
-0.31201 | -0.000453 | -0.48518 | -0.0039085 | -2677.0835 | 1.6217 | -2.6771
-0.31242 | -0.000454 | -0.48581 | -0.0039172 | -2682.9931 | 1.6753 | -2.683
-0.3128 | -0.000457 | -0.4864 | -0.0039431 | -2700.7222 | 1.6032 | -2.7007
-0.31319 | -0.000454 | -0.48701 | -0.0039172 | -2682.9931 | 1.6325 | -2.683
-0.31357 | -0.000457 | -0.48761 | -0.0039431 | -2700.7222 | 1.6074 | -2.7007
-0.31395 | -0.000454 | -0.4882 | -0.0039172 | -2682.9931 | 1.5864 | -2.683
-0.31433 | -0.000457 | -0.48879 | -0.0039431 | -2700.7222 | 1.5948 | -2.7007
-0.31471 | -0.000457 | -0.48938 | -0.0039431 | -2700.7222 | 1.5917 | -2.7007
-0.3151 | -0.000459 | -0.48997 | -0.0039603 | -2712.5415 | 1.6078 | -2.7125
-0.31548 | -0.000459 | -0.49057 | -0.0039603 | -2712.5415 | 1.6155 | -2.7125
-0.31587 | -0.000459 | -0.49117 | -0.0039603 | -2712.5415 | 1.645 | -2.7125
-0.31626 | -0.000461 | -0.49178 | -0.0039776 | -2724.3609 | 1.6359 | -2.7244
-0.31664 | -0.00046 | -0.49238 | -0.0039689 | -2718.4512 | 1.6462 | -2.7185
-0.31702 | -0.000459 | -0.49297 | -0.0039603 | -2712.5415 | 1.6046 | -2.7125
-0.31741 | -0.000461 | -0.49358 | -0.0039776 | -2724.3609 | 1.6444 | -2.7244
-0.3178 | -0.000461 | -0.49418 | -0.0039776 | -2724.3609 | 1.6352 | -2.7244
-0.31817 | -0.000463 | -0.49475 | -0.0039948 | -2736.1802 | 1.5709 | -2.7362
-0.31856 | -0.000463 | -0.49536 | -0.0039948 | -2736.1802 | 1.6679 | -2.7362
-0.31894 | -0.000462 | -0.49595 | -0.0039862 | -2730.2705 | 1.5981 | -2.7303
-0.31933 | -0.000461 | -0.49656 | -0.0039776 | -2724.3609 | 1.6625 | -2.7244
-0.31971 | -0.000465 | -0.49715 | -0.0040121 | -2747.9996 | 1.6296 | -2.748
-0.3201 | -0.000464 | -0.49776 | -0.0040035 | -2742.0899 | 1.6562 | -2.7421
-0.32049 | -0.000467 | -0.49836 | -0.0040293 | -2759.8189 | 1.6683 | -2.7598
-0.32087 | -0.000465 | -0.49895 | -0.0040121 | -2747.9996 | 1.623 | -2.748
-0.32125 | -0.000465 | -0.49954 | -0.0040121 | -2747.9996 | 1.6238 | -2.748 | -0.5 | -2752.4722
-0.32164 | -0.000466 | -0.50015 | -0.0040207 | -2753.9093 | 1.664 | -2.7539
-0.32203 | -0.000464 | -0.50075 | -0.0040035 | -2742.0899 | 1.658 | -2.7421
-0.32241 | -0.000467 | -0.50135 | -0.0040293 | -2759.8189 | 1.6555 | -2.7598
-0.3228 | -0.000468 | -0.50195 | -0.004038 | -2765.7286 | 1.654 | -2.7657
-0.3232 | -0.000468 | -0.50257 | -0.004038 | -2765.7286 | 1.716 | -2.7657
-0.32359 | -0.000469 | -0.50318 | -0.0040466 | -2771.6383 | 1.6877 | -2.7716
-0.32398 | -0.000469 | -0.50379 | -0.0040466 | -2771.6383 | 1.6809 | -2.7716
-0.32437 | -0.00047 | -0.50439 | -0.0040552 | -2777.548 | 1.6697 | -2.7775
-0.32475 | -0.000471 | -0.50498 | -0.0040638 | -2783.4576 | 1.6473 | -2.7835
-0.32514 | -0.000472 | -0.5056 | -0.0040725 | -2789.3673 | 1.7158 | -2.7894
-0.32553 | -0.000471 | -0.5062 | -0.0040638 | -2783.4576 | 1.6725 | -2.7835
-0.32591 | -0.000474 | -0.5068 | -0.0040897 | -2801.1867 | 1.6717 | -2.8012
-0.3263 | -0.000473 | -0.50739 | -0.0040811 | -2795.277 | 1.6709 | -2.7953
-0.32666 | -0.000475 | -0.50796 | -0.0040984 | -2807.0963 | 1.5812 | -2.8071
-0.32705 | -0.000475 | -0.50856 | -0.0040984 | -2807.0963 | 1.6805 | -2.8071
-0.32742 | -0.000475 | -0.50914 | -0.0040984 | -2807.0963 | 1.6369 | -2.8071
-0.32781 | -0.000474 | -0.50974 | -0.0040897 | -2801.1867 | 1.6788 | -2.8012
-0.3282 | -0.000475 | -0.51035 | -0.0040984 | -2807.0963 | 1.7267 | -2.8071
-0.32859 | -0.000476 | -0.51095 | -0.004107 | -2813.006 | 1.6823 | -2.813
-0.32898 | -0.000476 | -0.51157 | -0.004107 | -2813.006 | 1.7234 | -2.813
-0.32936 | -0.000478 | -0.51216 | -0.0041242 | -2824.8254 | 1.6788 | -2.8248
-0.32975 | -0.000479 | -0.51275 | -0.0041329 | -2830.735 | 1.6753 | -2.8307
-0.33015 | -0.000478 | -0.51338 | -0.0041242 | -2824.8254 | 1.7589 | -2.8248
-0.33054 | -0.000478 | -0.51398 | -0.0041242 | -2824.8254 | 1.7131 | -2.8248
-0.33092 | -0.000478 | -0.51458 | -0.0041242 | -2824.8254 | 1.6824 | -2.8248
-0.3313 | -0.000479 | -0.51517 | -0.0041329 | -2830.735 | 1.6621 | -2.8307
-0.33168 | -0.000479 | -0.51576 | -0.0041329 | -2830.735 | 1.6727 | -2.8307
-0.33206 | -0.00048 | -0.51635 | -0.0041415 | -2836.6447 | 1.6921 | -2.8366
-0.33243 | -0.00048 | -0.51693 | -0.0041415 | -2836.6447 | 1.6497 | -2.8366
-0.33282 | -0.000484 | -0.51753 | -0.004176 | -2860.2834 | 1.6964 | -2.8603
-0.33321 | -0.000485 | -0.51814 | -0.0041846 | -2866.1931 | 1.7453 | -2.8662
-0.3336 | -0.000484 | -0.51876 | -0.004176 | -2860.2834 | 1.7631 | -2.8603
-0.334 | -0.000482 | -0.51937 | -0.0041588 | -2848.4641 | 1.7399 | -2.8485
-0.33437 | -0.000484 | -0.51995 | -0.004176 | -2860.2834 | 1.66 | -2.8603
-0.33476 | -0.000487 | -0.52055 | -0.0042019 | -2878.0125 | 1.7355 | -2.878
-0.33515 | -0.000488 | -0.52115 | -0.0042105 | -2883.9221 | 1.7248 | -2.8839
-0.33553 | -0.000486 | -0.52175 | -0.0041933 | -2872.1028 | 1.723 | -2.8721
-0.33591 | -0.000487 | -0.52234 | -0.0042019 | -2878.0125 | 1.6855 | -2.878
-0.33629 | -0.000488 | -0.52293 | -0.0042105 | -2883.9221 | 1.7068 | -2.8839
-0.33665 | -0.000487 | -0.5235 | -0.0042019 | -2878.0125 | 1.6352 | -2.878
-0.33704 | -0.000489 | -0.5241 | -0.0042192 | -2889.8318 | 1.731 | -2.8898
-0.33742 | -0.000489 | -0.52468 | -0.0042192 | -2889.8318 | 1.7031 | -2.8898
-0.33781 | -0.00049 | -0.5253 | -0.0042278 | -2895.7415 | 1.7678 | -2.8957
-0.3382 | -0.00049 | -0.5259 | -0.0042278 | -2895.7415 | 1.7561 | -2.8957
-0.33859 | -0.00049 | -0.5265 | -0.0042278 | -2895.7415 | 1.7426 | -2.8957
-0.33897 | -0.000491 | -0.5271 | -0.0042364 | -2901.6512 | 1.7264 | -2.9017
-0.33935 | -0.000492 | -0.52769 | -0.004245 | -2907.5608 | 1.7254 | -2.9076
-0.33974 | -0.000493 | -0.52829 | -0.0042537 | -2913.4705 | 1.7334 | -2.9135
-0.34012 | -0.000491 | -0.52888 | -0.0042364 | -2901.6512 | 1.7181 | -2.9017
-0.3405 | -0.000493 | -0.52948 | -0.0042537 | -2913.4705 | 1.7452 | -2.9135
-0.34089 | -0.000493 | -0.53009 | -0.0042537 | -2913.4705 | 1.7669 | -2.9135
-0.34128 | -0.000494 | -0.53069 | -0.0042623 | -2919.3802 | 1.7687 | -2.9194
-0.34168 | -0.000496 | -0.5313 | -0.0042796 | -2931.1995 | 1.7877 | -2.9312
-0.34206 | -0.000494 | -0.53191 | -0.0042623 | -2919.3802 | 1.7649 | -2.9194
-0.34244 | -0.000497 | -0.5325 | -0.0042882 | -2937.1092 | 1.7349 | -2.9371
-0.34284 | -0.000494 | -0.53312 | -0.0042623 | -2919.3802 | 1.8077 | -2.9194
-0.34322 | -0.000495 | -0.53371 | -0.0042709 | -2925.2899 | 1.7177 | -2.9253
-0.3436 | -0.000497 | -0.5343 | -0.0042882 | -2937.1092 | 1.7412 | -2.9371
-0.34399 | -0.000498 | -0.5349 | -0.0042968 | -2943.0189 | 1.7601 | -2.943
-0.34438 | -0.000497 | -0.53551 | -0.0042882 | -2937.1092 | 1.7921 | -2.9371
-0.34477 | -0.000497 | -0.53613 | -0.0042882 | -2937.1092 | 1.8132 | -2.9371
-0.34517 | -0.000498 | -0.53674 | -0.0042968 | -2943.0189 | 1.7967 | -2.943
-0.34554 | -0.000499 | -0.53732 | -0.0043054 | -2948.9286 | 1.7133 | -2.9489
-0.34593 | -0.000502 | -0.53792 | -0.0043313 | -2966.6576 | 1.7754 | -2.9667
-0.34631 | -0.000503 | -0.53852 | -0.0043399 | -2972.5673 | 1.7778 | -2.9726
-0.3467 | -0.000501 | -0.53911 | -0.0043227 | -2960.7479 | 1.7668 | -2.9607
-0.34708 | -0.000501 | -0.53971 | -0.0043227 | -2960.7479 | 1.7633 | -2.9607
-0.34746 | -0.000504 | -0.5403 | -0.0043486 | -2978.477 | 1.7686 | -2.9785
-0.34785 | -0.000502 | -0.5409 | -0.0043313 | -2966.6576 | 1.7704 | -2.9667
-0.34823 | -0.000503 | -0.5415 | -0.0043399 | -2972.5673 | 1.7825 | -2.9726
-0.34862 | -0.000505 | -0.5421 | -0.0043572 | -2984.3866 | 1.7785 | -2.9844
-0.34899 | -0.000505 | -0.54268 | -0.0043572 | -2984.3866 | 1.7449 | -2.9844
-0.34938 | -0.000506 | -0.54328 | -0.0043658 | -2990.2963 | 1.8024 | -2.9903
-0.34977 | -0.000505 | -0.54389 | -0.0043572 | -2984.3866 | 1.8117 | -2.9844
-0.35016 | -0.000506 | -0.54449 | -0.0043658 | -2990.2963 | 1.8024 | -2.9903
-0.35055 | -0.000506 | -0.5451 | -0.0043658 | -2990.2963 | 1.8088 | -2.9903
-0.35092 | -0.000509 | -0.54569 | -0.0043917 | -3008.0253 | 1.7675 | -3.008
-0.35131 | -0.000508 | -0.54628 | -0.0043831 | -3002.1157 | 1.7897 | -3.0021
-0.35169 | -0.000509 | -0.54688 | -0.0043917 | -3008.0253 | 1.8037 | -3.008
-0.35208 | -0.000508 | -0.54749 | -0.0043831 | -3002.1157 | 1.8084 | -3.0021
-0.35247 | -0.000508 | -0.54809 | -0.0043831 | -3002.1157 | 1.8206 | -3.0021
-0.35285 | -0.000509 | -0.54868 | -0.0043917 | -3008.0253 | 1.7617 | -3.008
-0.35323 | -0.000512 | -0.54927 | -0.0044176 | -3025.7544 | 1.7827 | -3.0258
-0.35361 | -0.000513 | -0.54987 | -0.0044262 | -3031.664 | 1.8085 | -3.0317
-0.354 | -0.000513 | -0.55047 | -0.0044262 | -3031.664 | 1.8386 | -3.0317
-0.35438 | -0.000512 | -0.55106 | -0.0044176 | -3025.7544 | 1.7708 | -3.0258
-0.35477 | -0.000512 | -0.55166 | -0.0044176 | -3025.7544 | 1.835 | -3.0258
-0.35516 | -0.000513 | -0.55228 | -0.0044262 | -3031.664 | 1.8509 | -3.0317
-0.35554 | -0.000513 | -0.55286 | -0.0044262 | -3031.664 | 1.7726 | -3.0317
-0.35594 | -0.000513 | -0.55348 | -0.0044262 | -3031.664 | 1.8904 | -3.0317
-0.35633 | -0.000512 | -0.55409 | -0.0044176 | -3025.7544 | 1.8273 | -3.0258
-0.3567 | -0.000515 | -0.55467 | -0.0044435 | -3043.4834 | 1.7648 | -3.0435
-0.35708 | -0.000515 | -0.55527 | -0.0044435 | -3043.4834 | 1.8173 | -3.0435
-0.35748 | -0.000515 | -0.55589 | -0.0044435 | -3043.4834 | 1.8883 | -3.0435
-0.35787 | -0.000517 | -0.55648 | -0.0044607 | -3055.3028 | 1.8209 | -3.0553
-0.35825 | -0.000517 | -0.55708 | -0.0044607 | -3055.3028 | 1.8291 | -3.0553
-0.35866 | -0.000519 | -0.55771 | -0.004478 | -3067.1221 | 1.9231 | -3.0671
-0.35904 | -0.00052 | -0.55831 | -0.0044866 | -3073.0318 | 1.8332 | -3.073
-0.35942 | -0.00052 | -0.5589 | -0.0044866 | -3073.0318 | 1.8111 | -3.073
-0.35979 | -0.000518 | -0.55947 | -0.0044694 | -3061.2124 | 1.7694 | -3.0612
-0.36018 | -0.00052 | -0.56008 | -0.0044866 | -3073.0318 | 1.8601 | -3.073
-0.36056 | -0.000521 | -0.56067 | -0.0044953 | -3078.9415 | 1.8224 | -3.0789
-0.36095 | -0.000522 | -0.56128 | -0.0045039 | -3084.8511 | 1.869 | -3.0849
-0.36134 | -0.000521 | -0.56188 | -0.0044953 | -3078.9415 | 1.8546 | -3.0789
-0.36173 | -0.000524 | -0.56249 | -0.0045211 | -3096.6705 | 1.8774 | -3.0967
-0.36212 | -0.000526 | -0.5631 | -0.0045384 | -3108.4898 | 1.8912 | -3.1085
-0.36252 | -0.000526 | -0.56372 | -0.0045384 | -3108.4898 | 1.9286 | -3.1085
-0.3629 | -0.000526 | -0.56431 | -0.0045384 | -3108.4898 | 1.8368 | -3.1085
-0.36329 | -0.000525 | -0.56491 | -0.0045298 | -3102.5802 | 1.8689 | -3.1026
-0.36367 | -0.000525 | -0.56551 | -0.0045298 | -3102.5802 | 1.843 | -3.1026
-0.36405 | -0.000528 | -0.5661 | -0.0045557 | -3120.3092 | 1.8531 | -3.1203
-0.36443 | -0.000527 | -0.56669 | -0.004547 | -3114.3995 | 1.8227 | -3.1144
-0.3648 | -0.000528 | -0.56726 | -0.0045557 | -3120.3092 | 1.7984 | -3.1203
-0.36518 | -0.000528 | -0.56786 | -0.0045557 | -3120.3092 | 1.8729 | -3.1203
-0.36557 | -0.000527 | -0.56846 | -0.004547 | -3114.3995 | 1.8711 | -3.1144
-0.36596 | -0.000529 | -0.56907 | -0.0045643 | -3126.2189 | 1.8826 | -3.1262
-0.36634 | -0.000528 | -0.56967 | -0.0045557 | -3120.3092 | 1.8747 | -3.1203
-0.36673 | -0.00053 | -0.57027 | -0.0045729 | -3132.1285 | 1.8716 | -3.1321
-0.36712 | -0.000529 | -0.57087 | -0.0045643 | -3126.2189 | 1.888 | -3.1262
-0.3675 | -0.000531 | -0.57146 | -0.0045815 | -3138.0382 | 1.8459 | -3.138
-0.36788 | -0.000532 | -0.57205 | -0.0045902 | -3143.9479 | 1.8658 | -3.1439
-0.36826 | -0.000531 | -0.57265 | -0.0045815 | -3138.0382 | 1.8755 | -3.138
-0.36864 | -0.000532 | -0.57324 | -0.0045902 | -3143.9479 | 1.8609 | -3.1439
-0.36904 | -0.000533 | -0.57386 | -0.0045988 | -3149.8576 | 1.9574 | -3.1499
-0.36944 | -0.000534 | -0.57449 | -0.0046074 | -3155.7673 | 1.961 | -3.1558
-0.36983 | -0.000536 | -0.57508 | -0.0046247 | -3167.5866 | 1.8879 | -3.1676
-0.37022 | -0.000535 | -0.57569 | -0.004616 | -3161.6769 | 1.9143 | -3.1617
-0.37061 | -0.000534 | -0.57629 | -0.0046074 | -3155.7673 | 1.9058 | -3.1558
-0.37099 | -0.000536 | -0.57689 | -0.0046247 | -3167.5866 | 1.9026 | -3.1676
-0.37138 | -0.000536 | -0.57749 | -0.0046247 | -3167.5866 | 1.9013 | -3.1676
-0.37176 | -0.000533 | -0.57809 | -0.0045988 | -3149.8576 | 1.8714 | -3.1499
-0.37215 | -0.000536 | -0.57869 | -0.0046247 | -3167.5866 | 1.896 | -3.1676
-0.37252 | -0.00054 | -0.57927 | -0.0046592 | -3191.2253 | 1.8688 | -3.1912
-0.37291 | -0.000537 | -0.57988 | -0.0046333 | -3173.4963 | 1.9398 | -3.1735
-0.3733 | -0.000539 | -0.58048 | -0.0046506 | -3185.3156 | 1.9084 | -3.1853
-0.37368 | -0.00054 | -0.58108 | -0.0046592 | -3191.2253 | 1.9038 | -3.1912
-0.37406 | -0.00054 | -0.58167 | -0.0046592 | -3191.2253 | 1.8857 | -3.1912
-0.37444 | -0.000542 | -0.58225 | -0.0046764 | -3203.0447 | 1.8395 | -3.203
-0.37482 | -0.000542 | -0.58284 | -0.0046764 | -3203.0447 | 1.9026 | -3.203
-0.3752 | -0.000542 | -0.58343 | -0.0046764 | -3203.0447 | 1.8977 | -3.203
-0.37559 | -0.000543 | -0.58404 | -0.0046851 | -3208.9543 | 1.9393 | -3.209
-0.37598 | -0.000542 | -0.58465 | -0.0046764 | -3203.0447 | 1.9742 | -3.203
-0.37637 | -0.000541 | -0.58526 | -0.0046678 | -3197.135 | 1.9407 | -3.1971
-0.37675 | -0.000543 | -0.58585 | -0.0046851 | -3208.9543 | 1.8877 | -3.209
-0.37714 | -0.000544 | -0.58646 | -0.0046937 | -3214.864 | 1.9529 | -3.2149
-0.37752 | -0.000545 | -0.58704 | -0.0047023 | -3220.7737 | 1.8664 | -3.2208
-0.37791 | -0.000543 | -0.58765 | -0.0046851 | -3208.9543 | 1.9597 | -3.209
-0.37828 | -0.000547 | -0.58823 | -0.0047196 | -3232.593 | 1.8881 | -3.2326
-0.37867 | -0.000544 | -0.58883 | -0.0046937 | -3214.864 | 1.9099 | -3.2149
-0.37907 | -0.000545 | -0.58945 | -0.0047023 | -3220.7737 | 2.0215 | -3.2208
-0.37946 | -0.000546 | -0.59006 | -0.004711 | -3226.6834 | 1.945 | -3.2267
-0.37985 | -0.000547 | -0.59067 | -0.0047196 | -3232.593 | 1.9837 | -3.2326
-0.38025 | -0.000549 | -0.59129 | -0.0047368 | -3244.4124 | 1.9992 | -3.2444
-0.38064 | -0.000548 | -0.59189 | -0.0047282 | -3238.5027 | 1.9406 | -3.2385
-0.38102 | -0.000548 | -0.59249 | -0.0047282 | -3238.5027 | 1.9438 | -3.2385
-0.3814 | -0.00055 | -0.59307 | -0.0047455 | -3250.3221 | 1.8919 | -3.2503
-0.38179 | -0.000548 | -0.59368 | -0.0047282 | -3238.5027 | 1.9878 | -3.2385
-0.38218 | -0.000549 | -0.59429 | -0.0047368 | -3244.4124 | 1.9557 | -3.2444
-0.38254 | -0.000552 | -0.59485 | -0.0047627 | -3262.1414 | 1.8313 | -3.2621
-0.38292 | -0.000553 | -0.59544 | -0.0047714 | -3268.0511 | 1.9395 | -3.2681
-0.38331 | -0.000552 | -0.59605 | -0.0047627 | -3262.1414 | 1.9801 | -3.2621
-0.3837 | -0.000552 | -0.59665 | -0.0047627 | -3262.1414 | 1.958 | -3.2621
-0.38408 | -0.000555 | -0.59725 | -0.0047886 | -3279.8705 | 1.9583 | -3.2799
-0.38446 | -0.000555 | -0.59784 | -0.0047886 | -3279.8705 | 1.933 | -3.2799
-0.38485 | -0.000555 | -0.59844 | -0.0047886 | -3279.8705 | 1.9585 | -3.2799
-0.38522 | -0.000557 | -0.59902 | -0.0048059 | -3291.6898 | 1.9365 | -3.2917
-0.38561 | -0.000557 | -0.59962 | -0.0048059 | -3291.6898 | 1.9502 | -3.2917 | -0.6 | -3291.6898
-0.38599 | -0.000557 | -0.60021 | -0.0048059 | -3291.6898 | 1.9502 | -3.2917
-0.38636 | -0.00056 | -0.60079 | -0.0048318 | -3309.4188 | 1.9195 | -3.3094
-0.38676 | -0.000559 | -0.60141 | -0.0048231 | -3303.5092 | 2.0515 | -3.3035
-0.38715 | -0.000558 | -0.60202 | -0.0048145 | -3297.5995 | 2.0016 | -3.2976
-0.38756 | -0.00056 | -0.60266 | -0.0048318 | -3309.4188 | 2.1113 | -3.3094
-0.38795 | -0.000561 | -0.60326 | -0.0048404 | -3315.3285 | 1.9985 | -3.3153
-0.38833 | -0.000562 | -0.60386 | -0.004849 | -3321.2382 | 1.9866 | -3.3212
-0.38872 | -0.000563 | -0.60447 | -0.0048576 | -3327.1479 | 2.016 | -3.3271
-0.3891 | -0.000562 | -0.60505 | -0.004849 | -3321.2382 | 1.9436 | -3.3212
-0.38948 | -0.000562 | -0.60564 | -0.004849 | -3321.2382 | 1.9574 | -3.3212
-0.38987 | -0.000562 | -0.60625 | -0.004849 | -3321.2382 | 2.0142 | -3.3212
-0.39025 | -0.000561 | -0.60684 | -0.0048404 | -3315.3285 | 1.9763 | -3.3153
-0.39064 | -0.000564 | -0.60745 | -0.0048663 | -3333.0575 | 2.0211 | -3.3331
-0.39102 | -0.000563 | -0.60803 | -0.0048576 | -3327.1479 | 1.9315 | -3.3271
-0.39141 | -0.000563 | -0.60864 | -0.0048576 | -3327.1479 | 2.0333 | -3.3271
-0.3918 | -0.000565 | -0.60924 | -0.0048749 | -3338.9672 | 2.011 | -3.339
-0.39217 | -0.000567 | -0.60983 | -0.0048921 | -3350.7866 | 1.9557 | -3.3508
-0.39255 | -0.000567 | -0.61042 | -0.0048921 | -3350.7866 | 1.9904 | -3.3508
-0.39293 | -0.000567 | -0.61101 | -0.0048921 | -3350.7866 | 1.9591 | -3.3508
-0.39332 | -0.000566 | -0.61161 | -0.0048835 | -3344.8769 | 2.0147 | -3.3449
-0.39371 | -0.000568 | -0.61222 | -0.0049008 | -3356.6963 | 2.0373 | -3.3567
-0.39411 | -0.00057 | -0.61284 | -0.004918 | -3368.5156 | 2.0863 | -3.3685
-0.3945 | -0.000571 | -0.61345 | -0.0049267 | -3374.4253 | 2.0551 | -3.3744
-0.39488 | -0.000571 | -0.61404 | -0.0049267 | -3374.4253 | 2.0097 | -3.3744
-0.39528 | -0.000571 | -0.61466 | -0.0049267 | -3374.4253 | 2.0674 | -3.3744
-0.39566 | -0.000571 | -0.61525 | -0.0049267 | -3374.4253 | 2.0149 | -3.3744
-0.39605 | -0.00057 | -0.61585 | -0.004918 | -3368.5156 | 2.0289 | -3.3685
-0.39644 | -0.00057 | -0.61646 | -0.004918 | -3368.5156 | 2.0324 | -3.3685
-0.39681 | -0.00057 | -0.61705 | -0.004918 | -3368.5156 | 1.98 | -3.3685
-0.39719 | -0.000571 | -0.61762 | -0.0049267 | -3374.4253 | 1.9503 | -3.3744
-0.39757 | -0.000572 | -0.61823 | -0.0049353 | -3380.335 | 2.0325 | -3.3803
-0.39795 | -0.000575 | -0.61882 | -0.0049612 | -3398.064 | 1.9974 | -3.3981
-0.39834 | -0.000574 | -0.61942 | -0.0049525 | -3392.1543 | 2.0431 | -3.3922
-0.39873 | -0.000574 | -0.62002 | -0.0049525 | -3392.1543 | 2.0413 | -3.3922
-0.39911 | -0.000574 | -0.62062 | -0.0049525 | -3392.1543 | 2.0519 | -3.3922
-0.39951 | -0.000576 | -0.62123 | -0.0049698 | -3403.9737 | 2.0766 | -3.404
-0.39989 | -0.000577 | -0.62183 | -0.0049784 | -3409.8833 | 2.0132 | -3.4099
-0.40027 | -0.000578 | -0.62243 | -0.0049871 | -3415.793 | 2.0485 | -3.4158
-0.40066 | -0.000579 | -0.62303 | -0.0049957 | -3421.7027 | 2.0733 | -3.4217
-0.40105 | -0.000581 | -0.62364 | -0.0050129 | -3433.522 | 2.0787 | -3.4335
-0.40145 | -0.00058 | -0.62425 | -0.0050043 | -3427.6124 | 2.1071 | -3.4276
-0.40183 | -0.000578 | -0.62485 | -0.0049871 | -3415.793 | 2.0432 | -3.4158
-0.40222 | -0.00058 | -0.62545 | -0.0050043 | -3427.6124 | 2.0645 | -3.4276
-0.4026 | -0.000579 | -0.62605 | -0.0049957 | -3421.7027 | 2.0396 | -3.4217
-0.40298 | -0.00058 | -0.62663 | -0.0050043 | -3427.6124 | 1.997 | -3.4276
-0.40336 | -0.000583 | -0.62723 | -0.0050302 | -3445.3414 | 2.052 | -3.4453
-0.40374 | -0.000582 | -0.62782 | -0.0050216 | -3439.4317 | 2.0395 | -3.4394
-0.40413 | -0.000582 | -0.62842 | -0.0050216 | -3439.4317 | 2.0538 | -3.4394
-0.40452 | -0.000585 | -0.62903 | -0.0050475 | -3457.1608 | 2.0912 | -3.4572
-0.4049 | -0.000587 | -0.62962 | -0.0050647 | -3468.9801 | 2.0625 | -3.469
-0.40529 | -0.000586 | -0.63023 | -0.0050561 | -3463.0704 | 2.1181 | -3.4631
-0.40568 | -0.000585 | -0.63084 | -0.0050475 | -3457.1608 | 2.0984 | -3.4572
-0.40606 | -0.000585 | -0.63143 | -0.0050475 | -3457.1608 | 2.0321 | -3.4572
-0.40645 | -0.000587 | -0.63203 | -0.0050647 | -3468.9801 | 2.0894 | -3.469
-0.40684 | -0.000587 | -0.63263 | -0.0050647 | -3468.9801 | 2.0876 | -3.469
-0.40723 | -0.00059 | -0.63324 | -0.0050906 | -3486.7091 | 2.12 | -3.4867
-0.40761 | -0.000589 | -0.63384 | -0.005082 | -3480.7995 | 2.0694 | -3.4808
-0.408 | -0.000589 | -0.63444 | -0.005082 | -3480.7995 | 2.1109 | -3.4808
-0.4084 | -0.00059 | -0.63506 | -0.0050906 | -3486.7091 | 2.1398 | -3.4867
-0.40878 | -0.000591 | -0.63565 | -0.0050992 | -3492.6188 | 2.0783 | -3.4926
-0.40917 | -0.000591 | -0.63626 | -0.0050992 | -3492.6188 | 2.1181 | -3.4926
-0.40955 | -0.00059 | -0.63686 | -0.0050906 | -3486.7091 | 2.0892 | -3.4867
-0.40994 | -0.000591 | -0.63745 | -0.0050992 | -3492.6188 | 2.0729 | -3.4926
-0.41032 | -0.000591 | -0.63804 | -0.0050992 | -3492.6188 | 2.0692 | -3.4926
-0.41069 | -0.000593 | -0.63863 | -0.0051165 | -3504.4382 | 2.051 | -3.5044
-0.41109 | -0.000593 | -0.63924 | -0.0051165 | -3504.4382 | 2.1362 | -3.5044
-0.41147 | -0.000595 | -0.63984 | -0.0051337 | -3516.2575 | 2.107 | -3.5163
-0.41186 | -0.000595 | -0.64043 | -0.0051337 | -3516.2575 | 2.0942 | -3.5163
-0.41223 | -0.000597 | -0.64102 | -0.005151 | -3528.0769 | 2.0484 | -3.5281
-0.41261 | -0.000599 | -0.64161 | -0.0051682 | -3539.8962 | 2.0937 | -3.5399
-0.413 | -0.000599 | -0.64221 | -0.0051682 | -3539.8962 | 2.1303 | -3.5399
-0.41337 | -0.000597 | -0.64279 | -0.005151 | -3528.0769 | 2.0498 | -3.5281
-0.41376 | -0.000599 | -0.64339 | -0.0051682 | -3539.8962 | 2.1267 | -3.5399
-0.41415 | -0.000599 | -0.644 | -0.0051682 | -3539.8962 | 2.1633 | -3.5399
-0.41453 | -0.000599 | -0.64459 | -0.0051682 | -3539.8962 | 2.0752 | -3.5399
-0.41492 | -0.0006 | -0.6452 | -0.0051769 | -3545.8059 | 2.1486 | -3.5458
-0.41532 | -0.0006 | -0.64582 | -0.0051769 | -3545.8059 | 2.2165 | -3.5458
-0.41571 | -0.000601 | -0.64642 | -0.0051855 | -3551.7156 | 2.1356 | -3.5517
-0.4161 | -0.000601 | -0.64704 | -0.0051855 | -3551.7156 | 2.1981 | -3.5517
-0.41648 | -0.000602 | -0.64763 | -0.0051941 | -3557.6253 | 2.106 | -3.5576
-0.41687 | -0.000599 | -0.64824 | -0.0051682 | -3539.8962 | 2.1356 | -3.5399
-0.41726 | -0.000602 | -0.64883 | -0.0051941 | -3557.6253 | 2.119 | -3.5576
-0.41763 | -0.000604 | -0.64942 | -0.0052114 | -3569.4446 | 2.078 | -3.5694
-0.41802 | -0.000604 | -0.65003 | -0.0052114 | -3569.4446 | 2.1758 | -3.5694
-0.41841 | -0.000605 | -0.65062 | -0.00522 | -3575.3543 | 2.1332 | -3.5754
-0.41878 | -0.000604 | -0.65121 | -0.0052114 | -3569.4446 | 2.0943 | -3.5694
-0.41917 | -0.000604 | -0.65181 | -0.0052114 | -3569.4446 | 2.1536 | -3.5694
-0.41955 | -0.000604 | -0.6524 | -0.0052114 | -3569.4446 | 2.1147 | -3.5694
-0.41994 | -0.000606 | -0.65301 | -0.0052286 | -3581.264 | 2.146 | -3.5813
-0.42032 | -0.000606 | -0.6536 | -0.0052286 | -3581.264 | 2.1384 | -3.5813
-0.42071 | -0.000608 | -0.6542 | -0.0052459 | -3593.0833 | 2.1587 | -3.5931
-0.4211 | -0.000607 | -0.65481 | -0.0052373 | -3587.1736 | 2.1772 | -3.5872
-0.42147 | -0.000608 | -0.65539 | -0.0052459 | -3593.0833 | 2.0712 | -3.5931
-0.42186 | -0.000609 | -0.65599 | -0.0052545 | -3598.993 | 2.1529 | -3.599
-0.42224 | -0.00061 | -0.65659 | -0.0052632 | -3604.9027 | 2.1676 | -3.6049
-0.42263 | -0.000612 | -0.65719 | -0.0052804 | -3616.722 | 2.1898 | -3.6167
-0.42302 | -0.000609 | -0.6578 | -0.0052545 | -3598.993 | 2.188 | -3.599
-0.4234 | -0.00061 | -0.65839 | -0.0052632 | -3604.9027 | 2.134 | -3.6049
-0.42379 | -0.000614 | -0.65899 | -0.0052977 | -3628.5414 | 2.1709 | -3.6285
-0.42416 | -0.000612 | -0.65958 | -0.0052804 | -3616.722 | 2.1068 | -3.6167
-0.42456 | -0.000613 | -0.66019 | -0.005289 | -3622.6317 | 2.212 | -3.6226
-0.42494 | -0.000613 | -0.66078 | -0.005289 | -3622.6317 | 2.1406 | -3.6226
-0.42531 | -0.000614 | -0.66135 | -0.0052977 | -3628.5414 | 2.0916 | -3.6285
-0.4257 | -0.000614 | -0.66196 | -0.0052977 | -3628.5414 | 2.1949 | -3.6285
-0.42608 | -0.000617 | -0.66256 | -0.0053236 | -3646.2704 | 2.1946 | -3.6463
-0.42648 | -0.000616 | -0.66317 | -0.0053149 | -3640.3607 | 2.2152 | -3.6404
-0.42686 | -0.000618 | -0.66377 | -0.0053322 | -3652.1801 | 2.1943 | -3.6522
-0.42725 | -0.000617 | -0.66438 | -0.0053236 | -3646.2704 | 2.2074 | -3.6463
-0.42763 | -0.000615 | -0.66497 | -0.0053063 | -3634.4511 | 2.1567 | -3.6345
-0.42802 | -0.000617 | -0.66558 | -0.0053236 | -3646.2704 | 2.2077 | -3.6463
-0.42841 | -0.000618 | -0.66617 | -0.0053322 | -3652.1801 | 2.179 | -3.6522
-0.42879 | -0.00062 | -0.66677 | -0.0053494 | -3663.9994 | 2.1786 | -3.664
-0.42917 | -0.000621 | -0.66736 | -0.0053581 | -3669.9091 | 2.1554 | -3.6699
-0.42956 | -0.000619 | -0.66797 | -0.0053408 | -3658.0898 | 2.2391 | -3.6581
-0.42995 | -0.000623 | -0.66857 | -0.0053753 | -3681.7285 | 2.1971 | -3.6817
-0.43031 | -0.000625 | -0.66914 | -0.0053926 | -3693.5478 | 2.0987 | -3.6935
-0.43069 | -0.000623 | -0.66972 | -0.0053753 | -3681.7285 | 2.1561 | -3.6817
-0.43107 | -0.000623 | -0.67032 | -0.0053753 | -3681.7285 | 2.2042 | -3.6817
-0.43146 | -0.000625 | -0.67092 | -0.0053926 | -3693.5478 | 2.2249 | -3.6935
-0.43185 | -0.000622 | -0.67152 | -0.0053667 | -3675.8188 | 2.2117 | -3.6758
-0.43224 | -0.000624 | -0.67213 | -0.005384 | -3687.6381 | 2.2442 | -3.6876
-0.43262 | -0.000626 | -0.67273 | -0.0054012 | -3699.4575 | 2.1997 | -3.6995
-0.43301 | -0.000624 | -0.67333 | -0.005384 | -3687.6381 | 2.217 | -3.6876
-0.43341 | -0.000626 | -0.67395 | -0.0054012 | -3699.4575 | 2.2916 | -3.6995
-0.43379 | -0.000628 | -0.67455 | -0.0054185 | -3711.2768 | 2.2241 | -3.7113
-0.43419 | -0.000627 | -0.67516 | -0.0054098 | -3705.3672 | 2.2777 | -3.7054
-0.43457 | -0.000629 | -0.67576 | -0.0054271 | -3717.1865 | 2.2334 | -3.7172
-0.43496 | -0.000629 | -0.67636 | -0.0054271 | -3717.1865 | 2.2023 | -3.7172
-0.43533 | -0.00063 | -0.67694 | -0.0054357 | -3723.0962 | 2.1809 | -3.7231
-0.43572 | -0.000631 | -0.67754 | -0.0054443 | -3729.0059 | 2.2133 | -3.729
-0.43609 | -0.000631 | -0.67813 | -0.0054443 | -3729.0059 | 2.1977 | -3.729
-0.43649 | -0.000633 | -0.67874 | -0.0054616 | -3740.8252 | 2.2999 | -3.7408
-0.43689 | -0.000631 | -0.67936 | -0.0054443 | -3729.0059 | 2.2941 | -3.729
-0.43727 | -0.000633 | -0.67996 | -0.0054616 | -3740.8252 | 2.2592 | -3.7408
-0.43766 | -0.000634 | -0.68057 | -0.0054702 | -3746.7349 | 2.2704 | -3.7467
-0.43806 | -0.000635 | -0.68118 | -0.0054789 | -3752.6446 | 2.2798 | -3.7526
-0.43844 | -0.000634 | -0.68178 | -0.0054702 | -3746.7349 | 2.2507 | -3.7467
-0.43882 | -0.000634 | -0.68237 | -0.0054702 | -3746.7349 | 2.2314 | -3.7467
-0.43922 | -0.000635 | -0.68298 | -0.0054789 | -3752.6446 | 2.2857 | -3.7526
-0.43959 | -0.000636 | -0.68357 | -0.0054875 | -3758.5543 | 2.2017 | -3.7586
-0.43998 | -0.000636 | -0.68417 | -0.0054875 | -3758.5543 | 2.2677 | -3.7586
-0.44037 | -0.000636 | -0.68478 | -0.0054875 | -3758.5543 | 2.2911 | -3.7586
-0.44076 | -0.000638 | -0.68538 | -0.0055047 | -3770.3736 | 2.2537 | -3.7704
-0.44114 | -0.000639 | -0.68597 | -0.0055134 | -3776.2833 | 2.2414 | -3.7763
-0.44152 | -0.000638 | -0.68656 | -0.0055047 | -3770.3736 | 2.2179 | -3.7704
-0.4419 | -0.00064 | -0.68716 | -0.005522 | -3782.193 | 2.2549 | -3.7822
-0.44228 | -0.000642 | -0.68775 | -0.0055393 | -3794.0123 | 2.2502 | -3.794
-0.44267 | -0.000639 | -0.68836 | -0.0055134 | -3776.2833 | 2.2896 | -3.7763
-0.44305 | -0.000639 | -0.68895 | -0.0055134 | -3776.2833 | 2.2432 | -3.7763
-0.44344 | -0.000639 | -0.68955 | -0.0055134 | -3776.2833 | 2.2549 | -3.7763
-0.44383 | -0.000642 | -0.69016 | -0.0055393 | -3794.0123 | 2.319 | -3.794
-0.44423 | -0.000645 | -0.69077 | -0.0055651 | -3811.7413 | 2.3358 | -3.8117
-0.4446 | -0.000643 | -0.69136 | -0.0055479 | -3799.922 | 2.2252 | -3.7999
-0.44499 | -0.000644 | -0.69196 | -0.0055565 | -3805.8317 | 2.2708 | -3.8058
-0.44537 | -0.000644 | -0.69255 | -0.0055565 | -3805.8317 | 2.2725 | -3.8058
-0.44574 | -0.000645 | -0.69313 | -0.0055651 | -3811.7413 | 2.1855 | -3.8117
-0.44613 | -0.000645 | -0.69374 | -0.0055651 | -3811.7413 | 2.3176 | -3.8117
-0.44652 | -0.000645 | -0.69434 | -0.0055651 | -3811.7413 | 2.2879 | -3.8117
-0.4469 | -0.000646 | -0.69494 | -0.0055738 | -3817.651 | 2.2956 | -3.8177
-0.4473 | -0.000649 | -0.69555 | -0.0055997 | -3835.3801 | 2.3444 | -3.8354
-0.44769 | -0.000647 | -0.69615 | -0.0055824 | -3823.5607 | 2.3164 | -3.8236
-0.44807 | -0.000648 | -0.69674 | -0.005591 | -3829.4704 | 2.2551 | -3.8295
-0.44845 | -0.000648 | -0.69734 | -0.005591 | -3829.4704 | 2.2807 | -3.8295
-0.44883 | -0.000648 | -0.69793 | -0.005591 | -3829.4704 | 2.2747 | -3.8295
-0.4492 | -0.000651 | -0.69851 | -0.0056169 | -3847.1994 | 2.2144 | -3.8472
-0.44958 | -0.00065 | -0.6991 | -0.0056083 | -3841.2897 | 2.2477 | -3.8413
-0.44996 | -0.00065 | -0.69968 | -0.0056083 | -3841.2897 | 2.2579 | -3.8413 | -0.7 | -3847.4652
-0.45035 | -0.000652 | -0.70029 | -0.0056255 | -3853.1091 | 2.3331 | -3.8531
-0.45073 | -0.000651 | -0.70089 | -0.0056169 | -3847.1994 | 2.305 | -3.8472
-0.45112 | -0.00065 | -0.70149 | -0.0056083 | -3841.2897 | 2.3254 | -3.8413
-0.45151 | -0.000653 | -0.7021 | -0.0056342 | -3859.0188 | 2.3349 | -3.859
-0.4519 | -0.000654 | -0.7027 | -0.0056428 | -3864.9284 | 2.3181 | -3.8649
-0.45228 | -0.000655 | -0.7033 | -0.0056514 | -3870.8381 | 2.3096 | -3.8708
-0.45267 | -0.000656 | -0.7039 | -0.0056601 | -3876.7478 | 2.3252 | -3.8767
-0.45306 | -0.000655 | -0.70451 | -0.0056514 | -3870.8381 | 2.3553 | -3.8708
-0.45344 | -0.000657 | -0.7051 | -0.0056687 | -3882.6575 | 2.3028 | -3.8827
-0.45382 | -0.000657 | -0.70569 | -0.0056687 | -3882.6575 | 2.3063 | -3.8827
-0.45423 | -0.000655 | -0.70632 | -0.0056514 | -3870.8381 | 2.4475 | -3.8708
-0.45461 | -0.000657 | -0.70692 | -0.0056687 | -3882.6575 | 2.3209 | -3.8827
-0.45499 | -0.000658 | -0.7075 | -0.0056773 | -3888.5671 | 2.2537 | -3.8886
-0.45537 | -0.000659 | -0.70811 | -0.0056859 | -3894.4768 | 2.354 | -3.8945
-0.45576 | -0.000661 | -0.70871 | -0.0057032 | -3906.2962 | 2.3654 | -3.9063
-0.45615 | -0.000661 | -0.70931 | -0.0057032 | -3906.2962 | 2.3143 | -3.9063
-0.45652 | -0.000661 | -0.70989 | -0.0057032 | -3906.2962 | 2.2596 | -3.9063
-0.4569 | -0.00066 | -0.71048 | -0.0056946 | -3900.3865 | 2.3368 | -3.9004
-0.45728 | -0.000663 | -0.71107 | -0.0057204 | -3918.1155 | 2.2735 | -3.9181
-0.45766 | -0.000662 | -0.71167 | -0.0057118 | -3912.2058 | 2.3561 | -3.9122
-0.45805 | -0.000662 | -0.71227 | -0.0057118 | -3912.2058 | 2.3665 | -3.9122
-0.45845 | -0.000663 | -0.71289 | -0.0057204 | -3918.1155 | 2.4231 | -3.9181
-0.45883 | -0.000663 | -0.71348 | -0.0057204 | -3918.1155 | 2.3213 | -3.9181
-0.45921 | -0.000664 | -0.71408 | -0.0057291 | -3924.0252 | 2.3353 | -3.924
-0.4596 | -0.000665 | -0.71467 | -0.0057377 | -3929.9349 | 2.3388 | -3.9299
-0.45997 | -0.000665 | -0.71526 | -0.0057377 | -3929.9349 | 2.2916 | -3.9299
-0.46036 | -0.000665 | -0.71586 | -0.0057377 | -3929.9349 | 2.3589 | -3.9299
-0.46075 | -0.000667 | -0.71646 | -0.005755 | -3941.7542 | 2.3624 | -3.9418
-0.46113 | -0.000668 | -0.71706 | -0.0057636 | -3947.6639 | 2.3677 | -3.9477
-0.46151 | -0.000668 | -0.71765 | -0.0057636 | -3947.6639 | 2.3204 | -3.9477
-0.4619 | -0.000668 | -0.71825 | -0.0057636 | -3947.6639 | 2.3756 | -3.9477
-0.46228 | -0.00067 | -0.71885 | -0.0057808 | -3959.4833 | 2.3792 | -3.9595
-0.46267 | -0.00067 | -0.71945 | -0.0057808 | -3959.4833 | 2.3766 | -3.9595
-0.46306 | -0.000672 | -0.72006 | -0.0057981 | -3971.3026 | 2.4233 | -3.9713
-0.46344 | -0.000671 | -0.72065 | -0.0057895 | -3965.3929 | 2.3511 | -3.9654
-0.46384 | -0.000671 | -0.72127 | -0.0057895 | -3965.3929 | 2.4356 | -3.9654
-0.46422 | -0.000672 | -0.72186 | -0.0057981 | -3971.3026 | 2.3634 | -3.9713
-0.4646 | -0.000672 | -0.72246 | -0.0057981 | -3971.3026 | 2.3528 | -3.9713
-0.465 | -0.000673 | -0.72308 | -0.0058067 | -3977.2123 | 2.4782 | -3.9772
-0.4654 | -0.000675 | -0.7237 | -0.005824 | -3989.0316 | 2.4527 | -3.989
-0.46578 | -0.000675 | -0.72429 | -0.005824 | -3989.0316 | 2.3757 | -3.989
-0.46617 | -0.000676 | -0.7249 | -0.0058326 | -3994.9413 | 2.4271 | -3.9949
-0.46656 | -0.000677 | -0.72549 | -0.0058412 | -4000.851 | 2.381 | -4.0009
-0.46695 | -0.000679 | -0.72611 | -0.0058585 | -4012.6703 | 2.4673 | -4.0127
-0.46733 | -0.000677 | -0.7267 | -0.0058412 | -4000.851 | 2.3427 | -4.0009
-0.46771 | -0.000679 | -0.72729 | -0.0058585 | -4012.6703 | 2.3801 | -4.0127
-0.46807 | -0.000679 | -0.72785 | -0.0058585 | -4012.6703 | 2.2463 | -4.0127
-0.46846 | -0.00068 | -0.72845 | -0.0058671 | -4018.58 | 2.4041 | -4.0186
-0.46885 | -0.000678 | -0.72907 | -0.0058499 | -4006.7607 | 2.4834 | -4.0068
-0.46923 | -0.000677 | -0.72965 | -0.0058412 | -4000.851 | 2.3534 | -4.0009
-0.46963 | -0.00068 | -0.73027 | -0.0058671 | -4018.58 | 2.4566 | -4.0186
-0.47002 | -0.00068 | -0.73087 | -0.0058671 | -4018.58 | 2.4433 | -4.0186
-0.47039 | -0.00068 | -0.73146 | -0.0058671 | -4018.58 | 2.3433 | -4.0186
-0.47078 | -0.000677 | -0.73207 | -0.0058412 | -4000.851 | 2.4379 | -4.0009
-0.47117 | -0.00068 | -0.73266 | -0.0058671 | -4018.58 | 2.4005 | -4.0186
-0.47156 | -0.000683 | -0.73328 | -0.005893 | -4036.3091 | 2.4863 | -4.0363
-0.47195 | -0.000682 | -0.73388 | -0.0058844 | -4030.3994 | 2.4147 | -4.0304
-0.47233 | -0.000684 | -0.73448 | -0.0059016 | -4042.2187 | 2.4164 | -4.0422
-0.47272 | -0.000685 | -0.73507 | -0.0059103 | -4048.1284 | 2.4029 | -4.0481
-0.4731 | -0.000686 | -0.73567 | -0.0059189 | -4054.0381 | 2.4001 | -4.054
-0.47347 | -0.000684 | -0.73625 | -0.0059016 | -4042.2187 | 2.3669 | -4.0422
-0.47386 | -0.000685 | -0.73684 | -0.0059103 | -4048.1284 | 2.4029 | -4.0481
-0.47424 | -0.000685 | -0.73744 | -0.0059103 | -4048.1284 | 2.4046 | -4.0481
-0.47462 | -0.000686 | -0.73804 | -0.0059189 | -4054.0381 | 2.4316 | -4.054
-0.47501 | -0.000685 | -0.73864 | -0.0059103 | -4048.1284 | 2.4442 | -4.0481
-0.4754 | -0.000685 | -0.73925 | -0.0059103 | -4048.1284 | 2.4424 | -4.0481
-0.47579 | -0.000686 | -0.73985 | -0.0059189 | -4054.0381 | 2.4568 | -4.054
-0.47617 | -0.000686 | -0.74045 | -0.0059189 | -4054.0381 | 2.4144 | -4.054
-0.47656 | -0.000687 | -0.74105 | -0.0059275 | -4059.9478 | 2.4604 | -4.0599
-0.47694 | -0.000689 | -0.74165 | -0.0059448 | -4071.7671 | 2.4088 | -4.0718
-0.47732 | -0.000689 | -0.74224 | -0.0059448 | -4071.7671 | 2.3997 | -4.0718
-0.47769 | -0.00069 | -0.74281 | -0.0059534 | -4077.6768 | 2.3444 | -4.0777
-0.47807 | -0.000691 | -0.7434 | -0.005962 | -4083.5865 | 2.3922 | -4.0836
-0.47846 | -0.000692 | -0.744 | -0.0059707 | -4089.4961 | 2.4656 | -4.0895
-0.47883 | -0.000691 | -0.74458 | -0.005962 | -4083.5865 | 2.3703 | -4.0836
-0.47924 | -0.000691 | -0.74522 | -0.005962 | -4083.5865 | 2.5908 | -4.0836
-0.47962 | -0.000691 | -0.74581 | -0.005962 | -4083.5865 | 2.4384 | -4.0836
-0.48001 | -0.000691 | -0.74641 | -0.005962 | -4083.5865 | 2.4574 | -4.0836
-0.48039 | -0.000694 | -0.747 | -0.0059879 | -4101.3155 | 2.4119 | -4.1013
-0.48078 | -0.000694 | -0.74761 | -0.0059879 | -4101.3155 | 2.4745 | -4.1013
-0.48116 | -0.000693 | -0.7482 | -0.0059793 | -4095.4058 | 2.4217 | -4.0954
-0.48154 | -0.000695 | -0.74879 | -0.0059965 | -4107.2252 | 2.4362 | -4.1072
-0.48192 | -0.000697 | -0.74939 | -0.0060138 | -4119.0445 | 2.4432 | -4.119
-0.48231 | -0.000696 | -0.75 | -0.0060052 | -4113.1348 | 2.5218 | -4.1131
-0.48271 | -0.000696 | -0.75061 | -0.0060052 | -4113.1348 | 2.5072 | -4.1131
-0.4831 | -0.000695 | -0.75122 | -0.0059965 | -4107.2252 | 2.5054 | -4.1072
-0.48349 | -0.0007 | -0.75182 | -0.0060397 | -4136.7736 | 2.487 | -4.1368
-0.48387 | -0.000697 | -0.75242 | -0.0060138 | -4119.0445 | 2.4841 | -4.119
-0.48426 | -0.000699 | -0.75302 | -0.0060311 | -4130.8639 | 2.4695 | -4.1309
-0.48464 | -0.000701 | -0.75362 | -0.0060483 | -4142.6832 | 2.4637 | -4.1427
-0.48503 | -0.000701 | -0.75422 | -0.0060483 | -4142.6832 | 2.4866 | -4.1427
-0.48542 | -0.000702 | -0.75483 | -0.0060569 | -4148.5929 | 2.5464 | -4.1486
-0.4858 | -0.000702 | -0.75541 | -0.0060569 | -4148.5929 | 2.4191 | -4.1486
-0.48618 | -0.000701 | -0.75601 | -0.0060483 | -4142.6832 | 2.4883 | -4.1427
-0.48657 | -0.0007 | -0.75662 | -0.0060397 | -4136.7736 | 2.4977 | -4.1368
-0.48696 | -0.000703 | -0.75722 | -0.0060656 | -4154.5026 | 2.4948 | -4.1545
-0.48734 | -0.000703 | -0.75782 | -0.0060656 | -4154.5026 | 2.4937 | -4.1545
-0.48772 | -0.000705 | -0.7584 | -0.0060828 | -4166.3219 | 2.4196 | -4.1663
-0.48811 | -0.000707 | -0.75901 | -0.0061001 | -4178.1413 | 2.5302 | -4.1781
-0.48849 | -0.000704 | -0.7596 | -0.0060742 | -4160.4123 | 2.4766 | -4.1604
-0.48887 | -0.000704 | -0.76019 | -0.0060742 | -4160.4123 | 2.4454 | -4.1604
-0.48927 | -0.000709 | -0.76081 | -0.0061173 | -4189.9606 | 2.6035 | -4.19
-0.48966 | -0.000709 | -0.76141 | -0.0061173 | -4189.9606 | 2.5149 | -4.19
-0.49004 | -0.000707 | -0.76201 | -0.0061001 | -4178.1413 | 2.4854 | -4.1781
-0.49042 | -0.000708 | -0.76261 | -0.0061087 | -4184.051 | 2.5031 | -4.1841
-0.49081 | -0.000712 | -0.76321 | -0.0061432 | -4207.6897 | 2.5185 | -4.2077
-0.49119 | -0.00071 | -0.76381 | -0.006126 | -4195.8703 | 2.522 | -4.1959
-0.49157 | -0.000709 | -0.76439 | -0.0061173 | -4189.9606 | 2.458 | -4.19
-0.49196 | -0.000712 | -0.76499 | -0.0061432 | -4207.6897 | 2.5268 | -4.2077
-0.49234 | -0.000711 | -0.76559 | -0.0061346 | -4201.78 | 2.4911 | -4.2018
-0.49272 | -0.000713 | -0.76618 | -0.0061519 | -4213.5993 | 2.4994 | -4.2136
-0.49311 | -0.000711 | -0.76679 | -0.0061346 | -4201.78 | 2.5583 | -4.2018
-0.4935 | -0.000715 | -0.76739 | -0.0061691 | -4225.4187 | 2.5226 | -4.2254
-0.49388 | -0.000715 | -0.76798 | -0.0061691 | -4225.4187 | 2.5165 | -4.2254
-0.49427 | -0.000717 | -0.76859 | -0.0061864 | -4237.2381 | 2.5463 | -4.2372
-0.49464 | -0.000714 | -0.76916 | -0.0061605 | -4219.509 | 2.4459 | -4.2195
-0.49503 | -0.000713 | -0.76977 | -0.0061519 | -4213.5993 | 2.5702 | -4.2136
-0.49542 | -0.000714 | -0.77037 | -0.0061605 | -4219.509 | 2.5309 | -4.2195
-0.49581 | -0.000715 | -0.77098 | -0.0061691 | -4225.4187 | 2.5738 | -4.2254
-0.4962 | -0.000716 | -0.77158 | -0.0061777 | -4231.3284 | 2.5446 | -4.2313
-0.49659 | -0.000718 | -0.77219 | -0.006195 | -4243.1477 | 2.5829 | -4.2431
-0.49698 | -0.000718 | -0.7728 | -0.006195 | -4243.1477 | 2.5865 | -4.2431
-0.49735 | -0.00072 | -0.77339 | -0.0062123 | -4254.9671 | 2.4777 | -4.255
-0.49775 | -0.00072 | -0.774 | -0.0062123 | -4254.9671 | 2.6135 | -4.255
-0.49813 | -0.000719 | -0.7746 | -0.0062036 | -4249.0574 | 2.5323 | -4.2491
-0.49851 | -0.000721 | -0.77518 | -0.0062209 | -4260.8768 | 2.4812 | -4.2609
-0.49889 | -0.000723 | -0.77578 | -0.0062381 | -4272.6961 | 2.5478 | -4.2727
-0.49927 | -0.000722 | -0.77636 | -0.0062295 | -4266.7864 | 2.5031 | -4.2668
-0.49966 | -0.000723 | -0.77697 | -0.0062381 | -4272.6961 | 2.5695 | -4.2727
-0.50004 | -0.000726 | -0.77757 | -0.006264 | -4290.4251 | 2.5766 | -4.2904
-0.50042 | -0.000724 | -0.77816 | -0.0062468 | -4278.6058 | 2.5317 | -4.2786
-0.50082 | -0.000724 | -0.77877 | -0.0062468 | -4278.6058 | 2.6347 | -4.2786
-0.5012 | -0.000723 | -0.77936 | -0.0062381 | -4272.6961 | 2.5265 | -4.2727
-0.50158 | -0.000725 | -0.77996 | -0.0062554 | -4284.5155 | 2.5282 | -4.2845
-0.50197 | -0.000726 | -0.78057 | -0.006264 | -4290.4251 | 2.6335 | -4.2904
-0.50235 | -0.000727 | -0.78116 | -0.0062726 | -4296.3348 | 2.5303 | -4.2963
-0.50275 | -0.000728 | -0.78178 | -0.0062813 | -4302.2445 | 2.6675 | -4.3022
-0.50313 | -0.000727 | -0.78237 | -0.0062726 | -4296.3348 | 2.5271 | -4.2963
-0.50353 | -0.000731 | -0.78298 | -0.0063072 | -4319.9735 | 2.6462 | -4.32
-0.50392 | -0.000728 | -0.7836 | -0.0062813 | -4302.2445 | 2.6547 | -4.3022
-0.50431 | -0.00073 | -0.78421 | -0.0062985 | -4314.0638 | 2.6194 | -4.3141
-0.5047 | -0.000733 | -0.78481 | -0.0063244 | -4331.7929 | 2.6015 | -4.3318
-0.50508 | -0.000732 | -0.7854 | -0.0063158 | -4325.8832 | 2.5781 | -4.3259
-0.50545 | -0.000734 | -0.78598 | -0.006333 | -4337.7026 | 2.5058 | -4.3377
-0.50582 | -0.000732 | -0.78655 | -0.0063158 | -4325.8832 | 2.4586 | -4.3259
-0.50619 | -0.000734 | -0.78713 | -0.006333 | -4337.7026 | 2.5058 | -4.3377
-0.50657 | -0.000733 | -0.78771 | -0.0063244 | -4331.7929 | 2.5344 | -4.3318
-0.50695 | -0.000732 | -0.78831 | -0.0063158 | -4325.8832 | 2.5916 | -4.3259
-0.50735 | -0.000735 | -0.78894 | -0.0063417 | -4343.6122 | 2.7097 | -4.3436
-0.50775 | -0.000735 | -0.78955 | -0.0063417 | -4343.6122 | 2.668 | -4.3436
-0.50813 | -0.000736 | -0.79015 | -0.0063503 | -4349.5219 | 2.5887 | -4.3495
-0.50852 | -0.000733 | -0.79075 | -0.0063244 | -4331.7929 | 2.6459 | -4.3318
-0.50891 | -0.000736 | -0.79136 | -0.0063503 | -4349.5219 | 2.6324 | -4.3495
-0.5093 | -0.000734 | -0.79196 | -0.006333 | -4337.7026 | 2.5937 | -4.3377
-0.50968 | -0.000735 | -0.79256 | -0.0063417 | -4343.6122 | 2.5986 | -4.3436
-0.51007 | -0.000737 | -0.79316 | -0.0063589 | -4355.4316 | 2.6175 | -4.3554
-0.51045 | -0.000735 | -0.79376 | -0.0063417 | -4343.6122 | 2.5972 | -4.3436
-0.51086 | -0.000737 | -0.79439 | -0.0063589 | -4355.4316 | 2.7595 | -4.3554
-0.51124 | -0.000737 | -0.79498 | -0.0063589 | -4355.4316 | 2.5465 | -4.3554
-0.51162 | -0.000736 | -0.79557 | -0.0063503 | -4349.5219 | 2.599 | -4.3495
-0.51201 | -0.000738 | -0.79618 | -0.0063676 | -4361.3413 | 2.6414 | -4.3613
-0.5124 | -0.000741 | -0.79678 | -0.0063934 | -4379.0703 | 2.6299 | -4.3791
-0.51279 | -0.000741 | -0.79738 | -0.0063934 | -4379.0703 | 2.6353 | -4.3791
-0.51316 | -0.000743 | -0.79797 | -0.0064107 | -4390.8896 | 2.5774 | -4.3909
-0.51355 | -0.000742 | -0.79856 | -0.0064021 | -4384.98 | 2.5997 | -4.385
-0.51394 | -0.000742 | -0.79917 | -0.0064021 | -4384.98 | 2.6797 | -4.385
-0.51432 | -0.000741 | -0.79977 | -0.0063934 | -4379.0703 | 2.5962 | -4.3791 | -0.8 | -4381.3501
-0.51471 | -0.000742 | -0.80037 | -0.0064021 | -4384.98 | 2.6575 | -4.385
-0.51509 | -0.000745 | -0.80097 | -0.006428 | -4402.709 | 2.6373 | -4.4027
-0.51548 | -0.000742 | -0.80156 | -0.0064021 | -4384.98 | 2.5963 | -4.385
-0.51586 | -0.000743 | -0.80216 | -0.0064107 | -4390.8896 | 2.5997 | -4.3909
-0.51624 | -0.000743 | -0.80275 | -0.0064107 | -4390.8896 | 2.5946 | -4.3909
-0.51663 | -0.000745 | -0.80335 | -0.006428 | -4402.709 | 2.6733 | -4.4027
-0.51701 | -0.000745 | -0.80395 | -0.006428 | -4402.709 | 2.6289 | -4.4027
-0.5174 | -0.000746 | -0.80456 | -0.0064366 | -4408.6187 | 2.665 | -4.4086
-0.51779 | -0.000746 | -0.80516 | -0.0064366 | -4408.6187 | 2.6599 | -4.4086
-0.51818 | -0.000747 | -0.80577 | -0.0064452 | -4414.5283 | 2.6823 | -4.4145
-0.51857 | -0.000749 | -0.80637 | -0.0064625 | -4426.3477 | 2.6602 | -4.4263
-0.51895 | -0.000748 | -0.80697 | -0.0064538 | -4420.438 | 2.6619 | -4.4204
-0.51933 | -0.000749 | -0.80756 | -0.0064625 | -4426.3477 | 2.5863 | -4.4263
-0.51972 | -0.000749 | -0.80816 | -0.0064625 | -4426.3477 | 2.6706 | -4.4263
-0.52009 | -0.00075 | -0.80874 | -0.0064711 | -4432.2574 | 2.5553 | -4.4323
-0.52048 | -0.00075 | -0.80934 | -0.0064711 | -4432.2574 | 2.6811 | -4.4323
-0.52085 | -0.000753 | -0.80993 | -0.006497 | -4449.9864 | 2.6104 | -4.45
-0.52123 | -0.000751 | -0.81052 | -0.0064797 | -4438.1671 | 2.6191 | -4.4382
-0.52162 | -0.000751 | -0.81112 | -0.0064797 | -4438.1671 | 2.6708 | -4.4382
-0.52201 | -0.000753 | -0.81172 | -0.006497 | -4449.9864 | 2.6813 | -4.45
-0.5224 | -0.000753 | -0.81234 | -0.006497 | -4449.9864 | 2.7195 | -4.45
-0.52279 | -0.000754 | -0.81293 | -0.0065056 | -4455.8961 | 2.652 | -4.4559
-0.52317 | -0.000755 | -0.81353 | -0.0065142 | -4461.8058 | 2.6694 | -4.4618
-0.52355 | -0.000755 | -0.81412 | -0.0065142 | -4461.8058 | 2.6157 | -4.4618
-0.52392 | -0.000756 | -0.81469 | -0.0065229 | -4467.7154 | 2.5549 | -4.4677
-0.52429 | -0.000759 | -0.81528 | -0.0065487 | -4485.4445 | 2.6383 | -4.4854
-0.52468 | -0.000757 | -0.81587 | -0.0065315 | -4473.6251 | 2.6609 | -4.4736
-0.52506 | -0.000758 | -0.81646 | -0.0065401 | -4479.5348 | 2.6452 | -4.4795
-0.52545 | -0.000758 | -0.81707 | -0.0065401 | -4479.5348 | 2.7166 | -4.4795
-0.52582 | -0.000758 | -0.81765 | -0.0065401 | -4479.5348 | 2.5982 | -4.4795
-0.52621 | -0.00076 | -0.81826 | -0.0065574 | -4491.3541 | 2.7551 | -4.4914
-0.52659 | -0.000759 | -0.81885 | -0.0065487 | -4485.4445 | 2.6522 | -4.4854
-0.52697 | -0.00076 | -0.81944 | -0.0065574 | -4491.3541 | 2.6173 | -4.4914
-0.52736 | -0.000761 | -0.82004 | -0.006566 | -4497.2638 | 2.7256 | -4.4973
-0.52774 | -0.000763 | -0.82063 | -0.0065833 | -4509.0832 | 2.6469 | -4.5091
-0.52813 | -0.000759 | -0.82124 | -0.0065487 | -4485.4445 | 2.7414 | -4.4854
-0.52852 | -0.00076 | -0.82184 | -0.0065574 | -4491.3541 | 2.7011 | -4.4914
-0.52891 | -0.000764 | -0.82246 | -0.0065919 | -4514.9928 | 2.78 | -4.515
-0.52931 | -0.000765 | -0.82308 | -0.0066005 | -4520.9025 | 2.8242 | -4.5209
-0.52969 | -0.000764 | -0.82367 | -0.0065919 | -4514.9928 | 2.6626 | -4.515
-0.53009 | -0.000764 | -0.82429 | -0.0065919 | -4514.9928 | 2.7662 | -4.515
-0.53047 | -0.000765 | -0.82487 | -0.0066005 | -4520.9025 | 2.6556 | -4.5209
-0.53085 | -0.000767 | -0.82547 | -0.0066178 | -4532.7219 | 2.696 | -4.5327
-0.53123 | -0.000766 | -0.82606 | -0.0066091 | -4526.8122 | 2.6907 | -4.5268
-0.53161 | -0.000768 | -0.82666 | -0.0066264 | -4538.6316 | 2.6854 | -4.5386
-0.53201 | -0.00077 | -0.82728 | -0.0066437 | -4550.4509 | 2.8196 | -4.5505
-0.53239 | -0.000769 | -0.82786 | -0.006635 | -4544.5412 | 2.6518 | -4.5445
-0.53277 | -0.00077 | -0.82846 | -0.0066437 | -4550.4509 | 2.7295 | -4.5505
-0.53316 | -0.000772 | -0.82906 | -0.0066609 | -4562.2703 | 2.749 | -4.5623
-0.53354 | -0.000772 | -0.82966 | -0.0066609 | -4562.2703 | 2.7029 | -4.5623
-0.53392 | -0.000774 | -0.83024 | -0.0066782 | -4574.0896 | 2.6851 | -4.5741
-0.5343 | -0.000773 | -0.83084 | -0.0066695 | -4568.1799 | 2.7366 | -4.5682
-0.53468 | -0.000772 | -0.83144 | -0.0066609 | -4562.2703 | 2.7047 | -4.5623
-0.53509 | -0.000774 | -0.83206 | -0.0066782 | -4574.0896 | 2.8556 | -4.5741
-0.53546 | -0.000775 | -0.83264 | -0.0066868 | -4579.9993 | 2.6761 | -4.58
-0.53586 | -0.000776 | -0.83327 | -0.0066954 | -4585.909 | 2.8506 | -4.5859
-0.53625 | -0.000775 | -0.83386 | -0.0066868 | -4579.9993 | 2.7294 | -4.58
-0.53663 | -0.000778 | -0.83447 | -0.0067127 | -4597.7283 | 2.7758 | -4.5977
-0.53703 | -0.000776 | -0.83509 | -0.0066954 | -4585.909 | 2.849 | -4.5859
-0.53741 | -0.000779 | -0.83568 | -0.0067213 | -4603.638 | 2.7079 | -4.6036
-0.5378 | -0.000776 | -0.83628 | -0.0066954 | -4585.909 | 2.7651 | -4.5859
-0.53818 | -0.000777 | -0.83687 | -0.0067041 | -4591.8186 | 2.7258 | -4.5918
-0.53855 | -0.000778 | -0.83745 | -0.0067127 | -4597.7283 | 2.6507 | -4.5977
-0.53893 | -0.000779 | -0.83804 | -0.0067213 | -4603.638 | 2.7185 | -4.6036
-0.53932 | -0.000778 | -0.83864 | -0.0067127 | -4597.7283 | 2.74 | -4.5977
-0.5397 | -0.000781 | -0.83924 | -0.0067386 | -4615.4573 | 2.7865 | -4.6155
-0.54009 | -0.000781 | -0.83984 | -0.0067386 | -4615.4573 | 2.7847 | -4.6155
-0.54048 | -0.00078 | -0.84045 | -0.0067299 | -4609.5477 | 2.7757 | -4.6095
-0.54086 | -0.00078 | -0.84104 | -0.0067299 | -4609.5477 | 2.7525 | -4.6095
-0.54126 | -0.000782 | -0.84166 | -0.0067472 | -4621.367 | 2.8278 | -4.6214
-0.54164 | -0.000785 | -0.84225 | -0.0067731 | -4639.0961 | 2.7432 | -4.6391
-0.54204 | -0.000782 | -0.84288 | -0.0067472 | -4621.367 | 2.9016 | -4.6214
-0.54242 | -0.000785 | -0.84346 | -0.0067731 | -4639.0961 | 2.7 | -4.6391
-0.54281 | -0.000786 | -0.84407 | -0.0067817 | -4645.0057 | 2.8513 | -4.645
-0.5432 | -0.000785 | -0.84468 | -0.0067731 | -4639.0961 | 2.8152 | -4.6391
-0.54358 | -0.000786 | -0.84527 | -0.0067817 | -4645.0057 | 2.743 | -4.645
-0.54397 | -0.000787 | -0.84587 | -0.0067903 | -4650.9154 | 2.8115 | -4.6509
-0.54434 | -0.000787 | -0.84645 | -0.0067903 | -4650.9154 | 2.6614 | -4.6509
-0.54473 | -0.000788 | -0.84706 | -0.006799 | -4656.8251 | 2.844 | -4.6568
-0.54511 | -0.000787 | -0.84765 | -0.0067903 | -4650.9154 | 2.75 | -4.6509
-0.5455 | -0.000787 | -0.84825 | -0.0067903 | -4650.9154 | 2.7844 | -4.6509
-0.54588 | -0.000789 | -0.84885 | -0.0068076 | -4662.7348 | 2.8096 | -4.6627
-0.54628 | -0.000789 | -0.84947 | -0.0068076 | -4662.7348 | 2.864 | -4.6627
-0.54667 | -0.000789 | -0.85007 | -0.0068076 | -4662.7348 | 2.8205 | -4.6627
-0.54705 | -0.00079 | -0.85066 | -0.0068162 | -4668.6444 | 2.757 | -4.6686
-0.54743 | -0.00079 | -0.85126 | -0.0068162 | -4668.6444 | 2.795 | -4.6686
-0.54783 | -0.00079 | -0.85188 | -0.0068162 | -4668.6444 | 2.8821 | -4.6686
-0.54821 | -0.00079 | -0.85246 | -0.0068162 | -4668.6444 | 2.7224 | -4.6686
-0.5486 | -0.00079 | -0.85307 | -0.0068162 | -4668.6444 | 2.8603 | -4.6686
-0.54898 | -0.00079 | -0.85367 | -0.0068162 | -4668.6444 | 2.7877 | -4.6686
-0.54936 | -0.000793 | -0.85426 | -0.0068421 | -4686.3735 | 2.7567 | -4.6864
-0.54975 | -0.000792 | -0.85487 | -0.0068335 | -4680.4638 | 2.8548 | -4.6805
-0.55014 | -0.000791 | -0.85547 | -0.0068248 | -4674.5541 | 2.8076 | -4.6746
-0.55053 | -0.000792 | -0.85608 | -0.0068335 | -4680.4638 | 2.8658 | -4.6805
-0.55092 | -0.000795 | -0.85668 | -0.0068594 | -4698.1928 | 2.8074 | -4.6982
-0.5513 | -0.000792 | -0.85727 | -0.0068335 | -4680.4638 | 2.7636 | -4.6805
-0.55168 | -0.000797 | -0.85787 | -0.0068766 | -4710.0122 | 2.8036 | -4.71
-0.55206 | -0.000796 | -0.85845 | -0.006868 | -4704.1025 | 2.7668 | -4.7041
-0.55244 | -0.000797 | -0.85904 | -0.0068766 | -4710.0122 | 2.7668 | -4.71
-0.55283 | -0.000795 | -0.85965 | -0.0068594 | -4698.1928 | 2.8747 | -4.6982
-0.55321 | -0.000794 | -0.86025 | -0.0068507 | -4692.2831 | 2.789 | -4.6923
-0.5536 | -0.000797 | -0.86084 | -0.0068766 | -4710.0122 | 2.8071 | -4.71
-0.55398 | -0.000798 | -0.86144 | -0.0068852 | -4715.9219 | 2.7922 | -4.7159
-0.55436 | -0.000799 | -0.86203 | -0.0068939 | -4721.8315 | 2.8177 | -4.7218
-0.55475 | -0.0008 | -0.86263 | -0.0069025 | -4727.7412 | 2.8286 | -4.7277
-0.55513 | -0.000801 | -0.86323 | -0.0069111 | -4733.6509 | 2.8321 | -4.7337
-0.55552 | -0.0008 | -0.86383 | -0.0069025 | -4727.7412 | 2.8395 | -4.7277
-0.5559 | -0.000803 | -0.86442 | -0.0069284 | -4745.4702 | 2.7989 | -4.7455
-0.55629 | -0.000802 | -0.86503 | -0.0069198 | -4739.5606 | 2.8908 | -4.7396
-0.55669 | -0.000802 | -0.86565 | -0.0069198 | -4739.5606 | 2.9185 | -4.7396
-0.55708 | -0.000805 | -0.86626 | -0.0069456 | -4757.2896 | 2.924 | -4.7573
-0.55748 | -0.000804 | -0.86687 | -0.006937 | -4751.3799 | 2.8981 | -4.7514
-0.55786 | -0.000803 | -0.86747 | -0.0069284 | -4745.4702 | 2.8354 | -4.7455
-0.55824 | -0.000805 | -0.86807 | -0.0069456 | -4757.2896 | 2.8298 | -4.7573
-0.55862 | -0.000805 | -0.86866 | -0.0069456 | -4757.2896 | 2.8185 | -4.7573
-0.559 | -0.000806 | -0.86925 | -0.0069543 | -4763.1993 | 2.8276 | -4.7632
-0.55939 | -0.000804 | -0.86985 | -0.006937 | -4751.3799 | 2.8259 | -4.7514
-0.55977 | -0.000805 | -0.87045 | -0.0069456 | -4757.2896 | 2.8463 | -4.7573
-0.56016 | -0.000808 | -0.87105 | -0.0069715 | -4775.0186 | 2.8608 | -4.775
-0.56055 | -0.000809 | -0.87166 | -0.0069802 | -4780.9283 | 2.9348 | -4.7809
-0.56093 | -0.000808 | -0.87225 | -0.0069715 | -4775.0186 | 2.8382 | -4.775
-0.56133 | -0.000808 | -0.87287 | -0.0069715 | -4775.0186 | 2.9255 | -4.775
-0.5617 | -0.000809 | -0.87345 | -0.0069802 | -4780.9283 | 2.7639 | -4.7809
-0.56208 | -0.000809 | -0.87403 | -0.0069802 | -4780.9283 | 2.8027 | -4.7809
-0.56247 | -0.000809 | -0.87464 | -0.0069802 | -4780.9283 | 2.8994 | -4.7809
-0.56284 | -0.000807 | -0.87522 | -0.0069629 | -4769.1089 | 2.7844 | -4.7691
-0.56322 | -0.000809 | -0.87581 | -0.0069802 | -4780.9283 | 2.8364 | -4.7809
-0.5636 | -0.00081 | -0.8764 | -0.0069888 | -4786.838 | 2.8194 | -4.7868
-0.564 | -0.000811 | -0.87701 | -0.0069974 | -4792.7476 | 2.9122 | -4.7927
-0.5644 | -0.000811 | -0.87764 | -0.0069974 | -4792.7476 | 2.996 | -4.7927
-0.56477 | -0.000811 | -0.87821 | -0.0069974 | -4792.7476 | 2.7501 | -4.7927
-0.56515 | -0.000813 | -0.8788 | -0.0070147 | -4804.567 | 2.843 | -4.8046
-0.56553 | -0.000815 | -0.8794 | -0.0070319 | -4816.3864 | 2.8724 | -4.8164
-0.56591 | -0.000815 | -0.87999 | -0.0070319 | -4816.3864 | 2.861 | -4.8164
-0.56631 | -0.000815 | -0.88061 | -0.0070319 | -4816.3864 | 2.9658 | -4.8164
-0.56671 | -0.000816 | -0.88123 | -0.0070406 | -4822.296 | 2.9976 | -4.8223
-0.5671 | -0.000815 | -0.88185 | -0.0070319 | -4816.3864 | 2.9677 | -4.8164
-0.56749 | -0.000814 | -0.88245 | -0.0070233 | -4810.4767 | 2.9116 | -4.8105
-0.56788 | -0.000817 | -0.88305 | -0.0070492 | -4828.2057 | 2.8927 | -4.8282
-0.56827 | -0.000818 | -0.88366 | -0.0070578 | -4834.1154 | 2.9148 | -4.8341
-0.56865 | -0.000819 | -0.88425 | -0.0070664 | -4840.0251 | 2.8883 | -4.84
-0.56904 | -0.00082 | -0.88485 | -0.0070751 | -4845.9347 | 2.8918 | -4.8459
-0.56942 | -0.000822 | -0.88544 | -0.0070923 | -4857.7541 | 2.8594 | -4.8578
-0.5698 | -0.00082 | -0.88603 | -0.0070751 | -4845.9347 | 2.882 | -4.8459
-0.57018 | -0.000822 | -0.88662 | -0.0070923 | -4857.7541 | 2.8594 | -4.8578
-0.57057 | -0.000821 | -0.88723 | -0.0070837 | -4851.8444 | 2.9442 | -4.8518
-0.57094 | -0.000823 | -0.88782 | -0.0071009 | -4863.6638 | 2.8553 | -4.8637
-0.57133 | -0.000825 | -0.88842 | -0.0071182 | -4875.4831 | 2.938 | -4.8755
-0.5717 | -0.000826 | -0.88899 | -0.0071268 | -4881.3928 | 2.7916 | -4.8814
-0.57208 | -0.000825 | -0.88958 | -0.0071182 | -4875.4831 | 2.8523 | -4.8755
-0.57246 | -0.000824 | -0.89018 | -0.0071096 | -4869.5734 | 2.9398 | -4.8696
-0.57285 | -0.000828 | -0.89078 | -0.0071441 | -4893.2121 | 2.93 | -4.8932
-0.57324 | -0.00083 | -0.89138 | -0.0071613 | -4905.0315 | 2.9482 | -4.905
-0.57363 | -0.000828 | -0.89199 | -0.0071441 | -4893.2121 | 2.9787 | -4.8932
-0.57401 | -0.000828 | -0.89259 | -0.0071441 | -4893.2121 | 2.9066 | -4.8932
-0.5744 | -0.000828 | -0.89319 | -0.0071441 | -4893.2121 | 2.9599 | -4.8932
-0.5748 | -0.000829 | -0.89381 | -0.0071527 | -4899.1218 | 3.0454 | -4.8991
-0.57519 | -0.00083 | -0.89443 | -0.0071613 | -4905.0315 | 3.0034 | -4.905
-0.57558 | -0.000829 | -0.89503 | -0.0071527 | -4899.1218 | 2.9424 | -4.8991
-0.57596 | -0.00083 | -0.89562 | -0.0071613 | -4905.0315 | 2.9119 | -4.905
-0.57634 | -0.000831 | -0.89621 | -0.00717 | -4910.9412 | 2.8925 | -4.9109
-0.57672 | -0.000831 | -0.8968 | -0.00717 | -4910.9412 | 2.9171 | -4.9109
-0.57711 | -0.000832 | -0.8974 | -0.0071786 | -4916.8509 | 2.9342 | -4.9169
-0.57749 | -0.000832 | -0.89799 | -0.0071786 | -4916.8509 | 2.8977 | -4.9169
-0.57788 | -0.000834 | -0.8986 | -0.0071959 | -4928.6702 | 2.9854 | -4.9287
-0.57827 | -0.000834 | -0.89922 | -0.0071959 | -4928.6702 | 3.058 | -4.9287
-0.57867 | -0.000835 | -0.89983 | -0.0072045 | -4934.5799 | 3.0215 | -4.9346 | -0.9 | -4946.3992
-0.57905 | -0.000836 | -0.90043 | -0.0072131 | -4940.4896 | 2.9713 | -4.9405
-0.57944 | -0.000837 | -0.90103 | -0.0072217 | -4946.3992 | 2.9826 | -4.9464
-0.57983 | -0.000837 | -0.90164 | -0.0072217 | -4946.3992 | 3.0151 | -4.9464
-0.58022 | -0.000836 | -0.90225 | -0.0072131 | -4940.4896 | 2.9903 | -4.9405
-0.5806 | -0.000836 | -0.90284 | -0.0072131 | -4940.4896 | 2.904 | -4.9405
-0.58099 | -0.000837 | -0.90343 | -0.0072217 | -4946.3992 | 2.9518 | -4.9464
-0.58137 | -0.000837 | -0.90402 | -0.0072217 | -4946.3992 | 2.9228 | -4.9464
-0.58176 | -0.000838 | -0.90463 | -0.0072304 | -4952.3089 | 2.9938 | -4.9523
-0.58215 | -0.000839 | -0.90524 | -0.007239 | -4958.2186 | 3.0436 | -4.9582
-0.58252 | -0.000838 | -0.90583 | -0.0072304 | -4952.3089 | 2.8895 | -4.9523
-0.5829 | -0.000838 | -0.90642 | -0.0072304 | -4952.3089 | 2.9186 | -4.9523
-0.5833 | -0.000839 | -0.90702 | -0.007239 | -4958.2186 | 3.0128 | -4.9582
-0.58368 | -0.000842 | -0.90763 | -0.0072649 | -4975.9476 | 2.9891 | -4.9759
-0.58406 | -0.000842 | -0.90821 | -0.0072649 | -4975.9476 | 2.9325 | -4.9759
-0.58445 | -0.000841 | -0.90882 | -0.0072563 | -4970.0379 | 3.0004 | -4.97
-0.58483 | -0.000841 | -0.90942 | -0.0072563 | -4970.0379 | 2.9832 | -4.97
-0.58521 | -0.000843 | -0.91 | -0.0072735 | -4981.8573 | 2.8939 | -4.9819
-0.58561 | -0.000844 | -0.91062 | -0.0072821 | -4987.767 | 3.0773 | -4.9878
-0.58599 | -0.000844 | -0.91122 | -0.0072821 | -4987.767 | 3.0093 | -4.9878
-0.58637 | -0.000843 | -0.91181 | -0.0072735 | -4981.8573 | 2.9378 | -4.9819
-0.58677 | -0.000844 | -0.91242 | -0.0072821 | -4987.767 | 3.0463 | -4.9878
-0.58714 | -0.000847 | -0.913 | -0.007308 | -5005.496 | 2.8981 | -5.0055
-0.58752 | -0.000845 | -0.9136 | -0.0072908 | -4993.6766 | 3.0009 | -4.9937
-0.58791 | -0.000847 | -0.9142 | -0.007308 | -5005.496 | 3.0165 | -5.0055
-0.58829 | -0.00085 | -0.9148 | -0.0073339 | -5023.225 | 2.963 | -5.0232
-0.58869 | -0.000849 | -0.91541 | -0.0073253 | -5017.3154 | 3.0602 | -5.0173
-0.58908 | -0.000849 | -0.91602 | -0.0073253 | -5017.3154 | 3.1052 | -5.0173
-0.58946 | -0.000848 | -0.9166 | -0.0073167 | -5011.4057 | 2.9084 | -5.0114
-0.58985 | -0.00085 | -0.91722 | -0.0073339 | -5023.225 | 3.1052 | -5.0232
-0.59022 | -0.00085 | -0.9178 | -0.0073339 | -5023.225 | 2.8901 | -5.0232
-0.59061 | -0.000853 | -0.91839 | -0.0073598 | -5040.9541 | 2.9891 | -5.041
-0.591 | -0.000852 | -0.919 | -0.0073512 | -5035.0444 | 3.0475 | -5.035
-0.59137 | -0.000849 | -0.91959 | -0.0073253 | -5017.3154 | 2.9622 | -5.0173
-0.59176 | -0.000851 | -0.92019 | -0.0073425 | -5029.1347 | 3.0229 | -5.0291
-0.59214 | -0.000853 | -0.92078 | -0.0073598 | -5040.9541 | 2.9752 | -5.041
-0.59254 | -0.000853 | -0.9214 | -0.0073598 | -5040.9541 | 3.1512 | -5.041
-0.59293 | -0.000854 | -0.92201 | -0.0073684 | -5046.8637 | 3.0589 | -5.0469
-0.59332 | -0.000854 | -0.92261 | -0.0073684 | -5046.8637 | 3.0136 | -5.0469
-0.5937 | -0.000854 | -0.92321 | -0.0073684 | -5046.8637 | 3.0293 | -5.0469
-0.59408 | -0.000855 | -0.9238 | -0.007377 | -5052.7734 | 2.9761 | -5.0528
-0.59447 | -0.000856 | -0.9244 | -0.0073857 | -5058.6831 | 3.0503 | -5.0587
-0.59486 | -0.000858 | -0.92501 | -0.0074029 | -5070.5024 | 3.0714 | -5.0705
-0.59525 | -0.00086 | -0.92561 | -0.0074202 | -5082.3218 | 3.0391 | -5.0823
-0.59563 | -0.000859 | -0.92621 | -0.0074116 | -5076.4121 | 3.0646 | -5.0764
-0.59603 | -0.00086 | -0.92683 | -0.0074202 | -5082.3218 | 3.1357 | -5.0823
-0.59641 | -0.000859 | -0.92741 | -0.0074116 | -5076.4121 | 2.9777 | -5.0764
-0.5968 | -0.00086 | -0.92802 | -0.0074202 | -5082.3218 | 3.1041 | -5.0823
-0.59718 | -0.000859 | -0.92861 | -0.0074116 | -5076.4121 | 2.9777 | -5.0764
-0.59756 | -0.00086 | -0.92921 | -0.0074202 | -5082.3218 | 3.0251 | -5.0823
-0.59794 | -0.000862 | -0.9298 | -0.0074374 | -5094.1411 | 2.9987 | -5.0941
-0.59832 | -0.000862 | -0.93039 | -0.0074374 | -5094.1411 | 3.0101 | -5.0941
-0.5987 | -0.000863 | -0.93098 | -0.0074461 | -5100.0508 | 3.0039 | -5.1001
-0.59906 | -0.000862 | -0.93154 | -0.0074374 | -5094.1411 | 2.893 | -5.0941
-0.59945 | -0.000863 | -0.93214 | -0.0074461 | -5100.0508 | 3.0594 | -5.1001
-0.59984 | -0.000864 | -0.93274 | -0.0074547 | -5105.9605 | 3.0709 | -5.106
-0.60022 | -0.000864 | -0.93335 | -0.0074547 | -5105.9605 | 3.0648 | -5.106
-0.6006 | -0.000866 | -0.93394 | -0.007472 | -5117.7799 | 3.0365 | -5.1178
-0.60098 | -0.000866 | -0.93453 | -0.007472 | -5117.7799 | 3.0161 | -5.1178
-0.60136 | -0.000867 | -0.93512 | -0.0074806 | -5123.6895 | 3.0258 | -5.1237
-0.60175 | -0.000868 | -0.93573 | -0.0074892 | -5129.5992 | 3.1091 | -5.1296
-0.60213 | -0.000868 | -0.9363 | -0.0074892 | -5129.5992 | 2.9673 | -5.1296
-0.60251 | -0.00087 | -0.93691 | -0.0075065 | -5141.4186 | 3.0985 | -5.1414
-0.60291 | -0.00087 | -0.93752 | -0.0075065 | -5141.4186 | 3.142 | -5.1414
-0.6033 | -0.000871 | -0.93812 | -0.0075151 | -5147.3282 | 3.1118 | -5.1473
-0.60368 | -0.000869 | -0.93872 | -0.0074978 | -5135.5089 | 3.086 | -5.1355
-0.60406 | -0.000871 | -0.93932 | -0.0075151 | -5147.3282 | 3.0541 | -5.1473
-0.60447 | -0.000872 | -0.93994 | -0.0075237 | -5153.2379 | 3.2275 | -5.1532
-0.60484 | -0.000873 | -0.94052 | -0.0075324 | -5159.1476 | 2.9907 | -5.1591
-0.60524 | -0.000872 | -0.94115 | -0.0075237 | -5153.2379 | 3.2072 | -5.1532
-0.60561 | -0.000874 | -0.94173 | -0.007541 | -5165.0573 | 3.0004 | -5.1651
-0.60601 | -0.000878 | -0.94234 | -0.0075755 | -5188.696 | 3.1798 | -5.1887
-0.6064 | -0.000876 | -0.94295 | -0.0075582 | -5176.8766 | 3.1512 | -5.1769
-0.60679 | -0.000876 | -0.94356 | -0.0075582 | -5176.8766 | 3.1556 | -5.1769
-0.60718 | -0.000875 | -0.94416 | -0.0075496 | -5170.9669 | 3.0895 | -5.171
-0.60757 | -0.000877 | -0.94477 | -0.0075669 | -5182.7863 | 3.1878 | -5.1828
-0.60796 | -0.000877 | -0.94538 | -0.0075669 | -5182.7863 | 3.135 | -5.1828
-0.60835 | -0.000877 | -0.94598 | -0.0075669 | -5182.7863 | 3.1189 | -5.1828
-0.60873 | -0.000879 | -0.94658 | -0.0075841 | -5194.6056 | 3.0902 | -5.1946
-0.6091 | -0.000878 | -0.94716 | -0.0075755 | -5188.696 | 3.0193 | -5.1887
-0.60948 | -0.000878 | -0.94774 | -0.0075755 | -5188.696 | 3.0257 | -5.1887
-0.60985 | -0.000878 | -0.94832 | -0.0075755 | -5188.696 | 3.0095 | -5.1887
-0.61023 | -0.000882 | -0.94891 | -0.00761 | -5212.3347 | 3.073 | -5.2123
-0.61063 | -0.000882 | -0.94952 | -0.00761 | -5212.3347 | 3.2015 | -5.2123
-0.61102 | -0.000884 | -0.95013 | -0.0076273 | -5224.154 | 3.1727 | -5.2242
-0.61141 | -0.000885 | -0.95074 | -0.0076359 | -5230.0637 | 3.1537 | -5.2301
-0.61179 | -0.000883 | -0.95134 | -0.0076186 | -5218.2444 | 3.1357 | -5.2182
-0.61218 | -0.000886 | -0.95194 | -0.0076445 | -5235.9734 | 3.1293 | -5.236
-0.61257 | -0.000884 | -0.95254 | -0.0076273 | -5224.154 | 3.1799 | -5.2242
-0.61296 | -0.000884 | -0.95315 | -0.0076273 | -5224.154 | 3.1438 | -5.2242
-0.61334 | -0.000886 | -0.95375 | -0.0076445 | -5235.9734 | 3.1474 | -5.236
-0.61374 | -0.000888 | -0.95436 | -0.0076618 | -5247.7927 | 3.2197 | -5.2478
-0.61411 | -0.000887 | -0.95495 | -0.0076531 | -5241.8831 | 3.0747 | -5.2419
-0.61449 | -0.000887 | -0.95553 | -0.0076531 | -5241.8831 | 3.0404 | -5.2419
-0.61487 | -0.000889 | -0.95612 | -0.0076704 | -5253.7024 | 3.1091 | -5.2537
-0.61525 | -0.00089 | -0.95672 | -0.007679 | -5259.6121 | 3.147 | -5.2596
-0.61564 | -0.000893 | -0.95732 | -0.0077049 | -5277.3411 | 3.1541 | -5.2773
-0.61603 | -0.000892 | -0.95793 | -0.0076963 | -5271.4314 | 3.2561 | -5.2714
-0.61643 | -0.00089 | -0.95855 | -0.007679 | -5259.6121 | 3.2178 | -5.2596
-0.61681 | -0.000891 | -0.95913 | -0.0076877 | -5265.5218 | 3.0933 | -5.2655
-0.6172 | -0.000892 | -0.95974 | -0.0076963 | -5271.4314 | 3.2115 | -5.2714
-0.61759 | -0.000895 | -0.96035 | -0.0077222 | -5289.1605 | 3.2104 | -5.2892
-0.61798 | -0.00089 | -0.96096 | -0.007679 | -5259.6121 | 3.2069 | -5.2596
-0.61837 | -0.000895 | -0.96156 | -0.0077222 | -5289.1605 | 3.1904 | -5.2892
-0.61875 | -0.000893 | -0.96216 | -0.0077049 | -5277.3411 | 3.1547 | -5.2773
-0.61912 | -0.000893 | -0.96273 | -0.0077049 | -5277.3411 | 3.0199 | -5.2773
-0.61949 | -0.000895 | -0.96331 | -0.0077222 | -5289.1605 | 3.0315 | -5.2892
-0.61987 | -0.000894 | -0.9639 | -0.0077135 | -5283.2508 | 3.1483 | -5.2833
-0.62025 | -0.000893 | -0.96449 | -0.0077049 | -5277.3411 | 3.1119 | -5.2773
-0.62064 | -0.000896 | -0.96509 | -0.0077308 | -5295.0701 | 3.1729 | -5.2951
-0.62103 | -0.000897 | -0.9657 | -0.0077394 | -5300.9798 | 3.2212 | -5.301
-0.62141 | -0.000897 | -0.9663 | -0.0077394 | -5300.9798 | 3.1653 | -5.301
-0.6218 | -0.000896 | -0.9669 | -0.0077308 | -5295.0701 | 3.1718 | -5.2951
-0.62218 | -0.000896 | -0.9675 | -0.0077308 | -5295.0701 | 3.1783 | -5.2951
-0.62257 | -0.000899 | -0.96809 | -0.0077567 | -5312.7992 | 3.1588 | -5.3128
-0.62296 | -0.000898 | -0.9687 | -0.0077481 | -5306.8895 | 3.2284 | -5.3069
-0.62334 | -0.000899 | -0.96929 | -0.0077567 | -5312.7992 | 3.1541 | -5.3128 | -0.9 | -4634.0718
-0.62373 | -0.0009 | -0.9699 | -0.0077653 | -5318.7089 | 3.2072 | -5.3187
-0.62412 | -0.000903 | -0.9705 | -0.0077912 | -5336.4379 | 3.2309 | -5.3364
-0.6245 | -0.000901 | -0.97111 | -0.0077739 | -5324.6185 | 3.2078 | -5.3246
-0.6249 | -0.000902 | -0.97172 | -0.0077826 | -5330.5282 | 3.2723 | -5.3305
-0.62529 | -0.000902 | -0.97233 | -0.0077826 | -5330.5282 | 3.241 | -5.3305
-0.62567 | -0.000902 | -0.97292 | -0.0077826 | -5330.5282 | 3.183 | -5.3305
-0.62607 | -0.000904 | -0.97353 | -0.0077998 | -5342.3476 | 3.2529 | -5.3423
-0.62645 | -0.000907 | -0.97413 | -0.0078257 | -5360.0766 | 3.187 | -5.3601
-0.62683 | -0.000907 | -0.97472 | -0.0078257 | -5360.0766 | 3.1673 | -5.3601
-0.62722 | -0.000907 | -0.97532 | -0.0078257 | -5360.0766 | 3.2173 | -5.3601
-0.6276 | -0.000908 | -0.97591 | -0.0078343 | -5365.9863 | 3.1857 | -5.366
-0.62799 | -0.000905 | -0.97652 | -0.0078085 | -5348.2572 | 3.2322 | -5.3483
-0.62838 | -0.000906 | -0.97713 | -0.0078171 | -5354.1669 | 3.2536 | -5.3542
-0.62877 | -0.000908 | -0.97774 | -0.0078343 | -5365.9863 | 3.2673 | -5.366
-0.62915 | -0.00091 | -0.97832 | -0.0078516 | -5377.8056 | 3.1492 | -5.3778
-0.62953 | -0.000909 | -0.97892 | -0.007843 | -5371.8959 | 3.2011 | -5.3719
-0.62991 | -0.00091 | -0.97951 | -0.0078516 | -5377.8056 | 3.2094 | -5.3778
-0.6303 | -0.00091 | -0.98011 | -0.0078516 | -5377.8056 | 3.2028 | -5.3778
-0.6307 | -0.000909 | -0.98073 | -0.007843 | -5371.8959 | 3.3515 | -5.3719
-0.63107 | -0.000911 | -0.98132 | -0.0078602 | -5383.7153 | 3.1359 | -5.3837
-0.63146 | -0.000911 | -0.98192 | -0.0078602 | -5383.7153 | 3.2398 | -5.3837
-0.63185 | -0.000912 | -0.98253 | -0.0078689 | -5389.625 | 3.2835 | -5.3896
-0.63224 | -0.000913 | -0.98313 | -0.0078775 | -5395.5346 | 3.2536 | -5.3955
-0.63262 | -0.000912 | -0.98372 | -0.0078689 | -5389.625 | 3.1865 | -5.3896
-0.633 | -0.000914 | -0.98432 | -0.0078861 | -5401.4443 | 3.2134 | -5.4014
-0.63339 | -0.000915 | -0.98492 | -0.0078947 | -5407.354 | 3.2439 | -5.4074
-0.63377 | -0.000916 | -0.98551 | -0.0079034 | -5413.2637 | 3.2054 | -5.4133
-0.63415 | -0.000916 | -0.98611 | -0.0079034 | -5413.2637 | 3.224 | -5.4133
-0.63453 | -0.000917 | -0.98669 | -0.007912 | -5419.1734 | 3.1668 | -5.4192
-0.63491 | -0.000918 | -0.98729 | -0.0079206 | -5425.083 | 3.2545 | -5.4251
-0.63531 | -0.000919 | -0.98791 | -0.0079292 | -5430.9927 | 3.334 | -5.431
-0.63569 | -0.000921 | -0.9885 | -0.0079465 | -5442.8121 | 3.2127 | -5.4428
-0.63607 | -0.000922 | -0.9891 | -0.0079551 | -5448.7217 | 3.2687 | -5.4487
-0.63645 | -0.000921 | -0.98968 | -0.0079465 | -5442.8121 | 3.1925 | -5.4428
-0.63684 | -0.000923 | -0.99028 | -0.0079638 | -5454.6314 | 3.2705 | -5.4546
-0.63722 | -0.000924 | -0.99088 | -0.0079724 | -5460.5411 | 3.2503 | -5.4605
-0.63762 | -0.000923 | -0.99149 | -0.0079638 | -5454.6314 | 3.3522 | -5.4546
-0.638 | -0.000925 | -0.99209 | -0.007981 | -5466.4508 | 3.2861 | -5.4665
-0.63838 | -0.000925 | -0.99269 | -0.007981 | -5466.4508 | 3.2301 | -5.4665
-0.63876 | -0.000921 | -0.99328 | -0.0079465 | -5442.8121 | 3.2316 | -5.4428
-0.63916 | -0.000924 | -0.99389 | -0.0079724 | -5460.5411 | 3.3231 | -5.4605
-0.63954 | -0.000924 | -0.99448 | -0.0079724 | -5460.5411 | 3.2521 | -5.4605
-0.63993 | -0.000926 | -0.99508 | -0.0079896 | -5472.3604 | 3.2896 | -5.4724
-0.64031 | -0.000924 | -0.99568 | -0.0079724 | -5460.5411 | 3.2726 | -5.4605
-0.64069 | -0.000928 | -0.99627 | -0.0080069 | -5484.1798 | 3.2081 | -5.4842
-0.64107 | -0.000926 | -0.99687 | -0.0079896 | -5472.3604 | 3.2712 | -5.4724
-0.64146 | -0.000927 | -0.99748 | -0.0079983 | -5478.2701 | 3.346 | -5.4783
-0.64182 | -0.000927 | -0.99803 | -0.0079983 | -5478.2701 | 3.0241 | -5.4783
-0.64201 | -0.000928 | -0.99833 | -0.0080069 | -5484.1798 | 1.628 | -5.4842
-0.64207 | -0.000929 | -0.99841 | -0.0080155 | -5490.0895 | 0.46929 | -5.4901
-0.64208 | -0.00093 | -0.99843 | -0.0080242 | -5495.9991 | 0.085417 | -5.496

## 20 S
RHIC. Triangular field sweep between -1 and 1 T. 20 mT/s. 8 july 2002.
[7 empty] | Vsample= | 1.46e-06 | m3
[7 empty] | T/A | 0.0622
[7 empty] | A/V | 25
[7 empty] | Loss | -24984.0651 | Jm-3
Vzeroflux | Vh(V) | B(T) | m (Am2) | M(A/m) | MdB(Jm-3) | M(kA/m)
-0.64253 | -0.000137 | -0.99914 | -0.0011821 | -809.6257 |  | -0.80963
-0.6425 | -0.000146 | -0.9991 | -0.0012597 | -862.8128 | -0.035109 | -0.86281
-0.64244 | -0.000152 | -0.99899 | -0.0013115 | -898.2708 | -0.091739 | -0.89827
-0.64236 | -0.000158 | -0.99888 | -0.0013632 | -933.7289 | -0.10398 | -0.93373
-0.64229 | -0.000165 | -0.99876 | -0.0014236 | -975.0966 | -0.11279 | -0.9751
-0.64221 | -0.000171 | -0.99864 | -0.0014754 | -1010.5547 | -0.11424 | -1.0106
-0.64216 | -0.000176 | -0.99856 | -0.0015186 | -1040.1031 | -0.089286 | -1.0401
-0.6421 | -0.000179 | -0.99846 | -0.0015444 | -1057.8321 | -0.097869 | -1.0578
-0.64204 | -0.000185 | -0.99836 | -0.0015962 | -1093.2902 | -0.10704 | -1.0933
-0.64199 | -0.00019 | -0.99829 | -0.0016393 | -1122.8385 | -0.077537 | -1.1228
-0.64194 | -0.000193 | -0.99822 | -0.0016652 | -1140.5676 | -0.080951 | -1.1406
-0.64191 | -0.000194 | -0.99817 | -0.0016739 | -1146.4772 | -0.064014 | -1.1465
-0.64187 | -0.000197 | -0.99811 | -0.0016997 | -1164.2063 | -0.061083 | -1.1642
-0.64185 | -0.000199 | -0.99808 | -0.001717 | -1176.0256 | -0.04003 | -1.176
-0.64183 | -0.000203 | -0.99804 | -0.0017515 | -1199.6643 | -0.042483 | -1.1997
-0.6418 | -0.000207 | -0.99799 | -0.001786 | -1223.303 | -0.064051 | -1.2233
-0.64178 | -0.000207 | -0.99797 | -0.001786 | -1223.303 | -0.028534 | -1.2233
-0.64167 | -0.000189 | -0.9978 | -0.0016307 | -1116.9289 | -0.19105 | -1.1169
-0.64175 | -0.000209 | -0.99792 | -0.0018033 | -1235.1224 | 0.14081 | -1.2351
-0.64174 | -0.000211 | -0.9979 | -0.0018205 | -1246.9417 | -0.025087 | -1.2469
-0.64172 | -0.000213 | -0.99788 | -0.0018378 | -1258.7611 | -0.033119 | -1.2588
-0.64171 | -0.000214 | -0.99786 | -0.0018464 | -1264.6708 | -0.01962 | -1.2647
-0.6417 | -0.000216 | -0.99785 | -0.0018637 | -1276.4901 | -0.015806 | -1.2765
-0.6417 | -0.000216 | -0.99784 | -0.0018637 | -1276.4901 | -0.0079398 | -1.2765
-0.64168 | -0.000219 | -0.99782 | -0.0018896 | -1294.2192 | -0.033978 | -1.2942
-0.64168 | -0.000216 | -0.99781 | -0.0018637 | -1276.4901 | -0.013991 | -1.2765
-0.64167 | -0.000218 | -0.99779 | -0.0018809 | -1288.3095 | -0.019941 | -1.2883
-0.64166 | -0.000219 | -0.99779 | -0.0018896 | -1294.2192 | -0.0060237 | -1.2942
-0.64166 | -0.000219 | -0.99778 | -0.0018896 | -1294.2192 | -0.004025 | -1.2942
-0.64166 | -0.00022 | -0.99778 | -0.0018982 | -1300.1288 | -0.0080684 | -1.3001
-0.64165 | -0.000222 | -0.99776 | -0.0019154 | -1311.9482 | -0.018278 | -1.3119
-0.64165 | -0.000222 | -0.99776 | -0.0019154 | -1311.9482 | 0 | -1.3119
-0.64164 | -0.000224 | -0.99775 | -0.0019327 | -1323.7675 | -0.016394 | -1.3238
-0.64165 | -0.000224 | -0.99776 | -0.0019327 | -1323.7675 | 0.014409 | -1.3238
-0.64164 | -0.000226 | -0.99776 | -0.00195 | -1335.5869 | -0.0062029 | -1.3356
-0.64164 | -0.000226 | -0.99775 | -0.00195 | -1335.5869 | -0.0041537 | -1.3356
-0.64164 | -0.000227 | -0.99775 | -0.0019586 | -1341.4966 | 0.0020814 | -1.3415
-0.64163 | -0.000227 | -0.99774 | -0.0019586 | -1341.4966 | -0.016688 | -1.3415
-0.64163 | -0.000227 | -0.99774 | -0.0019586 | -1341.4966 | 0 | -1.3415
-0.64159 | -0.000235 | -0.99767 | -0.0020276 | -1388.774 | -0.097648 | -1.3888
-0.64119 | -0.000275 | -0.99705 | -0.0023727 | -1625.161 | -0.9303 | -1.6252
-0.64051 | -0.000331 | -0.99599 | -0.0028559 | -1956.1029 | -1.8962 | -1.9561
-0.6397 | -0.000394 | -0.99474 | -0.0033995 | -2328.4125 | -2.685 | -2.3284
-0.63888 | -0.000456 | -0.99346 | -0.0039344 | -2694.8125 | -3.2143 | -2.6948
-0.63804 | -0.000515 | -0.99215 | -0.0044435 | -3043.4834 | -3.7611 | -3.0435
-0.6372 | -0.000571 | -0.99084 | -0.0049267 | -3374.4253 | -4.2015 | -3.3744
-0.63636 | -0.000628 | -0.98955 | -0.0054185 | -3711.2768 | -4.5891 | -3.7113
-0.63554 | -0.000678 | -0.98826 | -0.0058499 | -4006.7607 | -4.9506 | -4.0068
-0.63472 | -0.000725 | -0.98698 | -0.0062554 | -4284.5155 | -5.299 | -4.2845
-0.63391 | -0.000769 | -0.98573 | -0.006635 | -4544.5412 | -5.5535 | -4.5445
-0.6331 | -0.00081 | -0.98447 | -0.0069888 | -4786.838 | -5.8476 | -4.7868
-0.63228 | -0.000851 | -0.9832 | -0.0073425 | -5029.1347 | -6.2353 | -5.0291
-0.63148 | -0.00089 | -0.98195 | -0.007679 | -5259.6121 | -6.4716 | -5.2596
-0.63067 | -0.000922 | -0.98069 | -0.0079551 | -5448.7217 | -6.7438 | -5.4487
-0.62986 | -0.000952 | -0.97944 | -0.008214 | -5626.012 | -6.9143 | -5.626
-0.62907 | -0.000978 | -0.9782 | -0.0084383 | -5779.6636 | -7.0323 | -5.7797
-0.6283 | -0.001003 | -0.977 | -0.008654 | -5927.4055 | -7.0451 | -5.9274
-0.62752 | -0.001026 | -0.97579 | -0.0088525 | -6063.3281 | -7.2811 | -6.0633
-0.62672 | -0.001048 | -0.97455 | -0.0090423 | -6193.341 | -7.5474 | -6.1933
-0.62595 | -0.00107 | -0.97336 | -0.0092321 | -6323.3539 | -7.4837 | -6.3234
-0.62517 | -0.001087 | -0.97213 | -0.0093788 | -6423.8184 | -7.8098 | -6.4238
-0.62436 | -0.001105 | -0.97088 | -0.0095341 | -6530.1925 | -8.1078 | -6.5302
-0.62359 | -0.001119 | -0.96968 | -0.0096549 | -6612.928 | -7.9093 | -6.6129
-0.62281 | -0.001131 | -0.96848 | -0.0097584 | -6683.8441 | -7.9915 | -6.6838
-0.62204 | -0.001141 | -0.96728 | -0.0098447 | -6742.9409 | -8.0383 | -6.7429
-0.62127 | -0.001154 | -0.96607 | -0.0099569 | -6819.7667 | -8.1935 | -6.8198
-0.6205 | -0.001164 | -0.96487 | -0.010043 | -6878.8635 | -8.201 | -6.8789
-0.61972 | -0.00117 | -0.96366 | -0.010095 | -6914.3215 | -8.3434 | -6.9143
-0.61894 | -0.00118 | -0.96245 | -0.010181 | -6973.4183 | -8.4006 | -6.9734
-0.61816 | -0.001188 | -0.96124 | -0.01025 | -7020.6957 | -8.5085 | -7.0207
-0.61738 | -0.001191 | -0.96003 | -0.010276 | -7038.4247 | -8.4715 | -7.0384
-0.61661 | -0.001199 | -0.95883 | -0.010345 | -7085.7021 | -8.5107 | -7.0857
-0.61582 | -0.001205 | -0.95761 | -0.010397 | -7121.1602 | -8.671 | -7.1212
-0.61507 | -0.001207 | -0.95644 | -0.010414 | -7132.9795 | -8.3119 | -7.133
-0.61431 | -0.001209 | -0.95526 | -0.010431 | -7144.7989 | -8.4589 | -7.1448
-0.61354 | -0.001214 | -0.95405 | -0.010475 | -7174.3473 | -8.6393 | -7.1743
-0.61277 | -0.001214 | -0.95286 | -0.010475 | -7174.3473 | -8.5456 | -7.1743
-0.61199 | -0.001218 | -0.95165 | -0.010509 | -7197.986 | -8.7049 | -7.198
-0.61121 | -0.001221 | -0.95043 | -0.010535 | -7215.715 | -8.7748 | -7.2157
-0.61043 | -0.001225 | -0.94922 | -0.010569 | -7239.3537 | -8.6988 | -7.2394
-0.60965 | -0.001226 | -0.94801 | -0.010578 | -7245.2634 | -8.7955 | -7.2453
-0.60888 | -0.001226 | -0.94681 | -0.010578 | -7245.2634 | -8.6751 | -7.2453
-0.60811 | -0.001228 | -0.9456 | -0.010595 | -7257.0827 | -8.7611 | -7.2571
-0.60735 | -0.00123 | -0.94443 | -0.010613 | -7268.9021 | -8.5269 | -7.2689
-0.60657 | -0.001229 | -0.94322 | -0.010604 | -7262.9924 | -8.7903 | -7.263
-0.60579 | -0.001227 | -0.94201 | -0.010587 | -7251.1731 | -8.8134 | -7.2512
-0.60503 | -0.001228 | -0.94083 | -0.010595 | -7257.0827 | -8.5616 | -7.2571
-0.60427 | -0.001228 | -0.93964 | -0.010595 | -7257.0827 | -8.6328 | -7.2571
-0.6035 | -0.001229 | -0.93845 | -0.010604 | -7262.9924 | -8.6476 | -7.263
-0.60272 | -0.001233 | -0.93723 | -0.010638 | -7286.6311 | -8.8689 | -7.2866
-0.60195 | -0.001229 | -0.93603 | -0.010604 | -7262.9924 | -8.6766 | -7.263
-0.60117 | -0.00123 | -0.93482 | -0.010613 | -7268.9021 | -8.8129 | -7.2689
-0.6004 | -0.001231 | -0.93362 | -0.010621 | -7274.8118 | -8.707 | -7.2748
-0.59963 | -0.001232 | -0.93242 | -0.01063 | -7280.7215 | -8.7254 | -7.2807
-0.59885 | -0.001232 | -0.93121 | -0.01063 | -7280.7215 | -8.8081 | -7.2807
-0.59806 | -0.001231 | -0.92999 | -0.010621 | -7274.8118 | -8.9064 | -7.2748
-0.59731 | -0.001232 | -0.92881 | -0.01063 | -7280.7215 | -8.5669 | -7.2807
-0.59654 | -0.00123 | -0.92762 | -0.010613 | -7268.9021 | -8.6879 | -7.2689
-0.59577 | -0.001232 | -0.92642 | -0.01063 | -7280.7215 | -8.6992 | -7.2807
-0.59501 | -0.00123 | -0.92524 | -0.010613 | -7268.9021 | -8.5974 | -7.2689
-0.59425 | -0.001229 | -0.92406 | -0.010604 | -7262.9924 | -8.5982 | -7.263
-0.59349 | -0.001228 | -0.92287 | -0.010595 | -7257.0827 | -8.6364 | -7.2571
-0.59271 | -0.001231 | -0.92166 | -0.010621 | -7274.8118 | -8.7564 | -7.2748
-0.59194 | -0.00123 | -0.92046 | -0.010613 | -7268.9021 | -8.7522 | -7.2689
-0.59116 | -0.00123 | -0.91925 | -0.010613 | -7268.9021 | -8.8165 | -7.2689
-0.59038 | -0.001229 | -0.91804 | -0.010604 | -7262.9924 | -8.779 | -7.263
-0.58962 | -0.001228 | -0.91686 | -0.010595 | -7257.0827 | -8.5912 | -7.2571
-0.58885 | -0.001228 | -0.91566 | -0.010595 | -7257.0827 | -8.6441 | -7.2571
-0.58808 | -0.001229 | -0.91446 | -0.010604 | -7262.9924 | -8.7267 | -7.263
-0.58731 | -0.001227 | -0.91327 | -0.010587 | -7251.1731 | -8.6441 | -7.2512
-0.58654 | -0.001229 | -0.91208 | -0.010604 | -7262.9924 | -8.6667 | -7.263
-0.58578 | -0.001229 | -0.91089 | -0.010604 | -7262.9924 | -8.6286 | -7.263
-0.58499 | -0.001227 | -0.90965 | -0.010587 | -7251.1731 | -8.9714 | -7.2512
-0.58422 | -0.001228 | -0.90845 | -0.010595 | -7257.0827 | -8.697 | -7.2571
-0.58345 | -0.001227 | -0.90726 | -0.010587 | -7251.1731 | -8.6406 | -7.2512
-0.58268 | -0.001226 | -0.90606 | -0.010578 | -7245.2634 | -8.6899 | -7.2453
-0.5819 | -0.001226 | -0.90485 | -0.010578 | -7245.2634 | -8.7652 | -7.2453
-0.58115 | -0.001227 | -0.90369 | -0.010587 | -7251.1731 | -8.442 | -7.2512
-0.58037 | -0.001226 | -0.90247 | -0.010578 | -7245.2634 | -8.8139 | -7.2453
-0.5796 | -0.001225 | -0.90127 | -0.010569 | -7239.3537 | -8.6828 | -7.2394
-0.57884 | -0.001224 | -0.90009 | -0.010561 | -7233.444 | -8.5632 | -7.2334 | -0.9 | -7233.444
-0.57806 | -0.001224 | -0.89889 | -0.010561 | -7233.444 | -8.706 | -7.2334
-0.57729 | -0.001225 | -0.89768 | -0.010569 | -7239.3537 | -8.732 | -7.2394
-0.57652 | -0.001224 | -0.89649 | -0.010561 | -7233.444 | -8.642 | -7.2334
-0.57574 | -0.001224 | -0.89528 | -0.010561 | -7233.444 | -8.7285 | -7.2334
-0.57498 | -0.001222 | -0.89409 | -0.010544 | -7221.6247 | -8.5865 | -7.2216
-0.5742 | -0.001222 | -0.89288 | -0.010544 | -7221.6247 | -8.7703 | -7.2216
-0.57343 | -0.001222 | -0.89168 | -0.010544 | -7221.6247 | -8.6356 | -7.2216
-0.57265 | -0.001222 | -0.89048 | -0.010544 | -7221.6247 | -8.703 | -7.2216
-0.57188 | -0.001221 | -0.88928 | -0.010535 | -7215.715 | -8.6657 | -7.2157
-0.57111 | -0.00122 | -0.88807 | -0.010526 | -7209.8053 | -8.6811 | -7.2098
-0.57033 | -0.001218 | -0.88686 | -0.010509 | -7197.986 | -8.7376 | -7.198
-0.56956 | -0.001215 | -0.88567 | -0.010483 | -7180.257 | -8.5744 | -7.1803
-0.56881 | -0.001216 | -0.88449 | -0.010492 | -7186.1666 | -8.4444 | -7.1862
-0.56804 | -0.001218 | -0.8833 | -0.010509 | -7197.986 | -8.5443 | -7.198
-0.56727 | -0.001217 | -0.8821 | -0.0105 | -7192.0763 | -8.6709 | -7.1921
-0.56651 | -0.001218 | -0.88092 | -0.010509 | -7197.986 | -8.4919 | -7.198
-0.56573 | -0.001217 | -0.87971 | -0.0105 | -7192.0763 | -8.6933 | -7.1921
-0.56496 | -0.001219 | -0.87851 | -0.010518 | -7203.8957 | -8.6409 | -7.2039
-0.56419 | -0.001217 | -0.87732 | -0.0105 | -7192.0763 | -8.5514 | -7.1921
-0.56341 | -0.001218 | -0.8761 | -0.010509 | -7197.986 | -8.7828 | -7.198
-0.56263 | -0.001216 | -0.87488 | -0.010492 | -7186.1666 | -8.7456 | -7.1862
-0.56185 | -0.001218 | -0.87368 | -0.010509 | -7197.986 | -8.6897 | -7.198
-0.56107 | -0.001216 | -0.87246 | -0.010492 | -7186.1666 | -8.7456 | -7.1862
-0.5603 | -0.001215 | -0.87126 | -0.010483 | -7180.257 | -8.6008 | -7.1803
-0.55954 | -0.001213 | -0.87008 | -0.010466 | -7168.4376 | -8.5121 | -7.1684
-0.55878 | -0.001213 | -0.86891 | -0.010466 | -7168.4376 | -8.3825 | -7.1684
-0.55802 | -0.001215 | -0.86771 | -0.010483 | -7180.257 | -8.5679 | -7.1803
-0.55724 | -0.001215 | -0.86651 | -0.010483 | -7180.257 | -8.6531 | -7.1803
-0.55646 | -0.001214 | -0.8653 | -0.010475 | -7174.3473 | -8.6719 | -7.1743
-0.55569 | -0.001213 | -0.86409 | -0.010466 | -7168.4376 | -8.6647 | -7.1684
-0.5549 | -0.001212 | -0.86287 | -0.010457 | -7162.5279 | -8.7356 | -7.1625
-0.55414 | -0.001211 | -0.86168 | -0.010449 | -7156.6182 | -8.5168 | -7.1566
-0.55336 | -0.001211 | -0.86047 | -0.010449 | -7156.6182 | -8.6691 | -7.1566
-0.55258 | -0.00121 | -0.85927 | -0.01044 | -7150.7086 | -8.6322 | -7.1507
-0.55181 | -0.001211 | -0.85807 | -0.010449 | -7156.6182 | -8.5654 | -7.1566
-0.55104 | -0.00121 | -0.85687 | -0.01044 | -7150.7086 | -8.5654 | -7.1507
-0.55027 | -0.001207 | -0.85567 | -0.010414 | -7132.9795 | -8.5402 | -7.133
-0.54951 | -0.001206 | -0.85449 | -0.010406 | -7127.0699 | -8.4595 | -7.1271
-0.54874 | -0.001207 | -0.85329 | -0.010414 | -7132.9795 | -8.5593 | -7.133
-0.54797 | -0.001206 | -0.85209 | -0.010406 | -7127.0699 | -8.5593 | -7.1271
-0.54719 | -0.001207 | -0.85088 | -0.010414 | -7132.9795 | -8.5815 | -7.133
-0.54643 | -0.001206 | -0.8497 | -0.010406 | -7127.0699 | -8.4484 | -7.1271
-0.54566 | -0.001205 | -0.84851 | -0.010397 | -7121.1602 | -8.4857 | -7.1212
-0.54489 | -0.001204 | -0.84731 | -0.010388 | -7115.2505 | -8.523 | -7.1153
-0.54413 | -0.001204 | -0.84612 | -0.010388 | -7115.2505 | -8.4531 | -7.1153
-0.54336 | -0.001203 | -0.84493 | -0.01038 | -7109.3408 | -8.5048 | -7.1093
-0.54258 | -0.001205 | -0.84372 | -0.010397 | -7121.1602 | -8.619 | -7.1212
-0.5418 | -0.001206 | -0.8425 | -0.010406 | -7127.0699 | -8.6408 | -7.1271
-0.54103 | -0.001201 | -0.84131 | -0.010362 | -7097.5215 | -8.4938 | -7.0975
-0.54026 | -0.001203 | -0.84011 | -0.01038 | -7109.3408 | -8.5384 | -7.1093
-0.53949 | -0.001203 | -0.83891 | -0.01038 | -7109.3408 | -8.4792 | -7.1093
-0.53872 | -0.001202 | -0.8377 | -0.010371 | -7103.4312 | -8.5862 | -7.1034
-0.53794 | -0.001201 | -0.8365 | -0.010362 | -7097.5215 | -8.5349 | -7.0975
-0.53718 | -0.001202 | -0.83531 | -0.010371 | -7103.4312 | -8.4465 | -7.1034
-0.53641 | -0.001202 | -0.83412 | -0.010371 | -7103.4312 | -8.4501 | -7.1034
-0.53564 | -0.001201 | -0.83292 | -0.010362 | -7097.5215 | -8.568 | -7.0975
-0.53487 | -0.0012 | -0.83172 | -0.010354 | -7091.6118 | -8.4726 | -7.0916
-0.53409 | -0.0012 | -0.83052 | -0.010354 | -7091.6118 | -8.5573 | -7.0916
-0.53332 | -0.001202 | -0.82932 | -0.010371 | -7103.4312 | -8.5203 | -7.1034
-0.53255 | -0.001198 | -0.82812 | -0.010336 | -7079.7925 | -8.4691 | -7.0798
-0.53178 | -0.001199 | -0.82692 | -0.010345 | -7085.7021 | -8.5026 | -7.0857
-0.53101 | -0.001199 | -0.82572 | -0.010345 | -7085.7021 | -8.5281 | -7.0857
-0.53024 | -0.001197 | -0.82452 | -0.010328 | -7073.8828 | -8.488 | -7.0739
-0.52946 | -0.001197 | -0.82331 | -0.010328 | -7073.8828 | -8.5139 | -7.0739
-0.5287 | -0.001198 | -0.82213 | -0.010336 | -7079.7925 | -8.3634 | -7.0798
-0.52792 | -0.001196 | -0.82092 | -0.010319 | -7067.9731 | -8.6129 | -7.068
-0.52715 | -0.001197 | -0.81972 | -0.010328 | -7073.8828 | -8.4224 | -7.0739
-0.52638 | -0.001194 | -0.81853 | -0.010302 | -7056.1537 | -8.4703 | -7.0562
-0.52561 | -0.001196 | -0.81732 | -0.010319 | -7067.9731 | -8.4887 | -7.068
-0.52483 | -0.001193 | -0.81611 | -0.010293 | -7050.2441 | -8.562 | -7.0502
-0.52406 | -0.001196 | -0.81492 | -0.010319 | -7067.9731 | -8.4303 | -7.068
-0.52329 | -0.001194 | -0.81371 | -0.010302 | -7056.1537 | -8.4887 | -7.0562
-0.52251 | -0.001195 | -0.81251 | -0.010311 | -7062.0634 | -8.4961 | -7.0621
-0.52174 | -0.001192 | -0.8113 | -0.010285 | -7044.3344 | -8.511 | -7.0443
-0.52096 | -0.001191 | -0.8101 | -0.010276 | -7038.4247 | -8.4857 | -7.0384
-0.5202 | -0.00119 | -0.80891 | -0.010267 | -7032.515 | -8.3692 | -7.0325
-0.51945 | -0.001188 | -0.80775 | -0.01025 | -7020.6957 | -8.1511 | -7.0207
-0.51868 | -0.001191 | -0.80655 | -0.010276 | -7038.4247 | -8.4059 | -7.0384
-0.51792 | -0.001189 | -0.80536 | -0.010259 | -7026.6054 | -8.3766 | -7.0266
-0.51715 | -0.001191 | -0.80417 | -0.010276 | -7038.4247 | -8.4094 | -7.0384
-0.51638 | -0.00119 | -0.80297 | -0.010267 | -7032.515 | -8.413 | -7.0325
-0.51561 | -0.001189 | -0.80177 | -0.010259 | -7026.6054 | -8.4496 | -7.0266
-0.51484 | -0.00119 | -0.80058 | -0.010267 | -7032.515 | -8.3403 | -7.0325 | -0.8 | -7029.659
-0.51407 | -0.001189 | -0.79938 | -0.010259 | -7026.6054 | -8.4715 | -7.0266
-0.51331 | -0.001188 | -0.7982 | -0.01025 | -7020.6957 | -8.2896 | -7.0207
-0.51254 | -0.001188 | -0.797 | -0.01025 | -7020.6957 | -8.3735 | -7.0207
-0.51178 | -0.001185 | -0.79582 | -0.010224 | -7002.9667 | -8.3302 | -7.003
-0.51101 | -0.001187 | -0.79461 | -0.010242 | -7014.786 | -8.4248 | -7.0148
-0.51023 | -0.001185 | -0.79341 | -0.010224 | -7002.9667 | -8.4684 | -7.003
-0.50946 | -0.001184 | -0.79222 | -0.010216 | -6997.057 | -8.3162 | -6.9971
-0.5087 | -0.001184 | -0.79103 | -0.010216 | -6997.057 | -8.3235 | -6.9971
-0.50793 | -0.001184 | -0.78983 | -0.010216 | -6997.057 | -8.3997 | -6.9971
-0.50716 | -0.001181 | -0.78863 | -0.01019 | -6979.328 | -8.3673 | -6.9793
-0.50638 | -0.001183 | -0.78741 | -0.010207 | -6991.1473 | -8.4941 | -6.9911
-0.5056 | -0.001183 | -0.78621 | -0.010207 | -6991.1473 | -8.3926 | -6.9911
-0.50483 | -0.001183 | -0.78502 | -0.010207 | -6991.1473 | -8.3709 | -6.9911
-0.50406 | -0.001181 | -0.78381 | -0.01019 | -6979.328 | -8.4181 | -6.9793
-0.50329 | -0.00118 | -0.78261 | -0.010181 | -6973.4183 | -8.3857 | -6.9734
-0.50252 | -0.00118 | -0.78142 | -0.010181 | -6973.4183 | -8.3279 | -6.9734
-0.50175 | -0.001181 | -0.78022 | -0.01019 | -6979.328 | -8.3206 | -6.9793
-0.50099 | -0.00118 | -0.77903 | -0.010181 | -6973.4183 | -8.2989 | -6.9734
-0.50021 | -0.00118 | -0.77783 | -0.010181 | -6973.4183 | -8.3713 | -6.9734
-0.49944 | -0.001179 | -0.77662 | -0.010173 | -6967.5086 | -8.4436 | -6.9675
-0.49867 | -0.001178 | -0.77543 | -0.010164 | -6961.5989 | -8.3173 | -6.9616
-0.4979 | -0.001176 | -0.77423 | -0.010147 | -6949.7796 | -8.3176 | -6.9498
-0.49713 | -0.001178 | -0.77304 | -0.010164 | -6961.5989 | -8.2743 | -6.9616
-0.49635 | -0.001176 | -0.77183 | -0.010147 | -6949.7796 | -8.4366 | -6.9498
-0.49558 | -0.001177 | -0.77063 | -0.010155 | -6955.6892 | -8.3249 | -6.9557
-0.49481 | -0.001177 | -0.76943 | -0.010155 | -6955.6892 | -8.3392 | -6.9557
-0.49405 | -0.001177 | -0.76824 | -0.010155 | -6955.6892 | -8.2959 | -6.9557
-0.49328 | -0.001175 | -0.76705 | -0.010138 | -6943.8699 | -8.2673 | -6.9439
-0.4925 | -0.001175 | -0.76584 | -0.010138 | -6943.8699 | -8.4222 | -6.9439
-0.49173 | -0.001172 | -0.76464 | -0.010112 | -6926.1409 | -8.2928 | -6.9261
-0.49095 | -0.001174 | -0.76344 | -0.010129 | -6937.9602 | -8.3648 | -6.938
-0.49018 | -0.001173 | -0.76223 | -0.010121 | -6932.0505 | -8.3468 | -6.9321
-0.48941 | -0.001172 | -0.76103 | -0.010112 | -6926.1409 | -8.3397 | -6.9261
-0.48862 | -0.001171 | -0.7598 | -0.010104 | -6920.2312 | -8.4725 | -6.9202
-0.48785 | -0.001171 | -0.7586 | -0.010104 | -6920.2312 | -8.329 | -6.9202
-0.48709 | -0.001171 | -0.75742 | -0.010104 | -6920.2312 | -8.1568 | -6.9202
-0.48633 | -0.001171 | -0.75624 | -0.010104 | -6920.2312 | -8.2106 | -6.9202
-0.48556 | -0.001171 | -0.75504 | -0.010104 | -6920.2312 | -8.2644 | -6.9202
-0.48479 | -0.001171 | -0.75385 | -0.010104 | -6920.2312 | -8.2537 | -6.9202
-0.48401 | -0.001171 | -0.75264 | -0.010104 | -6920.2312 | -8.3397 | -6.9202
-0.48325 | -0.00117 | -0.75145 | -0.010095 | -6914.3215 | -8.2501 | -6.9143
-0.48247 | -0.001169 | -0.75025 | -0.010086 | -6908.4118 | -8.3291 | -6.9084
-0.48169 | -0.001169 | -0.74903 | -0.010086 | -6908.4118 | -8.3792 | -6.9084
-0.48093 | -0.001169 | -0.74785 | -0.010086 | -6908.4118 | -8.1966 | -6.9084
-0.48018 | -0.001167 | -0.74667 | -0.010069 | -6896.5925 | -8.1037 | -6.8966
-0.47941 | -0.001166 | -0.74548 | -0.01006 | -6890.6828 | -8.2327 | -6.8907
-0.47864 | -0.001167 | -0.74428 | -0.010069 | -6896.5925 | -8.2648 | -6.8966
-0.47787 | -0.001166 | -0.74308 | -0.01006 | -6890.6828 | -8.2541 | -6.8907
-0.47708 | -0.001168 | -0.74186 | -0.010078 | -6902.5022 | -8.4507 | -6.9025
-0.47631 | -0.001169 | -0.74067 | -0.010086 | -6908.4118 | -8.2253 | -6.9084
-0.47554 | -0.001166 | -0.73947 | -0.01006 | -6890.6828 | -8.2612 | -6.8907
-0.47476 | -0.001165 | -0.73825 | -0.010052 | -6884.7731 | -8.3863 | -6.8848
-0.47399 | -0.001164 | -0.73705 | -0.010043 | -6878.8635 | -8.2292 | -6.8789
-0.47324 | -0.001162 | -0.73589 | -0.010026 | -6867.0441 | -8.0263 | -6.867
-0.47248 | -0.001163 | -0.7347 | -0.010035 | -6872.9538 | -8.119 | -6.873
-0.47171 | -0.001162 | -0.73351 | -0.010026 | -6867.0441 | -8.2151 | -6.867
-0.47093 | -0.00116 | -0.7323 | -0.010009 | -6855.2247 | -8.2792 | -6.8552
-0.47017 | -0.001161 | -0.73111 | -0.010017 | -6861.1344 | -8.1477 | -6.8611
-0.4694 | -0.00116 | -0.72991 | -0.010009 | -6855.2247 | -8.2436 | -6.8552
-0.46863 | -0.001162 | -0.72872 | -0.010026 | -6867.0441 | -8.1725 | -6.867
-0.46786 | -0.001162 | -0.72753 | -0.010026 | -6867.0441 | -8.1795 | -6.867
-0.46709 | -0.001162 | -0.72632 | -0.010026 | -6867.0441 | -8.3184 | -6.867
-0.46631 | -0.001162 | -0.72512 | -0.010026 | -6867.0441 | -8.265 | -6.867
-0.46554 | -0.00116 | -0.72391 | -0.010009 | -6855.2247 | -8.2685 | -6.8552
-0.46478 | -0.00116 | -0.72273 | -0.010009 | -6855.2247 | -8.1015 | -6.8552
-0.464 | -0.001161 | -0.72153 | -0.010017 | -6861.1344 | -8.2436 | -6.8611
-0.46323 | -0.001159 | -0.72032 | -0.01 | -6849.3151 | -8.2721 | -6.8493
-0.46248 | -0.001159 | -0.71915 | -0.01 | -6849.3151 | -7.988 | -6.8493
-0.46171 | -0.001159 | -0.71796 | -0.01 | -6849.3151 | -8.201 | -6.8493
-0.46092 | -0.001158 | -0.71673 | -0.0099914 | -6843.4054 | -8.3998 | -6.8434
-0.46015 | -0.001159 | -0.71553 | -0.01 | -6849.3151 | -8.1868 | -6.8493
-0.45938 | -0.001159 | -0.71433 | -0.01 | -6849.3151 | -8.2223 | -6.8493
-0.4586 | -0.001158 | -0.71313 | -0.0099914 | -6843.4054 | -8.2401 | -6.8434
-0.45783 | -0.001156 | -0.71193 | -0.0099741 | -6831.586 | -8.2188 | -6.8316
-0.45704 | -0.001157 | -0.7107 | -0.0099827 | -6837.4957 | -8.3853 | -6.8375
-0.45626 | -0.001156 | -0.70949 | -0.0099741 | -6831.586 | -8.2577 | -6.8316
-0.45549 | -0.001156 | -0.70829 | -0.0099741 | -6831.586 | -8.201 | -6.8316
-0.45473 | -0.001155 | -0.7071 | -0.0099655 | -6825.6764 | -8.1338 | -6.8257
-0.45397 | -0.001155 | -0.70593 | -0.0099655 | -6825.6764 | -8.0135 | -6.8257
-0.4532 | -0.001155 | -0.70472 | -0.0099655 | -6825.6764 | -8.2152 | -6.8257
-0.45243 | -0.001155 | -0.70353 | -0.0099655 | -6825.6764 | -8.1197 | -6.8257
-0.45166 | -0.001156 | -0.70234 | -0.0099741 | -6831.586 | -8.1656 | -6.8316
-0.45089 | -0.001155 | -0.70114 | -0.0099655 | -6825.6764 | -8.1763 | -6.8257 | -0.7 | -6820.0924
-0.45012 | -0.001154 | -0.69993 | -0.0099569 | -6819.7667 | -8.2328 | -6.8198
-0.44934 | -0.001155 | -0.69872 | -0.0099655 | -6825.6764 | -8.2541 | -6.8257
-0.44857 | -0.001152 | -0.69752 | -0.0099396 | -6807.9473 | -8.1939 | -6.8079
-0.44782 | -0.001151 | -0.69635 | -0.009931 | -6802.0377 | -7.9575 | -6.802
-0.44707 | -0.001152 | -0.69519 | -0.0099396 | -6807.9473 | -7.9046 | -6.8079
-0.44629 | -0.001153 | -0.69398 | -0.0099482 | -6813.857 | -8.2504 | -6.8139
-0.44553 | -0.001153 | -0.6928 | -0.0099482 | -6813.857 | -8.0208 | -6.8139
-0.44476 | -0.00115 | -0.6916 | -0.0099223 | -6796.128 | -8.148 | -6.7961
-0.44399 | -0.001151 | -0.6904 | -0.009931 | -6802.0377 | -8.2043 | -6.802
-0.4432 | -0.00115 | -0.68918 | -0.0099223 | -6796.128 | -8.2783 | -6.7961
-0.44243 | -0.00115 | -0.68798 | -0.0099223 | -6796.128 | -8.169 | -6.7961
-0.44167 | -0.00115 | -0.68679 | -0.0099223 | -6796.128 | -8.0634 | -6.7961
-0.4409 | -0.001146 | -0.68561 | -0.0098878 | -6772.4893 | -8.0493 | -6.7725
-0.44014 | -0.00115 | -0.68441 | -0.0099223 | -6796.128 | -8.1021 | -6.7961
-0.43937 | -0.00115 | -0.68321 | -0.0099223 | -6796.128 | -8.1479 | -6.7961
-0.4386 | -0.001149 | -0.68202 | -0.0099137 | -6790.2183 | -8.1127 | -6.7902
-0.43781 | -0.001148 | -0.68079 | -0.0099051 | -6784.3086 | -8.3167 | -6.7843
-0.43705 | -0.00115 | -0.67961 | -0.0099223 | -6796.128 | -8.0352 | -6.7961
-0.43628 | -0.001146 | -0.67841 | -0.0098878 | -6772.4893 | -8.1126 | -6.7725
-0.4355 | -0.001146 | -0.6772 | -0.0098878 | -6772.4893 | -8.2249 | -6.7725
-0.43472 | -0.001146 | -0.67599 | -0.0098878 | -6772.4893 | -8.1617 | -6.7725
-0.43396 | -0.001147 | -0.67481 | -0.0098965 | -6778.399 | -7.9967 | -6.7784
-0.43319 | -0.001147 | -0.6736 | -0.0098965 | -6778.399 | -8.2004 | -6.7784
-0.4324 | -0.001148 | -0.67239 | -0.0099051 | -6784.3086 | -8.2356 | -6.7843
-0.43164 | -0.001146 | -0.67119 | -0.0098878 | -6772.4893 | -8.1056 | -6.7725
-0.43086 | -0.001146 | -0.66999 | -0.0098878 | -6772.4893 | -8.1406 | -6.7725
-0.43009 | -0.001146 | -0.66879 | -0.0098878 | -6772.4893 | -8.1301 | -6.7725
-0.42932 | -0.001147 | -0.66759 | -0.0098965 | -6778.399 | -8.1126 | -6.7784
-0.42855 | -0.001146 | -0.6664 | -0.0098878 | -6772.4893 | -8.1126 | -6.7725
-0.42779 | -0.001143 | -0.66522 | -0.0098619 | -6754.7602 | -7.9512 | -6.7548
-0.42703 | -0.001144 | -0.66403 | -0.0098706 | -6760.6699 | -8.0808 | -6.7607
-0.42626 | -0.001145 | -0.66283 | -0.0098792 | -6766.5796 | -8.0879 | -6.7666
-0.4255 | -0.001145 | -0.66165 | -0.0098792 | -6766.5796 | -7.9967 | -6.7666
-0.42472 | -0.001143 | -0.66044 | -0.0098619 | -6754.7602 | -8.1895 | -6.7548
-0.42394 | -0.001145 | -0.65923 | -0.0098792 | -6766.5796 | -8.1895 | -6.7666
-0.42318 | -0.001143 | -0.65804 | -0.0098619 | -6754.7602 | -8.0318 | -6.7548
-0.4224 | -0.001145 | -0.65683 | -0.0098792 | -6766.5796 | -8.1369 | -6.7666
-0.42162 | -0.001145 | -0.65562 | -0.0098792 | -6766.5796 | -8.2072 | -6.7666
-0.42086 | -0.001143 | -0.65444 | -0.0098619 | -6754.7602 | -7.9898 | -6.7548
-0.42009 | -0.001142 | -0.65324 | -0.0098533 | -6748.8506 | -8.0738 | -6.7489
-0.41932 | -0.001142 | -0.65204 | -0.0098533 | -6748.8506 | -8.1332 | -6.7489
-0.41856 | -0.001142 | -0.65086 | -0.0098533 | -6748.8506 | -7.9653 | -6.7489
-0.41779 | -0.00114 | -0.64966 | -0.0098361 | -6737.0312 | -8.0527 | -6.737
-0.41702 | -0.001139 | -0.64847 | -0.0098274 | -6731.1215 | -8.0526 | -6.7311
-0.41625 | -0.00114 | -0.64727 | -0.0098361 | -6737.0312 | -8.0945 | -6.737
-0.41548 | -0.001139 | -0.64608 | -0.0098274 | -6731.1215 | -7.9897 | -6.7311
-0.4147 | -0.00114 | -0.64486 | -0.0098361 | -6737.0312 | -8.2096 | -6.737
-0.41391 | -0.001141 | -0.64364 | -0.0098447 | -6742.9409 | -8.2483 | -6.7429
-0.41314 | -0.001139 | -0.64244 | -0.0098274 | -6731.1215 | -8.0875 | -6.7311
-0.41237 | -0.00114 | -0.64124 | -0.0098361 | -6737.0312 | -8.0316 | -6.737
-0.4116 | -0.001139 | -0.64004 | -0.0098274 | -6731.1215 | -8.0945 | -6.7311
-0.41083 | -0.001139 | -0.63884 | -0.0098274 | -6731.1215 | -8.0804 | -6.7311
-0.41007 | -0.001139 | -0.63766 | -0.0098274 | -6731.1215 | -7.9758 | -6.7311
-0.40929 | -0.001138 | -0.63644 | -0.0098188 | -6725.2119 | -8.1606 | -6.7252
-0.40852 | -0.001137 | -0.63525 | -0.0098102 | -6719.3022 | -8.0071 | -6.7193
-0.40776 | -0.001135 | -0.63406 | -0.0097929 | -6707.4828 | -7.9861 | -6.7075
-0.40698 | -0.001135 | -0.63286 | -0.0097929 | -6707.4828 | -8.0729 | -6.7075
-0.40621 | -0.001137 | -0.63165 | -0.0098102 | -6719.3022 | -8.1009 | -6.7193
-0.40545 | -0.001137 | -0.63047 | -0.0098102 | -6719.3022 | -7.9409 | -6.7193
-0.40469 | -0.001135 | -0.62929 | -0.0097929 | -6707.4828 | -7.9548 | -6.7075
-0.40391 | -0.001135 | -0.62808 | -0.0097929 | -6707.4828 | -8.1146 | -6.7075
-0.40314 | -0.001136 | -0.62688 | -0.0098016 | -6713.3925 | -7.993 | -6.7134
-0.40237 | -0.001134 | -0.62569 | -0.0097843 | -6701.5732 | -7.9999 | -6.7016
-0.4016 | -0.001136 | -0.62449 | -0.0098016 | -6713.3925 | -8.0521 | -6.7134
-0.40082 | -0.001136 | -0.62327 | -0.0098016 | -6713.3925 | -8.174 | -6.7134
-0.40005 | -0.001136 | -0.62208 | -0.0098016 | -6713.3925 | -8.007 | -6.7134
-0.39928 | -0.001135 | -0.62089 | -0.0097929 | -6707.4828 | -8.0243 | -6.7075
-0.39851 | -0.001134 | -0.61968 | -0.0097843 | -6701.5732 | -8.1006 | -6.7016
-0.39774 | -0.001134 | -0.61849 | -0.0097843 | -6701.5732 | -7.9408 | -6.7016
-0.39698 | -0.001135 | -0.6173 | -0.0097929 | -6707.4828 | -8.0068 | -6.7075
-0.3962 | -0.001135 | -0.6161 | -0.0097929 | -6707.4828 | -8.0625 | -6.7075
-0.39543 | -0.001134 | -0.61489 | -0.0097843 | -6701.5732 | -8.0694 | -6.7016
-0.39465 | -0.001134 | -0.61369 | -0.0097843 | -6701.5732 | -8.0867 | -6.7016
-0.39389 | -0.001134 | -0.6125 | -0.0097843 | -6701.5732 | -7.972 | -6.7016
-0.39312 | -0.001134 | -0.6113 | -0.0097843 | -6701.5732 | -8.0345 | -6.7016
-0.39234 | -0.001133 | -0.61009 | -0.0097757 | -6695.6635 | -8.0831 | -6.6957
-0.39157 | -0.001131 | -0.60889 | -0.0097584 | -6683.8441 | -7.9996 | -6.6838
-0.3908 | -0.001131 | -0.6077 | -0.0097584 | -6683.8441 | -8.0029 | -6.6838
-0.39003 | -0.001132 | -0.60649 | -0.009767 | -6689.7538 | -8.0792 | -6.6898
-0.38926 | -0.00113 | -0.60529 | -0.0097498 | -6677.9344 | -8.0029 | -6.6779
-0.38848 | -0.001132 | -0.60409 | -0.009767 | -6689.7538 | -8.0445 | -6.6898
-0.38772 | -0.001132 | -0.6029 | -0.009767 | -6689.7538 | -7.9268 | -6.6898
-0.38695 | -0.001133 | -0.60171 | -0.0097757 | -6695.6635 | -7.9927 | -6.6957
-0.38617 | -0.001131 | -0.60049 | -0.0097584 | -6683.8441 | -8.1556 | -6.6838 | -0.6 | -6686.261
-0.3854 | -0.001132 | -0.59929 | -0.009767 | -6689.7538 | -8.0064 | -6.6898
-0.38463 | -0.001131 | -0.59809 | -0.0097584 | -6683.8441 | -8.0168 | -6.6838
-0.38386 | -0.001132 | -0.5969 | -0.009767 | -6689.7538 | -7.9544 | -6.6898
-0.38309 | -0.001131 | -0.5957 | -0.0097584 | -6683.8441 | -8.048 | -6.6838
-0.38232 | -0.001134 | -0.5945 | -0.0097843 | -6701.5732 | -8.0239 | -6.7016
-0.38153 | -0.001132 | -0.59327 | -0.009767 | -6689.7538 | -8.2149 | -6.6898
-0.38075 | -0.001132 | -0.59206 | -0.009767 | -6689.7538 | -8.1036 | -6.6898
-0.37998 | -0.001129 | -0.59088 | -0.0097412 | -6672.0248 | -7.937 | -6.672
-0.3792 | -0.001129 | -0.58966 | -0.0097412 | -6672.0248 | -8.1132 | -6.672
-0.37845 | -0.001129 | -0.58849 | -0.0097412 | -6672.0248 | -7.8331 | -6.672
-0.37768 | -0.001129 | -0.5873 | -0.0097412 | -6672.0248 | -7.9161 | -6.672
-0.37692 | -0.001128 | -0.58611 | -0.0097325 | -6666.1151 | -7.9437 | -6.6661
-0.37615 | -0.00113 | -0.58492 | -0.0097498 | -6677.9344 | -7.9369 | -6.6779
-0.37536 | -0.00113 | -0.58368 | -0.0097498 | -6677.9344 | -8.2554 | -6.6779
-0.37433 | -0.001063 | -0.58209 | -0.0091717 | -6281.9861 | -10.3182 | -6.282
-0.37383 | -0.001129 | -0.5813 | -0.0097412 | -6672.0248 | -5.1164 | -6.672
-0.37305 | -0.001128 | -0.5801 | -0.0097325 | -6666.1151 | -8.006 | -6.6661
-0.37228 | -0.001128 | -0.5789 | -0.0097325 | -6666.1151 | -8.0231 | -6.6661
-0.37151 | -0.001129 | -0.5777 | -0.0097412 | -6672.0248 | -7.9437 | -6.672
-0.37075 | -0.001128 | -0.57651 | -0.0097325 | -6666.1151 | -7.9645 | -6.6661
-0.36998 | -0.001128 | -0.57532 | -0.0097325 | -6666.1151 | -7.9195 | -6.6661
-0.36921 | -0.001129 | -0.57412 | -0.0097412 | -6672.0248 | -7.9852 | -6.672
-0.36844 | -0.001129 | -0.57293 | -0.0097412 | -6672.0248 | -7.9991 | -6.672
-0.36767 | -0.001127 | -0.57172 | -0.0097239 | -6660.2054 | -8.0335 | -6.6602
-0.3669 | -0.001126 | -0.57053 | -0.0097153 | -6654.2957 | -7.8986 | -6.6543
-0.36613 | -0.001128 | -0.56933 | -0.0097325 | -6666.1151 | -8.0367 | -6.6661
-0.36536 | -0.001128 | -0.56814 | -0.0097325 | -6666.1151 | -7.9298 | -6.6661
-0.36458 | -0.001128 | -0.56693 | -0.0097325 | -6666.1151 | -8.075 | -6.6661
-0.3638 | -0.001126 | -0.56571 | -0.0097153 | -6654.2957 | -8.0989 | -6.6543
-0.36303 | -0.001127 | -0.56451 | -0.0097239 | -6660.2054 | -7.9711 | -6.6602
-0.36227 | -0.001125 | -0.56333 | -0.0097066 | -6648.3861 | -7.8434 | -6.6484
-0.3615 | -0.001126 | -0.56213 | -0.0097153 | -6654.2957 | -8.0364 | -6.6543
-0.36073 | -0.001127 | -0.56093 | -0.0097239 | -6660.2054 | -7.9711 | -6.6602
-0.35995 | -0.001124 | -0.55973 | -0.009698 | -6642.4764 | -7.995 | -6.6425
-0.35918 | -0.001125 | -0.55853 | -0.0097066 | -6648.3861 | -7.9466 | -6.6484
-0.35842 | -0.001126 | -0.55734 | -0.0097153 | -6654.2957 | -7.9123 | -6.6543
-0.35764 | -0.001125 | -0.55613 | -0.0097066 | -6648.3861 | -8.026 | -6.6484
-0.35686 | -0.001126 | -0.55493 | -0.0097153 | -6654.2957 | -8.0467 | -6.6543
-0.3561 | -0.001128 | -0.55374 | -0.0097325 | -6666.1151 | -7.9125 | -6.6661
-0.35532 | -0.001128 | -0.55253 | -0.0097325 | -6666.1151 | -8.0542 | -6.6661
-0.35456 | -0.001127 | -0.55134 | -0.0097239 | -6660.2054 | -7.9056 | -6.6602
-0.35379 | -0.001127 | -0.55014 | -0.0097239 | -6660.2054 | -7.9953 | -6.6602
-0.35301 | -0.001126 | -0.54893 | -0.0097153 | -6654.2957 | -8.0953 | -6.6543
-0.35224 | -0.001127 | -0.54773 | -0.0097239 | -6660.2054 | -7.9297 | -6.6602
-0.35149 | -0.001123 | -0.54656 | -0.0096894 | -6636.5667 | -7.8054 | -6.6366
-0.35071 | -0.001124 | -0.54536 | -0.009698 | -6642.4764 | -7.9808 | -6.6425
-0.34993 | -0.001126 | -0.54415 | -0.0097153 | -6654.2957 | -8.0638 | -6.6543
-0.34916 | -0.001127 | -0.54294 | -0.0097239 | -6660.2054 | -8.0021 | -6.6602
-0.34838 | -0.001125 | -0.54172 | -0.0097066 | -6648.3861 | -8.1124 | -6.6484
-0.34758 | -0.001126 | -0.54049 | -0.0097153 | -6654.2957 | -8.2432 | -6.6543
-0.34681 | -0.001124 | -0.53929 | -0.009698 | -6642.4764 | -7.9604 | -6.6425
-0.34605 | -0.001125 | -0.5381 | -0.0097066 | -6648.3861 | -7.8742 | -6.6484
-0.34529 | -0.001125 | -0.53692 | -0.0097066 | -6648.3861 | -7.8467 | -6.6484
-0.34452 | -0.001124 | -0.53573 | -0.009698 | -6642.4764 | -7.8949 | -6.6425
-0.34376 | -0.001123 | -0.53454 | -0.0096894 | -6636.5667 | -7.9292 | -6.6366
-0.34298 | -0.001125 | -0.53334 | -0.0097066 | -6648.3861 | -7.9947 | -6.6484
-0.34221 | -0.001126 | -0.53213 | -0.0097153 | -6654.2957 | -7.995 | -6.6543
-0.34144 | -0.001125 | -0.53093 | -0.0097066 | -6648.3861 | -7.995 | -6.6484
-0.34068 | -0.001123 | -0.52975 | -0.0096894 | -6636.5667 | -7.8604 | -6.6366
-0.33989 | -0.001125 | -0.52854 | -0.0097066 | -6648.3861 | -8.067 | -6.6484
-0.33913 | -0.001125 | -0.52735 | -0.0097066 | -6648.3861 | -7.8881 | -6.6484
-0.33836 | -0.001125 | -0.52615 | -0.0097066 | -6648.3861 | -7.9604 | -6.6484
-0.3376 | -0.001127 | -0.52496 | -0.0097239 | -6660.2054 | -7.8951 | -6.6602
-0.33683 | -0.001126 | -0.52377 | -0.0097153 | -6654.2957 | -7.9607 | -6.6543
-0.33606 | -0.001128 | -0.52257 | -0.0097325 | -6666.1151 | -7.9642 | -6.6661
-0.33529 | -0.001127 | -0.52137 | -0.0097239 | -6660.2054 | -8.0196 | -6.6602
-0.3345 | -0.001125 | -0.52015 | -0.0097066 | -6648.3861 | -8.0917 | -6.6484
-0.33374 | -0.001125 | -0.51897 | -0.0097066 | -6648.3861 | -7.8777 | -6.6484
-0.33297 | -0.001125 | -0.51777 | -0.0097066 | -6648.3861 | -7.9811 | -6.6484
-0.33221 | -0.001123 | -0.51658 | -0.0096894 | -6636.5667 | -7.8707 | -6.6366
-0.33144 | -0.001124 | -0.51538 | -0.009698 | -6642.4764 | -7.9602 | -6.6425
-0.33068 | -0.001124 | -0.5142 | -0.009698 | -6642.4764 | -7.8604 | -6.6425
-0.32991 | -0.001125 | -0.51301 | -0.0097066 | -6648.3861 | -7.8949 | -6.6484
-0.32913 | -0.001125 | -0.5118 | -0.0097066 | -6648.3861 | -8.0432 | -6.6484
-0.32837 | -0.001126 | -0.51061 | -0.0097153 | -6654.2957 | -7.9226 | -6.6543
-0.3276 | -0.001124 | -0.50942 | -0.009698 | -6642.4764 | -7.9501 | -6.6425
-0.32683 | -0.001124 | -0.50822 | -0.009698 | -6642.4764 | -7.974 | -6.6425
-0.32605 | -0.001126 | -0.50701 | -0.0097153 | -6654.2957 | -7.9915 | -6.6543
-0.32529 | -0.001125 | -0.50582 | -0.0097066 | -6648.3861 | -7.9226 | -6.6484
-0.32451 | -0.001123 | -0.50462 | -0.0096894 | -6636.5667 | -8.0153 | -6.6366
-0.32375 | -0.001124 | -0.50343 | -0.009698 | -6642.4764 | -7.9085 | -6.6425
-0.32298 | -0.001121 | -0.50223 | -0.0096721 | -6624.7474 | -7.9118 | -6.6247
-0.32221 | -0.001123 | -0.50103 | -0.0096894 | -6636.5667 | -7.9598 | -6.6366 | -0.5 | -6646.8462
-0.32144 | -0.001125 | -0.49985 | -0.0097066 | -6648.3861 | -7.8811 | -6.6484
-0.32067 | -0.001125 | -0.49865 | -0.0097066 | -6648.3861 | -7.9501 | -6.6484
-0.31991 | -0.001124 | -0.49745 | -0.009698 | -6642.4764 | -7.9466 | -6.6425
-0.31912 | -0.001127 | -0.49623 | -0.0097239 | -6660.2054 | -8.1502 | -6.6602
-0.31833 | -0.001126 | -0.49501 | -0.0097153 | -6654.2957 | -8.1367 | -6.6543
-0.31756 | -0.001125 | -0.4938 | -0.0097066 | -6648.3861 | -8.0157 | -6.6484
-0.31679 | -0.001125 | -0.4926 | -0.0097066 | -6648.3861 | -7.9708 | -6.6484
-0.31602 | -0.001127 | -0.49141 | -0.0097239 | -6660.2054 | -7.9261 | -6.6602
-0.31526 | -0.001125 | -0.49022 | -0.0097066 | -6648.3861 | -7.8951 | -6.6484
-0.31447 | -0.001124 | -0.489 | -0.009698 | -6642.4764 | -8.1119 | -6.6425
-0.3137 | -0.001126 | -0.4878 | -0.0097153 | -6654.2957 | -7.9811 | -6.6543
-0.31294 | -0.001125 | -0.48662 | -0.0097066 | -6648.3861 | -7.8709 | -6.6484
-0.31218 | -0.001126 | -0.48543 | -0.0097153 | -6654.2957 | -7.8916 | -6.6543
-0.3114 | -0.001126 | -0.48423 | -0.0097153 | -6654.2957 | -8.04 | -6.6543
-0.31063 | -0.001128 | -0.48303 | -0.0097325 | -6666.1151 | -7.9746 | -6.6661
-0.30986 | -0.001126 | -0.48184 | -0.0097153 | -6654.2957 | -7.9435 | -6.6543
-0.3091 | -0.001125 | -0.48065 | -0.0097066 | -6648.3861 | -7.8916 | -6.6484
-0.30832 | -0.001126 | -0.47944 | -0.0097153 | -6654.2957 | -8.0467 | -6.6543
-0.30756 | -0.001127 | -0.47825 | -0.0097239 | -6660.2054 | -7.8882 | -6.6602
-0.30679 | -0.001126 | -0.47706 | -0.0097153 | -6654.2957 | -7.9814 | -6.6543
-0.306 | -0.001127 | -0.47584 | -0.0097239 | -6660.2054 | -8.116 | -6.6602
-0.30523 | -0.001129 | -0.47462 | -0.0097412 | -6672.0248 | -8.075 | -6.672
-0.30445 | -0.001128 | -0.47342 | -0.0097325 | -6666.1151 | -8.0578 | -6.6661
-0.30367 | -0.001125 | -0.47221 | -0.0097066 | -6648.3861 | -8.0228 | -6.6484
-0.30291 | -0.001126 | -0.47102 | -0.0097153 | -6654.2957 | -7.933 | -6.6543
-0.30214 | -0.001125 | -0.46982 | -0.0097066 | -6648.3861 | -7.9433 | -6.6484
-0.30137 | -0.001126 | -0.46863 | -0.0097153 | -6654.2957 | -7.9226 | -6.6543
-0.3006 | -0.001127 | -0.46743 | -0.0097239 | -6660.2054 | -8.0228 | -6.6602
-0.29982 | -0.001128 | -0.46623 | -0.0097325 | -6666.1151 | -8.0092 | -6.6661
-0.29906 | -0.001129 | -0.46503 | -0.0097412 | -6672.0248 | -7.9541 | -6.672
-0.29829 | -0.001127 | -0.46384 | -0.0097239 | -6660.2054 | -7.9298 | -6.6602
-0.29753 | -0.001127 | -0.46266 | -0.0097239 | -6660.2054 | -7.871 | -6.6602
-0.29676 | -0.001128 | -0.46146 | -0.0097325 | -6666.1151 | -8.0196 | -6.6661
-0.29599 | -0.001128 | -0.46027 | -0.0097325 | -6666.1151 | -7.9298 | -6.6661
-0.29523 | -0.001129 | -0.45909 | -0.0097412 | -6672.0248 | -7.8815 | -6.672
-0.29446 | -0.001128 | -0.45789 | -0.0097325 | -6666.1151 | -7.9645 | -6.6661
-0.29369 | -0.00113 | -0.45668 | -0.0097498 | -6677.9344 | -8.0614 | -6.6779
-0.29291 | -0.001128 | -0.45548 | -0.0097325 | -6666.1151 | -8.051 | -6.6661
-0.29215 | -0.001129 | -0.45429 | -0.0097412 | -6672.0248 | -7.9334 | -6.672
-0.29137 | -0.001131 | -0.45309 | -0.0097584 | -6683.8441 | -8.0374 | -6.6838
-0.2906 | -0.00113 | -0.45188 | -0.0097498 | -6677.9344 | -8.0617 | -6.6779
-0.28982 | -0.001132 | -0.45068 | -0.009767 | -6689.7538 | -8.0341 | -6.6898
-0.28906 | -0.001131 | -0.44948 | -0.0097584 | -6683.8441 | -7.996 | -6.6838
-0.28828 | -0.001131 | -0.44828 | -0.0097584 | -6683.8441 | -8.0237 | -6.6838
-0.28751 | -0.00113 | -0.44708 | -0.0097498 | -6677.9344 | -8.0201 | -6.6779
-0.28674 | -0.001127 | -0.44588 | -0.0097239 | -6660.2054 | -8.006 | -6.6602
-0.28598 | -0.001129 | -0.44469 | -0.0097412 | -6672.0248 | -7.9091 | -6.672
-0.28521 | -0.001129 | -0.4435 | -0.0097412 | -6672.0248 | -7.9784 | -6.672
-0.28445 | -0.00113 | -0.44231 | -0.0097498 | -6677.9344 | -7.9093 | -6.6779
-0.28367 | -0.001131 | -0.44111 | -0.0097584 | -6683.8441 | -8.0201 | -6.6838
-0.28289 | -0.001132 | -0.4399 | -0.009767 | -6689.7538 | -8.1104 | -6.6898
-0.28212 | -0.001133 | -0.4387 | -0.0097757 | -6695.6635 | -8.0551 | -6.6957
-0.28135 | -0.001133 | -0.43749 | -0.0097757 | -6695.6635 | -8.0379 | -6.6957
-0.28059 | -0.001134 | -0.43631 | -0.0097843 | -6701.5732 | -7.9164 | -6.7016
-0.2798 | -0.001133 | -0.43509 | -0.0097757 | -6695.6635 | -8.1664 | -6.6957
-0.27903 | -0.001133 | -0.43389 | -0.0097757 | -6695.6635 | -8.0691 | -6.6957
-0.27826 | -0.001133 | -0.4327 | -0.0097757 | -6695.6635 | -7.9858 | -6.6957
-0.27748 | -0.001133 | -0.43149 | -0.0097757 | -6695.6635 | -8.1003 | -6.6957
-0.27672 | -0.001133 | -0.43031 | -0.0097757 | -6695.6635 | -7.9025 | -6.6957
-0.27596 | -0.001133 | -0.42911 | -0.0097757 | -6695.6635 | -7.9858 | -6.6957
-0.27519 | -0.001135 | -0.42792 | -0.0097929 | -6707.4828 | -8.0137 | -6.7075
-0.27442 | -0.001134 | -0.42672 | -0.0097843 | -6701.5732 | -8.0277 | -6.7016
-0.27365 | -0.001134 | -0.42553 | -0.0097843 | -6701.5732 | -7.9616 | -6.7016
-0.27287 | -0.001135 | -0.42431 | -0.0097929 | -6707.4828 | -8.1632 | -6.7075
-0.27209 | -0.001136 | -0.4231 | -0.0098016 | -6713.3925 | -8.16 | -6.7134
-0.27132 | -0.001135 | -0.4219 | -0.0097929 | -6707.4828 | -8.0452 | -6.7075
-0.27054 | -0.001136 | -0.42069 | -0.0098016 | -6713.3925 | -8.1182 | -6.7134
-0.26977 | -0.001138 | -0.41949 | -0.0098188 | -6725.2119 | -8.0767 | -6.7252
-0.26899 | -0.001136 | -0.41828 | -0.0098016 | -6713.3925 | -8.1185 | -6.7134
-0.26821 | -0.001138 | -0.41707 | -0.0098188 | -6725.2119 | -8.0976 | -6.7252
-0.26745 | -0.001139 | -0.41588 | -0.0098274 | -6731.1215 | -8.035 | -6.7311
-0.26669 | -0.001138 | -0.4147 | -0.0098188 | -6725.2119 | -7.9618 | -6.7252
-0.26592 | -0.00114 | -0.4135 | -0.0098361 | -6737.0312 | -8.049 | -6.737
-0.26514 | -0.001139 | -0.4123 | -0.0098274 | -6731.1215 | -8.1049 | -6.7311
-0.26437 | -0.001141 | -0.4111 | -0.0098447 | -6742.9409 | -8.098 | -6.7429
-0.2636 | -0.00114 | -0.40989 | -0.0098361 | -6737.0312 | -8.1225 | -6.737
-0.26285 | -0.00114 | -0.40873 | -0.0098361 | -6737.0312 | -7.8256 | -6.737
-0.26207 | -0.001142 | -0.40752 | -0.0098533 | -6748.8506 | -8.168 | -6.7489
-0.2613 | -0.001141 | -0.40632 | -0.0098447 | -6742.9409 | -8.0562 | -6.7429
-0.26053 | -0.001142 | -0.40512 | -0.0098533 | -6748.8506 | -8.0877 | -6.7489
-0.25976 | -0.001144 | -0.40393 | -0.0098706 | -6760.6699 | -8.0983 | -6.7607
-0.25899 | -0.001143 | -0.40273 | -0.0098619 | -6754.7602 | -8.0808 | -6.7548
-0.25822 | -0.001144 | -0.40154 | -0.0098706 | -6760.6699 | -8.0598 | -6.7607
-0.25745 | -0.001142 | -0.40033 | -0.0098533 | -6748.8506 | -8.1298 | -6.7489 | -0.4 | -6753.8229
-0.25668 | -0.001145 | -0.39915 | -0.0098792 | -6766.5796 | -8.0283 | -6.7666
-0.25591 | -0.001146 | -0.39794 | -0.0098878 | -6772.4893 | -8.1687 | -6.7725
-0.25514 | -0.001144 | -0.39675 | -0.0098706 | -6760.6699 | -8.0599 | -6.7607
-0.25436 | -0.001146 | -0.39553 | -0.0098878 | -6772.4893 | -8.2703 | -6.7725
-0.25359 | -0.001143 | -0.39433 | -0.0098619 | -6754.7602 | -8.0774 | -6.7548
-0.25282 | -0.001145 | -0.39314 | -0.0098792 | -6766.5796 | -8.0739 | -6.7666
-0.25205 | -0.001146 | -0.39194 | -0.0098878 | -6772.4893 | -8.1055 | -6.7725
-0.25127 | -0.001147 | -0.39073 | -0.0098965 | -6778.399 | -8.1969 | -6.7784
-0.25051 | -0.001146 | -0.38954 | -0.0098878 | -6772.4893 | -8.0599 | -6.7725
-0.24974 | -0.001146 | -0.38834 | -0.0098878 | -6772.4893 | -8.1196 | -6.7725
-0.24897 | -0.001145 | -0.38715 | -0.0098792 | -6766.5796 | -8.0844 | -6.7666
-0.2482 | -0.001146 | -0.38595 | -0.0098878 | -6772.4893 | -8.095 | -6.7725
-0.24743 | -0.001149 | -0.38475 | -0.0099137 | -6790.2183 | -8.1513 | -6.7902
-0.24665 | -0.001149 | -0.38355 | -0.0099137 | -6790.2183 | -8.1725 | -6.7902
-0.24588 | -0.00115 | -0.38234 | -0.0099223 | -6796.128 | -8.1972 | -6.7961
-0.24512 | -0.001149 | -0.38116 | -0.0099137 | -6790.2183 | -8.007 | -6.7902
-0.24434 | -0.001151 | -0.37995 | -0.009931 | -6802.0377 | -8.1902 | -6.802
-0.24357 | -0.001153 | -0.37875 | -0.0099482 | -6813.857 | -8.2362 | -6.8139
-0.2428 | -0.001152 | -0.37756 | -0.0099396 | -6807.9473 | -8.1021 | -6.8079
-0.24203 | -0.001157 | -0.37635 | -0.0099827 | -6837.4957 | -8.2222 | -6.8375
-0.24126 | -0.001155 | -0.37515 | -0.0099655 | -6825.6764 | -8.1798 | -6.8257
-0.24048 | -0.001155 | -0.37395 | -0.0099655 | -6825.6764 | -8.2152 | -6.8257
-0.23969 | -0.001157 | -0.37272 | -0.0099827 | -6837.4957 | -8.4135 | -6.8375
-0.23892 | -0.001157 | -0.37152 | -0.0099827 | -6837.4957 | -8.2081 | -6.8375
-0.23815 | -0.001157 | -0.37032 | -0.0099827 | -6837.4957 | -8.1869 | -6.8375
-0.23738 | -0.001157 | -0.36913 | -0.0099827 | -6837.4957 | -8.155 | -6.8375
-0.23662 | -0.001158 | -0.36795 | -0.0099914 | -6843.4054 | -8.0734 | -6.8434
-0.23586 | -0.001159 | -0.36676 | -0.01 | -6849.3151 | -8.1017 | -6.8493
-0.23508 | -0.001159 | -0.36556 | -0.01 | -6849.3151 | -8.2649 | -6.8493
-0.23432 | -0.00116 | -0.36437 | -0.010009 | -6855.2247 | -8.13 | -6.8552
-0.23355 | -0.001162 | -0.36316 | -0.010026 | -6867.0441 | -8.2792 | -6.867
-0.23276 | -0.001162 | -0.36194 | -0.010026 | -6867.0441 | -8.3824 | -6.867
-0.23199 | -0.001165 | -0.36075 | -0.010052 | -6884.7731 | -8.2222 | -6.8848
-0.23122 | -0.001165 | -0.35955 | -0.010052 | -6884.7731 | -8.2221 | -6.8848
-0.23048 | -0.001164 | -0.35839 | -0.010043 | -6878.8635 | -8.0045 | -6.8789
-0.2297 | -0.001165 | -0.35719 | -0.010052 | -6884.7731 | -8.272 | -6.8848
-0.22892 | -0.001164 | -0.35597 | -0.010043 | -6878.8635 | -8.3577 | -6.8789
-0.22816 | -0.001167 | -0.35478 | -0.010069 | -6896.5925 | -8.2042 | -6.8966
-0.22739 | -0.001165 | -0.35359 | -0.010052 | -6884.7731 | -8.2398 | -6.8848
-0.22662 | -0.001166 | -0.35239 | -0.01006 | -6890.6828 | -8.2577 | -6.8907
-0.22585 | -0.001167 | -0.3512 | -0.010069 | -6896.5925 | -8.2219 | -6.8966
-0.22508 | -0.00117 | -0.35 | -0.010095 | -6914.3215 | -8.2682 | -6.9143
-0.2243 | -0.001167 | -0.34878 | -0.010069 | -6896.5925 | -8.3756 | -6.8966
-0.22353 | -0.001169 | -0.34759 | -0.010086 | -6908.4118 | -8.2325 | -6.9084
-0.22276 | -0.001169 | -0.34639 | -0.010086 | -6908.4118 | -8.3255 | -6.9084
-0.22199 | -0.001171 | -0.34519 | -0.010104 | -6920.2312 | -8.2681 | -6.9202
-0.22122 | -0.001171 | -0.344 | -0.010104 | -6920.2312 | -8.2537 | -6.9202
-0.22045 | -0.00117 | -0.34281 | -0.010095 | -6914.3215 | -8.2501 | -6.9143
-0.21968 | -0.001174 | -0.3416 | -0.010129 | -6937.9602 | -8.3684 | -6.938
-0.21891 | -0.001172 | -0.34041 | -0.010112 | -6926.1409 | -8.2246 | -6.9261
-0.21814 | -0.001174 | -0.3392 | -0.010129 | -6937.9602 | -8.3648 | -6.938
-0.21737 | -0.001177 | -0.33802 | -0.010155 | -6955.6892 | -8.253 | -6.9557
-0.21661 | -0.001175 | -0.33683 | -0.010138 | -6943.8699 | -8.2673 | -6.9439
-0.21583 | -0.001177 | -0.33562 | -0.010155 | -6955.6892 | -8.3645 | -6.9557
-0.21505 | -0.001177 | -0.33441 | -0.010155 | -6955.6892 | -8.4366 | -6.9557
-0.21429 | -0.001179 | -0.33322 | -0.010173 | -6967.5086 | -8.2597 | -6.9675
-0.21351 | -0.001182 | -0.33201 | -0.010198 | -6985.2376 | -8.4508 | -6.9852
-0.21274 | -0.001181 | -0.33081 | -0.01019 | -6979.328 | -8.382 | -6.9793
-0.21197 | -0.001184 | -0.32961 | -0.010216 | -6997.057 | -8.3999 | -6.9971
-0.2112 | -0.00118 | -0.32842 | -0.010181 | -6973.4183 | -8.3095 | -6.9734
-0.21043 | -0.001183 | -0.32722 | -0.010207 | -6991.1473 | -8.3711 | -6.9911
-0.20967 | -0.001181 | -0.32604 | -0.01019 | -6979.328 | -8.2769 | -6.9793
-0.20889 | -0.001184 | -0.32482 | -0.010216 | -6997.057 | -8.4868 | -6.9971
-0.20813 | -0.001185 | -0.32363 | -0.010224 | -7002.9667 | -8.3162 | -7.003
-0.20733 | -0.001186 | -0.3224 | -0.010233 | -7008.8763 | -8.6282 | -7.0089
-0.20656 | -0.001186 | -0.3212 | -0.010233 | -7008.8763 | -8.4139 | -7.0089
-0.20579 | -0.001187 | -0.32 | -0.010242 | -7014.786 | -8.4174 | -7.0148
-0.20502 | -0.001188 | -0.31881 | -0.01025 | -7020.6957 | -8.37 | -7.0207
-0.20425 | -0.001189 | -0.31761 | -0.010259 | -7026.6054 | -8.4535 | -7.0266
-0.20348 | -0.001192 | -0.31641 | -0.010285 | -7044.3344 | -8.402 | -7.0443
-0.20271 | -0.001193 | -0.31522 | -0.010293 | -7050.2441 | -8.4052 | -7.0502
-0.20194 | -0.001192 | -0.31402 | -0.010285 | -7044.3344 | -8.46 | -7.0443
-0.20117 | -0.001194 | -0.31282 | -0.010302 | -7056.1537 | -8.4745 | -7.0562
-0.20039 | -0.001194 | -0.3116 | -0.010302 | -7056.1537 | -8.5694 | -7.0562
-0.19962 | -0.001195 | -0.31041 | -0.010311 | -7062.0634 | -8.4083 | -7.0621
-0.19885 | -0.001198 | -0.30921 | -0.010336 | -7079.7925 | -8.4774 | -7.0798
-0.19808 | -0.001198 | -0.30802 | -0.010336 | -7079.7925 | -8.444 | -7.0798
-0.19731 | -0.001197 | -0.30682 | -0.010328 | -7073.8828 | -8.4955 | -7.0739
-0.19656 | -0.001201 | -0.30565 | -0.010362 | -7097.5215 | -8.2968 | -7.0975
-0.19579 | -0.001202 | -0.30445 | -0.010371 | -7103.4312 | -8.5128 | -7.1034
-0.19501 | -0.001204 | -0.30324 | -0.010388 | -7115.2505 | -8.5898 | -7.1153
-0.19423 | -0.001205 | -0.30203 | -0.010397 | -7121.1602 | -8.6447 | -7.1212
-0.19345 | -0.001207 | -0.30081 | -0.010414 | -7132.9795 | -8.6444 | -7.133 | -0.3 | -7121.0009
-0.19268 | -0.001204 | -0.29961 | -0.010388 | -7115.2505 | -8.5744 | -7.1153
-0.1919 | -0.001207 | -0.29841 | -0.010414 | -7132.9795 | -8.5301 | -7.133
-0.19115 | -0.00121 | -0.29723 | -0.01044 | -7150.7086 | -8.4402 | -7.1507
-0.19037 | -0.001209 | -0.29603 | -0.010431 | -7144.7989 | -8.5584 | -7.1448
-0.1896 | -0.001211 | -0.29483 | -0.010449 | -7156.6182 | -8.573 | -7.1566
-0.18883 | -0.001211 | -0.29363 | -0.010449 | -7156.6182 | -8.5912 | -7.1566
-0.18807 | -0.001211 | -0.29246 | -0.010449 | -7156.6182 | -8.4243 | -7.1566
-0.1873 | -0.001214 | -0.29125 | -0.010475 | -7174.3473 | -8.613 | -7.1743
-0.18654 | -0.001215 | -0.29008 | -0.010483 | -7180.257 | -8.4598 | -7.1803
-0.18578 | -0.001215 | -0.28888 | -0.010483 | -7180.257 | -8.575 | -7.1803
-0.18501 | -0.001217 | -0.28769 | -0.0105 | -7192.0763 | -8.5932 | -7.1921
-0.18424 | -0.001221 | -0.28649 | -0.010535 | -7215.715 | -8.6256 | -7.2157
-0.18346 | -0.001219 | -0.28528 | -0.010518 | -7203.8957 | -8.6887 | -7.2039
-0.18268 | -0.001221 | -0.28407 | -0.010535 | -7215.715 | -8.7448 | -7.2157
-0.18192 | -0.001221 | -0.28288 | -0.010535 | -7215.715 | -8.5612 | -7.2157
-0.18115 | -0.001223 | -0.28169 | -0.010552 | -7227.5344 | -8.6131 | -7.2275
-0.18038 | -0.001224 | -0.2805 | -0.010561 | -7233.444 | -8.6237 | -7.2334
-0.17962 | -0.001226 | -0.2793 | -0.010578 | -7245.2634 | -8.6568 | -7.2453
-0.17885 | -0.001226 | -0.27811 | -0.010578 | -7245.2634 | -8.6638 | -7.2453
-0.17807 | -0.001228 | -0.2769 | -0.010595 | -7257.0827 | -8.7386 | -7.2571
-0.17729 | -0.001231 | -0.27569 | -0.010621 | -7274.8118 | -8.7903 | -7.2748
-0.17652 | -0.00123 | -0.27449 | -0.010613 | -7268.9021 | -8.7296 | -7.2689
-0.17575 | -0.001232 | -0.27329 | -0.01063 | -7280.7215 | -8.7557 | -7.2807
-0.17497 | -0.001234 | -0.27208 | -0.010647 | -7292.5408 | -8.77 | -7.2925
-0.1742 | -0.001234 | -0.27088 | -0.010647 | -7292.5408 | -8.7657 | -7.2925
-0.17343 | -0.001237 | -0.26969 | -0.010673 | -7310.2698 | -8.7196 | -7.3103
-0.17266 | -0.001238 | -0.26848 | -0.010682 | -7316.1795 | -8.8133 | -7.3162
-0.17188 | -0.001239 | -0.26727 | -0.01069 | -7322.0892 | -8.8774 | -7.3221
-0.17094 | -0.001187 | -0.26581 | -0.010242 | -7014.786 | -10.4893 | -7.0148
-0.17036 | -0.001239 | -0.26491 | -0.01069 | -7322.0892 | -6.3983 | -7.3221
-0.16959 | -0.001243 | -0.26371 | -0.010725 | -7345.7279 | -8.8155 | -7.3457
-0.16881 | -0.001245 | -0.2625 | -0.010742 | -7357.5472 | -8.9054 | -7.3575
-0.16805 | -0.001246 | -0.26132 | -0.010751 | -7363.4569 | -8.6986 | -7.3635
-0.16728 | -0.001247 | -0.26012 | -0.010759 | -7369.3666 | -8.8202 | -7.3694
-0.1665 | -0.00125 | -0.25892 | -0.010785 | -7387.0956 | -8.9032 | -7.3871
-0.16573 | -0.001253 | -0.25771 | -0.010811 | -7404.8247 | -8.9016 | -7.4048
-0.16495 | -0.001256 | -0.2565 | -0.010837 | -7422.5537 | -8.9805 | -7.4226
-0.16417 | -0.001256 | -0.25529 | -0.010837 | -7422.5537 | -9.0028 | -7.4226
-0.1634 | -0.001258 | -0.25409 | -0.010854 | -7434.373 | -8.8714 | -7.4344
-0.16263 | -0.001258 | -0.25289 | -0.010854 | -7434.373 | -8.9593 | -7.4344
-0.16186 | -0.001259 | -0.25169 | -0.010863 | -7440.2827 | -8.9398 | -7.4403
-0.16109 | -0.001261 | -0.25049 | -0.01088 | -7452.1021 | -8.9157 | -7.4521
-0.16032 | -0.001262 | -0.24929 | -0.010889 | -7458.0117 | -8.9031 | -7.458
-0.15956 | -0.001264 | -0.24811 | -0.010906 | -7469.8311 | -8.8441 | -7.4698
-0.15878 | -0.001267 | -0.2469 | -0.010932 | -7487.5601 | -9.0477 | -7.4876
-0.15801 | -0.001268 | -0.2457 | -0.01094 | -7493.4698 | -9.0037 | -7.4935
-0.15724 | -0.001268 | -0.24451 | -0.01094 | -7493.4698 | -8.9373 | -7.4935
-0.15646 | -0.001269 | -0.24329 | -0.010949 | -7499.3795 | -9.0924 | -7.4994
-0.15569 | -0.001273 | -0.24209 | -0.010984 | -7523.0182 | -8.9935 | -7.523
-0.15492 | -0.001274 | -0.2409 | -0.010992 | -7528.9279 | -8.9878 | -7.5289
-0.15415 | -0.001278 | -0.23971 | -0.011027 | -7552.5666 | -8.982 | -7.5526
-0.15339 | -0.001278 | -0.23853 | -0.011027 | -7552.5666 | -8.9256 | -7.5526
-0.15263 | -0.001279 | -0.23734 | -0.011035 | -7558.4762 | -8.9761 | -7.5585
-0.15185 | -0.00128 | -0.23612 | -0.011044 | -7564.3859 | -9.2065 | -7.5644
-0.15107 | -0.001285 | -0.23492 | -0.011087 | -7593.9343 | -9.122 | -7.5939
-0.1503 | -0.001285 | -0.23372 | -0.011087 | -7593.9343 | -9.0808 | -7.5939
-0.14954 | -0.001285 | -0.23253 | -0.011087 | -7593.9343 | -9.0336 | -7.5939
-0.14878 | -0.001286 | -0.23135 | -0.011096 | -7599.844 | -8.978 | -7.5998
-0.14802 | -0.00129 | -0.23017 | -0.01113 | -7623.4827 | -9.0073 | -7.6235
-0.14724 | -0.001291 | -0.22896 | -0.011139 | -7629.3924 | -9.1908 | -7.6294
-0.14648 | -0.001293 | -0.22777 | -0.011156 | -7641.2117 | -9.1065 | -7.6412
-0.1457 | -0.001295 | -0.22657 | -0.011173 | -7653.0311 | -9.2038 | -7.653
-0.14494 | -0.001299 | -0.22538 | -0.011208 | -7676.6698 | -9.0822 | -7.6767
-0.14417 | -0.001299 | -0.22419 | -0.011208 | -7676.6698 | -9.1797 | -7.6767
-0.14339 | -0.001301 | -0.22297 | -0.011225 | -7688.4891 | -9.3063 | -7.6885
-0.14264 | -0.001301 | -0.2218 | -0.011225 | -7688.4891 | -9.0145 | -7.6885
-0.14186 | -0.001305 | -0.2206 | -0.01126 | -7712.1278 | -9.2559 | -7.7121
-0.14108 | -0.001305 | -0.21939 | -0.01126 | -7712.1278 | -9.354 | -7.7121
-0.14031 | -0.001308 | -0.21818 | -0.011286 | -7729.8569 | -9.2928 | -7.7299
-0.13955 | -0.001309 | -0.217 | -0.011294 | -7735.7665 | -9.1867 | -7.7358
-0.13878 | -0.001312 | -0.2158 | -0.01132 | -7753.4956 | -9.2249 | -7.7535
-0.138 | -0.001317 | -0.21459 | -0.011363 | -7783.044 | -9.4584 | -7.783
-0.13723 | -0.001316 | -0.21339 | -0.011355 | -7777.1343 | -9.2913 | -7.7771
-0.13646 | -0.001319 | -0.21219 | -0.011381 | -7794.8633 | -9.3468 | -7.7949
-0.13569 | -0.00132 | -0.211 | -0.011389 | -7800.773 | -9.264 | -7.8008
-0.13492 | -0.001319 | -0.20981 | -0.011381 | -7794.8633 | -9.3488 | -7.7949
-0.13417 | -0.001321 | -0.20864 | -0.011398 | -7806.6827 | -9.1219 | -7.8067
-0.13339 | -0.001328 | -0.20742 | -0.011458 | -7848.0504 | -9.4816 | -7.8481
-0.13262 | -0.001329 | -0.20623 | -0.011467 | -7853.9601 | -9.4126 | -7.854
-0.13184 | -0.001333 | -0.20501 | -0.011501 | -7877.5988 | -9.5649 | -7.8776
-0.13107 | -0.001334 | -0.20381 | -0.01151 | -7883.5085 | -9.4725 | -7.8835
-0.13029 | -0.001338 | -0.2026 | -0.011544 | -7907.1472 | -9.5394 | -7.9071
-0.12951 | -0.00134 | -0.20139 | -0.011562 | -7918.9665 | -9.5977 | -7.919
-0.12873 | -0.001342 | -0.20018 | -0.011579 | -7930.7859 | -9.5381 | -7.9308 | -0.2 | -7931.6911
-0.12797 | -0.001343 | -0.19899 | -0.011588 | -7936.6955 | -9.4748 | -7.9367
-0.12719 | -0.001347 | -0.19778 | -0.011622 | -7960.3343 | -9.616 | -7.9603
-0.12642 | -0.001349 | -0.19658 | -0.011639 | -7972.1536 | -9.5384 | -7.9722
-0.12565 | -0.001352 | -0.19538 | -0.011665 | -7989.8826 | -9.5809 | -7.9899
-0.12488 | -0.001352 | -0.19419 | -0.011665 | -7989.8826 | -9.5418 | -7.9899
-0.12411 | -0.001357 | -0.19299 | -0.011708 | -8019.431 | -9.5719 | -8.0194
-0.12334 | -0.001359 | -0.19179 | -0.011726 | -8031.2504 | -9.6216 | -8.0313
-0.12257 | -0.001358 | -0.19059 | -0.011717 | -8025.3407 | -9.6501 | -8.0253
-0.1218 | -0.001361 | -0.1894 | -0.011743 | -8043.0697 | -9.5323 | -8.0431
-0.12104 | -0.001366 | -0.18822 | -0.011786 | -8072.6181 | -9.5102 | -8.0726
-0.12028 | -0.001368 | -0.18703 | -0.011803 | -8084.4375 | -9.6351 | -8.0844
-0.1195 | -0.001372 | -0.18583 | -0.011838 | -8108.0762 | -9.7444 | -8.1081
-0.11874 | -0.001375 | -0.18464 | -0.011864 | -8125.8052 | -9.6683 | -8.1258
-0.11796 | -0.001377 | -0.18342 | -0.011881 | -8137.6245 | -9.863 | -8.1376
-0.11718 | -0.001379 | -0.18222 | -0.011898 | -8149.4439 | -9.814 | -8.1494
-0.11641 | -0.001382 | -0.18102 | -0.011924 | -8167.1729 | -9.781 | -8.1672
-0.11564 | -0.001384 | -0.17982 | -0.011941 | -8178.9923 | -9.8242 | -8.179
-0.11486 | -0.001386 | -0.17861 | -0.011959 | -8190.8116 | -9.902 | -8.1908
-0.1141 | -0.001389 | -0.17742 | -0.011984 | -8208.5407 | -9.7286 | -8.2085
-0.11333 | -0.001394 | -0.17623 | -0.012028 | -8238.089 | -9.8078 | -8.2381
-0.11255 | -0.001397 | -0.17502 | -0.012053 | -8255.8181 | -9.9643 | -8.2558
-0.11178 | -0.001398 | -0.17382 | -0.012062 | -8261.7278 | -9.94 | -8.2617
-0.11101 | -0.001401 | -0.17263 | -0.012088 | -8279.4568 | -9.8385 | -8.2795
-0.11026 | -0.001405 | -0.17145 | -0.012123 | -8303.0955 | -9.7728 | -8.3031
-0.10948 | -0.001408 | -0.17024 | -0.012148 | -8320.8245 | -10.004 | -8.3208
-0.10871 | -0.00141 | -0.16905 | -0.012166 | -8332.6439 | -9.983 | -8.3326
-0.10794 | -0.001412 | -0.16784 | -0.012183 | -8344.4632 | -10.062 | -8.3445
-0.10717 | -0.001415 | -0.16665 | -0.012209 | -8362.1923 | -9.8979 | -8.3622
-0.1064 | -0.001421 | -0.16545 | -0.012261 | -8397.6503 | -10.0598 | -8.3977
-0.10563 | -0.001423 | -0.16426 | -0.012278 | -8409.4697 | -10.0359 | -8.4095
-0.10486 | -0.001424 | -0.16305 | -0.012286 | -8415.3793 | -10.1511 | -8.4154
-0.10407 | -0.001429 | -0.16183 | -0.01233 | -8444.9277 | -10.3298 | -8.4449
-0.10331 | -0.001431 | -0.16065 | -0.012347 | -8456.7471 | -9.9609 | -8.4567
-0.10254 | -0.001435 | -0.15946 | -0.012381 | -8480.3858 | -10.0872 | -8.4804
-0.10176 | -0.001441 | -0.15824 | -0.012433 | -8515.8438 | -10.3734 | -8.5158
-0.101 | -0.001444 | -0.15705 | -0.012459 | -8533.5729 | -10.1408 | -8.5336
-0.10022 | -0.001447 | -0.15584 | -0.012485 | -8551.3019 | -10.2947 | -8.5513
-0.099444 | -0.001451 | -0.15464 | -0.012519 | -8574.9406 | -10.3329 | -8.5749
-0.098657 | -0.001456 | -0.15341 | -0.012563 | -8604.489 | -10.512 | -8.6045
-0.097882 | -0.001457 | -0.15221 | -0.012571 | -8610.3987 | -10.373 | -8.6104
-0.0971 | -0.00146 | -0.15099 | -0.012597 | -8628.1277 | -10.4811 | -8.6281
-0.096338 | -0.001463 | -0.14981 | -0.012623 | -8645.8567 | -10.2341 | -8.6459
-0.095591 | -0.001465 | -0.14864 | -0.01264 | -8657.6761 | -10.0498 | -8.6577
-0.094831 | -0.001467 | -0.14746 | -0.012657 | -8669.4954 | -10.2386 | -8.6695
-0.094054 | -0.001472 | -0.14625 | -0.012701 | -8699.0438 | -10.4926 | -8.699
-0.093283 | -0.001478 | -0.14506 | -0.012752 | -8734.5019 | -10.4506 | -8.7345
-0.09251 | -0.001479 | -0.14385 | -0.012761 | -8740.4115 | -10.5026 | -8.7404
-0.09173 | -0.001485 | -0.14264 | -0.012813 | -8775.8696 | -10.6227 | -8.7759
-0.090947 | -0.00149 | -0.14142 | -0.012856 | -8805.418 | -10.7032 | -8.8054
-0.09017 | -0.001492 | -0.14021 | -0.012873 | -8817.2373 | -10.6462 | -8.8172
-0.089406 | -0.001496 | -0.13903 | -0.012908 | -8840.8761 | -10.4891 | -8.8409
-0.088646 | -0.001498 | -0.13784 | -0.012925 | -8852.6954 | -10.4551 | -8.8527
-0.087887 | -0.001502 | -0.13666 | -0.012959 | -8876.3341 | -10.4623 | -8.8763
-0.087108 | -0.001506 | -0.13545 | -0.012994 | -8899.9728 | -10.7666 | -8.9
-0.086336 | -0.001509 | -0.13425 | -0.01302 | -8917.7018 | -10.6947 | -8.9177
-0.085565 | -0.001514 | -0.13305 | -0.013063 | -8947.2502 | -10.7092 | -8.9473
-0.0848 | -0.00152 | -0.13186 | -0.013115 | -8982.7083 | -10.6645 | -8.9827
-0.08403 | -0.001521 | -0.13067 | -0.013123 | -8988.618 | -10.759 | -8.9886
-0.083254 | -0.001526 | -0.12946 | -0.013167 | -9018.1663 | -10.8642 | -9.0182
-0.082479 | -0.001532 | -0.12825 | -0.013218 | -9053.6244 | -10.8894 | -9.0536
-0.081694 | -0.001534 | -0.12703 | -0.013236 | -9065.4438 | -11.0587 | -9.0654
-0.080919 | -0.001539 | -0.12583 | -0.013279 | -9094.9921 | -10.9428 | -9.095
-0.080147 | -0.001542 | -0.12463 | -0.013305 | -9112.7212 | -10.9288 | -9.1127
-0.07938 | -0.001545 | -0.12344 | -0.01333 | -9130.4502 | -10.8792 | -9.1305
-0.078614 | -0.00155 | -0.12224 | -0.013374 | -9159.9986 | -10.8932 | -9.16
-0.077849 | -0.001556 | -0.12106 | -0.013425 | -9195.4566 | -10.9176 | -9.1955
-0.077079 | -0.001562 | -0.11986 | -0.013477 | -9230.9147 | -11.0314 | -9.2309
-0.076303 | -0.001564 | -0.11865 | -0.013494 | -9242.7341 | -11.1459 | -9.2427
-0.075539 | -0.001569 | -0.11746 | -0.013538 | -9272.2824 | -10.9981 | -9.2723
-0.07478 | -0.001573 | -0.11628 | -0.013572 | -9295.9211 | -10.9575 | -9.2959
-0.074004 | -0.001576 | -0.11508 | -0.013598 | -9313.6502 | -11.2279 | -9.3137
-0.073249 | -0.001581 | -0.1139 | -0.013641 | -9343.1986 | -10.9518 | -9.3432
-0.072475 | -0.001587 | -0.1127 | -0.013693 | -9378.6566 | -11.2665 | -9.3787
-0.071711 | -0.001592 | -0.11151 | -0.013736 | -9408.205 | -11.1596 | -9.4082
-0.070941 | -0.001595 | -0.11031 | -0.013762 | -9425.934 | -11.2755 | -9.4259
-0.070164 | -0.001601 | -0.10911 | -0.013814 | -9461.3921 | -11.4102 | -9.4614
-0.069388 | -0.001607 | -0.1079 | -0.013865 | -9496.8501 | -11.4383 | -9.4969
-0.068614 | -0.001614 | -0.10669 | -0.013926 | -9538.2179 | -11.455 | -9.5382
-0.067839 | -0.00162 | -0.10549 | -0.013978 | -9573.6759 | -11.5161 | -9.5737
-0.067076 | -0.001624 | -0.1043 | -0.014012 | -9597.3146 | -11.3729 | -9.5973
-0.066303 | -0.00163 | -0.1031 | -0.014064 | -9632.7727 | -11.5574 | -9.6328
-0.065527 | -0.001633 | -0.10189 | -0.01409 | -9650.5017 | -11.6344 | -9.6505
-0.064755 | -0.001639 | -0.10069 | -0.014142 | -9685.9598 | -11.6063 | -9.686 | -0.1 | -9709.8758
-0.063983 | -0.001646 | -0.099494 | -0.014202 | -9727.3275 | -11.6524 | -9.7273
-0.063218 | -0.00165 | -0.098304 | -0.014236 | -9750.9662 | -11.5854 | -9.751
-0.062442 | -0.001654 | -0.097097 | -0.014271 | -9774.6049 | -11.7806 | -9.7746
-0.061678 | -0.001662 | -0.095909 | -0.01434 | -9821.8824 | -11.6405 | -9.8219
-0.060908 | -0.001667 | -0.094712 | -0.014383 | -9851.4307 | -11.7779 | -9.8514
-0.060137 | -0.001671 | -0.093513 | -0.014418 | -9875.0694 | -11.8251 | -9.8751
-0.059366 | -0.001679 | -0.092314 | -0.014487 | -9922.3469 | -11.8676 | -9.9223
-0.058595 | -0.001687 | -0.091115 | -0.014556 | -9969.6243 | -11.9243 | -9.9696
-0.057828 | -0.001694 | -0.089923 | -0.014616 | -10010.992 | -11.9153 | -10.011
-0.057057 | -0.001697 | -0.088724 | -0.014642 | -10028.721 | -12.0129 | -10.0287
-0.056278 | -0.001705 | -0.087512 | -0.014711 | -10075.9984 | -12.1769 | -10.076
-0.055488 | -0.001712 | -0.086284 | -0.014771 | -10117.3662 | -12.4033 | -10.1174
-0.054714 | -0.001716 | -0.08508 | -0.014806 | -10141.0049 | -12.1912 | -10.141
-0.053946 | -0.001723 | -0.083886 | -0.014866 | -10182.3726 | -12.1355 | -10.1824
-0.053175 | -0.00173 | -0.082687 | -0.014927 | -10223.7404 | -12.2325 | -10.2237
-0.052404 | -0.001737 | -0.081488 | -0.014987 | -10265.1081 | -12.2821 | -10.2651
-0.051629 | -0.001743 | -0.080283 | -0.015039 | -10300.5661 | -12.3921 | -10.3006
-0.050854 | -0.001751 | -0.079078 | -0.015108 | -10347.8436 | -12.442 | -10.3478
-0.05009 | -0.001758 | -0.07789 | -0.015168 | -10389.2113 | -12.318 | -10.3892
-0.049336 | -0.001766 | -0.076717 | -0.015237 | -10436.4887 | -12.2088 | -10.4365
-0.048561 | -0.001773 | -0.075512 | -0.015298 | -10477.8564 | -12.6022 | -10.4779
-0.047784 | -0.00178 | -0.074304 | -0.015358 | -10519.2242 | -12.6847 | -10.5192
-0.047011 | -0.001788 | -0.073102 | -0.015427 | -10566.5016 | -12.6727 | -10.5665
-0.046251 | -0.001797 | -0.07192 | -0.015505 | -10619.6887 | -12.5189 | -10.6197
-0.045487 | -0.001807 | -0.070732 | -0.015591 | -10678.7854 | -12.6515 | -10.6788
-0.044716 | -0.001813 | -0.069533 | -0.015643 | -10714.2435 | -12.8241 | -10.7142
-0.043952 | -0.001822 | -0.068345 | -0.01572 | -10767.4306 | -12.7603 | -10.7674
-0.043186 | -0.001832 | -0.067154 | -0.015807 | -10826.5274 | -12.8606 | -10.8265
-0.042423 | -0.001839 | -0.065968 | -0.015867 | -10867.8951 | -12.8698 | -10.8679
-0.041642 | -0.001848 | -0.064753 | -0.015945 | -10921.0822 | -13.2309 | -10.9211
-0.040873 | -0.00186 | -0.063558 | -0.016048 | -10991.9983 | -13.1018 | -10.992
-0.040107 | -0.001869 | -0.062366 | -0.016126 | -11045.1854 | -13.1246 | -11.0452
-0.039351 | -0.001875 | -0.061191 | -0.016178 | -11080.6434 | -13.0053 | -11.0806
-0.038576 | -0.001886 | -0.059986 | -0.016273 | -11145.6499 | -13.3927 | -11.1456
-0.037816 | -0.001896 | -0.058804 | -0.016359 | -11204.7467 | -13.2068 | -11.2047
-0.03704 | -0.00191 | -0.057597 | -0.01648 | -11287.4821 | -13.5705 | -11.2875
-0.036261 | -0.001923 | -0.056386 | -0.016592 | -11364.3079 | -13.7196 | -11.3643
-0.035491 | -0.001932 | -0.055189 | -0.01667 | -11417.495 | -13.6389 | -11.4175
-0.034713 | -0.001944 | -0.053979 | -0.016773 | -11488.4111 | -13.8557 | -11.4884
-0.033932 | -0.001956 | -0.052764 | -0.016877 | -11559.3272 | -13.9952 | -11.5593
-0.033165 | -0.001968 | -0.051572 | -0.01698 | -11630.2434 | -13.8289 | -11.6302
-0.032392 | -0.001979 | -0.05037 | -0.017075 | -11695.2498 | -14.0188 | -11.6952
-0.031617 | -0.001992 | -0.049164 | -0.017187 | -11772.0756 | -14.1405 | -11.7721
-0.030844 | -0.002003 | -0.047962 | -0.017282 | -11837.082 | -14.1893 | -11.8371
-0.030081 | -0.002017 | -0.046776 | -0.017403 | -11919.8175 | -14.0934 | -11.9198
-0.029308 | -0.00203 | -0.045574 | -0.017515 | -11996.6433 | -14.374 | -11.9966
-0.028544 | -0.002041 | -0.044386 | -0.01761 | -12061.6497 | -14.2909 | -12.0616
-0.02778 | -0.002055 | -0.043198 | -0.017731 | -12144.3852 | -14.3786 | -12.1444
-0.027006 | -0.002068 | -0.041994 | -0.017843 | -12221.211 | -14.6629 | -12.2212
-0.026244 | -0.002081 | -0.040809 | -0.017955 | -12298.0368 | -14.5266 | -12.298
-0.025473 | -0.002095 | -0.039611 | -0.018076 | -12380.7723 | -14.7938 | -12.3808
-0.024704 | -0.002107 | -0.038415 | -0.018179 | -12451.6884 | -14.8473 | -12.4517
-0.023939 | -0.002121 | -0.037225 | -0.0183 | -12534.4239 | -14.8614 | -12.5344
-0.023147 | -0.002136 | -0.035994 | -0.01843 | -12623.069 | -15.4915 | -12.6231
-0.022374 | -0.002149 | -0.034792 | -0.018542 | -12699.8948 | -15.2193 | -12.6999
-0.021593 | -0.002163 | -0.033577 | -0.018663 | -12782.6303 | -15.4737 | -12.7826
-0.02083 | -0.002176 | -0.032391 | -0.018775 | -12859.4561 | -15.2117 | -12.8595
-0.020052 | -0.002191 | -0.031181 | -0.018904 | -12948.1012 | -15.6109 | -12.9481
-0.019282 | -0.002203 | -0.029984 | -0.019008 | -13019.0173 | -15.5459 | -13.019
-0.018517 | -0.002215 | -0.028794 | -0.019111 | -13089.9335 | -15.5293 | -13.0899
-0.017752 | -0.002231 | -0.027604 | -0.019249 | -13184.4883 | -15.6277 | -13.1845
-0.016973 | -0.002243 | -0.026393 | -0.019353 | -13255.4044 | -16.0139 | -13.2554
-0.0162 | -0.002256 | -0.025191 | -0.019465 | -13332.2302 | -15.9794 | -13.3322
-0.015433 | -0.002268 | -0.023998 | -0.019569 | -13403.1463 | -15.9434 | -13.4031
-0.014669 | -0.00228 | -0.02281 | -0.019672 | -13474.0624 | -15.9653 | -13.4741
-0.013896 | -0.00229 | -0.021608 | -0.019758 | -13533.1592 | -16.2315 | -13.5332
-0.013133 | -0.002302 | -0.020422 | -0.019862 | -13604.0753 | -16.0987 | -13.6041
-0.012371 | -0.002314 | -0.019237 | -0.019965 | -13674.9914 | -16.1616 | -13.675
-0.011603 | -0.002323 | -0.018043 | -0.020043 | -13728.1785 | -16.363 | -13.7282
-0.010849 | -0.00233 | -0.01687 | -0.020104 | -13769.5463 | -16.1201 | -13.7695
-0.010083 | -0.00234 | -0.015679 | -0.02019 | -13828.643 | -16.4365 | -13.8286
-0.009309 | -0.002347 | -0.014475 | -0.02025 | -13870.0108 | -16.6686 | -13.87
-0.00853 | -0.002355 | -0.013264 | -0.020319 | -13917.2882 | -16.83 | -13.9173
-0.007773 | -0.002362 | -0.012087 | -0.02038 | -13958.6559 | -16.4069 | -13.9587
-0.007015 | -0.002372 | -0.010908 | -0.020466 | -14017.7527 | -16.4878 | -14.0178
-0.006253 | -0.002379 | -0.0097234 | -0.020526 | -14059.1204 | -16.6343 | -14.0591
-0.005475 | -0.002387 | -0.0085136 | -0.020595 | -14106.3978 | -17.0372 | -14.1064
-0.004712 | -0.002395 | -0.0073272 | -0.020664 | -14153.6752 | -16.7648 | -14.1537
-0.003942 | -0.002404 | -0.0061298 | -0.020742 | -14206.8623 | -16.9787 | -14.2069
-0.00319 | -0.002411 | -0.0049604 | -0.020802 | -14248.2301 | -16.6371 | -14.2482
-0.00242 | -0.002419 | -0.0037631 | -0.020871 | -14295.5075 | -17.0884 | -14.2955
-0.001649 | -0.002424 | -0.0025642 | -0.020915 | -14325.0558 | -17.1567 | -14.3251
-0.000889 | -0.002433 | -0.0013824 | -0.020992 | -14378.2429 | -16.9608 | -14.3782
-0.00012 | -0.002439 | -0.0001866 | -0.021044 | -14413.701 | -17.2146 | -14.4137
0.000575 | -0.00244 | 0.00089412 | -0.021053 | -14419.6107 | -15.5804 | -14.4196
0.000978 | -0.002419 | 0.0015208 | -0.020871 | -14295.5075 | -8.9974 | -14.2955
0.001113 | -0.002393 | 0.0017307 | -0.020647 | -14141.8559 | -2.9849 | -14.1419
0.001107 | -0.002376 | 0.0017214 | -0.0205 | -14041.3914 | 0.13147 | -14.0414
0.001052 | -0.002358 | 0.0016359 | -0.020345 | -13935.0172 | 1.1963 | -13.935
0.000977 | -0.002345 | 0.0015192 | -0.020233 | -13858.1914 | 1.6207 | -13.8582
0.000913 | -0.002332 | 0.0014197 | -0.020121 | -13781.3656 | 1.3753 | -13.7814
0.000848 | -0.002321 | 0.0013186 | -0.020026 | -13716.3592 | 1.3897 | -13.7164
0.000365 | -0.002246 | 0.00056757 | -0.019379 | -13273.1334 | 10.1354 | -13.2731
0.000564 | -0.002295 | 0.00087702 | -0.019802 | -13562.7076 | -4.1521 | -13.5627
0.002784 | -0.002543 | 0.0043291 | -0.021941 | -15028.3074 | -49.3495 | -15.0283
0.005391 | -0.002626 | 0.008383 | -0.022657 | -15518.8105 | -61.9173 | -15.5188
0.00715 | -0.002603 | 0.011118 | -0.022459 | -15382.8879 | -42.2619 | -15.3829
0.008399 | -0.002582 | 0.01306 | -0.022278 | -15258.7847 | -29.7561 | -15.2588
0.009449 | -0.002576 | 0.014693 | -0.022226 | -15223.3267 | -24.8848 | -15.2233
0.010386 | -0.002575 | 0.01615 | -0.022217 | -15217.417 | -22.1766 | -15.2174
0.01128 | -0.002579 | 0.01754 | -0.022252 | -15241.0557 | -21.1712 | -15.2411
0.012133 | -0.002585 | 0.018867 | -0.022304 | -15276.5138 | -20.2395 | -15.2765
0.012971 | -0.002588 | 0.02017 | -0.02233 | -15294.2428 | -19.9182 | -15.2942
0.013779 | -0.002593 | 0.021426 | -0.022373 | -15323.7912 | -19.2349 | -15.3238
0.014587 | -0.002599 | 0.022683 | -0.022425 | -15359.2492 | -19.2757 | -15.3592
0.015395 | -0.002603 | 0.023939 | -0.022459 | -15382.8879 | -19.3128 | -15.3829
0.016183 | -0.002607 | 0.025165 | -0.022494 | -15406.5266 | -18.8638 | -15.4065
0.016965 | -0.002611 | 0.026381 | -0.022528 | -15430.1654 | -18.7489 | -15.4302
0.017772 | -0.002614 | 0.027635 | -0.022554 | -15447.8944 | -19.3742 | -15.4479
0.018577 | -0.002618 | 0.028887 | -0.022588 | -15471.5331 | -19.3521 | -15.4715
0.019352 | -0.002619 | 0.030092 | -0.022597 | -15477.4428 | -18.6487 | -15.4774
0.020137 | -0.002618 | 0.031313 | -0.022588 | -15471.5331 | -18.8893 | -15.4715
0.020925 | -0.002622 | 0.032538 | -0.022623 | -15495.1718 | -18.9724 | -15.4952
0.021695 | -0.002619 | 0.033736 | -0.022597 | -15477.4428 | -18.5425 | -15.4774
0.022468 | -0.002618 | 0.034938 | -0.022588 | -15471.5331 | -18.6006 | -15.4715
0.023249 | -0.002614 | 0.036152 | -0.022554 | -15447.8944 | -18.7751 | -15.4479
0.024023 | -0.002614 | 0.037356 | -0.022554 | -15447.8944 | -18.5926 | -15.4479
0.024806 | -0.00261 | 0.038573 | -0.022519 | -15424.2557 | -18.7944 | -15.4243
0.025582 | -0.002603 | 0.03978 | -0.022459 | -15382.8879 | -18.5872 | -15.3829
0.026356 | -0.002599 | 0.040984 | -0.022425 | -15359.2492 | -18.5002 | -15.3592
0.027121 | -0.002593 | 0.042173 | -0.022373 | -15323.7912 | -18.2499 | -15.3238
0.027892 | -0.002585 | 0.043372 | -0.022304 | -15276.5138 | -18.3434 | -15.2765
0.02868 | -0.002575 | 0.044597 | -0.022217 | -15217.417 | -18.6827 | -15.2174
0.029447 | -0.002569 | 0.04579 | -0.022166 | -15181.9589 | -18.1284 | -15.182
0.03022 | -0.002556 | 0.046992 | -0.022053 | -15105.1331 | -18.2028 | -15.1051
0.031002 | -0.002545 | 0.048208 | -0.021959 | -15040.1267 | -18.3285 | -15.0401
0.031782 | -0.002535 | 0.049421 | -0.021872 | -14981.0299 | -18.2063 | -14.981
0.032552 | -0.002524 | 0.050618 | -0.021777 | -14916.0235 | -17.8986 | -14.916
0.033321 | -0.00251 | 0.051814 | -0.021657 | -14833.288 | -17.787 | -14.8333
0.034089 | -0.002496 | 0.053008 | -0.021536 | -14750.5526 | -17.6651 | -14.7506
0.034858 | -0.002484 | 0.054204 | -0.021432 | -14679.6364 | -17.5962 | -14.6796
0.035627 | -0.002471 | 0.0554 | -0.02132 | -14602.8106 | -17.5079 | -14.6028
0.036394 | -0.002458 | 0.056593 | -0.021208 | -14525.9848 | -17.3707 | -14.526
0.037162 | -0.002443 | 0.057787 | -0.021079 | -14437.3397 | -17.2946 | -14.4373
0.037941 | -0.002428 | 0.058998 | -0.020949 | -14348.6946 | -17.4349 | -14.3487
0.038722 | -0.002413 | 0.060213 | -0.02082 | -14260.0494 | -17.372 | -14.26
0.039496 | -0.002398 | 0.061416 | -0.02069 | -14171.4043 | -17.1096 | -14.1714
0.040271 | -0.002384 | 0.062621 | -0.020569 | -14088.6688 | -17.0285 | -14.0887
0.041036 | -0.002366 | 0.063811 | -0.020414 | -13982.2946 | -16.6963 | -13.9823
0.041794 | -0.002351 | 0.06499 | -0.020285 | -13893.6495 | -16.4285 | -13.8936
0.042563 | -0.002338 | 0.066185 | -0.020173 | -13816.8237 | -16.568 | -13.8168
0.043335 | -0.002323 | 0.067386 | -0.020043 | -13728.1785 | -16.5333 | -13.7282
0.044107 | -0.002308 | 0.068586 | -0.019914 | -13639.5334 | -16.4269 | -13.6395
0.044873 | -0.002292 | 0.069778 | -0.019776 | -13544.9785 | -16.1901 | -13.545
0.045642 | -0.002281 | 0.070973 | -0.019681 | -13479.9721 | -16.1582 | -13.48
0.046423 | -0.002264 | 0.072188 | -0.019534 | -13379.5076 | -16.3098 | -13.3795
0.047191 | -0.002249 | 0.073382 | -0.019405 | -13290.8625 | -15.9254 | -13.2909
0.047942 | -0.002235 | 0.07455 | -0.019284 | -13208.127 | -15.4728 | -13.2081
0.0487 | -0.002219 | 0.075729 | -0.019146 | -13113.5722 | -15.5126 | -13.1136
0.049478 | -0.002207 | 0.076938 | -0.019042 | -13042.656 | -15.8218 | -13.0427
0.050245 | -0.002193 | 0.078131 | -0.018921 | -12959.9206 | -15.5064 | -12.9599
0.051027 | -0.002181 | 0.079347 | -0.018818 | -12889.0045 | -15.7163 | -12.889
0.051805 | -0.002167 | 0.080557 | -0.018697 | -12806.269 | -15.5429 | -12.8063
0.052584 | -0.002155 | 0.081768 | -0.018594 | -12735.3529 | -15.4699 | -12.7354
0.053358 | -0.00214 | 0.082972 | -0.018464 | -12646.7077 | -15.2745 | -12.6467
0.054122 | -0.002127 | 0.08416 | -0.018352 | -12569.8819 | -14.9789 | -12.5699
0.054876 | -0.002113 | 0.085332 | -0.018231 | -12487.1465 | -14.6893 | -12.4871
0.055633 | -0.002103 | 0.086509 | -0.018145 | -12428.0497 | -14.6643 | -12.428
0.056402 | -0.002089 | 0.087705 | -0.018024 | -12345.3142 | -14.8119 | -12.3453
0.05719 | -0.002078 | 0.08893 | -0.017929 | -12280.3078 | -15.0874 | -12.2803
0.057961 | -0.002064 | 0.090129 | -0.017808 | -12197.5723 | -14.6733 | -12.1976
0.05873 | -0.002051 | 0.091325 | -0.017696 | -12120.7465 | -14.5399 | -12.1207
0.059509 | -0.002041 | 0.092536 | -0.01761 | -12061.6497 | -14.6466 | -12.0616
0.060286 | -0.00203 | 0.093745 | -0.017515 | -11996.6433 | -14.534 | -11.9966
0.06105 | -0.002019 | 0.094933 | -0.01742 | -11931.6369 | -14.2136 | -11.9316
0.061826 | -0.002007 | 0.096139 | -0.017317 | -11860.7207 | -14.3549 | -11.8607
0.062594 | -0.001996 | 0.097334 | -0.017222 | -11795.7143 | -14.1257 | -11.7957
0.063368 | -0.001986 | 0.098537 | -0.017135 | -11736.6175 | -14.1614 | -11.7366
0.064143 | -0.001976 | 0.099742 | -0.017049 | -11677.5208 | -14.1085 | -11.6775 | 0.1 | -11662.4766
0.064924 | -0.001964 | 0.10096 | -0.016946 | -11606.6047 | -14.1388 | -11.6066
0.065685 | -0.001955 | 0.10214 | -0.016868 | -11553.4176 | -13.7033 | -11.5534
0.066457 | -0.001944 | 0.10334 | -0.016773 | -11488.4111 | -13.8304 | -11.4884
0.067225 | -0.001935 | 0.10453 | -0.016695 | -11435.224 | -13.6882 | -11.4352
0.067995 | -0.001923 | 0.10573 | -0.016592 | -11364.3079 | -13.6495 | -11.3643
0.068772 | -0.001915 | 0.10694 | -0.016523 | -11317.0305 | -13.7022 | -11.317
0.069529 | -0.001908 | 0.10812 | -0.016462 | -11275.6628 | -13.2973 | -11.2757
0.070303 | -0.001898 | 0.10932 | -0.016376 | -11216.566 | -13.5355 | -11.2166
0.071073 | -0.001889 | 0.11052 | -0.016299 | -11163.3789 | -13.3983 | -11.1634
0.071858 | -0.001879 | 0.11174 | -0.016212 | -11104.2822 | -13.5908 | -11.1043
0.072623 | -0.001869 | 0.11293 | -0.016126 | -11045.1854 | -13.1742 | -11.0452
0.073398 | -0.001861 | 0.11413 | -0.016057 | -10997.908 | -13.2823 | -10.9979
0.074164 | -0.001855 | 0.11533 | -0.016005 | -10962.4499 | -13.0788 | -10.9624
0.074918 | -0.001844 | 0.1165 | -0.01591 | -10897.4435 | -12.815 | -10.8974
0.075689 | -0.001835 | 0.1177 | -0.015833 | -10844.2564 | -13.0331 | -10.8443
0.07645 | -0.001827 | 0.11888 | -0.015764 | -10796.979 | -12.8046 | -10.797
0.077228 | -0.001821 | 0.12009 | -0.015712 | -10761.5209 | -13.0406 | -10.7615
0.078013 | -0.00181 | 0.12131 | -0.015617 | -10696.5145 | -13.0966 | -10.6965
0.078777 | -0.001802 | 0.1225 | -0.015548 | -10649.2371 | -12.6796 | -10.6492
0.079546 | -0.001793 | 0.12369 | -0.01547 | -10596.05 | -12.7025 | -10.596
0.080319 | -0.001785 | 0.1249 | -0.015401 | -10548.7726 | -12.7082 | -10.5488
0.081072 | -0.001776 | 0.12607 | -0.015324 | -10495.5855 | -12.3206 | -10.4956
0.081843 | -0.001771 | 0.12727 | -0.01528 | -10466.0371 | -12.5655 | -10.466
0.082611 | -0.00176 | 0.12846 | -0.015186 | -10401.0306 | -12.4601 | -10.401
0.083383 | -0.001755 | 0.12966 | -0.015142 | -10371.4823 | -12.4683 | -10.3715
0.084157 | -0.001747 | 0.13086 | -0.015073 | -10324.2049 | -12.4544 | -10.3242
0.084934 | -0.001741 | 0.13207 | -0.015022 | -10288.7468 | -12.4526 | -10.2887
0.085718 | -0.001732 | 0.13329 | -0.014944 | -10235.5597 | -12.5108 | -10.2356
0.086493 | -0.001724 | 0.1345 | -0.014875 | -10188.2823 | -12.3066 | -10.1883
0.087265 | -0.001717 | 0.1357 | -0.014814 | -10146.9146 | -12.2058 | -10.1469
0.088047 | -0.00171 | 0.13691 | -0.014754 | -10105.5468 | -12.3136 | -10.1055
0.088818 | -0.001702 | 0.13811 | -0.014685 | -10058.2694 | -12.0873 | -10.0583
0.089584 | -0.001695 | 0.1393 | -0.014625 | -10016.9017 | -11.9561 | -10.0169
0.090354 | -0.001686 | 0.1405 | -0.014547 | -9963.7146 | -11.9619 | -9.9637
0.091119 | -0.00168 | 0.14169 | -0.014495 | -9928.2565 | -11.8315 | -9.9283
0.091893 | -0.001673 | 0.14289 | -0.014435 | -9886.8888 | -11.9245 | -9.8869
0.09266 | -0.001665 | 0.14409 | -0.014366 | -9839.6114 | -11.7638 | -9.8396
0.093437 | -0.001657 | 0.14529 | -0.014297 | -9792.334 | -11.86 | -9.7923
0.094202 | -0.00165 | 0.14648 | -0.014236 | -9750.9662 | -11.6241 | -9.751
0.094981 | -0.001645 | 0.1477 | -0.014193 | -9721.4178 | -11.7939 | -9.7214
0.095753 | -0.001636 | 0.1489 | -0.014116 | -9668.2308 | -11.6382 | -9.6682
0.096527 | -0.001633 | 0.1501 | -0.01409 | -9650.5017 | -11.6257 | -9.6505
0.097309 | -0.001628 | 0.15132 | -0.014047 | -9620.9533 | -11.7171 | -9.621
0.098087 | -0.00162 | 0.15253 | -0.013978 | -9573.6759 | -11.6107 | -9.5737
0.098856 | -0.001613 | 0.15372 | -0.013917 | -9532.3082 | -11.4234 | -9.5323
0.099628 | -0.001606 | 0.15492 | -0.013857 | -9490.9405 | -11.4183 | -9.4909
0.10039 | -0.001599 | 0.15611 | -0.013796 | -9449.5727 | -11.2509 | -9.4496
0.10115 | -0.001594 | 0.15729 | -0.013753 | -9420.0243 | -11.1647 | -9.42
0.10191 | -0.001587 | 0.15848 | -0.013693 | -9378.6566 | -11.1228 | -9.3787
0.10268 | -0.001579 | 0.15968 | -0.013624 | -9331.3792 | -11.2158 | -9.3314
0.10347 | -0.001574 | 0.16089 | -0.013581 | -9301.8308 | -11.3291 | -9.3018
0.10424 | -0.00157 | 0.16209 | -0.013546 | -9278.1921 | -11.1812 | -9.2782
0.10501 | -0.001564 | 0.16329 | -0.013494 | -9242.7341 | -11.088 | -9.2427
0.10579 | -0.001558 | 0.1645 | -0.013443 | -9207.276 | -11.1747 | -9.2073
0.10656 | -0.001551 | 0.1657 | -0.013382 | -9165.9083 | -10.9996 | -9.1659
0.10732 | -0.001544 | 0.16689 | -0.013322 | -9124.5405 | -10.8647 | -9.1245
0.10809 | -0.001539 | 0.16808 | -0.013279 | -9094.9921 | -10.8651 | -9.095
0.10887 | -0.001533 | 0.16929 | -0.013227 | -9059.5341 | -10.9392 | -9.0595
0.10964 | -0.001528 | 0.17048 | -0.013184 | -9029.9857 | -10.8297 | -9.03
0.11041 | -0.001523 | 0.17169 | -0.013141 | -9000.4373 | -10.9065 | -9.0004
0.11118 | -0.001517 | 0.17288 | -0.013089 | -8964.9793 | -10.6996 | -8.965
0.11194 | -0.00151 | 0.17407 | -0.013028 | -8923.6115 | -10.6121 | -8.9236
0.11271 | -0.001503 | 0.17527 | -0.012968 | -8882.2438 | -10.6322 | -8.8822
0.11348 | -0.0015 | 0.17647 | -0.012942 | -8864.5148 | -10.6521 | -8.8645
0.11424 | -0.001494 | 0.17765 | -0.01289 | -8829.0567 | -10.4826 | -8.8291
0.11501 | -0.001487 | 0.17884 | -0.01283 | -8787.689 | -10.4645 | -8.7877
0.11578 | -0.001484 | 0.18003 | -0.012804 | -8769.9599 | -10.4977 | -8.77
0.11655 | -0.001477 | 0.18124 | -0.012744 | -8728.5922 | -10.5304 | -8.7286
0.11732 | -0.001472 | 0.18244 | -0.012701 | -8699.0438 | -10.4335 | -8.699
0.1181 | -0.001468 | 0.18364 | -0.012666 | -8675.4051 | -10.4422 | -8.6754
0.11887 | -0.001462 | 0.18484 | -0.012614 | -8639.947 | -10.447 | -8.6399
0.11964 | -0.001456 | 0.18604 | -0.012563 | -8604.489 | -10.3372 | -8.6045
0.12042 | -0.001452 | 0.18725 | -0.012528 | -8580.8503 | -10.3953 | -8.5809
0.12119 | -0.001447 | 0.18846 | -0.012485 | -8551.3019 | -10.2966 | -8.5513
0.12197 | -0.001442 | 0.18967 | -0.012442 | -8521.7535 | -10.3672 | -8.5218
0.12273 | -0.001436 | 0.19085 | -0.01239 | -8486.2955 | -10.0104 | -8.4863
0.1235 | -0.001433 | 0.19204 | -0.012364 | -8468.5664 | -10.1109 | -8.4686
0.12427 | -0.001427 | 0.19324 | -0.012312 | -8433.1084 | -10.1186 | -8.4331
0.12505 | -0.001422 | 0.19445 | -0.012269 | -8403.56 | -10.1975 | -8.4036
0.12582 | -0.001417 | 0.19564 | -0.012226 | -8374.0116 | -10.0313 | -8.374
0.1266 | -0.001411 | 0.19687 | -0.012174 | -8338.5535 | -10.2133 | -8.3386
0.12738 | -0.001406 | 0.19808 | -0.012131 | -8309.0052 | -10.0959 | -8.309
0.12815 | -0.001403 | 0.19928 | -0.012105 | -8291.2761 | -9.964 | -8.2913 | 0.2 | -8269.9108
0.12892 | -0.001397 | 0.20048 | -0.012053 | -8255.8181 | -9.8935 | -8.2558
0.12969 | -0.00139 | 0.20167 | -0.011993 | -8214.4503 | -9.8475 | -8.2145
0.13045 | -0.001384 | 0.20285 | -0.011941 | -8178.9923 | -9.6232 | -8.179
0.13121 | -0.001381 | 0.20404 | -0.011915 | -8161.2633 | -9.7571 | -8.1613
0.13199 | -0.001375 | 0.20525 | -0.011864 | -8125.8052 | -9.8646 | -8.1258
0.13276 | -0.001372 | 0.20644 | -0.011838 | -8108.0762 | -9.6683 | -8.1081
0.13353 | -0.001367 | 0.20764 | -0.011795 | -8078.5278 | -9.7157 | -8.0785
0.13431 | -0.001362 | 0.20886 | -0.011752 | -8048.9794 | -9.8056 | -8.049
0.13509 | -0.001357 | 0.21007 | -0.011708 | -8019.431 | -9.7072 | -8.0194
0.13586 | -0.001352 | 0.21126 | -0.011665 | -7989.8826 | -9.5719 | -7.9899
0.13663 | -0.001349 | 0.21246 | -0.011639 | -7972.1536 | -9.5809 | -7.9722
0.1374 | -0.001346 | 0.21366 | -0.011613 | -7954.4246 | -9.4977 | -7.9544
0.13816 | -0.001338 | 0.21484 | -0.011544 | -7907.1472 | -9.3973 | -7.9071
0.13894 | -0.001334 | 0.21606 | -0.01151 | -7883.5085 | -9.6131 | -7.8835
0.13972 | -0.001327 | 0.21726 | -0.01145 | -7842.1407 | -9.4512 | -7.8421
0.14048 | -0.001325 | 0.21845 | -0.011432 | -7830.3214 | -9.2974 | -7.8303
0.14124 | -0.001322 | 0.21963 | -0.011406 | -7812.5923 | -9.2191 | -7.8126
0.14202 | -0.001316 | 0.22084 | -0.011355 | -7777.1343 | -9.4786 | -7.7771
0.1428 | -0.001312 | 0.22205 | -0.01132 | -7753.4956 | -9.3703 | -7.7535
0.14355 | -0.001306 | 0.22323 | -0.011268 | -7718.0375 | -9.1181 | -7.718
0.14433 | -0.001303 | 0.22443 | -0.011242 | -7700.3085 | -9.3025 | -7.7003
0.14511 | -0.001301 | 0.22564 | -0.011225 | -7688.4891 | -9.2727 | -7.6885
0.14587 | -0.001295 | 0.22683 | -0.011173 | -7653.0311 | -9.1727 | -7.653
0.14664 | -0.001291 | 0.22803 | -0.011139 | -7629.3924 | -9.1017 | -7.6294
0.1474 | -0.001287 | 0.22921 | -0.011104 | -7605.7537 | -9.0261 | -7.6058
0.14818 | -0.001284 | 0.23042 | -0.011079 | -7588.0246 | -9.2261 | -7.588
0.14894 | -0.001276 | 0.23161 | -0.011009 | -7540.7472 | -8.9514 | -7.5407
0.1497 | -0.001273 | 0.23278 | -0.010984 | -7523.0182 | -8.8426 | -7.523
0.15045 | -0.001271 | 0.23395 | -0.010966 | -7511.1988 | -8.8019 | -7.5112
0.15122 | -0.001267 | 0.23514 | -0.010932 | -7487.5601 | -8.9094 | -7.4876
0.15198 | -0.001265 | 0.23633 | -0.010915 | -7475.7408 | -8.8651 | -7.4757
0.15276 | -0.001263 | 0.23755 | -0.010897 | -7463.9214 | -9.1299 | -7.4639
0.15353 | -0.001255 | 0.23874 | -0.010828 | -7416.644 | -8.8971 | -7.4166
0.15432 | -0.001251 | 0.23996 | -0.010794 | -7393.0053 | -9.0159 | -7.393
0.15509 | -0.001246 | 0.24116 | -0.010751 | -7363.4569 | -8.8458 | -7.3635
0.15586 | -0.001244 | 0.24236 | -0.010733 | -7351.6376 | -8.8324 | -7.3516
0.15663 | -0.001238 | 0.24356 | -0.010682 | -7316.1795 | -8.8041 | -7.3162
0.1574 | -0.001235 | 0.24476 | -0.010656 | -7298.4505 | -8.7835 | -7.2985
0.15817 | -0.001231 | 0.24596 | -0.010621 | -7274.8118 | -8.6907 | -7.2748
0.15893 | -0.001225 | 0.24714 | -0.010569 | -7239.3537 | -8.599 | -7.2394
0.15973 | -0.001225 | 0.24838 | -0.010569 | -7239.3537 | -8.9382 | -7.2394
0.16051 | -0.001219 | 0.24959 | -0.010518 | -7203.8957 | -8.7479 | -7.2039
0.16128 | -0.001218 | 0.25078 | -0.010509 | -7197.986 | -8.6108 | -7.198
0.16204 | -0.00121 | 0.25198 | -0.01044 | -7150.7086 | -8.579 | -7.1507
0.16282 | -0.001207 | 0.25319 | -0.010414 | -7132.9795 | -8.6734 | -7.133
0.16359 | -0.001204 | 0.25438 | -0.010388 | -7115.2505 | -8.4636 | -7.1153
0.16436 | -0.001203 | 0.25557 | -0.01038 | -7109.3408 | -8.4717 | -7.1093
0.16512 | -0.001198 | 0.25676 | -0.010336 | -7079.7925 | -8.4506 | -7.0798
0.16589 | -0.001192 | 0.25796 | -0.010285 | -7044.3344 | -8.4228 | -7.0443
0.16666 | -0.001186 | 0.25915 | -0.010233 | -7008.8763 | -8.3915 | -7.0089
0.16743 | -0.001185 | 0.26036 | -0.010224 | -7002.9667 | -8.4757 | -7.003
0.16821 | -0.00118 | 0.26156 | -0.010181 | -6973.4183 | -8.3999 | -6.9734
0.16898 | -0.001177 | 0.26276 | -0.010155 | -6955.6892 | -8.3282 | -6.9557
0.16974 | -0.001172 | 0.26394 | -0.010112 | -6926.1409 | -8.2244 | -6.9261
0.17052 | -0.001171 | 0.26516 | -0.010104 | -6920.2312 | -8.3971 | -6.9202
0.17129 | -0.001165 | 0.26636 | -0.010052 | -6884.7731 | -8.3291 | -6.8848
0.17206 | -0.00116 | 0.26756 | -0.010009 | -6855.2247 | -8.2365 | -6.8552
0.17284 | -0.001158 | 0.26877 | -0.0099914 | -6843.4054 | -8.2543 | -6.8434
0.17362 | -0.001153 | 0.26998 | -0.0099482 | -6813.857 | -8.3143 | -6.8139
0.17439 | -0.001151 | 0.27117 | -0.009931 | -6802.0377 | -8.0774 | -6.802
0.17516 | -0.001146 | 0.27238 | -0.0098878 | -6772.4893 | -8.1795 | -6.7725
0.17592 | -0.001142 | 0.27356 | -0.0098533 | -6748.8506 | -8.0108 | -6.7489
0.17669 | -0.00114 | 0.27475 | -0.0098361 | -6737.0312 | -8.0003 | -6.737
0.17745 | -0.001138 | 0.27593 | -0.0098188 | -6725.2119 | -7.9548 | -6.7252
0.17822 | -0.001133 | 0.27714 | -0.0097757 | -6695.6635 | -8.0974 | -6.6957
0.179 | -0.001131 | 0.27834 | -0.0097584 | -6683.8441 | -8.0828 | -6.6838
0.17978 | -0.001126 | 0.27955 | -0.0097153 | -6654.2957 | -8.0785 | -6.6543
0.18054 | -0.001123 | 0.28074 | -0.0096894 | -6636.5667 | -7.8949 | -6.6366
0.18132 | -0.00112 | 0.28195 | -0.0096635 | -6618.8377 | -8.0284 | -6.6188
0.18209 | -0.001116 | 0.28316 | -0.009629 | -6595.199 | -7.9417 | -6.5952
0.18286 | -0.001113 | 0.28435 | -0.0096031 | -6577.4699 | -7.8759 | -6.5775
0.18362 | -0.001107 | 0.28553 | -0.0095513 | -6542.0119 | -7.7115 | -6.542
0.1844 | -0.001105 | 0.28674 | -0.0095341 | -6530.1925 | -7.9175 | -6.5302
0.18517 | -0.001104 | 0.28793 | -0.0095255 | -6524.2829 | -7.7951 | -6.5243
0.18594 | -0.001102 | 0.28914 | -0.0095082 | -6512.4635 | -7.8555 | -6.5125
0.18671 | -0.001095 | 0.29033 | -0.0094478 | -6471.0958 | -7.7124 | -6.4711
0.18746 | -0.001091 | 0.29151 | -0.0094133 | -6447.4571 | -7.6235 | -6.4475
0.18824 | -0.001088 | 0.29271 | -0.0093874 | -6429.728 | -7.7693 | -6.4297
0.18901 | -0.001087 | 0.29391 | -0.0093788 | -6423.8184 | -7.7051 | -6.4238
0.18978 | -0.001084 | 0.2951 | -0.0093529 | -6406.0893 | -7.651 | -6.4061
0.19054 | -0.00108 | 0.29629 | -0.0093184 | -6382.4506 | -7.5965 | -6.3825
0.19132 | -0.001077 | 0.2975 | -0.0092925 | -6364.7216 | -7.681 | -6.3647
0.1921 | -0.001075 | 0.29872 | -0.0092752 | -6352.9022 | -7.7423 | -6.3529
0.19287 | -0.001072 | 0.29992 | -0.0092494 | -6335.1732 | -7.6158 | -6.3352 | 0.3 | -6333.5332
0.19365 | -0.001068 | 0.30113 | -0.0092148 | -6311.5345 | -7.6598 | -6.3115
0.19442 | -0.001066 | 0.30232 | -0.0091976 | -6299.7152 | -7.5206 | -6.2997
0.19518 | -0.001062 | 0.30351 | -0.0091631 | -6276.0764 | -7.4995 | -6.2761
0.19594 | -0.001056 | 0.30469 | -0.0091113 | -6240.6184 | -7.3475 | -6.2406
0.19671 | -0.001053 | 0.30589 | -0.0090854 | -6222.8894 | -7.4907 | -6.2229
0.19748 | -0.001051 | 0.30708 | -0.0090682 | -6211.07 | -7.4149 | -6.2111
0.19824 | -0.001048 | 0.30826 | -0.0090423 | -6193.341 | -7.2912 | -6.1933
0.19902 | -0.001046 | 0.30947 | -0.009025 | -6181.5216 | -7.5336 | -6.1815
0.19981 | -0.001044 | 0.3107 | -0.0090078 | -6169.7023 | -7.548 | -6.1697
0.20057 | -0.00104 | 0.31189 | -0.0089733 | -6146.0636 | -7.354 | -6.1461
0.20134 | -0.001036 | 0.31309 | -0.0089387 | -6122.4249 | -7.3353 | -6.1224
0.20212 | -0.001033 | 0.3143 | -0.0089129 | -6104.6958 | -7.3866 | -6.1047
0.2029 | -0.00103 | 0.3155 | -0.008887 | -6086.9668 | -7.3652 | -6.087
0.20366 | -0.001027 | 0.3167 | -0.0088611 | -6069.2378 | -7.2587 | -6.0692
0.20443 | -0.001023 | 0.31789 | -0.0088266 | -6045.5991 | -7.2058 | -6.0456
0.20521 | -0.00102 | 0.3191 | -0.0088007 | -6027.87 | -7.322 | -6.0279
0.20598 | -0.001019 | 0.32031 | -0.0087921 | -6021.9604 | -7.2608 | -6.022
0.20675 | -0.001013 | 0.32149 | -0.0087403 | -5986.5023 | -7.1145 | -5.9865
0.20752 | -0.001009 | 0.3227 | -0.0087058 | -5962.8636 | -7.2095 | -5.9629
0.20828 | -0.001008 | 0.32388 | -0.0086972 | -5956.9539 | -7.0434 | -5.957
0.20906 | -0.001005 | 0.32508 | -0.0086713 | -5939.2249 | -7.1682 | -5.9392
0.20983 | -0.001001 | 0.32628 | -0.0086368 | -5915.5862 | -7.1156 | -5.9156
0.21059 | -0.000999 | 0.32747 | -0.0086195 | -5903.7668 | -7.0208 | -5.9038
0.21136 | -0.000996 | 0.32867 | -0.0085936 | -5886.0378 | -7.0583 | -5.886
0.21214 | -0.000994 | 0.32987 | -0.0085764 | -5874.2184 | -7.0863 | -5.8742
0.21292 | -0.000989 | 0.33109 | -0.0085332 | -5844.6701 | -7.0978 | -5.8447
0.21369 | -0.000988 | 0.33229 | -0.0085246 | -5838.7604 | -7.0491 | -5.8388
0.21446 | -0.000983 | 0.33349 | -0.0084814 | -5809.212 | -6.9733 | -5.8092
0.21522 | -0.00098 | 0.33467 | -0.0084556 | -5791.483 | -6.8368 | -5.7915
0.21599 | -0.000977 | 0.33586 | -0.0084297 | -5773.7539 | -6.8879 | -5.7738
0.21676 | -0.000974 | 0.33706 | -0.0084038 | -5756.0249 | -6.9205 | -5.756
0.21754 | -0.000969 | 0.33827 | -0.0083607 | -5726.4765 | -6.9368 | -5.7265
0.2183 | -0.000968 | 0.33946 | -0.008352 | -5720.5669 | -6.8175 | -5.7206
0.21907 | -0.000965 | 0.34066 | -0.0083261 | -5702.8378 | -6.83 | -5.7028
0.21986 | -0.000961 | 0.34188 | -0.0082916 | -5679.1991 | -6.9469 | -5.6792
0.22063 | -0.00096 | 0.34308 | -0.008283 | -5673.2894 | -6.8318 | -5.6733
0.22139 | -0.000955 | 0.34427 | -0.0082399 | -5643.7411 | -6.7224 | -5.6437
0.22215 | -0.000954 | 0.34544 | -0.0082312 | -5637.8314 | -6.6312 | -5.6378
0.22291 | -0.000949 | 0.34663 | -0.0081881 | -5608.283 | -6.6716 | -5.6083
0.22367 | -0.000949 | 0.34781 | -0.0081881 | -5608.283 | -6.6104 | -5.6083
0.22443 | -0.000945 | 0.34899 | -0.0081536 | -5584.6443 | -6.64 | -5.5846
0.22521 | -0.000943 | 0.35021 | -0.0081363 | -5572.8249 | -6.7751 | -5.5728
0.22599 | -0.000941 | 0.35141 | -0.0081191 | -5561.0056 | -6.7088 | -5.561
0.22677 | -0.000938 | 0.35262 | -0.0080932 | -5543.2766 | -6.7169 | -5.5433
0.22755 | -0.000935 | 0.35384 | -0.0080673 | -5525.5475 | -6.7299 | -5.5255
0.22832 | -0.000932 | 0.35504 | -0.0080414 | -5507.8185 | -6.6054 | -5.5078
0.22909 | -0.000928 | 0.35623 | -0.0080069 | -5484.1798 | -6.5721 | -5.4842
0.22987 | -0.000925 | 0.35744 | -0.007981 | -5466.4508 | -6.6325 | -5.4665
0.23065 | -0.000921 | 0.35866 | -0.0079465 | -5442.8121 | -6.6244 | -5.4428
0.23141 | -0.000919 | 0.35984 | -0.0079292 | -5430.9927 | -6.4169 | -5.431
0.23218 | -0.000917 | 0.36104 | -0.007912 | -5419.1734 | -6.4873 | -5.4192
0.23294 | -0.000914 | 0.36223 | -0.0078861 | -5401.4443 | -6.4444 | -5.4014
0.23372 | -0.000912 | 0.36343 | -0.0078689 | -5389.625 | -6.4855 | -5.3896
0.23449 | -0.00091 | 0.36463 | -0.0078516 | -5377.8056 | -6.488 | -5.3778
0.23526 | -0.000905 | 0.36583 | -0.0078085 | -5348.2572 | -6.4381 | -5.3483
0.23602 | -0.000903 | 0.36702 | -0.0077912 | -5336.4379 | -6.3136 | -5.3364
0.2368 | -0.000901 | 0.36822 | -0.0077739 | -5324.6185 | -6.4157 | -5.3246
0.23756 | -0.000898 | 0.36941 | -0.0077481 | -5306.8895 | -6.34 | -5.3069
0.23835 | -0.000892 | 0.37064 | -0.0076963 | -5271.4314 | -6.4892 | -5.2714
0.23912 | -0.000891 | 0.37183 | -0.0076877 | -5265.5218 | -6.2754 | -5.2655
0.2399 | -0.000888 | 0.37304 | -0.0076618 | -5247.7927 | -6.3676 | -5.2478
0.24067 | -0.000883 | 0.37424 | -0.0076186 | -5218.2444 | -6.2658 | -5.2182
0.24144 | -0.000884 | 0.37543 | -0.0076273 | -5224.154 | -6.2354 | -5.2242
0.24219 | -0.000879 | 0.37661 | -0.0075841 | -5194.6056 | -6.1402 | -5.1946
0.24296 | -0.000874 | 0.3778 | -0.007541 | -5165.0573 | -6.1376 | -5.1651
0.24372 | -0.000871 | 0.37899 | -0.0075151 | -5147.3282 | -6.1657 | -5.1473
0.2445 | -0.00087 | 0.3802 | -0.0075065 | -5141.4186 | -6.2156 | -5.1414
0.24528 | -0.000869 | 0.38142 | -0.0074978 | -5135.5089 | -6.2484 | -5.1355
0.24606 | -0.000868 | 0.38262 | -0.0074892 | -5129.5992 | -6.2013 | -5.1296
0.24682 | -0.000863 | 0.38381 | -0.0074461 | -5100.0508 | -6.0765 | -5.1001
0.24759 | -0.000863 | 0.38501 | -0.0074461 | -5100.0508 | -6.0986 | -5.1001
0.24836 | -0.000861 | 0.3862 | -0.0074288 | -5088.2315 | -6.0599 | -5.0882
0.24915 | -0.000858 | 0.38742 | -0.0074029 | -5070.5024 | -6.2082 | -5.0705
0.24991 | -0.000855 | 0.38861 | -0.007377 | -5052.7734 | -6.0448 | -5.0528
0.25068 | -0.000852 | 0.3898 | -0.0073512 | -5035.0444 | -5.9923 | -5.035
0.25145 | -0.00085 | 0.391 | -0.0073339 | -5023.225 | -6.0451 | -5.0232
0.25222 | -0.000847 | 0.39221 | -0.007308 | -5005.496 | -6.0351 | -5.0055
0.25299 | -0.000842 | 0.3934 | -0.0072649 | -4975.9476 | -5.9601 | -4.9759
0.25376 | -0.000842 | 0.3946 | -0.0072649 | -4975.9476 | -5.9347 | -4.9759
0.25452 | -0.000839 | 0.39578 | -0.007239 | -4958.2186 | -5.8933 | -4.9582
0.2553 | -0.000838 | 0.397 | -0.0072304 | -4952.3089 | -6.0257 | -4.9523
0.25608 | -0.000833 | 0.3982 | -0.0071872 | -4922.7605 | -5.9427 | -4.9228
0.25684 | -0.000831 | 0.39939 | -0.00717 | -4910.9412 | -5.8413 | -4.9109 | 0.4 | -4901.8634
0.25761 | -0.000828 | 0.40058 | -0.0071441 | -4893.2121 | -5.8466 | -4.8932
0.25837 | -0.000828 | 0.40177 | -0.0071441 | -4893.2121 | -5.8056 | -4.8932
0.25914 | -0.000823 | 0.40297 | -0.0071009 | -4863.6638 | -5.8488 | -4.8637
0.25991 | -0.000821 | 0.40416 | -0.0070837 | -4851.8444 | -5.7711 | -4.8518
0.26068 | -0.000818 | 0.40536 | -0.0070578 | -4834.1154 | -5.8515 | -4.8341
0.26146 | -0.000816 | 0.40656 | -0.0070406 | -4822.296 | -5.7961 | -4.8223
0.26221 | -0.000812 | 0.40774 | -0.007006 | -4798.6573 | -5.6775 | -4.7987
0.26299 | -0.000811 | 0.40896 | -0.0069974 | -4792.7476 | -5.8167 | -4.7927
0.26377 | -0.000808 | 0.41016 | -0.0069715 | -4775.0186 | -5.7503 | -4.775
0.26454 | -0.000807 | 0.41135 | -0.0069629 | -4769.1089 | -5.699 | -4.7691
0.2653 | -0.000803 | 0.41255 | -0.0069284 | -4745.4702 | -5.6739 | -4.7455
0.26608 | -0.0008 | 0.41375 | -0.0069025 | -4727.7412 | -5.6861 | -4.7277
0.26686 | -0.000797 | 0.41496 | -0.0068766 | -4710.0122 | -5.7235 | -4.71
0.26763 | -0.000796 | 0.41616 | -0.006868 | -4704.1025 | -5.6433 | -4.7041
0.26841 | -0.000794 | 0.41737 | -0.0068507 | -4692.2831 | -5.6984 | -4.6923
0.26918 | -0.00079 | 0.41857 | -0.0068162 | -4668.6444 | -5.626 | -4.6686
0.26996 | -0.00079 | 0.41979 | -0.0068162 | -4668.6444 | -5.6699 | -4.6686
0.27073 | -0.000788 | 0.42098 | -0.006799 | -4656.8251 | -5.5612 | -4.6568
0.27149 | -0.000783 | 0.42217 | -0.0067558 | -4627.2767 | -5.5221 | -4.6273
0.27224 | -0.00078 | 0.42334 | -0.0067299 | -4609.5477 | -5.3934 | -4.6095
0.27301 | -0.000779 | 0.42454 | -0.0067213 | -4603.638 | -5.5157 | -4.6036
0.2738 | -0.000774 | 0.42575 | -0.0066782 | -4574.0896 | -5.5944 | -4.5741
0.27457 | -0.000773 | 0.42695 | -0.0066695 | -4568.1799 | -5.4732 | -4.5682
0.27534 | -0.000773 | 0.42815 | -0.0066695 | -4568.1799 | -5.4697 | -4.5682
0.27612 | -0.000769 | 0.42937 | -0.006635 | -4544.5412 | -5.5406 | -4.5445
0.27688 | -0.000765 | 0.43055 | -0.0066005 | -4520.9025 | -5.392 | -4.5209
0.27766 | -0.000764 | 0.43176 | -0.0065919 | -4514.9928 | -5.4236 | -4.515
0.27844 | -0.00076 | 0.43297 | -0.0065574 | -4491.3541 | -5.4619 | -4.4914
0.2792 | -0.00076 | 0.43416 | -0.0065574 | -4491.3541 | -5.3568 | -4.4914
0.27997 | -0.000756 | 0.43535 | -0.0065229 | -4467.7154 | -5.3496 | -4.4677
0.28075 | -0.000753 | 0.43656 | -0.006497 | -4449.9864 | -5.3873 | -4.45
0.28152 | -0.000749 | 0.43776 | -0.0064625 | -4426.3477 | -5.3209 | -4.4263
0.28229 | -0.000748 | 0.43896 | -0.0064538 | -4420.438 | -5.3032 | -4.4204
0.28305 | -0.000745 | 0.44014 | -0.006428 | -4402.709 | -5.2136 | -4.4027
0.28383 | -0.000745 | 0.44136 | -0.006428 | -4402.709 | -5.3537 | -4.4027
0.2846 | -0.000743 | 0.44256 | -0.0064107 | -4390.8896 | -5.2713 | -4.3909
0.28537 | -0.000739 | 0.44376 | -0.0063762 | -4367.2509 | -5.2433 | -4.3673
0.28614 | -0.000736 | 0.44495 | -0.0063503 | -4349.5219 | -5.2117 | -4.3495
0.28692 | -0.000735 | 0.44616 | -0.0063417 | -4343.6122 | -5.2449 | -4.3436
0.28768 | -0.000733 | 0.44734 | -0.0063244 | -4331.7929 | -5.1398 | -4.3318
0.28844 | -0.00073 | 0.44853 | -0.0062985 | -4314.0638 | -5.1357 | -4.3141
0.28921 | -0.000729 | 0.44972 | -0.0062899 | -4308.1542 | -5.1485 | -4.3082
0.28997 | -0.000725 | 0.45091 | -0.0062554 | -4284.5155 | -5.0841 | -4.2845
0.29074 | -0.000723 | 0.4521 | -0.0062381 | -4272.6961 | -5.1097 | -4.2727
0.29151 | -0.000719 | 0.45329 | -0.0062036 | -4249.0574 | -5.0819 | -4.2491
0.29227 | -0.000718 | 0.45448 | -0.006195 | -4243.1477 | -5.0511 | -4.2431
0.29304 | -0.000717 | 0.45567 | -0.0061864 | -4237.2381 | -5.044 | -4.2372
0.29382 | -0.000714 | 0.45688 | -0.0061605 | -4219.509 | -5.1154 | -4.2195
0.2946 | -0.000713 | 0.4581 | -0.0061519 | -4213.5993 | -5.1208 | -4.2136
0.29538 | -0.000712 | 0.45932 | -0.0061432 | -4207.6897 | -5.1464 | -4.2077
0.29615 | -0.000707 | 0.46052 | -0.0061001 | -4178.1413 | -5.0204 | -4.1781
0.29692 | -0.000704 | 0.46172 | -0.0060742 | -4160.4123 | -4.9921 | -4.1604
0.29769 | -0.000704 | 0.46291 | -0.0060742 | -4160.4123 | -4.9685 | -4.1604
0.29846 | -0.000701 | 0.4641 | -0.0060483 | -4142.6832 | -4.9515 | -4.1427
0.29922 | -0.000698 | 0.46529 | -0.0060224 | -4124.9542 | -4.9175 | -4.125
0.29999 | -0.000698 | 0.46648 | -0.0060224 | -4124.9542 | -4.9134 | -4.125
0.30076 | -0.000694 | 0.46768 | -0.0059879 | -4101.3155 | -4.9313 | -4.1013
0.30155 | -0.000692 | 0.46891 | -0.0059707 | -4089.4961 | -5.0183 | -4.0895
0.30233 | -0.000692 | 0.47013 | -0.0059707 | -4089.4961 | -4.9919 | -4.0895
0.3031 | -0.000686 | 0.47132 | -0.0059189 | -4054.0381 | -4.8373 | -4.054
0.30387 | -0.000683 | 0.47251 | -0.005893 | -4036.3091 | -4.8498 | -4.0363
0.30462 | -0.000683 | 0.47369 | -0.005893 | -4036.3091 | -4.7325 | -4.0363
0.3054 | -0.000683 | 0.4749 | -0.005893 | -4036.3091 | -4.8768 | -4.0363
0.30617 | -0.00068 | 0.47609 | -0.0058671 | -4018.58 | -4.816 | -4.0186
0.30694 | -0.000677 | 0.47729 | -0.0058412 | -4000.851 | -4.8197 | -4.0009
0.30771 | -0.000675 | 0.47849 | -0.005824 | -3989.0316 | -4.7958 | -3.989
0.30848 | -0.000671 | 0.47968 | -0.0057895 | -3965.3929 | -4.725 | -3.9654
0.30926 | -0.000669 | 0.4809 | -0.0057722 | -3953.5736 | -4.8086 | -3.9536
0.31003 | -0.000668 | 0.4821 | -0.0057636 | -3947.6639 | -4.7364 | -3.9477
0.31079 | -0.000666 | 0.48328 | -0.0057463 | -3935.8446 | -4.6829 | -3.9358
0.31156 | -0.000663 | 0.48448 | -0.0057204 | -3918.1155 | -4.702 | -3.9181
0.31234 | -0.000663 | 0.48569 | -0.0057204 | -3918.1155 | -4.7523 | -3.9181
0.31312 | -0.000661 | 0.4869 | -0.0057032 | -3906.2962 | -4.7147 | -3.9063
0.3139 | -0.000658 | 0.48811 | -0.0056773 | -3888.5671 | -4.7151 | -3.8886
0.31466 | -0.000654 | 0.4893 | -0.0056428 | -3864.9284 | -4.6298 | -3.8649
0.31544 | -0.000654 | 0.4905 | -0.0056428 | -3864.9284 | -4.6457 | -3.8649
0.3162 | -0.000651 | 0.49169 | -0.0056169 | -3847.1994 | -4.5571 | -3.8472
0.31698 | -0.000651 | 0.4929 | -0.0056169 | -3847.1994 | -4.6663 | -3.8472
0.31774 | -0.000647 | 0.49408 | -0.0055824 | -3823.5607 | -4.5446 | -3.8236
0.3185 | -0.000645 | 0.49526 | -0.0055651 | -3811.7413 | -4.4939 | -3.8117
0.31927 | -0.000643 | 0.49646 | -0.0055479 | -3799.922 | -4.5687 | -3.7999
0.32004 | -0.000641 | 0.49766 | -0.0055306 | -3788.1026 | -4.5369 | -3.7881
0.32082 | -0.000639 | 0.49888 | -0.0055134 | -3776.2833 | -4.6109 | -3.7763 | 0.5 | -3759.8633
0.3216 | -0.000636 | 0.50009 | -0.0054875 | -3758.5543 | -4.5695 | -3.7586
0.32237 | -0.000634 | 0.50128 | -0.0054702 | -3746.7349 | -4.4699 | -3.7467
0.32315 | -0.000631 | 0.5025 | -0.0054443 | -3729.0059 | -4.5511 | -3.729
0.32391 | -0.000627 | 0.50368 | -0.0054098 | -3705.3672 | -4.4045 | -3.7054
0.32468 | -0.000627 | 0.50487 | -0.0054098 | -3705.3672 | -4.4136 | -3.7054
0.32544 | -0.000624 | 0.50607 | -0.005384 | -3687.6381 | -4.403 | -3.6876
0.32621 | -0.00062 | 0.50726 | -0.0053494 | -3663.9994 | -4.3955 | -3.664
0.32699 | -0.000619 | 0.50846 | -0.0053408 | -3658.0898 | -4.4006 | -3.6581
0.32775 | -0.000617 | 0.50966 | -0.0053236 | -3646.2704 | -4.3616 | -3.6463
0.32853 | -0.000616 | 0.51087 | -0.0053149 | -3640.3607 | -4.402 | -3.6404
0.3293 | -0.000612 | 0.51206 | -0.0052804 | -3616.722 | -4.3221 | -3.6167
0.33006 | -0.000612 | 0.51325 | -0.0052804 | -3616.722 | -4.308 | -3.6167
0.33083 | -0.000611 | 0.51445 | -0.0052718 | -3610.8123 | -4.3269 | -3.6108
0.33159 | -0.000606 | 0.51562 | -0.0052286 | -3581.264 | -4.2274 | -3.5813
0.33236 | -0.000604 | 0.51682 | -0.0052114 | -3569.4446 | -4.2698 | -3.5694
0.33313 | -0.000602 | 0.51801 | -0.0051941 | -3557.6253 | -4.2668 | -3.5576
0.33391 | -0.000603 | 0.51924 | -0.0052028 | -3563.5349 | -4.3574 | -3.5635
0.33469 | -0.0006 | 0.52044 | -0.0051769 | -3545.8059 | -4.2893 | -3.5458
0.33547 | -0.000597 | 0.52165 | -0.005151 | -3528.0769 | -4.268 | -3.5281
0.33624 | -0.000595 | 0.52285 | -0.0051337 | -3516.2575 | -4.2118 | -3.5163
0.33699 | -0.00059 | 0.52401 | -0.0050906 | -3486.7091 | -4.0945 | -3.4867
0.33775 | -0.000589 | 0.5252 | -0.005082 | -3480.7995 | -4.1225 | -3.4808
0.33852 | -0.000588 | 0.52639 | -0.0050733 | -3474.8898 | -4.1534 | -3.4749
0.33928 | -0.000586 | 0.52759 | -0.0050561 | -3463.0704 | -4.1374 | -3.4631
0.34005 | -0.000585 | 0.52878 | -0.0050475 | -3457.1608 | -4.1268 | -3.4572
0.34083 | -0.000582 | 0.53 | -0.0050216 | -3439.4317 | -4.2039 | -3.4394
0.34161 | -0.000582 | 0.53121 | -0.0050216 | -3439.4317 | -4.161 | -3.4394
0.34238 | -0.000579 | 0.5324 | -0.0049957 | -3421.7027 | -4.1076 | -3.4217
0.34316 | -0.000576 | 0.53361 | -0.0049698 | -3403.9737 | -4.1182 | -3.404
0.34394 | -0.000577 | 0.53483 | -0.0049784 | -3409.8833 | -4.1429 | -3.4099
0.34471 | -0.000576 | 0.53602 | -0.0049698 | -3403.9737 | -4.0793 | -3.404
0.34547 | -0.000573 | 0.53721 | -0.0049439 | -3386.2446 | -4.0229 | -3.3862
0.34624 | -0.000568 | 0.5384 | -0.0049008 | -3356.6963 | -4.0263 | -3.3567
0.34701 | -0.000567 | 0.53961 | -0.0048921 | -3350.7866 | -4.0312 | -3.3508
0.34779 | -0.000564 | 0.54081 | -0.0048663 | -3333.0575 | -4.0326 | -3.3331
0.34856 | -0.00056 | 0.542 | -0.0048318 | -3309.4188 | -3.956 | -3.3094
0.34933 | -0.00056 | 0.54321 | -0.0048318 | -3309.4188 | -3.9883 | -3.3094
0.3501 | -0.000557 | 0.5444 | -0.0048059 | -3291.6898 | -3.9314 | -3.2917
0.35086 | -0.000557 | 0.54558 | -0.0048059 | -3291.6898 | -3.8952 | -3.2917
0.35163 | -0.000554 | 0.54679 | -0.00478 | -3273.9608 | -3.9715 | -3.274
0.35241 | -0.000552 | 0.548 | -0.0047627 | -3262.1414 | -3.9333 | -3.2621
0.35317 | -0.000549 | 0.54918 | -0.0047368 | -3244.4124 | -3.8498 | -3.2444
0.35395 | -0.000549 | 0.55039 | -0.0047368 | -3244.4124 | -3.9301 | -3.2444
0.35472 | -0.000547 | 0.55159 | -0.0047196 | -3232.593 | -3.8877 | -3.2326
0.3555 | -0.000542 | 0.5528 | -0.0046764 | -3203.0447 | -3.8779 | -3.203
0.35627 | -0.00054 | 0.554 | -0.0046592 | -3191.2253 | -3.838 | -3.1912
0.35703 | -0.000539 | 0.55518 | -0.0046506 | -3185.3156 | -3.7729 | -3.1853
0.35779 | -0.00054 | 0.55637 | -0.0046592 | -3191.2253 | -3.7927 | -3.1912
0.35857 | -0.000535 | 0.55757 | -0.004616 | -3161.6769 | -3.8181 | -3.1617
0.35934 | -0.000534 | 0.55877 | -0.0046074 | -3155.7673 | -3.7968 | -3.1558
0.36012 | -0.00053 | 0.55999 | -0.0045729 | -3132.1285 | -3.8084 | -3.1321
0.3609 | -0.00053 | 0.56119 | -0.0045729 | -3132.1285 | -3.7892 | -3.1321
0.36166 | -0.000527 | 0.56239 | -0.004547 | -3114.3995 | -3.7202 | -3.1144
0.36244 | -0.000525 | 0.5636 | -0.0045298 | -3102.5802 | -3.7655 | -3.1026
0.36321 | -0.000523 | 0.5648 | -0.0045125 | -3090.7608 | -3.7126 | -3.0908
0.36397 | -0.000521 | 0.56597 | -0.0044953 | -3078.9415 | -3.6361 | -3.0789
0.36473 | -0.00052 | 0.56716 | -0.0044866 | -3073.0318 | -3.6304 | -3.073
0.36551 | -0.000518 | 0.56837 | -0.0044694 | -3061.2124 | -3.7344 | -3.0612
0.36628 | -0.000518 | 0.56956 | -0.0044694 | -3061.2124 | -3.6415 | -3.0612
0.36705 | -0.000511 | 0.57075 | -0.004409 | -3019.8447 | -3.6264 | -3.0198
0.36781 | -0.000513 | 0.57194 | -0.0044262 | -3031.664 | -3.5805 | -3.0317
0.36858 | -0.00051 | 0.57314 | -0.0044003 | -3013.935 | -3.6287 | -3.0139
0.36936 | -0.000508 | 0.57435 | -0.0043831 | -3002.1157 | -3.6484 | -3.0021
0.37013 | -0.000505 | 0.57556 | -0.0043572 | -2984.3866 | -3.6026 | -2.9844
0.37091 | -0.000503 | 0.57677 | -0.0043399 | -2972.5673 | -3.6033 | -2.9726
0.37168 | -0.000504 | 0.57797 | -0.0043486 | -2978.477 | -3.5812 | -2.9785
0.37246 | -0.0005 | 0.57917 | -0.0043141 | -2954.8383 | -3.5614 | -2.9548
0.37322 | -0.000497 | 0.58036 | -0.0042882 | -2937.1092 | -3.5045 | -2.9371
0.37398 | -0.000494 | 0.58153 | -0.0042623 | -2919.3802 | -3.4333 | -2.9194
0.37475 | -0.000494 | 0.58273 | -0.0042623 | -2919.3802 | -3.5001 | -2.9194
0.37551 | -0.000493 | 0.58392 | -0.0042537 | -2913.4705 | -3.4738 | -2.9135
0.37628 | -0.000489 | 0.58512 | -0.0042192 | -2889.8318 | -3.4833 | -2.8898
0.37707 | -0.000489 | 0.58634 | -0.0042192 | -2889.8318 | -3.5275 | -2.8898
0.37785 | -0.000486 | 0.58755 | -0.0041933 | -2872.1028 | -3.4854 | -2.8721
0.37861 | -0.000484 | 0.58874 | -0.004176 | -2860.2834 | -3.3917 | -2.8603
0.37939 | -0.000481 | 0.58995 | -0.0041501 | -2842.5544 | -3.4762 | -2.8426
0.38018 | -0.000481 | 0.59118 | -0.0041501 | -2842.5544 | -3.4743 | -2.8426
0.38095 | -0.000476 | 0.59238 | -0.004107 | -2813.006 | -3.4078 | -2.813
0.38171 | -0.000475 | 0.59357 | -0.0040984 | -2807.0963 | -3.3253 | -2.8071
0.3825 | -0.000474 | 0.59478 | -0.0040897 | -2801.1867 | -3.4099 | -2.8012
0.38326 | -0.000472 | 0.59598 | -0.0040725 | -2789.3673 | -3.3382 | -2.7894
0.38402 | -0.000471 | 0.59716 | -0.0040638 | -2783.4576 | -3.293 | -2.7835
0.38479 | -0.000469 | 0.59835 | -0.0040466 | -2771.6383 | -3.3084 | -2.7716
0.38555 | -0.000467 | 0.59954 | -0.0040293 | -2759.8189 | -3.29 | -2.7598 | 0.6 | -2757.5209
0.38632 | -0.000466 | 0.60073 | -0.0040207 | -2753.9093 | -3.2752 | -2.7539
0.38709 | -0.000466 | 0.60192 | -0.0040207 | -2753.9093 | -3.2845 | -2.7539
0.38787 | -0.000464 | 0.60314 | -0.0040035 | -2742.0899 | -3.3544 | -2.7421
0.38863 | -0.000461 | 0.60432 | -0.0039776 | -2724.3609 | -3.2301 | -2.7244
0.38941 | -0.000461 | 0.60553 | -0.0039776 | -2724.3609 | -3.3044 | -2.7244
0.3902 | -0.000456 | 0.60675 | -0.0039344 | -2694.8125 | -3.3033 | -2.6948
0.39098 | -0.000455 | 0.60797 | -0.0039258 | -2688.9028 | -3.2733 | -2.6889
0.39175 | -0.000454 | 0.60917 | -0.0039172 | -2682.9931 | -3.216 | -2.683
0.39252 | -0.000453 | 0.61036 | -0.0039085 | -2677.0835 | -3.2089 | -2.6771
0.39328 | -0.000448 | 0.61156 | -0.0038654 | -2647.5351 | -3.1712 | -2.6475
0.39405 | -0.000449 | 0.61275 | -0.003874 | -2653.4448 | -3.1777 | -2.6534
0.39483 | -0.000445 | 0.61396 | -0.0038395 | -2629.806 | -3.1794 | -2.6298
0.3956 | -0.000444 | 0.61515 | -0.0038309 | -2623.8964 | -3.1371 | -2.6239
0.39636 | -0.000442 | 0.61634 | -0.0038136 | -2612.077 | -3.1143 | -2.6121
0.39714 | -0.000441 | 0.61754 | -0.003805 | -2606.1673 | -3.1403 | -2.6062
0.39791 | -0.000438 | 0.61876 | -0.0037791 | -2588.4383 | -3.1462 | -2.5884
0.39868 | -0.000433 | 0.61995 | -0.003736 | -2558.8899 | -3.0776 | -2.5589
0.39945 | -0.000433 | 0.62114 | -0.003736 | -2558.8899 | -3.044 | -2.5589
0.40021 | -0.000432 | 0.62232 | -0.0037274 | -2552.9802 | -3.0246 | -2.553
0.40097 | -0.00043 | 0.62351 | -0.0037101 | -2541.1609 | -3.0062 | -2.5412
0.40174 | -0.000428 | 0.6247 | -0.0036928 | -2529.3415 | -3.0395 | -2.5293
0.40251 | -0.000426 | 0.62591 | -0.0036756 | -2517.5222 | -3.0411 | -2.5175
0.40329 | -0.000426 | 0.62711 | -0.0036756 | -2517.5222 | -3.0261 | -2.5175
0.40406 | -0.000423 | 0.62831 | -0.0036497 | -2499.7932 | -3.0154 | -2.4998
0.40484 | -0.000422 | 0.62952 | -0.0036411 | -2493.8835 | -3.009 | -2.4939
0.40562 | -0.00042 | 0.63073 | -0.0036238 | -2482.0641 | -3.0254 | -2.4821
0.40638 | -0.000416 | 0.63192 | -0.0035893 | -2458.4254 | -2.9232 | -2.4584
0.40714 | -0.000416 | 0.63311 | -0.0035893 | -2458.4254 | -2.9321 | -2.4584
0.40792 | -0.000414 | 0.63431 | -0.003572 | -2446.6061 | -2.9518 | -2.4466
0.4087 | -0.000413 | 0.63552 | -0.0035634 | -2440.6964 | -2.9563 | -2.4407
0.40947 | -0.00041 | 0.63673 | -0.0035375 | -2422.9674 | -2.9382 | -2.423
0.41025 | -0.00041 | 0.63794 | -0.0035375 | -2422.9674 | -2.935 | -2.423
0.41103 | -0.000406 | 0.63915 | -0.003503 | -2399.3287 | -2.9095 | -2.3993
0.4118 | -0.000405 | 0.64036 | -0.0034944 | -2393.419 | -2.8879 | -2.3934
0.41257 | -0.000402 | 0.64154 | -0.0034685 | -2375.69 | -2.8366 | -2.3757
0.41333 | -0.000401 | 0.64272 | -0.0034599 | -2369.7803 | -2.7967 | -2.3698
0.41408 | -0.0004 | 0.6439 | -0.0034513 | -2363.8706 | -2.775 | -2.3639
0.41484 | -0.000397 | 0.64508 | -0.0034254 | -2346.1416 | -2.7795 | -2.3461
0.41562 | -0.000397 | 0.6463 | -0.0034254 | -2346.1416 | -2.8602 | -2.3461
0.4164 | -0.000393 | 0.64751 | -0.0033909 | -2322.5029 | -2.8277 | -2.3225
0.41718 | -0.000392 | 0.64872 | -0.0033822 | -2316.5932 | -2.8098 | -2.3166
0.41795 | -0.000391 | 0.64991 | -0.0033736 | -2310.6835 | -2.7486 | -2.3107
0.41873 | -0.000389 | 0.65112 | -0.0033563 | -2298.8642 | -2.799 | -2.2989
0.4195 | -0.000389 | 0.65233 | -0.0033563 | -2298.8642 | -2.774 | -2.2989
0.42027 | -0.000385 | 0.65352 | -0.0033218 | -2275.2255 | -2.7206 | -2.2752
0.42104 | -0.000384 | 0.65472 | -0.0033132 | -2269.3158 | -2.7278 | -2.2693
0.42181 | -0.000381 | 0.65592 | -0.0032873 | -2251.5867 | -2.7101 | -2.2516
0.42258 | -0.000379 | 0.65711 | -0.0032701 | -2239.7674 | -2.6819 | -2.2398
0.42335 | -0.000377 | 0.65831 | -0.0032528 | -2227.948 | -2.6782 | -2.2279
0.42412 | -0.000377 | 0.65951 | -0.0032528 | -2227.948 | -2.6746 | -2.2279
0.42488 | -0.000373 | 0.66069 | -0.0032183 | -2204.3093 | -2.6259 | -2.2043
0.42566 | -0.000372 | 0.6619 | -0.0032097 | -2198.3997 | -2.6598 | -2.1984
0.42644 | -0.000371 | 0.66311 | -0.003201 | -2192.49 | -2.6424 | -2.1925
0.4272 | -0.000369 | 0.66429 | -0.0031838 | -2180.6706 | -2.5875 | -2.1807
0.42796 | -0.000365 | 0.66548 | -0.0031493 | -2157.0319 | -2.5901 | -2.157
0.42873 | -0.000364 | 0.66668 | -0.0031406 | -2151.1222 | -2.5658 | -2.1511
0.42949 | -0.000364 | 0.66785 | -0.0031406 | -2151.1222 | -2.5288 | -2.1511
0.43026 | -0.00036 | 0.66906 | -0.0031061 | -2127.4835 | -2.5815 | -2.1275
0.43103 | -0.000359 | 0.67025 | -0.0030975 | -2121.5739 | -2.5339 | -2.1216
0.4318 | -0.000356 | 0.67145 | -0.0030716 | -2103.8448 | -2.5329 | -2.1038
0.43255 | -0.000355 | 0.67262 | -0.003063 | -2097.9352 | -2.4632 | -2.0979
0.43333 | -0.000356 | 0.67383 | -0.0030716 | -2103.8448 | -2.5286 | -2.1038
0.43411 | -0.000353 | 0.67503 | -0.0030457 | -2086.1158 | -2.5345 | -2.0861
0.43487 | -0.000352 | 0.67622 | -0.0030371 | -2080.2061 | -2.4748 | -2.0802
0.43564 | -0.000348 | 0.67742 | -0.0030026 | -2056.5674 | -2.483 | -2.0566
0.43643 | -0.000348 | 0.67864 | -0.0030026 | -2056.5674 | -2.504 | -2.0566
0.43721 | -0.000345 | 0.67986 | -0.0029767 | -2038.8384 | -2.5059 | -2.0388
0.43797 | -0.000341 | 0.68105 | -0.0029422 | -2015.1997 | -2.4018 | -2.0152
0.43875 | -0.000341 | 0.68226 | -0.0029422 | -2015.1997 | -2.4317 | -2.0152
0.43951 | -0.00034 | 0.68344 | -0.0029336 | -2009.29 | -2.3906 | -2.0093
0.44028 | -0.000335 | 0.68464 | -0.0028904 | -1979.7416 | -2.3757 | -1.9797
0.44105 | -0.000335 | 0.68583 | -0.0028904 | -1979.7416 | -2.3735 | -1.9797
0.44183 | -0.000333 | 0.68704 | -0.0028732 | -1967.9223 | -2.3787 | -1.9679
0.4426 | -0.00033 | 0.68824 | -0.0028473 | -1950.1932 | -2.3609 | -1.9502
0.44338 | -0.00033 | 0.68945 | -0.0028473 | -1950.1932 | -2.3593 | -1.9502
0.44415 | -0.000328 | 0.69066 | -0.00283 | -1938.3739 | -2.3371 | -1.9384
0.44494 | -0.000329 | 0.69187 | -0.0028387 | -1944.2836 | -2.3637 | -1.9443
0.4457 | -0.000327 | 0.69306 | -0.0028214 | -1932.4642 | -2.2938 | -1.9325
0.44646 | -0.000323 | 0.69425 | -0.0027869 | -1908.8255 | -2.2907 | -1.9088
0.44723 | -0.000321 | 0.69545 | -0.0027696 | -1897.0062 | -2.2755 | -1.897
0.448 | -0.000319 | 0.69665 | -0.0027524 | -1885.1868 | -2.2731 | -1.8852
0.44876 | -0.000319 | 0.69782 | -0.0027524 | -1885.1868 | -2.2074 | -1.8852
0.44953 | -0.000317 | 0.69902 | -0.0027351 | -1873.3675 | -2.256 | -1.8734 | 0.7 | -1863.66
0.4503 | -0.000315 | 0.70021 | -0.0027179 | -1861.5481 | -2.2302 | -1.8615
0.45107 | -0.000313 | 0.70141 | -0.0027006 | -1849.7287 | -2.2276 | -1.8497
0.45184 | -0.000311 | 0.70261 | -0.0026833 | -1837.9094 | -2.202 | -1.8379
0.45261 | -0.00031 | 0.70381 | -0.0026747 | -1831.9997 | -2.2113 | -1.832
0.45337 | -0.000307 | 0.705 | -0.0026488 | -1814.2707 | -2.1574 | -1.8143
0.45415 | -0.000306 | 0.70621 | -0.0026402 | -1808.361 | -2.1941 | -1.8084
0.45493 | -0.000305 | 0.70741 | -0.0026316 | -1802.4513 | -2.1785 | -1.8025
0.4557 | -0.000304 | 0.70862 | -0.002623 | -1796.5417 | -2.1658 | -1.7965
0.45648 | -0.000303 | 0.70982 | -0.0026143 | -1790.632 | -2.1559 | -1.7906
0.45724 | -0.000301 | 0.71101 | -0.0025971 | -1778.8126 | -2.1258 | -1.7788
0.45801 | -0.000298 | 0.71221 | -0.0025712 | -1761.0836 | -2.122 | -1.7611
0.45878 | -0.000296 | 0.7134 | -0.0025539 | -1749.2642 | -2.0879 | -1.7493
0.45954 | -0.000296 | 0.71459 | -0.0025539 | -1749.2642 | -2.0863 | -1.7493
0.4603 | -0.000292 | 0.71577 | -0.0025194 | -1725.6255 | -2.0452 | -1.7256
0.46108 | -0.000292 | 0.71697 | -0.0025194 | -1725.6255 | -2.0742 | -1.7256
0.46186 | -0.000291 | 0.71819 | -0.0025108 | -1719.7159 | -2.0921 | -1.7197
0.46264 | -0.000288 | 0.71941 | -0.0024849 | -1701.9868 | -2.0964 | -1.702
0.46342 | -0.000286 | 0.72061 | -0.0024676 | -1690.1675 | -2.0387 | -1.6902
0.46418 | -0.000286 | 0.72181 | -0.0024676 | -1690.1675 | -2.0158 | -1.6902
0.46496 | -0.000283 | 0.72301 | -0.0024418 | -1672.4385 | -2.0236 | -1.6724
0.46573 | -0.000282 | 0.72421 | -0.0024331 | -1666.5288 | -1.999 | -1.6665
0.46648 | -0.00028 | 0.72538 | -0.0024159 | -1654.7094 | -1.947 | -1.6547
0.46725 | -0.000278 | 0.72658 | -0.0023986 | -1642.8901 | -1.9742 | -1.6429
0.46803 | -0.000277 | 0.72779 | -0.00239 | -1636.9804 | -1.9916 | -1.637
0.4688 | -0.000273 | 0.72899 | -0.0023555 | -1613.3417 | -1.9459 | -1.6133
0.46957 | -0.000273 | 0.73018 | -0.0023555 | -1613.3417 | -1.9242 | -1.6133
0.47034 | -0.000271 | 0.73138 | -0.0023382 | -1601.5223 | -1.9272 | -1.6015
0.47111 | -0.000269 | 0.73258 | -0.002321 | -1589.703 | -1.9155 | -1.5897
0.47188 | -0.000268 | 0.73377 | -0.0023123 | -1583.7933 | -1.8851 | -1.5838
0.47265 | -0.000265 | 0.73498 | -0.0022865 | -1566.0643 | -1.9004 | -1.5661
0.47342 | -0.000265 | 0.73616 | -0.0022865 | -1566.0643 | -1.8581 | -1.5661
0.47419 | -0.000261 | 0.73737 | -0.0022519 | -1542.4256 | -1.8803 | -1.5424
0.47496 | -0.000259 | 0.73856 | -0.0022347 | -1530.6062 | -1.823 | -1.5306
0.47572 | -0.000258 | 0.73975 | -0.0022261 | -1524.6965 | -1.8196 | -1.5247
0.47649 | -0.000256 | 0.74094 | -0.0022088 | -1512.8772 | -1.8114 | -1.5129
0.47726 | -0.000253 | 0.74214 | -0.0021829 | -1495.1482 | -1.7985 | -1.4951
0.47803 | -0.000251 | 0.74333 | -0.0021657 | -1483.3288 | -1.7808 | -1.4833
0.47879 | -0.000252 | 0.74452 | -0.0021743 | -1489.2385 | -1.7565 | -1.4892
0.47955 | -0.000249 | 0.74571 | -0.0021484 | -1471.5094 | -1.7633 | -1.4715
0.48033 | -0.000246 | 0.74691 | -0.0021225 | -1453.7804 | -1.7536 | -1.4538
0.4811 | -0.000244 | 0.74811 | -0.0021053 | -1441.9611 | -1.7404 | -1.442
0.48187 | -0.000243 | 0.74931 | -0.0020966 | -1436.0514 | -1.7275 | -1.4361
0.48264 | -0.000243 | 0.7505 | -0.0020966 | -1436.0514 | -1.7105 | -1.4361
0.48342 | -0.000239 | 0.75171 | -0.0020621 | -1412.4127 | -1.7297 | -1.4124
0.48419 | -0.000239 | 0.75292 | -0.0020621 | -1412.4127 | -1.6977 | -1.4124
0.48497 | -0.000237 | 0.75412 | -0.0020449 | -1400.5933 | -1.6994 | -1.4006
0.48575 | -0.000236 | 0.75535 | -0.0020362 | -1394.6837 | -1.7104 | -1.3947
0.48652 | -0.000233 | 0.75654 | -0.0020104 | -1376.9546 | -1.6572 | -1.377
0.48729 | -0.000231 | 0.75774 | -0.0019931 | -1365.1353 | -1.6374 | -1.3651
0.48806 | -0.000228 | 0.75893 | -0.0019672 | -1347.4062 | -1.6197 | -1.3474
0.48882 | -0.000225 | 0.76011 | -0.0019413 | -1329.6772 | -1.5819 | -1.3297
0.4896 | -0.000225 | 0.76132 | -0.0019413 | -1329.6772 | -1.6045 | -1.3297
0.49036 | -0.000224 | 0.76252 | -0.0019327 | -1323.7675 | -1.5865 | -1.3238
0.49114 | -0.000222 | 0.76372 | -0.0019154 | -1311.9482 | -1.582 | -1.3119
0.4919 | -0.00022 | 0.76491 | -0.0018982 | -1300.1288 | -1.5597 | -1.3001
0.49267 | -0.000219 | 0.7661 | -0.0018896 | -1294.2192 | -1.5471 | -1.2942
0.49345 | -0.000218 | 0.76731 | -0.0018809 | -1288.3095 | -1.5622 | -1.2883
0.49421 | -0.000216 | 0.7685 | -0.0018637 | -1276.4901 | -1.5235 | -1.2765
0.49498 | -0.000213 | 0.7697 | -0.0018378 | -1258.7611 | -1.5158 | -1.2588
0.49575 | -0.000212 | 0.77089 | -0.0018292 | -1252.8514 | -1.4939 | -1.2529
0.49653 | -0.000209 | 0.7721 | -0.0018033 | -1235.1224 | -1.5088 | -1.2351
0.4973 | -0.00021 | 0.7733 | -0.0018119 | -1241.0321 | -1.4843 | -1.241
0.49807 | -0.000208 | 0.7745 | -0.0017947 | -1229.2127 | -1.4827 | -1.2292
0.49885 | -0.000207 | 0.77571 | -0.001786 | -1223.303 | -1.4816 | -1.2233
0.49962 | -0.000206 | 0.7769 | -0.0017774 | -1217.3934 | -1.4612 | -1.2174
0.50039 | -0.000204 | 0.7781 | -0.0017601 | -1205.574 | -1.4506 | -1.2056
0.50116 | -0.000203 | 0.77931 | -0.0017515 | -1199.6643 | -1.4549 | -1.1997
0.50193 | -0.000201 | 0.78051 | -0.0017343 | -1187.845 | -1.4275 | -1.1878
0.50271 | -0.000197 | 0.78171 | -0.0016997 | -1164.2063 | -1.4136 | -1.1642
0.50347 | -0.000197 | 0.78289 | -0.0016997 | -1164.2063 | -1.3777 | -1.1642
0.50425 | -0.000195 | 0.78411 | -0.0016825 | -1152.3869 | -1.4067 | -1.1524
0.50501 | -0.000192 | 0.78529 | -0.0016566 | -1134.6579 | -1.3567 | -1.1347
0.50578 | -0.000191 | 0.78649 | -0.001648 | -1128.7482 | -1.3498 | -1.1287
0.50654 | -0.000189 | 0.78768 | -0.0016307 | -1116.9289 | -1.3357 | -1.1169
0.50732 | -0.000189 | 0.78888 | -0.0016307 | -1116.9289 | -1.3408 | -1.1169
0.50809 | -0.000186 | 0.79007 | -0.0016048 | -1099.1998 | -1.3267 | -1.0992
0.50885 | -0.000185 | 0.79126 | -0.0015962 | -1093.2902 | -1.3007 | -1.0933
0.50961 | -0.000184 | 0.79245 | -0.0015876 | -1087.3805 | -1.297 | -1.0874
0.51038 | -0.000181 | 0.79364 | -0.0015617 | -1069.6514 | -1.2863 | -1.0697
0.51116 | -0.000181 | 0.79486 | -0.0015617 | -1069.6514 | -1.2974 | -1.0697
0.51195 | -0.000178 | 0.79608 | -0.0015358 | -1051.9224 | -1.2998 | -1.0519
0.51272 | -0.000178 | 0.79729 | -0.0015358 | -1051.9224 | -1.2693 | -1.0519
0.51349 | -0.000175 | 0.79848 | -0.0015099 | -1034.1934 | -1.2408 | -1.0342
0.51425 | -0.000173 | 0.79966 | -0.0014927 | -1022.374 | -1.2216 | -1.0224 | 0.8 | -1020.7353
0.51503 | -0.000172 | 0.80087 | -0.001484 | -1016.4644 | -1.2317 | -1.0165
0.51579 | -0.000168 | 0.80206 | -0.0014495 | -992.8257 | -1.1889 | -0.99283
0.51656 | -0.000166 | 0.80325 | -0.0014323 | -981.0063 | -1.1755 | -0.98101
0.51732 | -0.000168 | 0.80443 | -0.0014495 | -992.8257 | -1.1694 | -0.99283
0.51811 | -0.000167 | 0.80566 | -0.0014409 | -986.916 | -1.2145 | -0.98692
0.5189 | -0.000166 | 0.80689 | -0.0014323 | -981.0063 | -1.2118 | -0.98101
0.51967 | -0.000163 | 0.80809 | -0.0014064 | -963.2773 | -1.1685 | -0.96328
0.52045 | -0.000161 | 0.8093 | -0.0013891 | -951.4579 | -1.1508 | -0.95146
0.5212 | -0.000161 | 0.81047 | -0.0013891 | -951.4579 | -1.1185 | -0.95146
0.52197 | -0.000158 | 0.81166 | -0.0013632 | -933.7289 | -1.1198 | -0.93373
0.52273 | -0.000159 | 0.81285 | -0.0013719 | -939.6386 | -1.1128 | -0.93964
0.5235 | -0.000155 | 0.81404 | -0.0013374 | -915.9999 | -1.1066 | -0.916
0.52425 | -0.000152 | 0.81521 | -0.0013115 | -898.2708 | -1.0594 | -0.89827
0.525 | -0.000152 | 0.81638 | -0.0013115 | -898.2708 | -1.0532 | -0.89827
0.52577 | -0.000151 | 0.81758 | -0.0013028 | -892.3612 | -1.0748 | -0.89236
0.52655 | -0.000148 | 0.81878 | -0.001277 | -874.6321 | -1.0579 | -0.87463
0.52731 | -0.000148 | 0.81997 | -0.001277 | -874.6321 | -1.0418 | -0.87463
0.52808 | -0.000144 | 0.82117 | -0.0012425 | -850.9934 | -1.0331 | -0.85099
0.52885 | -0.000145 | 0.82236 | -0.0012511 | -856.9031 | -1.0211 | -0.8569
0.52963 | -0.000143 | 0.82357 | -0.0012338 | -845.0837 | -1.0256 | -0.84508
0.5304 | -0.00014 | 0.82478 | -0.0012079 | -827.3547 | -1.0116 | -0.82735
0.53118 | -0.00014 | 0.82599 | -0.0012079 | -827.3547 | -1.0022 | -0.82735
0.53196 | -0.000138 | 0.82719 | -0.0011907 | -815.5354 | -0.99122 | -0.81554
0.53273 | -0.000137 | 0.8284 | -0.0011821 | -809.6257 | -0.98179 | -0.80963
0.53351 | -0.000133 | 0.82961 | -0.0011475 | -785.987 | -0.96642 | -0.78599
0.53428 | -0.000131 | 0.8308 | -0.0011303 | -774.1676 | -0.92311 | -0.77417
0.53504 | -0.000127 | 0.83199 | -0.0010958 | -750.5289 | -0.90806 | -0.75053
0.53582 | -0.000128 | 0.8332 | -0.0011044 | -756.4386 | -0.9139 | -0.75644
0.53659 | -0.00013 | 0.8344 | -0.0011217 | -768.2579 | -0.91161 | -0.76826
0.53736 | -0.000126 | 0.83559 | -0.0010871 | -744.6192 | -0.90572 | -0.74462
0.53813 | -0.000122 | 0.83679 | -0.0010526 | -720.9805 | -0.874 | -0.72098
0.53889 | -0.000121 | 0.83798 | -0.001044 | -715.0709 | -0.85526 | -0.71507
0.53966 | -0.000122 | 0.83917 | -0.0010526 | -720.9805 | -0.85303 | -0.72098
0.54045 | -0.000121 | 0.8404 | -0.001044 | -715.0709 | -0.88206 | -0.71507
0.5412 | -0.000118 | 0.84157 | -0.0010181 | -697.3418 | -0.8291 | -0.69734
0.54196 | -0.000117 | 0.84275 | -0.0010095 | -691.4322 | -0.81955 | -0.69143
0.54272 | -0.000112 | 0.84393 | -0.00096635 | -661.8838 | -0.80178 | -0.66188
0.5435 | -0.000112 | 0.84514 | -0.00096635 | -661.8838 | -0.79559 | -0.66188
0.54428 | -0.000112 | 0.84636 | -0.00096635 | -661.8838 | -0.80897 | -0.66188
0.54506 | -0.00011 | 0.84756 | -0.00094909 | -650.0644 | -0.78951 | -0.65006
0.54583 | -0.000107 | 0.84876 | -0.00092321 | -632.3354 | -0.76674 | -0.63234
0.5466 | -0.000108 | 0.84997 | -0.00093184 | -638.2451 | -0.76956 | -0.63825
0.54737 | -0.000106 | 0.85117 | -0.00091458 | -626.4257 | -0.75713 | -0.62643
0.54814 | -0.000104 | 0.85236 | -0.00089733 | -614.6064 | -0.74297 | -0.61461
0.54891 | -0.000102 | 0.85355 | -0.00088007 | -602.787 | -0.72125 | -0.60279
0.54968 | -0.000101 | 0.85476 | -0.00087144 | -596.8773 | -0.72474 | -0.59688
0.55046 | -0.000101 | 0.85597 | -0.00087144 | -596.8773 | -0.72302 | -0.59688
0.55124 | -9.638e-05 | 0.85717 | -0.00083158 | -569.575 | -0.70195 | -0.56958
0.55201 | -9.5887e-05 | 0.85838 | -0.00082733 | -566.6635 | -0.68465 | -0.56666
0.55279 | -9.3155e-05 | 0.85959 | -0.00080375 | -550.5153 | -0.67838 | -0.55052
0.55356 | -9.0847e-05 | 0.86079 | -0.00078384 | -536.8764 | -0.65099 | -0.53688
0.55432 | -9.0428e-05 | 0.86197 | -0.00078022 | -534.3987 | -0.63052 | -0.5344
0.55509 | -8.7054e-05 | 0.86316 | -0.00075111 | -514.462 | -0.62466 | -0.51446
0.55585 | -8.6179e-05 | 0.86435 | -0.00074357 | -509.2921 | -0.6113 | -0.50929
0.55663 | -8.4702e-05 | 0.86555 | -0.00073082 | -500.5618 | -0.60614 | -0.50056
0.5574 | -8.5476e-05 | 0.86675 | -0.0007375 | -505.1357 | -0.60443 | -0.50514
0.55818 | -8.2059e-05 | 0.86797 | -0.00070801 | -484.9392 | -0.60043 | -0.48494
0.55895 | -8.0247e-05 | 0.86918 | -0.00069238 | -474.2344 | -0.57945 | -0.47423
0.55972 | -8.0298e-05 | 0.87037 | -0.00069282 | -474.5347 | -0.56653 | -0.47453
0.56049 | -7.7995e-05 | 0.87156 | -0.00067295 | -460.9228 | -0.55858 | -0.46092
0.56127 | -7.5441e-05 | 0.87277 | -0.00065091 | -445.8318 | -0.54638 | -0.44583
0.56203 | -7.336e-05 | 0.87396 | -0.00063296 | -433.5338 | -0.52577 | -0.43353
0.5628 | -7.338e-05 | 0.87516 | -0.00063313 | -433.6539 | -0.51916 | -0.43365
0.56358 | -7.036e-05 | 0.87637 | -0.00060708 | -415.8075 | -0.51317 | -0.41581
0.56434 | -6.9514e-05 | 0.87755 | -0.00059977 | -410.8027 | -0.4878 | -0.4108
0.56511 | -6.7344e-05 | 0.87875 | -0.00058105 | -397.982 | -0.48546 | -0.39798
0.56589 | -6.8554e-05 | 0.87996 | -0.00059149 | -405.1327 | -0.48393 | -0.40513
0.56666 | -6.4173e-05 | 0.88115 | -0.00055369 | -379.2422 | -0.4702 | -0.37924
0.56743 | -6.6049e-05 | 0.88235 | -0.00056988 | -390.3299 | -0.46013 | -0.39033
0.56821 | -6.5616e-05 | 0.88356 | -0.00056614 | -387.7667 | -0.47067 | -0.38777
0.56898 | -6.5055e-05 | 0.88476 | -0.00056131 | -384.4557 | -0.46351 | -0.38446
0.56976 | -6.1597e-05 | 0.88597 | -0.00053147 | -364.019 | -0.45217 | -0.36402
0.57052 | -5.8742e-05 | 0.88715 | -0.00050683 | -347.1441 | -0.42133 | -0.34714
0.57128 | -5.8872e-05 | 0.88834 | -0.00050795 | -347.9129 | -0.41125 | -0.34791
0.57205 | -5.5344e-05 | 0.88954 | -0.00047751 | -327.0634 | -0.40567 | -0.32706
0.57282 | -5.341e-05 | 0.89073 | -0.00046083 | -315.6362 | -0.38377 | -0.31564
0.57359 | -5.1937e-05 | 0.89193 | -0.00044812 | -306.9315 | -0.37272 | -0.30693
0.57434 | -5.0276e-05 | 0.89311 | -0.00043378 | -297.1126 | -0.35505 | -0.29711
0.57513 | -5.0769e-05 | 0.89432 | -0.00043804 | -300.0302 | -0.3626 | -0.30003
0.57589 | -5.1092e-05 | 0.89551 | -0.00044083 | -301.9387 | -0.35711 | -0.30194
0.57666 | -4.491e-05 | 0.89671 | -0.00038749 | -265.4065 | -0.3423 | -0.26541
0.57744 | -4.4344e-05 | 0.89792 | -0.0003826 | -262.0564 | -0.31906 | -0.26206
0.57822 | -4.2404e-05 | 0.89913 | -0.00036587 | -250.5947 | -0.3093 | -0.25059 | 0.9 | -249.2591
0.579 | -4.2088e-05 | 0.90035 | -0.00036314 | -248.7268 | -0.30359 | -0.24873
0.57977 | -3.9098e-05 | 0.90154 | -0.00033734 | -231.0545 | -0.28574 | -0.23105
0.58053 | -3.7835e-05 | 0.90273 | -0.00032645 | -223.5946 | -0.27007 | -0.22359
0.5813 | -3.5155e-05 | 0.90392 | -0.00030332 | -207.7558 | -0.25656 | -0.20776
0.58206 | -3.41e-05 | 0.90511 | -0.00029422 | -201.5227 | -0.24407 | -0.20152
0.58284 | -3.4425e-05 | 0.90632 | -0.00029702 | -203.4403 | -0.2459 | -0.20344
0.58361 | -3.4157e-05 | 0.90752 | -0.00029471 | -201.8546 | -0.24296 | -0.20185
0.5844 | -3.1504e-05 | 0.90875 | -0.00027182 | -186.1809 | -0.23744 | -0.18618
0.58517 | -2.8829e-05 | 0.90994 | -0.00024874 | -170.3677 | -0.21346 | -0.17037
0.58595 | -2.7204e-05 | 0.91115 | -0.00023472 | -160.765 | -0.20004 | -0.16077
0.58672 | -2.6028e-05 | 0.91235 | -0.00022457 | -153.8156 | -0.18833 | -0.15382
0.58748 | -2.4887e-05 | 0.91353 | -0.00021473 | -147.0749 | -0.17826 | -0.14707
0.58825 | -2.368e-05 | 0.91473 | -0.00020432 | -139.9424 | -0.17161 | -0.13994
0.58902 | -1.9847e-05 | 0.91592 | -0.00017124 | -117.2864 | -0.1536 | -0.11729
0.58979 | -1.9419e-05 | 0.91713 | -0.00016755 | -114.7607 | -0.13946 | -0.11476
0.59056 | -2.026e-05 | 0.91832 | -0.0001748 | -119.728 | -0.14056 | -0.11973
0.59134 | -1.747e-05 | 0.91953 | -0.00015073 | -103.242 | -0.13401 | -0.10324
0.59211 | -1.5676e-05 | 0.92073 | -0.00013526 | -92.6423 | -0.11788 | -0.092642
0.59288 | -1.4687e-05 | 0.92193 | -0.00012672 | -86.7965 | -0.10757 | -0.086797
0.59366 | -1.3925e-05 | 0.92314 | -0.00012015 | -82.2948 | -0.10202 | -0.082295
0.59442 | -1.0769e-05 | 0.92433 | -9.2915e-05 | -63.6405 | -0.087141 | -0.06364
0.59519 | -9.1722e-06 | 0.92553 | -7.9139e-05 | -54.2045 | -0.070459 | -0.054204
0.59596 | -1.119e-05 | 0.92671 | -9.6546e-05 | -66.1272 | -0.071385 | -0.066127
0.59673 | -7.8562e-06 | 0.92792 | -6.7784e-05 | -46.4277 | -0.067996 | -0.046428
0.59751 | -4.2847e-06 | 0.92913 | -3.6969e-05 | -25.3214 | -0.043456 | -0.025321
0.59828 | -5.8657e-06 | 0.93032 | -5.061e-05 | -34.6643 | -0.035632 | -0.034664
0.59903 | -3.463e-06 | 0.9315 | -2.9879e-05 | -20.4652 | -0.03249 | -0.020465
0.5998 | -1.2049e-06 | 0.93269 | -1.0396e-05 | -7.1206 | -0.016472 | -0.0071206
0.60055 | -1.8295e-08 | 0.93386 | -1.5785e-07 | -0.10811 | -0.0042321 | -0.00010811
0.60133 | -3.7936e-07 | 0.93507 | -3.2731e-06 | -2.2419 | -0.0014124 | -0.0022419
0.60209 | -7.8616e-07 | 0.93626 | -6.7831e-06 | -4.6459 | -0.0041021 | -0.0046459
0.60286 | 4.9235e-06 | 0.93745 | 4.2481e-05 | 29.0964 | 0.014638 | 0.029096
0.60364 | 6.6168e-06 | 0.93866 | 5.709e-05 | 39.103 | 0.041306 | 0.039103
0.60441 | 8.7158e-06 | 0.93986 | 7.5201e-05 | 51.5076 | 0.054176 | 0.051508
0.60517 | 9.1546e-06 | 0.94105 | 7.8987e-05 | 54.1009 | 0.062568 | 0.054101
0.60594 | 1.0538e-05 | 0.94224 | 9.092e-05 | 62.274 | 0.06949 | 0.062274
0.60672 | 1.2226e-05 | 0.94345 | 0.00010549 | 72.2536 | 0.081689 | 0.072254
0.6075 | 1.1643e-05 | 0.94467 | 0.00010046 | 68.809 | 0.085767 | 0.068809
0.60828 | 1.5977e-05 | 0.94587 | 0.00013785 | 94.4186 | 0.098228 | 0.094419
0.60906 | 1.675e-05 | 0.94709 | 0.00014452 | 98.9865 | 0.11759 | 0.098986
0.60982 | 1.7913e-05 | 0.94827 | 0.00015456 | 105.8623 | 0.12073 | 0.10586
0.61059 | 1.9262e-05 | 0.94946 | 0.00016619 | 113.8312 | 0.13118 | 0.11383
0.61136 | 2.0029e-05 | 0.95067 | 0.00017281 | 118.363 | 0.13973 | 0.11836
0.61213 | 2.1832e-05 | 0.95187 | 0.00018837 | 129.0213 | 0.14868 | 0.12902
0.61291 | 2.3009e-05 | 0.95307 | 0.00019853 | 135.9767 | 0.15927 | 0.13598
0.61367 | 2.4779e-05 | 0.95426 | 0.0002138 | 146.4383 | 0.16842 | 0.14644
0.61445 | 2.5122e-05 | 0.95548 | 0.00021675 | 148.4609 | 0.17884 | 0.14846
0.61523 | 2.8075e-05 | 0.95668 | 0.00024223 | 165.9125 | 0.18943 | 0.16591
0.616 | 2.8299e-05 | 0.95787 | 0.00024417 | 167.2398 | 0.19867 | 0.16724
0.61675 | 3.2475e-05 | 0.95905 | 0.0002802 | 191.9155 | 0.21167 | 0.19192
0.61752 | 3.4198e-05 | 0.96025 | 0.00029506 | 202.0963 | 0.23619 | 0.2021
0.6183 | 3.6106e-05 | 0.96145 | 0.00031153 | 213.3763 | 0.24906 | 0.21338
0.61906 | 3.5045e-05 | 0.96264 | 0.00030238 | 207.1071 | 0.24977 | 0.20711
0.61983 | 3.8557e-05 | 0.96383 | 0.00033267 | 227.8576 | 0.25973 | 0.22786
0.62059 | 3.9451e-05 | 0.96501 | 0.00034039 | 233.1418 | 0.2724 | 0.23314
0.62135 | 4.1663e-05 | 0.9662 | 0.00035948 | 246.2161 | 0.28325 | 0.24622
0.62213 | 4.2179e-05 | 0.96742 | 0.00036393 | 249.2644 | 0.30241 | 0.24926
0.62289 | 4.2414e-05 | 0.9686 | 0.00036595 | 250.6533 | 0.29618 | 0.25065
0.62367 | 4.4679e-05 | 0.96981 | 0.0003855 | 264.0385 | 0.31053 | 0.26404
0.62444 | 4.4517e-05 | 0.97101 | 0.0003841 | 263.079 | 0.31639 | 0.26308
0.62523 | 4.8556e-05 | 0.97223 | 0.00041895 | 286.9528 | 0.33485 | 0.28695
0.626 | 4.9842e-05 | 0.97343 | 0.00043004 | 294.5509 | 0.34858 | 0.29455
0.62678 | 5.015e-05 | 0.97465 | 0.0004327 | 296.3723 | 0.36112 | 0.29637
0.62755 | 5.2617e-05 | 0.97585 | 0.00045398 | 310.9483 | 0.36453 | 0.31095
0.62833 | 5.3989e-05 | 0.97705 | 0.00046583 | 319.0584 | 0.37913 | 0.31906
0.62911 | 5.3857e-05 | 0.97826 | 0.00046468 | 318.2745 | 0.38502 | 0.31827
0.62986 | 5.65e-05 | 0.97944 | 0.00048749 | 333.8986 | 0.38334 | 0.3339
0.63064 | 5.7964e-05 | 0.98064 | 0.00050012 | 342.5463 | 0.40813 | 0.34255
0.63141 | 6.0048e-05 | 0.98184 | 0.0005181 | 354.8638 | 0.41752 | 0.35486
0.63218 | 6.2474e-05 | 0.98304 | 0.00053903 | 369.201 | 0.43517 | 0.3692
0.63295 | 6.4472e-05 | 0.98424 | 0.00055628 | 381.0111 | 0.4503 | 0.38101
0.63371 | 6.4488e-05 | 0.98542 | 0.00055641 | 381.1056 | 0.45033 | 0.38111
0.63448 | 6.6478e-05 | 0.98661 | 0.00057358 | 392.8631 | 0.46035 | 0.39286
0.63525 | 6.9907e-05 | 0.98781 | 0.00060316 | 413.1256 | 0.48315 | 0.41313
0.63602 | 6.8666e-05 | 0.98901 | 0.00059246 | 405.7949 | 0.48963 | 0.40579
0.63679 | 7.0427e-05 | 0.99022 | 0.00060766 | 416.2024 | 0.49658 | 0.4162
0.63756 | 7.1396e-05 | 0.9914 | 0.00061602 | 421.9295 | 0.49786 | 0.42193
0.63832 | 7.3902e-05 | 0.99259 | 0.00063764 | 436.7366 | 0.51072 | 0.43674
0.6391 | 7.437e-05 | 0.9938 | 0.00064168 | 439.5041 | 0.52731 | 0.4395
0.63988 | 7.3444e-05 | 0.99502 | 0.00063368 | 434.0293 | 0.53315 | 0.43403
0.64066 | 7.6141e-05 | 0.99622 | 0.00065695 | 449.9687 | 0.53266 | 0.44997
0.64136 | 8.3163e-05 | 0.99732 | 0.00071754 | 491.4667 | 0.51677 | 0.49147
0.64175 | 0.000103 | 0.99792 | 0.0008887 | 608.6967 | 0.32761 | 0.6087
0.64185 | 0.000117 | 0.99808 | 0.0010095 | 691.4322 | 0.10715 | 0.69143
0.64187 | 0.000128 | 0.9981 | 0.0011044 | 756.4386 | 0.01576 | 0.75644
0.64182 | 0.000135 | 0.99803 | 0.0011648 | 797.8063 | -0.059213 | 0.79781
0.64175 | 0.000142 | 0.99792 | 0.0012252 | 839.1741 | -0.085274 | 0.83917
0.64169 | 0.000149 | 0.99782 | 0.0012856 | 880.5418 | -0.08691 | 0.88054
0.6416 | 0.000154 | 0.99769 | 0.0013287 | 910.0902 | -0.11555 | 0.91009
0.64153 | 0.00016 | 0.99758 | 0.0013805 | 945.5482 | -0.10532 | 0.94555
0.64147 | 0.000164 | 0.99748 | 0.001415 | 969.1869 | -0.090811 | 0.96919
0.6414 | 0.000168 | 0.99738 | 0.0014495 | 992.8257 | -0.10068 | 0.99283
0.64135 | 0.000174 | 0.9973 | 0.0015013 | 1028.2837 | -0.080142 | 1.0283
0.64132 | 0.000179 | 0.99725 | 0.0015444 | 1057.8321 | -0.05839 | 1.0578
0.64128 | 0.00018 | 0.99719 | 0.0015531 | 1063.7418 | -0.057733 | 1.0637
0.64124 | 0.000185 | 0.99714 | 0.0015962 | 1093.2902 | -0.060375 | 1.0933
0.6412 | 0.000187 | 0.99707 | 0.0016135 | 1105.1095 | -0.070079 | 1.1051
0.64118 | 0.000189 | 0.99704 | 0.0016307 | 1116.9289 | -0.03628 | 1.1169
0.64117 | 0.00019 | 0.99701 | 0.0016393 | 1122.8385 | -0.029604 | 1.1228
0.64114 | 0.000194 | 0.99697 | 0.0016739 | 1146.4772 | -0.04411 | 1.1465
0.64111 | 0.000196 | 0.99693 | 0.0016911 | 1158.2966 | -0.051967 | 1.1583
0.64111 | 0.000197 | 0.99692 | 0.0016997 | 1164.2063 | -0.0090287 | 1.1642
0.64108 | 0.0002 | 0.99688 | 0.0017256 | 1181.9353 | -0.043779 | 1.1819
0.64107 | 0.000202 | 0.99687 | 0.0017429 | 1193.7547 | -0.014777 | 1.1938
0.64106 | 0.000202 | 0.99685 | 0.0017429 | 1193.7547 | -0.024132 | 1.1938
0.64105 | 0.000203 | 0.99683 | 0.0017515 | 1199.6643 | -0.02047 | 1.1997
0.64103 | 0.000204 | 0.99681 | 0.0017601 | 1205.574 | -0.033661 | 1.2056
0.64104 | 0.000208 | 0.99681 | 0.0017947 | 1229.2127 | 0.0075722 | 1.2292
0.64103 | 0.000208 | 0.9968 | 0.0017947 | 1229.2127 | -0.01338 | 1.2292
0.64102 | 0.000212 | 0.99678 | 0.0018292 | 1252.8514 | -0.021228 | 1.2529
0.64101 | 0.000211 | 0.99678 | 0.0018205 | 1246.9417 | -0.011662 | 1.2469
0.64101 | 0.000212 | 0.99677 | 0.0018292 | 1252.8514 | -0.0019436 | 1.2529
0.641 | 0.000212 | 0.99676 | 0.0018292 | 1252.8514 | -0.019482 | 1.2529
0.641 | 0.000215 | 0.99675 | 0.001855 | 1270.5804 | -0.0058859 | 1.2706
0.641 | 0.000218 | 0.99676 | 0.0018809 | 1288.3095 | 0.0039791 | 1.2883
0.64099 | 0.000217 | 0.99674 | 0.0018723 | 1282.3998 | -0.017989 | 1.2824
0.64099 | 0.000217 | 0.99674 | 0.0018723 | 1282.3998 | -0.0019941 | 1.2824
0.64098 | 0.000219 | 0.99673 | 0.0018896 | 1294.2192 | -0.014023 | 1.2942
0.64098 | 0.000221 | 0.99673 | 0.0019068 | 1306.0385 | -0.0040434 | 1.306
0.64099 | 0.000222 | 0.99673 | 0.0019154 | 1311.9482 | 0.010177 | 1.3119
0.64098 | 0.000222 | 0.99672 | 0.0019154 | 1311.9482 | -0.016321 | 1.3119
0.64098 | 0.000223 | 0.99672 | 0.0019241 | 1317.8579 | 0 | 1.3179
0.64098 | 0.000223 | 0.99673 | 0.0019241 | 1317.8579 | 0.0040985 | 1.3179
0.64098 | 0.000224 | 0.99672 | 0.0019327 | 1323.7675 | -0.010269 | 1.3238
0.64098 | 0.000225 | 0.99672 | 0.0019413 | 1329.6772 | 0 | 1.3297
0.64098 | 0.000226 | 0.99672 | 0.00195 | 1335.5869 | 0.0062167 | 1.3356
0.64098 | 0.000225 | 0.99673 | 0.0019413 | 1329.6772 | 0.008289 | 1.3297
0.64097 | 0.000226 | 0.99671 | 0.00195 | 1335.5869 | -0.01865 | 1.3356
0.64098 | 0.000229 | 0.99672 | 0.0019758 | 1353.3159 | 0.0062719 | 1.3533
0.64097 | 0.000229 | 0.99672 | 0.0019758 | 1353.3159 | -0.0042088 | 1.3533
0.64097 | 0.000228 | 0.99671 | 0.0019672 | 1347.4062 | -0.0083992 | 1.3474
0.64097 | 0.000231 | 0.99672 | 0.0019931 | 1365.1353 | 0.008436 | 1.3651
0.64097 | 0.00023 | 0.99671 | 0.0019845 | 1359.2256 | -0.0021182 | 1.3592
0.64097 | 0.000232 | 0.99671 | 0.0020017 | 1371.0449 | -0.012737 | 1.371
0.64097 | 0.000236 | 0.99671 | 0.0020362 | 1394.6837 | 0.0043007 | 1.3947
0.64097 | 0.000233 | 0.99671 | 0.0020104 | 1376.9546 | 0 | 1.377
0.64097 | 0.000235 | 0.99671 | 0.0020276 | 1388.774 | -0.0043007 | 1.3888
0.64083 | 0.000252 | 0.99649 | 0.0021743 | 1489.2385 | -0.31327 | 1.4892
0.64031 | 0.000301 | 0.99569 | 0.0025971 | 1778.8126 | -1.3035 | 1.7788
0.63959 | 0.000359 | 0.99456 | 0.0030975 | 2121.5739 | -2.2107 | 2.1216
0.63877 | 0.000423 | 0.99329 | 0.0036497 | 2499.7932 | -2.932 | 2.4998
0.63793 | 0.000484 | 0.99198 | 0.004176 | 2860.2834 | -3.509 | 2.8603
0.63708 | 0.000544 | 0.99066 | 0.0046937 | 3214.864 | -4.0007 | 3.2149
0.63623 | 0.000599 | 0.98933 | 0.0051682 | 3539.8962 | -4.4851 | 3.5399
0.63539 | 0.000652 | 0.98803 | 0.0056255 | 3853.1091 | -4.8054 | 3.8531
0.63456 | 0.000699 | 0.98673 | 0.0060311 | 4130.8639 | -5.1833 | 4.1309
0.63374 | 0.000746 | 0.98546 | 0.0064366 | 4408.6187 | -5.4311 | 4.4086
0.63293 | 0.000789 | 0.98421 | 0.0068076 | 4662.7348 | -5.6847 | 4.6627
0.63214 | 0.00083 | 0.98297 | 0.0071613 | 4905.0315 | -5.9214 | 4.905
0.63133 | 0.000866 | 0.98172 | 0.007472 | 5117.7799 | -6.2809 | 5.1178
0.63053 | 0.000898 | 0.98048 | 0.0077481 | 5306.8895 | -6.4598 | 5.3069
0.62974 | 0.000934 | 0.97924 | 0.0080587 | 5519.6379 | -6.7088 | 5.5196
0.62894 | 0.000962 | 0.978 | 0.0083003 | 5685.1088 | -6.9519 | 5.6851
0.62815 | 0.000988 | 0.97677 | 0.0085246 | 5838.7604 | -7.0782 | 5.8388
0.62736 | 0.001014 | 0.97555 | 0.0087489 | 5992.412 | -7.221 | 5.9924
0.62657 | 0.001037 | 0.97431 | 0.0089474 | 6128.3345 | -7.4826 | 6.1283
0.62579 | 0.001053 | 0.9731 | 0.0090854 | 6222.8894 | -7.4808 | 6.2229
0.62502 | 0.001071 | 0.9719 | 0.0092407 | 6329.2635 | -7.5342 | 6.3293
0.62424 | 0.001089 | 0.9707 | 0.009396 | 6435.6377 | -7.6817 | 6.4356
0.62345 | 0.001104 | 0.96946 | 0.0095255 | 6524.2829 | -8.0308 | 6.5243
0.62267 | 0.001117 | 0.96824 | 0.0096376 | 6601.1087 | -7.9803 | 6.6011
0.62189 | 0.001131 | 0.96704 | 0.0097584 | 6683.8441 | -8.0257 | 6.6838
0.62112 | 0.001143 | 0.96584 | 0.0098619 | 6754.7602 | -8.0663 | 6.7548
0.62033 | 0.001152 | 0.96462 | 0.0099396 | 6807.9473 | -8.2462 | 6.8079
0.61955 | 0.001161 | 0.9634 | 0.010017 | 6861.1344 | -8.364 | 6.8611
0.61876 | 0.001171 | 0.96217 | 0.010104 | 6920.2312 | -8.4113 | 6.9202
0.61798 | 0.001174 | 0.96095 | 0.010129 | 6937.9602 | -8.4689 | 6.938
0.6172 | 0.001184 | 0.95975 | 0.010216 | 6997.057 | -8.3859 | 6.9971
0.61643 | 0.001188 | 0.95855 | 0.01025 | 7020.6957 | -8.3812 | 7.0207
0.61567 | 0.001191 | 0.95736 | 0.010276 | 7038.4247 | -8.3841 | 7.0384
0.61489 | 0.001195 | 0.95616 | 0.010311 | 7062.0634 | -8.4635 | 7.0621
0.61413 | 0.001198 | 0.95497 | 0.010336 | 7079.7925 | -8.4004 | 7.0798
0.61337 | 0.001204 | 0.95379 | 0.010388 | 7115.2505 | -8.3989 | 7.1153
0.61259 | 0.001209 | 0.95258 | 0.010431 | 7144.7989 | -8.5926 | 7.1448
0.61182 | 0.001211 | 0.95139 | 0.010449 | 7156.6182 | -8.5619 | 7.1566
0.61105 | 0.001213 | 0.95019 | 0.010466 | 7168.4376 | -8.5983 | 7.1684
0.61028 | 0.001214 | 0.94899 | 0.010475 | 7174.3473 | -8.5867 | 7.1743
0.6095 | 0.001218 | 0.94778 | 0.010509 | 7197.986 | -8.7049 | 7.198
0.60874 | 0.001218 | 0.94659 | 0.010509 | 7197.986 | -8.5625 | 7.198
0.60796 | 0.00122 | 0.94538 | 0.010526 | 7209.8053 | -8.7264 | 7.2098
0.60718 | 0.00122 | 0.94417 | 0.010526 | 7209.8053 | -8.7224 | 7.2098
0.60641 | 0.001223 | 0.94297 | 0.010552 | 7227.5344 | -8.632 | 7.2275
0.60564 | 0.001224 | 0.94178 | 0.010561 | 7233.444 | -8.6237 | 7.2334
0.60488 | 0.001224 | 0.94058 | 0.010561 | 7233.444 | -8.6497 | 7.2334
0.60411 | 0.001222 | 0.93939 | 0.010544 | 7221.6247 | -8.6089 | 7.2216
0.60334 | 0.001224 | 0.9382 | 0.010561 | 7233.444 | -8.6426 | 7.2334
0.60257 | 0.001226 | 0.937 | 0.010578 | 7245.2634 | -8.6793 | 7.2453
0.60179 | 0.001226 | 0.93579 | 0.010578 | 7245.2634 | -8.7652 | 7.2453
0.60102 | 0.001224 | 0.93459 | 0.010561 | 7233.444 | -8.6793 | 7.2334
0.60025 | 0.001226 | 0.93338 | 0.010578 | 7245.2634 | -8.7131 | 7.2453
0.59947 | 0.001226 | 0.93218 | 0.010578 | 7245.2634 | -8.7427 | 7.2453
0.59869 | 0.001228 | 0.93097 | 0.010595 | 7257.0827 | -8.7498 | 7.2571
0.59791 | 0.001227 | 0.92975 | 0.010587 | 7251.1731 | -8.8437 | 7.2512
0.59715 | 0.001227 | 0.92857 | 0.010587 | 7251.1731 | -8.5582 | 7.2512
0.5964 | 0.001226 | 0.92741 | 0.010578 | 7245.2634 | -8.4532 | 7.2453
0.59565 | 0.001226 | 0.92623 | 0.010578 | 7245.2634 | -8.5174 | 7.2453
0.59488 | 0.001228 | 0.92503 | 0.010595 | 7257.0827 | -8.6709 | 7.2571
0.59411 | 0.001227 | 0.92383 | 0.010587 | 7251.1731 | -8.697 | 7.2512
0.59333 | 0.001228 | 0.92263 | 0.010595 | 7257.0827 | -8.7534 | 7.2571
0.59254 | 0.001228 | 0.9214 | 0.010595 | 7257.0827 | -8.8924 | 7.2571
0.59177 | 0.001225 | 0.9202 | 0.010569 | 7239.3537 | -8.7463 | 7.2394
0.591 | 0.001226 | 0.919 | 0.010578 | 7245.2634 | -8.6603 | 7.2453
0.59022 | 0.001226 | 0.91779 | 0.010578 | 7245.2634 | -8.7652 | 7.2453
0.58946 | 0.001222 | 0.91661 | 0.010544 | 7221.6247 | -8.526 | 7.2216
0.58869 | 0.001224 | 0.91541 | 0.010561 | 7233.444 | -8.6876 | 7.2334
0.58793 | 0.001224 | 0.91422 | 0.010561 | 7233.444 | -8.5822 | 7.2334
0.58714 | 0.001226 | 0.91301 | 0.010578 | 7245.2634 | -8.7919 | 7.2453
0.58636 | 0.001226 | 0.91179 | 0.010578 | 7245.2634 | -8.8103 | 7.2453
0.58559 | 0.001224 | 0.9106 | 0.010561 | 7233.444 | -8.6455 | 7.2334
0.58482 | 0.001224 | 0.9094 | 0.010561 | 7233.444 | -8.6947 | 7.2334
0.58404 | 0.001225 | 0.90818 | 0.010569 | 7239.3537 | -8.7883 | 7.2394
0.58328 | 0.001224 | 0.907 | 0.010561 | 7233.444 | -8.5295 | 7.2334
0.58252 | 0.001224 | 0.90582 | 0.010561 | 7233.444 | -8.5372 | 7.2334
0.58175 | 0.001224 | 0.90462 | 0.010561 | 7233.444 | -8.6835 | 7.2334
0.58098 | 0.001224 | 0.90342 | 0.010561 | 7233.444 | -8.6835 | 7.2334
0.58022 | 0.001223 | 0.90223 | 0.010552 | 7227.5344 | -8.59 | 7.2275
0.57943 | 0.001222 | 0.90102 | 0.010544 | 7221.6247 | -8.8076 | 7.2216 | 0.9 | 7216.601
0.57866 | 0.001221 | 0.89982 | 0.010535 | 7215.715 | -8.6208 | 7.2157
0.5779 | 0.001221 | 0.89864 | 0.010535 | 7215.715 | -8.5388 | 7.2157
0.57712 | 0.001222 | 0.89743 | 0.010544 | 7221.6247 | -8.7443 | 7.2216
0.57635 | 0.001221 | 0.89623 | 0.010535 | 7215.715 | -8.632 | 7.2157
0.57558 | 0.001222 | 0.89503 | 0.010544 | 7221.6247 | -8.6545 | 7.2216
0.57481 | 0.001219 | 0.89384 | 0.010518 | 7203.8957 | -8.625 | 7.2039
0.57404 | 0.001221 | 0.89263 | 0.010535 | 7215.715 | -8.6775 | 7.2157
0.57326 | 0.001221 | 0.89142 | 0.010535 | 7215.715 | -8.7519 | 7.2157
0.57247 | 0.001219 | 0.8902 | 0.010518 | 7203.8957 | -8.812 | 7.2039
0.57171 | 0.001219 | 0.88901 | 0.010518 | 7203.8957 | -8.5808 | 7.2039
0.57094 | 0.001218 | 0.88781 | 0.010509 | 7197.986 | -8.6444 | 7.198
0.57017 | 0.001219 | 0.88661 | 0.010518 | 7203.8957 | -8.6332 | 7.2039
0.56939 | 0.001219 | 0.88541 | 0.010518 | 7203.8957 | -8.648 | 7.2039
0.56862 | 0.001216 | 0.8842 | 0.010492 | 7186.1666 | -8.6485 | 7.1862
0.56785 | 0.001216 | 0.88301 | 0.010492 | 7186.1666 | -8.5597 | 7.1862
0.56708 | 0.001216 | 0.88181 | 0.010492 | 7186.1666 | -8.6155 | 7.1862
0.56632 | 0.001215 | 0.88063 | 0.010483 | 7180.257 | -8.5226 | 7.1803
0.56556 | 0.001214 | 0.87945 | 0.010475 | 7174.3473 | -8.4821 | 7.1743
0.56479 | 0.001212 | 0.87825 | 0.010457 | 7162.5279 | -8.5608 | 7.1625
0.56402 | 0.001214 | 0.87705 | 0.010475 | 7174.3473 | -8.5943 | 7.1743
0.56325 | 0.001211 | 0.87585 | 0.010449 | 7156.6182 | -8.5907 | 7.1566
0.56247 | 0.001214 | 0.87464 | 0.010475 | 7174.3473 | -8.7022 | 7.1743
0.56169 | 0.001214 | 0.87343 | 0.010475 | 7174.3473 | -8.646 | 7.1743
0.56092 | 0.001213 | 0.87223 | 0.010466 | 7168.4376 | -8.609 | 7.1684
0.56014 | 0.001212 | 0.87102 | 0.010457 | 7162.5279 | -8.7244 | 7.1625
0.55935 | 0.001212 | 0.86979 | 0.010457 | 7162.5279 | -8.7543 | 7.1625
0.55858 | 0.001211 | 0.8686 | 0.010449 | 7156.6182 | -8.5614 | 7.1566
0.55781 | 0.00121 | 0.86739 | 0.01044 | 7150.7086 | -8.6433 | 7.1507
0.55705 | 0.001209 | 0.86622 | 0.010431 | 7144.7989 | -8.3805 | 7.1448
0.55628 | 0.001211 | 0.86502 | 0.010449 | 7156.6182 | -8.5508 | 7.1566
0.55552 | 0.001212 | 0.86383 | 0.010457 | 7162.5279 | -8.5502 | 7.1625
0.55475 | 0.001211 | 0.86264 | 0.010449 | 7156.6182 | -8.4834 | 7.1566
0.55397 | 0.00121 | 0.86143 | 0.01044 | 7150.7086 | -8.6989 | 7.1507
0.55319 | 0.001211 | 0.86022 | 0.010449 | 7156.6182 | -8.6433 | 7.1566
0.55241 | 0.001208 | 0.859 | 0.010423 | 7138.8892 | -8.7362 | 7.1389
0.55164 | 0.001211 | 0.85781 | 0.010449 | 7156.6182 | -8.5028 | 7.1566
0.55087 | 0.00121 | 0.8566 | 0.01044 | 7150.7086 | -8.5988 | 7.1507
0.55012 | 0.001206 | 0.85543 | 0.010406 | 7127.0699 | -8.3923 | 7.1271
0.54935 | 0.001208 | 0.85424 | 0.010423 | 7138.8892 | -8.4741 | 7.1389
0.54858 | 0.001207 | 0.85304 | 0.010414 | 7132.9795 | -8.5997 | 7.133
0.5478 | 0.001207 | 0.85182 | 0.010414 | 7132.9795 | -8.6405 | 7.133
0.54704 | 0.001206 | 0.85065 | 0.010406 | 7127.0699 | -8.3819 | 7.1271
0.54627 | 0.001205 | 0.84945 | 0.010397 | 7121.1602 | -8.5411 | 7.1212
0.5455 | 0.001207 | 0.84825 | 0.010414 | 7132.9795 | -8.5447 | 7.133
0.54472 | 0.001208 | 0.84704 | 0.010423 | 7138.8892 | -8.633 | 7.1389
0.54395 | 0.001205 | 0.84584 | 0.010397 | 7121.1602 | -8.5593 | 7.1212
0.54319 | 0.001205 | 0.84466 | 0.010397 | 7121.1602 | -8.4379 | 7.1212
0.54241 | 0.001203 | 0.84345 | 0.01038 | 7109.3408 | -8.5748 | 7.1093
0.54165 | 0.001203 | 0.84226 | 0.01038 | 7109.3408 | -8.4681 | 7.1093
0.54087 | 0.001202 | 0.84105 | 0.010371 | 7103.4312 | -8.5862 | 7.1034
0.54009 | 0.001201 | 0.83985 | 0.010362 | 7097.5215 | -8.557 | 7.0975
0.53933 | 0.001203 | 0.83866 | 0.01038 | 7109.3408 | -8.428 | 7.1093
0.53855 | 0.001201 | 0.83744 | 0.010362 | 7097.5215 | -8.6599 | 7.0975
0.53778 | 0.001202 | 0.83624 | 0.010371 | 7103.4312 | -8.5018 | 7.1034
0.53701 | 0.0012 | 0.83505 | 0.010354 | 7091.6118 | -8.443 | 7.0916
0.53624 | 0.001199 | 0.83386 | 0.010345 | 7085.7021 | -8.4766 | 7.0857
0.53547 | 0.001201 | 0.83266 | 0.010362 | 7097.5215 | -8.5242 | 7.0975
0.5347 | 0.001198 | 0.83146 | 0.010336 | 7079.7925 | -8.4986 | 7.0798
0.53393 | 0.0012 | 0.83026 | 0.010354 | 7091.6118 | -8.5061 | 7.0916
0.53316 | 0.001203 | 0.82907 | 0.01038 | 7109.3408 | -8.4465 | 7.1093
0.53239 | 0.001201 | 0.82787 | 0.010362 | 7097.5215 | -8.5053 | 7.0975
0.53162 | 0.001198 | 0.82667 | 0.010336 | 7079.7925 | -8.4766 | 7.0798
0.53086 | 0.001198 | 0.82548 | 0.010336 | 7079.7925 | -8.4219 | 7.0798
0.53008 | 0.001196 | 0.82427 | 0.010319 | 7067.9731 | -8.5909 | 7.068
0.52932 | 0.001198 | 0.82309 | 0.010336 | 7079.7925 | -8.3709 | 7.0798
0.52855 | 0.001197 | 0.82189 | 0.010328 | 7073.8828 | -8.4735 | 7.0739
0.52777 | 0.001197 | 0.82068 | 0.010328 | 7073.8828 | -8.5799 | 7.0739
0.52697 | 0.001196 | 0.81944 | 0.010319 | 7067.9731 | -8.7083 | 7.068
0.5262 | 0.001196 | 0.81825 | 0.010319 | 7067.9731 | -8.4738 | 7.068
0.52543 | 0.001195 | 0.81704 | 0.010311 | 7062.0634 | -8.5142 | 7.0621
0.52465 | 0.001195 | 0.81583 | 0.010311 | 7062.0634 | -8.5217 | 7.0621
0.52389 | 0.001194 | 0.81464 | 0.010302 | 7056.1537 | -8.4083 | 7.0562
0.52311 | 0.001194 | 0.81343 | 0.010302 | 7056.1537 | -8.5365 | 7.0562
0.52234 | 0.001192 | 0.81225 | 0.010285 | 7044.3344 | -8.3649 | 7.0443
0.52159 | 0.001191 | 0.81107 | 0.010276 | 7038.4247 | -8.2777 | 7.0384
0.52083 | 0.00119 | 0.80988 | 0.010267 | 7032.515 | -8.3473 | 7.0325
0.52006 | 0.001191 | 0.80869 | 0.010276 | 7038.4247 | -8.4349 | 7.0384
0.51929 | 0.001192 | 0.80749 | 0.010285 | 7044.3344 | -8.4091 | 7.0443
0.51853 | 0.001189 | 0.80631 | 0.010259 | 7026.6054 | -8.3255 | 7.0266
0.51776 | 0.00119 | 0.80511 | 0.010267 | 7032.515 | -8.395 | 7.0325
0.51699 | 0.001192 | 0.80393 | 0.010285 | 7044.3344 | -8.3618 | 7.0443
0.51622 | 0.001191 | 0.80272 | 0.010276 | 7038.4247 | -8.4638 | 7.0384
0.51545 | 0.001188 | 0.80152 | 0.01025 | 7020.6957 | -8.4278 | 7.0207
0.51469 | 0.001189 | 0.80034 | 0.010259 | 7026.6054 | -8.3333 | 7.0266 | 0.8 | 7024.9443
0.51391 | 0.001188 | 0.79913 | 0.01025 | 7020.6957 | -8.4535 | 7.0207
0.51315 | 0.001189 | 0.79794 | 0.010259 | 7026.6054 | -8.3661 | 7.0266
0.51237 | 0.00119 | 0.79674 | 0.010267 | 7032.515 | -8.4496 | 7.0325
0.5116 | 0.001189 | 0.79554 | 0.010259 | 7026.6054 | -8.4278 | 7.0266
0.51085 | 0.001188 | 0.79437 | 0.01025 | 7020.6957 | -8.2023 | 7.0207
0.51008 | 0.001187 | 0.79317 | 0.010242 | 7014.786 | -8.4573 | 7.0148
0.50931 | 0.001187 | 0.79198 | 0.010242 | 7014.786 | -8.3664 | 7.0148
0.50853 | 0.001188 | 0.79077 | 0.01025 | 7020.6957 | -8.4573 | 7.0207
0.50776 | 0.001188 | 0.78956 | 0.01025 | 7020.6957 | -8.4936 | 7.0207
0.50697 | 0.001186 | 0.78834 | 0.010233 | 7008.8763 | -8.5519 | 7.0089
0.50621 | 0.001186 | 0.78715 | 0.010233 | 7008.8763 | -8.3376 | 7.0089
0.50543 | 0.001185 | 0.78595 | 0.010224 | 7002.9667 | -8.4539 | 7.003
0.50466 | 0.001186 | 0.78474 | 0.010233 | 7008.8763 | -8.4539 | 7.0089
0.50389 | 0.001185 | 0.78354 | 0.010224 | 7002.9667 | -8.3885 | 7.003
0.50312 | 0.001185 | 0.78235 | 0.010224 | 7002.9667 | -8.3414 | 7.003
0.50235 | 0.001184 | 0.78115 | 0.010216 | 6997.057 | -8.4141 | 6.9971
0.50157 | 0.001183 | 0.77995 | 0.010207 | 6991.1473 | -8.407 | 6.9911
0.50081 | 0.001183 | 0.77876 | 0.010207 | 6991.1473 | -8.2948 | 6.9911
0.50006 | 0.001182 | 0.77759 | 0.010198 | 6985.2376 | -8.2152 | 6.9852
0.49928 | 0.001183 | 0.77638 | 0.010207 | 6991.1473 | -8.4108 | 6.9911
0.4985 | 0.001182 | 0.77517 | 0.010198 | 6985.2376 | -8.4542 | 6.9852
0.49774 | 0.001182 | 0.77398 | 0.010198 | 6985.2376 | -8.2986 | 6.9852
0.49697 | 0.001181 | 0.77279 | 0.01019 | 6979.328 | -8.3602 | 6.9793
0.49619 | 0.001185 | 0.77158 | 0.010224 | 7002.9667 | -8.4143 | 7.003
0.49542 | 0.001183 | 0.77038 | 0.010207 | 6991.1473 | -8.4106 | 6.9911
0.49464 | 0.00118 | 0.76917 | 0.010181 | 6973.4183 | -8.4471 | 6.9734
0.49386 | 0.001182 | 0.76796 | 0.010198 | 6985.2376 | -8.4869 | 6.9852
0.49309 | 0.001179 | 0.76676 | 0.010173 | 6967.5086 | -8.3423 | 6.9675
0.49233 | 0.001179 | 0.76557 | 0.010173 | 6967.5086 | -8.2775 | 6.9675
0.49154 | 0.00118 | 0.76435 | 0.010181 | 6973.4183 | -8.5303 | 6.9734
0.49078 | 0.001179 | 0.76316 | 0.010173 | 6967.5086 | -8.3136 | 6.9675
0.49001 | 0.001176 | 0.76196 | 0.010147 | 6949.7796 | -8.2995 | 6.9498
0.48925 | 0.001178 | 0.76078 | 0.010164 | 6961.5989 | -8.2094 | 6.9616
0.48848 | 0.001178 | 0.75958 | 0.010164 | 6961.5989 | -8.3679 | 6.9616
0.4877 | 0.001178 | 0.75838 | 0.010164 | 6961.5989 | -8.3788 | 6.9616
0.48694 | 0.001177 | 0.7572 | 0.010155 | 6955.6892 | -8.2021 | 6.9557
0.48618 | 0.001177 | 0.75601 | 0.010155 | 6955.6892 | -8.2743 | 6.9557
0.48541 | 0.001176 | 0.75481 | 0.010147 | 6949.7796 | -8.3573 | 6.9498
0.48463 | 0.001177 | 0.7536 | 0.010155 | 6955.6892 | -8.3897 | 6.9557
0.48384 | 0.001175 | 0.75237 | 0.010138 | 6943.8699 | -8.5375 | 6.9439
0.48307 | 0.001176 | 0.75117 | 0.010147 | 6949.7796 | -8.3178 | 6.9498
0.4823 | 0.001174 | 0.74998 | 0.010129 | 6937.9602 | -8.3034 | 6.938
0.48152 | 0.001175 | 0.74877 | 0.010138 | 6943.8699 | -8.3863 | 6.9439
0.48076 | 0.001173 | 0.74758 | 0.010121 | 6932.0505 | -8.2316 | 6.9321
0.48 | 0.001173 | 0.7464 | 0.010121 | 6932.0505 | -8.1707 | 6.9321
0.47923 | 0.001173 | 0.74521 | 0.010121 | 6932.0505 | -8.3109 | 6.9321
0.47846 | 0.001174 | 0.744 | 0.010129 | 6937.9602 | -8.3683 | 6.938
0.47768 | 0.001172 | 0.74279 | 0.010112 | 6926.1409 | -8.3863 | 6.9261
0.4769 | 0.001173 | 0.74157 | 0.010121 | 6932.0505 | -8.4366 | 6.9321
0.47612 | 0.001171 | 0.74037 | 0.010104 | 6920.2312 | -8.3253 | 6.9202
0.47536 | 0.001171 | 0.73918 | 0.010104 | 6920.2312 | -8.2537 | 6.9202
0.47459 | 0.001173 | 0.73799 | 0.010121 | 6932.0505 | -8.2176 | 6.9321
0.47383 | 0.001172 | 0.7368 | 0.010112 | 6926.1409 | -8.2211 | 6.9261
0.47305 | 0.001171 | 0.73559 | 0.010104 | 6920.2312 | -8.3864 | 6.9202
0.47229 | 0.001172 | 0.7344 | 0.010112 | 6926.1409 | -8.2249 | 6.9261
0.47152 | 0.00117 | 0.73321 | 0.010095 | 6914.3215 | -8.2859 | 6.9143
0.47075 | 0.001171 | 0.73201 | 0.010104 | 6920.2312 | -8.2501 | 6.9202
0.46998 | 0.001169 | 0.73082 | 0.010086 | 6908.4118 | -8.2574 | 6.9084
0.46922 | 0.001168 | 0.72964 | 0.010078 | 6902.5022 | -8.1823 | 6.9025
0.46845 | 0.001167 | 0.72844 | 0.010069 | 6896.5925 | -8.2183 | 6.8966
0.46769 | 0.001166 | 0.72725 | 0.01006 | 6890.6828 | -8.2112 | 6.8907
0.46692 | 0.001167 | 0.72607 | 0.010069 | 6896.5925 | -8.1898 | 6.8966
0.46614 | 0.001166 | 0.72485 | 0.01006 | 6890.6828 | -8.3613 | 6.8907
0.46538 | 0.00117 | 0.72366 | 0.010095 | 6914.3215 | -8.2003 | 6.9143
0.46461 | 0.001167 | 0.72247 | 0.010069 | 6896.5925 | -8.2253 | 6.8966
0.46385 | 0.001167 | 0.72129 | 0.010069 | 6896.5925 | -8.1718 | 6.8966
0.46307 | 0.001166 | 0.72008 | 0.01006 | 6890.6828 | -8.3506 | 6.8907
0.4623 | 0.001169 | 0.71887 | 0.010086 | 6908.4118 | -8.3255 | 6.9084
0.46153 | 0.001166 | 0.71768 | 0.01006 | 6890.6828 | -8.2075 | 6.8907
0.46076 | 0.001165 | 0.71648 | 0.010052 | 6884.7731 | -8.2577 | 6.8848
0.45999 | 0.001165 | 0.71528 | 0.010052 | 6884.7731 | -8.2756 | 6.8848
0.45921 | 0.001163 | 0.71407 | 0.010035 | 6872.9538 | -8.3006 | 6.873
0.45844 | 0.001165 | 0.71288 | 0.010052 | 6884.7731 | -8.2364 | 6.8848
0.45766 | 0.001164 | 0.71166 | 0.010043 | 6878.8635 | -8.3684 | 6.8789
0.45688 | 0.001167 | 0.71045 | 0.010069 | 6896.5925 | -8.3113 | 6.8966
0.45611 | 0.001162 | 0.70926 | 0.010026 | 6867.0441 | -8.2292 | 6.867
0.45534 | 0.001163 | 0.70806 | 0.010035 | 6872.9538 | -8.2365 | 6.873
0.45458 | 0.001164 | 0.70688 | 0.010043 | 6878.8635 | -8.1259 | 6.8789
0.45382 | 0.001163 | 0.70569 | 0.010035 | 6872.9538 | -8.1366 | 6.873
0.45305 | 0.001164 | 0.7045 | 0.010043 | 6878.8635 | -8.2329 | 6.8789
0.45227 | 0.001165 | 0.70329 | 0.010052 | 6884.7731 | -8.3256 | 6.8848
0.45149 | 0.001165 | 0.70207 | 0.010052 | 6884.7731 | -8.3934 | 6.8848
0.45071 | 0.001164 | 0.70086 | 0.010043 | 6878.8635 | -8.2935 | 6.8789 | 0.7 | 6866.2012
0.44994 | 0.001161 | 0.69966 | 0.010017 | 6861.1344 | -8.2899 | 6.8611
0.44916 | 0.001161 | 0.69845 | 0.010017 | 6861.1344 | -8.2685 | 6.8611
0.4484 | 0.001161 | 0.69726 | 0.010017 | 6861.1344 | -8.1618 | 6.8611
0.44764 | 0.001157 | 0.69608 | 0.0099827 | 6837.4957 | -8.0519 | 6.8375
0.44687 | 0.001159 | 0.69489 | 0.01 | 6849.3151 | -8.1833 | 6.8493
0.44611 | 0.001162 | 0.6937 | 0.010026 | 6867.0441 | -8.1583 | 6.867
0.44533 | 0.001158 | 0.6925 | 0.0099914 | 6843.4054 | -8.2507 | 6.8434
0.44456 | 0.001158 | 0.69129 | 0.0099914 | 6843.4054 | -8.2259 | 6.8434
0.44379 | 0.001158 | 0.6901 | 0.0099914 | 6843.4054 | -8.1727 | 6.8434
0.44302 | 0.00116 | 0.68889 | 0.010009 | 6855.2247 | -8.2756 | 6.8552
0.44224 | 0.001157 | 0.68769 | 0.0099827 | 6837.4957 | -8.2401 | 6.8375
0.44148 | 0.001158 | 0.6865 | 0.0099914 | 6843.4054 | -8.1585 | 6.8434
0.44072 | 0.001158 | 0.68532 | 0.0099914 | 6843.4054 | -8.013 | 6.8434
0.43996 | 0.001157 | 0.68413 | 0.0099827 | 6837.4957 | -8.1479 | 6.8375
0.43919 | 0.001159 | 0.68294 | 0.01 | 6849.3151 | -8.162 | 6.8493
0.43842 | 0.001158 | 0.68175 | 0.0099914 | 6843.4054 | -8.1549 | 6.8434
0.43764 | 0.001158 | 0.68053 | 0.0099914 | 6843.4054 | -8.3216 | 6.8434
0.43688 | 0.001157 | 0.67934 | 0.0099827 | 6837.4957 | -8.1479 | 6.8375
0.4361 | 0.001155 | 0.67814 | 0.0099655 | 6825.6764 | -8.2117 | 6.8257
0.43534 | 0.001155 | 0.67695 | 0.0099655 | 6825.6764 | -8.109 | 6.8257
0.43455 | 0.001156 | 0.67573 | 0.0099741 | 6831.586 | -8.3568 | 6.8316
0.43379 | 0.001156 | 0.67454 | 0.0099741 | 6831.586 | -8.1373 | 6.8316
0.43302 | 0.001157 | 0.67334 | 0.0099827 | 6837.4957 | -8.1621 | 6.8375
0.43224 | 0.001157 | 0.67214 | 0.0099827 | 6837.4957 | -8.2507 | 6.8375
0.43145 | 0.001155 | 0.67091 | 0.0099655 | 6825.6764 | -8.3816 | 6.8257
0.43068 | 0.001156 | 0.66971 | 0.0099741 | 6831.586 | -8.1869 | 6.8316
0.42991 | 0.001154 | 0.66852 | 0.0099569 | 6819.7667 | -8.1515 | 6.8198
0.42914 | 0.001152 | 0.66732 | 0.0099396 | 6807.9473 | -8.148 | 6.8079
0.42836 | 0.001152 | 0.66611 | 0.0099396 | 6807.9473 | -8.2574 | 6.8079
0.4276 | 0.001153 | 0.66492 | 0.0099482 | 6813.857 | -8.1127 | 6.8139
0.42682 | 0.001151 | 0.66371 | 0.009931 | 6802.0377 | -8.215 | 6.802
0.42606 | 0.00115 | 0.66252 | 0.0099223 | 6796.128 | -8.0669 | 6.7961
0.4253 | 0.001151 | 0.66134 | 0.009931 | 6802.0377 | -8.0352 | 6.802
0.42454 | 0.001152 | 0.66016 | 0.0099396 | 6807.9473 | -8.0527 | 6.8079
0.42376 | 0.001151 | 0.65895 | 0.009931 | 6802.0377 | -8.2432 | 6.802
0.423 | 0.001151 | 0.65776 | 0.009931 | 6802.0377 | -8.0492 | 6.802
0.42224 | 0.001153 | 0.65658 | 0.0099482 | 6813.857 | -8.0562 | 6.8139
0.42147 | 0.001149 | 0.65539 | 0.0099137 | 6790.2183 | -8.0915 | 6.7902
0.42069 | 0.00115 | 0.65417 | 0.0099223 | 6796.128 | -8.2711 | 6.7961
0.41992 | 0.001151 | 0.65298 | 0.009931 | 6802.0377 | -8.1092 | 6.802
0.41915 | 0.00115 | 0.65178 | 0.0099223 | 6796.128 | -8.1832 | 6.7961
0.41837 | 0.001153 | 0.65057 | 0.0099482 | 6813.857 | -8.2432 | 6.8139
0.41759 | 0.00115 | 0.64935 | 0.0099223 | 6796.128 | -8.2855 | 6.7961
0.41681 | 0.001149 | 0.64815 | 0.0099137 | 6790.2183 | -8.1549 | 6.7902
0.41604 | 0.00115 | 0.64695 | 0.0099223 | 6796.128 | -8.1338 | 6.7961
0.41529 | 0.001148 | 0.64578 | 0.0099051 | 6784.3086 | -7.9613 | 6.7843
0.41452 | 0.001148 | 0.64458 | 0.0099051 | 6784.3086 | -8.1232 | 6.7843
0.41375 | 0.001148 | 0.64338 | 0.0099051 | 6784.3086 | -8.1548 | 6.7843
0.41298 | 0.001149 | 0.64218 | 0.0099137 | 6790.2183 | -8.1267 | 6.7902
0.4122 | 0.00115 | 0.64097 | 0.0099223 | 6796.128 | -8.2394 | 6.7961
0.41142 | 0.001148 | 0.63975 | 0.0099051 | 6784.3086 | -8.257 | 6.7843
0.41065 | 0.001149 | 0.63856 | 0.0099137 | 6790.2183 | -8.1056 | 6.7902
0.40987 | 0.00115 | 0.63735 | 0.0099223 | 6796.128 | -8.1866 | 6.7961
0.40911 | 0.001147 | 0.63617 | 0.0098965 | 6778.399 | -8.0317 | 6.7784
0.40836 | 0.001147 | 0.63499 | 0.0098965 | 6778.399 | -7.9791 | 6.7784
0.40759 | 0.001147 | 0.6338 | 0.0098965 | 6778.399 | -8.0634 | 6.7784
0.40682 | 0.001147 | 0.6326 | 0.0098965 | 6778.399 | -8.1372 | 6.7784
0.40604 | 0.001146 | 0.6314 | 0.0098878 | 6772.4893 | -8.1442 | 6.7725
0.40528 | 0.001148 | 0.63021 | 0.0099051 | 6784.3086 | -8.0529 | 6.7843
0.4045 | 0.001147 | 0.629 | 0.0098965 | 6778.399 | -8.204 | 6.7784
0.40373 | 0.001145 | 0.62781 | 0.0098792 | 6766.5796 | -8.0985 | 6.7666
0.40297 | 0.001145 | 0.62661 | 0.0098792 | 6766.5796 | -8.0914 | 6.7666
0.4022 | 0.001144 | 0.62542 | 0.0098706 | 6760.6699 | -8.0564 | 6.7607
0.40143 | 0.001143 | 0.62422 | 0.0098619 | 6754.7602 | -8.1019 | 6.7548
0.40066 | 0.001144 | 0.62302 | 0.0098706 | 6760.6699 | -8.0914 | 6.7607
0.39989 | 0.001145 | 0.62183 | 0.0098792 | 6766.5796 | -8.0879 | 6.7666
0.39911 | 0.001144 | 0.62061 | 0.0098706 | 6760.6699 | -8.2246 | 6.7607
0.39833 | 0.00114 | 0.6194 | 0.0098361 | 6737.0312 | -8.1962 | 6.737
0.39757 | 0.001141 | 0.61822 | 0.0098447 | 6742.9409 | -7.9444 | 6.7429
0.3968 | 0.00114 | 0.61702 | 0.0098361 | 6737.0312 | -8.0596 | 6.737
0.39603 | 0.001142 | 0.61583 | 0.0098533 | 6748.8506 | -8.0737 | 6.7489
0.39525 | 0.001141 | 0.61461 | 0.0098447 | 6742.9409 | -8.1926 | 6.7429
0.39448 | 0.001143 | 0.61342 | 0.0098619 | 6754.7602 | -8.0493 | 6.7548
0.39371 | 0.001142 | 0.61222 | 0.0098533 | 6748.8506 | -8.0843 | 6.7489
0.39294 | 0.001141 | 0.61102 | 0.0098447 | 6742.9409 | -8.0877 | 6.7429
0.39217 | 0.001142 | 0.60982 | 0.0098533 | 6748.8506 | -8.0982 | 6.7489
0.3914 | 0.001141 | 0.60863 | 0.0098447 | 6742.9409 | -8.0143 | 6.7429
0.39063 | 0.00114 | 0.60743 | 0.0098361 | 6737.0312 | -8.112 | 6.737
0.38986 | 0.00114 | 0.60624 | 0.0098361 | 6737.0312 | -8.0247 | 6.737
0.38909 | 0.001141 | 0.60504 | 0.0098447 | 6742.9409 | -8.1016 | 6.7429
0.38832 | 0.001141 | 0.60383 | 0.0098447 | 6742.9409 | -8.1051 | 6.7429
0.38755 | 0.001141 | 0.60264 | 0.0098447 | 6742.9409 | -8.0737 | 6.7429
0.38678 | 0.001139 | 0.60145 | 0.0098274 | 6731.1215 | -7.9933 | 6.7311
0.386 | 0.001142 | 0.60023 | 0.0098533 | 6748.8506 | -8.2483 | 6.7489 | 0.6 | 6747.7521
0.38521 | 0.001141 | 0.59901 | 0.0098447 | 6742.9409 | -8.2345 | 6.7429
0.38444 | 0.001137 | 0.59781 | 0.0098102 | 6719.3022 | -8.07 | 6.7193
0.38367 | 0.001139 | 0.59661 | 0.0098274 | 6731.1215 | -8.0315 | 6.7311
0.3829 | 0.001139 | 0.5954 | 0.0098274 | 6731.1215 | -8.1432 | 6.7311
0.38213 | 0.001142 | 0.59421 | 0.0098533 | 6748.8506 | -8.0177 | 6.7489
0.38135 | 0.001141 | 0.59301 | 0.0098447 | 6742.9409 | -8.1401 | 6.7429
0.38058 | 0.001139 | 0.59181 | 0.0098274 | 6731.1215 | -8.0875 | 6.7311
0.37982 | 0.001139 | 0.59061 | 0.0098274 | 6731.1215 | -8.0281 | 6.7311
0.37907 | 0.001136 | 0.58946 | 0.0098016 | 6713.3925 | -7.7458 | 6.7134
0.3783 | 0.001138 | 0.58826 | 0.0098188 | 6725.2119 | -8.0976 | 6.7252
0.37753 | 0.001138 | 0.58707 | 0.0098188 | 6725.2119 | -8.0106 | 6.7252
0.37676 | 0.001138 | 0.58586 | 0.0098188 | 6725.2119 | -8.0733 | 6.7252
0.37599 | 0.001139 | 0.58466 | 0.0098274 | 6731.1215 | -8.1292 | 6.7311
0.3752 | 0.001138 | 0.58343 | 0.0098188 | 6725.2119 | -8.2338 | 6.7252
0.37442 | 0.001138 | 0.58223 | 0.0098188 | 6725.2119 | -8.1047 | 6.7252
0.37366 | 0.001138 | 0.58103 | 0.0098188 | 6725.2119 | -8.0315 | 6.7252
0.37287 | 0.001138 | 0.57981 | 0.0098188 | 6725.2119 | -8.1988 | 6.7252
0.3721 | 0.001139 | 0.57862 | 0.0098274 | 6731.1215 | -8.0455 | 6.7311
0.37133 | 0.001136 | 0.57742 | 0.0098016 | 6713.3925 | -8.0384 | 6.7134
0.37056 | 0.001137 | 0.57623 | 0.0098102 | 6719.3022 | -8.0314 | 6.7193
0.36979 | 0.001137 | 0.57503 | 0.0098102 | 6719.3022 | -8.0349 | 6.7193
0.36903 | 0.001136 | 0.57384 | 0.0098016 | 6713.3925 | -8.0105 | 6.7134
0.36826 | 0.001136 | 0.57265 | 0.0098016 | 6713.3925 | -7.9756 | 6.7134
0.36748 | 0.001136 | 0.57144 | 0.0098016 | 6713.3925 | -8.1427 | 6.7134
0.36672 | 0.001138 | 0.57024 | 0.0098188 | 6725.2119 | -8.014 | 6.7252
0.36595 | 0.001137 | 0.56905 | 0.0098102 | 6719.3022 | -8.0071 | 6.7193
0.36519 | 0.001136 | 0.56787 | 0.0098016 | 6713.3925 | -7.9478 | 6.7134
0.36443 | 0.001138 | 0.56668 | 0.0098188 | 6725.2119 | -7.9827 | 6.7252
0.36364 | 0.001138 | 0.56547 | 0.0098188 | 6725.2119 | -8.1675 | 6.7252
0.36286 | 0.001138 | 0.56425 | 0.0098188 | 6725.2119 | -8.1675 | 6.7252
0.36208 | 0.001137 | 0.56304 | 0.0098102 | 6719.3022 | -8.143 | 6.7193
0.36131 | 0.001136 | 0.56184 | 0.0098016 | 6713.3925 | -8.0836 | 6.7134
0.36055 | 0.001137 | 0.56065 | 0.0098102 | 6719.3022 | -7.9896 | 6.7193
0.35977 | 0.001135 | 0.55944 | 0.0097929 | 6707.4828 | -8.1114 | 6.7075
0.35901 | 0.001137 | 0.55826 | 0.0098102 | 6719.3022 | -7.9026 | 6.7193
0.35825 | 0.001135 | 0.55707 | 0.0097929 | 6707.4828 | -7.9965 | 6.7075
0.35747 | 0.001138 | 0.55587 | 0.0098188 | 6725.2119 | -8.094 | 6.7252
0.35669 | 0.001136 | 0.55465 | 0.0098016 | 6713.3925 | -8.1498 | 6.7134
0.35592 | 0.001137 | 0.55346 | 0.0098102 | 6719.3022 | -8 | 6.7193
0.35515 | 0.001135 | 0.55226 | 0.0097929 | 6707.4828 | -8.1009 | 6.7075
0.35438 | 0.001138 | 0.55106 | 0.0098188 | 6725.2119 | -8.0523 | 6.7252
0.35361 | 0.001136 | 0.54987 | 0.0098016 | 6713.3925 | -8.0036 | 6.7134
0.35285 | 0.001135 | 0.54868 | 0.0097929 | 6707.4828 | -7.993 | 6.7075
0.35207 | 0.001133 | 0.54746 | 0.0097757 | 6695.6635 | -8.1179 | 6.6957
0.3513 | 0.001135 | 0.54627 | 0.0097929 | 6707.4828 | -8.0033 | 6.7075
0.35053 | 0.001136 | 0.54508 | 0.0098016 | 6713.3925 | -8.0034 | 6.7134
0.34975 | 0.001137 | 0.54387 | 0.0098102 | 6719.3022 | -8.1149 | 6.7193
0.34898 | 0.001139 | 0.54266 | 0.0098274 | 6731.1215 | -8.1466 | 6.7311
0.34821 | 0.001138 | 0.54146 | 0.0098188 | 6725.2119 | -8.0246 | 6.7252
0.34744 | 0.001136 | 0.54027 | 0.0098016 | 6713.3925 | -8.0558 | 6.7134
0.34667 | 0.001136 | 0.53907 | 0.0098016 | 6713.3925 | -8.0278 | 6.7134
0.3459 | 0.001136 | 0.53788 | 0.0098016 | 6713.3925 | -7.9965 | 6.7134
0.34514 | 0.001134 | 0.53669 | 0.0097843 | 6701.5732 | -7.9686 | 6.7016
0.34437 | 0.001135 | 0.53549 | 0.0097929 | 6707.4828 | -8.0485 | 6.7075
0.3436 | 0.001136 | 0.5343 | 0.0098016 | 6713.3925 | -7.9721 | 6.7134
0.34281 | 0.001137 | 0.53308 | 0.0098102 | 6719.3022 | -8.2403 | 6.7193
0.34203 | 0.001137 | 0.53186 | 0.0098102 | 6719.3022 | -8.2021 | 6.7193
0.34125 | 0.001137 | 0.53065 | 0.0098102 | 6719.3022 | -8.108 | 6.7193
0.34048 | 0.001137 | 0.52945 | 0.0098102 | 6719.3022 | -8.0454 | 6.7193
0.33972 | 0.001135 | 0.52827 | 0.0097929 | 6707.4828 | -7.9443 | 6.7075
0.33895 | 0.001137 | 0.52707 | 0.0098102 | 6719.3022 | -8.0696 | 6.7193
0.33818 | 0.001137 | 0.52587 | 0.0098102 | 6719.3022 | -8.0663 | 6.7193
0.33741 | 0.001136 | 0.52466 | 0.0098016 | 6713.3925 | -8.0627 | 6.7134
0.33662 | 0.001136 | 0.52345 | 0.0098016 | 6713.3925 | -8.1531 | 6.7134
0.33584 | 0.001135 | 0.52223 | 0.0097929 | 6707.4828 | -8.16 | 6.7075
0.33508 | 0.001137 | 0.52104 | 0.0098102 | 6719.3022 | -7.9965 | 6.7193
0.3343 | 0.001135 | 0.51984 | 0.0097929 | 6707.4828 | -8.0592 | 6.7075
0.33354 | 0.001136 | 0.51866 | 0.0098016 | 6713.3925 | -7.9617 | 6.7134
0.33278 | 0.001136 | 0.51748 | 0.0098016 | 6713.3925 | -7.9234 | 6.7134
0.33202 | 0.001135 | 0.51628 | 0.0097929 | 6707.4828 | -8.0034 | 6.7075
0.33125 | 0.001138 | 0.51509 | 0.0098188 | 6725.2119 | -8.0418 | 6.7252
0.33048 | 0.001134 | 0.51389 | 0.0097843 | 6701.5732 | -8.0174 | 6.7016
0.32972 | 0.001137 | 0.51271 | 0.0098102 | 6719.3022 | -7.9408 | 6.7193
0.32895 | 0.001135 | 0.51153 | 0.0097929 | 6707.4828 | -7.9443 | 6.7075
0.32818 | 0.001137 | 0.51032 | 0.0098102 | 6719.3022 | -8.0696 | 6.7193
0.32741 | 0.001137 | 0.50912 | 0.0098102 | 6719.3022 | -8.0663 | 6.7193
0.32665 | 0.001136 | 0.50794 | 0.0098016 | 6713.3925 | -7.9583 | 6.7134
0.32588 | 0.001135 | 0.50674 | 0.0097929 | 6707.4828 | -8.0347 | 6.7075
0.32511 | 0.001137 | 0.50555 | 0.0098102 | 6719.3022 | -7.9861 | 6.7193
0.32434 | 0.001136 | 0.50435 | 0.0098016 | 6713.3925 | -8.0732 | 6.7134
0.32357 | 0.001136 | 0.50316 | 0.0098016 | 6713.3925 | -7.9965 | 6.7134
0.3228 | 0.001139 | 0.50195 | 0.0098274 | 6731.1215 | -8.0907 | 6.7311
0.32204 | 0.001138 | 0.50077 | 0.0098188 | 6725.2119 | -7.9618 | 6.7252 | 0.5 | 6728.9619
0.32126 | 0.001139 | 0.49956 | 0.0098274 | 6731.1215 | -8.1711 | 6.7311
0.32048 | 0.001136 | 0.49835 | 0.0098016 | 6713.3925 | -8.1012 | 6.7134
0.31972 | 0.001137 | 0.49717 | 0.0098102 | 6719.3022 | -7.9165 | 6.7193
0.31896 | 0.001138 | 0.49598 | 0.0098188 | 6725.2119 | -8.0175 | 6.7252
0.31818 | 0.001137 | 0.49476 | 0.0098102 | 6719.3022 | -8.1743 | 6.7193
0.31741 | 0.001139 | 0.49357 | 0.0098274 | 6731.1215 | -8.0524 | 6.7311
0.31661 | 0.001136 | 0.49233 | 0.0098016 | 6713.3925 | -8.3102 | 6.7134
0.31584 | 0.001135 | 0.49113 | 0.0097929 | 6707.4828 | -8.0347 | 6.7075
0.31507 | 0.001135 | 0.48994 | 0.0097929 | 6707.4828 | -7.9895 | 6.7075
0.31431 | 0.001137 | 0.48875 | 0.0098102 | 6719.3022 | -7.9861 | 6.7193
0.31355 | 0.001136 | 0.48757 | 0.0098016 | 6713.3925 | -7.9583 | 6.7134
0.31279 | 0.001136 | 0.48639 | 0.0098016 | 6713.3925 | -7.9339 | 6.7134
0.31202 | 0.001137 | 0.48519 | 0.0098102 | 6719.3022 | -8.0523 | 6.7193
0.31125 | 0.001137 | 0.48399 | 0.0098102 | 6719.3022 | -8.0349 | 6.7193
0.31046 | 0.001142 | 0.48276 | 0.0098533 | 6748.8506 | -8.2934 | 6.7489
0.30967 | 0.001141 | 0.48154 | 0.0098447 | 6742.9409 | -8.2136 | 6.7429
0.30889 | 0.001138 | 0.48033 | 0.0098188 | 6725.2119 | -8.1468 | 6.7252
0.30813 | 0.001138 | 0.47914 | 0.0098188 | 6725.2119 | -8.0211 | 6.7252
0.30735 | 0.00114 | 0.47793 | 0.0098361 | 6737.0312 | -8.1328 | 6.737
0.30659 | 0.001139 | 0.47674 | 0.0098274 | 6731.1215 | -8.0002 | 6.7311
0.30582 | 0.001138 | 0.47555 | 0.0098188 | 6725.2119 | -8.0141 | 6.7252
0.30506 | 0.001139 | 0.47436 | 0.0098274 | 6731.1215 | -7.9932 | 6.7311
0.30428 | 0.00114 | 0.47316 | 0.0098361 | 6737.0312 | -8.0945 | 6.737
0.3035 | 0.001141 | 0.47194 | 0.0098447 | 6742.9409 | -8.2273 | 6.7429
0.30272 | 0.001139 | 0.47074 | 0.0098274 | 6731.1215 | -8.119 | 6.7311
0.30195 | 0.00114 | 0.46953 | 0.0098361 | 6737.0312 | -8.1154 | 6.737
0.30119 | 0.00114 | 0.46836 | 0.0098361 | 6737.0312 | -7.899 | 6.737
0.30043 | 0.001139 | 0.46716 | 0.0098274 | 6731.1215 | -8.0421 | 6.7311
0.29965 | 0.001141 | 0.46596 | 0.0098447 | 6742.9409 | -8.1399 | 6.7429
0.29888 | 0.001144 | 0.46476 | 0.0098706 | 6760.6699 | -8.0528 | 6.7607
0.29812 | 0.001139 | 0.46357 | 0.0098274 | 6731.1215 | -8.0352 | 6.7311
0.29735 | 0.00114 | 0.46239 | 0.0098361 | 6737.0312 | -7.9897 | 6.737
0.29659 | 0.001143 | 0.4612 | 0.0098619 | 6754.7602 | -8.0038 | 6.7548
0.29582 | 0.001142 | 0.46 | 0.0098533 | 6748.8506 | -8.1053 | 6.7489
0.29504 | 0.001141 | 0.45879 | 0.0098447 | 6742.9409 | -8.1296 | 6.7429
0.29428 | 0.001142 | 0.45761 | 0.0098533 | 6748.8506 | -8.0143 | 6.7489
0.29351 | 0.001144 | 0.45641 | 0.0098706 | 6760.6699 | -8.0773 | 6.7607
0.29273 | 0.001143 | 0.4552 | 0.0098619 | 6754.7602 | -8.2069 | 6.7548
0.29196 | 0.001144 | 0.454 | 0.0098706 | 6760.6699 | -8.1019 | 6.7607
0.29119 | 0.001146 | 0.4528 | 0.0098878 | 6772.4893 | -8.102 | 6.7725
0.29041 | 0.001147 | 0.45159 | 0.0098965 | 6778.399 | -8.1653 | 6.7784
0.28963 | 0.001145 | 0.45037 | 0.0098792 | 6766.5796 | -8.2881 | 6.7666
0.28886 | 0.001147 | 0.44917 | 0.0098965 | 6778.399 | -8.1196 | 6.7784
0.28809 | 0.001148 | 0.44798 | 0.0099051 | 6784.3086 | -8.1091 | 6.7843
0.28732 | 0.001146 | 0.44679 | 0.0098878 | 6772.4893 | -8.0634 | 6.7725
0.28656 | 0.001145 | 0.44559 | 0.0098792 | 6766.5796 | -8.0634 | 6.7666
0.28578 | 0.001147 | 0.44439 | 0.0098965 | 6778.399 | -8.1301 | 6.7784
0.285 | 0.001149 | 0.44318 | 0.0099137 | 6790.2183 | -8.2287 | 6.7902
0.28424 | 0.001149 | 0.44199 | 0.0099137 | 6790.2183 | -8.088 | 6.7902
0.28348 | 0.001147 | 0.44082 | 0.0098965 | 6778.399 | -7.9544 | 6.7784
0.28271 | 0.001147 | 0.43961 | 0.0098965 | 6778.399 | -8.1794 | 6.7784
0.28194 | 0.001148 | 0.43842 | 0.0099051 | 6784.3086 | -8.0775 | 6.7843
0.28117 | 0.001147 | 0.43722 | 0.0098965 | 6778.399 | -8.1197 | 6.7784
0.2804 | 0.001147 | 0.43602 | 0.0098965 | 6778.399 | -8.1688 | 6.7784
0.27963 | 0.001148 | 0.43483 | 0.0099051 | 6784.3086 | -8.0775 | 6.7843
0.27885 | 0.001149 | 0.43362 | 0.0099137 | 6790.2183 | -8.2006 | 6.7902
0.27809 | 0.001149 | 0.43243 | 0.0099137 | 6790.2183 | -8.0986 | 6.7902
0.2773 | 0.00115 | 0.4312 | 0.0099223 | 6796.128 | -8.3134 | 6.7961
0.27652 | 0.001152 | 0.42999 | 0.0099396 | 6807.9473 | -8.229 | 6.8079
0.27574 | 0.001153 | 0.42878 | 0.0099482 | 6813.857 | -8.2715 | 6.8139
0.27497 | 0.001151 | 0.42758 | 0.009931 | 6802.0377 | -8.1621 | 6.802
0.2742 | 0.001151 | 0.42639 | 0.009931 | 6802.0377 | -8.0915 | 6.802
0.27345 | 0.001154 | 0.42521 | 0.0099569 | 6819.7667 | -8.0279 | 6.8198
0.27269 | 0.001153 | 0.42403 | 0.0099482 | 6813.857 | -8.0561 | 6.8139
0.27192 | 0.001153 | 0.42283 | 0.0099482 | 6813.857 | -8.1692 | 6.8139
0.27113 | 0.001155 | 0.42161 | 0.0099655 | 6825.6764 | -8.3035 | 6.8257
0.27035 | 0.001155 | 0.42039 | 0.0099655 | 6825.6764 | -8.3425 | 6.8257
0.26957 | 0.001155 | 0.41919 | 0.0099655 | 6825.6764 | -8.2152 | 6.8257
0.2688 | 0.001155 | 0.41799 | 0.0099655 | 6825.6764 | -8.1727 | 6.8257
0.26803 | 0.001154 | 0.41678 | 0.0099569 | 6819.7667 | -8.2222 | 6.8198
0.26727 | 0.001158 | 0.4156 | 0.0099914 | 6843.4054 | -8.0842 | 6.8434
0.2665 | 0.001157 | 0.41442 | 0.0099827 | 6837.4957 | -8.1053 | 6.8375
0.26573 | 0.001156 | 0.41322 | 0.0099741 | 6831.586 | -8.1833 | 6.8316
0.26496 | 0.001157 | 0.41202 | 0.0099827 | 6837.4957 | -8.2152 | 6.8375
0.26419 | 0.001158 | 0.41081 | 0.0099914 | 6843.4054 | -8.2436 | 6.8434
0.26342 | 0.00116 | 0.40962 | 0.010009 | 6855.2247 | -8.1371 | 6.8552
0.26266 | 0.00116 | 0.40844 | 0.010009 | 6855.2247 | -8.1122 | 6.8552
0.26189 | 0.00116 | 0.40724 | 0.010009 | 6855.2247 | -8.2401 | 6.8552
0.26112 | 0.001159 | 0.40604 | 0.01 | 6849.3151 | -8.2365 | 6.8493
0.26035 | 0.001157 | 0.40484 | 0.0099827 | 6837.4957 | -8.1833 | 6.8375
0.25959 | 0.001159 | 0.40366 | 0.01 | 6849.3151 | -8.0769 | 6.8493
0.25881 | 0.001163 | 0.40245 | 0.010035 | 6872.9538 | -8.2685 | 6.873
0.25805 | 0.001161 | 0.40127 | 0.010017 | 6861.1344 | -8.1155 | 6.8611
0.25727 | 0.001162 | 0.40006 | 0.010026 | 6867.0441 | -8.3041 | 6.867 | 0.4 | 6867.3524
0.2565 | 0.001163 | 0.39886 | 0.010035 | 6872.9538 | -8.2472 | 6.873
0.25573 | 0.001163 | 0.39766 | 0.010035 | 6872.9538 | -8.2828 | 6.873
0.25496 | 0.001164 | 0.39647 | 0.010043 | 6878.8635 | -8.1687 | 6.8789
0.25418 | 0.001165 | 0.39525 | 0.010052 | 6884.7731 | -8.3577 | 6.8848
0.25341 | 0.001164 | 0.39405 | 0.010043 | 6878.8635 | -8.2613 | 6.8789
0.25263 | 0.001166 | 0.39284 | 0.01006 | 6890.6828 | -8.3291 | 6.8907
0.25187 | 0.001165 | 0.39165 | 0.010052 | 6884.7731 | -8.2042 | 6.8848
0.2511 | 0.001166 | 0.39046 | 0.01006 | 6890.6828 | -8.2256 | 6.8907
0.25033 | 0.001166 | 0.38926 | 0.01006 | 6890.6828 | -8.272 | 6.8907
0.24956 | 0.001168 | 0.38806 | 0.010078 | 6902.5022 | -8.2684 | 6.9025
0.24879 | 0.001168 | 0.38686 | 0.010078 | 6902.5022 | -8.2647 | 6.9025
0.24802 | 0.001166 | 0.38567 | 0.01006 | 6890.6828 | -8.2255 | 6.8907
0.24725 | 0.001169 | 0.38447 | 0.010086 | 6908.4118 | -8.2934 | 6.9084
0.24648 | 0.00117 | 0.38327 | 0.010095 | 6914.3215 | -8.2431 | 6.9143
0.24571 | 0.001167 | 0.38207 | 0.010069 | 6896.5925 | -8.3112 | 6.8966
0.24493 | 0.00117 | 0.38087 | 0.010095 | 6914.3215 | -8.2897 | 6.9143
0.24417 | 0.001172 | 0.37969 | 0.010112 | 6926.1409 | -8.1999 | 6.9261
0.2434 | 0.001171 | 0.37849 | 0.010104 | 6920.2312 | -8.3002 | 6.9202
0.24262 | 0.001171 | 0.37727 | 0.010104 | 6920.2312 | -8.4043 | 6.9202
0.24185 | 0.001174 | 0.37607 | 0.010129 | 6937.9602 | -8.3397 | 6.938
0.24107 | 0.001173 | 0.37486 | 0.010121 | 6932.0505 | -8.3683 | 6.9321
0.2403 | 0.001173 | 0.37366 | 0.010121 | 6932.0505 | -8.3109 | 6.9321
0.23953 | 0.001172 | 0.37246 | 0.010112 | 6926.1409 | -8.3073 | 6.9261
0.23876 | 0.001173 | 0.37127 | 0.010121 | 6932.0505 | -8.3073 | 6.9321
0.23799 | 0.001174 | 0.37007 | 0.010129 | 6937.9602 | -8.2605 | 6.938
0.23723 | 0.001173 | 0.36889 | 0.010121 | 6932.0505 | -8.1958 | 6.9321
0.23646 | 0.001177 | 0.3677 | 0.010155 | 6955.6892 | -8.2818 | 6.9557
0.2357 | 0.001179 | 0.36651 | 0.010173 | 6967.5086 | -8.2813 | 6.9675
0.23492 | 0.001179 | 0.3653 | 0.010173 | 6967.5086 | -8.4184 | 6.9675
0.23414 | 0.001179 | 0.36409 | 0.010173 | 6967.5086 | -8.4292 | 6.9675
0.23336 | 0.001178 | 0.36288 | 0.010164 | 6961.5989 | -8.4473 | 6.9616
0.23259 | 0.001179 | 0.36167 | 0.010173 | 6967.5086 | -8.3932 | 6.9675
0.23181 | 0.00118 | 0.36047 | 0.010181 | 6973.4183 | -8.4003 | 6.9734
0.23104 | 0.001182 | 0.35927 | 0.010198 | 6985.2376 | -8.3784 | 6.9852
0.23027 | 0.00118 | 0.35808 | 0.010181 | 6973.4183 | -8.3241 | 6.9734
0.22951 | 0.001182 | 0.35688 | 0.010198 | 6985.2376 | -8.3241 | 6.9852
0.22873 | 0.001186 | 0.35568 | 0.010233 | 7008.8763 | -8.4106 | 7.0089
0.22796 | 0.001184 | 0.35448 | 0.010216 | 6997.057 | -8.4286 | 6.9971
0.22719 | 0.001185 | 0.35328 | 0.010224 | 7002.9667 | -8.3597 | 7.003
0.22643 | 0.001185 | 0.3521 | 0.010224 | 7002.9667 | -8.3088 | 7.003
0.22565 | 0.001188 | 0.35089 | 0.01025 | 7020.6957 | -8.4828 | 7.0207
0.22488 | 0.001188 | 0.34969 | 0.01025 | 7020.6957 | -8.4171 | 7.0207
0.22412 | 0.001186 | 0.3485 | 0.010233 | 7008.8763 | -8.3119 | 7.0089
0.22335 | 0.001189 | 0.34731 | 0.010259 | 7026.6054 | -8.3481 | 7.0266
0.22259 | 0.001189 | 0.34613 | 0.010259 | 7026.6054 | -8.3368 | 7.0266
0.22182 | 0.00119 | 0.34493 | 0.010267 | 7032.515 | -8.395 | 7.0325
0.22104 | 0.00119 | 0.34371 | 0.010267 | 7032.515 | -8.5735 | 7.0325
0.22026 | 0.001191 | 0.3425 | 0.010276 | 7038.4247 | -8.5114 | 7.0384
0.21949 | 0.001191 | 0.34131 | 0.010276 | 7038.4247 | -8.3946 | 7.0384
0.21873 | 0.001194 | 0.34012 | 0.010302 | 7056.1537 | -8.3723 | 7.0562
0.21796 | 0.001196 | 0.33893 | 0.010319 | 7067.9731 | -8.4228 | 7.068
0.21719 | 0.001196 | 0.33773 | 0.010319 | 7067.9731 | -8.4958 | 7.068
0.21642 | 0.001195 | 0.33653 | 0.010311 | 7062.0634 | -8.4593 | 7.0621
0.21566 | 0.001196 | 0.33535 | 0.010319 | 7067.9731 | -8.3275 | 7.068
0.21488 | 0.001202 | 0.33414 | 0.010371 | 7103.4312 | -8.6273 | 7.1034
0.2141 | 0.0012 | 0.33293 | 0.010354 | 7091.6118 | -8.5865 | 7.0916
0.21334 | 0.0012 | 0.33174 | 0.010354 | 7091.6118 | -8.4029 | 7.0916
0.21256 | 0.0012 | 0.33054 | 0.010354 | 7091.6118 | -8.5463 | 7.0916
0.21179 | 0.001202 | 0.32933 | 0.010371 | 7103.4312 | -8.5424 | 7.1034
0.21102 | 0.001204 | 0.32814 | 0.010388 | 7115.2505 | -8.4681 | 7.1153
0.21025 | 0.001204 | 0.32694 | 0.010388 | 7115.2505 | -8.5194 | 7.1153
0.20947 | 0.001207 | 0.32573 | 0.010414 | 7132.9795 | -8.6408 | 7.133
0.20871 | 0.001208 | 0.32454 | 0.010423 | 7138.8892 | -8.522 | 7.1389
0.20793 | 0.001206 | 0.32334 | 0.010406 | 7127.0699 | -8.5518 | 7.1271
0.20715 | 0.001208 | 0.32212 | 0.010423 | 7138.8892 | -8.7181 | 7.1389
0.20638 | 0.001208 | 0.32092 | 0.010423 | 7138.8892 | -8.5033 | 7.1389
0.20562 | 0.001211 | 0.31974 | 0.010449 | 7156.6182 | -8.4806 | 7.1566
0.20486 | 0.001211 | 0.31856 | 0.010449 | 7156.6182 | -8.4466 | 7.1566
0.2041 | 0.001211 | 0.31737 | 0.010449 | 7156.6182 | -8.4799 | 7.1566
0.20332 | 0.001211 | 0.31616 | 0.010449 | 7156.6182 | -8.658 | 7.1566
0.20255 | 0.001212 | 0.31497 | 0.010457 | 7162.5279 | -8.5502 | 7.1625
0.20176 | 0.001214 | 0.31373 | 0.010475 | 7174.3473 | -8.8507 | 7.1743
0.20098 | 0.001213 | 0.31253 | 0.010466 | 7168.4376 | -8.6201 | 7.1684
0.20021 | 0.001217 | 0.31132 | 0.0105 | 7192.0763 | -8.6866 | 7.1921
0.19943 | 0.001218 | 0.31011 | 0.010509 | 7197.986 | -8.6933 | 7.198
0.19866 | 0.001217 | 0.30892 | 0.0105 | 7192.0763 | -8.5814 | 7.1921
0.19791 | 0.001218 | 0.30774 | 0.010509 | 7197.986 | -8.4695 | 7.198
0.19713 | 0.001221 | 0.30653 | 0.010535 | 7215.715 | -8.7188 | 7.2157
0.19636 | 0.001221 | 0.30534 | 0.010535 | 7215.715 | -8.6397 | 7.2157
0.19559 | 0.001222 | 0.30415 | 0.010544 | 7221.6247 | -8.5759 | 7.2216
0.19481 | 0.001223 | 0.30293 | 0.010552 | 7227.5344 | -8.8189 | 7.2275
0.19403 | 0.001224 | 0.30172 | 0.010561 | 7233.444 | -8.7699 | 7.2334
0.19325 | 0.001227 | 0.3005 | 0.010587 | 7251.1731 | -8.7729 | 7.2512 | 0.3 | 7248.6507
0.19249 | 0.001226 | 0.29932 | 0.010578 | 7245.2634 | -8.5547 | 7.2453
0.19172 | 0.001226 | 0.29812 | 0.010578 | 7245.2634 | -8.6864 | 7.2453
0.19096 | 0.001227 | 0.29694 | 0.010587 | 7251.1731 | -8.5659 | 7.2512
0.1902 | 0.001227 | 0.29576 | 0.010587 | 7251.1731 | -8.6033 | 7.2512
0.18942 | 0.001229 | 0.29454 | 0.010604 | 7262.9924 | -8.7908 | 7.263
0.18865 | 0.001233 | 0.29335 | 0.010638 | 7286.6311 | -8.6879 | 7.2866
0.1879 | 0.001232 | 0.29218 | 0.01063 | 7280.7215 | -8.5286 | 7.2807
0.18713 | 0.001232 | 0.29098 | 0.01063 | 7280.7215 | -8.7402 | 7.2807
0.18635 | 0.001234 | 0.28977 | 0.010647 | 7292.5408 | -8.8153 | 7.2925
0.18558 | 0.001234 | 0.28858 | 0.010647 | 7292.5408 | -8.6864 | 7.2925
0.18482 | 0.001235 | 0.28739 | 0.010656 | 7298.4505 | -8.6785 | 7.2985
0.18405 | 0.001236 | 0.2862 | 0.010664 | 7304.3602 | -8.6742 | 7.3044
0.18328 | 0.001238 | 0.285 | 0.010682 | 7316.1795 | -8.7871 | 7.3162
0.18252 | 0.001241 | 0.28381 | 0.010708 | 7333.9085 | -8.7023 | 7.3339
0.18174 | 0.00124 | 0.28261 | 0.010699 | 7327.9989 | -8.7777 | 7.328
0.18097 | 0.001243 | 0.28142 | 0.010725 | 7345.7279 | -8.7848 | 7.3457
0.1802 | 0.001243 | 0.28021 | 0.010725 | 7345.7279 | -8.8411 | 7.3457
0.17943 | 0.001245 | 0.27901 | 0.010742 | 7357.5472 | -8.8139 | 7.3575
0.17866 | 0.001246 | 0.27782 | 0.010751 | 7363.4569 | -8.8017 | 7.3635
0.17789 | 0.001246 | 0.27661 | 0.010751 | 7363.4569 | -8.8739 | 7.3635
0.17712 | 0.001248 | 0.27542 | 0.010768 | 7375.2763 | -8.755 | 7.3753
0.17635 | 0.00125 | 0.27423 | 0.010785 | 7387.0956 | -8.8493 | 7.3871
0.17557 | 0.001251 | 0.27301 | 0.010794 | 7393.0053 | -9.0094 | 7.393
0.1748 | 0.001255 | 0.27181 | 0.010828 | 7416.644 | -8.8662 | 7.4166
0.17402 | 0.001254 | 0.2706 | 0.01082 | 7410.7343 | -8.969 | 7.4107
0.17324 | 0.001254 | 0.26939 | 0.01082 | 7410.7343 | -8.9309 | 7.4107
0.17248 | 0.001258 | 0.26821 | 0.010854 | 7434.373 | -8.8066 | 7.4344
0.17172 | 0.001259 | 0.26703 | 0.010863 | 7440.2827 | -8.7779 | 7.4403
0.17096 | 0.00126 | 0.26584 | 0.010871 | 7446.1924 | -8.8543 | 7.4462
0.17018 | 0.001262 | 0.26464 | 0.010889 | 7458.0117 | -8.9575 | 7.458
0.16941 | 0.001265 | 0.26343 | 0.010915 | 7475.7408 | -8.9869 | 7.4757
0.16862 | 0.001267 | 0.2622 | 0.010932 | 7487.5601 | -9.2025 | 7.4876
0.16784 | 0.001268 | 0.26098 | 0.01094 | 7493.4698 | -9.1202 | 7.4935
0.16707 | 0.001269 | 0.2598 | 0.010949 | 7499.3795 | -8.8826 | 7.4994
0.1663 | 0.001269 | 0.2586 | 0.010949 | 7499.3795 | -9.0144 | 7.4994
0.16553 | 0.00127 | 0.2574 | 0.010958 | 7505.2892 | -9.0063 | 7.5053
0.16476 | 0.00127 | 0.25621 | 0.010958 | 7505.2892 | -8.9281 | 7.5053
0.16399 | 0.001274 | 0.25501 | 0.010992 | 7528.9279 | -9.024 | 7.5289
0.16322 | 0.001275 | 0.25381 | 0.011001 | 7534.8375 | -8.9949 | 7.5348
0.16245 | 0.001278 | 0.25261 | 0.011027 | 7552.5666 | -9.1146 | 7.5526
0.16168 | 0.001278 | 0.2514 | 0.011027 | 7552.5666 | -9.0666 | 7.5526
0.1609 | 0.00128 | 0.2502 | 0.011044 | 7564.3859 | -9.0736 | 7.5644
0.16012 | 0.001282 | 0.24899 | 0.011061 | 7576.2053 | -9.2291 | 7.5762
0.15936 | 0.001282 | 0.24781 | 0.011061 | 7576.2053 | -8.9182 | 7.5762
0.15861 | 0.001285 | 0.24663 | 0.011087 | 7593.9343 | -8.9169 | 7.5939
0.15782 | 0.001287 | 0.24541 | 0.011104 | 7605.7537 | -9.2769 | 7.6058
0.15706 | 0.001292 | 0.24423 | 0.011148 | 7635.302 | -9.0415 | 7.6353
0.1563 | 0.001291 | 0.24304 | 0.011139 | 7629.3924 | -9.0436 | 7.6294
0.15552 | 0.001292 | 0.24183 | 0.011148 | 7635.302 | -9.2098 | 7.6353
0.15474 | 0.001295 | 0.24063 | 0.011173 | 7653.0311 | -9.2359 | 7.653
0.15397 | 0.001295 | 0.23943 | 0.011173 | 7653.0311 | -9.1515 | 7.653
0.1532 | 0.001294 | 0.23823 | 0.011165 | 7647.1214 | -9.1717 | 7.6471
0.15243 | 0.001296 | 0.23703 | 0.011182 | 7658.9407 | -9.1753 | 7.6589
0.15167 | 0.0013 | 0.23585 | 0.011217 | 7682.5795 | -9.0892 | 7.6826
0.1509 | 0.001303 | 0.23464 | 0.011242 | 7700.3085 | -9.2572 | 7.7003
0.15012 | 0.001305 | 0.23344 | 0.01126 | 7712.1278 | -9.275 | 7.7121
0.14935 | 0.001308 | 0.23224 | 0.011286 | 7729.8569 | -9.2807 | 7.7299
0.14858 | 0.001307 | 0.23104 | 0.011277 | 7723.9472 | -9.2398 | 7.7239
0.14782 | 0.00131 | 0.22986 | 0.011303 | 7741.6762 | -9.1627 | 7.7417
0.14705 | 0.001309 | 0.22867 | 0.011294 | 7735.7665 | -9.2178 | 7.7358
0.14628 | 0.001311 | 0.22747 | 0.011311 | 7747.5859 | -9.2695 | 7.7476
0.1455 | 0.001315 | 0.22626 | 0.011346 | 7771.2246 | -9.3873 | 7.7712
0.14475 | 0.001317 | 0.22508 | 0.011363 | 7783.044 | -9.1789 | 7.783
0.14398 | 0.001321 | 0.22389 | 0.011398 | 7806.6827 | -9.2968 | 7.8067
0.1432 | 0.001322 | 0.22268 | 0.011406 | 7812.5923 | -9.3994 | 7.8126
0.14244 | 0.001324 | 0.22149 | 0.011424 | 7824.4117 | -9.3493 | 7.8244
0.14167 | 0.001326 | 0.2203 | 0.011441 | 7836.231 | -9.2539 | 7.8362
0.14091 | 0.001329 | 0.21911 | 0.011467 | 7853.9601 | -9.3811 | 7.854
0.14014 | 0.001331 | 0.21791 | 0.011484 | 7865.7794 | -9.4232 | 7.8658
0.13936 | 0.001333 | 0.2167 | 0.011501 | 7877.5988 | -9.4986 | 7.8776
0.1386 | 0.001333 | 0.21552 | 0.011501 | 7877.5988 | -9.3097 | 7.8776
0.13783 | 0.001337 | 0.21432 | 0.011536 | 7901.2375 | -9.4709 | 7.9012
0.13705 | 0.001339 | 0.21312 | 0.011553 | 7913.0568 | -9.5291 | 7.9131
0.13628 | 0.001341 | 0.21191 | 0.01157 | 7924.8762 | -9.5187 | 7.9249
0.1355 | 0.001342 | 0.21071 | 0.011579 | 7930.7859 | -9.5787 | 7.9308
0.13473 | 0.001346 | 0.20951 | 0.011613 | 7954.4246 | -9.5101 | 7.9544
0.13396 | 0.001347 | 0.20831 | 0.011622 | 7960.3343 | -9.5401 | 7.9603
0.1332 | 0.00135 | 0.20713 | 0.011648 | 7978.0633 | -9.4304 | 7.9781
0.13242 | 0.001353 | 0.20592 | 0.011674 | 7995.7923 | -9.6625 | 7.9958
0.13166 | 0.001352 | 0.20473 | 0.011665 | 7989.8826 | -9.4957 | 7.9899
0.13089 | 0.001353 | 0.20353 | 0.011674 | 7995.7923 | -9.5454 | 7.9958
0.13013 | 0.001358 | 0.20235 | 0.011717 | 8025.3407 | -9.5043 | 8.0253
0.12934 | 0.001359 | 0.20112 | 0.011726 | 8031.2504 | -9.8374 | 8.0313 | 0.2 | 8053.0644
0.12856 | 0.001363 | 0.19991 | 0.01176 | 8054.8891 | -9.7805 | 8.0549
0.12779 | 0.001366 | 0.19871 | 0.011786 | 8072.6181 | -9.6175 | 8.0726
0.12703 | 0.001366 | 0.19753 | 0.011786 | 8072.6181 | -9.5904 | 8.0726
0.12624 | 0.001371 | 0.19631 | 0.011829 | 8102.1665 | -9.8595 | 8.1022
0.12546 | 0.001375 | 0.19509 | 0.011864 | 8125.8052 | -9.9045 | 8.1258
0.12468 | 0.001376 | 0.19388 | 0.011872 | 8131.7149 | -9.7709 | 8.1317
0.12391 | 0.001378 | 0.19268 | 0.01189 | 8143.5342 | -9.7942 | 8.1435
0.12314 | 0.001379 | 0.19148 | 0.011898 | 8149.4439 | -9.8049 | 8.1494
0.12238 | 0.00138 | 0.1903 | 0.011907 | 8155.3536 | -9.6092 | 8.1554
0.12161 | 0.001386 | 0.18911 | 0.011959 | 8190.8116 | -9.7225 | 8.1908
0.12084 | 0.001388 | 0.1879 | 0.011976 | 8202.631 | -9.8653 | 8.2026
0.12008 | 0.00139 | 0.18673 | 0.011993 | 8214.4503 | -9.6753 | 8.2145
0.11931 | 0.001392 | 0.18553 | 0.01201 | 8226.2697 | -9.8554 | 8.2263
0.11853 | 0.001396 | 0.18431 | 0.012045 | 8249.9084 | -9.992 | 8.2499
0.11776 | 0.001401 | 0.18312 | 0.012088 | 8279.4568 | -9.8957 | 8.2795
0.11699 | 0.0014 | 0.18192 | 0.012079 | 8273.5471 | -9.8713 | 8.2735
0.11623 | 0.001402 | 0.18073 | 0.012097 | 8285.3665 | -9.8619 | 8.2854
0.11545 | 0.001405 | 0.17953 | 0.012123 | 8303.0955 | -9.9956 | 8.3031
0.11469 | 0.001407 | 0.17834 | 0.01214 | 8314.9148 | -9.8842 | 8.3149
0.11392 | 0.001411 | 0.17714 | 0.012174 | 8338.5535 | -9.983 | 8.3386
0.11314 | 0.001414 | 0.17593 | 0.0122 | 8356.2826 | -10.0727 | 8.3563
0.11237 | 0.001419 | 0.17473 | 0.012243 | 8385.831 | -10.0361 | 8.3858
0.11159 | 0.001419 | 0.17353 | 0.012243 | 8385.831 | -10.0929 | 8.3858
0.11082 | 0.001422 | 0.17232 | 0.012269 | 8403.56 | -10.1428 | 8.4036
0.11006 | 0.001426 | 0.17115 | 0.012304 | 8427.1987 | -9.8799 | 8.4272
0.1093 | 0.001428 | 0.16996 | 0.012321 | 8439.018 | -9.9794 | 8.439
0.10853 | 0.00143 | 0.16877 | 0.012338 | 8450.8374 | -10.0853 | 8.4508
0.10776 | 0.001434 | 0.16756 | 0.012373 | 8474.4761 | -10.2117 | 8.4745
0.10698 | 0.001438 | 0.16636 | 0.012407 | 8498.1148 | -10.2007 | 8.4981
0.10621 | 0.001439 | 0.16515 | 0.012416 | 8504.0245 | -10.2977 | 8.504
0.10545 | 0.001441 | 0.16397 | 0.012433 | 8515.8438 | -10.0306 | 8.5158
0.10467 | 0.001446 | 0.16276 | 0.012476 | 8545.3922 | -10.307 | 8.5454
0.10389 | 0.001447 | 0.16155 | 0.012485 | 8551.3019 | -10.355 | 8.5513
0.10312 | 0.00145 | 0.16036 | 0.012511 | 8569.0309 | -10.2096 | 8.569
0.10235 | 0.001455 | 0.15916 | 0.012554 | 8598.5793 | -10.2912 | 8.5986
0.10158 | 0.001457 | 0.15796 | 0.012571 | 8610.3987 | -10.3026 | 8.6104
0.10081 | 0.001462 | 0.15676 | 0.012614 | 8639.947 | -10.3542 | 8.6399
0.10003 | 0.001465 | 0.15555 | 0.01264 | 8657.6761 | -10.4498 | 8.6577
0.099261 | 0.001468 | 0.15435 | 0.012666 | 8675.4051 | -10.4308 | 8.6754
0.098489 | 0.00147 | 0.15315 | 0.012683 | 8687.2245 | -10.4216 | 8.6872
0.097707 | 0.001473 | 0.15193 | 0.012709 | 8704.9535 | -10.5745 | 8.705
0.096942 | 0.001476 | 0.15074 | 0.012735 | 8722.6825 | -10.3657 | 8.7227
0.096187 | 0.001481 | 0.14957 | 0.012778 | 8752.2309 | -10.258 | 8.7522
0.095428 | 0.001485 | 0.14839 | 0.012813 | 8775.8696 | -10.3437 | 8.7759
0.094664 | 0.001489 | 0.1472 | 0.012847 | 8799.5083 | -10.44 | 8.7995
0.093891 | 0.001493 | 0.146 | 0.012882 | 8823.147 | -10.5913 | 8.8231
0.093098 | 0.001495 | 0.14477 | 0.012899 | 8834.9664 | -10.8872 | 8.835
0.092322 | 0.0015 | 0.14356 | 0.012942 | 8864.5148 | -10.6788 | 8.8645
0.091554 | 0.001502 | 0.14237 | 0.012959 | 8876.3341 | -10.5934 | 8.8763
0.090781 | 0.001506 | 0.14116 | 0.012994 | 8899.9728 | -10.6837 | 8.9
0.090004 | 0.00151 | 0.13996 | 0.013028 | 8923.6115 | -10.7675 | 8.9236
0.089224 | 0.001513 | 0.13874 | 0.013054 | 8941.3406 | -10.8342 | 8.9413
0.088452 | 0.001517 | 0.13754 | 0.013089 | 8964.9793 | -10.7479 | 8.965
0.087682 | 0.001519 | 0.13635 | 0.013106 | 8976.7986 | -10.7413 | 8.9768
0.086913 | 0.001525 | 0.13515 | 0.013158 | 9012.2567 | -10.7556 | 9.0123
0.086141 | 0.00153 | 0.13395 | 0.013201 | 9041.8051 | -10.8366 | 9.0418
0.085377 | 0.001533 | 0.13276 | 0.013227 | 9059.5341 | -10.7524 | 9.0595
0.084603 | 0.001536 | 0.13156 | 0.013253 | 9077.2631 | -10.9145 | 9.0773
0.083828 | 0.00154 | 0.13035 | 0.013287 | 9100.9018 | -10.9535 | 9.1009
0.083064 | 0.001545 | 0.12916 | 0.01333 | 9130.4502 | -10.8296 | 9.1305
0.082306 | 0.001549 | 0.12799 | 0.013365 | 9154.0889 | -10.7759 | 9.1541
0.081537 | 0.001552 | 0.12679 | 0.013391 | 9171.8179 | -10.957 | 9.1718
0.080766 | 0.001558 | 0.12559 | 0.013443 | 9207.276 | -11.0174 | 9.2073
0.079984 | 0.001562 | 0.12438 | 0.013477 | 9230.9147 | -11.2105 | 9.2309
0.079208 | 0.001569 | 0.12317 | 0.013538 | 9272.2824 | -11.1637 | 9.2723
0.078429 | 0.001572 | 0.12196 | 0.013563 | 9290.0115 | -11.2427 | 9.29
0.077654 | 0.001576 | 0.12075 | 0.013598 | 9313.6502 | -11.2099 | 9.3137
0.076897 | 0.00158 | 0.11957 | 0.013632 | 9337.2889 | -10.9773 | 9.3373
0.07613 | 0.001584 | 0.11838 | 0.013667 | 9360.9276 | -11.1505 | 9.3609
0.075354 | 0.001587 | 0.11718 | 0.013693 | 9378.6566 | -11.3063 | 9.3787
0.074588 | 0.001594 | 0.11598 | 0.013753 | 9420.0243 | -11.1958 | 9.42
0.073824 | 0.001599 | 0.1148 | 0.013796 | 9449.5727 | -11.2087 | 9.4496
0.073046 | 0.001604 | 0.11359 | 0.01384 | 9479.1211 | -11.4499 | 9.4791
0.072277 | 0.001608 | 0.11239 | 0.013874 | 9502.7598 | -11.3492 | 9.5028
0.071514 | 0.001611 | 0.1112 | 0.0139 | 9520.4888 | -11.2852 | 9.5205
0.07074 | 0.001616 | 0.11 | 0.013943 | 9550.0372 | -11.4764 | 9.55
0.069972 | 0.001622 | 0.10881 | 0.013995 | 9585.4953 | -11.4262 | 9.5855
0.069193 | 0.001629 | 0.1076 | 0.014055 | 9626.863 | -11.6364 | 9.6269
0.068427 | 0.001632 | 0.1064 | 0.014081 | 9644.5921 | -11.4774 | 9.6446
0.067653 | 0.001638 | 0.1052 | 0.014133 | 9680.0501 | -11.6293 | 9.6801
0.066883 | 0.001643 | 0.104 | 0.014176 | 9709.5985 | -11.6081 | 9.7096
0.06612 | 0.00165 | 0.10282 | 0.014236 | 9750.9662 | -11.5446 | 9.751
0.065338 | 0.001653 | 0.1016 | 0.014262 | 9768.6953 | -11.8681 | 9.7687
0.064571 | 0.00166 | 0.10041 | 0.014323 | 9810.063 | -11.6756 | 9.8101 | 0.1 | 9814.1318
0.063809 | 0.001662 | 0.099223 | 0.01434 | 9821.8824 | -11.631 | 9.8219
0.063049 | 0.001668 | 0.098041 | 0.014392 | 9857.3404 | -11.6285 | 9.8573
0.062281 | 0.001674 | 0.096847 | 0.014443 | 9892.7985 | -11.7932 | 9.8928
0.061505 | 0.001681 | 0.09564 | 0.014504 | 9934.1662 | -11.9624 | 9.9342
0.060728 | 0.001689 | 0.094432 | 0.014573 | 9981.4436 | -12.0314 | 9.9814
0.059938 | 0.001694 | 0.093204 | 0.014616 | 10010.992 | -12.2799 | 10.011
0.059159 | 0.0017 | 0.091992 | 0.014668 | 10046.4501 | -12.1482 | 10.0465
0.058382 | 0.001707 | 0.090784 | 0.014728 | 10087.8178 | -12.1635 | 10.0878
0.057615 | 0.001713 | 0.089591 | 0.01478 | 10123.2759 | -12.0527 | 10.1233
0.056851 | 0.001716 | 0.088403 | 0.014806 | 10141.0049 | -12.0372 | 10.141
0.056085 | 0.001723 | 0.087212 | 0.014866 | 10182.3726 | -12.1039 | 10.1824
0.055304 | 0.00173 | 0.085998 | 0.014927 | 10223.7404 | -12.3912 | 10.2237
0.054533 | 0.001735 | 0.084799 | 0.01497 | 10253.2887 | -12.275 | 10.2533
0.053759 | 0.001743 | 0.083595 | 0.015039 | 10300.5661 | -12.369 | 10.3006
0.052985 | 0.001747 | 0.082392 | 0.015073 | 10324.2049 | -12.4117 | 10.3242
0.052213 | 0.001753 | 0.081191 | 0.015125 | 10359.6629 | -12.4151 | 10.3597
0.051442 | 0.001761 | 0.079992 | 0.015194 | 10406.9403 | -12.4486 | 10.4069
0.050675 | 0.001767 | 0.0788 | 0.015246 | 10442.3984 | -12.4333 | 10.4424
0.049903 | 0.001776 | 0.077599 | 0.015324 | 10495.5855 | -12.5676 | 10.4956
0.049145 | 0.001784 | 0.07642 | 0.015393 | 10542.8629 | -12.3989 | 10.5429
0.048373 | 0.001789 | 0.07522 | 0.015436 | 10572.4113 | -12.674 | 10.5724
0.047599 | 0.001799 | 0.074016 | 0.015522 | 10631.508 | -12.7602 | 10.6315
0.046839 | 0.001805 | 0.072835 | 0.015574 | 10666.9661 | -12.5853 | 10.667
0.046072 | 0.001813 | 0.071642 | 0.015643 | 10714.2435 | -12.7505 | 10.7142
0.045306 | 0.001821 | 0.070451 | 0.015712 | 10761.5209 | -12.7902 | 10.7615
0.044537 | 0.001829 | 0.069255 | 0.015781 | 10808.7983 | -12.8968 | 10.8088
0.043776 | 0.001837 | 0.068072 | 0.01585 | 10856.0757 | -12.8186 | 10.8561
0.043015 | 0.001846 | 0.066888 | 0.015928 | 10909.2628 | -12.8781 | 10.9093
0.042244 | 0.001856 | 0.065689 | 0.016014 | 10968.3596 | -13.1146 | 10.9684
0.041469 | 0.001867 | 0.064484 | 0.016109 | 11033.366 | -13.2574 | 11.0334
0.040696 | 0.001875 | 0.063282 | 0.016178 | 11080.6434 | -13.2907 | 11.0806
0.039926 | 0.001886 | 0.062085 | 0.016273 | 11145.6499 | -13.3063 | 11.1456
0.039162 | 0.001895 | 0.060897 | 0.01635 | 11198.837 | -13.2728 | 11.1988
0.038395 | 0.001903 | 0.059704 | 0.016419 | 11246.1144 | -13.3849 | 11.2461
0.037625 | 0.001913 | 0.058507 | 0.016506 | 11305.2112 | -13.5009 | 11.3052
0.036849 | 0.001925 | 0.0573 | 0.016609 | 11376.1273 | -13.6846 | 11.3761
0.036079 | 0.001933 | 0.056103 | 0.016678 | 11423.4047 | -13.6495 | 11.4234
0.035321 | 0.001944 | 0.054924 | 0.016773 | 11488.4111 | -13.503 | 11.4884
0.03454 | 0.001957 | 0.05371 | 0.016885 | 11565.2369 | -13.9988 | 11.5652
0.033758 | 0.001971 | 0.052494 | 0.017006 | 11647.9724 | -14.1137 | 11.648
0.032981 | 0.001981 | 0.051285 | 0.017092 | 11707.0692 | -14.1092 | 11.7071
0.032212 | 0.001994 | 0.05009 | 0.017204 | 11783.8949 | -14.0452 | 11.7839
0.031436 | 0.002008 | 0.048883 | 0.017325 | 11866.6304 | -14.2693 | 11.8666
0.030684 | 0.002019 | 0.047714 | 0.01742 | 11931.6369 | -13.9144 | 11.9316
0.029904 | 0.002033 | 0.046501 | 0.017541 | 12014.3723 | -14.5221 | 12.0144
0.029143 | 0.002047 | 0.045317 | 0.017662 | 12097.1078 | -14.2662 | 12.0971
0.028373 | 0.002059 | 0.04412 | 0.017765 | 12168.0239 | -14.5269 | 12.168
0.027596 | 0.002072 | 0.042912 | 0.017877 | 12244.8497 | -14.7482 | 12.2448
0.02681 | 0.002088 | 0.04169 | 0.018016 | 12339.4045 | -15.0238 | 12.3394
0.026035 | 0.002103 | 0.040484 | 0.018145 | 12428.0497 | -14.9239 | 12.428
0.025266 | 0.002118 | 0.039289 | 0.018274 | 12516.6948 | -14.9144 | 12.5167
0.024496 | 0.002131 | 0.038091 | 0.018387 | 12593.5206 | -15.0329 | 12.5935
0.023738 | 0.002142 | 0.036913 | 0.018481 | 12658.5271 | -14.8822 | 12.6585
0.022969 | 0.002159 | 0.035717 | 0.018628 | 12758.9916 | -15.1971 | 12.759
0.022195 | 0.00217 | 0.034513 | 0.018723 | 12823.998 | -15.3955 | 12.824
0.021431 | 0.002185 | 0.033325 | 0.018852 | 12912.6432 | -15.2878 | 12.9126
0.02066 | 0.002198 | 0.032126 | 0.018965 | 12989.469 | -15.5271 | 12.9895
0.019894 | 0.002211 | 0.030935 | 0.019077 | 13066.2948 | -15.5179 | 13.0663
0.019124 | 0.002226 | 0.029738 | 0.019206 | 13154.9399 | -15.698 | 13.1549
0.018338 | 0.00224 | 0.028516 | 0.019327 | 13237.6754 | -16.1289 | 13.2377
0.017562 | 0.002251 | 0.027309 | 0.019422 | 13302.6818 | -16.0129 | 13.3027
0.016797 | 0.002264 | 0.026119 | 0.019534 | 13379.5076 | -15.8702 | 13.3795
0.016011 | 0.002278 | 0.024897 | 0.019655 | 13462.2431 | -16.4034 | 13.4622
0.015235 | 0.002287 | 0.02369 | 0.019733 | 13515.4302 | -16.2767 | 13.5154
0.014471 | 0.002299 | 0.022502 | 0.019836 | 13586.3463 | -16.0987 | 13.5863
0.01371 | 0.002309 | 0.021319 | 0.019922 | 13645.443 | -16.1124 | 13.6454
0.01294 | 0.002318 | 0.020122 | 0.02 | 13698.6301 | -16.3702 | 13.6986
0.01217 | 0.002329 | 0.018924 | 0.020095 | 13763.6366 | -16.441 | 13.7636
0.011406 | 0.002337 | 0.017736 | 0.020164 | 13810.914 | -16.3796 | 13.8109
0.010634 | 0.002347 | 0.016536 | 0.02025 | 13870.0108 | -16.6149 | 13.87
0.009874 | 0.002355 | 0.015354 | 0.020319 | 13917.2882 | -16.4195 | 13.9173
0.009112 | 0.002361 | 0.014169 | 0.020371 | 13952.7462 | -16.5117 | 13.9527
0.008341 | 0.002369 | 0.01297 | 0.02044 | 14000.0236 | -16.7564 | 14
0.007583 | 0.002377 | 0.011792 | 0.020509 | 14047.3011 | -16.5296 | 14.0473
0.006832 | 0.002384 | 0.010624 | 0.020569 | 14088.6688 | -16.4287 | 14.0887
0.00608 | 0.002388 | 0.0094544 | 0.020604 | 14112.3075 | -16.4885 | 14.1123
0.005307 | 0.002399 | 0.0082524 | 0.020699 | 14177.3139 | -17.0023 | 14.1773
0.004536 | 0.002405 | 0.0070535 | 0.020751 | 14212.772 | -17.0185 | 14.2128
0.003762 | 0.002411 | 0.0058499 | 0.020802 | 14248.2301 | -17.1274 | 14.2482
0.002985 | 0.002417 | 0.0046417 | 0.020854 | 14283.6881 | -17.2366 | 14.2837
0.002219 | 0.002427 | 0.0034505 | 0.02094 | 14342.7849 | -17.0489 | 14.3428
0.001452 | 0.002433 | 0.0022579 | 0.020992 | 14378.2429 | -17.1276 | 14.3782
0.000699 | 0.002437 | 0.0010869 | 0.021027 | 14401.8816 | -16.8495 | 14.4019
-6.4017e-05 | 0.002448 | -9.9547e-05 | 0.021122 | 14466.8881 | -17.1263 | 14.4669
-0.000809 | 0.002456 | -0.001258 | 0.021191 | 14514.1655 | -16.7865 | 14.5142
-0.001433 | 0.002449 | -0.0022283 | 0.02113 | 14472.7978 | -14.0633 | 14.4728
-0.001724 | 0.002424 | -0.0026808 | 0.020915 | 14325.0558 | -6.5156 | 14.3251
-0.001788 | 0.0024 | -0.0027803 | 0.020708 | 14183.2236 | -1.4186 | 14.1832
-0.00176 | 0.002385 | -0.0027368 | 0.020578 | 14094.5785 | 0.61561 | 14.0946
-0.001708 | 0.00237 | -0.0026559 | 0.020449 | 14005.9333 | 1.1361 | 14.0059
-0.001539 | 0.00234 | -0.0023931 | 0.02019 | 13828.643 | 3.6574 | 13.8286
-0.000885 | 0.002245 | -0.0013762 | 0.01937 | 13267.2238 | 13.7778 | 13.2672
-0.00203 | 0.002427 | -0.0031566 | 0.02094 | 14342.7849 | -24.5795 | 14.3428
-0.004126 | 0.002568 | -0.0064159 | 0.022157 | 15176.0493 | -48.1051 | 15.176
-0.005644 | 0.002571 | -0.0087764 | 0.022183 | 15193.7783 | -35.8438 | 15.1938
-0.00679 | 0.002563 | -0.010558 | 0.022114 | 15146.5009 | -27.0336 | 15.1465
-0.007778 | 0.002564 | -0.012095 | 0.022123 | 15152.4106 | -23.2747 | 15.1524
-0.00871 | 0.002571 | -0.013544 | 0.022183 | 15193.7783 | -21.9898 | 15.1938
-0.009619 | 0.002581 | -0.014958 | 0.022269 | 15252.8751 | -21.5181 | 15.2529
-0.010507 | 0.002589 | -0.016338 | 0.022338 | 15300.1525 | -21.0944 | 15.3002
-0.011365 | 0.002595 | -0.017673 | 0.02239 | 15335.6105 | -20.437 | 15.3356
-0.012205 | 0.002602 | -0.018979 | 0.02245 | 15376.9783 | -20.0584 | 15.377
-0.01304 | 0.00261 | -0.020277 | 0.022519 | 15424.2557 | -19.9965 | 15.4243
-0.013876 | 0.002619 | -0.021577 | 0.022597 | 15477.4428 | -20.0858 | 15.4774
-0.014699 | 0.002625 | -0.022857 | 0.022649 | 15512.9008 | -19.8302 | 15.5129
-0.015517 | 0.002631 | -0.024129 | 0.022701 | 15548.3589 | -19.7548 | 15.5484
-0.016321 | 0.002637 | -0.025379 | 0.022752 | 15583.8169 | -19.461 | 15.5838
-0.017122 | 0.002638 | -0.026625 | 0.022761 | 15589.7266 | -19.4142 | 15.5897
-0.017911 | 0.002645 | -0.027852 | 0.022821 | 15631.0944 | -19.1523 | 15.6311
-0.018708 | 0.002647 | -0.029091 | 0.022839 | 15642.9137 | -19.3795 | 15.6429
-0.019497 | 0.00265 | -0.030318 | 0.022865 | 15660.6427 | -19.2031 | 15.6606
-0.020276 | 0.002652 | -0.031529 | 0.022882 | 15672.4621 | -18.9776 | 15.6725
-0.021061 | 0.002652 | -0.03275 | 0.022882 | 15672.4621 | -19.131 | 15.6725
-0.021848 | 0.002654 | -0.033974 | 0.022899 | 15684.2814 | -19.187 | 15.6843
-0.022633 | 0.002654 | -0.035194 | 0.022899 | 15684.2814 | -19.1454 | 15.6843
-0.023416 | 0.002652 | -0.036412 | 0.022882 | 15672.4621 | -19.0894 | 15.6725
-0.02419 | 0.002648 | -0.037615 | 0.022847 | 15648.8234 | -18.8487 | 15.6488
-0.024974 | 0.002643 | -0.038835 | 0.022804 | 15619.275 | -19.0598 | 15.6193
-0.025751 | 0.00264 | -0.040043 | 0.022778 | 15601.546 | -18.861 | 15.6015
-0.026532 | 0.002633 | -0.041257 | 0.022718 | 15560.1782 | -18.9223 | 15.5602
-0.0273 | 0.002626 | -0.042452 | 0.022657 | 15518.8105 | -18.5579 | 15.5188
-0.028077 | 0.002618 | -0.04366 | 0.022588 | 15471.5331 | -18.7218 | 15.4715
-0.028853 | 0.002611 | -0.044866 | 0.022528 | 15430.1654 | -18.6442 | 15.4302
-0.029637 | 0.0026 | -0.046086 | 0.022433 | 15365.1589 | -18.7716 | 15.3652
-0.030406 | 0.002588 | -0.047281 | 0.02233 | 15294.2428 | -18.3312 | 15.2942
-0.031183 | 0.002578 | -0.04849 | 0.022243 | 15235.146 | -18.4433 | 15.2351
-0.031961 | 0.002568 | -0.049699 | 0.022157 | 15176.0493 | -18.3956 | 15.176
-0.032735 | 0.002557 | -0.050903 | 0.022062 | 15111.0428 | -18.2263 | 15.111
-0.033505 | 0.002543 | -0.0521 | 0.021941 | 15028.3074 | -18.0437 | 15.0283
-0.034275 | 0.002531 | -0.053298 | 0.021838 | 14957.3912 | -17.9517 | 14.9574
-0.03504 | 0.002517 | -0.054487 | 0.021717 | 14874.6558 | -17.7437 | 14.8747
-0.03582 | 0.002504 | -0.0557 | 0.021605 | 14797.83 | -17.9949 | 14.7978
-0.036589 | 0.002487 | -0.056896 | 0.021458 | 14697.3655 | -17.6351 | 14.6974
-0.03735 | 0.002472 | -0.058079 | 0.021329 | 14608.7203 | -17.3398 | 14.6087
-0.03811 | 0.002457 | -0.059261 | 0.021199 | 14520.0752 | -17.2122 | 14.5201
-0.038881 | 0.002443 | -0.06046 | 0.021079 | 14437.3397 | -17.3586 | 14.4373
-0.039661 | 0.002428 | -0.061673 | 0.020949 | 14348.6946 | -17.4573 | 14.3487
-0.04044 | 0.002413 | -0.062884 | 0.02082 | 14260.0494 | -17.3275 | 14.26
-0.041223 | 0.002397 | -0.064102 | 0.020682 | 14165.4946 | -17.305 | 14.1655
-0.041991 | 0.002383 | -0.065296 | 0.020561 | 14082.7591 | -16.8676 | 14.0828
-0.042762 | 0.002366 | -0.066495 | 0.020414 | 13982.2946 | -16.8237 | 13.9823
-0.043529 | 0.002352 | -0.067688 | 0.020293 | 13899.5591 | -16.6271 | 13.8996
-0.044303 | 0.002336 | -0.068891 | 0.020155 | 13805.0043 | -16.6722 | 13.805
-0.045065 | 0.00232 | -0.070076 | 0.020017 | 13710.4495 | -16.3017 | 13.7104
-0.045827 | 0.002304 | -0.071261 | 0.019879 | 13615.8947 | -16.1896 | 13.6159
-0.046609 | 0.002293 | -0.072477 | 0.019784 | 13550.8882 | -16.5175 | 13.5509
-0.047406 | 0.002278 | -0.073716 | 0.019655 | 13462.2431 | -16.7392 | 13.4622
-0.048183 | 0.002265 | -0.074925 | 0.019543 | 13385.4173 | -16.2191 | 13.3854
-0.048947 | 0.002248 | -0.076113 | 0.019396 | 13284.9528 | -15.8425 | 13.285
-0.049709 | 0.002233 | -0.077297 | 0.019267 | 13196.3076 | -15.689 | 13.1963
-0.05048 | 0.002219 | -0.078496 | 0.019146 | 13113.5722 | -15.7715 | 13.1136
-0.051237 | 0.002206 | -0.079674 | 0.019034 | 13036.7464 | -15.3912 | 13.0367
-0.052008 | 0.002194 | -0.080872 | 0.01893 | 12965.8303 | -15.5873 | 12.9658
-0.052777 | 0.002181 | -0.082068 | 0.018818 | 12889.0045 | -15.4585 | 12.889
-0.053541 | 0.002166 | -0.083256 | 0.018689 | 12800.3593 | -15.2597 | 12.8004
-0.054302 | 0.002153 | -0.08444 | 0.018576 | 12723.5335 | -15.1019 | 12.7235
-0.055068 | 0.002141 | -0.085631 | 0.018473 | 12652.6174 | -15.1131 | 12.6526
-0.055838 | 0.002127 | -0.086828 | 0.018352 | 12569.8819 | -15.1001 | 12.5699
-0.0566 | 0.002115 | -0.088013 | 0.018248 | 12498.9658 | -14.8522 | 12.499
-0.057374 | 0.002102 | -0.089217 | 0.018136 | 12422.14 | -14.9971 | 12.4221
-0.058159 | 0.002092 | -0.090437 | 0.01805 | 12363.0432 | -15.1273 | 12.363
-0.058921 | 0.00208 | -0.091622 | 0.017947 | 12292.1271 | -14.6071 | 12.2921
-0.059694 | 0.002067 | -0.092824 | 0.017834 | 12215.3013 | -14.7291 | 12.2153
-0.060475 | 0.002056 | -0.094039 | 0.017739 | 12150.2949 | -14.7955 | 12.1503
-0.061256 | 0.002045 | -0.095253 | 0.017645 | 12085.2885 | -14.7165 | 12.0853
-0.062032 | 0.002033 | -0.09646 | 0.017541 | 12014.3723 | -14.5403 | 12.0144
-0.062794 | 0.00202 | -0.097645 | 0.017429 | 11937.5465 | -14.1904 | 11.9375
-0.063566 | 0.00201 | -0.098845 | 0.017343 | 11878.4498 | -14.2951 | 11.8784 | -0.1 | 11822.396
-0.064349 | 0.002 | -0.10006 | 0.017256 | 11819.353 | -14.4268 | 11.8194
-0.065124 | 0.001989 | -0.10127 | 0.017161 | 11754.3466 | -14.2046 | 11.7543
-0.065891 | 0.001981 | -0.10246 | 0.017092 | 11707.0692 | -13.991 | 11.7071
-0.06665 | 0.00197 | -0.10364 | 0.016997 | 11642.0627 | -13.7788 | 11.6421
-0.067426 | 0.00196 | -0.10485 | 0.016911 | 11582.9659 | -14.0126 | 11.583
-0.068205 | 0.00195 | -0.10606 | 0.016825 | 11523.8692 | -13.9952 | 11.5239
-0.068961 | 0.001939 | -0.10723 | 0.01673 | 11458.8627 | -13.509 | 11.4589
-0.069739 | 0.001929 | -0.10844 | 0.016644 | 11399.766 | -13.8271 | 11.3998
-0.070508 | 0.00192 | -0.10964 | 0.016566 | 11346.5789 | -13.6 | 11.3466
-0.071278 | 0.001912 | -0.11084 | 0.016497 | 11299.3015 | -13.5575 | 11.2993
-0.072043 | 0.001902 | -0.11203 | 0.016411 | 11240.2047 | -13.4062 | 11.2402
-0.072834 | 0.001891 | -0.11326 | 0.016316 | 11175.1983 | -13.7855 | 11.1752
-0.073589 | 0.001884 | -0.11443 | 0.016255 | 11133.8305 | -13.0957 | 11.1338
-0.074359 | 0.001872 | -0.11563 | 0.016152 | 11062.9144 | -13.2886 | 11.0629
-0.075137 | 0.001866 | -0.11684 | 0.0161 | 11027.4564 | -13.3624 | 11.0275
-0.075901 | 0.001856 | -0.11803 | 0.016014 | 10968.3596 | -13.0657 | 10.9684
-0.07667 | 0.001848 | -0.11922 | 0.015945 | 10921.0822 | -13.0876 | 10.9211
-0.077436 | 0.001839 | -0.12041 | 0.015867 | 10867.8951 | -12.9768 | 10.8679
-0.078211 | 0.001831 | -0.12162 | 0.015798 | 10820.6177 | -13.0687 | 10.8206
-0.078987 | 0.001823 | -0.12282 | 0.015729 | 10773.3403 | -13.0285 | 10.7733
-0.07975 | 0.001815 | -0.12401 | 0.01566 | 10726.0629 | -12.7541 | 10.7261
-0.080515 | 0.001804 | -0.1252 | 0.015565 | 10661.0564 | -12.7208 | 10.6611
-0.081285 | 0.001799 | -0.1264 | 0.015522 | 10631.508 | -12.7473 | 10.6315
-0.082059 | 0.001791 | -0.1276 | 0.015453 | 10584.2306 | -12.7673 | 10.5842
-0.082825 | 0.00178 | -0.12879 | 0.015358 | 10519.2242 | -12.5685 | 10.5192
-0.083595 | 0.001775 | -0.12999 | 0.015315 | 10489.6758 | -12.5775 | 10.4897
-0.084359 | 0.001768 | -0.13118 | 0.015255 | 10448.3081 | -12.4374 | 10.4483
-0.085121 | 0.00176 | -0.13236 | 0.015186 | 10401.0306 | -12.3523 | 10.401
-0.085905 | 0.001754 | -0.13358 | 0.015134 | 10365.5726 | -12.6585 | 10.3656
-0.086682 | 0.001745 | -0.13479 | 0.015056 | 10312.3855 | -12.4919 | 10.3124
-0.087442 | 0.001737 | -0.13597 | 0.014987 | 10265.1081 | -12.1592 | 10.2651
-0.088221 | 0.00173 | -0.13718 | 0.014927 | 10223.7404 | -12.4095 | 10.2237
-0.089001 | 0.001722 | -0.1384 | 0.014858 | 10176.4629 | -12.3717 | 10.1765
-0.089785 | 0.001719 | -0.13962 | 0.014832 | 10158.7339 | -12.3955 | 10.1587
-0.090562 | 0.001708 | -0.14082 | 0.014737 | 10093.7275 | -12.2349 | 10.0937
-0.09134 | 0.0017 | -0.14203 | 0.014668 | 10046.4501 | -12.1827 | 10.0465
-0.092106 | 0.001694 | -0.14322 | 0.014616 | 10010.992 | -11.9455 | 10.011
-0.092878 | 0.001686 | -0.14443 | 0.014547 | 9963.7146 | -11.9894 | 9.9637
-0.093639 | 0.001679 | -0.14561 | 0.014487 | 9922.3469 | -11.7661 | 9.9223
-0.094403 | 0.001671 | -0.1468 | 0.014418 | 9875.0694 | -11.7599 | 9.8751
-0.095168 | 0.001664 | -0.14799 | 0.014357 | 9833.7017 | -11.7225 | 9.8337
-0.095961 | 0.001661 | -0.14922 | 0.014331 | 9815.9727 | -12.1152 | 9.816
-0.096741 | 0.001655 | -0.15043 | 0.01428 | 9780.5146 | -11.8843 | 9.7805
-0.097515 | 0.001649 | -0.15164 | 0.014228 | 9745.0566 | -11.7502 | 9.7451
-0.098284 | 0.001642 | -0.15283 | 0.014167 | 9703.6888 | -11.6284 | 9.7037
-0.099056 | 0.001636 | -0.15403 | 0.014116 | 9668.2308 | -11.6276 | 9.6682
-0.099819 | 0.001631 | -0.15522 | 0.014072 | 9638.6824 | -11.4535 | 9.6387
-0.10059 | 0.001623 | -0.15642 | 0.014003 | 9591.405 | -11.5574 | 9.5914
-0.10137 | 0.001616 | -0.15763 | 0.013943 | 9550.0372 | -11.5339 | 9.55
-0.10214 | 0.001611 | -0.15882 | 0.0139 | 9520.4888 | -11.417 | 9.5205
-0.1029 | 0.001604 | -0.16001 | 0.01384 | 9479.1211 | -11.2564 | 9.4791
-0.10367 | 0.001598 | -0.1612 | 0.013788 | 9443.6631 | -11.3139 | 9.4437
-0.10444 | 0.00159 | -0.1624 | 0.013719 | 9396.3856 | -11.3084 | 9.3964
-0.1052 | 0.001586 | -0.16359 | 0.013684 | 9372.7469 | -11.1199 | 9.3727
-0.10597 | 0.001579 | -0.16479 | 0.013624 | 9331.3792 | -11.2413 | 9.3314
-0.10676 | 0.001575 | -0.16601 | 0.013589 | 9307.7405 | -11.3617 | 9.3077
-0.10754 | 0.001567 | -0.16722 | 0.01352 | 9260.4631 | -11.2174 | 9.2605
-0.1083 | 0.001563 | -0.16841 | 0.013486 | 9236.8244 | -11.0595 | 9.2368
-0.10908 | 0.001556 | -0.16962 | 0.013425 | 9195.4566 | -11.0923 | 9.1955
-0.10985 | 0.001549 | -0.17082 | 0.013365 | 9154.0889 | -11.071 | 9.1541
-0.11063 | 0.001545 | -0.17203 | 0.01333 | 9130.4502 | -10.9891 | 9.1305
-0.1114 | 0.001536 | -0.17322 | 0.013253 | 9077.2631 | -10.8863 | 9.0773
-0.11216 | 0.001531 | -0.17441 | 0.01321 | 9047.7147 | -10.7241 | 9.0477
-0.11292 | 0.001525 | -0.17558 | 0.013158 | 9012.2567 | -10.6295 | 9.0123
-0.11367 | 0.00152 | -0.17676 | 0.013115 | 8982.7083 | -10.6192 | 8.9827
-0.11445 | 0.001515 | -0.17797 | 0.013072 | 8953.1599 | -10.8633 | 8.9532
-0.11522 | 0.001508 | -0.17917 | 0.013011 | 8911.7922 | -10.7092 | 8.9118
-0.11598 | 0.001503 | -0.18035 | 0.012968 | 8882.2438 | -10.5007 | 8.8822
-0.11675 | 0.001498 | -0.18155 | 0.012925 | 8852.6954 | -10.6313 | 8.8527
-0.11754 | 0.001492 | -0.18277 | 0.012873 | 8817.2373 | -10.7846 | 8.8172
-0.1183 | 0.001486 | -0.18396 | 0.012821 | 8781.7793 | -10.4677 | 8.7818
-0.11908 | 0.001483 | -0.18516 | 0.012796 | 8764.0503 | -10.5179 | 8.7641
-0.11984 | 0.001477 | -0.18635 | 0.012744 | 8728.5922 | -10.418 | 8.7286
-0.12061 | 0.001472 | -0.18755 | 0.012701 | 8699.0438 | -10.4741 | 8.699
-0.12138 | 0.001465 | -0.18875 | 0.01264 | 8657.6761 | -10.391 | 8.6577
-0.12216 | 0.001462 | -0.18996 | 0.012614 | 8639.947 | -10.4632 | 8.6399
-0.12294 | 0.001456 | -0.19117 | 0.012563 | 8604.489 | -10.4311 | 8.6045
-0.12372 | 0.001454 | -0.19238 | 0.012545 | 8592.6696 | -10.3624 | 8.5927
-0.12448 | 0.001447 | -0.19357 | 0.012485 | 8551.3019 | -10.2637 | 8.5513
-0.12527 | 0.001442 | -0.19479 | 0.012442 | 8521.7535 | -10.3672 | 8.5218
-0.12603 | 0.001435 | -0.19598 | 0.012381 | 8480.3858 | -10.1391 | 8.4804
-0.1268 | 0.001431 | -0.19717 | 0.012347 | 8456.7471 | -10.1003 | 8.4567
-0.12757 | 0.001425 | -0.19836 | 0.012295 | 8421.289 | -10.0388 | 8.4213
-0.12834 | 0.001423 | -0.19957 | 0.012278 | 8409.4697 | -10.1808 | 8.4095 | -0.2 | 8398.8861
-0.12911 | 0.001418 | -0.20076 | 0.012235 | 8379.9213 | -9.9992 | 8.3799
-0.12987 | 0.001414 | -0.20195 | 0.0122 | 8356.2826 | -9.9024 | 8.3563
-0.13064 | 0.001407 | -0.20315 | 0.01214 | 8314.9148 | -9.9806 | 8.3149
-0.13141 | 0.001404 | -0.20434 | 0.012114 | 8297.1858 | -9.9065 | 8.2972
-0.13219 | 0.001395 | -0.20555 | 0.012036 | 8243.9987 | -10.0443 | 8.244
-0.13296 | 0.001393 | -0.20676 | 0.012019 | 8232.1794 | -9.9279 | 8.2322
-0.13372 | 0.00139 | -0.20794 | 0.011993 | 8214.4503 | -9.7055 | 8.2145
-0.13449 | 0.001385 | -0.20913 | 0.01195 | 8184.902 | -9.7924 | 8.1849
-0.13527 | 0.00138 | -0.21034 | 0.011907 | 8155.3536 | -9.8714 | 8.1554
-0.13606 | 0.001376 | -0.21158 | 0.011872 | 8131.7149 | -10.0799 | 8.1317
-0.13683 | 0.001372 | -0.21277 | 0.011838 | 8108.0762 | -9.6971 | 8.1081
-0.1376 | 0.001364 | -0.21397 | 0.011769 | 8060.7988 | -9.6799 | 8.0608
-0.13837 | 0.00136 | -0.21516 | 0.011734 | 8037.16 | -9.6124 | 8.0372
-0.13913 | 0.001356 | -0.21635 | 0.0117 | 8013.5213 | -9.4968 | 8.0135
-0.1399 | 0.001352 | -0.21755 | 0.011665 | 7989.8826 | -9.6306 | 7.9899
-0.14068 | 0.001346 | -0.21875 | 0.011613 | 7954.4246 | -9.5826 | 7.9544
-0.14144 | 0.001342 | -0.21994 | 0.011579 | 7930.7859 | -9.4607 | 7.9308
-0.14222 | 0.001339 | -0.22115 | 0.011553 | 7913.0568 | -9.5223 | 7.9131
-0.143 | 0.001335 | -0.22237 | 0.011519 | 7889.4181 | -9.6326 | 7.8894
-0.14377 | 0.001331 | -0.22357 | 0.011484 | 7865.7794 | -9.4567 | 7.8658
-0.14453 | 0.001328 | -0.22475 | 0.011458 | 7848.0504 | -9.3097 | 7.8481
-0.1453 | 0.001323 | -0.22594 | 0.011415 | 7818.502 | -9.3183 | 7.8185
-0.14607 | 0.001318 | -0.22714 | 0.011372 | 7788.9536 | -9.3559 | 7.789
-0.14684 | 0.001315 | -0.22833 | 0.011346 | 7771.2246 | -9.3034 | 7.7712
-0.14761 | 0.001309 | -0.22953 | 0.011294 | 7735.7665 | -9.2716 | 7.7358
-0.14837 | 0.001305 | -0.23071 | 0.01126 | 7712.1278 | -9.1282 | 7.7121
-0.14914 | 0.001302 | -0.23192 | 0.011234 | 7694.3988 | -9.3074 | 7.6944
-0.1499 | 0.001298 | -0.23309 | 0.011199 | 7670.7601 | -8.9718 | 7.6708
-0.15065 | 0.001294 | -0.23426 | 0.011165 | 7647.1214 | -9.0037 | 7.6471
-0.15142 | 0.001288 | -0.23545 | 0.011113 | 7611.6633 | -9.0757 | 7.6117
-0.15219 | 0.001284 | -0.23665 | 0.011079 | 7588.0246 | -9.0997 | 7.588
-0.15295 | 0.001278 | -0.23784 | 0.011027 | 7552.5666 | -8.9701 | 7.5526
-0.15374 | 0.001276 | -0.23906 | 0.011009 | 7540.7472 | -9.2238 | 7.5407
-0.15451 | 0.001272 | -0.24026 | 0.010975 | 7517.1085 | -9.0148 | 7.5171
-0.15528 | 0.001269 | -0.24146 | 0.010949 | 7499.3795 | -9.0133 | 7.4994
-0.15606 | 0.001265 | -0.24267 | 0.010915 | 7475.7408 | -9.1282 | 7.4757
-0.15684 | 0.001263 | -0.24389 | 0.010897 | 7463.9214 | -9.0485 | 7.4639
-0.15762 | 0.001257 | -0.2451 | 0.010846 | 7428.4634 | -9.0199 | 7.4285
-0.15839 | 0.001252 | -0.2463 | 0.010802 | 7398.915 | -8.9114 | 7.3989
-0.15915 | 0.001249 | -0.24748 | 0.010777 | 7381.186 | -8.7451 | 7.3812
-0.15992 | 0.001245 | -0.24868 | 0.010742 | 7357.5472 | -8.8352 | 7.3575
-0.1607 | 0.001239 | -0.24988 | 0.01069 | 7322.0892 | -8.7997 | 7.3221
-0.16147 | 0.001235 | -0.25109 | 0.010656 | 7298.4505 | -8.8098 | 7.2985
-0.16223 | 0.001234 | -0.25227 | 0.010647 | 7292.5408 | -8.6559 | 7.2925
-0.163 | 0.001229 | -0.25346 | 0.010604 | 7262.9924 | -8.6574 | 7.263
-0.16378 | 0.001227 | -0.25467 | 0.010587 | 7251.1731 | -8.7908 | 7.2512
-0.16455 | 0.001223 | -0.25587 | 0.010552 | 7227.5344 | -8.6793 | 7.2275
-0.16531 | 0.001217 | -0.25706 | 0.0105 | 7192.0763 | -8.5654 | 7.1921
-0.16608 | 0.001211 | -0.25825 | 0.010449 | 7156.6182 | -8.5679 | 7.1566
-0.16685 | 0.001208 | -0.25945 | 0.010423 | 7138.8892 | -8.5361 | 7.1389
-0.16763 | 0.001206 | -0.26066 | 0.010406 | 7127.0699 | -8.6405 | 7.1271
-0.1684 | 0.001204 | -0.26187 | 0.010388 | 7115.2505 | -8.5819 | 7.1153
-0.16917 | 0.001199 | -0.26306 | 0.010345 | 7085.7021 | -8.5128 | 7.0857
-0.16995 | 0.001195 | -0.26427 | 0.010311 | 7062.0634 | -8.5249 | 7.0621
-0.17072 | 0.001191 | -0.26547 | 0.010276 | 7038.4247 | -8.4635 | 7.0384
-0.17149 | 0.001189 | -0.26667 | 0.010259 | 7026.6054 | -8.4641 | 7.0266
-0.17226 | 0.001185 | -0.26787 | 0.010224 | 7002.9667 | -8.3882 | 7.003
-0.17303 | 0.001181 | -0.26906 | 0.01019 | 6979.328 | -8.3165 | 6.9793
-0.1738 | 0.001178 | -0.27026 | 0.010164 | 6961.5989 | -8.4003 | 6.9616
-0.17458 | 0.001173 | -0.27147 | 0.010121 | 6932.0505 | -8.3718 | 6.9321
-0.17534 | 0.001169 | -0.27266 | 0.010086 | 6908.4118 | -8.2106 | 6.9084
-0.17612 | 0.001167 | -0.27387 | 0.010069 | 6896.5925 | -8.3828 | 6.8966
-0.17689 | 0.001163 | -0.27506 | 0.010035 | 6872.9538 | -8.19 | 6.873
-0.17766 | 0.001159 | -0.27627 | 0.01 | 6849.3151 | -8.3005 | 6.8493
-0.17843 | 0.001156 | -0.27746 | 0.0099741 | 6831.586 | -8.1372 | 6.8316
-0.1792 | 0.001152 | -0.27865 | 0.0099396 | 6807.9473 | -8.1338 | 6.8079
-0.17997 | 0.00115 | -0.27985 | 0.0099223 | 6796.128 | -8.1338 | 6.7961
-0.18073 | 0.001147 | -0.28104 | 0.0098965 | 6778.399 | -8.074 | 6.7784
-0.1815 | 0.001142 | -0.28223 | 0.0098533 | 6748.8506 | -8.0774 | 6.7489
-0.18229 | 0.001139 | -0.28345 | 0.0098274 | 6731.1215 | -8.2378 | 6.7311
-0.18307 | 0.001134 | -0.28467 | 0.0097843 | 6701.5732 | -8.1463 | 6.7016
-0.18383 | 0.001133 | -0.28585 | 0.0097757 | 6695.6635 | -7.9477 | 6.6957
-0.1846 | 0.001127 | -0.28705 | 0.0097239 | 6660.2054 | -8.027 | 6.6602
-0.18537 | 0.001125 | -0.28826 | 0.0097066 | 6648.3861 | -7.9882 | 6.6484
-0.18613 | 0.001121 | -0.28944 | 0.0096721 | 6624.7474 | -7.8534 | 6.6247
-0.1869 | 0.001116 | -0.29063 | 0.009629 | 6595.199 | -7.8939 | 6.5952
-0.18767 | 0.001114 | -0.29183 | 0.0096117 | 6583.3796 | -7.8999 | 6.5834
-0.18844 | 0.001109 | -0.29303 | 0.0095686 | 6553.8312 | -7.8751 | 6.5538
-0.18922 | 0.001108 | -0.29423 | 0.00956 | 6547.9216 | -7.8641 | 6.5479
-0.18997 | 0.001105 | -0.29541 | 0.0095341 | 6530.1925 | -7.6974 | 6.5302
-0.19074 | 0.0011 | -0.2966 | 0.0094909 | 6500.6442 | -7.7708 | 6.5006
-0.19152 | 0.001095 | -0.29781 | 0.0094478 | 6471.0958 | -7.8667 | 6.4711
-0.19229 | 0.001094 | -0.29901 | 0.0094392 | 6465.1861 | -7.7647 | 6.4652 | -0.3 | 6455.4788
-0.19306 | 0.001092 | -0.30021 | 0.0094219 | 6453.3667 | -7.7541 | 6.4534
-0.19383 | 0.001088 | -0.30141 | 0.0093874 | 6429.728 | -7.7028 | 6.4297
-0.19459 | 0.001082 | -0.30259 | 0.0093356 | 6394.27 | -7.5677 | 6.3943
-0.19534 | 0.001079 | -0.30376 | 0.0093097 | 6376.5409 | -7.4569 | 6.3765
-0.19612 | 0.001076 | -0.30496 | 0.0092839 | 6358.8119 | -7.6738 | 6.3588
-0.19688 | 0.001075 | -0.30615 | 0.0092752 | 6352.9022 | -7.5311 | 6.3529
-0.19765 | 0.001074 | -0.30735 | 0.0092666 | 6346.9926 | -7.6229 | 6.347
-0.19844 | 0.001069 | -0.30857 | 0.0092235 | 6317.4442 | -7.7394 | 6.3174
-0.19921 | 0.001065 | -0.30978 | 0.009189 | 6293.8055 | -7.6089 | 6.2938
-0.2 | 0.001061 | -0.31099 | 0.0091544 | 6270.1668 | -7.639 | 6.2702
-0.20076 | 0.001058 | -0.31219 | 0.0091286 | 6252.4377 | -7.4678 | 6.2524
-0.20153 | 0.001055 | -0.31339 | 0.0091027 | 6234.7087 | -7.4855 | 6.2347
-0.20231 | 0.00105 | -0.31458 | 0.0090595 | 6205.1603 | -7.4571 | 6.2052
-0.20309 | 0.00105 | -0.3158 | 0.0090595 | 6205.1603 | -7.5745 | 6.2052
-0.20386 | 0.001047 | -0.31701 | 0.0090336 | 6187.4313 | -7.448 | 6.1874
-0.20463 | 0.001042 | -0.31819 | 0.0089905 | 6157.8829 | -7.3332 | 6.1579
-0.2054 | 0.001041 | -0.3194 | 0.0089819 | 6151.9732 | -7.4079 | 6.152
-0.20619 | 0.00104 | -0.32062 | 0.0089733 | 6146.0636 | -7.506 | 6.1461
-0.20695 | 0.001037 | -0.32181 | 0.0089474 | 6128.3345 | -7.2816 | 6.1283
-0.20771 | 0.001032 | -0.32299 | 0.0089042 | 6098.7862 | -7.263 | 6.0988
-0.20848 | 0.001028 | -0.32418 | 0.0088697 | 6075.1474 | -7.2314 | 6.0751
-0.20925 | 0.001025 | -0.32538 | 0.0088438 | 6057.4184 | -7.2918 | 6.0574
-0.21001 | 0.001024 | -0.32657 | 0.0088352 | 6051.5087 | -7.1928 | 6.0515
-0.21079 | 0.001019 | -0.32778 | 0.0087921 | 6021.9604 | -7.2938 | 6.022
-0.21156 | 0.001016 | -0.32898 | 0.0087662 | 6004.2313 | -7.2185 | 6.0042
-0.21233 | 0.001015 | -0.33017 | 0.0087575 | 5998.3217 | -7.1483 | 5.9983
-0.2131 | 0.001013 | -0.33137 | 0.0087403 | 5986.5023 | -7.175 | 5.9865
-0.21388 | 0.001008 | -0.33258 | 0.0086972 | 5956.9539 | -7.2245 | 5.957
-0.21465 | 0.001006 | -0.33377 | 0.0086799 | 5945.1346 | -7.1162 | 5.9451
-0.21541 | 0.001003 | -0.33497 | 0.008654 | 5927.4055 | -7.0893 | 5.9274
-0.21619 | 0.000999 | -0.33617 | 0.0086195 | 5903.7668 | -7.1014 | 5.9038
-0.21697 | 0.000998 | -0.33738 | 0.0086109 | 5897.8572 | -7.1663 | 5.8979
-0.21774 | 0.000993 | -0.33859 | 0.0085677 | 5868.3088 | -7.0716 | 5.8683
-0.21851 | 0.000988 | -0.33979 | 0.0085246 | 5838.7604 | -7.036 | 5.8388
-0.21927 | 0.000986 | -0.34097 | 0.0085073 | 5826.941 | -6.9114 | 5.8269
-0.22006 | 0.000985 | -0.34219 | 0.0084987 | 5821.0314 | -7.082 | 5.821
-0.22084 | 0.000984 | -0.3434 | 0.0084901 | 5815.1217 | -7.0567 | 5.8151
-0.22159 | 0.000978 | -0.34458 | 0.0084383 | 5779.6636 | -6.8063 | 5.7797
-0.22236 | 0.000975 | -0.34577 | 0.0084124 | 5761.9346 | -6.9097 | 5.7619
-0.22313 | 0.000972 | -0.34696 | 0.0083865 | 5744.2056 | -6.8437 | 5.7442
-0.22389 | 0.000967 | -0.34815 | 0.0083434 | 5714.6572 | -6.8245 | 5.7147
-0.22466 | 0.000969 | -0.34934 | 0.0083607 | 5726.4765 | -6.8139 | 5.7265
-0.22541 | 0.000965 | -0.35052 | 0.0083261 | 5702.8378 | -6.7092 | 5.7028
-0.22619 | 0.000963 | -0.35172 | 0.0083089 | 5691.0185 | -6.8478 | 5.691
-0.22695 | 0.000958 | -0.35291 | 0.0082657 | 5661.4701 | -6.77 | 5.6615
-0.22772 | 0.000956 | -0.35411 | 0.0082485 | 5649.6507 | -6.7541 | 5.6497
-0.22851 | 0.000951 | -0.35533 | 0.0082053 | 5620.1024 | -6.8608 | 5.6201
-0.22927 | 0.000949 | -0.35652 | 0.0081881 | 5608.283 | -6.6872 | 5.6083
-0.23004 | 0.000945 | -0.35772 | 0.0081536 | 5584.6443 | -6.7096 | 5.5846
-0.23083 | 0.000944 | -0.35894 | 0.008145 | 5578.7346 | -6.8134 | 5.5787
-0.23161 | 0.000943 | -0.36015 | 0.0081363 | 5572.8249 | -6.7889 | 5.5728
-0.23238 | 0.000941 | -0.36135 | 0.0081191 | 5561.0056 | -6.6655 | 5.561
-0.23315 | 0.000934 | -0.36255 | 0.0080587 | 5519.6379 | -6.6509 | 5.5196
-0.23392 | 0.000931 | -0.36374 | 0.0080328 | 5501.9088 | -6.5469 | 5.5019
-0.23469 | 0.000929 | -0.36494 | 0.0080155 | 5490.0895 | -6.5806 | 5.4901
-0.23546 | 0.000925 | -0.36613 | 0.007981 | 5466.4508 | -6.5594 | 5.4665
-0.23622 | 0.000922 | -0.36733 | 0.0079551 | 5448.7217 | -6.5007 | 5.4487
-0.23699 | 0.000921 | -0.36852 | 0.0079465 | 5442.8121 | -6.4951 | 5.4428
-0.23776 | 0.000919 | -0.36972 | 0.0079292 | 5430.9927 | -6.5437 | 5.431
-0.23855 | 0.000915 | -0.37094 | 0.0078947 | 5407.354 | -6.5982 | 5.4074
-0.23932 | 0.000913 | -0.37214 | 0.0078775 | 5395.5346 | -6.4926 | 5.3955
-0.24009 | 0.000911 | -0.37334 | 0.0078602 | 5383.7153 | -6.4365 | 5.3837
-0.24086 | 0.000906 | -0.37453 | 0.0078171 | 5354.1669 | -6.4285 | 5.3542
-0.24163 | 0.000905 | -0.37573 | 0.0078085 | 5348.2572 | -6.4322 | 5.3483
-0.2424 | 0.000903 | -0.37693 | 0.0077912 | 5336.4379 | -6.38 | 5.3364
-0.24316 | 0.0009 | -0.37811 | 0.0077653 | 5318.7089 | -6.3044 | 5.3187
-0.24393 | 0.000898 | -0.37932 | 0.0077481 | 5306.8895 | -6.4026 | 5.3069
-0.24469 | 0.000894 | -0.3805 | 0.0077135 | 5283.2508 | -6.2577 | 5.2833
-0.24547 | 0.000893 | -0.38171 | 0.0077049 | 5277.3411 | -6.388 | 5.2773
-0.24623 | 0.000891 | -0.38289 | 0.0076877 | 5265.5218 | -6.2216 | 5.2655
-0.24701 | 0.000889 | -0.3841 | 0.0076704 | 5253.7024 | -6.3467 | 5.2537
-0.24778 | 0.000885 | -0.3853 | 0.0076359 | 5230.0637 | -6.3008 | 5.2301
-0.24855 | 0.000882 | -0.3865 | 0.00761 | 5212.3347 | -6.276 | 5.2123
-0.24932 | 0.00088 | -0.3877 | 0.0075928 | 5200.5153 | -6.2501 | 5.2005
-0.2501 | 0.000878 | -0.38891 | 0.0075755 | 5188.696 | -6.2925 | 5.1887
-0.25088 | 0.000877 | -0.39011 | 0.0075669 | 5182.7863 | -6.2253 | 5.1828
-0.25165 | 0.000871 | -0.39131 | 0.0075151 | 5147.3282 | -6.2004 | 5.1473
-0.25241 | 0.000869 | -0.3925 | 0.0074978 | 5135.5089 | -6.1161 | 5.1355
-0.25319 | 0.000867 | -0.3937 | 0.0074806 | 5123.6895 | -6.1659 | 5.1237
-0.25395 | 0.000864 | -0.39489 | 0.0074547 | 5105.9605 | -6.0527 | 5.106
-0.25472 | 0.000861 | -0.39608 | 0.0074288 | 5088.2315 | -6.0872 | 5.0882
-0.25548 | 0.000859 | -0.39727 | 0.0074116 | 5076.4121 | -6.0537 | 5.0764
-0.25625 | 0.000858 | -0.39847 | 0.0074029 | 5070.5024 | -6.0826 | 5.0705
-0.25703 | 0.000854 | -0.39968 | 0.0073684 | 5046.8637 | -6.1357 | 5.0469 | -0.4 | 5042.1532
-0.25779 | 0.000851 | -0.40087 | 0.0073425 | 5029.1347 | -5.9774 | 5.0291
-0.25856 | 0.000849 | -0.40206 | 0.0073253 | 5017.3154 | -5.9911 | 5.0173
-0.25934 | 0.000846 | -0.40328 | 0.0072994 | 4999.5863 | -6.0825 | 4.9996
-0.2601 | 0.000844 | -0.40446 | 0.0072821 | 4987.767 | -5.8938 | 4.9878
-0.26088 | 0.00084 | -0.40566 | 0.0072476 | 4964.1283 | -5.9889 | 4.9641
-0.26164 | 0.000835 | -0.40685 | 0.0072045 | 4934.5799 | -5.8953 | 4.9346
-0.26241 | 0.000833 | -0.40805 | 0.0071872 | 4922.7605 | -5.8784 | 4.9228
-0.26317 | 0.000832 | -0.40923 | 0.0071786 | 4916.8509 | -5.8372 | 4.9169
-0.26396 | 0.000832 | -0.41046 | 0.0071786 | 4916.8509 | -6.0325 | 4.9169
-0.26474 | 0.000832 | -0.41168 | 0.0071786 | 4916.8509 | -5.9789 | 4.9169
-0.26551 | 0.000826 | -0.41287 | 0.0071268 | 4881.3928 | -5.8431 | 4.8814
-0.26628 | 0.000823 | -0.41407 | 0.0071009 | 4863.6638 | -5.8341 | 4.8637
-0.26706 | 0.000821 | -0.41529 | 0.0070837 | 4851.8444 | -5.9297 | 4.8518
-0.26783 | 0.000819 | -0.41648 | 0.0070664 | 4840.0251 | -5.8023 | 4.84
-0.2686 | 0.000815 | -0.41767 | 0.0070319 | 4816.3864 | -5.751 | 4.8164
-0.26937 | 0.000811 | -0.41886 | 0.0069974 | 4792.7476 | -5.7079 | 4.7927
-0.27015 | 0.00081 | -0.42008 | 0.0069888 | 4786.838 | -5.817 | 4.7868
-0.27091 | 0.000806 | -0.42127 | 0.0069543 | 4763.1993 | -5.6802 | 4.7632
-0.27167 | 0.000805 | -0.42245 | 0.0069456 | 4757.2896 | -5.6183 | 4.7573
-0.27244 | 0.000802 | -0.42364 | 0.0069198 | 4739.5606 | -5.6781 | 4.7396
-0.2732 | 0.0008 | -0.42483 | 0.0069025 | 4727.7412 | -5.6163 | 4.7277
-0.27398 | 0.000798 | -0.42604 | 0.0068852 | 4715.9219 | -5.7198 | 4.7159
-0.27475 | 0.000795 | -0.42724 | 0.0068594 | 4698.1928 | -5.6287 | 4.6982
-0.27552 | 0.000793 | -0.42844 | 0.0068421 | 4686.3735 | -5.6329 | 4.6864
-0.27629 | 0.000792 | -0.42962 | 0.0068335 | 4680.4638 | -5.564 | 4.6805
-0.27707 | 0.000789 | -0.43085 | 0.0068076 | 4662.7348 | -5.717 | 4.6627
-0.27785 | 0.000788 | -0.43206 | 0.006799 | 4656.8251 | -5.6229 | 4.6568
-0.27863 | 0.000783 | -0.43326 | 0.0067558 | 4627.2767 | -5.6015 | 4.6273
-0.2794 | 0.000779 | -0.43447 | 0.0067213 | 4603.638 | -5.5622 | 4.6036
-0.28017 | 0.00078 | -0.43567 | 0.0067299 | 4609.5477 | -5.5229 | 4.6095
-0.28092 | 0.000776 | -0.43683 | 0.0066954 | 4585.909 | -5.3621 | 4.5859
-0.2817 | 0.000773 | -0.43804 | 0.0066695 | 4568.1799 | -5.523 | 4.5682
-0.28247 | 0.000771 | -0.43924 | 0.0066523 | 4556.3606 | -5.491 | 4.5564
-0.28325 | 0.000769 | -0.44046 | 0.006635 | 4544.5412 | -5.5263 | 4.5445
-0.28401 | 0.000767 | -0.44164 | 0.0066178 | 4532.7219 | -5.3708 | 4.5327
-0.2848 | 0.000764 | -0.44286 | 0.0065919 | 4514.9928 | -5.5292 | 4.515
-0.28557 | 0.000763 | -0.44407 | 0.0065833 | 4509.0832 | -5.4376 | 4.5091
-0.28634 | 0.00076 | -0.44526 | 0.0065574 | 4491.3541 | -5.3813 | 4.4914
-0.28709 | 0.000754 | -0.44643 | 0.0065056 | 4455.8961 | -5.2174 | 4.4559
-0.28786 | 0.000755 | -0.44763 | 0.0065142 | 4461.8058 | -5.3527 | 4.4618
-0.28863 | 0.000752 | -0.44883 | 0.0064884 | 4444.0767 | -5.3317 | 4.4441
-0.28941 | 0.000749 | -0.45004 | 0.0064625 | 4426.3477 | -5.3588 | 4.4263
-0.29017 | 0.000747 | -0.45122 | 0.0064452 | 4414.5283 | -5.2309 | 4.4145
-0.29093 | 0.000745 | -0.4524 | 0.006428 | 4402.709 | -5.1964 | 4.4027
-0.29169 | 0.000743 | -0.45358 | 0.0064107 | 4390.8896 | -5.1961 | 4.3909
-0.29247 | 0.000741 | -0.45479 | 0.0063934 | 4379.0703 | -5.3049 | 4.3791
-0.29325 | 0.000739 | -0.456 | 0.0063762 | 4367.2509 | -5.2906 | 4.3673
-0.29402 | 0.000735 | -0.45719 | 0.0063417 | 4343.6122 | -5.2082 | 4.3436
-0.29478 | 0.000731 | -0.45838 | 0.0063072 | 4319.9735 | -5.1395 | 4.32
-0.29556 | 0.000731 | -0.4596 | 0.0063072 | 4319.9735 | -5.2531 | 4.32
-0.29634 | 0.00073 | -0.46081 | 0.0062985 | 4314.0638 | -5.216 | 4.3141
-0.29712 | 0.000726 | -0.46202 | 0.006264 | 4290.4251 | -5.2115 | 4.2904
-0.2979 | 0.000725 | -0.46323 | 0.0062554 | 4284.5155 | -5.2136 | 4.2845
-0.29868 | 0.000723 | -0.46444 | 0.0062381 | 4272.6961 | -5.1829 | 4.2727
-0.29945 | 0.000719 | -0.46564 | 0.0062036 | 4249.0574 | -5.1018 | 4.2491
-0.30021 | 0.000717 | -0.46682 | 0.0061864 | 4237.2381 | -5.0146 | 4.2372
-0.30097 | 0.000713 | -0.46801 | 0.0061519 | 4213.5993 | -5.0133 | 4.2136
-0.30174 | 0.000712 | -0.4692 | 0.0061432 | 4207.6897 | -5.0154 | 4.2077
-0.30251 | 0.000709 | -0.47041 | 0.0061173 | 4189.9606 | -5.0666 | 4.19
-0.30328 | 0.000707 | -0.4716 | 0.0061001 | 4178.1413 | -4.9772 | 4.1781
-0.30405 | 0.000706 | -0.47279 | 0.0060915 | 4172.2316 | -4.9927 | 4.1722
-0.30481 | 0.000703 | -0.47398 | 0.0060656 | 4154.5026 | -4.9397 | 4.1545
-0.30558 | 0.0007 | -0.47518 | 0.0060397 | 4136.7736 | -4.9702 | 4.1368
-0.30636 | 0.000701 | -0.47639 | 0.0060483 | 4142.6832 | -5.0146 | 4.1427
-0.30714 | 0.000698 | -0.4776 | 0.0060224 | 4124.9542 | -4.9946 | 4.125
-0.3079 | 0.000692 | -0.47879 | 0.0059707 | 4089.4961 | -4.8922 | 4.0895
-0.30868 | 0.00069 | -0.47999 | 0.0059534 | 4077.6768 | -4.9149 | 4.0777
-0.30945 | 0.000692 | -0.48119 | 0.0059707 | 4089.4961 | -4.8895 | 4.0895
-0.31022 | 0.000686 | -0.48239 | 0.0059189 | 4054.0381 | -4.8817 | 4.054
-0.31099 | 0.000685 | -0.48359 | 0.0059103 | 4048.1284 | -4.8506 | 4.0481
-0.31176 | 0.000682 | -0.48478 | 0.0058844 | 4030.3994 | -4.8301 | 4.0304
-0.31252 | 0.000681 | -0.48597 | 0.0058758 | 4024.4897 | -4.7909 | 4.0245
-0.31331 | 0.000678 | -0.48719 | 0.0058499 | 4006.7607 | -4.8893 | 4.0068
-0.31409 | 0.000676 | -0.4884 | 0.0058326 | 3994.9413 | -4.8589 | 3.9949
-0.31484 | 0.000674 | -0.48958 | 0.0058154 | 3983.122 | -4.7018 | 3.9831
-0.31562 | 0.000672 | -0.49079 | 0.0057981 | 3971.3026 | -4.8116 | 3.9713
-0.31639 | 0.000669 | -0.49199 | 0.0057722 | 3953.5736 | -4.7567 | 3.9536
-0.31717 | 0.000667 | -0.4932 | 0.005755 | 3941.7542 | -4.7574 | 3.9418
-0.31793 | 0.000665 | -0.49438 | 0.0057377 | 3929.9349 | -4.6697 | 3.9299
-0.31871 | 0.000663 | -0.49559 | 0.0057204 | 3918.1155 | -4.735 | 3.9181
-0.31947 | 0.00066 | -0.49678 | 0.0056946 | 3900.3865 | -4.6503 | 3.9004
-0.32023 | 0.000658 | -0.49796 | 0.0056773 | 3888.5671 | -4.5843 | 3.8886
-0.32101 | 0.000657 | -0.49917 | 0.0056687 | 3882.6575 | -4.6947 | 3.8827 | -0.5 | 3874.413
-0.32178 | 0.000655 | -0.50036 | 0.0056514 | 3870.8381 | -4.6358 | 3.8708
-0.32254 | 0.000654 | -0.50155 | 0.0056428 | 3864.9284 | -4.6072 | 3.8649
-0.32332 | 0.000651 | -0.50276 | 0.0056169 | 3847.1994 | -4.653 | 3.8472
-0.32411 | 0.000646 | -0.50399 | 0.0055738 | 3817.651 | -4.702 | 3.8177
-0.32488 | 0.000646 | -0.50518 | 0.0055738 | 3817.651 | -4.5651 | 3.8177
-0.32565 | 0.000643 | -0.50638 | 0.0055479 | 3799.922 | -4.5605 | 3.7999
-0.32641 | 0.000642 | -0.50757 | 0.0055393 | 3794.0123 | -4.505 | 3.794
-0.32719 | 0.000642 | -0.50878 | 0.0055393 | 3794.0123 | -4.6077 | 3.794
-0.32796 | 0.000638 | -0.50998 | 0.0055047 | 3770.3736 | -4.5345 | 3.7704
-0.32872 | 0.000637 | -0.51116 | 0.0054961 | 3764.4639 | -4.4406 | 3.7645
-0.3295 | 0.000631 | -0.51237 | 0.0054443 | 3729.0059 | -4.5269 | 3.729
-0.33026 | 0.000632 | -0.51355 | 0.005453 | 3734.9156 | -4.4336 | 3.7349
-0.33103 | 0.000628 | -0.51475 | 0.0054185 | 3711.2768 | -4.4521 | 3.7113
-0.3318 | 0.000627 | -0.51595 | 0.0054098 | 3705.3672 | -4.4344 | 3.7054
-0.33256 | 0.000623 | -0.51714 | 0.0053753 | 3681.7285 | -4.3995 | 3.6817
-0.33333 | 0.000622 | -0.51833 | 0.0053667 | 3675.8188 | -4.3933 | 3.6758
-0.3341 | 0.00062 | -0.51953 | 0.0053494 | 3663.9994 | -4.4056 | 3.664
-0.33487 | 0.000617 | -0.52072 | 0.0053236 | 3646.2704 | -4.3594 | 3.6463
-0.33564 | 0.000616 | -0.52192 | 0.0053149 | 3640.3607 | -4.3397 | 3.6404
-0.33639 | 0.000612 | -0.52309 | 0.0052804 | 3616.722 | -4.2656 | 3.6167
-0.33715 | 0.000611 | -0.52427 | 0.0052718 | 3610.8123 | -4.2427 | 3.6108
-0.33792 | 0.000609 | -0.52546 | 0.0052545 | 3598.993 | -4.3051 | 3.599
-0.33868 | 0.000611 | -0.52665 | 0.0052718 | 3610.8123 | -4.2995 | 3.6108
-0.33946 | 0.00061 | -0.52786 | 0.0052632 | 3604.9027 | -4.376 | 3.6049
-0.34024 | 0.000606 | -0.52907 | 0.0052286 | 3581.264 | -4.3413 | 3.5813
-0.34102 | 0.000603 | -0.53029 | 0.0052028 | 3563.5349 | -4.3552 | 3.5635
-0.3418 | 0.0006 | -0.5315 | 0.0051769 | 3545.8059 | -4.2838 | 3.5458
-0.34257 | 0.000599 | -0.5327 | 0.0051682 | 3539.8962 | -4.2641 | 3.5399
-0.34334 | 0.000595 | -0.53389 | 0.0051337 | 3516.2575 | -4.2079 | 3.5163
-0.34412 | 0.000593 | -0.53511 | 0.0051165 | 3504.4382 | -4.2577 | 3.5044
-0.34489 | 0.000591 | -0.53631 | 0.0050992 | 3492.6188 | -4.2053 | 3.4926
-0.34567 | 0.00059 | -0.53752 | 0.0050906 | 3486.7091 | -4.2109 | 3.4867
-0.34643 | 0.000588 | -0.5387 | 0.0050733 | 3474.8898 | -4.1407 | 3.4749
-0.34721 | 0.000586 | -0.53991 | 0.0050561 | 3463.0704 | -4.1644 | 3.4631
-0.34797 | 0.000584 | -0.54109 | 0.0050388 | 3451.2511 | -4.1126 | 3.4513
-0.34875 | 0.000581 | -0.5423 | 0.0050129 | 3433.522 | -4.1592 | 3.4335
-0.34951 | 0.000576 | -0.54349 | 0.0049698 | 3403.9737 | -4.0669 | 3.404
-0.35029 | 0.000575 | -0.54469 | 0.0049612 | 3398.064 | -4.0828 | 3.3981
-0.35106 | 0.000574 | -0.54589 | 0.0049525 | 3392.1543 | -4.0757 | 3.3922
-0.35182 | 0.000573 | -0.54709 | 0.0049439 | 3386.2446 | -4.0422 | 3.3862
-0.3526 | 0.000571 | -0.54829 | 0.0049267 | 3374.4253 | -4.0737 | 3.3744
-0.35337 | 0.000568 | -0.54949 | 0.0049008 | 3356.6963 | -4.0455 | 3.3567
-0.35414 | 0.000567 | -0.55069 | 0.0048921 | 3350.7866 | -4.0208 | 3.3508
-0.35491 | 0.000565 | -0.55189 | 0.0048749 | 3338.9672 | -3.9946 | 3.339
-0.35569 | 0.000562 | -0.55309 | 0.004849 | 3321.2382 | -4.0235 | 3.3212
-0.35646 | 0.000557 | -0.5543 | 0.0048059 | 3291.6898 | -3.9693 | 3.2917
-0.35722 | 0.000561 | -0.55548 | 0.0048404 | 3315.3285 | -3.9092 | 3.3153
-0.358 | 0.000555 | -0.55668 | 0.0047886 | 3279.8705 | -3.9689 | 3.2799
-0.35876 | 0.000554 | -0.55787 | 0.00478 | 3273.9608 | -3.893 | 3.274
-0.35954 | 0.000551 | -0.55908 | 0.0047541 | 3256.2318 | -3.9501 | 3.2562
-0.36032 | 0.000551 | -0.5603 | 0.0047541 | 3256.2318 | -3.9849 | 3.2562
-0.36108 | 0.000548 | -0.56149 | 0.0047282 | 3238.5027 | -3.8428 | 3.2385
-0.36185 | 0.000546 | -0.56268 | 0.004711 | 3226.6834 | -3.8504 | 3.2267
-0.36262 | 0.000543 | -0.56387 | 0.0046851 | 3208.9543 | -3.8428 | 3.209
-0.3634 | 0.000542 | -0.56508 | 0.0046764 | 3203.0447 | -3.8686 | 3.203
-0.36416 | 0.000539 | -0.56627 | 0.0046506 | 3185.3156 | -3.8047 | 3.1853
-0.36493 | 0.000537 | -0.56746 | 0.0046333 | 3173.4963 | -3.797 | 3.1735
-0.36569 | 0.000537 | -0.56865 | 0.0046333 | 3173.4963 | -3.7702 | 3.1735
-0.36646 | 0.000536 | -0.56985 | 0.0046247 | 3167.5866 | -3.7815 | 3.1676
-0.36723 | 0.000534 | -0.57105 | 0.0046074 | 3155.7673 | -3.8053 | 3.1558
-0.36801 | 0.000531 | -0.57225 | 0.0045815 | 3138.0382 | -3.7728 | 3.138
-0.36877 | 0.00053 | -0.57343 | 0.0045729 | 3132.1285 | -3.7148 | 3.1321
-0.36955 | 0.000524 | -0.57465 | 0.0045211 | 3096.6705 | -3.7775 | 3.0967
-0.37033 | 0.000524 | -0.57586 | 0.0045211 | 3096.6705 | -3.756 | 3.0967
-0.3711 | 0.000521 | -0.57705 | 0.0044953 | 3078.9415 | -3.6876 | 3.0789
-0.37187 | 0.000519 | -0.57825 | 0.004478 | 3067.1221 | -3.6795 | 3.0671
-0.37265 | 0.000519 | -0.57947 | 0.004478 | 3067.1221 | -3.744 | 3.0671
-0.37342 | 0.000516 | -0.58067 | 0.0044521 | 3049.3931 | -3.6808 | 3.0494
-0.37419 | 0.000515 | -0.58187 | 0.0044435 | 3043.4834 | -3.6287 | 3.0435
-0.37496 | 0.00051 | -0.58306 | 0.0044003 | 3013.935 | -3.6311 | 3.0139
-0.37573 | 0.00051 | -0.58425 | 0.0044003 | 3013.935 | -3.5853 | 3.0139
-0.37649 | 0.000507 | -0.58543 | 0.0043745 | 2996.206 | -3.5467 | 2.9962
-0.37726 | 0.000506 | -0.58664 | 0.0043658 | 2990.2963 | -3.6026 | 2.9903
-0.37803 | 0.000507 | -0.58784 | 0.0043745 | 2996.206 | -3.5979 | 2.9962
-0.3788 | 0.000505 | -0.58904 | 0.0043572 | 2984.3866 | -3.5897 | 2.9844
-0.37959 | 0.000501 | -0.59027 | 0.0043227 | 2960.7479 | -3.6424 | 2.9607
-0.38036 | 0.0005 | -0.59146 | 0.0043141 | 2954.8383 | -3.5461 | 2.9548
-0.38114 | 0.000496 | -0.59267 | 0.0042796 | 2931.1995 | -3.5421 | 2.9312
-0.38191 | 0.000494 | -0.59387 | 0.0042623 | 2919.3802 | -3.5071 | 2.9194
-0.38268 | 0.000494 | -0.59507 | 0.0042623 | 2919.3802 | -3.5137 | 2.9194
-0.38345 | 0.000492 | -0.59627 | 0.004245 | 2907.5608 | -3.493 | 2.9076
-0.38423 | 0.000488 | -0.59747 | 0.0042105 | 2883.9221 | -3.4852 | 2.8839
-0.385 | 0.000488 | -0.59867 | 0.0042105 | 2883.9221 | -3.462 | 2.8839
-0.38577 | 0.000484 | -0.59987 | 0.004176 | 2860.2834 | -3.4344 | 2.8603 | -0.6 | 2860.2834
-0.38653 | 0.000484 | -0.60105 | 0.004176 | 2860.2834 | -3.3803 | 2.8603
-0.38728 | 0.000481 | -0.60223 | 0.0041501 | 2842.5544 | -3.3521 | 2.8426
-0.38806 | 0.000481 | -0.60343 | 0.0041501 | 2842.5544 | -3.4345 | 2.8426
-0.38884 | 0.000479 | -0.60465 | 0.0041329 | 2830.735 | -3.4406 | 2.8307
-0.38961 | 0.000476 | -0.60584 | 0.004107 | 2813.006 | -3.3744 | 2.813
-0.39038 | 0.000476 | -0.60703 | 0.004107 | 2813.006 | -3.3507 | 2.813
-0.39116 | 0.000474 | -0.60825 | 0.0040897 | 2801.1867 | -3.4047 | 2.8012
-0.39193 | 0.000471 | -0.60945 | 0.0040638 | 2783.4576 | -3.3651 | 2.7835
-0.3927 | 0.000468 | -0.61065 | 0.004038 | 2765.7286 | -3.3351 | 2.7657
-0.39348 | 0.000466 | -0.61185 | 0.0040207 | 2753.9093 | -3.3088 | 2.7539
-0.39425 | 0.000465 | -0.61305 | 0.0040121 | 2747.9996 | -3.2939 | 2.748
-0.39501 | 0.000461 | -0.61424 | 0.0039776 | 2724.3609 | -3.2634 | 2.7244
-0.39578 | 0.00046 | -0.61544 | 0.0039689 | 2718.4512 | -3.2585 | 2.7185
-0.39654 | 0.000459 | -0.61662 | 0.0039603 | 2712.5415 | -3.1923 | 2.7125
-0.39731 | 0.000457 | -0.61781 | 0.0039431 | 2700.7222 | -3.2408 | 2.7007
-0.39809 | 0.000457 | -0.61903 | 0.0039431 | 2700.7222 | -3.2841 | 2.7007
-0.39886 | 0.000454 | -0.62023 | 0.0039172 | 2682.9931 | -3.2357 | 2.683
-0.39963 | 0.000453 | -0.62143 | 0.0039085 | 2677.0835 | -3.2089 | 2.6771
-0.40039 | 0.000448 | -0.62261 | 0.0038654 | 2647.5351 | -3.1339 | 2.6475
-0.40116 | 0.000446 | -0.6238 | 0.0038481 | 2635.7157 | -3.163 | 2.6357
-0.40194 | 0.000446 | -0.62501 | 0.0038481 | 2635.7157 | -3.1846 | 2.6357
-0.4027 | 0.000442 | -0.62621 | 0.0038136 | 2612.077 | -3.1336 | 2.6121
-0.40347 | 0.000441 | -0.62739 | 0.003805 | 2606.1673 | -3.0835 | 2.6062
-0.40424 | 0.00044 | -0.6286 | 0.0037964 | 2600.2577 | -3.1453 | 2.6003
-0.40502 | 0.000437 | -0.6298 | 0.0037705 | 2582.5286 | -3.1149 | 2.5825
-0.4058 | 0.000436 | -0.63102 | 0.0037619 | 2576.619 | -3.1609 | 2.5766
-0.40658 | 0.000437 | -0.63224 | 0.0037705 | 2582.5286 | -3.1328 | 2.5825
-0.40736 | 0.000432 | -0.63345 | 0.0037274 | 2552.9802 | -3.1025 | 2.553
-0.40813 | 0.000431 | -0.63464 | 0.0037187 | 2547.0706 | -3.0374 | 2.5471
-0.4089 | 0.000427 | -0.63584 | 0.0036842 | 2523.4319 | -3.0553 | 2.5234
-0.40967 | 0.000425 | -0.63703 | 0.003667 | 2511.6125 | -2.9909 | 2.5116
-0.41044 | 0.000425 | -0.63824 | 0.003667 | 2511.6125 | -3.0346 | 2.5116
-0.41121 | 0.000421 | -0.63944 | 0.0036324 | 2487.9738 | -3.0009 | 2.488
-0.41197 | 0.000421 | -0.64062 | 0.0036324 | 2487.9738 | -2.9403 | 2.488
-0.41273 | 0.000419 | -0.6418 | 0.0036152 | 2476.1545 | -2.9179 | 2.4762
-0.4135 | 0.000415 | -0.64299 | 0.0035807 | 2452.5157 | -2.9392 | 2.4525
-0.41427 | 0.000414 | -0.64418 | 0.003572 | 2446.6061 | -2.9254 | 2.4466
-0.41505 | 0.000413 | -0.6454 | 0.0035634 | 2440.6964 | -2.9639 | 2.4407
-0.4158 | 0.000411 | -0.64658 | 0.0035462 | 2428.877 | -2.8699 | 2.4289
-0.41659 | 0.00041 | -0.64779 | 0.0035375 | 2422.9674 | -2.9499 | 2.423
-0.41736 | 0.000409 | -0.64899 | 0.0035289 | 2417.0577 | -2.9051 | 2.4171
-0.41813 | 0.000406 | -0.65019 | 0.003503 | 2399.3287 | -2.8947 | 2.3993
-0.4189 | 0.000406 | -0.6514 | 0.003503 | 2399.3287 | -2.884 | 2.3993
-0.41968 | 0.000402 | -0.6526 | 0.0034685 | 2375.69 | -2.8847 | 2.3757
-0.42045 | 0.000402 | -0.6538 | 0.0034685 | 2375.69 | -2.8482 | 2.3757
-0.42122 | 0.000399 | -0.655 | 0.0034426 | 2357.9609 | -2.8266 | 2.358
-0.42199 | 0.000398 | -0.65619 | 0.003434 | 2352.0512 | -2.8161 | 2.3521
-0.42277 | 0.000396 | -0.6574 | 0.0034167 | 2340.2319 | -2.831 | 2.3402
-0.42353 | 0.000394 | -0.6586 | 0.0033995 | 2328.4125 | -2.795 | 2.3284
-0.42431 | 0.000394 | -0.6598 | 0.0033995 | 2328.4125 | -2.8024 | 2.3284
-0.42508 | 0.000391 | -0.66099 | 0.0033736 | 2310.6835 | -2.7665 | 2.3107
-0.42584 | 0.00039 | -0.66219 | 0.003365 | 2304.7738 | -2.7524 | 2.3048
-0.42661 | 0.000387 | -0.66338 | 0.0033391 | 2287.0448 | -2.749 | 2.287
-0.42739 | 0.000384 | -0.66459 | 0.0033132 | 2269.3158 | -2.7526 | 2.2693
-0.42816 | 0.000382 | -0.66579 | 0.0032959 | 2257.4964 | -2.7066 | 2.2575
-0.42893 | 0.00038 | -0.66698 | 0.0032787 | 2245.6771 | -2.6854 | 2.2457
-0.42969 | 0.000378 | -0.66817 | 0.0032614 | 2233.8577 | -2.6748 | 2.2339
-0.43047 | 0.000378 | -0.66938 | 0.0032614 | 2233.8577 | -2.699 | 2.2339
-0.43124 | 0.000377 | -0.67057 | 0.0032528 | 2227.948 | -2.6573 | 2.2279
-0.43199 | 0.000372 | -0.67174 | 0.0032097 | 2198.3997 | -2.5777 | 2.1984
-0.43276 | 0.000371 | -0.67294 | 0.003201 | 2192.49 | -2.6492 | 2.1925
-0.43352 | 0.00037 | -0.67413 | 0.0031924 | 2186.5803 | -2.5876 | 2.1866
-0.4343 | 0.000371 | -0.67533 | 0.003201 | 2192.49 | -2.6421 | 2.1925
-0.43507 | 0.000369 | -0.67654 | 0.0031838 | 2180.6706 | -2.6385 | 2.1807
-0.43585 | 0.000365 | -0.67775 | 0.0031493 | 2157.0319 | -2.6272 | 2.157
-0.43663 | 0.000364 | -0.67895 | 0.0031406 | 2151.1222 | -2.5926 | 2.1511
-0.43741 | 0.000365 | -0.68017 | 0.0031493 | 2157.0319 | -2.6261 | 2.157
-0.43817 | 0.000361 | -0.68136 | 0.0031148 | 2133.3932 | -2.5352 | 2.1334
-0.43893 | 0.000358 | -0.68254 | 0.0030889 | 2115.6642 | -2.5075 | 2.1157
-0.4397 | 0.000357 | -0.68373 | 0.0030802 | 2109.7545 | -2.5264 | 2.1098
-0.44047 | 0.000356 | -0.68494 | 0.0030716 | 2103.8448 | -2.5357 | 2.1038
-0.44125 | 0.000353 | -0.68615 | 0.0030457 | 2086.1158 | -2.5377 | 2.0861
-0.44202 | 0.000352 | -0.68734 | 0.0030371 | 2080.2061 | -2.4846 | 2.0802
-0.44278 | 0.00035 | -0.68852 | 0.0030198 | 2068.3868 | -2.4579 | 2.0684
-0.44355 | 0.000348 | -0.68972 | 0.0030026 | 2056.5674 | -2.4759 | 2.0566
-0.44432 | 0.000346 | -0.69092 | 0.0029853 | 2044.7481 | -2.4554 | 2.0447
-0.44509 | 0.000344 | -0.69212 | 0.0029681 | 2032.9287 | -2.4349 | 2.0329
-0.44586 | 0.000344 | -0.69331 | 0.0029681 | 2032.9287 | -2.431 | 2.0329
-0.44662 | 0.000342 | -0.6945 | 0.0029508 | 2021.1094 | -2.405 | 2.0211
-0.4474 | 0.000338 | -0.6957 | 0.0029163 | 1997.4707 | -2.4214 | 1.9975
-0.44818 | 0.000339 | -0.69692 | 0.0029249 | 2003.3803 | -2.4388 | 2.0034
-0.44896 | 0.000337 | -0.69813 | 0.0029077 | 1991.561 | -2.4165 | 1.9916
-0.44972 | 0.000332 | -0.69931 | 0.0028645 | 1962.0126 | -2.3331 | 1.962 | -0.7 | 1955.1872
-0.45048 | 0.00033 | -0.7005 | 0.0028473 | 1950.1932 | -2.3269 | 1.9502
-0.45125 | 0.000331 | -0.7017 | 0.0028559 | 1956.1029 | -2.3295 | 1.9561
-0.45202 | 0.000329 | -0.70289 | 0.0028387 | 1944.2836 | -2.3351 | 1.9443
-0.45279 | 0.000325 | -0.70409 | 0.0028041 | 1920.6449 | -2.3138 | 1.9206
-0.45355 | 0.000325 | -0.70528 | 0.0028041 | 1920.6449 | -2.2818 | 1.9206
-0.45433 | 0.000323 | -0.70648 | 0.0027869 | 1908.8255 | -2.3015 | 1.9088
-0.45511 | 0.000321 | -0.7077 | 0.0027696 | 1897.0062 | -2.3169 | 1.897
-0.45588 | 0.000317 | -0.7089 | 0.0027351 | 1873.3675 | -2.266 | 1.8734
-0.45665 | 0.000317 | -0.7101 | 0.0027351 | 1873.3675 | -2.246 | 1.8734
-0.45741 | 0.000315 | -0.71128 | 0.0027179 | 1861.5481 | -2.1982 | 1.8615
-0.45819 | 0.000312 | -0.71248 | 0.002692 | 1843.8191 | -2.2298 | 1.8438
-0.45896 | 0.000313 | -0.71369 | 0.0027006 | 1849.7287 | -2.2285 | 1.8497
-0.45974 | 0.000309 | -0.71489 | 0.0026661 | 1826.09 | -2.2149 | 1.8261
-0.4605 | 0.000308 | -0.71608 | 0.0026575 | 1820.1804 | -2.1659 | 1.8202
-0.46127 | 0.000303 | -0.71728 | 0.0026143 | 1790.632 | -2.1673 | 1.7906
-0.46204 | 0.000304 | -0.71847 | 0.002623 | 1796.5417 | -2.1392 | 1.7965
-0.46281 | 0.000303 | -0.71967 | 0.0026143 | 1790.632 | -2.142 | 1.7906
-0.46358 | 0.000301 | -0.72087 | 0.0025971 | 1778.8126 | -2.1425 | 1.7788
-0.46435 | 0.0003 | -0.72207 | 0.0025884 | 1772.903 | -2.1346 | 1.7729
-0.46512 | 0.000297 | -0.72326 | 0.0025626 | 1755.1739 | -2.1039 | 1.7552
-0.46591 | 0.000296 | -0.72448 | 0.0025539 | 1749.2642 | -2.1389 | 1.7493
-0.46668 | 0.000293 | -0.72569 | 0.002528 | 1731.5352 | -2.1082 | 1.7315
-0.46745 | 0.00029 | -0.72689 | 0.0025022 | 1713.8062 | -2.0546 | 1.7138
-0.46822 | 0.00029 | -0.72808 | 0.0025022 | 1713.8062 | -2.0414 | 1.7138
-0.46899 | 0.00029 | -0.72927 | 0.0025022 | 1713.8062 | -2.052 | 1.7138
-0.46976 | 0.000285 | -0.73048 | 0.002459 | 1684.2578 | -2.0475 | 1.6843
-0.47053 | 0.000284 | -0.73168 | 0.0024504 | 1678.3481 | -2.0131 | 1.6783
-0.47129 | 0.000283 | -0.73286 | 0.0024418 | 1672.4385 | -1.9748 | 1.6724
-0.47206 | 0.000281 | -0.73405 | 0.0024245 | 1660.6191 | -1.9928 | 1.6606
-0.47282 | 0.000282 | -0.73524 | 0.0024331 | 1666.5288 | -1.9712 | 1.6665
-0.4736 | 0.000279 | -0.73645 | 0.0024072 | 1648.7997 | -2.0054 | 1.6488
-0.47437 | 0.000277 | -0.73765 | 0.00239 | 1636.9804 | -1.9722 | 1.637
-0.47513 | 0.000275 | -0.73882 | 0.0023727 | 1625.161 | -1.9175 | 1.6252
-0.4759 | 0.000273 | -0.74003 | 0.0023555 | 1613.3417 | -1.9514 | 1.6133
-0.47668 | 0.000272 | -0.74123 | 0.0023469 | 1607.432 | -1.9432 | 1.6074
-0.47744 | 0.000268 | -0.74242 | 0.0023123 | 1583.7933 | -1.8882 | 1.5838
-0.47819 | 0.000268 | -0.74358 | 0.0023123 | 1583.7933 | -1.8372 | 1.5838
-0.47895 | 0.000263 | -0.74477 | 0.0022692 | 1554.2449 | -1.8713 | 1.5542
-0.47972 | 0.000263 | -0.74596 | 0.0022692 | 1554.2449 | -1.8537 | 1.5542
-0.4805 | 0.000265 | -0.74717 | 0.0022865 | 1566.0643 | -1.885 | 1.5661
-0.48128 | 0.000261 | -0.74839 | 0.0022519 | 1542.4256 | -1.8924 | 1.5424
-0.48205 | 0.000259 | -0.74959 | 0.0022347 | 1530.6062 | -1.8493 | 1.5306
-0.48283 | 0.000257 | -0.7508 | 0.0022174 | 1518.7869 | -1.8374 | 1.5188
-0.4836 | 0.000256 | -0.752 | 0.0022088 | 1512.8772 | -1.8244 | 1.5129
-0.48438 | 0.000256 | -0.75322 | 0.0022088 | 1512.8772 | -1.8373 | 1.5129
-0.48515 | 0.000253 | -0.75441 | 0.0021829 | 1495.1482 | -1.7938 | 1.4951
-0.48592 | 0.000251 | -0.75561 | 0.0021657 | 1483.3288 | -1.7855 | 1.4833
-0.48668 | 0.00025 | -0.7568 | 0.002157 | 1477.4191 | -1.7587 | 1.4774
-0.48746 | 0.000247 | -0.75801 | 0.0021311 | 1459.6901 | -1.7789 | 1.4597
-0.48824 | 0.000244 | -0.75921 | 0.0021053 | 1441.9611 | -1.7439 | 1.442
-0.48901 | 0.000242 | -0.7604 | 0.002088 | 1430.1417 | -1.7172 | 1.4301
-0.48977 | 0.000242 | -0.76158 | 0.002088 | 1430.1417 | -1.6879 | 1.4301
-0.49055 | 0.000241 | -0.7628 | 0.0020794 | 1424.232 | -1.731 | 1.4242
-0.49132 | 0.000238 | -0.76399 | 0.0020535 | 1406.503 | -1.6947 | 1.4065
-0.49209 | 0.000237 | -0.7652 | 0.0020449 | 1400.5933 | -1.6958 | 1.4006
-0.49286 | 0.000237 | -0.7664 | 0.0020449 | 1400.5933 | -1.6705 | 1.4006
-0.49363 | 0.000237 | -0.76759 | 0.0020449 | 1400.5933 | -1.6748 | 1.4006
-0.49441 | 0.000232 | -0.7688 | 0.0020017 | 1371.0449 | -1.6766 | 1.371
-0.49518 | 0.000231 | -0.77 | 0.0019931 | 1365.1353 | -1.6445 | 1.3651
-0.49595 | 0.000229 | -0.77119 | 0.0019758 | 1353.3159 | -1.619 | 1.3533
-0.49671 | 0.000227 | -0.77239 | 0.0019586 | 1341.4966 | -1.607 | 1.3415
-0.49748 | 0.000226 | -0.77358 | 0.00195 | 1335.5869 | -1.6006 | 1.3356
-0.49826 | 0.000226 | -0.77479 | 0.00195 | 1335.5869 | -1.6075 | 1.3356
-0.49903 | 0.000221 | -0.77599 | 0.0019068 | 1306.0385 | -1.5897 | 1.306
-0.49979 | 0.00022 | -0.77718 | 0.0018982 | 1300.1288 | -1.5481 | 1.3001
-0.50057 | 0.00022 | -0.77838 | 0.0018982 | 1300.1288 | -1.5628 | 1.3001
-0.50134 | 0.000217 | -0.77959 | 0.0018723 | 1282.3998 | -1.5602 | 1.2824
-0.50212 | 0.000215 | -0.7808 | 0.001855 | 1270.5804 | -1.5463 | 1.2706
-0.50289 | 0.000212 | -0.782 | 0.0018292 | 1252.8514 | -1.5166 | 1.2529
-0.50365 | 0.00021 | -0.78318 | 0.0018119 | 1241.0321 | -1.4678 | 1.241
-0.50442 | 0.000211 | -0.78438 | 0.0018205 | 1246.9417 | -1.4914 | 1.2469
-0.50519 | 0.00021 | -0.78557 | 0.0018119 | 1241.0321 | -1.4837 | 1.241
-0.50595 | 0.000209 | -0.78676 | 0.0018033 | 1235.1224 | -1.467 | 1.2351
-0.50673 | 0.000205 | -0.78796 | 0.0017688 | 1211.4837 | -1.4742 | 1.2115
-0.50748 | 0.000201 | -0.78914 | 0.0017343 | 1187.845 | -1.414 | 1.1878
-0.50826 | 0.000201 | -0.79034 | 0.0017343 | 1187.845 | -1.4315 | 1.1878
-0.50903 | 0.0002 | -0.79154 | 0.0017256 | 1181.9353 | -1.4187 | 1.1819
-0.5098 | 0.000198 | -0.79274 | 0.0017084 | 1170.1159 | -1.4045 | 1.1701
-0.51057 | 0.000196 | -0.79394 | 0.0016911 | 1158.2966 | -1.4048 | 1.1583
-0.51135 | 0.000196 | -0.79514 | 0.0016911 | 1158.2966 | -1.3923 | 1.1583
-0.51211 | 0.000194 | -0.79633 | 0.0016739 | 1146.4772 | -1.3709 | 1.1465
-0.51289 | 0.000192 | -0.79754 | 0.0016566 | 1134.6579 | -1.3745 | 1.1347
-0.51367 | 0.000193 | -0.79876 | 0.0016652 | 1140.5676 | -1.394 | 1.1406
-0.51445 | 0.00019 | -0.79997 | 0.0016393 | 1122.8385 | -1.3603 | 1.1228 | -0.8 | 1122.5118
-0.51522 | 0.000188 | -0.80117 | 0.0016221 | 1111.0192 | -1.3478 | 1.111
-0.51601 | 0.000186 | -0.80239 | 0.0016048 | 1099.1998 | -1.3455 | 1.0992
-0.51676 | 0.000187 | -0.80357 | 0.0016135 | 1105.1095 | -1.2974 | 1.1051
-0.51753 | 0.000182 | -0.80477 | 0.0015703 | 1075.5611 | -1.3072 | 1.0756
-0.51829 | 0.000183 | -0.80594 | 0.0015789 | 1081.4708 | -1.2662 | 1.0815
-0.51906 | 0.00018 | -0.80715 | 0.0015531 | 1063.7418 | -1.2926 | 1.0637
-0.51984 | 0.000181 | -0.80835 | 0.0015617 | 1069.6514 | -1.2855 | 1.0697
-0.5206 | 0.000177 | -0.80953 | 0.0015272 | 1046.0127 | -1.2501 | 1.046
-0.52136 | 0.000175 | -0.81071 | 0.0015099 | 1034.1934 | -1.2292 | 1.0342
-0.52213 | 0.000174 | -0.81191 | 0.0015013 | 1028.2837 | -1.2331 | 1.0283
-0.52291 | 0.000173 | -0.81313 | 0.0014927 | 1022.374 | -1.2452 | 1.0224
-0.52368 | 0.00017 | -0.81431 | 0.0014668 | 1004.645 | -1.2056 | 1.0046
-0.52444 | 0.00017 | -0.8155 | 0.0014668 | 1004.645 | -1.1904 | 1.0046
-0.5252 | 0.000167 | -0.81668 | 0.0014409 | 986.916 | -1.1784 | 0.98692
-0.52596 | 0.000165 | -0.81786 | 0.0014236 | 975.0966 | -1.1594 | 0.9751
-0.52673 | 0.000165 | -0.81906 | 0.0014236 | 975.0966 | -1.1645 | 0.9751
-0.52751 | 0.000164 | -0.82027 | 0.001415 | 969.1869 | -1.1776 | 0.96919
-0.52826 | 0.000163 | -0.82145 | 0.0014064 | 963.2773 | -1.1419 | 0.96328
-0.52903 | 0.000161 | -0.82264 | 0.0013891 | 951.4579 | -1.1403 | 0.95146
-0.52981 | 0.000158 | -0.82385 | 0.0013632 | 933.7289 | -1.1403 | 0.93373
-0.53059 | 0.000156 | -0.82507 | 0.001346 | 921.9095 | -1.1268 | 0.92191
-0.53136 | 0.000154 | -0.82626 | 0.0013287 | 910.0902 | -1.0953 | 0.91009
-0.53212 | 0.000154 | -0.82745 | 0.0013287 | 910.0902 | -1.084 | 0.91009
-0.5329 | 0.000151 | -0.82866 | 0.0013028 | 892.3612 | -1.0903 | 0.89236
-0.53367 | 0.00015 | -0.82986 | 0.0012942 | 886.4515 | -1.0635 | 0.88645
-0.53445 | 0.00015 | -0.83108 | 0.0012942 | 886.4515 | -1.0779 | 0.88645
-0.53522 | 0.000144 | -0.83226 | 0.0012425 | 850.9934 | -1.0294 | 0.85099
-0.53599 | 0.000146 | -0.83347 | 0.0012597 | 862.8128 | -1.0327 | 0.86281
-0.53676 | 0.000144 | -0.83466 | 0.0012425 | 850.9934 | -1.0194 | 0.85099
-0.53752 | 0.000142 | -0.83584 | 0.0012252 | 839.1741 | -1.0013 | 0.83917
-0.53829 | 0.00014 | -0.83705 | 0.0012079 | 827.3547 | -1.0055 | 0.82735
-0.53905 | 0.000138 | -0.83823 | 0.0011907 | 815.5354 | -0.97206 | 0.81554
-0.53983 | 0.000134 | -0.83943 | 0.0011562 | 791.8967 | -0.96733 | 0.7919
-0.5406 | 0.000135 | -0.84064 | 0.0011648 | 797.8063 | -0.95666 | 0.79781
-0.54137 | 0.000133 | -0.84183 | 0.0011475 | 785.987 | -0.94202 | 0.78599
-0.54214 | 0.000131 | -0.84303 | 0.0011303 | 774.1676 | -0.93524 | 0.77417
-0.54291 | 0.000132 | -0.84422 | 0.0011389 | 780.0773 | -0.93049 | 0.78008
-0.54368 | 0.00013 | -0.84543 | 0.0011217 | 768.2579 | -0.93056 | 0.76826
-0.54444 | 0.000128 | -0.84661 | 0.0011044 | 756.4386 | -0.9045 | 0.75644
-0.54522 | 0.000126 | -0.84782 | 0.0010871 | 744.6192 | -0.90448 | 0.74462
-0.54599 | 0.000124 | -0.84902 | 0.0010699 | 732.7999 | -0.88679 | 0.7328
-0.54676 | 0.000123 | -0.85021 | 0.0010613 | 726.8902 | -0.86934 | 0.72689
-0.54753 | 0.000121 | -0.85142 | 0.001044 | 715.0709 | -0.86999 | 0.71507
-0.54831 | 0.000119 | -0.85262 | 0.0010267 | 703.2515 | -0.85683 | 0.70325
-0.54909 | 0.000117 | -0.85383 | 0.0010095 | 691.4322 | -0.8393 | 0.69143
-0.54985 | 0.000118 | -0.85502 | 0.0010181 | 697.3418 | -0.82818 | 0.69734
-0.55063 | 0.000115 | -0.85623 | 0.00099223 | 679.6128 | -0.83612 | 0.67961
-0.55141 | 0.000114 | -0.85745 | 0.00098361 | 673.7031 | -0.81967 | 0.6737
-0.55217 | 0.000111 | -0.85863 | 0.00095772 | 655.9741 | -0.78777 | 0.65597
-0.55294 | 0.000109 | -0.85982 | 0.00094047 | 644.1547 | -0.77229 | 0.64415
-0.5537 | 0.000108 | -0.861 | 0.00093184 | 638.2451 | -0.75478 | 0.63825
-0.55446 | 0.000108 | -0.86218 | 0.00093184 | 638.2451 | -0.75726 | 0.63825
-0.55523 | 0.000106 | -0.86338 | 0.00091458 | 626.4257 | -0.75909 | 0.62643
-0.55601 | 0.000103 | -0.86459 | 0.0008887 | 608.6967 | -0.7452 | 0.6087
-0.55679 | 0.000102 | -0.86581 | 0.00088007 | 602.787 | -0.73659 | 0.60279
-0.55756 | 0.000102 | -0.86701 | 0.00088007 | 602.787 | -0.72456 | 0.60279
-0.55834 | 9.982e-05 | -0.86821 | 0.00086126 | 589.9066 | -0.71867 | 0.58991
-0.55911 | 9.7573e-05 | -0.86942 | 0.00084187 | 576.6235 | -0.70563 | 0.57662
-0.55988 | 9.6107e-05 | -0.87062 | 0.00082923 | 567.9623 | -0.68612 | 0.56796
-0.56066 | 9.4184e-05 | -0.87182 | 0.00081263 | 556.5983 | -0.67325 | 0.5566
-0.56144 | 9.3363e-05 | -0.87304 | 0.00080555 | 551.7437 | -0.67474 | 0.55174
-0.5622 | 9.1738e-05 | -0.87422 | 0.00079153 | 542.1424 | -0.64978 | 0.54214
-0.56297 | 8.6754e-05 | -0.87541 | 0.00074853 | 512.6902 | -0.62658 | 0.51269
-0.56374 | 8.7026e-05 | -0.87661 | 0.00075087 | 514.2954 | -0.61563 | 0.5143
-0.56451 | 8.5711e-05 | -0.87781 | 0.00073952 | 506.5217 | -0.61114 | 0.50652
-0.56528 | 8.1948e-05 | -0.87901 | 0.00070706 | 484.2861 | -0.59394 | 0.48429
-0.56605 | 8.4173e-05 | -0.88021 | 0.00072625 | 497.434 | -0.59078 | 0.49743
-0.56682 | 8.0255e-05 | -0.88141 | 0.00069245 | 474.284 | -0.58099 | 0.47428
-0.56758 | 8.0279e-05 | -0.88259 | 0.00069266 | 474.4251 | -0.55912 | 0.47443
-0.56836 | 7.6506e-05 | -0.88379 | 0.0006601 | 452.1249 | -0.55902 | 0.45212
-0.56914 | 7.6764e-05 | -0.88501 | 0.00066233 | 453.6521 | -0.55283 | 0.45365
-0.56992 | 7.6133e-05 | -0.88623 | 0.00065688 | 449.9192 | -0.55078 | 0.44992
-0.57069 | 7.29e-05 | -0.88742 | 0.00062899 | 430.8174 | -0.52248 | 0.43082
-0.57146 | 7.1671e-05 | -0.88862 | 0.00061838 | 423.5496 | -0.51348 | 0.42355
-0.57225 | 7.0929e-05 | -0.88984 | 0.00061198 | 419.1665 | -0.51565 | 0.41917
-0.573 | 6.7841e-05 | -0.89102 | 0.00058534 | 400.9207 | -0.48331 | 0.40092
-0.57377 | 6.6808e-05 | -0.89221 | 0.00057643 | 394.8122 | -0.47391 | 0.39481
-0.57453 | 6.5541e-05 | -0.8934 | 0.0005655 | 387.3268 | -0.46277 | 0.38733
-0.5753 | 6.1588e-05 | -0.89459 | 0.00053139 | 363.968 | -0.4492 | 0.36397
-0.57607 | 5.9814e-05 | -0.89579 | 0.00051608 | 353.4823 | -0.43064 | 0.35348
-0.57686 | 5.9941e-05 | -0.89702 | 0.00051718 | 354.2316 | -0.4347 | 0.35423
-0.57763 | 5.9314e-05 | -0.89822 | 0.00051177 | 350.5287 | -0.42137 | 0.35053
-0.5784 | 5.9161e-05 | -0.89942 | 0.00051045 | 349.6247 | -0.41916 | 0.34962 | -0.9 | 337.7269
-0.57918 | 5.4997e-05 | -0.90062 | 0.00047452 | 325.0152 | -0.40809 | 0.32502
-0.57995 | 5.4294e-05 | -0.90181 | 0.00046845 | 320.8588 | -0.38416 | 0.32086
-0.58071 | 5.3206e-05 | -0.903 | 0.00045907 | 314.4289 | -0.37638 | 0.31443
-0.58147 | 5.0289e-05 | -0.90419 | 0.0004339 | 297.1892 | -0.36473 | 0.29719
-0.58224 | 4.8453e-05 | -0.90539 | 0.00041805 | 286.3387 | -0.34844 | 0.28634
-0.58301 | 4.8591e-05 | -0.90659 | 0.00041925 | 287.157 | -0.34423 | 0.28716
-0.58379 | 4.5553e-05 | -0.90779 | 0.00039304 | 269.2055 | -0.33481 | 0.26921
-0.58456 | 4.4341e-05 | -0.90899 | 0.00038258 | 262.0414 | -0.31928 | 0.26204
-0.58534 | 4.2303e-05 | -0.9102 | 0.000365 | 249.9986 | -0.30893 | 0.25
-0.5861 | 4.1536e-05 | -0.91138 | 0.00035838 | 245.4668 | -0.29239 | 0.24547
-0.58686 | 4.0845e-05 | -0.91257 | 0.00035241 | 241.378 | -0.28957 | 0.24138
-0.58763 | 3.7884e-05 | -0.91377 | 0.00032687 | 223.8844 | -0.27926 | 0.22388
-0.5884 | 3.7905e-05 | -0.91497 | 0.00032705 | 224.0046 | -0.26814 | 0.224
-0.58918 | 3.494e-05 | -0.91617 | 0.00030147 | 206.4855 | -0.25873 | 0.20649
-0.58997 | 3.5344e-05 | -0.9174 | 0.00030495 | 208.87 | -0.25512 | 0.20887
-0.59075 | 3.483e-05 | -0.91861 | 0.00030052 | 205.8323 | -0.2515 | 0.20583
-0.59151 | 3.3283e-05 | -0.9198 | 0.00028717 | 196.6921 | -0.2391 | 0.19669
-0.59229 | 3.0701e-05 | -0.921 | 0.00026489 | 181.4344 | -0.22814 | 0.18143
-0.59305 | 2.9295e-05 | -0.9222 | 0.00025276 | 173.1246 | -0.21171 | 0.17312
-0.59383 | 2.8172e-05 | -0.9234 | 0.00024307 | 166.486 | -0.20384 | 0.16649
-0.59459 | 2.6222e-05 | -0.92459 | 0.00022625 | 154.9628 | -0.19169 | 0.15496
-0.59537 | 2.732e-05 | -0.9258 | 0.00023572 | 161.4542 | -0.19066 | 0.16145
-0.59613 | 2.4181e-05 | -0.92699 | 0.00020863 | 142.9005 | -0.18126 | 0.1429
-0.5969 | 2.2425e-05 | -0.92818 | 0.00019349 | 132.5246 | -0.16425 | 0.13252
-0.59768 | 2.1501e-05 | -0.92939 | 0.00018551 | 127.0618 | -0.15743 | 0.12706
-0.59846 | 2.1293e-05 | -0.9306 | 0.00018371 | 125.832 | -0.15258 | 0.12583
-0.5992 | 1.8816e-05 | -0.93176 | 0.00016235 | 111.1974 | -0.13785 | 0.1112
-0.59997 | 1.7151e-05 | -0.93295 | 0.00014798 | 101.356 | -0.12626 | 0.10136
-0.60073 | 1.5129e-05 | -0.93414 | 0.00013054 | 89.4093 | -0.11346 | 0.089409
-0.60151 | 1.3487e-05 | -0.93535 | 0.00011637 | 79.703 | -0.1019 | 0.079703
-0.60227 | 1.2206e-05 | -0.93653 | 0.00010531 | 72.1335 | -0.090074 | 0.072134
-0.60304 | 1.2229e-05 | -0.93772 | 0.00010552 | 72.2716 | -0.08589 | 0.072272
-0.60381 | 1.0648e-05 | -0.93892 | 9.1869e-05 | 62.9242 | -0.080833 | 0.062924
-0.60458 | 8.6945e-06 | -0.94013 | 7.5017e-05 | 51.3815 | -0.068965 | 0.051381
-0.60536 | 7.6496e-06 | -0.94133 | 6.6002e-05 | 45.2069 | -0.058351 | 0.045207
-0.60614 | 4.7215e-06 | -0.94254 | 4.0738e-05 | 27.9026 | -0.044224 | 0.027903
-0.60691 | 1.3815e-06 | -0.94374 | 1.192e-05 | 8.1642 | -0.021536 | 0.0081642
-0.60767 | 1.6887e-06 | -0.94493 | 1.457e-05 | 9.9796 | -0.01082 | 0.0099796
-0.60846 | -1.1457e-06 | -0.94615 | -9.8852e-06 | -6.7707 | -0.001956 | -0.0067707
-0.60922 | -2.6931e-06 | -0.94734 | -2.3236e-05 | -15.9154 | 0.013493 | -0.015915
-0.60999 | -2.5539e-06 | -0.94853 | -2.2035e-05 | -15.0925 | 0.018443 | -0.015093
-0.61076 | -5.8672e-06 | -0.94973 | -5.0623e-05 | -34.6733 | 0.029832 | -0.034673
-0.61153 | -6.3215e-06 | -0.95093 | -5.4543e-05 | -37.3581 | 0.043403 | -0.037358
-0.61229 | -1.1081e-05 | -0.95211 | -9.5612e-05 | -65.4874 | 0.060691 | -0.065487
-0.61306 | -1.1044e-05 | -0.9533 | -9.5292e-05 | -65.2682 | 0.077874 | -0.065268
-0.61383 | -1.2342e-05 | -0.95451 | -0.00010649 | -72.9369 | 0.083062 | -0.072937
-0.6146 | -1.208e-05 | -0.9557 | -0.00010423 | -71.3872 | 0.086515 | -0.071387
-0.61537 | -1.5367e-05 | -0.95691 | -0.00013259 | -90.8118 | 0.097483 | -0.090812
-0.61615 | -1.5715e-05 | -0.95812 | -0.00013559 | -92.869 | 0.11139 | -0.092869
-0.61692 | -1.8735e-05 | -0.95932 | -0.00016165 | -110.7169 | 0.12172 | -0.11072
-0.61769 | -1.7331e-05 | -0.96051 | -0.00014953 | -102.4206 | 0.12694 | -0.10242
-0.61846 | -1.981e-05 | -0.96171 | -0.00017092 | -117.0686 | 0.13226 | -0.11707
-0.61923 | -2.4176e-05 | -0.9629 | -0.00020859 | -142.8705 | 0.154 | -0.14287
-0.61998 | -2.2026e-05 | -0.96408 | -0.00019004 | -130.1655 | 0.16091 | -0.13017
-0.62074 | -2.3746e-05 | -0.96526 | -0.00020489 | -140.3328 | 0.16005 | -0.14033
-0.62151 | -2.7173e-05 | -0.96645 | -0.00023445 | -160.5818 | 0.17968 | -0.16058
-0.62229 | -2.835e-05 | -0.96766 | -0.00024461 | -167.5402 | 0.19822 | -0.16754
-0.62307 | -3.0245e-05 | -0.96888 | -0.00026095 | -178.736 | 0.21081 | -0.17874
-0.62385 | -3.1134e-05 | -0.97009 | -0.00026863 | -183.9916 | 0.21913 | -0.18399
-0.62462 | -3.4214e-05 | -0.97129 | -0.0002952 | -202.1924 | 0.2315 | -0.20219
-0.62539 | -3.3803e-05 | -0.97248 | -0.00029166 | -199.7643 | 0.24002 | -0.19976
-0.62618 | -3.7579e-05 | -0.97371 | -0.00032424 | -222.0795 | 0.26042 | -0.22208
-0.62695 | -3.8332e-05 | -0.97491 | -0.00033073 | -226.5287 | 0.26787 | -0.22653
-0.62772 | -3.9083e-05 | -0.97611 | -0.00033721 | -230.9674 | 0.27496 | -0.23097
-0.62849 | -4.2821e-05 | -0.9773 | -0.00036947 | -253.0604 | 0.28827 | -0.25306
-0.62927 | -4.0784e-05 | -0.97851 | -0.00035189 | -241.0191 | 0.29887 | -0.24102
-0.63004 | -4.4377e-05 | -0.97971 | -0.00038289 | -262.2531 | 0.30169 | -0.26225
-0.63081 | -4.5012e-05 | -0.98091 | -0.00038837 | -266.0086 | 0.31708 | -0.26601
-0.63157 | -4.5489e-05 | -0.9821 | -0.00039249 | -268.8271 | 0.3177 | -0.26883
-0.63235 | -4.6547e-05 | -0.9833 | -0.00040161 | -275.0752 | 0.32604 | -0.27508
-0.63311 | -5.1426e-05 | -0.98449 | -0.00044371 | -303.9088 | 0.34617 | -0.30391
-0.63389 | -5.1844e-05 | -0.98569 | -0.00044732 | -306.3804 | 0.36631 | -0.30638
-0.63466 | -5.3346e-05 | -0.9869 | -0.00046028 | -315.2578 | 0.37506 | -0.31526
-0.63543 | -5.5977e-05 | -0.98809 | -0.00048298 | -330.8053 | 0.38276 | -0.33081
-0.63618 | -5.6038e-05 | -0.98926 | -0.0004835 | -331.1657 | 0.38961 | -0.33117
-0.63696 | -5.7377e-05 | -0.99047 | -0.00049505 | -339.0776 | 0.40543 | -0.33908
-0.63774 | -5.9623e-05 | -0.99168 | -0.00051444 | -352.3547 | 0.41824 | -0.35235
-0.6385 | -5.9087e-05 | -0.99286 | -0.00050981 | -349.1863 | 0.41454 | -0.34919
-0.63927 | -6.1111e-05 | -0.99406 | -0.00052727 | -361.1465 | 0.42581 | -0.36115
-0.64004 | -6.0308e-05 | -0.99527 | -0.00052035 | -356.403 | 0.43293 | -0.3564
-0.64082 | -6.2672e-05 | -0.99648 | -0.00054074 | -370.3692 | 0.43849 | -0.37037
-0.64158 | -6.6554e-05 | -0.99766 | -0.00057424 | -393.3151 | 0.45245 | -0.39332
-0.64221 | -7.9381e-05 | -0.99864 | -0.00068491 | -469.114 | 0.42043 | -0.46911
-0.64248 | -9.6452e-05 | -0.99906 | -0.0008322 | -570 | 0.22218 | -0.57
-0.64256 | -0.000111 | -0.99917 | -0.00095772 | -655.9741 | 0.067677 | -0.65597
[7 empty] | -0.6 | #DIV/0!
[7 empty] | -0.7 | #DIV/0!
[7 empty] | -0.8 | #DIV/0!
[7 empty] | -0.9 | #DIV/0!

## 20 E
Empty coil. Triangular field sweep between -1 and 1 T. 20 mT/s. 8 july 2002.
[7 empty] | Vsample= | 1.46e-06 | m3
[7 empty] | T/A | 0.0622
[7 empty] | A/V | 25
[7 empty] | Loss | 981.3413 | Jm-3
Vzeroflux | Vh(V) | B(T) | m (Am2) | M(A/m) | MdB(Jm-3) | M (kA/m)
-0.64254 | -0.000948 | -0.99915 | -0.0081795 | -5602.3733 |  | -5.6024
-0.64253 | -0.000947 | -0.99913 | -0.0081708 | -5596.4636 | -0.11319 | -5.5965
-0.64248 | -0.000946 | -0.99905 | -0.0081622 | -5590.554 | -0.4175 | -5.5906
-0.6424 | -0.00095 | -0.99893 | -0.0081967 | -5614.1927 | -0.67951 | -5.6142
-0.64233 | -0.000947 | -0.99882 | -0.0081708 | -5596.4636 | -0.59271 | -5.5965
-0.64226 | -0.000947 | -0.99871 | -0.0081708 | -5596.4636 | -0.66139 | -5.5965
-0.64219 | -0.000946 | -0.9986 | -0.0081622 | -5590.554 | -0.58276 | -5.5906
-0.64212 | -0.000945 | -0.9985 | -0.0081536 | -5584.6443 | -0.55608 | -5.5846
-0.64207 | -0.000944 | -0.99842 | -0.008145 | -5578.7346 | -0.48605 | -5.5787
-0.64202 | -0.000947 | -0.99833 | -0.0081708 | -5596.4636 | -0.45181 | -5.5965
-0.64197 | -0.000945 | -0.99827 | -0.0081536 | -5584.6443 | -0.36512 | -5.5846
-0.64194 | -0.000945 | -0.99822 | -0.0081536 | -5584.6443 | -0.26921 | -5.5846
-0.6419 | -0.000947 | -0.99816 | -0.0081708 | -5596.4636 | -0.33035 | -5.5965
-0.64188 | -0.000945 | -0.99812 | -0.0081536 | -5584.6443 | -0.21733 | -5.5846
-0.64184 | -0.000946 | -0.99807 | -0.0081622 | -5590.554 | -0.31279 | -5.5906
-0.64182 | -0.000944 | -0.99804 | -0.008145 | -5578.7346 | -0.165 | -5.5787
-0.6418 | -0.000947 | -0.998 | -0.0081708 | -5596.4636 | -0.21722 | -5.5965
-0.64179 | -0.000944 | -0.99798 | -0.008145 | -5578.7346 | -0.11295 | -5.5787
-0.64176 | -0.000942 | -0.99794 | -0.0081277 | -5566.9153 | -0.19931 | -5.5669
-0.64175 | -0.000945 | -0.99792 | -0.0081536 | -5584.6443 | -0.11271 | -5.5846
-0.64174 | -0.000944 | -0.99791 | -0.008145 | -5578.7346 | -0.060757 | -5.5787
-0.64174 | -0.000945 | -0.9979 | -0.0081536 | -5584.6443 | -0.060757 | -5.5846
-0.64171 | -0.000946 | -0.99786 | -0.0081622 | -5590.554 | -0.20853 | -5.5906
-0.64171 | -0.000944 | -0.99786 | -0.008145 | -5578.7346 | -0.017368 | -5.5787
-0.64171 | -0.000945 | -0.99785 | -0.0081536 | -5584.6443 | -0.043398 | -5.5846
-0.6417 | -0.000946 | -0.99785 | -0.0081622 | -5590.554 | -0.043444 | -5.5906
-0.6417 | -0.000946 | -0.99784 | -0.0081622 | -5590.554 | -0.034773 | -5.5906
-0.64168 | -0.000946 | -0.99782 | -0.0081622 | -5590.554 | -0.10432 | -5.5906
-0.64168 | -0.000946 | -0.99782 | -0.0081622 | -5590.554 | -0.0086933 | -5.5906
-0.64168 | -0.000945 | -0.99782 | -0.0081536 | -5584.6443 | -0.0086887 | -5.5846
-0.64167 | -0.000948 | -0.9978 | -0.0081795 | -5602.3733 | -0.12177 | -5.6024
-0.64167 | -0.000945 | -0.99779 | -0.0081536 | -5584.6443 | -0.026094 | -5.5846
-0.64166 | -0.000945 | -0.99779 | -0.0081536 | -5584.6443 | -0.017368 | -5.5846
-0.64166 | -0.000944 | -0.99778 | -0.008145 | -5578.7346 | -0.034718 | -5.5787
-0.64166 | -0.000942 | -0.99778 | -0.0081277 | -5566.9153 | -0.017331 | -5.5669
-0.64166 | -0.000946 | -0.99778 | -0.0081622 | -5590.554 | -0.0086749 | -5.5906
-0.64166 | -0.000944 | -0.99778 | -0.008145 | -5578.7346 | 0.0086841 | -5.5787
-0.64166 | -0.000945 | -0.99778 | -0.0081536 | -5584.6443 | 0 | -5.5846
-0.64165 | -0.000943 | -0.99777 | -0.0081363 | -5572.8249 | -0.05205 | -5.5728
-0.64166 | -0.000944 | -0.99778 | -0.008145 | -5578.7346 | 0.052022 | -5.5787
-0.64165 | -0.000944 | -0.99777 | -0.008145 | -5578.7346 | -0.0347 | -5.5787
-0.64166 | -0.000943 | -0.99778 | -0.0081363 | -5572.8249 | 0.043352 | -5.5728
-0.64165 | -0.000944 | -0.99776 | -0.008145 | -5578.7346 | -0.095374 | -5.5787
-0.64164 | -0.000944 | -0.99775 | -0.008145 | -5578.7346 | -0.043375 | -5.5787
-0.64165 | -0.000944 | -0.99776 | -0.008145 | -5578.7346 | 0.05205 | -5.5787
-0.64165 | -0.000945 | -0.99777 | -0.0081536 | -5584.6443 | 0.043398 | -5.5846
-0.64166 | -0.000945 | -0.99778 | -0.0081536 | -5584.6443 | 0.017368 | -5.5846
-0.64165 | -0.000946 | -0.99777 | -0.0081622 | -5590.554 | -0.043444 | -5.5906
-0.64165 | -0.000947 | -0.99776 | -0.0081708 | -5596.4636 | -0.04349 | -5.5965
-0.64164 | -0.000946 | -0.99775 | -0.0081622 | -5590.554 | -0.026094 | -5.5906
-0.64165 | -0.000945 | -0.99776 | -0.0081536 | -5584.6443 | 0.017377 | -5.5846
-0.64164 | -0.000944 | -0.99776 | -0.008145 | -5578.7346 | -0.0086795 | -5.5787
-0.64165 | -0.000943 | -0.99776 | -0.0081363 | -5572.8249 | 0.026011 | -5.5728
-0.64164 | -0.000941 | -0.99775 | -0.0081191 | -5561.0056 | -0.077909 | -5.561
-0.64164 | -0.000944 | -0.99775 | -0.008145 | -5578.7346 | 0.025983 | -5.5787
-0.64164 | -0.000945 | -0.99775 | -0.0081536 | -5584.6443 | -0.034718 | -5.5846
-0.64164 | -0.000945 | -0.99775 | -0.0081536 | -5584.6443 | 0.034736 | -5.5846
-0.64164 | -0.000946 | -0.99775 | -0.0081622 | -5590.554 | 0.017377 | -5.5906
-0.64164 | -0.000945 | -0.99776 | -0.0081536 | -5584.6443 | 0.0086887 | -5.5846
-0.64164 | -0.000944 | -0.99775 | -0.008145 | -5578.7346 | -0.017359 | -5.5787
-0.64164 | -0.000944 | -0.99775 | -0.008145 | -5578.7346 | 0 | -5.5787
-0.64165 | -0.000941 | -0.99776 | -0.0081191 | -5561.0056 | 0.051967 | -5.561
-0.64164 | -0.000945 | -0.99774 | -0.0081536 | -5584.6443 | -0.10399 | -5.5846
-0.64164 | -0.000946 | -0.99775 | -0.0081622 | -5590.554 | 0.034755 | -5.5906
-0.64165 | -0.000945 | -0.99776 | -0.0081536 | -5584.6443 | 0.043444 | -5.5846
-0.64165 | -0.000945 | -0.99776 | -0.0081536 | -5584.6443 | 0.0086841 | -5.5846
-0.64164 | -0.000945 | -0.99775 | -0.0081536 | -5584.6443 | -0.060789 | -5.5846
-0.64164 | -0.000945 | -0.99775 | -0.0081536 | -5584.6443 | -0.0086841 | -5.5846
-0.64162 | -0.000943 | -0.99773 | -0.0081363 | -5572.8249 | -0.12145 | -5.5728
-0.64134 | -0.000943 | -0.99728 | -0.0081363 | -5572.8249 | -2.4784 | -5.5728
-0.6407 | -0.000941 | -0.9963 | -0.0081191 | -5561.0056 | -5.4796 | -5.561
-0.63993 | -0.000939 | -0.99508 | -0.0081018 | -5549.1862 | -6.7291 | -5.5492
-0.63908 | -0.000937 | -0.99377 | -0.0080846 | -5537.3669 | -7.2751 | -5.5374
-0.63825 | -0.000938 | -0.99247 | -0.0080932 | -5543.2766 | -7.2023 | -5.5433
-0.63741 | -0.000935 | -0.99117 | -0.0080673 | -5525.5475 | -7.1946 | -5.5255
-0.63658 | -0.000932 | -0.98988 | -0.0080414 | -5507.8185 | -7.1544 | -5.5078
-0.63574 | -0.000931 | -0.98858 | -0.0080328 | -5501.9088 | -7.122 | -5.5019
-0.63492 | -0.000927 | -0.98729 | -0.0079983 | -5478.2701 | -7.0687 | -5.4783
-0.63409 | -0.000925 | -0.98602 | -0.007981 | -5466.4508 | -6.9863 | -5.4665
-0.63328 | -0.000924 | -0.98475 | -0.0079724 | -5460.5411 | -6.907 | -5.4605
-0.63248 | -0.000922 | -0.98351 | -0.0079551 | -5448.7217 | -6.794 | -5.4487
-0.63169 | -0.000919 | -0.98227 | -0.0079292 | -5430.9927 | -6.7333 | -5.431
-0.63089 | -0.00092 | -0.98103 | -0.0079379 | -5436.9024 | -6.7514 | -5.4369
-0.63009 | -0.000917 | -0.97979 | -0.007912 | -5419.1734 | -6.7103 | -5.4192
-0.62931 | -0.000915 | -0.97857 | -0.0078947 | -5407.354 | -6.6078 | -5.4074
-0.62853 | -0.00091 | -0.97736 | -0.0078516 | -5377.8056 | -6.5407 | -5.3778
-0.62773 | -0.000911 | -0.97612 | -0.0078602 | -5383.7153 | -6.6686 | -5.3837
-0.62694 | -0.000911 | -0.97489 | -0.0078602 | -5383.7153 | -6.5885 | -5.3837
-0.62616 | -0.000909 | -0.97367 | -0.007843 | -5371.8959 | -6.5729 | -5.3719
-0.62537 | -0.000905 | -0.97245 | -0.0078085 | -5348.2572 | -6.5763 | -5.3483
-0.6246 | -0.000907 | -0.97125 | -0.0078257 | -5360.0766 | -6.4275 | -5.3601
-0.62382 | -0.000904 | -0.97004 | -0.0077998 | -5342.3476 | -6.4655 | -5.3423
-0.62304 | -0.000902 | -0.96882 | -0.0077826 | -5330.5282 | -6.4809 | -5.3305
-0.62226 | -0.000901 | -0.96761 | -0.0077739 | -5324.6185 | -6.4618 | -5.3246
-0.62147 | -0.000898 | -0.96639 | -0.0077481 | -5306.8895 | -6.4971 | -5.3069
-0.62069 | -0.000894 | -0.96517 | -0.0077135 | -5283.2508 | -6.4471 | -5.2833
-0.6199 | -0.000892 | -0.96394 | -0.0076963 | -5271.4314 | -6.4747 | -5.2714
-0.61913 | -0.000892 | -0.96274 | -0.0076963 | -5271.4314 | -6.3363 | -5.2714
-0.61835 | -0.00089 | -0.96154 | -0.007679 | -5259.6121 | -6.3292 | -5.2596
-0.61759 | -0.000888 | -0.96034 | -0.0076618 | -5247.7927 | -6.2742 | -5.2478
-0.6168 | -0.000887 | -0.95913 | -0.0076531 | -5241.8831 | -6.3778 | -5.2419
-0.61603 | -0.000886 | -0.95792 | -0.0076445 | -5235.9734 | -6.3136 | -5.236
-0.61525 | -0.000884 | -0.95672 | -0.0076273 | -5224.154 | -6.2866 | -5.2242
-0.6145 | -0.00088 | -0.95555 | -0.0075928 | -5200.5153 | -6.1194 | -5.2005
-0.61373 | -0.00088 | -0.95435 | -0.0075928 | -5200.5153 | -6.2188 | -5.2005
-0.61296 | -0.000878 | -0.95316 | -0.0075755 | -5188.696 | -6.2117 | -5.1887
-0.61219 | -0.000878 | -0.95196 | -0.0075755 | -5188.696 | -6.2127 | -5.1887
-0.61141 | -0.000874 | -0.95074 | -0.007541 | -5165.0573 | -6.3193 | -5.1651
-0.61064 | -0.000875 | -0.94955 | -0.0075496 | -5170.9669 | -6.1638 | -5.171
-0.60987 | -0.000874 | -0.94835 | -0.007541 | -5165.0573 | -6.196 | -5.1651
-0.60909 | -0.000873 | -0.94713 | -0.0075324 | -5159.1476 | -6.2611 | -5.1591
-0.60832 | -0.000869 | -0.94594 | -0.0074978 | -5135.5089 | -6.1551 | -5.1355
-0.60754 | -0.000867 | -0.94472 | -0.0074806 | -5123.6895 | -6.2536 | -5.1237
-0.60676 | -0.000867 | -0.94351 | -0.0074806 | -5123.6895 | -6.2145 | -5.1237
-0.60598 | -0.000865 | -0.9423 | -0.0074633 | -5111.8702 | -6.1755 | -5.1119
-0.6052 | -0.000864 | -0.94109 | -0.0074547 | -5105.9605 | -6.1648 | -5.106
-0.60445 | -0.000862 | -0.93992 | -0.0074374 | -5094.1411 | -6.0034 | -5.0941
-0.60368 | -0.000862 | -0.93873 | -0.0074374 | -5094.1411 | -6.0519 | -5.0941
-0.60292 | -0.000861 | -0.93753 | -0.0074288 | -5088.2315 | -6.0722 | -5.0882
-0.60213 | -0.00086 | -0.93632 | -0.0074202 | -5082.3218 | -6.1996 | -5.0823
-0.60135 | -0.000855 | -0.9351 | -0.007377 | -5052.7734 | -6.1385 | -5.0528
-0.60058 | -0.000855 | -0.9339 | -0.007377 | -5052.7734 | -6.0814 | -5.0528
-0.59981 | -0.000853 | -0.9327 | -0.0073598 | -5040.9541 | -6.0664 | -5.041
-0.59903 | -0.000852 | -0.93149 | -0.0073512 | -5035.0444 | -6.1028 | -5.035
-0.59826 | -0.000852 | -0.9303 | -0.0073512 | -5035.0444 | -5.9739 | -5.035
-0.59752 | -0.000851 | -0.92914 | -0.0073425 | -5029.1347 | -5.8608 | -5.0291
-0.59676 | -0.000849 | -0.92796 | -0.0073253 | -5017.3154 | -5.9208 | -5.0173
-0.59598 | -0.000847 | -0.92676 | -0.007308 | -5005.496 | -6.016 | -5.0055
-0.59522 | -0.000844 | -0.92556 | -0.0072821 | -4987.767 | -5.9594 | -4.9878
-0.59445 | -0.000845 | -0.92437 | -0.0072908 | -4993.6766 | -5.9446 | -4.9937
-0.59368 | -0.000844 | -0.92318 | -0.0072821 | -4987.767 | -5.9601 | -4.9878
-0.59293 | -0.000841 | -0.922 | -0.0072563 | -4970.0379 | -5.8686 | -4.97
-0.59215 | -0.00084 | -0.92079 | -0.0072476 | -4964.1283 | -5.986 | -4.9641
-0.59138 | -0.00084 | -0.91959 | -0.0072476 | -4964.1283 | -5.9747 | -4.9641
-0.59061 | -0.000836 | -0.9184 | -0.0072131 | -4940.4896 | -5.9219 | -4.9405
-0.58983 | -0.000837 | -0.91719 | -0.0072217 | -4946.3992 | -5.9805 | -4.9464
-0.58906 | -0.000838 | -0.91599 | -0.0072304 | -4952.3089 | -5.8953 | -4.9523
-0.58828 | -0.000835 | -0.91478 | -0.0072045 | -4934.5799 | -6.0267 | -4.9346
-0.58751 | -0.000834 | -0.91357 | -0.0071959 | -4928.6702 | -5.9279 | -4.9287
-0.58674 | -0.000832 | -0.91237 | -0.0071786 | -4916.8509 | -5.9019 | -4.9169
-0.58597 | -0.000831 | -0.91118 | -0.00717 | -4910.9412 | -5.8684 | -4.9109
-0.58519 | -0.000832 | -0.90997 | -0.0071786 | -4916.8509 | -5.9448 | -4.9169
-0.58441 | -0.000828 | -0.90876 | -0.0071441 | -4893.2121 | -5.9188 | -4.8932
-0.58365 | -0.000828 | -0.90758 | -0.0071441 | -4893.2121 | -5.7828 | -4.8932
-0.58288 | -0.000827 | -0.90638 | -0.0071355 | -4887.3025 | -5.901 | -4.8873
-0.58211 | -0.000826 | -0.90518 | -0.0071268 | -4881.3928 | -5.8179 | -4.8814
-0.58134 | -0.000824 | -0.90398 | -0.0071096 | -4869.5734 | -5.8528 | -4.8696
-0.58057 | -0.000824 | -0.90278 | -0.0071096 | -4869.5734 | -5.8533 | -4.8696
-0.57979 | -0.000822 | -0.90158 | -0.0070923 | -4857.7541 | -5.8386 | -4.8578
-0.57902 | -0.000822 | -0.90038 | -0.0070923 | -4857.7541 | -5.824 | -4.8578 | -0.9 | -4851.9806
-0.57827 | -0.000819 | -0.89921 | -0.0070664 | -4840.0251 | -5.6927 | -4.84
-0.57749 | -0.000818 | -0.898 | -0.0070578 | -4834.1154 | -5.8518 | -4.8341
-0.57672 | -0.000817 | -0.8968 | -0.0070492 | -4828.2057 | -5.7846 | -4.8282
-0.57595 | -0.000815 | -0.8956 | -0.0070319 | -4816.3864 | -5.804 | -4.8164
-0.57518 | -0.000814 | -0.8944 | -0.0070233 | -4810.4767 | -5.7559 | -4.8105
-0.57439 | -0.000813 | -0.89317 | -0.0070147 | -4804.567 | -5.9133 | -4.8046
-0.57361 | -0.000812 | -0.89197 | -0.007006 | -4798.6573 | -5.7641 | -4.7987
-0.57284 | -0.000811 | -0.89077 | -0.0069974 | -4792.7476 | -5.7496 | -4.7927
-0.57207 | -0.00081 | -0.88956 | -0.0069888 | -4786.838 | -5.7946 | -4.7868
-0.5713 | -0.000806 | -0.88837 | -0.0069543 | -4763.1993 | -5.6728 | -4.7632
-0.57052 | -0.000806 | -0.88715 | -0.0069543 | -4763.1993 | -5.8217 | -4.7632
-0.56975 | -0.000803 | -0.88596 | -0.0069284 | -4745.4702 | -5.6926 | -4.7455
-0.56898 | -0.000801 | -0.88476 | -0.0069111 | -4733.6509 | -5.6675 | -4.7337
-0.56822 | -0.000802 | -0.88359 | -0.0069198 | -4739.5606 | -5.5609 | -4.7396
-0.56745 | -0.0008 | -0.88238 | -0.0069025 | -4727.7412 | -5.712 | -4.7277
-0.56668 | -0.000799 | -0.88119 | -0.0068939 | -4721.8315 | -5.5984 | -4.7218
-0.56591 | -0.000799 | -0.87998 | -0.0068939 | -4721.8315 | -5.7124 | -4.7218
-0.56515 | -0.000798 | -0.8788 | -0.0068852 | -4715.9219 | -5.5694 | -4.7159
-0.56439 | -0.000794 | -0.87763 | -0.0068507 | -4692.2831 | -5.5374 | -4.6923
-0.56362 | -0.000795 | -0.87642 | -0.0068594 | -4698.1928 | -5.6437 | -4.6982
-0.56285 | -0.000794 | -0.87523 | -0.0068507 | -4692.2831 | -5.5926 | -4.6923
-0.56206 | -0.000793 | -0.87401 | -0.0068421 | -4686.3735 | -5.746 | -4.6864
-0.56128 | -0.00079 | -0.87279 | -0.0068162 | -4668.6444 | -5.6879 | -4.6686
-0.56051 | -0.000788 | -0.87159 | -0.006799 | -4656.8251 | -5.5902 | -4.6568
-0.55973 | -0.000788 | -0.87038 | -0.006799 | -4656.8251 | -5.6483 | -4.6568
-0.55896 | -0.000787 | -0.86919 | -0.0067903 | -4650.9154 | -5.5578 | -4.6509
-0.5582 | -0.000786 | -0.86801 | -0.0067817 | -4645.0057 | -5.4857 | -4.645
-0.55744 | -0.000784 | -0.86682 | -0.0067645 | -4633.1864 | -5.4825 | -4.6332
-0.55667 | -0.000782 | -0.86562 | -0.0067472 | -4621.367 | -5.5693 | -4.6214
-0.55589 | -0.000782 | -0.86441 | -0.0067472 | -4621.367 | -5.6053 | -4.6214
-0.5551 | -0.00078 | -0.86319 | -0.0067299 | -4609.5477 | -5.6268 | -4.6095
-0.55433 | -0.000777 | -0.86199 | -0.0067041 | -4591.8186 | -5.5229 | -4.5918
-0.55357 | -0.000779 | -0.8608 | -0.0067213 | -4603.638 | -5.4836 | -4.6036
-0.55278 | -0.000776 | -0.85958 | -0.0066954 | -4585.909 | -5.5873 | -4.5859
-0.55201 | -0.000774 | -0.85838 | -0.0066782 | -4574.0896 | -5.5052 | -4.5741
-0.55124 | -0.000772 | -0.85718 | -0.0066609 | -4562.2703 | -5.491 | -4.5623
-0.55047 | -0.000772 | -0.85598 | -0.0066609 | -4562.2703 | -5.4343 | -4.5623
-0.54971 | -0.000772 | -0.8548 | -0.0066609 | -4562.2703 | -5.3917 | -4.5623
-0.54894 | -0.000768 | -0.8536 | -0.0066264 | -4538.6316 | -5.4626 | -4.5386
-0.54817 | -0.000766 | -0.85241 | -0.0066091 | -4526.8122 | -5.4132 | -4.5268
-0.5474 | -0.000764 | -0.8512 | -0.0065919 | -4514.9928 | -5.4412 | -4.515
-0.54664 | -0.000765 | -0.85003 | -0.0066005 | -4520.9025 | -5.3112 | -4.5209
-0.54586 | -0.000762 | -0.84881 | -0.0065746 | -4503.1735 | -5.4937 | -4.5032
-0.5451 | -0.000762 | -0.84762 | -0.0065746 | -4503.1735 | -5.3429 | -4.5032
-0.54433 | -0.000763 | -0.84644 | -0.0065833 | -4509.0832 | -5.3394 | -4.5091
-0.54356 | -0.00076 | -0.84523 | -0.0065574 | -4491.3541 | -5.4373 | -4.4914
-0.54278 | -0.000758 | -0.84403 | -0.0065401 | -4479.5348 | -5.3846 | -4.4795
-0.542 | -0.00076 | -0.84281 | -0.0065574 | -4491.3541 | -5.4892 | -4.4914
-0.54121 | -0.000758 | -0.84159 | -0.0065401 | -4479.5348 | -5.4683 | -4.4795
-0.54045 | -0.000753 | -0.8404 | -0.006497 | -4449.9864 | -5.2903 | -4.45
-0.53968 | -0.000753 | -0.8392 | -0.006497 | -4449.9864 | -5.349 | -4.45
-0.5389 | -0.000755 | -0.83799 | -0.0065142 | -4461.8058 | -5.3768 | -4.4618
-0.53813 | -0.000751 | -0.8368 | -0.0064797 | -4438.1671 | -5.3213 | -4.4382
-0.53737 | -0.000752 | -0.83561 | -0.0064884 | -4444.0767 | -5.2969 | -4.4441
-0.5366 | -0.000747 | -0.83441 | -0.0064452 | -4414.5283 | -5.2759 | -4.4145
-0.53584 | -0.000746 | -0.83323 | -0.0064366 | -4408.6187 | -5.2273 | -4.4086
-0.53505 | -0.000746 | -0.83201 | -0.0064366 | -4408.6187 | -5.3952 | -4.4086
-0.53428 | -0.000747 | -0.83081 | -0.0064452 | -4414.5283 | -5.2891 | -4.4145
-0.53351 | -0.000746 | -0.8296 | -0.0064366 | -4408.6187 | -5.3096 | -4.4086
-0.53274 | -0.000743 | -0.82841 | -0.0064107 | -4390.8896 | -5.2407 | -4.3909
-0.53198 | -0.000742 | -0.82724 | -0.0064021 | -4384.98 | -5.1652 | -4.385
-0.53122 | -0.000741 | -0.82604 | -0.0063934 | -4379.0703 | -5.2264 | -4.3791
-0.53044 | -0.000739 | -0.82484 | -0.0063762 | -4367.2509 | -5.2566 | -4.3673
-0.52967 | -0.000737 | -0.82364 | -0.0063589 | -4355.4316 | -5.2221 | -4.3554
-0.52891 | -0.000736 | -0.82245 | -0.0063503 | -4349.5219 | -5.1911 | -4.3495
-0.52813 | -0.000735 | -0.82124 | -0.0063417 | -4343.6122 | -5.2652 | -4.3436
-0.52736 | -0.000736 | -0.82004 | -0.0063503 | -4349.5219 | -5.2111 | -4.3495
-0.52658 | -0.000734 | -0.81883 | -0.006333 | -4337.7026 | -5.2481 | -4.3377
-0.52581 | -0.000731 | -0.81764 | -0.0063072 | -4319.9735 | -5.1764 | -4.32
-0.52503 | -0.000732 | -0.81642 | -0.0063158 | -4325.8832 | -5.2366 | -4.3259
-0.52426 | -0.000729 | -0.81522 | -0.0062899 | -4308.1542 | -5.1891 | -4.3082
-0.52349 | -0.000729 | -0.81403 | -0.0062899 | -4308.1542 | -5.1249 | -4.3082
-0.52274 | -0.000725 | -0.81286 | -0.0062554 | -4284.5155 | -5.0574 | -4.2845
-0.52197 | -0.000726 | -0.81167 | -0.006264 | -4290.4251 | -5.0803 | -4.2904
-0.52121 | -0.000726 | -0.81048 | -0.006264 | -4290.4251 | -5.1105 | -4.2904
-0.52043 | -0.000723 | -0.80928 | -0.0062381 | -4272.6961 | -5.1532 | -4.2727
-0.51966 | -0.000721 | -0.80808 | -0.0062209 | -4260.8768 | -5.1221 | -4.2609
-0.5189 | -0.000719 | -0.80689 | -0.0062036 | -4249.0574 | -5.0351 | -4.2491
-0.51813 | -0.000719 | -0.80569 | -0.0062036 | -4249.0574 | -5.1273 | -4.2491
-0.51735 | -0.000717 | -0.80448 | -0.0061864 | -4237.2381 | -5.1201 | -4.2372
-0.51658 | -0.000716 | -0.80328 | -0.0061777 | -4231.3284 | -5.0633 | -4.2313
-0.51582 | -0.000716 | -0.80211 | -0.0061777 | -4231.3284 | -4.9808 | -4.2313
-0.51506 | -0.000714 | -0.80091 | -0.0061605 | -4219.509 | -5.0527 | -4.2195 | -0.8 | -4210.5559
-0.51428 | -0.000712 | -0.79971 | -0.0061432 | -4207.6897 | -5.0648 | -4.2077
-0.51351 | -0.000712 | -0.79851 | -0.0061432 | -4207.6897 | -5.0577 | -4.2077
-0.51274 | -0.00071 | -0.79732 | -0.006126 | -4195.8703 | -5.0049 | -4.1959
-0.51198 | -0.00071 | -0.79613 | -0.006126 | -4195.8703 | -4.9783 | -4.1959
-0.51121 | -0.000708 | -0.79493 | -0.0061087 | -4184.051 | -5.0103 | -4.1841
-0.51044 | -0.000707 | -0.79374 | -0.0061001 | -4178.1413 | -5.0062 | -4.1781
-0.50966 | -0.000705 | -0.79253 | -0.0060828 | -4166.3219 | -5.041 | -4.1663
-0.5089 | -0.000703 | -0.79133 | -0.0060656 | -4154.5026 | -4.9621 | -4.1545
-0.50813 | -0.000701 | -0.79013 | -0.0060483 | -4142.6832 | -4.9802 | -4.1427
-0.50736 | -0.000699 | -0.78894 | -0.0060311 | -4130.8639 | -4.921 | -4.1309
-0.50658 | -0.000698 | -0.78774 | -0.0060224 | -4124.9542 | -4.9939 | -4.125
-0.5058 | -0.000701 | -0.78653 | -0.0060483 | -4142.6832 | -5.0011 | -4.1427
-0.50503 | -0.0007 | -0.78532 | -0.0060397 | -4136.7736 | -4.9825 | -4.1368
-0.50426 | -0.000697 | -0.78412 | -0.0060138 | -4119.0445 | -4.9618 | -4.119
-0.50349 | -0.000695 | -0.78292 | -0.0059965 | -4107.2252 | -4.9249 | -4.1072
-0.50272 | -0.000693 | -0.78173 | -0.0059793 | -4095.4058 | -4.8852 | -4.0954
-0.50196 | -0.000691 | -0.78054 | -0.005962 | -4083.5865 | -4.8584 | -4.0836
-0.50119 | -0.00069 | -0.77936 | -0.0059534 | -4077.6768 | -4.8352 | -4.0777
-0.50042 | -0.000687 | -0.77816 | -0.0059275 | -4059.9478 | -4.8908 | -4.0599
-0.49964 | -0.000685 | -0.77694 | -0.0059103 | -4048.1284 | -4.9171 | -4.0481
-0.49885 | -0.000686 | -0.77572 | -0.0059189 | -4054.0381 | -4.9577 | -4.054
-0.49808 | -0.000684 | -0.77452 | -0.0059016 | -4042.2187 | -4.8533 | -4.0422
-0.49731 | -0.000682 | -0.77332 | -0.0058844 | -4030.3994 | -4.8392 | -4.0304
-0.49654 | -0.00068 | -0.77212 | -0.0058671 | -4018.58 | -4.8438 | -4.0186
-0.49578 | -0.000679 | -0.77093 | -0.0058585 | -4012.6703 | -4.7644 | -4.0127
-0.495 | -0.000678 | -0.76972 | -0.0058499 | -4006.7607 | -4.8447 | -4.0068
-0.49423 | -0.000678 | -0.76854 | -0.0058499 | -4006.7607 | -4.7601 | -4.0068
-0.49346 | -0.000678 | -0.76733 | -0.0058499 | -4006.7607 | -4.8349 | -4.0068
-0.49269 | -0.000675 | -0.76614 | -0.005824 | -3989.0316 | -4.7496 | -3.989
-0.49191 | -0.000676 | -0.76492 | -0.0058326 | -3994.9413 | -4.8543 | -3.9949
-0.49114 | -0.000675 | -0.76372 | -0.005824 | -3989.0316 | -4.7922 | -3.989
-0.49037 | -0.000673 | -0.76253 | -0.0058067 | -3977.2123 | -4.7568 | -3.9772
-0.48961 | -0.000671 | -0.76135 | -0.0057895 | -3965.3929 | -4.6933 | -3.9654
-0.48884 | -0.00067 | -0.76014 | -0.0057808 | -3959.4833 | -4.7691 | -3.9595
-0.48807 | -0.000667 | -0.75895 | -0.005755 | -3941.7542 | -4.718 | -3.9418
-0.48731 | -0.000667 | -0.75777 | -0.005755 | -3941.7542 | -4.6522 | -3.9418
-0.48654 | -0.000668 | -0.75657 | -0.0057636 | -3947.6639 | -4.7293 | -3.9477
-0.48577 | -0.000663 | -0.75537 | -0.0057204 | -3918.1155 | -4.709 | -3.9181
-0.485 | -0.000662 | -0.75417 | -0.0057118 | -3912.2058 | -4.7122 | -3.9122
-0.48424 | -0.000662 | -0.75299 | -0.0057118 | -3912.2058 | -4.6113 | -3.9122
-0.48346 | -0.000662 | -0.75179 | -0.0057118 | -3912.2058 | -4.7086 | -3.9122
-0.48269 | -0.000659 | -0.75058 | -0.0056859 | -3894.4768 | -4.7162 | -3.8945
-0.48192 | -0.000657 | -0.74938 | -0.0056687 | -3882.6575 | -4.662 | -3.8827
-0.48115 | -0.000657 | -0.74819 | -0.0056687 | -3882.6575 | -4.6368 | -3.8827
-0.48038 | -0.000656 | -0.74699 | -0.0056601 | -3876.7478 | -4.6393 | -3.8767
-0.47961 | -0.000654 | -0.74579 | -0.0056428 | -3864.9284 | -4.6528 | -3.8649
-0.47882 | -0.000653 | -0.74456 | -0.0056342 | -3859.0188 | -4.7382 | -3.859
-0.47804 | -0.000652 | -0.74336 | -0.0056255 | -3853.1091 | -4.635 | -3.8531
-0.47728 | -0.00065 | -0.74217 | -0.0056083 | -3841.2897 | -4.5885 | -3.8413
-0.4765 | -0.000649 | -0.74095 | -0.0055997 | -3835.3801 | -4.6555 | -3.8354
-0.47574 | -0.000648 | -0.73977 | -0.005591 | -3829.4704 | -4.547 | -3.8295
-0.47496 | -0.000646 | -0.73857 | -0.0055738 | -3817.651 | -4.5841 | -3.8177
-0.47419 | -0.000644 | -0.73736 | -0.0055565 | -3805.8317 | -4.5996 | -3.8058
-0.47342 | -0.000644 | -0.73617 | -0.0055565 | -3805.8317 | -4.5273 | -3.8058
-0.47266 | -0.000642 | -0.73499 | -0.0055393 | -3794.0123 | -4.4967 | -3.794
-0.4719 | -0.000643 | -0.7338 | -0.0055479 | -3799.922 | -4.5227 | -3.7999
-0.47112 | -0.000644 | -0.7326 | -0.0055565 | -3805.8317 | -4.5652 | -3.8058
-0.47036 | -0.00064 | -0.7314 | -0.005522 | -3782.193 | -4.5369 | -3.7822
-0.4696 | -0.000638 | -0.73022 | -0.0055047 | -3770.3736 | -4.4511 | -3.7704
-0.46883 | -0.000637 | -0.72903 | -0.0054961 | -3764.4639 | -4.4992 | -3.7645
-0.46807 | -0.000637 | -0.72784 | -0.0054961 | -3764.4639 | -4.4664 | -3.7645
-0.46728 | -0.000633 | -0.72662 | -0.0054616 | -3740.8252 | -4.5866 | -3.7408
-0.46651 | -0.000635 | -0.72542 | -0.0054789 | -3752.6446 | -4.492 | -3.7526
-0.46573 | -0.000632 | -0.72421 | -0.005453 | -3734.9156 | -4.535 | -3.7349
-0.46496 | -0.000631 | -0.72301 | -0.0054443 | -3729.0059 | -4.4801 | -3.729
-0.46418 | -0.000626 | -0.7218 | -0.0054012 | -3699.4575 | -4.4819 | -3.6995
-0.46342 | -0.000628 | -0.72062 | -0.0054185 | -3711.2768 | -4.3905 | -3.7113
-0.46265 | -0.000627 | -0.71942 | -0.0054098 | -3705.3672 | -4.4286 | -3.7054
-0.46189 | -0.000624 | -0.71824 | -0.005384 | -3687.6381 | -4.3743 | -3.6876
-0.46112 | -0.000624 | -0.71704 | -0.005384 | -3687.6381 | -4.4154 | -3.6876
-0.46034 | -0.000623 | -0.71583 | -0.0053753 | -3681.7285 | -4.4749 | -3.6817
-0.45956 | -0.000621 | -0.71462 | -0.0053581 | -3669.9091 | -4.4527 | -3.6699
-0.45879 | -0.000622 | -0.71341 | -0.0053667 | -3675.8188 | -4.4263 | -3.6758
-0.45802 | -0.00062 | -0.71222 | -0.0053494 | -3663.9994 | -4.3828 | -3.664
-0.45723 | -0.000619 | -0.71099 | -0.0053408 | -3658.0898 | -4.486 | -3.6581
-0.45647 | -0.000619 | -0.70981 | -0.0053408 | -3658.0898 | -4.3231 | -3.6581
-0.45571 | -0.000615 | -0.70863 | -0.0053063 | -3634.4511 | -4.2978 | -3.6345
-0.45494 | -0.000618 | -0.70743 | -0.0053322 | -3652.1801 | -4.368 | -3.6522
-0.45418 | -0.000613 | -0.70625 | -0.005289 | -3622.6317 | -4.3157 | -3.6226
-0.45341 | -0.000613 | -0.70505 | -0.005289 | -3622.6317 | -4.3319 | -3.6226
-0.45264 | -0.00061 | -0.70385 | -0.0052632 | -3604.9027 | -4.3438 | -3.6049
-0.45186 | -0.000609 | -0.70265 | -0.0052545 | -3598.993 | -4.324 | -3.599
-0.4511 | -0.000607 | -0.70146 | -0.0052373 | -3587.1736 | -4.2798 | -3.5872
-0.45033 | -0.000606 | -0.70027 | -0.0052286 | -3581.264 | -4.2581 | -3.5813 | -0.7 | -3583.8755
-0.44955 | -0.000608 | -0.69905 | -0.0052459 | -3593.0833 | -4.3732 | -3.5931
-0.44878 | -0.000604 | -0.69786 | -0.0052114 | -3569.4446 | -4.2602 | -3.5694
-0.44803 | -0.000603 | -0.69668 | -0.0052028 | -3563.5349 | -4.2149 | -3.5635
-0.44727 | -0.000602 | -0.6955 | -0.0051941 | -3557.6253 | -4.2079 | -3.5576
-0.44649 | -0.000602 | -0.69428 | -0.0051941 | -3557.6253 | -4.315 | -3.5576
-0.44572 | -0.000602 | -0.69309 | -0.0051941 | -3557.6253 | -4.2431 | -3.5576
-0.44495 | -0.000597 | -0.6919 | -0.005151 | -3528.0769 | -4.2365 | -3.5281
-0.44418 | -0.000596 | -0.6907 | -0.0051424 | -3522.1672 | -4.2098 | -3.5222
-0.4434 | -0.000596 | -0.68949 | -0.0051424 | -3522.1672 | -4.2501 | -3.5222
-0.44263 | -0.000595 | -0.68829 | -0.0051337 | -3516.2575 | -4.2411 | -3.5163
-0.44186 | -0.000591 | -0.68709 | -0.0050992 | -3492.6188 | -4.1906 | -3.4926
-0.4411 | -0.000592 | -0.6859 | -0.0051079 | -3498.5285 | -4.1582 | -3.4985
-0.44033 | -0.000588 | -0.68471 | -0.0050733 | -3474.8898 | -4.1694 | -3.4749
-0.43956 | -0.00059 | -0.68351 | -0.0050906 | -3486.7091 | -4.1677 | -3.4867
-0.43878 | -0.000585 | -0.68231 | -0.0050475 | -3457.1608 | -4.1679 | -3.4572
-0.43802 | -0.000586 | -0.68112 | -0.0050561 | -3463.0704 | -4.1322 | -3.4631
-0.43725 | -0.000584 | -0.67992 | -0.0050388 | -3451.2511 | -4.1394 | -3.4513
-0.43648 | -0.000583 | -0.67873 | -0.0050302 | -3445.3414 | -4.0966 | -3.4453
-0.43571 | -0.000585 | -0.67754 | -0.0050475 | -3457.1608 | -4.127 | -3.4572
-0.43493 | -0.000582 | -0.67632 | -0.0050216 | -3439.4317 | -4.1878 | -3.4394
-0.43416 | -0.000578 | -0.67512 | -0.0049871 | -3415.793 | -4.1254 | -3.4158
-0.43337 | -0.00058 | -0.6739 | -0.0050043 | -3427.6124 | -4.1768 | -3.4276
-0.4326 | -0.000576 | -0.67269 | -0.0049698 | -3403.9737 | -4.1111 | -3.404
-0.43183 | -0.000576 | -0.6715 | -0.0049698 | -3403.9737 | -4.0757 | -3.404
-0.43105 | -0.000575 | -0.67029 | -0.0049612 | -3398.064 | -4.1039 | -3.3981
-0.43028 | -0.000575 | -0.66909 | -0.0049612 | -3398.064 | -4.0898 | -3.3981
-0.42951 | -0.000573 | -0.66789 | -0.0049439 | -3386.2446 | -4.0616 | -3.3862
-0.42873 | -0.000571 | -0.66668 | -0.0049267 | -3374.4253 | -4.0895 | -3.3744
-0.42797 | -0.000569 | -0.66549 | -0.0049094 | -3362.6059 | -4.0071 | -3.3626
-0.4272 | -0.000569 | -0.66429 | -0.0049094 | -3362.6059 | -4.0262 | -3.3626
-0.42644 | -0.000568 | -0.66311 | -0.0049008 | -3356.6963 | -3.9704 | -3.3567
-0.42567 | -0.000567 | -0.66192 | -0.0048921 | -3350.7866 | -3.9791 | -3.3508
-0.4249 | -0.000562 | -0.66072 | -0.004849 | -3321.2382 | -4.0099 | -3.3212
-0.42414 | -0.000561 | -0.65953 | -0.0048404 | -3315.3285 | -3.9422 | -3.3153
-0.42337 | -0.000561 | -0.65834 | -0.0048404 | -3315.3285 | -3.9593 | -3.3153
-0.4226 | -0.00056 | -0.65715 | -0.0048318 | -3309.4188 | -3.9455 | -3.3094
-0.42183 | -0.000558 | -0.65595 | -0.0048145 | -3297.5995 | -3.9657 | -3.2976
-0.42106 | -0.000557 | -0.65475 | -0.0048059 | -3291.6898 | -3.9397 | -3.2917
-0.42029 | -0.000556 | -0.65355 | -0.0047972 | -3285.7801 | -3.9633 | -3.2858
-0.41952 | -0.000555 | -0.65236 | -0.0047886 | -3279.8705 | -3.9103 | -3.2799
-0.41875 | -0.000554 | -0.65115 | -0.00478 | -3273.9608 | -3.944 | -3.274
-0.41797 | -0.000552 | -0.64995 | -0.0047627 | -3262.1414 | -3.9333 | -3.2621
-0.4172 | -0.000551 | -0.64875 | -0.0047541 | -3256.2318 | -3.9024 | -3.2562
-0.41644 | -0.000551 | -0.64757 | -0.0047541 | -3256.2318 | -3.8583 | -3.2562
-0.41569 | -0.000549 | -0.6464 | -0.0047368 | -3244.4124 | -3.8008 | -3.2444
-0.4149 | -0.000546 | -0.64518 | -0.004711 | -3226.6834 | -3.9496 | -3.2267
-0.41413 | -0.000543 | -0.64397 | -0.0046851 | -3208.9543 | -3.8929 | -3.209
-0.41335 | -0.000544 | -0.64275 | -0.0046937 | -3214.864 | -3.8907 | -3.2149
-0.41257 | -0.000542 | -0.64155 | -0.0046764 | -3203.0447 | -3.8672 | -3.203
-0.4118 | -0.000541 | -0.64035 | -0.0046678 | -3197.135 | -3.8316 | -3.1971
-0.41104 | -0.00054 | -0.63917 | -0.0046592 | -3191.2253 | -3.76 | -3.1912
-0.41026 | -0.000541 | -0.63796 | -0.0046678 | -3197.135 | -3.8891 | -3.1971
-0.40949 | -0.000538 | -0.63676 | -0.0046419 | -3179.406 | -3.8026 | -3.1794
-0.40872 | -0.000535 | -0.63556 | -0.004616 | -3161.6769 | -3.8209 | -3.1617
-0.40797 | -0.000533 | -0.63439 | -0.0045988 | -3149.8576 | -3.7049 | -3.1499
-0.40719 | -0.000534 | -0.63318 | -0.0046074 | -3155.7673 | -3.8044 | -3.1558
-0.40642 | -0.000533 | -0.63199 | -0.0045988 | -3149.8576 | -3.7554 | -3.1499
-0.40565 | -0.000531 | -0.63079 | -0.0045815 | -3138.0382 | -3.7742 | -3.138
-0.40488 | -0.000531 | -0.62959 | -0.0045815 | -3138.0382 | -3.7427 | -3.138
-0.4041 | -0.000528 | -0.62838 | -0.0045557 | -3120.3092 | -3.81 | -3.1203
-0.40334 | -0.000526 | -0.62719 | -0.0045384 | -3108.4898 | -3.6951 | -3.1085
-0.40256 | -0.000527 | -0.62599 | -0.004547 | -3114.3995 | -3.7497 | -3.1144
-0.40179 | -0.000523 | -0.62479 | -0.0045125 | -3090.7608 | -3.7197 | -3.0908
-0.40102 | -0.000523 | -0.62359 | -0.0045125 | -3090.7608 | -3.7103 | -3.0908
-0.40025 | -0.000523 | -0.62238 | -0.0045125 | -3090.7608 | -3.7248 | -3.0908
-0.39947 | -0.000521 | -0.62118 | -0.0044953 | -3078.9415 | -3.6984 | -3.0789
-0.39871 | -0.00052 | -0.61999 | -0.0044866 | -3073.0318 | -3.6687 | -3.073
-0.39794 | -0.000519 | -0.61879 | -0.004478 | -3067.1221 | -3.676 | -3.0671
-0.39716 | -0.00052 | -0.61759 | -0.0044866 | -3073.0318 | -3.6855 | -3.073
-0.39639 | -0.000518 | -0.61638 | -0.0044694 | -3061.2124 | -3.701 | -3.0612
-0.39562 | -0.000515 | -0.61519 | -0.0044435 | -3043.4834 | -3.6405 | -3.0435
-0.39486 | -0.000514 | -0.614 | -0.0044349 | -3037.5737 | -3.6264 | -3.0376
-0.39409 | -0.000514 | -0.61281 | -0.0044349 | -3037.5737 | -3.6134 | -3.0376
-0.39333 | -0.000512 | -0.61163 | -0.0044176 | -3025.7544 | -3.5875 | -3.0258
-0.39256 | -0.00051 | -0.61043 | -0.0044003 | -3013.935 | -3.6205 | -3.0139
-0.39179 | -0.000511 | -0.60923 | -0.004409 | -3019.8447 | -3.6217 | -3.0198
-0.391 | -0.000509 | -0.608 | -0.0043917 | -3008.0253 | -3.6884 | -3.008
-0.39022 | -0.000505 | -0.60679 | -0.0043572 | -2984.3866 | -3.6248 | -2.9844
-0.38943 | -0.000506 | -0.60557 | -0.0043658 | -2990.2963 | -3.6512 | -2.9903
-0.38867 | -0.000504 | -0.60438 | -0.0043486 | -2978.477 | -3.5502 | -2.9785
-0.3879 | -0.000504 | -0.60319 | -0.0043486 | -2978.477 | -3.5616 | -2.9785
-0.38714 | -0.000502 | -0.60201 | -0.0043313 | -2966.6576 | -3.5084 | -2.9667
-0.38636 | -0.000498 | -0.60079 | -0.0042968 | -2943.0189 | -3.6069 | -2.943 | -0.6 | -2962.5467
-0.38559 | -0.000503 | -0.5996 | -0.0043399 | -2972.5673 | -3.5139 | -2.9726
-0.38482 | -0.000499 | -0.59839 | -0.0043054 | -2948.9286 | -3.5819 | -2.9489
-0.38404 | -0.000497 | -0.59718 | -0.0042882 | -2937.1092 | -3.5559 | -2.9371
-0.38327 | -0.000497 | -0.59598 | -0.0042882 | -2937.1092 | -3.5122 | -2.9371
-0.38249 | -0.000495 | -0.59478 | -0.0042709 | -2925.2899 | -3.5416 | -2.9253
-0.38172 | -0.000493 | -0.59357 | -0.0042537 | -2913.4705 | -3.5228 | -2.9135
-0.38096 | -0.000492 | -0.59239 | -0.004245 | -2907.5608 | -3.417 | -2.9076
-0.3802 | -0.00049 | -0.5912 | -0.0042278 | -2895.7415 | -3.4562 | -2.8957
-0.37943 | -0.000487 | -0.59001 | -0.0042019 | -2878.0125 | -3.4476 | -2.878
-0.37865 | -0.000487 | -0.58881 | -0.0042019 | -2878.0125 | -3.4594 | -2.878
-0.37789 | -0.00049 | -0.58763 | -0.0042278 | -2895.7415 | -3.4117 | -2.8957
-0.37712 | -0.000484 | -0.58642 | -0.004176 | -2860.2834 | -3.4594 | -2.8603
-0.37636 | -0.000481 | -0.58524 | -0.0041501 | -2842.5544 | -3.3654 | -2.8426
-0.37558 | -0.000485 | -0.58403 | -0.0041846 | -2866.1931 | -3.4754 | -2.8662
-0.37481 | -0.000482 | -0.58282 | -0.0041588 | -2848.4641 | -3.4346 | -2.8485
-0.37403 | -0.000482 | -0.58161 | -0.0041588 | -2848.4641 | -3.4505 | -2.8485
-0.37326 | -0.00048 | -0.58042 | -0.0041415 | -2836.6447 | -3.377 | -2.8366
-0.37249 | -0.00048 | -0.57923 | -0.0041415 | -2836.6447 | -3.392 | -2.8366
-0.37171 | -0.000479 | -0.57802 | -0.0041329 | -2830.735 | -3.437 | -2.8307
-0.37096 | -0.000478 | -0.57684 | -0.0041242 | -2824.8254 | -3.3331 | -2.8248
-0.37019 | -0.000475 | -0.57565 | -0.0040984 | -2807.0963 | -3.3454 | -2.8071
-0.36941 | -0.000476 | -0.57444 | -0.004107 | -2813.006 | -3.3952 | -2.813
-0.36865 | -0.000473 | -0.57325 | -0.0040811 | -2795.277 | -3.3357 | -2.7953
-0.36787 | -0.000473 | -0.57203 | -0.0040811 | -2795.277 | -3.3991 | -2.7953
-0.3671 | -0.000472 | -0.57084 | -0.0040725 | -2789.3673 | -3.339 | -2.7894
-0.36633 | -0.000469 | -0.56964 | -0.0040466 | -2771.6383 | -3.3336 | -2.7716
-0.36556 | -0.00047 | -0.56845 | -0.0040552 | -2777.548 | -3.3049 | -2.7775
-0.36478 | -0.000469 | -0.56723 | -0.0040466 | -2771.6383 | -3.3912 | -2.7716
-0.364 | -0.000466 | -0.56602 | -0.0040207 | -2753.9093 | -3.3467 | -2.7539
-0.36323 | -0.000463 | -0.56482 | -0.0039948 | -2736.1802 | -3.2782 | -2.7362
-0.36246 | -0.000463 | -0.56362 | -0.0039948 | -2736.1802 | -3.2932 | -2.7362
-0.36169 | -0.000462 | -0.56243 | -0.0039862 | -2730.2705 | -3.2556 | -2.7303
-0.36093 | -0.000461 | -0.56124 | -0.0039776 | -2724.3609 | -3.2316 | -2.7244
-0.36017 | -0.00046 | -0.56006 | -0.0039689 | -2718.4512 | -3.2035 | -2.7185
-0.3594 | -0.00046 | -0.55887 | -0.0039689 | -2718.4512 | -3.2592 | -2.7185
-0.35862 | -0.000456 | -0.55765 | -0.0039344 | -2694.8125 | -3.2829 | -2.6948
-0.35783 | -0.000457 | -0.55643 | -0.0039431 | -2700.7222 | -3.2931 | -2.7007
-0.35706 | -0.000455 | -0.55522 | -0.0039258 | -2688.9028 | -3.2643 | -2.6889
-0.35628 | -0.000453 | -0.55402 | -0.0039085 | -2677.0835 | -3.2292 | -2.6771
-0.35551 | -0.000452 | -0.55282 | -0.0038999 | -2671.1738 | -3.1894 | -2.6712
-0.35475 | -0.00045 | -0.55164 | -0.0038827 | -2659.3544 | -3.1581 | -2.6594
-0.35398 | -0.00045 | -0.55043 | -0.0038827 | -2659.3544 | -3.209 | -2.6594
-0.35321 | -0.000451 | -0.54924 | -0.0038913 | -2665.2641 | -3.167 | -2.6653
-0.35244 | -0.00045 | -0.54805 | -0.0038827 | -2659.3544 | -3.1836 | -2.6594
-0.35167 | -0.00045 | -0.54684 | -0.0038827 | -2659.3544 | -3.209 | -2.6594
-0.35088 | -0.000448 | -0.54562 | -0.0038654 | -2647.5351 | -3.2307 | -2.6475
-0.35011 | -0.000448 | -0.54442 | -0.0038654 | -2647.5351 | -3.1947 | -2.6475
-0.34934 | -0.000445 | -0.54322 | -0.0038395 | -2629.806 | -3.1512 | -2.6298
-0.34857 | -0.000441 | -0.54203 | -0.003805 | -2606.1673 | -3.1184 | -2.6062
-0.34781 | -0.000443 | -0.54085 | -0.0038223 | -2617.9867 | -3.087 | -2.618
-0.34704 | -0.000441 | -0.53965 | -0.003805 | -2606.1673 | -3.1276 | -2.6062
-0.34627 | -0.000439 | -0.53846 | -0.0037877 | -2594.348 | -3.1094 | -2.5943
-0.34551 | -0.000437 | -0.53726 | -0.0037705 | -2582.5286 | -3.0952 | -2.5825
-0.34474 | -0.000436 | -0.53607 | -0.0037619 | -2576.619 | -3.0766 | -2.5766
-0.34396 | -0.000435 | -0.53486 | -0.0037532 | -2570.7093 | -3.1096 | -2.5707
-0.34319 | -0.000434 | -0.53366 | -0.0037446 | -2564.7996 | -3.0785 | -2.5648
-0.34241 | -0.000431 | -0.53245 | -0.0037187 | -2547.0706 | -3.0882 | -2.5471
-0.34165 | -0.000431 | -0.53127 | -0.0037187 | -2547.0706 | -3.0141 | -2.5471
-0.34088 | -0.000431 | -0.53008 | -0.0037187 | -2547.0706 | -3.0379 | -2.5471
-0.34012 | -0.00043 | -0.52889 | -0.0037101 | -2541.1609 | -3.0185 | -2.5412
-0.33934 | -0.000427 | -0.52768 | -0.0036842 | -2523.4319 | -3.0714 | -2.5234
-0.33856 | -0.000425 | -0.52646 | -0.003667 | -2511.6125 | -3.0613 | -2.5116
-0.33778 | -0.000426 | -0.52525 | -0.0036756 | -2517.5222 | -3.0421 | -2.5175
-0.33701 | -0.000424 | -0.52405 | -0.0036583 | -2505.7028 | -3.0151 | -2.5057
-0.33623 | -0.000422 | -0.52284 | -0.0036411 | -2493.8835 | -3.0203 | -2.4939
-0.33547 | -0.000418 | -0.52165 | -0.0036066 | -2470.2448 | -2.9603 | -2.4702
-0.33469 | -0.000419 | -0.52045 | -0.0036152 | -2476.1545 | -2.969 | -2.4762
-0.33393 | -0.000417 | -0.51926 | -0.0035979 | -2464.3351 | -2.9424 | -2.4643
-0.33315 | -0.000418 | -0.51806 | -0.0036066 | -2470.2448 | -2.9657 | -2.4702
-0.33239 | -0.000413 | -0.51686 | -0.0035634 | -2440.6964 | -2.9362 | -2.4407
-0.33163 | -0.000413 | -0.51568 | -0.0035634 | -2440.6964 | -2.8806 | -2.4407
-0.33087 | -0.000411 | -0.5145 | -0.0035462 | -2428.877 | -2.8623 | -2.4289
-0.3301 | -0.000408 | -0.5133 | -0.0035203 | -2411.148 | -2.9164 | -2.4111
-0.32933 | -0.000411 | -0.51211 | -0.0035462 | -2428.877 | -2.875 | -2.4289
-0.32856 | -0.000408 | -0.51091 | -0.0035203 | -2411.148 | -2.9089 | -2.4111
-0.3278 | -0.000407 | -0.50973 | -0.0035116 | -2405.2383 | -2.8423 | -2.4052
-0.32704 | -0.000408 | -0.50854 | -0.0035203 | -2411.148 | -2.8572 | -2.4111
-0.32627 | -0.000407 | -0.50736 | -0.0035116 | -2405.2383 | -2.8572 | -2.4052
-0.32548 | -0.000404 | -0.50612 | -0.0034858 | -2387.5093 | -2.955 | -2.3875
-0.3247 | -0.000406 | -0.50491 | -0.003503 | -2399.3287 | -2.9141 | -2.3993
-0.32393 | -0.000405 | -0.5037 | -0.0034944 | -2393.419 | -2.8805 | -2.3934
-0.32316 | -0.000402 | -0.50251 | -0.0034685 | -2375.69 | -2.844 | -2.3757
-0.32238 | -0.000402 | -0.5013 | -0.0034685 | -2375.69 | -2.8852 | -2.3757
-0.32162 | -0.0004 | -0.50012 | -0.0034513 | -2363.8706 | -2.7896 | -2.3639 | -0.5 | -2362.6919
-0.32085 | -0.000398 | -0.49892 | -0.003434 | -2352.0512 | -2.816 | -2.3521
-0.32009 | -0.000397 | -0.49774 | -0.0034254 | -2346.1416 | -2.7908 | -2.3461
-0.31932 | -0.000396 | -0.49654 | -0.0034167 | -2340.2319 | -2.8056 | -2.3402
-0.31853 | -0.000395 | -0.49532 | -0.0034081 | -2334.3222 | -2.8603 | -2.3343
-0.31775 | -0.000393 | -0.4941 | -0.0033909 | -2322.5029 | -2.8314 | -2.3225
-0.31697 | -0.000393 | -0.49289 | -0.0033909 | -2322.5029 | -2.7989 | -2.3225
-0.31621 | -0.000392 | -0.49171 | -0.0033822 | -2316.5932 | -2.7412 | -2.3166
-0.31545 | -0.000389 | -0.49053 | -0.0033563 | -2298.8642 | -2.7273 | -2.2989
-0.31468 | -0.000389 | -0.48933 | -0.0033563 | -2298.8642 | -2.7561 | -2.2989
-0.31392 | -0.000387 | -0.48814 | -0.0033391 | -2287.0448 | -2.7241 | -2.287
-0.31315 | -0.000385 | -0.48694 | -0.0033218 | -2275.2255 | -2.7384 | -2.2752
-0.31237 | -0.000385 | -0.48573 | -0.0033218 | -2275.2255 | -2.7561 | -2.2752
-0.3116 | -0.000385 | -0.48454 | -0.0033218 | -2275.2255 | -2.7066 | -2.2752
-0.31084 | -0.000384 | -0.48335 | -0.0033132 | -2269.3158 | -2.7101 | -2.2693
-0.31006 | -0.00038 | -0.48215 | -0.0032787 | -2245.6771 | -2.71 | -2.2457
-0.30929 | -0.000378 | -0.48095 | -0.0032614 | -2233.8577 | -2.6853 | -2.2339
-0.30852 | -0.000381 | -0.47975 | -0.0032873 | -2251.5867 | -2.6888 | -2.2516
-0.30776 | -0.000378 | -0.47856 | -0.0032614 | -2233.8577 | -2.6644 | -2.2339
-0.30698 | -0.000375 | -0.47735 | -0.0032355 | -2216.1287 | -2.7056 | -2.2161
-0.30621 | -0.000376 | -0.47615 | -0.0032442 | -2222.0384 | -2.6501 | -2.222
-0.30545 | -0.000374 | -0.47497 | -0.0032269 | -2210.219 | -2.6225 | -2.2102
-0.30466 | -0.000375 | -0.47375 | -0.0032355 | -2216.1287 | -2.705 | -2.2161
-0.30389 | -0.000371 | -0.47254 | -0.003201 | -2192.49 | -2.653 | -2.1925
-0.30311 | -0.000369 | -0.47134 | -0.0031838 | -2180.6706 | -2.6385 | -2.1807
-0.30235 | -0.000372 | -0.47015 | -0.0032097 | -2198.3997 | -2.5978 | -2.1984
-0.30158 | -0.000369 | -0.46895 | -0.0031838 | -2180.6706 | -2.6284 | -2.1807
-0.30081 | -0.000366 | -0.46776 | -0.0031579 | -2162.9416 | -2.5937 | -2.1629
-0.30004 | -0.000366 | -0.46656 | -0.0031579 | -2162.9416 | -2.5965 | -2.1629
-0.29926 | -0.000365 | -0.46535 | -0.0031493 | -2157.0319 | -2.6098 | -2.157
-0.29849 | -0.000363 | -0.46416 | -0.003132 | -2145.2126 | -2.5623 | -2.1452
-0.29774 | -0.000364 | -0.46298 | -0.0031406 | -2151.1222 | -2.5287 | -2.1511
-0.29696 | -0.000361 | -0.46178 | -0.0031148 | -2133.3932 | -2.5717 | -2.1334
-0.2962 | -0.000363 | -0.46058 | -0.003132 | -2145.2126 | -2.5548 | -2.1452
-0.29543 | -0.000359 | -0.4594 | -0.0030975 | -2121.5739 | -2.5312 | -2.1216
-0.29467 | -0.000359 | -0.45821 | -0.0030975 | -2121.5739 | -2.5271 | -2.1216
-0.2939 | -0.000359 | -0.45701 | -0.0030975 | -2121.5739 | -2.5469 | -2.1216
-0.29313 | -0.000356 | -0.45581 | -0.0030716 | -2103.8448 | -2.5264 | -2.1038
-0.29235 | -0.000354 | -0.4546 | -0.0030544 | -2092.0255 | -2.5446 | -2.092
-0.29156 | -0.000353 | -0.45337 | -0.0030457 | -2086.1158 | -2.5631 | -2.0861
-0.29078 | -0.00035 | -0.45216 | -0.0030198 | -2068.3868 | -2.5066 | -2.0684
-0.29001 | -0.000351 | -0.45096 | -0.0030285 | -2074.2965 | -2.4898 | -2.0743
-0.28924 | -0.00035 | -0.44976 | -0.0030198 | -2068.3868 | -2.4866 | -2.0684
-0.28846 | -0.00035 | -0.44856 | -0.0030198 | -2068.3868 | -2.4894 | -2.0684
-0.2877 | -0.000349 | -0.44737 | -0.0030112 | -2062.4771 | -2.4474 | -2.0625
-0.28693 | -0.000347 | -0.44617 | -0.002994 | -2050.6577 | -2.472 | -2.0507
-0.28615 | -0.000346 | -0.44496 | -0.0029853 | -2044.7481 | -2.4709 | -2.0447
-0.28539 | -0.000347 | -0.44379 | -0.002994 | -2050.6577 | -2.4136 | -2.0507
-0.28462 | -0.000344 | -0.44259 | -0.0029681 | -2032.9287 | -2.4416 | -2.0329
-0.28386 | -0.000344 | -0.4414 | -0.0029681 | -2032.9287 | -2.4246 | -2.0329
-0.28308 | -0.000341 | -0.4402 | -0.0029422 | -2015.1997 | -2.4298 | -2.0152
-0.28232 | -0.000342 | -0.43901 | -0.0029508 | -2021.1094 | -2.4007 | -2.0211
-0.28156 | -0.00034 | -0.43782 | -0.0029336 | -2009.29 | -2.3878 | -2.0093
-0.28078 | -0.000339 | -0.43662 | -0.0029249 | -2003.3803 | -2.4179 | -2.0034
-0.28002 | -0.000338 | -0.43542 | -0.0029163 | -1997.4707 | -2.3859 | -1.9975
-0.27924 | -0.000336 | -0.43422 | -0.0028991 | -1985.6513 | -2.3939 | -1.9857
-0.27846 | -0.000332 | -0.433 | -0.0028645 | -1962.0126 | -2.4063 | -1.962
-0.27769 | -0.000332 | -0.4318 | -0.0028645 | -1962.0126 | -2.3614 | -1.962
-0.27692 | -0.000334 | -0.43061 | -0.0028818 | -1973.832 | -2.3502 | -1.9738
-0.27615 | -0.000329 | -0.42941 | -0.0028387 | -1944.2836 | -2.3365 | -1.9443
-0.27538 | -0.00033 | -0.42822 | -0.0028473 | -1950.1932 | -2.3315 | -1.9502
-0.27461 | -0.000327 | -0.42702 | -0.0028214 | -1932.4642 | -2.3124 | -1.9325
-0.27385 | -0.000327 | -0.42583 | -0.0028214 | -1932.4642 | -2.3078 | -1.9325
-0.27309 | -0.000327 | -0.42465 | -0.0028214 | -1932.4642 | -2.2838 | -1.9325
-0.2723 | -0.000325 | -0.42343 | -0.0028041 | -1920.6449 | -2.3427 | -1.9206
-0.27153 | -0.000323 | -0.42223 | -0.0027869 | -1908.8255 | -2.2956 | -1.9088
-0.27076 | -0.000321 | -0.42104 | -0.0027696 | -1897.0062 | -2.2785 | -1.897
-0.26999 | -0.000321 | -0.41983 | -0.0027696 | -1897.0062 | -2.2861 | -1.897
-0.26921 | -0.000319 | -0.41862 | -0.0027524 | -1885.1868 | -2.2908 | -1.8852
-0.26843 | -0.00032 | -0.4174 | -0.002761 | -1891.0965 | -2.3019 | -1.8911
-0.26765 | -0.000316 | -0.4162 | -0.0027265 | -1867.4578 | -2.256 | -1.8675
-0.26688 | -0.000314 | -0.415 | -0.0027092 | -1855.6384 | -2.2434 | -1.8556
-0.26613 | -0.000314 | -0.41383 | -0.0027092 | -1855.6384 | -2.1641 | -1.8556
-0.26535 | -0.000312 | -0.41262 | -0.002692 | -1843.8191 | -2.232 | -1.8438
-0.26458 | -0.000312 | -0.41143 | -0.002692 | -1843.8191 | -2.2048 | -1.8438
-0.26381 | -0.000313 | -0.41023 | -0.0027006 | -1849.7287 | -2.2084 | -1.8497
-0.26304 | -0.000313 | -0.40903 | -0.0027006 | -1849.7287 | -2.2176 | -1.8497
-0.26227 | -0.000309 | -0.40783 | -0.0026661 | -1826.09 | -2.2178 | -1.8261
-0.2615 | -0.000307 | -0.40663 | -0.0026488 | -1814.2707 | -2.1737 | -1.8143
-0.26073 | -0.000308 | -0.40543 | -0.0026575 | -1820.1804 | -2.1843 | -1.8202
-0.25995 | -0.000306 | -0.40422 | -0.0026402 | -1808.361 | -2.1864 | -1.8084
-0.25919 | -0.000305 | -0.40304 | -0.0026316 | -1802.4513 | -2.1392 | -1.8025
-0.25843 | -0.000303 | -0.40185 | -0.0026143 | -1790.632 | -2.1315 | -1.7906
-0.25764 | -0.000301 | -0.40063 | -0.0025971 | -1778.8126 | -2.173 | -1.7788 | -0.4 | -1785.1041
-0.25688 | -0.000303 | -0.39944 | -0.0026143 | -1790.632 | -2.1286 | -1.7906
-0.25611 | -0.0003 | -0.39825 | -0.0025884 | -1772.903 | -2.1195 | -1.7729
-0.25534 | -0.000299 | -0.39705 | -0.0025798 | -1766.9933 | -2.1275 | -1.767
-0.25456 | -0.000295 | -0.39584 | -0.0025453 | -1743.3546 | -2.1316 | -1.7434
-0.25379 | -0.000297 | -0.39464 | -0.0025626 | -1755.1739 | -2.089 | -1.7552
-0.25303 | -0.000296 | -0.39347 | -0.0025539 | -1749.2642 | -2.0599 | -1.7493
-0.25226 | -0.000294 | -0.39226 | -0.0025367 | -1737.4449 | -2.1037 | -1.7374
-0.25149 | -0.000294 | -0.39106 | -0.0025367 | -1737.4449 | -2.0803 | -1.7374
-0.25072 | -0.000294 | -0.38988 | -0.0025367 | -1737.4449 | -2.0614 | -1.7374
-0.24995 | -0.000292 | -0.38868 | -0.0025194 | -1725.6255 | -2.0786 | -1.7256
-0.24917 | -0.00029 | -0.38746 | -0.0025022 | -1713.8062 | -2.0965 | -1.7138
-0.24839 | -0.000289 | -0.38625 | -0.0024935 | -1707.8965 | -2.0671 | -1.7079
-0.24762 | -0.00029 | -0.38504 | -0.0025022 | -1713.8062 | -2.0618 | -1.7138
-0.24684 | -0.000287 | -0.38383 | -0.0024763 | -1696.0772 | -2.0626 | -1.6961
-0.24608 | -0.000287 | -0.38265 | -0.0024763 | -1696.0772 | -2.0097 | -1.6961
-0.2453 | -0.000283 | -0.38145 | -0.0024418 | -1672.4385 | -2.0193 | -1.6724
-0.24454 | -0.000282 | -0.38026 | -0.0024331 | -1666.5288 | -1.986 | -1.6665
-0.24377 | -0.000282 | -0.37905 | -0.0024331 | -1666.5288 | -2.0084 | -1.6665
-0.24299 | -0.00028 | -0.37785 | -0.0024159 | -1654.7094 | -1.9961 | -1.6547
-0.24221 | -0.000279 | -0.37663 | -0.0024072 | -1648.7997 | -2.0111 | -1.6488
-0.24144 | -0.000277 | -0.37545 | -0.00239 | -1636.9804 | -1.9518 | -1.637
-0.24067 | -0.000278 | -0.37424 | -0.0023986 | -1642.8901 | -1.9763 | -1.6429
-0.2399 | -0.000274 | -0.37304 | -0.0023641 | -1619.2514 | -1.9555 | -1.6193
-0.23914 | -0.000275 | -0.37186 | -0.0023727 | -1625.161 | -1.9171 | -1.6252
-0.23838 | -0.000273 | -0.37067 | -0.0023555 | -1613.3417 | -1.9212 | -1.6133
-0.2376 | -0.00027 | -0.36947 | -0.0023296 | -1595.6127 | -1.9386 | -1.5956
-0.23683 | -0.00027 | -0.36826 | -0.0023296 | -1595.6127 | -1.918 | -1.5956
-0.23607 | -0.000269 | -0.36709 | -0.002321 | -1589.703 | -1.8772 | -1.5897
-0.2353 | -0.000267 | -0.36589 | -0.0023037 | -1577.8836 | -1.8939 | -1.5779
-0.23453 | -0.000267 | -0.3647 | -0.0023037 | -1577.8836 | -1.8795 | -1.5779
-0.23376 | -0.000266 | -0.3635 | -0.0022951 | -1571.974 | -1.8857 | -1.572
-0.23299 | -0.000267 | -0.3623 | -0.0023037 | -1577.8836 | -1.8882 | -1.5779
-0.23222 | -0.000264 | -0.3611 | -0.0022778 | -1560.1546 | -1.8933 | -1.5602
-0.23145 | -0.000264 | -0.3599 | -0.0022778 | -1560.1546 | -1.8681 | -1.5602
-0.23068 | -0.00026 | -0.3587 | -0.0022433 | -1536.5159 | -1.8491 | -1.5365
-0.22991 | -0.00026 | -0.35751 | -0.0022433 | -1536.5159 | -1.8421 | -1.5365
-0.22913 | -0.00026 | -0.3563 | -0.0022433 | -1536.5159 | -1.8541 | -1.5365
-0.22836 | -0.000257 | -0.35509 | -0.0022174 | -1518.7869 | -1.841 | -1.5188
-0.22759 | -0.000256 | -0.3539 | -0.0022088 | -1512.8772 | -1.815 | -1.5129
-0.22683 | -0.000253 | -0.35272 | -0.0021829 | -1495.1482 | -1.7751 | -1.4951
-0.22605 | -0.000254 | -0.3515 | -0.0021915 | -1501.0578 | -1.8194 | -1.5011
-0.22527 | -0.000255 | -0.35029 | -0.0022002 | -1506.9675 | -1.8195 | -1.507
-0.2245 | -0.000254 | -0.3491 | -0.0021915 | -1501.0578 | -1.7891 | -1.5011
-0.22374 | -0.00025 | -0.34792 | -0.002157 | -1477.4191 | -1.7646 | -1.4774
-0.22296 | -0.00025 | -0.3467 | -0.002157 | -1477.4191 | -1.7966 | -1.4774
-0.22219 | -0.000249 | -0.3455 | -0.0021484 | -1471.5094 | -1.7723 | -1.4715
-0.22142 | -0.000247 | -0.3443 | -0.0021311 | -1459.6901 | -1.7571 | -1.4597
-0.22065 | -0.000248 | -0.34311 | -0.0021398 | -1465.5998 | -1.7377 | -1.4656
-0.21989 | -0.000247 | -0.34193 | -0.0021311 | -1459.6901 | -1.7331 | -1.4597
-0.21913 | -0.000243 | -0.34074 | -0.0020966 | -1436.0514 | -1.7178 | -1.4361
-0.21835 | -0.000245 | -0.33954 | -0.0021139 | -1447.8707 | -1.7288 | -1.4479
-0.21758 | -0.000242 | -0.33833 | -0.002088 | -1430.1417 | -1.7387 | -1.4301
-0.2168 | -0.000242 | -0.33713 | -0.002088 | -1430.1417 | -1.7279 | -1.4301
-0.21603 | -0.000241 | -0.33592 | -0.0020794 | -1424.232 | -1.7199 | -1.4242
-0.21524 | -0.00024 | -0.3347 | -0.0020708 | -1418.3224 | -1.7349 | -1.4183
-0.21447 | -0.000238 | -0.3335 | -0.0020535 | -1406.503 | -1.6912 | -1.4065
-0.21371 | -0.000236 | -0.33231 | -0.0020362 | -1394.6837 | -1.6639 | -1.3947
-0.21295 | -0.000235 | -0.33113 | -0.0020276 | -1388.774 | -1.6447 | -1.3888
-0.21217 | -0.000233 | -0.32992 | -0.0020104 | -1376.9546 | -1.6773 | -1.377
-0.21139 | -0.000232 | -0.32872 | -0.0020017 | -1371.0449 | -1.6537 | -1.371
-0.21063 | -0.000232 | -0.32752 | -0.0020017 | -1371.0449 | -1.6352 | -1.371
-0.20985 | -0.00023 | -0.32632 | -0.0019845 | -1359.2256 | -1.6388 | -1.3592
-0.20908 | -0.000227 | -0.32511 | -0.0019586 | -1341.4966 | -1.6337 | -1.3415
-0.2083 | -0.000227 | -0.32391 | -0.0019586 | -1341.4966 | -1.6125 | -1.3415
-0.20753 | -0.000228 | -0.32271 | -0.0019672 | -1347.4062 | -1.6202 | -1.3474
-0.20677 | -0.000227 | -0.32152 | -0.0019586 | -1341.4966 | -1.5951 | -1.3415
-0.20601 | -0.000226 | -0.32034 | -0.00195 | -1335.5869 | -1.5798 | -1.3356
-0.20524 | -0.000226 | -0.31915 | -0.00195 | -1335.5869 | -1.5929 | -1.3356
-0.20447 | -0.000221 | -0.31795 | -0.0019068 | -1306.0385 | -1.5835 | -1.306
-0.20369 | -0.000221 | -0.31674 | -0.0019068 | -1306.0385 | -1.5719 | -1.306
-0.20292 | -0.000223 | -0.31555 | -0.0019241 | -1317.8579 | -1.5709 | -1.3179
-0.20215 | -0.00022 | -0.31435 | -0.0018982 | -1300.1288 | -1.5694 | -1.3001
-0.20138 | -0.000219 | -0.31315 | -0.0018896 | -1294.2192 | -1.5532 | -1.2942
-0.20061 | -0.000218 | -0.31194 | -0.0018809 | -1288.3095 | -1.5622 | -1.2883
-0.19984 | -0.000216 | -0.31075 | -0.0018637 | -1276.4901 | -1.5255 | -1.2765
-0.19907 | -0.000217 | -0.30956 | -0.0018723 | -1282.3998 | -1.526 | -1.2824
-0.1983 | -0.000215 | -0.30836 | -0.001855 | -1270.5804 | -1.5264 | -1.2706
-0.19753 | -0.000213 | -0.30716 | -0.0018378 | -1258.7611 | -1.5202 | -1.2588
-0.19674 | -0.000211 | -0.30593 | -0.0018205 | -1246.9417 | -1.5371 | -1.2469
-0.19597 | -0.000211 | -0.30473 | -0.0018205 | -1246.9417 | -1.4969 | -1.2469
-0.1952 | -0.000213 | -0.30353 | -0.0018378 | -1258.7611 | -1.502 | -1.2588
-0.19442 | -0.000209 | -0.30232 | -0.0018033 | -1235.1224 | -1.5163 | -1.2351
-0.19364 | -0.000208 | -0.30111 | -0.0017947 | -1229.2127 | -1.483 | -1.2292 | -0.3 | -1234.7153
-0.19287 | -0.000209 | -0.29992 | -0.0018033 | -1235.1224 | -1.4753 | -1.2351
-0.19211 | -0.000207 | -0.29873 | -0.001786 | -1223.303 | -1.4622 | -1.2233
-0.19134 | -0.000207 | -0.29754 | -0.001786 | -1223.303 | -1.459 | -1.2233
-0.19058 | -0.000206 | -0.29635 | -0.0017774 | -1217.3934 | -1.4498 | -1.2174
-0.18981 | -0.000205 | -0.29515 | -0.0017688 | -1211.4837 | -1.4522 | -1.2115
-0.18904 | -0.000204 | -0.29396 | -0.0017601 | -1205.574 | -1.4414 | -1.2056
-0.18828 | -0.000203 | -0.29277 | -0.0017515 | -1199.6643 | -1.4306 | -1.1997
-0.18751 | -0.000202 | -0.29158 | -0.0017429 | -1193.7547 | -1.4217 | -1.1938
-0.18674 | -0.000202 | -0.29038 | -0.0017429 | -1193.7547 | -1.4331 | -1.1938
-0.18598 | -0.000197 | -0.28919 | -0.0016997 | -1164.2063 | -1.4025 | -1.1642
-0.18522 | -0.000199 | -0.28801 | -0.001717 | -1176.0256 | -1.381 | -1.176
-0.18445 | -0.000195 | -0.28682 | -0.0016825 | -1152.3869 | -1.3903 | -1.1524
-0.18365 | -0.000197 | -0.28558 | -0.0016997 | -1164.2063 | -1.4355 | -1.1642
-0.18287 | -0.000197 | -0.28437 | -0.0016997 | -1164.2063 | -1.4066 | -1.1642
-0.1821 | -0.000193 | -0.28317 | -0.0016652 | -1140.5676 | -1.3834 | -1.1406
-0.18133 | -0.000194 | -0.28197 | -0.0016739 | -1146.4772 | -1.3728 | -1.1465
-0.18057 | -0.00019 | -0.28078 | -0.0016393 | -1122.8385 | -1.3462 | -1.1228
-0.1798 | -0.000191 | -0.27958 | -0.001648 | -1128.7482 | -1.3515 | -1.1287
-0.17903 | -0.00019 | -0.27839 | -0.0016393 | -1122.8385 | -1.341 | -1.1228
-0.17826 | -0.000186 | -0.2772 | -0.0016048 | -1099.1998 | -1.3216 | -1.0992
-0.17749 | -0.000188 | -0.27599 | -0.0016221 | -1111.0192 | -1.337 | -1.111
-0.17671 | -0.000187 | -0.27478 | -0.0016135 | -1105.1095 | -1.3371 | -1.1051
-0.17593 | -0.000184 | -0.27358 | -0.0015876 | -1087.3805 | -1.3228 | -1.0874
-0.17516 | -0.00018 | -0.27237 | -0.0015531 | -1063.7418 | -1.2995 | -1.0637
-0.17439 | -0.000185 | -0.27117 | -0.0015962 | -1093.2902 | -1.293 | -1.0933
-0.17363 | -0.000182 | -0.26999 | -0.0015703 | -1075.5611 | -1.2833 | -1.0756
-0.17286 | -0.000181 | -0.2688 | -0.0015617 | -1069.6514 | -1.2759 | -1.0697
-0.17208 | -0.000179 | -0.26759 | -0.0015444 | -1057.8321 | -1.2853 | -1.0578
-0.17131 | -0.000179 | -0.26639 | -0.0015444 | -1057.8321 | -1.2699 | -1.0578
-0.17055 | -0.000177 | -0.2652 | -0.0015272 | -1046.0127 | -1.2481 | -1.046
-0.16978 | -0.000175 | -0.26401 | -0.0015099 | -1034.1934 | -1.2438 | -1.0342
-0.16901 | -0.000174 | -0.26281 | -0.0015013 | -1028.2837 | -1.2331 | -1.0283
-0.16824 | -0.000176 | -0.26161 | -0.0015186 | -1040.1031 | -1.2367 | -1.0401
-0.16747 | -0.000175 | -0.26042 | -0.0015099 | -1034.1934 | -1.2386 | -1.0342
-0.1667 | -0.000176 | -0.25922 | -0.0015186 | -1040.1031 | -1.2402 | -1.0401
-0.16593 | -0.000173 | -0.25802 | -0.0014927 | -1022.374 | -1.2428 | -1.0224
-0.16515 | -0.000172 | -0.25682 | -0.001484 | -1016.4644 | -1.2269 | -1.0165
-0.16438 | -0.000172 | -0.25561 | -0.001484 | -1016.4644 | -1.2218 | -1.0165
-0.16361 | -0.000172 | -0.25441 | -0.001484 | -1016.4644 | -1.2218 | -1.0165
-0.16284 | -0.00017 | -0.25322 | -0.0014668 | -1004.645 | -1.2037 | -1.0046
-0.16207 | -0.000166 | -0.25202 | -0.0014323 | -981.0063 | -1.1949 | -0.98101
-0.1613 | -0.000163 | -0.25082 | -0.0014064 | -963.2773 | -1.1685 | -0.96328
-0.16051 | -0.000164 | -0.2496 | -0.001415 | -969.1869 | -1.1734 | -0.96919
-0.15975 | -0.000164 | -0.24841 | -0.001415 | -969.1869 | -1.1559 | -0.96919
-0.15898 | -0.000159 | -0.24721 | -0.0013719 | -939.6386 | -1.1398 | -0.93964
-0.15821 | -0.00016 | -0.24602 | -0.0013805 | -945.5482 | -1.1271 | -0.94555
-0.15744 | -0.000159 | -0.24482 | -0.0013719 | -939.6386 | -1.1301 | -0.93964
-0.15667 | -0.000156 | -0.24363 | -0.001346 | -921.9095 | -1.1087 | -0.92191
-0.1559 | -0.000156 | -0.24242 | -0.001346 | -921.9095 | -1.1124 | -0.92191
-0.15513 | -0.000155 | -0.24122 | -0.0013374 | -915.9999 | -1.1003 | -0.916
-0.15435 | -0.000155 | -0.24002 | -0.0013374 | -915.9999 | -1.101 | -0.916
-0.15358 | -0.000155 | -0.23882 | -0.0013374 | -915.9999 | -1.0968 | -0.916
-0.15282 | -0.000152 | -0.23763 | -0.0013115 | -898.2708 | -1.0805 | -0.89827
-0.15204 | -0.00015 | -0.23642 | -0.0012942 | -886.4515 | -1.0851 | -0.88645
-0.15126 | -0.00015 | -0.23521 | -0.0012942 | -886.4515 | -1.0669 | -0.88645
-0.1505 | -0.000149 | -0.23403 | -0.0012856 | -880.5418 | -1.0496 | -0.88054
-0.14974 | -0.000148 | -0.23284 | -0.001277 | -874.6321 | -1.0412 | -0.87463
-0.14897 | -0.000146 | -0.23165 | -0.0012597 | -862.8128 | -1.0321 | -0.86281
-0.14821 | -0.000145 | -0.23047 | -0.0012511 | -856.9031 | -1.0162 | -0.8569
-0.14743 | -0.000145 | -0.22925 | -0.0012511 | -856.9031 | -1.0447 | -0.8569
-0.14666 | -0.000142 | -0.22806 | -0.0012252 | -839.1741 | -1.0101 | -0.83917
-0.14589 | -0.000142 | -0.22685 | -0.0012252 | -839.1741 | -1.0113 | -0.83917
-0.14512 | -0.000141 | -0.22566 | -0.0012166 | -833.2644 | -0.99995 | -0.83326
-0.14436 | -0.000138 | -0.22447 | -0.0011907 | -815.5354 | -0.97812 | -0.81554
-0.14359 | -0.000136 | -0.22328 | -0.0011734 | -803.716 | -0.96311 | -0.80372
-0.14283 | -0.000135 | -0.22211 | -0.0011648 | -797.8063 | -0.9426 | -0.79781
-0.14206 | -0.000134 | -0.2209 | -0.0011562 | -791.8967 | -0.95542 | -0.7919
-0.14128 | -0.000136 | -0.21969 | -0.0011734 | -803.716 | -0.97014 | -0.80372
-0.1405 | -0.000136 | -0.21847 | -0.0011734 | -803.716 | -0.97608 | -0.80372
-0.13972 | -0.000132 | -0.21726 | -0.0011389 | -780.0773 | -0.95926 | -0.78008
-0.13895 | -0.000134 | -0.21606 | -0.0011562 | -791.8967 | -0.9411 | -0.7919
-0.13817 | -0.000133 | -0.21486 | -0.0011475 | -785.987 | -0.95323 | -0.78599
-0.13741 | -0.000132 | -0.21367 | -0.0011389 | -780.0773 | -0.93026 | -0.78008
-0.13664 | -0.00013 | -0.21247 | -0.0011217 | -768.2579 | -0.92815 | -0.76826
-0.13586 | -0.00013 | -0.21127 | -0.0011217 | -768.2579 | -0.92346 | -0.76826
-0.1351 | -0.000127 | -0.21009 | -0.0010958 | -750.5289 | -0.89627 | -0.75053
-0.13434 | -0.000129 | -0.2089 | -0.001113 | -762.3483 | -0.89866 | -0.76235
-0.13356 | -0.000127 | -0.20768 | -0.0010958 | -750.5289 | -0.91984 | -0.75053
-0.13279 | -0.000124 | -0.20649 | -0.0010699 | -732.7999 | -0.88111 | -0.7328
-0.13202 | -0.000123 | -0.20529 | -0.0010613 | -726.8902 | -0.87955 | -0.72689
-0.13126 | -0.000123 | -0.20411 | -0.0010613 | -726.8902 | -0.85791 | -0.72689
-0.1305 | -0.000122 | -0.20292 | -0.0010526 | -720.9805 | -0.86005 | -0.72098
-0.12973 | -0.000121 | -0.20172 | -0.001044 | -715.0709 | -0.86084 | -0.71507
-0.12895 | -0.000118 | -0.20052 | -0.0010181 | -697.3418 | -0.84887 | -0.69734 | -0.2 | -702.5053
-0.12819 | -0.00012 | -0.19933 | -0.0010354 | -709.1612 | -0.83766 | -0.70916
-0.1274 | -0.000118 | -0.1981 | -0.0010181 | -697.3418 | -0.86172 | -0.69734
-0.12662 | -0.000114 | -0.19689 | -0.00098361 | -673.7031 | -0.8304 | -0.6737
-0.12584 | -0.000115 | -0.19569 | -0.00099223 | -679.6128 | -0.81651 | -0.67961
-0.12508 | -0.000114 | -0.19449 | -0.00098361 | -673.7031 | -0.80599 | -0.6737
-0.12431 | -0.000113 | -0.19331 | -0.00097498 | -667.7934 | -0.79582 | -0.66779
-0.12354 | -0.000113 | -0.19211 | -0.00097498 | -667.7934 | -0.80166 | -0.66779
-0.12278 | -0.000111 | -0.19092 | -0.00095772 | -655.9741 | -0.78633 | -0.65597
-0.12201 | -0.00011 | -0.18973 | -0.00094909 | -650.0644 | -0.77986 | -0.65006
-0.12124 | -0.000109 | -0.18852 | -0.00094047 | -644.1547 | -0.77884 | -0.64415
-0.12046 | -0.000109 | -0.18732 | -0.00094047 | -644.1547 | -0.77629 | -0.64415
-0.1197 | -0.000107 | -0.18613 | -0.00092321 | -632.3354 | -0.75527 | -0.63234
-0.11892 | -0.000105 | -0.18492 | -0.00090595 | -620.516 | -0.76174 | -0.62052
-0.11815 | -0.000103 | -0.18373 | -0.0008887 | -608.6967 | -0.73112 | -0.6087
-0.11738 | -0.000101 | -0.18253 | -0.00087144 | -596.8773 | -0.72175 | -0.59688
-0.11661 | -0.000101 | -0.18133 | -0.00087144 | -596.8773 | -0.71374 | -0.59688
-0.11583 | -9.9709e-05 | -0.18012 | -0.00086031 | -589.2504 | -0.7184 | -0.58925
-0.11506 | -0.000101 | -0.17892 | -0.00087144 | -596.8773 | -0.71472 | -0.59688
-0.11429 | -0.000101 | -0.17773 | -0.00087144 | -596.8773 | -0.71096 | -0.59688
-0.11353 | -9.9622e-05 | -0.17653 | -0.00085955 | -588.7324 | -0.70887 | -0.58873
-0.11275 | -9.6286e-05 | -0.17533 | -0.00083077 | -569.0195 | -0.69582 | -0.56902
-0.11197 | -9.4643e-05 | -0.17411 | -0.00081659 | -559.3116 | -0.68515 | -0.55931
-0.11122 | -9.3617e-05 | -0.17295 | -0.00080774 | -553.2483 | -0.64876 | -0.55325
-0.11046 | -9.2532e-05 | -0.17176 | -0.00079838 | -546.8334 | -0.65346 | -0.54683
-0.10969 | -9.2324e-05 | -0.17057 | -0.00079658 | -545.6021 | -0.65232 | -0.5456
-0.10891 | -9.0724e-05 | -0.16936 | -0.00078278 | -536.1496 | -0.65266 | -0.53615
-0.10813 | -9.2585e-05 | -0.16815 | -0.00079884 | -547.1502 | -0.65528 | -0.54715
-0.10735 | -9.03e-05 | -0.16694 | -0.00077912 | -533.6434 | -0.65629 | -0.53364
-0.10658 | -8.906e-05 | -0.16573 | -0.00076843 | -526.3187 | -0.63952 | -0.52632
-0.1058 | -8.4791e-05 | -0.16452 | -0.00073159 | -501.0889 | -0.61908 | -0.50109
-0.10503 | -8.6338e-05 | -0.16332 | -0.00074493 | -510.2276 | -0.60781 | -0.51023
-0.10426 | -8.6157e-05 | -0.16213 | -0.00074337 | -509.1585 | -0.6087 | -0.50916
-0.1035 | -8.5051e-05 | -0.16094 | -0.00073383 | -502.6266 | -0.6018 | -0.50263
-0.10273 | -8.1847e-05 | -0.15975 | -0.00070619 | -483.6914 | -0.58818 | -0.48369
-0.10196 | -8.2793e-05 | -0.15855 | -0.00071435 | -489.2789 | -0.58249 | -0.48928
-0.10117 | -8.0368e-05 | -0.15732 | -0.00069343 | -474.9492 | -0.59075 | -0.47495
-0.10041 | -8.0344e-05 | -0.15613 | -0.00069322 | -474.8081 | -0.5649 | -0.47481
-0.099625 | -8.0842e-05 | -0.15492 | -0.00069752 | -477.7527 | -0.57916 | -0.47775
-0.098859 | -7.8796e-05 | -0.15373 | -0.00067986 | -465.6588 | -0.56186 | -0.46566
-0.098098 | -7.996e-05 | -0.15254 | -0.00068991 | -472.5391 | -0.55511 | -0.47254
-0.097324 | -7.7549e-05 | -0.15134 | -0.0006691 | -458.2905 | -0.56016 | -0.45829
-0.096554 | -7.8004e-05 | -0.15014 | -0.00067303 | -460.9799 | -0.55034 | -0.46098
-0.095791 | -7.5903e-05 | -0.14896 | -0.0006549 | -448.5617 | -0.53957 | -0.44856
-0.095032 | -7.6809e-05 | -0.14777 | -0.00066272 | -453.9179 | -0.53257 | -0.45392
-0.094255 | -7.5873e-05 | -0.14657 | -0.00065464 | -448.386 | -0.5451 | -0.44839
-0.093486 | -7.4729e-05 | -0.14537 | -0.00064477 | -441.6243 | -0.53213 | -0.44162
-0.092713 | -7.2282e-05 | -0.14417 | -0.00062366 | -427.1625 | -0.52215 | -0.42716
-0.091945 | -7.3842e-05 | -0.14297 | -0.00063712 | -436.3853 | -0.51564 | -0.43639
-0.091165 | -7.1335e-05 | -0.14176 | -0.00061549 | -421.5675 | -0.52031 | -0.42157
-0.090387 | -6.9864e-05 | -0.14055 | -0.0006028 | -412.8764 | -0.50475 | -0.41288
-0.089625 | -6.8427e-05 | -0.13937 | -0.0005904 | -404.3818 | -0.48419 | -0.40438
-0.088849 | -6.6503e-05 | -0.13816 | -0.00057379 | -393.0103 | -0.4811 | -0.39301
-0.088078 | -6.5838e-05 | -0.13696 | -0.00056806 | -389.0791 | -0.46883 | -0.38908
-0.087308 | -6.5302e-05 | -0.13576 | -0.00056343 | -385.9138 | -0.46397 | -0.38591
-0.08654 | -6.3163e-05 | -0.13457 | -0.00054498 | -373.2748 | -0.45333 | -0.37327
-0.085764 | -6.2166e-05 | -0.13336 | -0.00053638 | -367.3826 | -0.44687 | -0.36738
-0.085003 | -5.9153e-05 | -0.13218 | -0.00051038 | -349.5752 | -0.42421 | -0.34958
-0.084219 | -5.93e-05 | -0.13096 | -0.00051165 | -350.4431 | -0.4267 | -0.35044
-0.08345 | -6.1072e-05 | -0.12976 | -0.00052693 | -360.9138 | -0.42532 | -0.36091
-0.082683 | -5.6563e-05 | -0.12857 | -0.00048803 | -334.2665 | -0.41457 | -0.33427
-0.081903 | -5.7167e-05 | -0.12736 | -0.00049324 | -337.8388 | -0.4076 | -0.33784
-0.081128 | -5.5319e-05 | -0.12615 | -0.0004773 | -326.9177 | -0.40056 | -0.32692
-0.080352 | -5.5333e-05 | -0.12495 | -0.00047742 | -326.9988 | -0.39453 | -0.327
-0.079579 | -5.352e-05 | -0.12375 | -0.00046178 | -316.2879 | -0.38662 | -0.31629
-0.078822 | -5.2061e-05 | -0.12257 | -0.00044919 | -307.6612 | -0.36724 | -0.30766
-0.078051 | -5.0215e-05 | -0.12137 | -0.00043326 | -296.7567 | -0.36232 | -0.29676
-0.077285 | -5.1863e-05 | -0.12018 | -0.00044748 | -306.493 | -0.35927 | -0.30649
-0.076511 | -4.9366e-05 | -0.11897 | -0.00042594 | -291.7369 | -0.36001 | -0.29174
-0.075736 | -4.7159e-05 | -0.11777 | -0.0004069 | -278.697 | -0.34372 | -0.2787
-0.074962 | -4.7872e-05 | -0.11657 | -0.00041304 | -282.9075 | -0.33797 | -0.28291
-0.074187 | -4.6863e-05 | -0.11536 | -0.00040434 | -276.9477 | -0.33735 | -0.27695
-0.073416 | -4.6345e-05 | -0.11416 | -0.00039987 | -273.8815 | -0.3302 | -0.27388
-0.072647 | -4.6701e-05 | -0.11297 | -0.00040294 | -275.9897 | -0.32877 | -0.27599
-0.07188 | -4.3347e-05 | -0.11177 | -0.000374 | -256.1657 | -0.31735 | -0.25617
-0.07111 | -4.39e-05 | -0.11058 | -0.00037877 | -259.4346 | -0.30868 | -0.25943
-0.070346 | -4.188e-05 | -0.10939 | -0.00036134 | -247.4955 | -0.30112 | -0.2475
-0.069569 | -4.1109e-05 | -0.10818 | -0.00035469 | -242.9381 | -0.29628 | -0.24294
-0.068795 | -4.0835e-05 | -0.10698 | -0.00035233 | -241.3194 | -0.29142 | -0.24132
-0.068015 | -3.9381e-05 | -0.10576 | -0.00033979 | -232.7318 | -0.28749 | -0.23273
-0.067249 | -3.7759e-05 | -0.10457 | -0.00032579 | -223.1411 | -0.2715 | -0.22314
-0.066483 | -3.7606e-05 | -0.10338 | -0.00032447 | -222.2402 | -0.26525 | -0.22224
-0.06571 | -3.5139e-05 | -0.10218 | -0.00030318 | -207.6582 | -0.25837 | -0.20766
-0.064934 | -3.5705e-05 | -0.10097 | -0.00030806 | -211.0023 | -0.25259 | -0.211 | -0.1 | -205.1141
-0.064177 | -3.4498e-05 | -0.099795 | -0.00029766 | -203.8742 | -0.24418 | -0.20387
-0.063409 | -3.4791e-05 | -0.098601 | -0.00030018 | -205.6056 | -0.24451 | -0.20561
-0.062637 | -3.0836e-05 | -0.097401 | -0.00026605 | -182.2288 | -0.23279 | -0.18223
-0.061866 | -3.1318e-05 | -0.096202 | -0.00027022 | -185.0803 | -0.22018 | -0.18508
-0.061101 | -3.3131e-05 | -0.095012 | -0.00028586 | -195.7956 | -0.22654 | -0.1958
-0.060329 | -3.163e-05 | -0.093812 | -0.00027291 | -186.9242 | -0.22972 | -0.18692
-0.059551 | -2.8493e-05 | -0.092602 | -0.00024584 | -168.3856 | -0.21493 | -0.16839
-0.058783 | -2.7403e-05 | -0.091408 | -0.00023644 | -161.9422 | -0.19725 | -0.16194
-0.05801 | -2.8674e-05 | -0.090206 | -0.0002474 | -169.4517 | -0.19917 | -0.16945
-0.057245 | -2.6868e-05 | -0.089016 | -0.00023182 | -158.7829 | -0.19523 | -0.15878
-0.056477 | -2.4706e-05 | -0.087822 | -0.00021317 | -146.0058 | -0.182 | -0.14601
-0.055696 | -2.5471e-05 | -0.086607 | -0.00021976 | -150.5227 | -0.18006 | -0.15052
-0.054916 | -2.377e-05 | -0.085394 | -0.00020509 | -140.474 | -0.17647 | -0.14047
-0.054144 | -2.2376e-05 | -0.084194 | -0.00019306 | -132.2362 | -0.16369 | -0.13224
-0.053369 | -2.0561e-05 | -0.082989 | -0.0001774 | -121.5089 | -0.1529 | -0.12151
-0.052604 | -2.1154e-05 | -0.081799 | -0.00018252 | -125.0136 | -0.14663 | -0.12501
-0.051828 | -1.875e-05 | -0.080593 | -0.00016178 | -110.8085 | -0.14228 | -0.11081
-0.051056 | -1.7158e-05 | -0.079392 | -0.00014804 | -101.3981 | -0.12737 | -0.1014
-0.050285 | -1.7441e-05 | -0.078193 | -0.00015048 | -103.0693 | -0.12257 | -0.10307
-0.049515 | -1.6974e-05 | -0.076996 | -0.00014645 | -100.3109 | -0.12176 | -0.10031
-0.048761 | -1.5063e-05 | -0.075823 | -0.00012996 | -89.0159 | -0.11099 | -0.089016
-0.047998 | -1.5088e-05 | -0.074637 | -0.00013018 | -89.1661 | -0.1057 | -0.089166
-0.047218 | -1.1739e-05 | -0.073424 | -0.00010129 | -69.3766 | -0.096148 | -0.069377
-0.046449 | -1.2201e-05 | -0.072228 | -0.00010527 | -72.105 | -0.084591 | -0.072105
-0.045689 | -1.2635e-05 | -0.071046 | -0.00010902 | -74.6697 | -0.086729 | -0.07467
-0.044919 | -1.0801e-05 | -0.069849 | -9.3191e-05 | -63.8297 | -0.082916 | -0.06383
-0.04415 | -1.0955e-05 | -0.068653 | -9.452e-05 | -64.7397 | -0.076871 | -0.06474
-0.043382 | -7.9624e-06 | -0.067459 | -6.8701e-05 | -47.0554 | -0.066755 | -0.047055
-0.042613 | -4.7794e-06 | -0.066263 | -4.1238e-05 | -28.245 | -0.045022 | -0.028245
-0.041828 | -3.3786e-06 | -0.065043 | -2.9151e-05 | -19.9667 | -0.029425 | -0.019967
-0.041062 | -2.9607e-06 | -0.063851 | -2.5545e-05 | -17.4966 | -0.022312 | -0.017497
-0.040292 | -3.0918e-06 | -0.062654 | -2.6676e-05 | -18.2714 | -0.021413 | -0.018271
-0.03953 | -3.5227e-06 | -0.061469 | -3.0394e-05 | -20.8181 | -0.023159 | -0.020818
-0.038769 | -2.0772e-06 | -0.060286 | -1.7922e-05 | -12.2755 | -0.019581 | -0.012276
-0.037998 | 1.1566e-06 | -0.059087 | 9.9795e-06 | 6.8353 | -0.0032612 | 0.0068353
-0.037223 | 1.4084e-06 | -0.057882 | 1.2152e-05 | 8.3233 | 0.009134 | 0.0083233
-0.036453 | 1.3416e-07 | -0.056684 | 1.1575e-06 | 0.79284 | 0.0054576 | 0.00079284
-0.035684 | 3.3291e-06 | -0.055489 | 2.8724e-05 | 19.6739 | 0.012237 | 0.019674
-0.034919 | 8.0636e-06 | -0.054299 | 6.9573e-05 | 47.653 | 0.040045 | 0.047653
-0.034139 | 5.2299e-06 | -0.053086 | 4.5125e-05 | 30.9073 | 0.047643 | 0.030907
-0.033363 | 7.4166e-06 | -0.051879 | 6.3992e-05 | 43.83 | 0.045092 | 0.04383
-0.032586 | 9.0085e-06 | -0.050671 | 7.7727e-05 | 53.2375 | 0.05864 | 0.053237
-0.031805 | 1.2266e-05 | -0.049457 | 0.00010583 | 72.4894 | 0.076345 | 0.072489
-0.031025 | 1.224e-05 | -0.048244 | 0.00010561 | 72.3347 | 0.087829 | 0.072335
-0.030253 | 1.4582e-05 | -0.047043 | 0.00012582 | 86.1749 | 0.095142 | 0.086175
-0.02949 | 1.6434e-05 | -0.045857 | 0.00014179 | 97.1185 | 0.10874 | 0.097119
-0.028727 | 1.8429e-05 | -0.04467 | 0.00015901 | 108.912 | 0.12222 | 0.10891
-0.02796 | 1.6402e-05 | -0.043478 | 0.00014152 | 96.9323 | 0.12275 | 0.096932
-0.027197 | 1.7275e-05 | -0.042291 | 0.00014905 | 102.0872 | 0.11806 | 0.10209
-0.02642 | 1.8071e-05 | -0.041083 | 0.00015592 | 106.7962 | 0.12619 | 0.1068
-0.025647 | 2.1537e-05 | -0.039881 | 0.00018583 | 127.2779 | 0.14068 | 0.12728
-0.024879 | 1.7627e-05 | -0.038687 | 0.00015209 | 104.1715 | 0.1382 | 0.10417
-0.024117 | 2.1711e-05 | -0.037502 | 0.00018733 | 128.3066 | 0.13773 | 0.12831
-0.023346 | 2.3937e-05 | -0.036303 | 0.00020653 | 141.459 | 0.16171 | 0.14146
-0.022579 | 2.492e-05 | -0.03511 | 0.00021501 | 147.2672 | 0.17218 | 0.14727
-0.02181 | 2.5028e-05 | -0.033915 | 0.00021594 | 147.9069 | 0.17648 | 0.14791
-0.021048 | 2.4544e-05 | -0.03273 | 0.00021177 | 145.0448 | 0.17356 | 0.14504
-0.020276 | 2.479e-05 | -0.031529 | 0.00021389 | 146.5029 | 0.175 | 0.1465
-0.019492 | 2.8687e-05 | -0.03031 | 0.00024752 | 169.5328 | 0.19264 | 0.16953
-0.018734 | 2.6711e-05 | -0.029131 | 0.00023046 | 157.8504 | 0.19294 | 0.15785
-0.017954 | 2.8372e-05 | -0.027918 | 0.0002448 | 167.6723 | 0.19741 | 0.16767
-0.017185 | 2.8829e-05 | -0.026723 | 0.00024874 | 170.3692 | 0.20211 | 0.17037
-0.016411 | 2.8101e-05 | -0.025519 | 0.00024246 | 166.0671 | 0.20246 | 0.16607
-0.015643 | 3.0107e-05 | -0.024325 | 0.00025977 | 177.9237 | 0.2054 | 0.17792
-0.014877 | 3.1565e-05 | -0.023134 | 0.00027234 | 186.5368 | 0.21706 | 0.18654
-0.014106 | 3.2239e-05 | -0.021935 | 0.00027816 | 190.5235 | 0.22603 | 0.19052
-0.013342 | 3.4358e-05 | -0.020747 | 0.00029644 | 203.0438 | 0.23378 | 0.20304
-0.012563 | 3.4954e-05 | -0.019535 | 0.00030159 | 206.5681 | 0.24809 | 0.20657
-0.011796 | 3.4471e-05 | -0.018343 | 0.00029742 | 203.712 | 0.24467 | 0.20371
-0.011028 | 3.7518e-05 | -0.017149 | 0.00032371 | 221.7207 | 0.25403 | 0.22172
-0.010268 | 3.6713e-05 | -0.015967 | 0.00031677 | 216.9636 | 0.25922 | 0.21696
-0.009501 | 3.658e-05 | -0.014774 | 0.00031562 | 216.1783 | 0.2583 | 0.21618
-0.008736 | 3.8214e-05 | -0.013584 | 0.00032972 | 225.835 | 0.2629 | 0.22583
-0.007973 | 3.8053e-05 | -0.012398 | 0.00032833 | 224.8815 | 0.26738 | 0.22488
-0.007215 | 4.1078e-05 | -0.011219 | 0.00035443 | 242.7595 | 0.2756 | 0.24276
-0.006446 | 4.1267e-05 | -0.010024 | 0.00035606 | 243.8752 | 0.29096 | 0.24388
-0.00567 | 4.159e-05 | -0.0088168 | 0.00035884 | 245.7837 | 0.29543 | 0.24578
-0.004903 | 4.1614e-05 | -0.0076242 | 0.00035905 | 245.9248 | 0.29323 | 0.24592
-0.004132 | 4.2064e-05 | -0.0064253 | 0.00036293 | 248.5826 | 0.29643 | 0.24858
-0.003379 | 4.0924e-05 | -0.0052543 | 0.00035309 | 241.8449 | 0.28712 | 0.24184
-0.002615 | 4.5214e-05 | -0.0040663 | 0.00039011 | 267.1979 | 0.30238 | 0.2672
-0.001854 | 4.6372e-05 | -0.002883 | 0.0004001 | 274.0421 | 0.32024 | 0.27404
-0.001093 | 4.5902e-05 | -0.0016996 | 0.00039605 | 271.2657 | 0.32265 | 0.27127
-0.000324 | 4.9505e-05 | -0.00050382 | 0.00042714 | 292.5597 | 0.33711 | 0.29256
0.000426 | 5.0638e-05 | 0.00066243 | 0.00043691 | 299.2524 | 0.3451 | 0.29925
0.000922 | 5.053e-05 | 0.0014337 | 0.00043598 | 298.6172 | 0.23056 | 0.29862
0.001103 | 5.1851e-05 | 0.0017152 | 0.00044738 | 306.4225 | 0.085146 | 0.30642
0.00113 | 5.1279e-05 | 0.0017572 | 0.00044244 | 303.0424 | 0.012794 | 0.30304
0.001083 | 5.164e-05 | 0.0016841 | 0.00044555 | 305.1746 | -0.022226 | 0.30517
0.001006 | 4.9618e-05 | 0.0015643 | 0.00042811 | 293.225 | -0.035825 | 0.29322
0.000922 | 5.0611e-05 | 0.0014337 | 0.00043668 | 299.0932 | -0.038684 | 0.29909
0.000861 | 4.9475e-05 | 0.0013389 | 0.00042687 | 292.3795 | -0.028052 | 0.29238
0.000794 | 4.5198e-05 | 0.0012347 | 0.00038997 | 267.1033 | -0.029145 | 0.2671
0.000365 | 4.8404e-05 | 0.00056757 | 0.00041764 | 286.0519 | -0.1845 | 0.28605
0.000556 | 4.5679e-05 | 0.00086458 | 0.00039413 | 269.9503 | 0.082568 | 0.26995
0.002675 | 4.9059e-05 | 0.0041596 | 0.00042329 | 289.9245 | 0.92241 | 0.28992
0.005448 | 5.4216e-05 | 0.0084716 | 0.00046778 | 320.3978 | 1.3159 | 0.3204
0.007542 | 5.6445e-05 | 0.011728 | 0.00048702 | 333.5742 | 1.0647 | 0.33357
0.008981 | 5.8311e-05 | 0.013965 | 0.00050311 | 344.5974 | 0.75875 | 0.3446
0.010084 | 5.8617e-05 | 0.015681 | 0.00050575 | 346.4054 | 0.59259 | 0.34641
0.011047 | 6.1196e-05 | 0.017178 | 0.00052801 | 361.648 | 0.53014 | 0.36165
0.011953 | 6.249e-05 | 0.018587 | 0.00053917 | 369.2956 | 0.51489 | 0.3693
0.012798 | 6.3664e-05 | 0.019901 | 0.0005493 | 376.2315 | 0.4898 | 0.37623
0.013625 | 6.4334e-05 | 0.021187 | 0.00055508 | 380.1927 | 0.48638 | 0.38019
0.014446 | 6.199e-05 | 0.022464 | 0.00053486 | 366.342 | 0.47653 | 0.36634
0.015251 | 6.4855e-05 | 0.023715 | 0.00055958 | 383.2724 | 0.46917 | 0.38327
0.016044 | 6.5458e-05 | 0.024948 | 0.00056478 | 386.8327 | 0.47481 | 0.38683
0.016824 | 6.8423e-05 | 0.026161 | 0.00059036 | 404.3578 | 0.47982 | 0.40436
0.017614 | 7.0815e-05 | 0.02739 | 0.000611 | 418.4953 | 0.50542 | 0.4185
0.018399 | 7.0479e-05 | 0.02861 | 0.0006081 | 416.5102 | 0.50964 | 0.41651
0.019173 | 7.3589e-05 | 0.029814 | 0.00063494 | 434.8882 | 0.51236 | 0.43489
0.019956 | 7.3153e-05 | 0.031032 | 0.00063118 | 432.3129 | 0.52794 | 0.43231
0.020735 | 7.4484e-05 | 0.032243 | 0.00064266 | 440.1783 | 0.52844 | 0.44018
0.021519 | 7.5618e-05 | 0.033462 | 0.00065244 | 446.8784 | 0.54071 | 0.44688
0.022281 | 7.6115e-05 | 0.034647 | 0.00065673 | 449.817 | 0.53125 | 0.44982
0.023053 | 7.7973e-05 | 0.035847 | 0.00067276 | 460.7966 | 0.54658 | 0.4608
0.023823 | 7.9818e-05 | 0.037045 | 0.00068868 | 471.6967 | 0.55826 | 0.4717
0.024596 | 7.9482e-05 | 0.038247 | 0.00068578 | 469.7116 | 0.56579 | 0.46971
0.025381 | 8.146e-05 | 0.039467 | 0.00070285 | 481.403 | 0.5805 | 0.4814
0.026153 | 8.0502e-05 | 0.040668 | 0.00069458 | 475.7405 | 0.57451 | 0.47574
0.026932 | 8.0045e-05 | 0.041879 | 0.00069064 | 473.0392 | 0.57465 | 0.47304
0.0277 | 8.3035e-05 | 0.043074 | 0.00071643 | 490.7084 | 0.57547 | 0.49071
0.028471 | 8.7819e-05 | 0.044272 | 0.00075771 | 518.9803 | 0.60526 | 0.51898
0.029245 | 8.6767e-05 | 0.045476 | 0.00074863 | 512.7623 | 0.62089 | 0.51276
0.030017 | 8.7767e-05 | 0.046676 | 0.00075726 | 518.6725 | 0.6191 | 0.51867
0.030784 | 8.6782e-05 | 0.047869 | 0.00074877 | 512.8539 | 0.61514 | 0.51285
0.031576 | 8.7273e-05 | 0.049101 | 0.00075301 | 515.758 | 0.6334 | 0.51576
0.032358 | 8.8704e-05 | 0.050317 | 0.00076535 | 524.2104 | 0.63231 | 0.52421
0.033134 | 8.9691e-05 | 0.051523 | 0.00077387 | 530.0471 | 0.63608 | 0.53005
0.033905 | 9.2485e-05 | 0.052722 | 0.00079797 | 546.5571 | 0.64537 | 0.54656
0.03467 | 9.3342e-05 | 0.053912 | 0.00080537 | 551.622 | 0.65318 | 0.55162
0.035431 | 9.4521e-05 | 0.055095 | 0.00081554 | 558.5863 | 0.65689 | 0.55859
0.036203 | 9.3525e-05 | 0.056296 | 0.00080694 | 552.7016 | 0.66703 | 0.5527
0.036966 | 9.5662e-05 | 0.057482 | 0.00082539 | 565.333 | 0.66325 | 0.56533
0.037727 | 9.9079e-05 | 0.058665 | 0.00085486 | 585.5234 | 0.68094 | 0.58552
0.038496 | 9.7427e-05 | 0.059861 | 0.00084061 | 575.7631 | 0.69433 | 0.57576
0.039275 | 9.823e-05 | 0.061073 | 0.00084754 | 580.5096 | 0.70032 | 0.58051
0.040049 | 9.8916e-05 | 0.062276 | 0.00085346 | 584.5594 | 0.70112 | 0.58456
0.040816 | 9.9736e-05 | 0.063469 | 0.00086054 | 589.4096 | 0.70009 | 0.58941
0.041597 | 0.000102 | 0.064683 | 0.00088007 | 602.787 | 0.72393 | 0.60279
0.042377 | 0.000104 | 0.065896 | 0.00089733 | 614.6064 | 0.73829 | 0.61461
0.04316 | 0.000103 | 0.067114 | 0.0008887 | 608.6967 | 0.74473 | 0.6087
0.043933 | 0.000106 | 0.068316 | 0.00091458 | 626.4257 | 0.74232 | 0.62643
0.044702 | 0.000106 | 0.069512 | 0.00091458 | 626.4257 | 0.74908 | 0.62643
0.045461 | 0.000107 | 0.070692 | 0.00092321 | 632.3354 | 0.74282 | 0.63234
0.046231 | 0.000106 | 0.071889 | 0.00091458 | 626.4257 | 0.75359 | 0.62643
0.046997 | 0.000108 | 0.07308 | 0.00093184 | 638.2451 | 0.75319 | 0.63825
0.047771 | 0.00011 | 0.074284 | 0.00094909 | 650.0644 | 0.77529 | 0.65006
0.048522 | 0.000109 | 0.075452 | 0.00094047 | 644.1547 | 0.7557 | 0.64415
0.049301 | 0.000109 | 0.076663 | 0.00094047 | 644.1547 | 0.78029 | 0.64415
0.050075 | 0.00011 | 0.077867 | 0.00094909 | 650.0644 | 0.77884 | 0.65006
0.050838 | 0.000111 | 0.079053 | 0.00095772 | 655.9741 | 0.77478 | 0.65597
0.051604 | 0.000112 | 0.080244 | 0.00096635 | 661.8838 | 0.78487 | 0.66188
0.052375 | 0.000112 | 0.081443 | 0.00096635 | 661.8838 | 0.79354 | 0.66188
0.053153 | 0.000112 | 0.082653 | 0.00096635 | 661.8838 | 0.80074 | 0.66188
0.053921 | 0.000115 | 0.083847 | 0.00099223 | 679.6128 | 0.80103 | 0.67961
0.054688 | 0.000117 | 0.08504 | 0.0010095 | 691.4322 | 0.81761 | 0.69143
0.055446 | 0.000118 | 0.086219 | 0.0010181 | 697.3418 | 0.81847 | 0.69734
0.056212 | 0.000117 | 0.08741 | 0.0010095 | 691.4322 | 0.82711 | 0.69143
0.056983 | 0.000119 | 0.088609 | 0.0010267 | 703.2515 | 0.83605 | 0.70325
0.057753 | 0.00012 | 0.089806 | 0.0010354 | 709.1612 | 0.84558 | 0.70916
0.058529 | 0.000121 | 0.091013 | 0.001044 | 715.0709 | 0.8593 | 0.71507
0.059303 | 0.00012 | 0.092216 | 0.0010354 | 709.1612 | 0.85708 | 0.70916
0.06008 | 0.000121 | 0.093424 | 0.001044 | 715.0709 | 0.8604 | 0.71507
0.060858 | 0.000124 | 0.094634 | 0.0010699 | 732.7999 | 0.87581 | 0.7328
0.061636 | 0.000122 | 0.095844 | 0.0010526 | 720.9805 | 0.87938 | 0.72098
0.062412 | 0.000123 | 0.097051 | 0.0010613 | 726.8902 | 0.87356 | 0.72689
0.063181 | 0.000123 | 0.098246 | 0.0010613 | 726.8902 | 0.86921 | 0.72689
0.063949 | 0.000125 | 0.099441 | 0.0010785 | 738.7096 | 0.87514 | 0.73871 | 0.1 | 741.4881
0.064714 | 0.000126 | 0.10063 | 0.0010871 | 744.6192 | 0.88227 | 0.74462
0.065474 | 0.000127 | 0.10181 | 0.0010958 | 750.5289 | 0.88348 | 0.75053
0.066242 | 0.000126 | 0.10301 | 0.0010871 | 744.6192 | 0.89278 | 0.74462
0.067017 | 0.000125 | 0.10421 | 0.0010785 | 738.7096 | 0.8938 | 0.73871
0.067787 | 0.000125 | 0.10541 | 0.0010785 | 738.7096 | 0.88449 | 0.73871
0.068557 | 0.000126 | 0.10661 | 0.0010871 | 744.6192 | 0.88803 | 0.74462
0.069324 | 0.000128 | 0.1078 | 0.0011044 | 756.4386 | 0.89514 | 0.75644
0.070093 | 0.00013 | 0.10899 | 0.0011217 | 768.2579 | 0.91161 | 0.76826
0.070865 | 0.000129 | 0.1102 | 0.001113 | 762.3483 | 0.91872 | 0.76235
0.071632 | 0.000131 | 0.11139 | 0.0011303 | 774.1676 | 0.91629 | 0.77417
0.072398 | 0.00013 | 0.11258 | 0.0011217 | 768.2579 | 0.91861 | 0.76826
0.073163 | 0.000129 | 0.11377 | 0.001113 | 762.3483 | 0.91039 | 0.76235
0.073943 | 0.000131 | 0.11498 | 0.0011303 | 774.1676 | 0.93182 | 0.77417
0.074723 | 0.000132 | 0.11619 | 0.0011389 | 780.0773 | 0.94257 | 0.78008
0.07549 | 0.000133 | 0.11739 | 0.0011475 | 785.987 | 0.93391 | 0.78599
0.076268 | 0.000132 | 0.1186 | 0.0011389 | 780.0773 | 0.9473 | 0.78008
0.077038 | 0.000134 | 0.11979 | 0.0011562 | 791.8967 | 0.9411 | 0.7919
0.077816 | 0.00013 | 0.121 | 0.0011217 | 768.2579 | 0.94373 | 0.76826
0.078589 | 0.000136 | 0.12221 | 0.0011734 | 803.716 | 0.94477 | 0.80372
0.079362 | 0.000134 | 0.12341 | 0.0011562 | 791.8967 | 0.95898 | 0.7919
0.080132 | 0.000136 | 0.12461 | 0.0011734 | 803.716 | 0.95525 | 0.80372
0.080894 | 0.000136 | 0.12579 | 0.0011734 | 803.716 | 0.95233 | 0.80372
0.08166 | 0.000139 | 0.12698 | 0.0011993 | 821.445 | 0.96789 | 0.82145
0.082429 | 0.000139 | 0.12818 | 0.0011993 | 821.445 | 0.98228 | 0.82145
0.083194 | 0.000136 | 0.12937 | 0.0011734 | 803.716 | 0.96663 | 0.80372
0.083963 | 0.00014 | 0.13056 | 0.0012079 | 827.3547 | 0.97521 | 0.82735
0.084732 | 0.000141 | 0.13176 | 0.0012166 | 833.2644 | 0.99288 | 0.83326
0.085504 | 0.000141 | 0.13296 | 0.0012166 | 833.2644 | 1.0003 | 0.83326
0.086283 | 0.000144 | 0.13417 | 0.0012425 | 850.9934 | 1.0201 | 0.85099
0.087052 | 0.000142 | 0.13537 | 0.0012252 | 839.1741 | 1.0105 | 0.83917
0.087832 | 0.000144 | 0.13658 | 0.0012425 | 850.9934 | 1.025 | 0.85099
0.088609 | 0.000143 | 0.13779 | 0.0012338 | 845.0837 | 1.0246 | 0.84508
0.08939 | 0.000147 | 0.139 | 0.0012683 | 868.7224 | 1.0407 | 0.86872
0.090157 | 0.000148 | 0.14019 | 0.001277 | 874.6321 | 1.0396 | 0.87463
0.090923 | 0.000147 | 0.14139 | 0.0012683 | 868.7224 | 1.0383 | 0.86872
0.091694 | 0.000149 | 0.14258 | 0.0012856 | 880.5418 | 1.0486 | 0.88054
0.092473 | 0.000151 | 0.1438 | 0.0013028 | 892.3612 | 1.0738 | 0.89236
0.093237 | 0.000154 | 0.14498 | 0.0013287 | 910.0902 | 1.0707 | 0.91009
0.094015 | 0.000154 | 0.14619 | 0.0013287 | 910.0902 | 1.101 | 0.91009
0.094793 | 0.000154 | 0.1474 | 0.0013287 | 910.0902 | 1.101 | 0.91009
0.095577 | 0.000154 | 0.14862 | 0.0013287 | 910.0902 | 1.1095 | 0.91009
0.09635 | 0.000156 | 0.14982 | 0.001346 | 921.9095 | 1.101 | 0.92191
0.097123 | 0.000158 | 0.15103 | 0.0013632 | 933.7289 | 1.1153 | 0.93373
0.097884 | 0.000156 | 0.15221 | 0.001346 | 921.9095 | 1.0979 | 0.92191
0.09864 | 0.000156 | 0.15339 | 0.001346 | 921.9095 | 1.0838 | 0.92191
0.099415 | 0.000156 | 0.15459 | 0.001346 | 921.9095 | 1.111 | 0.92191
0.10018 | 0.000158 | 0.15579 | 0.0013632 | 933.7289 | 1.1109 | 0.93373
0.10094 | 0.00016 | 0.15696 | 0.0013805 | 945.5482 | 1.1032 | 0.94555
0.10171 | 0.000161 | 0.15816 | 0.0013891 | 951.4579 | 1.1401 | 0.95146
0.10248 | 0.000161 | 0.15935 | 0.0013891 | 951.4579 | 1.1304 | 0.95146
0.10325 | 0.000161 | 0.16055 | 0.0013891 | 951.4579 | 1.1437 | 0.95146
0.10403 | 0.000162 | 0.16176 | 0.0013978 | 957.3676 | 1.1546 | 0.95737
0.1048 | 0.000162 | 0.16296 | 0.0013978 | 957.3676 | 1.1463 | 0.95737
0.10557 | 0.000164 | 0.16416 | 0.001415 | 969.1869 | 1.1534 | 0.96919
0.10634 | 0.000166 | 0.16536 | 0.0014323 | 981.0063 | 1.1721 | 0.98101
0.10712 | 0.000168 | 0.16658 | 0.0014495 | 992.8257 | 1.2016 | 0.99283
0.1079 | 0.000166 | 0.16778 | 0.0014323 | 981.0063 | 1.1909 | 0.98101
0.10868 | 0.000169 | 0.16899 | 0.0014582 | 998.7353 | 1.1975 | 0.99874
0.10946 | 0.00017 | 0.17021 | 0.0014668 | 1004.645 | 1.2196 | 1.0046
0.11023 | 0.000169 | 0.17142 | 0.0014582 | 998.7353 | 1.2056 | 0.99874
0.11099 | 0.000171 | 0.1726 | 0.0014754 | 1010.5547 | 1.1873 | 1.0106
0.11176 | 0.000172 | 0.17379 | 0.001484 | 1016.4644 | 1.2104 | 1.0165
0.11252 | 0.000173 | 0.17497 | 0.0014927 | 1022.374 | 1.2063 | 1.0224
0.1133 | 0.000176 | 0.17618 | 0.0015186 | 1040.1031 | 1.238 | 1.0401
0.11406 | 0.000178 | 0.17737 | 0.0015358 | 1051.9224 | 1.2492 | 1.0519
0.11483 | 0.000175 | 0.17856 | 0.0015099 | 1034.1934 | 1.2376 | 1.0342
0.1156 | 0.000178 | 0.17975 | 0.0015358 | 1051.9224 | 1.2505 | 1.0519
0.11636 | 0.000178 | 0.18094 | 0.0015358 | 1051.9224 | 1.2497 | 1.0519
0.11714 | 0.000178 | 0.18216 | 0.0015358 | 1051.9224 | 1.2759 | 1.0519
0.11791 | 0.000181 | 0.18335 | 0.0015617 | 1069.6514 | 1.2701 | 1.0697
0.11868 | 0.000182 | 0.18455 | 0.0015703 | 1075.5611 | 1.2826 | 1.0756
0.11945 | 0.000183 | 0.18575 | 0.0015789 | 1081.4708 | 1.2964 | 1.0815
0.12023 | 0.000183 | 0.18696 | 0.0015789 | 1081.4708 | 1.305 | 1.0815
0.12101 | 0.000186 | 0.18816 | 0.0016048 | 1099.1998 | 1.314 | 1.0992
0.12177 | 0.000183 | 0.18936 | 0.0015789 | 1081.4708 | 1.3021 | 1.0815
0.12255 | 0.000182 | 0.19057 | 0.0015703 | 1075.5611 | 1.3031 | 1.0756
0.12332 | 0.000186 | 0.19176 | 0.0016048 | 1099.1998 | 1.2986 | 1.0992
0.12409 | 0.000188 | 0.19296 | 0.0016221 | 1111.0192 | 1.3249 | 1.111
0.12485 | 0.000187 | 0.19415 | 0.0016135 | 1105.1095 | 1.3198 | 1.1051
0.12563 | 0.000189 | 0.19535 | 0.0016307 | 1116.9289 | 1.3372 | 1.1169
0.1264 | 0.000189 | 0.19655 | 0.0016307 | 1116.9289 | 1.3408 | 1.1169
0.12718 | 0.000192 | 0.19776 | 0.0016566 | 1134.6579 | 1.3585 | 1.1347
0.12794 | 0.000193 | 0.19895 | 0.0016652 | 1140.5676 | 1.3515 | 1.1406 | 0.2 | 1140.5676
0.12871 | 0.000193 | 0.20014 | 0.0016652 | 1140.5676 | 1.3603 | 1.1406
0.12947 | 0.000193 | 0.20133 | 0.0016652 | 1140.5676 | 1.3532 | 1.1406
0.13024 | 0.000196 | 0.20252 | 0.0016911 | 1158.2966 | 1.3691 | 1.1583
0.13101 | 0.000195 | 0.20373 | 0.0016825 | 1152.3869 | 1.3977 | 1.1524
0.13177 | 0.000197 | 0.20491 | 0.0016997 | 1164.2063 | 1.3635 | 1.1642
0.13254 | 0.000199 | 0.20611 | 0.001717 | 1176.0256 | 1.4065 | 1.176
0.13332 | 0.0002 | 0.20731 | 0.0017256 | 1181.9353 | 1.4208 | 1.1819
0.1341 | 0.0002 | 0.20853 | 0.0017256 | 1181.9353 | 1.4372 | 1.1819
0.13488 | 0.0002 | 0.20974 | 0.0017256 | 1181.9353 | 1.4281 | 1.1819
0.13566 | 0.000201 | 0.21095 | 0.0017343 | 1187.845 | 1.4335 | 1.1878
0.13642 | 0.000205 | 0.21214 | 0.0017688 | 1211.4837 | 1.429 | 1.2115
0.13719 | 0.000206 | 0.21332 | 0.0017774 | 1217.3934 | 1.439 | 1.2174
0.13795 | 0.000205 | 0.2145 | 0.0017688 | 1211.4837 | 1.4352 | 1.2115
0.13872 | 0.000206 | 0.2157 | 0.0017774 | 1217.3934 | 1.4579 | 1.2174
0.13949 | 0.000209 | 0.2169 | 0.0018033 | 1235.1224 | 1.4664 | 1.2351
0.14027 | 0.000209 | 0.21812 | 0.0018033 | 1235.1224 | 1.5096 | 1.2351
0.14105 | 0.000211 | 0.21933 | 0.0018205 | 1246.9417 | 1.5014 | 1.2469
0.14182 | 0.000212 | 0.22053 | 0.0018292 | 1252.8514 | 1.5024 | 1.2529
0.1426 | 0.000211 | 0.22174 | 0.0018205 | 1246.9417 | 1.5063 | 1.2469
0.14337 | 0.00021 | 0.22294 | 0.0018119 | 1241.0321 | 1.4876 | 1.241
0.14414 | 0.000216 | 0.22414 | 0.0018637 | 1276.4901 | 1.517 | 1.2765
0.14491 | 0.000217 | 0.22533 | 0.0018723 | 1282.3998 | 1.526 | 1.2824
0.14568 | 0.000216 | 0.22653 | 0.0018637 | 1276.4901 | 1.5359 | 1.2765
0.14645 | 0.000215 | 0.22773 | 0.001855 | 1270.5804 | 1.5249 | 1.2706
0.14721 | 0.000218 | 0.22891 | 0.0018809 | 1288.3095 | 1.5041 | 1.2883
0.14797 | 0.000216 | 0.2301 | 0.0018637 | 1276.4901 | 1.5275 | 1.2765
0.14874 | 0.000218 | 0.2313 | 0.0018809 | 1288.3095 | 1.5375 | 1.2883
0.14951 | 0.00022 | 0.23248 | 0.0018982 | 1300.1288 | 1.5355 | 1.3001
0.15027 | 0.000219 | 0.23367 | 0.0018896 | 1294.2192 | 1.535 | 1.2942
0.15103 | 0.000223 | 0.23486 | 0.0019241 | 1317.8579 | 1.5557 | 1.3179
0.1518 | 0.000221 | 0.23606 | 0.0019068 | 1306.0385 | 1.5729 | 1.306
0.15257 | 0.000223 | 0.23725 | 0.0019241 | 1317.8579 | 1.5688 | 1.3179
0.15335 | 0.000226 | 0.23846 | 0.00195 | 1335.5869 | 1.6009 | 1.3356
0.15413 | 0.000226 | 0.23966 | 0.00195 | 1335.5869 | 1.6095 | 1.3356
0.1549 | 0.000225 | 0.24087 | 0.0019413 | 1329.6772 | 1.6039 | 1.3297
0.15566 | 0.000227 | 0.24206 | 0.0019586 | 1341.4966 | 1.5888 | 1.3415
0.15645 | 0.000228 | 0.24327 | 0.0019672 | 1347.4062 | 1.6328 | 1.3474
0.15721 | 0.000231 | 0.24447 | 0.0019931 | 1365.1353 | 1.6239 | 1.3651
0.15798 | 0.00023 | 0.24567 | 0.0019845 | 1359.2256 | 1.631 | 1.3592
0.15876 | 0.000229 | 0.24686 | 0.0019758 | 1353.3159 | 1.6239 | 1.3533
0.15953 | 0.000232 | 0.24806 | 0.0020017 | 1371.0449 | 1.6331 | 1.371
0.1603 | 0.000233 | 0.24926 | 0.0020104 | 1376.9546 | 1.6473 | 1.377
0.16106 | 0.000235 | 0.25045 | 0.0020276 | 1388.774 | 1.6493 | 1.3888
0.16184 | 0.000233 | 0.25166 | 0.0020104 | 1376.9546 | 1.6708 | 1.377
0.16262 | 0.000235 | 0.25287 | 0.0020276 | 1388.774 | 1.6665 | 1.3888
0.16339 | 0.000235 | 0.25407 | 0.0020276 | 1388.774 | 1.6736 | 1.3888
0.16416 | 0.00024 | 0.25527 | 0.0020708 | 1418.3224 | 1.674 | 1.4183
0.16492 | 0.000239 | 0.25646 | 0.0020621 | 1412.4127 | 1.6859 | 1.4124
0.16569 | 0.000239 | 0.25765 | 0.0020621 | 1412.4127 | 1.6912 | 1.4124
0.16647 | 0.00024 | 0.25886 | 0.0020708 | 1418.3224 | 1.7035 | 1.4183
0.16724 | 0.000241 | 0.26006 | 0.0020794 | 1424.232 | 1.704 | 1.4242
0.16801 | 0.000241 | 0.26126 | 0.0020794 | 1424.232 | 1.7164 | 1.4242
0.16878 | 0.000242 | 0.26245 | 0.002088 | 1430.1417 | 1.6889 | 1.4301
0.16954 | 0.000245 | 0.26364 | 0.0021139 | 1447.8707 | 1.7208 | 1.4479
0.17032 | 0.000246 | 0.26485 | 0.0021225 | 1453.7804 | 1.7575 | 1.4538
0.1711 | 0.000249 | 0.26607 | 0.0021484 | 1471.5094 | 1.774 | 1.4715
0.17188 | 0.000248 | 0.26727 | 0.0021398 | 1465.5998 | 1.7766 | 1.4656
0.17264 | 0.00025 | 0.26846 | 0.002157 | 1477.4191 | 1.7459 | 1.4774
0.17341 | 0.000248 | 0.26965 | 0.0021398 | 1465.5998 | 1.7482 | 1.4656
0.17418 | 0.000249 | 0.27085 | 0.0021484 | 1471.5094 | 1.7698 | 1.4715
0.17494 | 0.000251 | 0.27204 | 0.0021657 | 1483.3288 | 1.7483 | 1.4833
0.17572 | 0.000253 | 0.27324 | 0.0021829 | 1495.1482 | 1.7855 | 1.4951
0.17649 | 0.000254 | 0.27443 | 0.0021915 | 1501.0578 | 1.7938 | 1.5011
0.17725 | 0.000254 | 0.27563 | 0.0021915 | 1501.0578 | 1.7903 | 1.5011
0.17802 | 0.000256 | 0.27682 | 0.0022088 | 1512.8772 | 1.7997 | 1.5129
0.17878 | 0.000258 | 0.27801 | 0.0022261 | 1524.6965 | 1.8043 | 1.5247
0.17955 | 0.000259 | 0.27921 | 0.0022347 | 1530.6062 | 1.8315 | 1.5306
0.18032 | 0.000259 | 0.2804 | 0.0022347 | 1530.6062 | 1.8255 | 1.5306
0.1811 | 0.000259 | 0.28161 | 0.0022347 | 1530.6062 | 1.8493 | 1.5306
0.18187 | 0.000259 | 0.28281 | 0.0022347 | 1530.6062 | 1.8422 | 1.5306
0.18265 | 0.000261 | 0.28402 | 0.0022519 | 1542.4256 | 1.8517 | 1.5424
0.18344 | 0.000261 | 0.28524 | 0.0022519 | 1542.4256 | 1.89 | 1.5424
0.18421 | 0.000262 | 0.28645 | 0.0022606 | 1548.3352 | 1.8624 | 1.5483
0.18499 | 0.00026 | 0.28765 | 0.0022433 | 1536.5159 | 1.8588 | 1.5365
0.18576 | 0.000261 | 0.28886 | 0.0022519 | 1542.4256 | 1.8505 | 1.5424
0.18652 | 0.000263 | 0.29004 | 0.0022692 | 1554.2449 | 1.837 | 1.5542
0.18729 | 0.000266 | 0.29123 | 0.0022951 | 1571.974 | 1.8594 | 1.572
0.18806 | 0.000266 | 0.29243 | 0.0022951 | 1571.974 | 1.8871 | 1.572
0.18883 | 0.000268 | 0.29362 | 0.0023123 | 1583.7933 | 1.8819 | 1.5838
0.18959 | 0.00027 | 0.29482 | 0.0023296 | 1595.6127 | 1.8985 | 1.5956
0.19036 | 0.000271 | 0.29601 | 0.0023382 | 1601.5223 | 1.9041 | 1.6015
0.19113 | 0.000271 | 0.29721 | 0.0023382 | 1601.5223 | 1.9176 | 1.6015
0.1919 | 0.00027 | 0.29841 | 0.0023296 | 1595.6127 | 1.9165 | 1.5956
0.19268 | 0.000272 | 0.29961 | 0.0023469 | 1607.432 | 1.93 | 1.6074 | 0.3 | 1613.1967
0.19345 | 0.000275 | 0.30081 | 0.0023727 | 1625.161 | 1.9328 | 1.6252
0.19421 | 0.000275 | 0.30199 | 0.0023727 | 1625.161 | 1.9231 | 1.6252
0.19498 | 0.000275 | 0.30319 | 0.0023727 | 1625.161 | 1.9484 | 1.6252
0.19575 | 0.000273 | 0.30439 | 0.0023555 | 1613.3417 | 1.9489 | 1.6133
0.19652 | 0.000278 | 0.30559 | 0.0023986 | 1642.8901 | 1.952 | 1.6429
0.19728 | 0.000276 | 0.30677 | 0.0023814 | 1631.0707 | 1.932 | 1.6311
0.19805 | 0.000278 | 0.30797 | 0.0023986 | 1642.8901 | 1.9626 | 1.6429
0.19882 | 0.00028 | 0.30917 | 0.0024159 | 1654.7094 | 1.9691 | 1.6547
0.1996 | 0.00028 | 0.31037 | 0.0024159 | 1654.7094 | 1.9967 | 1.6547
0.20037 | 0.00028 | 0.31158 | 0.0024159 | 1654.7094 | 2.0044 | 1.6547
0.20114 | 0.000282 | 0.31277 | 0.0024331 | 1666.5288 | 1.9677 | 1.6665
0.20191 | 0.000284 | 0.31397 | 0.0024504 | 1678.3481 | 2.0181 | 1.6783
0.20269 | 0.000284 | 0.31519 | 0.0024504 | 1678.3481 | 2.0409 | 1.6783
0.20346 | 0.000285 | 0.31638 | 0.002459 | 1684.2578 | 2.0027 | 1.6843
0.20424 | 0.000284 | 0.31759 | 0.0024504 | 1678.3481 | 2.0288 | 1.6783
0.20501 | 0.000286 | 0.31879 | 0.0024676 | 1690.1675 | 2.0297 | 1.6902
0.20578 | 0.000287 | 0.31999 | 0.0024763 | 1696.0772 | 2.022 | 1.6961
0.20654 | 0.000291 | 0.32118 | 0.0025108 | 1719.7159 | 2.029 | 1.7197
0.2073 | 0.000292 | 0.32236 | 0.0025194 | 1725.6255 | 2.0359 | 1.7256
0.20807 | 0.000293 | 0.32355 | 0.002528 | 1731.5352 | 2.059 | 1.7315
0.20884 | 0.000292 | 0.32475 | 0.0025194 | 1725.6255 | 2.0751 | 1.7256
0.20962 | 0.000293 | 0.32595 | 0.002528 | 1731.5352 | 2.0832 | 1.7315
0.21039 | 0.000296 | 0.32715 | 0.0025539 | 1749.2642 | 2.0893 | 1.7493
0.21116 | 0.000295 | 0.32836 | 0.0025453 | 1743.3546 | 2.1018 | 1.7434
0.21192 | 0.000296 | 0.32954 | 0.0025539 | 1749.2642 | 2.0584 | 1.7493
0.21269 | 0.000295 | 0.33074 | 0.0025453 | 1743.3546 | 2.0991 | 1.7434
0.21346 | 0.000298 | 0.33194 | 0.0025712 | 1761.0836 | 2.098 | 1.7611
0.21424 | 0.000298 | 0.33314 | 0.0025712 | 1761.0836 | 2.1168 | 1.7611
0.21501 | 0.000301 | 0.33433 | 0.0025971 | 1778.8126 | 2.1137 | 1.7788
0.21578 | 0.0003 | 0.33554 | 0.0025884 | 1772.903 | 2.1401 | 1.7729
0.21657 | 0.000304 | 0.33676 | 0.002623 | 1796.5417 | 2.1869 | 1.7965
0.21734 | 0.000303 | 0.33797 | 0.0026143 | 1790.632 | 2.1643 | 1.7906
0.21812 | 0.000306 | 0.33918 | 0.0026402 | 1808.361 | 2.1798 | 1.8084
0.21889 | 0.000306 | 0.34038 | 0.0026402 | 1808.361 | 2.1624 | 1.8084
0.21967 | 0.000306 | 0.34159 | 0.0026402 | 1808.361 | 2.1849 | 1.8084
0.22044 | 0.000307 | 0.34278 | 0.0026488 | 1814.2707 | 2.1716 | 1.8143
0.22121 | 0.000308 | 0.34397 | 0.0026575 | 1820.1804 | 2.1617 | 1.8202
0.22197 | 0.000309 | 0.34516 | 0.0026661 | 1826.09 | 2.1631 | 1.8261
0.22273 | 0.000311 | 0.34635 | 0.0026833 | 1837.9094 | 2.1793 | 1.8379
0.2235 | 0.000313 | 0.34754 | 0.0027006 | 1849.7287 | 2.1876 | 1.8497
0.22426 | 0.000313 | 0.34873 | 0.0027006 | 1849.7287 | 2.2061 | 1.8497
0.22503 | 0.000315 | 0.34992 | 0.0027179 | 1861.5481 | 2.2045 | 1.8615
0.22579 | 0.000316 | 0.3511 | 0.0027265 | 1867.4578 | 2.2122 | 1.8675
0.22656 | 0.000316 | 0.35231 | 0.0027265 | 1867.4578 | 2.2476 | 1.8675
0.22733 | 0.000316 | 0.3535 | 0.0027265 | 1867.4578 | 2.2273 | 1.8675
0.22811 | 0.000318 | 0.35471 | 0.0027437 | 1879.2771 | 2.2606 | 1.8793
0.22888 | 0.000318 | 0.35591 | 0.0027437 | 1879.2771 | 2.256 | 1.8793
0.22966 | 0.000321 | 0.35712 | 0.0027696 | 1897.0062 | 2.296 | 1.897
0.23045 | 0.00032 | 0.35835 | 0.002761 | 1891.0965 | 2.3297 | 1.8911
0.23122 | 0.000321 | 0.35955 | 0.0027696 | 1897.0062 | 2.262 | 1.897
0.23199 | 0.000322 | 0.36075 | 0.0027783 | 1902.9158 | 2.2808 | 1.9029
0.23275 | 0.000326 | 0.36192 | 0.0028128 | 1926.5545 | 2.2509 | 1.9266
0.23352 | 0.000326 | 0.36312 | 0.0028128 | 1926.5545 | 2.3008 | 1.9266
0.23429 | 0.000326 | 0.36432 | 0.0028128 | 1926.5545 | 2.3128 | 1.9266
0.23506 | 0.000328 | 0.36552 | 0.00283 | 1938.3739 | 2.3319 | 1.9384
0.23584 | 0.000328 | 0.36673 | 0.00283 | 1938.3739 | 2.342 | 1.9384
0.23662 | 0.000328 | 0.36794 | 0.00283 | 1938.3739 | 2.339 | 1.9384
0.23738 | 0.000327 | 0.36912 | 0.0028214 | 1932.4642 | 2.2843 | 1.9325
0.23816 | 0.000329 | 0.37033 | 0.0028387 | 1944.2836 | 2.3511 | 1.9443
0.23892 | 0.000332 | 0.37152 | 0.0028645 | 1962.0126 | 2.3265 | 1.962
0.23969 | 0.000332 | 0.37271 | 0.0028645 | 1962.0126 | 2.337 | 1.962
0.24045 | 0.000333 | 0.3739 | 0.0028732 | 1967.9223 | 2.3191 | 1.9679
0.24122 | 0.000335 | 0.3751 | 0.0028904 | 1979.7416 | 2.3818 | 1.9797
0.24199 | 0.000334 | 0.3763 | 0.0028818 | 1973.832 | 2.37 | 1.9738
0.24275 | 0.000335 | 0.37747 | 0.0028904 | 1979.7416 | 2.3208 | 1.9797
0.24352 | 0.000336 | 0.37868 | 0.0028991 | 1985.6513 | 2.3832 | 1.9857
0.24429 | 0.000335 | 0.37987 | 0.0028904 | 1979.7416 | 2.3616 | 1.9797
0.24507 | 0.000338 | 0.38108 | 0.0029163 | 1997.4707 | 2.4058 | 1.9975
0.24584 | 0.00034 | 0.38228 | 0.0029336 | 2009.29 | 2.4112 | 2.0093
0.24661 | 0.000341 | 0.38348 | 0.0029422 | 2015.1997 | 2.4062 | 2.0152
0.24738 | 0.00034 | 0.38467 | 0.0029336 | 2009.29 | 2.4094 | 2.0093
0.24814 | 0.000344 | 0.38586 | 0.0029681 | 2032.9287 | 2.3948 | 2.0329
0.24893 | 0.000343 | 0.38709 | 0.0029594 | 2027.019 | 2.4969 | 2.027
0.2497 | 0.000345 | 0.38829 | 0.0029767 | 2038.8384 | 2.4373 | 2.0388
0.25049 | 0.000344 | 0.38951 | 0.0029681 | 2032.9287 | 2.4946 | 2.0329
0.25126 | 0.000347 | 0.39071 | 0.002994 | 2050.6577 | 2.4511 | 2.0507
0.25203 | 0.00035 | 0.3919 | 0.0030198 | 2068.3868 | 2.45 | 2.0684
0.2528 | 0.00035 | 0.39311 | 0.0030198 | 2068.3868 | 2.4862 | 2.0684
0.25357 | 0.000351 | 0.3943 | 0.0030285 | 2074.2965 | 2.464 | 2.0743
0.25433 | 0.000353 | 0.39548 | 0.0030457 | 2086.1158 | 2.4746 | 2.0861
0.2551 | 0.000354 | 0.39669 | 0.0030544 | 2092.0255 | 2.5078 | 2.092
0.25587 | 0.000354 | 0.39787 | 0.0030544 | 2092.0255 | 2.4854 | 2.092
0.25665 | 0.000355 | 0.39908 | 0.003063 | 2097.9352 | 2.5345 | 2.0979 | 0.4 | 2097.9352
0.25741 | 0.000355 | 0.40028 | 0.003063 | 2097.9352 | 2.5022 | 2.0979
0.25818 | 0.000356 | 0.40147 | 0.0030716 | 2103.8448 | 2.4992 | 2.1038
0.25895 | 0.000359 | 0.40267 | 0.0030975 | 2121.5739 | 2.5428 | 2.1216
0.25973 | 0.000361 | 0.40388 | 0.0031148 | 2133.3932 | 2.5705 | 2.1334
0.26049 | 0.000359 | 0.40506 | 0.0030975 | 2121.5739 | 2.5242 | 2.1216
0.26126 | 0.000363 | 0.40626 | 0.003132 | 2145.2126 | 2.5511 | 2.1452
0.26203 | 0.000362 | 0.40746 | 0.0031234 | 2139.3029 | 2.575 | 2.1393
0.26281 | 0.000365 | 0.40867 | 0.0031493 | 2157.0319 | 2.5888 | 2.157
0.26358 | 0.000363 | 0.40986 | 0.003132 | 2145.2126 | 2.5723 | 2.1452
0.26435 | 0.000364 | 0.41106 | 0.0031406 | 2151.1222 | 2.5754 | 2.1511
0.26513 | 0.000367 | 0.41227 | 0.0031665 | 2168.8513 | 2.6131 | 2.1689
0.2659 | 0.000369 | 0.41347 | 0.0031838 | 2180.6706 | 2.6175 | 2.1807
0.26666 | 0.000369 | 0.41466 | 0.0031838 | 2180.6706 | 2.5907 | 2.1807
0.26744 | 0.000371 | 0.41587 | 0.003201 | 2192.49 | 2.6385 | 2.1925
0.26821 | 0.000372 | 0.41707 | 0.0032097 | 2198.3997 | 2.6287 | 2.1984
0.26896 | 0.000372 | 0.41824 | 0.0032097 | 2198.3997 | 2.5776 | 2.1984
0.26974 | 0.000372 | 0.41944 | 0.0032097 | 2198.3997 | 2.6459 | 2.1984
0.27052 | 0.000374 | 0.42065 | 0.0032269 | 2210.219 | 2.6702 | 2.2102
0.27128 | 0.000375 | 0.42184 | 0.0032355 | 2216.1287 | 2.6155 | 2.2161
0.27204 | 0.000375 | 0.42302 | 0.0032355 | 2216.1287 | 2.6294 | 2.2161
0.27281 | 0.000375 | 0.42422 | 0.0032355 | 2216.1287 | 2.6466 | 2.2161
0.27358 | 0.000375 | 0.42542 | 0.0032355 | 2216.1287 | 2.6569 | 2.2161
0.27435 | 0.000377 | 0.42661 | 0.0032528 | 2227.948 | 2.6536 | 2.2279
0.27513 | 0.00038 | 0.42783 | 0.0032787 | 2245.6771 | 2.7374 | 2.2457
0.27591 | 0.00038 | 0.42904 | 0.0032787 | 2245.6771 | 2.7063 | 2.2457
0.27668 | 0.000381 | 0.43024 | 0.0032873 | 2251.5867 | 2.7064 | 2.2516
0.27746 | 0.000383 | 0.43145 | 0.0033046 | 2263.4061 | 2.7311 | 2.2634
0.27823 | 0.000386 | 0.43264 | 0.0033305 | 2281.1351 | 2.7101 | 2.2811
0.27898 | 0.000384 | 0.43382 | 0.0033132 | 2269.3158 | 2.6782 | 2.2693
0.27974 | 0.000387 | 0.43499 | 0.0033391 | 2287.0448 | 2.6711 | 2.287
0.28053 | 0.000386 | 0.43622 | 0.0033305 | 2281.1351 | 2.8094 | 2.2811
0.2813 | 0.000389 | 0.43742 | 0.0033563 | 2298.8642 | 2.7491 | 2.2989
0.28207 | 0.000388 | 0.43861 | 0.0033477 | 2292.9545 | 2.7276 | 2.293
0.28284 | 0.000389 | 0.43981 | 0.0033563 | 2298.8642 | 2.749 | 2.2989
0.28361 | 0.00039 | 0.44102 | 0.003365 | 2304.7738 | 2.7847 | 2.3048
0.28439 | 0.000388 | 0.44222 | 0.0033477 | 2292.9545 | 2.7668 | 2.293
0.28516 | 0.000392 | 0.44343 | 0.0033822 | 2316.5932 | 2.774 | 2.3166
0.28593 | 0.000392 | 0.44463 | 0.0033822 | 2316.5932 | 2.7846 | 2.3166
0.28671 | 0.000393 | 0.44584 | 0.0033909 | 2322.5029 | 2.8134 | 2.3225
0.2875 | 0.000397 | 0.44706 | 0.0034254 | 2346.1416 | 2.8386 | 2.3461
0.28824 | 0.000395 | 0.44822 | 0.0034081 | 2334.3222 | 2.722 | 2.3343
0.28901 | 0.000398 | 0.4494 | 0.003434 | 2352.0512 | 2.7692 | 2.3521
0.28976 | 0.000397 | 0.45058 | 0.0034254 | 2346.1416 | 2.7725 | 2.3461
0.29053 | 0.000399 | 0.45177 | 0.0034426 | 2357.9609 | 2.7943 | 2.358
0.29131 | 0.0004 | 0.45299 | 0.0034513 | 2363.8706 | 2.8819 | 2.3639
0.29209 | 0.0004 | 0.4542 | 0.0034513 | 2363.8706 | 2.8671 | 2.3639
0.29286 | 0.000403 | 0.4554 | 0.0034771 | 2381.5996 | 2.8373 | 2.3816
0.29364 | 0.000404 | 0.45661 | 0.0034858 | 2387.5093 | 2.8922 | 2.3875
0.29441 | 0.000406 | 0.4578 | 0.003503 | 2399.3287 | 2.8509 | 2.3993
0.29519 | 0.000407 | 0.45902 | 0.0035116 | 2405.2383 | 2.9249 | 2.4052
0.29597 | 0.000407 | 0.46023 | 0.0035116 | 2405.2383 | 2.8986 | 2.4052
0.29674 | 0.000409 | 0.46143 | 0.0035289 | 2417.0577 | 2.9057 | 2.4171
0.29751 | 0.000409 | 0.46263 | 0.0035289 | 2417.0577 | 2.8978 | 2.4171
0.29828 | 0.000411 | 0.46383 | 0.0035462 | 2428.877 | 2.8936 | 2.4289
0.29905 | 0.000411 | 0.46503 | 0.0035462 | 2428.877 | 2.9158 | 2.4289
0.29981 | 0.000412 | 0.4662 | 0.0035548 | 2434.7867 | 2.8588 | 2.4348
0.30057 | 0.000413 | 0.46739 | 0.0035634 | 2440.6964 | 2.8923 | 2.4407
0.30135 | 0.000416 | 0.4686 | 0.0035893 | 2458.4254 | 2.9711 | 2.4584
0.30212 | 0.000415 | 0.4698 | 0.0035807 | 2452.5157 | 2.9515 | 2.4525
0.30289 | 0.000415 | 0.47099 | 0.0035807 | 2452.5157 | 2.9213 | 2.4525
0.30366 | 0.000419 | 0.47219 | 0.0036152 | 2476.1545 | 2.943 | 2.4762
0.30443 | 0.00042 | 0.47338 | 0.0036238 | 2482.0641 | 2.9607 | 2.4821
0.3052 | 0.00042 | 0.47459 | 0.0036238 | 2482.0641 | 2.9873 | 2.4821
0.30598 | 0.00042 | 0.47579 | 0.0036238 | 2482.0641 | 2.9989 | 2.4821
0.30675 | 0.000422 | 0.477 | 0.0036411 | 2493.8835 | 2.9906 | 2.4939
0.30751 | 0.000422 | 0.47818 | 0.0036411 | 2493.8835 | 2.9434 | 2.4939
0.30828 | 0.000425 | 0.47938 | 0.003667 | 2511.6125 | 3.0006 | 2.5116
0.30906 | 0.000424 | 0.48059 | 0.0036583 | 2505.7028 | 3.0349 | 2.5057
0.30983 | 0.000424 | 0.48178 | 0.0036583 | 2505.7028 | 3.0002 | 2.5057
0.3106 | 0.000426 | 0.48298 | 0.0036756 | 2517.5222 | 2.9995 | 2.5175
0.31137 | 0.000426 | 0.48417 | 0.0036756 | 2517.5222 | 3.0104 | 2.5175
0.31215 | 0.00043 | 0.4854 | 0.0037101 | 2541.1609 | 3.0954 | 2.5412
0.31293 | 0.00043 | 0.4866 | 0.0037101 | 2541.1609 | 3.0624 | 2.5412
0.31371 | 0.000431 | 0.48781 | 0.0037187 | 2547.0706 | 3.0858 | 2.5471
0.31446 | 0.00043 | 0.48899 | 0.0037101 | 2541.1609 | 2.9908 | 2.5412
0.31523 | 0.000432 | 0.49018 | 0.0037274 | 2552.9802 | 3.0339 | 2.553
0.316 | 0.000432 | 0.49137 | 0.0037274 | 2552.9802 | 3.0449 | 2.553
0.31676 | 0.000435 | 0.49256 | 0.0037532 | 2570.7093 | 3.0475 | 2.5707
0.31754 | 0.000435 | 0.49377 | 0.0037532 | 2570.7093 | 3.094 | 2.5707
0.31829 | 0.000436 | 0.49495 | 0.0037619 | 2576.619 | 3.0416 | 2.5766
0.31906 | 0.000439 | 0.49614 | 0.0037877 | 2594.348 | 3.0716 | 2.5943
0.31984 | 0.000441 | 0.49735 | 0.003805 | 2606.1673 | 3.1579 | 2.6062
0.32061 | 0.00044 | 0.49855 | 0.0037964 | 2600.2577 | 3.117 | 2.6003
0.32138 | 0.000442 | 0.49974 | 0.0038136 | 2612.077 | 3.1083 | 2.6121 | 0.5 | 2609.5554
0.32216 | 0.00044 | 0.50095 | 0.0037964 | 2600.2577 | 3.161 | 2.6003
0.32293 | 0.000441 | 0.50215 | 0.003805 | 2606.1673 | 3.117 | 2.6062
0.3237 | 0.000443 | 0.50336 | 0.0038223 | 2617.9867 | 3.156 | 2.618
0.32448 | 0.000446 | 0.50456 | 0.0038481 | 2635.7157 | 3.1657 | 2.6357
0.32526 | 0.000449 | 0.50578 | 0.003874 | 2653.4448 | 3.2241 | 2.6534
0.32604 | 0.000448 | 0.50699 | 0.0038654 | 2647.5351 | 3.1901 | 2.6475
0.32682 | 0.00045 | 0.5082 | 0.0038827 | 2659.3544 | 3.2142 | 2.6594
0.32759 | 0.000452 | 0.5094 | 0.0038999 | 2671.1738 | 3.2037 | 2.6712
0.32835 | 0.00045 | 0.51059 | 0.0038827 | 2659.3544 | 3.1581 | 2.6594
0.3291 | 0.000453 | 0.51176 | 0.0039085 | 2677.0835 | 3.1284 | 2.6771
0.32988 | 0.000451 | 0.51297 | 0.0038913 | 2665.2641 | 3.2357 | 2.6653
0.33065 | 0.000455 | 0.51416 | 0.0039258 | 2688.9028 | 3.1846 | 2.6889
0.33142 | 0.000454 | 0.51535 | 0.0039172 | 2682.9931 | 3.1993 | 2.683
0.33218 | 0.000457 | 0.51654 | 0.0039431 | 2700.7222 | 3.1896 | 2.7007
0.33294 | 0.000457 | 0.51772 | 0.0039431 | 2700.7222 | 3.2127 | 2.7007
0.33371 | 0.000458 | 0.51893 | 0.0039517 | 2706.6318 | 3.2457 | 2.7066
0.33449 | 0.000458 | 0.52013 | 0.0039517 | 2706.6318 | 3.2492 | 2.7066
0.33527 | 0.000461 | 0.52134 | 0.0039776 | 2724.3609 | 3.2978 | 2.7244
0.33603 | 0.00046 | 0.52253 | 0.0039689 | 2718.4512 | 3.2415 | 2.7185
0.3368 | 0.000463 | 0.52372 | 0.0039948 | 2736.1802 | 3.2316 | 2.7362
0.33757 | 0.000463 | 0.52492 | 0.0039948 | 2736.1802 | 3.2847 | 2.7362
0.33832 | 0.000463 | 0.5261 | 0.0039948 | 2736.1802 | 3.2251 | 2.7362
0.33909 | 0.000465 | 0.52729 | 0.0040121 | 2747.9996 | 3.2832 | 2.748
0.33985 | 0.000466 | 0.52847 | 0.0040207 | 2753.9093 | 3.2382 | 2.7539
0.34063 | 0.00047 | 0.52968 | 0.0040552 | 2777.548 | 3.3503 | 2.7775
0.34141 | 0.000467 | 0.53089 | 0.0040293 | 2759.8189 | 3.3581 | 2.7598
0.34219 | 0.000468 | 0.5321 | 0.004038 | 2765.7286 | 3.3338 | 2.7657
0.34296 | 0.00047 | 0.5333 | 0.0040552 | 2777.548 | 3.31 | 2.7775
0.34374 | 0.000468 | 0.53452 | 0.004038 | 2765.7286 | 3.3833 | 2.7657
0.3445 | 0.000472 | 0.5357 | 0.0040725 | 2789.3673 | 3.2782 | 2.7894
0.34529 | 0.000475 | 0.53692 | 0.0040984 | 2807.0963 | 3.4244 | 2.8071
0.34605 | 0.000475 | 0.53811 | 0.0040984 | 2807.0963 | 3.3436 | 2.8071
0.34682 | 0.000474 | 0.5393 | 0.0040897 | 2801.1867 | 3.3401 | 2.8012
0.34758 | 0.000475 | 0.54048 | 0.0040984 | 2807.0963 | 3.3139 | 2.8071
0.34836 | 0.000476 | 0.5417 | 0.004107 | 2813.006 | 3.4039 | 2.813
0.34912 | 0.000478 | 0.54289 | 0.0041242 | 2824.8254 | 3.3577 | 2.8248
0.34989 | 0.000481 | 0.54408 | 0.0041501 | 2842.5544 | 3.3709 | 2.8426
0.35066 | 0.000481 | 0.54527 | 0.0041501 | 2842.5544 | 3.3991 | 2.8426
0.35143 | 0.000482 | 0.54647 | 0.0041588 | 2848.4641 | 3.4026 | 2.8485
0.3522 | 0.000482 | 0.54767 | 0.0041588 | 2848.4641 | 3.4283 | 2.8485
0.35297 | 0.000483 | 0.54887 | 0.0041674 | 2854.3738 | 3.4186 | 2.8544
0.35374 | 0.000483 | 0.55006 | 0.0041674 | 2854.3738 | 3.3955 | 2.8544
0.35451 | 0.000485 | 0.55127 | 0.0041846 | 2866.1931 | 3.4559 | 2.8662
0.35528 | 0.000487 | 0.55246 | 0.0042019 | 2878.0125 | 3.4344 | 2.878
0.35605 | 0.000487 | 0.55366 | 0.0042019 | 2878.0125 | 3.437 | 2.878
0.35682 | 0.000491 | 0.55485 | 0.0042364 | 2901.6512 | 3.4556 | 2.9017
0.3576 | 0.000489 | 0.55607 | 0.0042192 | 2889.8318 | 3.5303 | 2.8898
0.35838 | 0.000495 | 0.55728 | 0.0042709 | 2925.2899 | 3.513 | 2.9253
0.35917 | 0.000493 | 0.55851 | 0.0042537 | 2913.4705 | 3.5818 | 2.9135
0.35995 | 0.000492 | 0.55971 | 0.004245 | 2907.5608 | 3.5121 | 2.9076
0.36071 | 0.000494 | 0.5609 | 0.0042623 | 2919.3802 | 3.4567 | 2.9194
0.36148 | 0.000496 | 0.5621 | 0.0042796 | 2931.1995 | 3.5162 | 2.9312
0.36224 | 0.000496 | 0.56329 | 0.0042796 | 2931.1995 | 3.4686 | 2.9312
0.36301 | 0.000498 | 0.56449 | 0.0042968 | 2943.0189 | 3.5259 | 2.943
0.36378 | 0.0005 | 0.56568 | 0.0043141 | 2954.8383 | 3.5309 | 2.9548
0.36454 | 0.000501 | 0.56686 | 0.0043227 | 2960.7479 | 3.4863 | 2.9607
0.36531 | 0.000502 | 0.56806 | 0.0043313 | 2966.6576 | 3.544 | 2.9667
0.36608 | 0.000501 | 0.56926 | 0.0043227 | 2960.7479 | 3.567 | 2.9607
0.36684 | 0.000503 | 0.57044 | 0.0043399 | 2972.5673 | 3.4875 | 2.9726
0.36762 | 0.000502 | 0.57165 | 0.0043313 | 2966.6576 | 3.5926 | 2.9667
0.36839 | 0.000505 | 0.57284 | 0.0043572 | 2984.3866 | 3.5627 | 2.9844
0.36916 | 0.000504 | 0.57404 | 0.0043486 | 2978.477 | 3.5698 | 2.9785
0.36994 | 0.00051 | 0.57526 | 0.0044003 | 3013.935 | 3.6388 | 3.0139
0.37072 | 0.000509 | 0.57646 | 0.0043917 | 3008.0253 | 3.6286 | 3.008
0.3715 | 0.000508 | 0.57768 | 0.0043831 | 3002.1157 | 3.6542 | 3.0021
0.37227 | 0.000509 | 0.57888 | 0.0043917 | 3008.0253 | 3.6075 | 3.008
0.37305 | 0.00051 | 0.58009 | 0.0044003 | 3013.935 | 3.6427 | 3.0139
0.37381 | 0.00051 | 0.58127 | 0.0044003 | 3013.935 | 3.5619 | 3.0139
0.37457 | 0.000512 | 0.58246 | 0.0044176 | 3025.7544 | 3.5829 | 3.0258
0.37533 | 0.000514 | 0.58364 | 0.0044349 | 3037.5737 | 3.597 | 3.0376
0.3761 | 0.000516 | 0.58483 | 0.0044521 | 3049.3931 | 3.611 | 3.0494
0.37688 | 0.000518 | 0.58604 | 0.0044694 | 3061.2124 | 3.7105 | 3.0612
0.37767 | 0.000517 | 0.58727 | 0.0044607 | 3055.3028 | 3.7617 | 3.0553
0.37844 | 0.000518 | 0.58847 | 0.0044694 | 3061.2124 | 3.6523 | 3.0612
0.37921 | 0.000517 | 0.58968 | 0.0044607 | 3055.3028 | 3.6998 | 3.0553
0.37999 | 0.000522 | 0.59089 | 0.0045039 | 3084.8511 | 3.7189 | 3.0849
0.38076 | 0.000522 | 0.59208 | 0.0045039 | 3084.8511 | 3.6745 | 3.0849
0.38152 | 0.000521 | 0.59327 | 0.0044953 | 3078.9415 | 3.6566 | 3.0789
0.38228 | 0.000524 | 0.59444 | 0.0045211 | 3096.6705 | 3.6204 | 3.0967
0.38305 | 0.000523 | 0.59565 | 0.0045125 | 3090.7608 | 3.7379 | 3.0908
0.38383 | 0.000526 | 0.59685 | 0.0045384 | 3108.4898 | 3.7258 | 3.1085
0.38458 | 0.000526 | 0.59803 | 0.0045384 | 3108.4898 | 3.6543 | 3.1085
0.38535 | 0.000527 | 0.59922 | 0.004547 | 3114.3995 | 3.711 | 3.1144 | 0.6 | 3122.1219
0.38612 | 0.000529 | 0.60042 | 0.0045643 | 3126.2189 | 3.7361 | 3.1262
0.38689 | 0.00053 | 0.60162 | 0.0045729 | 3132.1285 | 3.7613 | 3.1321
0.38766 | 0.000528 | 0.60282 | 0.0045557 | 3120.3092 | 3.7529 | 3.1203
0.38844 | 0.000529 | 0.60402 | 0.0045643 | 3126.2189 | 3.7494 | 3.1262
0.38921 | 0.000532 | 0.60522 | 0.0045902 | 3143.9479 | 3.783 | 3.1439
0.38999 | 0.000535 | 0.60643 | 0.004616 | 3161.6769 | 3.7946 | 3.1617
0.39078 | 0.000535 | 0.60766 | 0.004616 | 3161.6769 | 3.8889 | 3.1617
0.39155 | 0.000536 | 0.60887 | 0.0046247 | 3167.5866 | 3.8285 | 3.1676
0.39233 | 0.000537 | 0.61007 | 0.0046333 | 3173.4963 | 3.8012 | 3.1735
0.39309 | 0.000539 | 0.61126 | 0.0046506 | 3185.3156 | 3.792 | 3.1853
0.39386 | 0.000539 | 0.61246 | 0.0046506 | 3185.3156 | 3.8189 | 3.1853
0.39463 | 0.000541 | 0.61364 | 0.0046678 | 3197.135 | 3.7764 | 3.1971
0.39539 | 0.000544 | 0.61483 | 0.0046937 | 3214.864 | 3.8188 | 3.2149
0.39616 | 0.000543 | 0.61603 | 0.0046851 | 3208.9543 | 3.8408 | 3.209
0.39694 | 0.000544 | 0.61724 | 0.0046937 | 3214.864 | 3.8807 | 3.2149
0.39769 | 0.000545 | 0.61841 | 0.0047023 | 3220.7737 | 3.7678 | 3.2208
0.39846 | 0.000546 | 0.61961 | 0.004711 | 3226.6834 | 3.87 | 3.2267
0.39923 | 0.000545 | 0.6208 | 0.0047023 | 3220.7737 | 3.8499 | 3.2208
0.40001 | 0.000551 | 0.62201 | 0.0047541 | 3256.2318 | 3.9179 | 3.2562
0.40078 | 0.000548 | 0.62322 | 0.0047282 | 3238.5027 | 3.9084 | 3.2385
0.40156 | 0.000548 | 0.62443 | 0.0047282 | 3238.5027 | 3.9381 | 3.2385
0.40234 | 0.000552 | 0.62563 | 0.0047627 | 3262.1414 | 3.9069 | 3.2621
0.40311 | 0.000555 | 0.62684 | 0.0047886 | 3279.8705 | 3.9471 | 3.2799
0.40388 | 0.000553 | 0.62803 | 0.0047714 | 3268.0511 | 3.9099 | 3.2681
0.40464 | 0.000558 | 0.62922 | 0.0048145 | 3297.5995 | 3.8796 | 3.2976
0.40543 | 0.000558 | 0.63045 | 0.0048145 | 3297.5995 | 4.0561 | 3.2976
0.40619 | 0.00056 | 0.63163 | 0.0048318 | 3309.4188 | 3.9144 | 3.3094
0.40697 | 0.00056 | 0.63283 | 0.0048318 | 3309.4188 | 3.978 | 3.3094
0.40773 | 0.000559 | 0.63403 | 0.0048231 | 3303.5092 | 3.9436 | 3.3035
0.40851 | 0.000562 | 0.63523 | 0.004849 | 3321.2382 | 3.9712 | 3.3212
0.40929 | 0.000563 | 0.63644 | 0.0048576 | 3327.1479 | 4.0423 | 3.3271
0.41005 | 0.00056 | 0.63762 | 0.0048318 | 3309.4188 | 3.9267 | 3.3094
0.41082 | 0.000564 | 0.63883 | 0.0048663 | 3333.0575 | 4.0025 | 3.3331
0.4116 | 0.000565 | 0.64004 | 0.0048749 | 3338.9672 | 4.0359 | 3.339
0.41236 | 0.000566 | 0.64123 | 0.0048835 | 3344.8769 | 3.9703 | 3.3449
0.41313 | 0.000566 | 0.64241 | 0.0048835 | 3344.8769 | 3.9686 | 3.3449
0.41389 | 0.000569 | 0.64361 | 0.0049094 | 3362.6059 | 3.9947 | 3.3626
0.41467 | 0.00057 | 0.64481 | 0.004918 | 3368.5156 | 4.0455 | 3.3685
0.41542 | 0.000572 | 0.64598 | 0.0049353 | 3380.335 | 3.9722 | 3.3803
0.41621 | 0.000571 | 0.6472 | 0.0049267 | 3374.4253 | 4.1122 | 3.3744
0.41698 | 0.000577 | 0.64841 | 0.0049784 | 3409.8833 | 4.0985 | 3.4099
0.41775 | 0.000576 | 0.64961 | 0.0049698 | 3403.9737 | 4.074 | 3.404
0.41852 | 0.000577 | 0.6508 | 0.0049784 | 3409.8833 | 4.074 | 3.4099
0.4193 | 0.000576 | 0.65202 | 0.0049698 | 3403.9737 | 4.1376 | 3.404
0.42007 | 0.000577 | 0.65321 | 0.0049784 | 3409.8833 | 4.0581 | 3.4099
0.42084 | 0.000579 | 0.6544 | 0.0049957 | 3421.7027 | 4.074 | 3.4217
0.42161 | 0.00058 | 0.6556 | 0.0050043 | 3427.6124 | 4.1112 | 3.4276
0.42238 | 0.000579 | 0.65681 | 0.0049957 | 3421.7027 | 4.1271 | 3.4217
0.42315 | 0.00058 | 0.658 | 0.0050043 | 3427.6124 | 4.0739 | 3.4276
0.42392 | 0.000582 | 0.65919 | 0.0050216 | 3439.4317 | 4.1058 | 3.4394
0.42468 | 0.000583 | 0.66037 | 0.0050302 | 3445.3414 | 4.0629 | 3.4453
0.42545 | 0.000585 | 0.66157 | 0.0050475 | 3457.1608 | 4.1377 | 3.4572
0.42623 | 0.000587 | 0.66278 | 0.0050647 | 3468.9801 | 4.2057 | 3.469
0.42699 | 0.000587 | 0.66397 | 0.0050647 | 3468.9801 | 4.0996 | 3.469
0.42776 | 0.000591 | 0.66517 | 0.0050992 | 3492.6188 | 4.1786 | 3.4926
0.42853 | 0.000589 | 0.66637 | 0.005082 | 3480.7995 | 4.2019 | 3.4808
0.42929 | 0.000591 | 0.66755 | 0.0050992 | 3492.6188 | 4.1043 | 3.4926
0.43005 | 0.000591 | 0.66873 | 0.0050992 | 3492.6188 | 4.1276 | 3.4926
0.43082 | 0.000594 | 0.66992 | 0.0051251 | 3510.3478 | 4.1598 | 3.5103
0.43158 | 0.000595 | 0.67111 | 0.0051337 | 3516.2575 | 4.1957 | 3.5163
0.43235 | 0.000596 | 0.6723 | 0.0051424 | 3522.1672 | 4.1809 | 3.5222
0.43313 | 0.000595 | 0.67352 | 0.0051337 | 3516.2575 | 4.2849 | 3.5163
0.43392 | 0.000595 | 0.67475 | 0.0051337 | 3516.2575 | 4.325 | 3.5163
0.43469 | 0.000598 | 0.67595 | 0.0051596 | 3533.9865 | 4.2208 | 3.534
0.43547 | 0.000598 | 0.67715 | 0.0051596 | 3533.9865 | 4.2644 | 3.534
0.43624 | 0.000601 | 0.67836 | 0.0051855 | 3551.7156 | 4.2696 | 3.5517
0.43702 | 0.000599 | 0.67957 | 0.0051682 | 3539.8962 | 4.3117 | 3.5399
0.43779 | 0.000603 | 0.68077 | 0.0052028 | 3563.5349 | 4.2416 | 3.5635
0.43857 | 0.000604 | 0.68197 | 0.0052114 | 3569.4446 | 4.2925 | 3.5694
0.43933 | 0.000605 | 0.68317 | 0.00522 | 3575.3543 | 4.2663 | 3.5754
0.44011 | 0.000606 | 0.68436 | 0.0052286 | 3581.264 | 4.2845 | 3.5813
0.44088 | 0.000607 | 0.68557 | 0.0052373 | 3587.1736 | 4.3417 | 3.5872
0.44165 | 0.000607 | 0.68677 | 0.0052373 | 3587.1736 | 4.2839 | 3.5872
0.44241 | 0.000609 | 0.68795 | 0.0052545 | 3598.993 | 4.2575 | 3.599
0.44318 | 0.000609 | 0.68914 | 0.0052545 | 3598.993 | 4.2701 | 3.599
0.44395 | 0.000612 | 0.69035 | 0.0052804 | 3616.722 | 4.3479 | 3.6167
0.44473 | 0.000615 | 0.69156 | 0.0053063 | 3634.4511 | 4.3862 | 3.6345
0.4455 | 0.000613 | 0.69275 | 0.005289 | 3622.6317 | 4.3277 | 3.6226
0.44626 | 0.000615 | 0.69393 | 0.0053063 | 3634.4511 | 4.3051 | 3.6345
0.44703 | 0.000615 | 0.69514 | 0.0053063 | 3634.4511 | 4.3743 | 3.6345
0.44781 | 0.000616 | 0.69635 | 0.0053149 | 3640.3607 | 4.4062 | 3.6404
0.44858 | 0.000617 | 0.69754 | 0.0053236 | 3646.2704 | 4.3397 | 3.6463
0.44934 | 0.000619 | 0.69872 | 0.0053408 | 3658.0898 | 4.2991 | 3.6581
0.4501 | 0.000618 | 0.6999 | 0.0053322 | 3652.1801 | 4.3253 | 3.6522 | 0.7 | 3652.1801
0.45087 | 0.000618 | 0.70111 | 0.0053322 | 3652.1801 | 4.4013 | 3.6522
0.45164 | 0.000619 | 0.7023 | 0.0053408 | 3658.0898 | 4.3822 | 3.6581
0.45242 | 0.00062 | 0.70351 | 0.0053494 | 3663.9994 | 4.4063 | 3.664
0.45319 | 0.000623 | 0.70471 | 0.0053753 | 3681.7285 | 4.4034 | 3.6817
0.45396 | 0.000624 | 0.70591 | 0.005384 | 3687.6381 | 4.4348 | 3.6876
0.45474 | 0.000626 | 0.70712 | 0.0054012 | 3699.4575 | 4.4799 | 3.6995
0.45551 | 0.000625 | 0.70831 | 0.0053926 | 3693.5478 | 4.3973 | 3.6935
0.45627 | 0.000628 | 0.7095 | 0.0054185 | 3711.2768 | 4.4043 | 3.7113
0.45704 | 0.000629 | 0.71069 | 0.0054271 | 3717.1865 | 4.4068 | 3.7172
0.4578 | 0.000629 | 0.71187 | 0.0054271 | 3717.1865 | 4.393 | 3.7172
0.45857 | 0.000631 | 0.71308 | 0.0054443 | 3729.0059 | 4.51 | 3.729
0.45934 | 0.00063 | 0.71427 | 0.0054357 | 3723.0962 | 4.4324 | 3.7231
0.4601 | 0.000632 | 0.71546 | 0.005453 | 3734.9156 | 4.4417 | 3.7349
0.46087 | 0.000633 | 0.71665 | 0.0054616 | 3740.8252 | 4.4523 | 3.7408
0.46165 | 0.000635 | 0.71787 | 0.0054789 | 3752.6446 | 4.5502 | 3.7526
0.46242 | 0.000635 | 0.71906 | 0.0054789 | 3752.6446 | 4.4641 | 3.7526
0.4632 | 0.000637 | 0.72028 | 0.0054961 | 3764.4639 | 4.5763 | 3.7645
0.46397 | 0.000638 | 0.72147 | 0.0055047 | 3770.3736 | 4.4875 | 3.7704
0.46474 | 0.000638 | 0.72267 | 0.0055047 | 3770.3736 | 4.5438 | 3.7704
0.46551 | 0.000637 | 0.72387 | 0.0054961 | 3764.4639 | 4.5285 | 3.7645
0.4663 | 0.00064 | 0.72509 | 0.005522 | 3782.193 | 4.5825 | 3.7822
0.46708 | 0.000643 | 0.7263 | 0.0055479 | 3799.922 | 4.61 | 3.7999
0.46786 | 0.000644 | 0.72753 | 0.0055565 | 3805.8317 | 4.6539 | 3.8058
0.46863 | 0.000646 | 0.72872 | 0.0055738 | 3817.651 | 4.5521 | 3.8177
0.46939 | 0.000644 | 0.72991 | 0.0055565 | 3805.8317 | 4.5166 | 3.8058
0.47016 | 0.000644 | 0.7311 | 0.0055565 | 3805.8317 | 4.5451 | 3.8058
0.47092 | 0.000648 | 0.73229 | 0.005591 | 3829.4704 | 4.5236 | 3.8295
0.47169 | 0.000648 | 0.73348 | 0.005591 | 3829.4704 | 4.5674 | 3.8295
0.47246 | 0.000648 | 0.73467 | 0.005591 | 3829.4704 | 4.5554 | 3.8295
0.47323 | 0.000651 | 0.73587 | 0.0056169 | 3847.1994 | 4.6018 | 3.8472
0.47398 | 0.00065 | 0.73705 | 0.0056083 | 3841.2897 | 4.5252 | 3.8413
0.47476 | 0.000652 | 0.73825 | 0.0056255 | 3853.1091 | 4.6423 | 3.8531
0.47553 | 0.000652 | 0.73945 | 0.0056255 | 3853.1091 | 4.6195 | 3.8531
0.47631 | 0.000653 | 0.74066 | 0.0056342 | 3859.0188 | 4.677 | 3.859
0.47707 | 0.000654 | 0.74185 | 0.0056428 | 3864.9284 | 4.5701 | 3.8649
0.47785 | 0.000655 | 0.74306 | 0.0056514 | 3870.8381 | 4.6914 | 3.8708
0.47862 | 0.000659 | 0.74425 | 0.0056859 | 3894.4768 | 4.6368 | 3.8945
0.47939 | 0.000657 | 0.74544 | 0.0056687 | 3882.6575 | 4.6257 | 3.8827
0.48015 | 0.00066 | 0.74664 | 0.0056946 | 3900.3865 | 4.6535 | 3.9004
0.48092 | 0.000662 | 0.74783 | 0.0057118 | 3912.2058 | 4.6408 | 3.9122
0.48169 | 0.000663 | 0.74902 | 0.0057204 | 3918.1155 | 4.6878 | 3.9181
0.48246 | 0.000663 | 0.75022 | 0.0057204 | 3918.1155 | 4.6731 | 3.9181
0.48324 | 0.000663 | 0.75144 | 0.0057204 | 3918.1155 | 4.7767 | 3.9181
0.48402 | 0.000666 | 0.75265 | 0.0057463 | 3935.8446 | 4.7569 | 3.9358
0.48479 | 0.000667 | 0.75385 | 0.005755 | 3941.7542 | 4.7222 | 3.9418
0.48556 | 0.000667 | 0.75505 | 0.005755 | 3941.7542 | 4.7319 | 3.9418
0.48633 | 0.000666 | 0.75624 | 0.0057463 | 3935.8446 | 4.6855 | 3.9358
0.4871 | 0.000669 | 0.75744 | 0.0057722 | 3953.5736 | 4.7355 | 3.9536
0.48787 | 0.00067 | 0.75864 | 0.0057808 | 3959.4833 | 4.7743 | 3.9595
0.48863 | 0.000673 | 0.75982 | 0.0058067 | 3977.2123 | 4.6836 | 3.9772
0.4894 | 0.000672 | 0.76101 | 0.0057981 | 3971.3026 | 4.7215 | 3.9713
0.49017 | 0.000673 | 0.76221 | 0.0058067 | 3977.2123 | 4.7462 | 3.9772
0.49094 | 0.000677 | 0.76341 | 0.0058412 | 4000.851 | 4.8135 | 4.0009
0.4917 | 0.000675 | 0.7646 | 0.005824 | 3989.0316 | 4.7274 | 3.989
0.49248 | 0.000677 | 0.76581 | 0.0058412 | 4000.851 | 4.8393 | 4.0009
0.49325 | 0.000677 | 0.76701 | 0.0058412 | 4000.851 | 4.7966 | 4.0009
0.49402 | 0.00068 | 0.7682 | 0.0058671 | 4018.58 | 4.801 | 4.0186
0.49479 | 0.00068 | 0.7694 | 0.0058671 | 4018.58 | 4.7991 | 4.0186
0.49556 | 0.000681 | 0.77059 | 0.0058758 | 4024.4897 | 4.8027 | 4.0245
0.49632 | 0.000682 | 0.77178 | 0.0058844 | 4030.3994 | 4.7909 | 4.0304
0.49709 | 0.000682 | 0.77298 | 0.0058844 | 4030.3994 | 4.8133 | 4.0304
0.49787 | 0.000685 | 0.77418 | 0.0059103 | 4048.1284 | 4.8804 | 4.0481
0.49865 | 0.000684 | 0.7754 | 0.0059016 | 4042.2187 | 4.9064 | 4.0422
0.49943 | 0.000687 | 0.77661 | 0.0059275 | 4059.9478 | 4.9262 | 4.0599
0.5002 | 0.000687 | 0.77781 | 0.0059275 | 4059.9478 | 4.8738 | 4.0599
0.50099 | 0.000687 | 0.77904 | 0.0059275 | 4059.9478 | 4.9622 | 4.0599
0.50176 | 0.000689 | 0.78023 | 0.0059448 | 4071.7671 | 4.8683 | 4.0718
0.50252 | 0.000693 | 0.78143 | 0.0059793 | 4095.4058 | 4.8704 | 4.0954
0.50329 | 0.000695 | 0.78262 | 0.0059965 | 4107.2252 | 4.8788 | 4.1072
0.50406 | 0.000693 | 0.78382 | 0.0059793 | 4095.4058 | 4.9426 | 4.0954
0.50484 | 0.000694 | 0.78502 | 0.0059879 | 4101.3155 | 4.9072 | 4.1013
0.5056 | 0.000694 | 0.78622 | 0.0059879 | 4101.3155 | 4.9107 | 4.1013
0.50636 | 0.000696 | 0.78739 | 0.0060052 | 4113.1348 | 4.822 | 4.1131
0.50713 | 0.000698 | 0.78859 | 0.0060224 | 4124.9542 | 4.9255 | 4.125
0.50789 | 0.000701 | 0.78977 | 0.0060483 | 4142.6832 | 4.9111 | 4.1427
0.50866 | 0.0007 | 0.79097 | 0.0060397 | 4136.7736 | 4.9631 | 4.1368
0.50944 | 0.000701 | 0.79218 | 0.0060483 | 4142.6832 | 5.0082 | 4.1427
0.5102 | 0.000703 | 0.79336 | 0.0060656 | 4154.5026 | 4.8964 | 4.1545
0.51097 | 0.000702 | 0.79456 | 0.0060569 | 4148.5929 | 4.9709 | 4.1486
0.51176 | 0.000702 | 0.79579 | 0.0060569 | 4148.5929 | 5.1028 | 4.1486
0.51254 | 0.000704 | 0.797 | 0.0060742 | 4160.4123 | 5.039 | 4.1604
0.51332 | 0.000706 | 0.79822 | 0.0060915 | 4172.2316 | 5.0533 | 4.1722
0.51409 | 0.000709 | 0.79941 | 0.0061173 | 4189.9606 | 4.9997 | 4.19 | 0.8 | 4189.9606
0.51487 | 0.000709 | 0.80062 | 0.0061173 | 4189.9606 | 5.0429 | 4.19
0.51563 | 0.000709 | 0.8018 | 0.0061173 | 4189.9606 | 4.9582 | 4.19
0.51639 | 0.000712 | 0.80298 | 0.0061432 | 4207.6897 | 4.9818 | 4.2077
0.51715 | 0.00071 | 0.80417 | 0.006126 | 4195.8703 | 4.9983 | 4.1959
0.51793 | 0.000713 | 0.80538 | 0.0061519 | 4213.5993 | 5.0542 | 4.2136
0.5187 | 0.000714 | 0.80658 | 0.0061605 | 4219.509 | 5.0684 | 4.2195
0.51946 | 0.000714 | 0.80776 | 0.0061605 | 4219.509 | 5.0063 | 4.2195
0.52024 | 0.000717 | 0.80897 | 0.0061864 | 4237.2381 | 5.076 | 4.2372
0.521 | 0.000717 | 0.81015 | 0.0061864 | 4237.2381 | 5.0207 | 4.2372
0.52176 | 0.000719 | 0.81134 | 0.0062036 | 4249.0574 | 5.0607 | 4.2491
0.52253 | 0.000719 | 0.81254 | 0.0062036 | 4249.0574 | 5.081 | 4.2491
0.5233 | 0.000719 | 0.81373 | 0.0062036 | 4249.0574 | 5.0546 | 4.2491
0.52406 | 0.000722 | 0.81491 | 0.0062295 | 4266.7864 | 5.032 | 4.2668
0.52481 | 0.000724 | 0.81609 | 0.0062468 | 4278.6058 | 5.0229 | 4.2786
0.52558 | 0.000722 | 0.81728 | 0.0062295 | 4266.7864 | 5.1093 | 4.2668
0.52635 | 0.000724 | 0.81848 | 0.0062468 | 4278.6058 | 5.1026 | 4.2786
0.52713 | 0.000726 | 0.81968 | 0.006264 | 4290.4251 | 5.1634 | 4.2904
0.5279 | 0.000726 | 0.82088 | 0.006264 | 4290.4251 | 5.1305 | 4.2904
0.52867 | 0.000728 | 0.82209 | 0.0062813 | 4302.2445 | 5.2043 | 4.3022
0.52946 | 0.000727 | 0.8233 | 0.0062726 | 4296.3348 | 5.228 | 4.2963
0.53023 | 0.000728 | 0.82451 | 0.0062813 | 4302.2445 | 5.1946 | 4.3022
0.53101 | 0.000729 | 0.82572 | 0.0062899 | 4308.1542 | 5.1883 | 4.3082
0.53177 | 0.000731 | 0.8269 | 0.0063072 | 4319.9735 | 5.0984 | 4.32
0.53254 | 0.000733 | 0.82811 | 0.0063244 | 4331.7929 | 5.22 | 4.3318
0.5333 | 0.000735 | 0.82928 | 0.0063417 | 4343.6122 | 5.1061 | 4.3436
0.53408 | 0.000734 | 0.83049 | 0.006333 | 4337.7026 | 5.2378 | 4.3377
0.53483 | 0.000734 | 0.83167 | 0.006333 | 4337.7026 | 5.1128 | 4.3377
0.53562 | 0.000737 | 0.83289 | 0.0063589 | 4355.4316 | 5.3193 | 4.3554
0.53639 | 0.000736 | 0.83409 | 0.0063503 | 4349.5219 | 5.2317 | 4.3495
0.53717 | 0.000738 | 0.8353 | 0.0063676 | 4361.3413 | 5.2421 | 4.3613
0.53793 | 0.000739 | 0.83648 | 0.0063762 | 4367.2509 | 5.1577 | 4.3673
0.53869 | 0.000742 | 0.83766 | 0.0064021 | 4384.98 | 5.1717 | 4.385
0.53945 | 0.000743 | 0.83885 | 0.0064107 | 4390.8896 | 5.2198 | 4.3909
0.54024 | 0.000745 | 0.84007 | 0.006428 | 4402.709 | 5.3397 | 4.4027
0.54101 | 0.000743 | 0.84127 | 0.0064107 | 4390.8896 | 5.2919 | 4.3909
0.54179 | 0.000746 | 0.84248 | 0.0064366 | 4408.6187 | 5.3228 | 4.4086
0.54256 | 0.000747 | 0.84368 | 0.0064452 | 4414.5283 | 5.2959 | 4.4145
0.54334 | 0.000749 | 0.8449 | 0.0064625 | 4426.3477 | 5.389 | 4.4263
0.54411 | 0.000749 | 0.8461 | 0.0064625 | 4426.3477 | 5.3068 | 4.4263
0.54488 | 0.000751 | 0.84729 | 0.0064797 | 4438.1671 | 5.307 | 4.4382
0.54565 | 0.000752 | 0.84848 | 0.0064884 | 4444.0767 | 5.2554 | 4.4441
0.54642 | 0.000751 | 0.84969 | 0.0064797 | 4438.1671 | 5.3797 | 4.4382
0.5472 | 0.000755 | 0.85089 | 0.0065142 | 4461.8058 | 5.349 | 4.4618
0.54796 | 0.000755 | 0.85208 | 0.0065142 | 4461.8058 | 5.3215 | 4.4618
0.54875 | 0.000756 | 0.8533 | 0.0065229 | 4467.7154 | 5.4431 | 4.4677
0.54952 | 0.000756 | 0.8545 | 0.0065229 | 4467.7154 | 5.3564 | 4.4677
0.55029 | 0.000756 | 0.8557 | 0.0065229 | 4467.7154 | 5.3633 | 4.4677
0.55106 | 0.000758 | 0.8569 | 0.0065401 | 4479.5348 | 5.3635 | 4.4795
0.55183 | 0.000756 | 0.85809 | 0.0065229 | 4467.7154 | 5.3217 | 4.4677
0.55259 | 0.000761 | 0.85928 | 0.006566 | 4497.2638 | 5.3462 | 4.4973
0.55337 | 0.000761 | 0.86048 | 0.006566 | 4497.2638 | 5.3988 | 4.4973
0.55413 | 0.00076 | 0.86167 | 0.0065574 | 4491.3541 | 5.3323 | 4.4914
0.5549 | 0.000763 | 0.86287 | 0.0065833 | 4509.0832 | 5.4163 | 4.5091
0.55566 | 0.000762 | 0.86406 | 0.0065746 | 4503.1735 | 5.3323 | 4.5032
0.55644 | 0.000766 | 0.86526 | 0.0066091 | 4526.8122 | 5.4201 | 4.5268
0.55721 | 0.000767 | 0.86646 | 0.0066178 | 4532.7219 | 5.4237 | 4.5327
0.55798 | 0.000769 | 0.86766 | 0.006635 | 4544.5412 | 5.4696 | 4.5445
0.55876 | 0.000769 | 0.86887 | 0.006635 | 4544.5412 | 5.5191 | 4.5445
0.55953 | 0.00077 | 0.87007 | 0.0066437 | 4550.4509 | 5.452 | 4.5505
0.56031 | 0.00077 | 0.87128 | 0.0066437 | 4550.4509 | 5.4697 | 4.5505
0.56108 | 0.000771 | 0.87247 | 0.0066523 | 4556.3606 | 5.4591 | 4.5564
0.56185 | 0.000773 | 0.87367 | 0.0066695 | 4568.1799 | 5.4697 | 4.5682
0.56262 | 0.000772 | 0.87487 | 0.0066609 | 4562.2703 | 5.452 | 4.5623
0.56338 | 0.000775 | 0.87606 | 0.0066868 | 4579.9993 | 5.4448 | 4.58
0.56416 | 0.000776 | 0.87726 | 0.0066954 | 4585.909 | 5.523 | 4.5859
0.56493 | 0.000777 | 0.87846 | 0.0067041 | 4591.8186 | 5.4802 | 4.5918
0.56568 | 0.000778 | 0.87964 | 0.0067127 | 4597.7283 | 5.4301 | 4.5977
0.56645 | 0.000781 | 0.88083 | 0.0067386 | 4615.4573 | 5.5014 | 4.6155
0.56722 | 0.000781 | 0.88202 | 0.0067386 | 4615.4573 | 5.4689 | 4.6155
0.568 | 0.000781 | 0.88323 | 0.0067386 | 4615.4573 | 5.6053 | 4.6155
0.56878 | 0.000784 | 0.88445 | 0.0067645 | 4633.1864 | 5.6448 | 4.6332
0.56956 | 0.000782 | 0.88567 | 0.0067472 | 4621.367 | 5.6412 | 4.6214
0.57033 | 0.000786 | 0.88686 | 0.0067817 | 4645.0057 | 5.5043 | 4.645
0.57108 | 0.000786 | 0.88804 | 0.0067817 | 4645.0057 | 5.4606 | 4.645
0.57185 | 0.000786 | 0.88923 | 0.0067817 | 4645.0057 | 5.54 | 4.645
0.57262 | 0.000789 | 0.89042 | 0.0068076 | 4662.7348 | 5.5361 | 4.6627
0.57338 | 0.000789 | 0.89161 | 0.0068076 | 4662.7348 | 5.5467 | 4.6627
0.57415 | 0.000791 | 0.89281 | 0.0068248 | 4674.5541 | 5.6045 | 4.6746
0.57494 | 0.00079 | 0.89403 | 0.0068162 | 4668.6444 | 5.6952 | 4.6686
0.57572 | 0.00079 | 0.89524 | 0.0068162 | 4668.6444 | 5.6699 | 4.6686
0.57649 | 0.00079 | 0.89645 | 0.0068162 | 4668.6444 | 5.6263 | 4.6686
0.57727 | 0.000793 | 0.89766 | 0.0068421 | 4686.3735 | 5.6661 | 4.6864
0.57805 | 0.000794 | 0.89886 | 0.0068507 | 4692.2831 | 5.6294 | 4.6923 | 0.9 | 4692.2831
0.57881 | 0.000794 | 0.90005 | 0.0068507 | 4692.2831 | 5.5891 | 4.6923
0.57959 | 0.000796 | 0.90126 | 0.006868 | 4704.1025 | 5.6984 | 4.7041
0.58036 | 0.0008 | 0.90246 | 0.0069025 | 4727.7412 | 5.6393 | 4.7277
0.58113 | 0.000799 | 0.90365 | 0.0068939 | 4721.8315 | 5.6205 | 4.7218
0.58188 | 0.000802 | 0.90483 | 0.0069198 | 4739.5606 | 5.576 | 4.7396
0.58267 | 0.000804 | 0.90605 | 0.006937 | 4751.3799 | 5.8001 | 4.7514
0.58344 | 0.000806 | 0.90725 | 0.0069543 | 4763.1993 | 5.7183 | 4.7632
0.58421 | 0.000803 | 0.90844 | 0.0069284 | 4745.4702 | 5.6556 | 4.7455
0.58497 | 0.000807 | 0.90963 | 0.0069629 | 4769.1089 | 5.6739 | 4.7691
0.58575 | 0.000809 | 0.91085 | 0.0069802 | 4780.9283 | 5.7916 | 4.7809
0.58652 | 0.000809 | 0.91204 | 0.0069802 | 4780.9283 | 5.6947 | 4.7809
0.58729 | 0.000808 | 0.91323 | 0.0069715 | 4775.0186 | 5.7135 | 4.775
0.58807 | 0.000812 | 0.91444 | 0.007006 | 4798.6573 | 5.7836 | 4.7987
0.58883 | 0.000814 | 0.91564 | 0.0070233 | 4810.4767 | 5.7453 | 4.8105
0.58961 | 0.000815 | 0.91684 | 0.0070319 | 4816.3864 | 5.7783 | 4.8164
0.59038 | 0.000814 | 0.91804 | 0.0070233 | 4810.4767 | 5.7783 | 4.8105
0.59115 | 0.000817 | 0.91923 | 0.0070492 | 4828.2057 | 5.7555 | 4.8282
0.59191 | 0.000817 | 0.92042 | 0.0070492 | 4828.2057 | 5.721 | 4.8282
0.59269 | 0.000819 | 0.92163 | 0.0070664 | 4840.0251 | 5.8332 | 4.84
0.59346 | 0.000821 | 0.92284 | 0.0070837 | 4851.8444 | 5.8701 | 4.8518
0.59425 | 0.000822 | 0.92405 | 0.0070923 | 4857.7541 | 5.9035 | 4.8578
0.59501 | 0.000822 | 0.92524 | 0.0070923 | 4857.7541 | 5.7862 | 4.8578
0.59578 | 0.00082 | 0.92644 | 0.0070751 | 4845.9347 | 5.8094 | 4.8459
0.59655 | 0.000824 | 0.92764 | 0.0071096 | 4869.5734 | 5.8315 | 4.8696
0.59733 | 0.000826 | 0.92885 | 0.0071268 | 4881.3928 | 5.8756 | 4.8814
0.59808 | 0.000825 | 0.93002 | 0.0071182 | 4875.4831 | 5.7274 | 4.8755
0.59884 | 0.000826 | 0.9312 | 0.0071268 | 4881.3928 | 5.7653 | 4.8814
0.5996 | 0.000828 | 0.93238 | 0.0071441 | 4893.2121 | 5.7454 | 4.8932
0.60037 | 0.000829 | 0.93358 | 0.0071527 | 4899.1218 | 5.87 | 4.8991
0.60114 | 0.000827 | 0.93477 | 0.0071355 | 4887.3025 | 5.8437 | 4.8873
0.60191 | 0.00083 | 0.93597 | 0.0071613 | 4905.0315 | 5.8624 | 4.905
0.60267 | 0.000831 | 0.93714 | 0.00717 | 4910.9412 | 5.7697 | 4.9109
0.60344 | 0.000831 | 0.93835 | 0.00717 | 4910.9412 | 5.9336 | 4.9109
0.60422 | 0.000831 | 0.93956 | 0.00717 | 4910.9412 | 5.9488 | 4.9109
0.60499 | 0.000833 | 0.94076 | 0.0071872 | 4922.7605 | 5.8872 | 4.9228
0.60576 | 0.000836 | 0.94196 | 0.0072131 | 4940.4896 | 5.9125 | 4.9405
0.60653 | 0.000838 | 0.94315 | 0.0072304 | 4952.3089 | 5.8918 | 4.9523
0.60732 | 0.000837 | 0.94438 | 0.0072217 | 4946.3992 | 6.0646 | 4.9464
0.60809 | 0.000837 | 0.94559 | 0.0072217 | 4946.3992 | 5.9841 | 4.9464
0.60888 | 0.000837 | 0.94681 | 0.0072217 | 4946.3992 | 6.0303 | 4.9464
0.60965 | 0.000841 | 0.94801 | 0.0072563 | 4970.0379 | 5.9521 | 4.97
0.61042 | 0.000841 | 0.9492 | 0.0072563 | 4970.0379 | 5.9431 | 4.97
0.61118 | 0.000845 | 0.95038 | 0.0072908 | 4993.6766 | 5.8798 | 4.9937
0.61196 | 0.000843 | 0.95159 | 0.0072735 | 4981.8573 | 6.0419 | 4.9819
0.61272 | 0.000844 | 0.95277 | 0.0072821 | 4987.767 | 5.8911 | 4.9878
0.61348 | 0.000846 | 0.95396 | 0.0072994 | 4999.5863 | 5.9248 | 4.9996
0.61426 | 0.000844 | 0.95518 | 0.0072821 | 4987.767 | 6.0801 | 4.9878
0.61504 | 0.000848 | 0.95639 | 0.0073167 | 5011.4057 | 6.0329 | 5.0114
0.61581 | 0.000848 | 0.95758 | 0.0073167 | 5011.4057 | 5.9692 | 5.0114
0.61658 | 0.00085 | 0.95878 | 0.0073339 | 5023.225 | 6.0231 | 5.0232
0.61735 | 0.000854 | 0.95998 | 0.0073684 | 5046.8637 | 6.0444 | 5.0469
0.61812 | 0.000854 | 0.96117 | 0.0073684 | 5046.8637 | 6.0272 | 5.0469
0.61889 | 0.000854 | 0.96237 | 0.0073684 | 5046.8637 | 6.0507 | 5.0469
0.61966 | 0.000854 | 0.96357 | 0.0073684 | 5046.8637 | 6.035 | 5.0469
0.62043 | 0.000856 | 0.96477 | 0.0073857 | 5058.6831 | 6.0578 | 5.0587
0.62119 | 0.000857 | 0.96594 | 0.0073943 | 5064.5928 | 5.9661 | 5.0646
0.62195 | 0.00086 | 0.96714 | 0.0074202 | 5082.3218 | 6.0589 | 5.0823
0.62273 | 0.000859 | 0.96835 | 0.0074116 | 5076.4121 | 6.1292 | 5.0764
0.6235 | 0.000861 | 0.96953 | 0.0074288 | 5088.2315 | 6.0458 | 5.0882
0.62427 | 0.000861 | 0.97073 | 0.0074288 | 5088.2315 | 6.1003 | 5.0882
0.62505 | 0.000864 | 0.97195 | 0.0074547 | 5105.9605 | 6.1981 | 5.106
0.62582 | 0.000865 | 0.97315 | 0.0074633 | 5111.8702 | 6.1489 | 5.1119
0.62659 | 0.000864 | 0.97435 | 0.0074547 | 5105.9605 | 6.1251 | 5.106
0.62736 | 0.000866 | 0.97555 | 0.007472 | 5117.7799 | 6.1207 | 5.1178
0.62813 | 0.000866 | 0.97675 | 0.007472 | 5117.7799 | 6.1278 | 5.1178
0.62892 | 0.000869 | 0.97796 | 0.0074978 | 5135.5089 | 6.2341 | 5.1355
0.62968 | 0.000869 | 0.97915 | 0.0074978 | 5135.5089 | 6.1171 | 5.1355
0.63045 | 0.000869 | 0.98035 | 0.0074978 | 5135.5089 | 6.165 | 5.1355
0.63121 | 0.000871 | 0.98153 | 0.0075151 | 5147.3282 | 6.0521 | 5.1473
0.63199 | 0.000872 | 0.98274 | 0.0075237 | 5153.2379 | 6.2388 | 5.1532
0.63275 | 0.000872 | 0.98393 | 0.0075237 | 5153.2379 | 6.1302 | 5.1532
0.63353 | 0.000875 | 0.98514 | 0.0075496 | 5170.9669 | 6.213 | 5.171
0.63429 | 0.000876 | 0.98633 | 0.0075582 | 5176.8766 | 6.1628 | 5.1769
0.63506 | 0.000879 | 0.98752 | 0.0075841 | 5194.6056 | 6.1688 | 5.1946
0.63583 | 0.000879 | 0.98872 | 0.0075841 | 5194.6056 | 6.2521 | 5.1946
0.6366 | 0.00088 | 0.98991 | 0.0075928 | 5200.5153 | 6.191 | 5.2005
0.63737 | 0.000878 | 0.99111 | 0.0075755 | 5188.696 | 6.2278 | 5.1887
0.63815 | 0.00088 | 0.99232 | 0.0075928 | 5200.5153 | 6.2925 | 5.2005
0.63892 | 0.000882 | 0.99351 | 0.00761 | 5212.3347 | 6.2096 | 5.2123
0.6397 | 0.000883 | 0.99473 | 0.0076186 | 5218.2444 | 6.3256 | 5.2182
0.64046 | 0.000886 | 0.99592 | 0.0076445 | 5235.9734 | 6.2099 | 5.236
0.64119 | 0.000884 | 0.99706 | 0.0076273 | 5224.154 | 5.9694 | 5.2242
0.64166 | 0.000888 | 0.99779 | 0.0076618 | 5247.7927 | 3.8267 | 5.2478
0.64184 | 0.000888 | 0.99807 | 0.0076618 | 5247.7927 | 1.477 | 5.2478
0.64187 | 0.000886 | 0.9981 | 0.0076445 | 5235.9734 | 0.18748 | 5.236
0.64184 | 0.000887 | 0.99806 | 0.0076531 | 5241.8831 | -0.25254 | 5.2419
0.64177 | 0.000886 | 0.99796 | 0.0076445 | 5235.9734 | -0.52952 | 5.236
0.6417 | 0.000887 | 0.99784 | 0.0076531 | 5241.8831 | -0.61099 | 5.2419
0.64162 | 0.000885 | 0.99772 | 0.0076359 | 5230.0637 | -0.62693 | 5.2301
0.64155 | 0.000884 | 0.99761 | 0.0076273 | 5224.154 | -0.54459 | 5.2242
0.64149 | 0.000887 | 0.99752 | 0.0076531 | 5241.8831 | -0.50452 | 5.2419
0.64143 | 0.000886 | 0.99743 | 0.0076445 | 5235.9734 | -0.48879 | 5.236
0.64137 | 0.000885 | 0.99733 | 0.0076359 | 5230.0637 | -0.48824 | 5.2301
0.64132 | 0.000884 | 0.99726 | 0.0076273 | 5224.154 | -0.39015 | 5.2242
0.64129 | 0.000884 | 0.9972 | 0.0076273 | 5224.154 | -0.29245 | 5.2242
0.64126 | 0.000886 | 0.99715 | 0.0076445 | 5235.9734 | -0.25212 | 5.236
0.64122 | 0.000884 | 0.99709 | 0.0076273 | 5224.154 | -0.30904 | 5.2242
0.64119 | 0.000883 | 0.99706 | 0.0076186 | 5218.2444 | -0.20297 | 5.2182
0.64117 | 0.000884 | 0.99702 | 0.0076273 | 5224.154 | -0.19486 | 5.2242
0.64114 | 0.000884 | 0.99698 | 0.0076273 | 5224.154 | -0.19497 | 5.2242
0.64113 | 0.000883 | 0.99696 | 0.0076186 | 5218.2444 | -0.1299 | 5.2182
0.6411 | 0.000885 | 0.99691 | 0.0076359 | 5230.0637 | -0.21934 | 5.2301
0.64109 | 0.000883 | 0.99689 | 0.0076186 | 5218.2444 | -0.097483 | 5.2182
0.64108 | 0.000883 | 0.99688 | 0.0076186 | 5218.2444 | -0.064915 | 5.2182
0.64107 | 0.000884 | 0.99686 | 0.0076273 | 5224.154 | -0.11367 | 5.2242
0.64106 | 0.000883 | 0.99685 | 0.0076186 | 5218.2444 | -0.08119 | 5.2182
0.64104 | 0.000881 | 0.99682 | 0.0076014 | 5206.425 | -0.13779 | 5.2064
0.64103 | 0.000882 | 0.99681 | 0.00761 | 5212.3347 | -0.064805 | 5.2123
0.64104 | 0.000883 | 0.99681 | 0.0076186 | 5218.2444 | 0.01622 | 5.2182
0.64102 | 0.000882 | 0.99679 | 0.00761 | 5212.3347 | -0.081098 | 5.2123
0.64101 | 0.000881 | 0.99677 | 0.0076014 | 5206.425 | -0.10531 | 5.2064
0.64101 | 0.000881 | 0.99677 | 0.0076014 | 5206.425 | -0.04048 | 5.2064
0.64101 | 0.000881 | 0.99676 | 0.0076014 | 5206.425 | -0.008096 | 5.2064
0.641 | 0.000883 | 0.99675 | 0.0076186 | 5218.2444 | -0.072947 | 5.2182
0.64099 | 0.000881 | 0.99674 | 0.0076014 | 5206.425 | -0.032421 | 5.2064
0.641 | 0.000885 | 0.99675 | 0.0076359 | 5230.0637 | 0.032457 | 5.2301
0.64099 | 0.000884 | 0.99674 | 0.0076273 | 5224.154 | -0.040641 | 5.2242
0.64099 | 0.00088 | 0.99673 | 0.0075928 | 5200.5153 | -0.056736 | 5.2005
0.64099 | 0.000882 | 0.99675 | 0.00761 | 5212.3347 | 0.072864 | 5.2123
0.64099 | 0.00088 | 0.99674 | 0.0075928 | 5200.5153 | -0.04048 | 5.2005
0.64098 | 0.000884 | 0.99673 | 0.0076273 | 5224.154 | -0.048631 | 5.2242
0.64098 | 0.000882 | 0.99673 | 0.00761 | 5212.3347 | 0.0081144 | 5.2123
0.64098 | 0.000881 | 0.99672 | 0.0076014 | 5206.425 | -0.040503 | 5.2064
0.64098 | 0.000883 | 0.99673 | 0.0076186 | 5218.2444 | 0.032421 | 5.2182
0.64098 | 0.000884 | 0.99672 | 0.0076273 | 5224.154 | -0.024357 | 5.2242
0.64098 | 0.000884 | 0.99672 | 0.0076273 | 5224.154 | -0.024371 | 5.2242
0.64098 | 0.000882 | 0.99672 | 0.00761 | 5212.3347 | 0 | 5.2123
0.64097 | 0.000883 | 0.99672 | 0.0076186 | 5218.2444 | -0.01622 | 5.2182
0.64097 | 0.000886 | 0.99671 | 0.0076445 | 5235.9734 | -0.032513 | 5.236
0.64097 | 0.000883 | 0.99671 | 0.0076186 | 5218.2444 | 0.0081282 | 5.2182
0.64097 | 0.000882 | 0.9967 | 0.00761 | 5212.3347 | -0.040549 | 5.2123
0.64097 | 0.000882 | 0.99671 | 0.00761 | 5212.3347 | 0.048631 | 5.2123
0.64097 | 0.000882 | 0.99671 | 0.00761 | 5212.3347 | -0.0081052 | 5.2123
0.64098 | 0.00088 | 0.99672 | 0.0075928 | 5200.5153 | 0.048576 | 5.2005
0.64097 | 0.000882 | 0.99671 | 0.00761 | 5212.3347 | -0.048576 | 5.2123
0.64097 | 0.000884 | 0.99672 | 0.0076273 | 5224.154 | 0.024343 | 5.2242
0.64097 | 0.000883 | 0.99671 | 0.0076186 | 5218.2444 | -0.016238 | 5.2182
0.64097 | 0.000885 | 0.99671 | 0.0076359 | 5230.0637 | -0.040618 | 5.2301
0.64096 | 0.000885 | 0.9967 | 0.0076359 | 5230.0637 | -0.040664 | 5.2301
0.64077 | 0.000883 | 0.99641 | 0.0076186 | 5218.2444 | -1.5272 | 5.2182
0.64023 | 0.000881 | 0.99555 | 0.0076014 | 5206.425 | -4.4416 | 5.2064
0.63947 | 0.000879 | 0.99438 | 0.0075841 | 5194.6056 | -6.0974 | 5.1946
0.63864 | 0.000877 | 0.99309 | 0.0075669 | 5182.7863 | -6.7129 | 5.1828
0.6378 | 0.000875 | 0.99178 | 0.0075496 | 5170.9669 | -6.7459 | 5.171
0.63695 | 0.000873 | 0.99046 | 0.0075324 | 5159.1476 | -6.843 | 5.1591
0.6361 | 0.000867 | 0.98914 | 0.0074806 | 5123.6895 | -6.7797 | 5.1237
0.63528 | 0.000866 | 0.98786 | 0.007472 | 5117.7799 | -6.5772 | 5.1178
0.63445 | 0.000866 | 0.98657 | 0.007472 | 5117.7799 | -6.6053 | 5.1178
0.63362 | 0.000865 | 0.98529 | 0.0074633 | 5111.8702 | -6.5378 | 5.1119
0.63283 | 0.000863 | 0.98405 | 0.0074461 | 5100.0508 | -6.328 | 5.1001
0.63202 | 0.000859 | 0.98278 | 0.0074116 | 5076.4121 | -6.4247 | 5.0764
0.63122 | 0.000859 | 0.98155 | 0.0074116 | 5076.4121 | -6.2835 | 5.0764
0.63041 | 0.000858 | 0.9803 | 0.0074029 | 5070.5024 | -6.3508 | 5.0705
0.62962 | 0.000855 | 0.97905 | 0.007377 | 5052.7734 | -6.2888 | 5.0528
0.62882 | 0.000852 | 0.97782 | 0.0073512 | 5035.0444 | -6.204 | 5.035
0.62804 | 0.000853 | 0.9766 | 0.0073598 | 5040.9541 | -6.1654 | 5.041
0.62725 | 0.00085 | 0.97537 | 0.0073339 | 5023.225 | -6.1817 | 5.0232
0.62646 | 0.000847 | 0.97415 | 0.007308 | 5005.496 | -6.1443 | 5.0055
0.62567 | 0.000848 | 0.97292 | 0.0073167 | 5011.4057 | -6.1215 | 5.0114
0.62489 | 0.000847 | 0.9717 | 0.007308 | 5005.496 | -6.1137 | 5.0055
0.62411 | 0.000844 | 0.97048 | 0.0072821 | 4987.767 | -6.0915 | 4.9878
0.62333 | 0.000843 | 0.96927 | 0.0072735 | 4981.8573 | -6.0461 | 4.9819
0.62254 | 0.00084 | 0.96805 | 0.0072476 | 4964.1283 | -6.0472 | 4.9641
0.62176 | 0.00084 | 0.96684 | 0.0072476 | 4964.1283 | -6.0133 | 4.9641
0.62099 | 0.000838 | 0.96563 | 0.0072304 | 4952.3089 | -5.9907 | 4.9523
0.6202 | 0.000836 | 0.96442 | 0.0072131 | 4940.4896 | -6.0226 | 4.9405
0.61943 | 0.000836 | 0.96321 | 0.0072131 | 4940.4896 | -5.977 | 4.9405
0.61865 | 0.000832 | 0.962 | 0.0071786 | 4916.8509 | -5.9473 | 4.9169
0.61789 | 0.000831 | 0.96081 | 0.00717 | 4910.9412 | -5.8454 | 4.9109
0.6171 | 0.000828 | 0.95959 | 0.0071441 | 4893.2121 | -5.9762 | 4.8932
0.61631 | 0.000825 | 0.95837 | 0.0071182 | 4875.4831 | -5.985 | 4.8755
0.61554 | 0.000824 | 0.95716 | 0.0071096 | 4869.5734 | -5.8872 | 4.8696
0.61475 | 0.000822 | 0.95594 | 0.0070923 | 4857.7541 | -5.9294 | 4.8578
0.61399 | 0.000821 | 0.95475 | 0.0070837 | 4851.8444 | -5.7902 | 4.8518
0.61324 | 0.000821 | 0.95358 | 0.0070837 | 4851.8444 | -5.6509 | 4.8518
0.61246 | 0.000818 | 0.95238 | 0.0070578 | 4834.1154 | -5.8289 | 4.8341
0.61169 | 0.000816 | 0.95117 | 0.0070406 | 4822.296 | -5.8261 | 4.8223
0.61092 | 0.000817 | 0.94998 | 0.0070492 | 4828.2057 | -5.7325 | 4.8282
0.61015 | 0.000813 | 0.94878 | 0.0070147 | 4804.567 | -5.8118 | 4.8046
0.60937 | 0.000812 | 0.94756 | 0.007006 | 4798.6573 | -5.8239 | 4.7987
0.6086 | 0.000812 | 0.94637 | 0.007006 | 4798.6573 | -5.7233 | 4.7987
0.60782 | 0.000813 | 0.94516 | 0.0070147 | 4804.567 | -5.8089 | 4.8046
0.60706 | 0.000809 | 0.94398 | 0.0069802 | 4780.9283 | -5.6417 | 4.7809
0.60628 | 0.000807 | 0.94277 | 0.0069629 | 4769.1089 | -5.7842 | 4.7691
0.60552 | 0.000806 | 0.94158 | 0.0069543 | 4763.1993 | -5.6771 | 4.7632
0.60475 | 0.000804 | 0.94038 | 0.006937 | 4751.3799 | -5.6961 | 4.7514
0.60398 | 0.000802 | 0.93919 | 0.0069198 | 4739.5606 | -5.6599 | 4.7396
0.60322 | 0.000803 | 0.938 | 0.0069284 | 4745.4702 | -5.6342 | 4.7455
0.60245 | 0.000799 | 0.93681 | 0.0068939 | 4721.8315 | -5.631 | 4.7218
0.60167 | 0.000798 | 0.9356 | 0.0068852 | 4715.9219 | -5.7382 | 4.7159
0.6009 | 0.000796 | 0.93439 | 0.006868 | 4704.1025 | -5.6688 | 4.7041
0.60012 | 0.000796 | 0.93318 | 0.006868 | 4704.1025 | -5.6983 | 4.7041
0.59935 | 0.000795 | 0.93198 | 0.0068594 | 4698.1928 | -5.6509 | 4.6982
0.59857 | 0.000793 | 0.93077 | 0.0068421 | 4686.3735 | -5.6767 | 4.6864
0.59779 | 0.000791 | 0.92957 | 0.0068248 | 4674.5541 | -5.626 | 4.6746
0.59704 | 0.000791 | 0.9284 | 0.0068248 | 4674.5541 | -5.4517 | 4.6746
0.59628 | 0.000791 | 0.92721 | 0.0068248 | 4674.5541 | -5.5607 | 4.6746
0.59551 | 0.000788 | 0.92602 | 0.006799 | 4656.8251 | -5.5647 | 4.6568
0.59474 | 0.000788 | 0.92482 | 0.006799 | 4656.8251 | -5.5758 | 4.6568
0.59398 | 0.000786 | 0.92364 | 0.0067817 | 4645.0057 | -5.5254 | 4.645
0.59321 | 0.000785 | 0.92244 | 0.0067731 | 4639.0961 | -5.5365 | 4.6391
0.59244 | 0.000783 | 0.92124 | 0.0067558 | 4627.2767 | -5.5764 | 4.6273
0.59167 | 0.000782 | 0.92005 | 0.0067472 | 4621.367 | -5.5082 | 4.6214
0.59089 | 0.00078 | 0.91883 | 0.0067299 | 4609.5477 | -5.6196 | 4.6095
0.59011 | 0.000782 | 0.91763 | 0.0067472 | 4621.367 | -5.5622 | 4.6214
0.58934 | 0.000778 | 0.91643 | 0.0067127 | 4597.7283 | -5.5121 | 4.5977
0.58857 | 0.000779 | 0.91523 | 0.0067213 | 4603.638 | -5.5086 | 4.6036
0.58781 | 0.000775 | 0.91404 | 0.0066868 | 4579.9993 | -5.4837 | 4.58
0.58703 | 0.000775 | 0.91283 | 0.0066868 | 4579.9993 | -5.5195 | 4.58
0.58626 | 0.000775 | 0.91164 | 0.0066868 | 4579.9993 | -5.4696 | 4.58
0.58549 | 0.000774 | 0.91044 | 0.0066782 | 4574.0896 | -5.4661 | 4.5741
0.58472 | 0.000772 | 0.90925 | 0.0066609 | 4562.2703 | -5.4768 | 4.5623
0.58394 | 0.000771 | 0.90803 | 0.0066523 | 4556.3606 | -5.5654 | 4.5564
0.58315 | 0.000769 | 0.9068 | 0.006635 | 4544.5412 | -5.5829 | 4.5445
0.58239 | 0.000767 | 0.90561 | 0.0066178 | 4532.7219 | -5.392 | 4.5327
0.58161 | 0.000769 | 0.9044 | 0.006635 | 4544.5412 | -5.4978 | 4.5445
0.58083 | 0.000768 | 0.9032 | 0.0066264 | 4538.6316 | -5.4661 | 4.5386
0.58007 | 0.000766 | 0.90201 | 0.0066091 | 4526.8122 | -5.3709 | 4.5268
0.57931 | 0.000764 | 0.90083 | 0.0065919 | 4514.9928 | -5.3498 | 4.515 | 0.9 | 4502.7627
0.57854 | 0.000761 | 0.89963 | 0.006566 | 4497.2638 | -5.4024 | 4.4973
0.57778 | 0.000761 | 0.89844 | 0.006566 | 4497.2638 | -5.3428 | 4.4973
0.57699 | 0.000762 | 0.89723 | 0.0065746 | 4503.1735 | -5.4653 | 4.5032
0.57623 | 0.000759 | 0.89603 | 0.0065487 | 4485.4445 | -5.3673 | 4.4854
0.57546 | 0.000758 | 0.89484 | 0.0065401 | 4479.5348 | -5.3462 | 4.4795
0.57468 | 0.000757 | 0.89363 | 0.0065315 | 4473.6251 | -5.4157 | 4.4736
0.57392 | 0.000756 | 0.89245 | 0.0065229 | 4467.7154 | -5.2904 | 4.4677
0.57314 | 0.000752 | 0.89124 | 0.0064884 | 4444.0767 | -5.3907 | 4.4441
0.57238 | 0.000753 | 0.89004 | 0.006497 | 4449.9864 | -5.297 | 4.45
0.57161 | 0.000753 | 0.88885 | 0.006497 | 4449.9864 | -5.3144 | 4.45
0.57083 | 0.00075 | 0.88764 | 0.0064711 | 4432.2574 | -5.3728 | 4.4323
0.57004 | 0.000749 | 0.88642 | 0.0064625 | 4426.3477 | -5.4205 | 4.4263
0.56927 | 0.00075 | 0.88521 | 0.0064711 | 4432.2574 | -5.331 | 4.4323
0.5685 | 0.000748 | 0.88402 | 0.0064538 | 4420.438 | -5.2861 | 4.4204
0.56774 | 0.000746 | 0.88283 | 0.0064366 | 4408.6187 | -5.2445 | 4.4086
0.56698 | 0.000746 | 0.88165 | 0.0064366 | 4408.6187 | -5.2238 | 4.4086
0.56621 | 0.000743 | 0.88046 | 0.0064107 | 4390.8896 | -5.227 | 4.3909
0.56545 | 0.000742 | 0.87927 | 0.0064021 | 4384.98 | -5.1993 | 4.385
0.56467 | 0.00074 | 0.87807 | 0.0063848 | 4373.1606 | -5.2773 | 4.3732
0.56389 | 0.00074 | 0.87685 | 0.0063848 | 4373.1606 | -5.3314 | 4.3732
0.56311 | 0.000738 | 0.87563 | 0.0063676 | 4361.3413 | -5.3106 | 4.3613
0.56234 | 0.000735 | 0.87444 | 0.0063417 | 4343.6122 | -5.1844 | 4.3436
0.56156 | 0.000735 | 0.87323 | 0.0063417 | 4343.6122 | -5.2819 | 4.3436
0.56079 | 0.000734 | 0.87203 | 0.006333 | 4337.7026 | -5.1905 | 4.3377
0.56002 | 0.00073 | 0.87083 | 0.0062985 | 4314.0638 | -5.2065 | 4.3141
0.55925 | 0.00073 | 0.86963 | 0.0062985 | 4314.0638 | -5.152 | 4.3141
0.55849 | 0.000729 | 0.86845 | 0.0062899 | 4308.1542 | -5.115 | 4.3082
0.55771 | 0.000726 | 0.86724 | 0.006264 | 4290.4251 | -5.1745 | 4.2904
0.55695 | 0.000725 | 0.86606 | 0.0062554 | 4284.5155 | -5.0603 | 4.2845
0.55618 | 0.000727 | 0.86486 | 0.0062726 | 4296.3348 | -5.1438 | 4.2963
0.5554 | 0.000726 | 0.86365 | 0.006264 | 4290.4251 | -5.2275 | 4.2904
0.55463 | 0.000724 | 0.86245 | 0.0062468 | 4278.6058 | -5.1101 | 4.2786
0.55386 | 0.000723 | 0.86125 | 0.0062381 | 4272.6961 | -5.1593 | 4.2727
0.55309 | 0.000723 | 0.86005 | 0.0062381 | 4272.6961 | -5.1093 | 4.2727
0.55231 | 0.000722 | 0.85885 | 0.0062295 | 4266.7864 | -5.1323 | 4.2668
0.55153 | 0.000719 | 0.85763 | 0.0062036 | 4249.0574 | -5.1909 | 4.2491
0.55075 | 0.000717 | 0.85641 | 0.0061864 | 4237.2381 | -5.1597 | 4.2372
0.54998 | 0.000717 | 0.85522 | 0.0061864 | 4237.2381 | -5.0603 | 4.2372
0.5492 | 0.000717 | 0.85401 | 0.0061864 | 4237.2381 | -5.1196 | 4.2372
0.54843 | 0.000714 | 0.85281 | 0.0061605 | 4219.509 | -5.0628 | 4.2195
0.54767 | 0.000717 | 0.85163 | 0.0061864 | 4237.2381 | -5.0102 | 4.2372
0.54691 | 0.000714 | 0.85045 | 0.0061605 | 4219.509 | -4.9905 | 4.2195
0.54614 | 0.000711 | 0.84925 | 0.0061346 | 4201.78 | -5.0482 | 4.2018
0.54538 | 0.00071 | 0.84807 | 0.006126 | 4195.8703 | -4.9622 | 4.1959
0.5446 | 0.00071 | 0.84685 | 0.006126 | 4195.8703 | -5.1218 | 4.1959
0.54383 | 0.000708 | 0.84565 | 0.0061087 | 4184.051 | -5.0038 | 4.1841
0.54305 | 0.000705 | 0.84445 | 0.0060828 | 4166.3219 | -5.0381 | 4.1663
0.54228 | 0.000705 | 0.84325 | 0.0060828 | 4166.3219 | -4.9756 | 4.1663
0.54151 | 0.000703 | 0.84205 | 0.0060656 | 4154.5026 | -5.0138 | 4.1545
0.54073 | 0.000701 | 0.84084 | 0.0060483 | 4142.6832 | -5.0254 | 4.1427
0.53996 | 0.000701 | 0.83964 | 0.0060483 | 4142.6832 | -4.9345 | 4.1427
0.5392 | 0.000702 | 0.83845 | 0.0060569 | 4148.5929 | -4.9509 | 4.1486
0.53842 | 0.0007 | 0.83724 | 0.0060397 | 4136.7736 | -5.0118 | 4.1368
0.53765 | 0.000697 | 0.83604 | 0.0060138 | 4119.0445 | -4.9554 | 4.119
0.53688 | 0.000694 | 0.83486 | 0.0059879 | 4101.3155 | -4.8638 | 4.1013
0.53612 | 0.000693 | 0.83366 | 0.0059793 | 4095.4058 | -4.9072 | 4.0954
0.53535 | 0.000697 | 0.83246 | 0.0060138 | 4119.0445 | -4.905 | 4.119
0.53457 | 0.000693 | 0.83126 | 0.0059793 | 4095.4058 | -4.9433 | 4.0954
0.5338 | 0.000692 | 0.83006 | 0.0059707 | 4089.4961 | -4.9256 | 4.0895
0.53303 | 0.000688 | 0.82886 | 0.0059362 | 4065.8574 | -4.8634 | 4.0659
0.53226 | 0.000688 | 0.82767 | 0.0059362 | 4065.8574 | -4.8746 | 4.0659
0.5315 | 0.000687 | 0.82648 | 0.0059275 | 4059.9478 | -4.8079 | 4.0599
0.53072 | 0.000687 | 0.82528 | 0.0059275 | 4059.9478 | -4.8991 | 4.0599
0.52996 | 0.000686 | 0.82408 | 0.0059189 | 4054.0381 | -4.845 | 4.054
0.52918 | 0.000685 | 0.82288 | 0.0059103 | 4048.1284 | -4.8632 | 4.0481
0.52842 | 0.000687 | 0.82169 | 0.0059275 | 4059.9478 | -4.8163 | 4.0599
0.52765 | 0.000682 | 0.8205 | 0.0058844 | 4030.3994 | -4.8435 | 4.0304
0.52687 | 0.000682 | 0.81928 | 0.0058844 | 4030.3994 | -4.8947 | 4.0304
0.52609 | 0.000679 | 0.81808 | 0.0058585 | 4012.6703 | -4.8465 | 4.0127
0.52533 | 0.000678 | 0.81688 | 0.0058499 | 4006.7607 | -4.7948 | 4.0068
0.52455 | 0.000676 | 0.81568 | 0.0058326 | 3994.9413 | -4.8029 | 3.9949
0.52378 | 0.000672 | 0.81447 | 0.0057981 | 3971.3026 | -4.8125 | 3.9713
0.52301 | 0.000672 | 0.81327 | 0.0057981 | 3971.3026 | -4.7612 | 3.9713
0.52224 | 0.000672 | 0.81208 | 0.0057981 | 3971.3026 | -4.7365 | 3.9713
0.52148 | 0.00067 | 0.8109 | 0.0057808 | 3959.4833 | -4.6678 | 3.9595
0.52072 | 0.000672 | 0.80971 | 0.0057981 | 3971.3026 | -4.711 | 3.9713
0.51995 | 0.000669 | 0.80852 | 0.0057722 | 3953.5736 | -4.7321 | 3.9536
0.51918 | 0.00067 | 0.80732 | 0.0057808 | 3959.4833 | -4.762 | 3.9595
0.51841 | 0.000669 | 0.80613 | 0.0057722 | 3953.5736 | -4.7127 | 3.9536
0.51764 | 0.000664 | 0.80493 | 0.0057291 | 3924.0252 | -4.6977 | 3.924
0.51687 | 0.000663 | 0.80373 | 0.0057204 | 3918.1155 | -4.7193 | 3.9181
0.51609 | 0.000661 | 0.80252 | 0.0057032 | 3906.2962 | -4.7208 | 3.9063
0.51533 | 0.000663 | 0.80134 | 0.0057204 | 3918.1155 | -4.6113 | 3.9181
0.51457 | 0.00066 | 0.80015 | 0.0056946 | 3900.3865 | -4.6747 | 3.9004 | 0.8 | 3901.1236
0.5138 | 0.000661 | 0.79896 | 0.0057032 | 3906.2962 | -4.6494 | 3.9063
0.51303 | 0.000658 | 0.79776 | 0.0056773 | 3888.5671 | -4.6666 | 3.8886
0.51225 | 0.000656 | 0.79655 | 0.0056601 | 3876.7478 | -4.6791 | 3.8767
0.51149 | 0.000657 | 0.79536 | 0.0056687 | 3882.6575 | -4.6212 | 3.8827
0.51073 | 0.000652 | 0.79419 | 0.0056255 | 3853.1091 | -4.547 | 3.8531
0.50996 | 0.000652 | 0.79299 | 0.0056255 | 3853.1091 | -4.6135 | 3.8531
0.50919 | 0.000654 | 0.79178 | 0.0056428 | 3864.9284 | -4.6566 | 3.8649
0.50841 | 0.000651 | 0.79058 | 0.0056169 | 3847.1994 | -4.659 | 3.8472
0.50762 | 0.000649 | 0.78936 | 0.0055997 | 3835.3801 | -4.689 | 3.8354
0.50686 | 0.000647 | 0.78816 | 0.0055824 | 3823.5607 | -4.5614 | 3.8236
0.50608 | 0.000645 | 0.78696 | 0.0055651 | 3811.7413 | -4.6067 | 3.8117
0.50531 | 0.000645 | 0.78575 | 0.0055651 | 3811.7413 | -4.6055 | 3.8117
0.50453 | 0.000642 | 0.78455 | 0.0055393 | 3794.0123 | -4.5593 | 3.794
0.50376 | 0.000641 | 0.78335 | 0.0055306 | 3788.1026 | -4.5569 | 3.7881
0.50299 | 0.000641 | 0.78215 | 0.0055306 | 3788.1026 | -4.5298 | 3.7881
0.50222 | 0.000639 | 0.78095 | 0.0055134 | 3776.2833 | -4.5521 | 3.7763
0.50145 | 0.000638 | 0.77975 | 0.0055047 | 3770.3736 | -4.5121 | 3.7704
0.50068 | 0.000638 | 0.77856 | 0.0055047 | 3770.3736 | -4.4969 | 3.7704
0.49992 | 0.000639 | 0.77737 | 0.0055134 | 3776.2833 | -4.4887 | 3.7763
0.49914 | 0.000636 | 0.77616 | 0.0054875 | 3758.5543 | -4.5461 | 3.7586
0.49838 | 0.000634 | 0.77498 | 0.0054702 | 3746.7349 | -4.4524 | 3.7467
0.49761 | 0.000634 | 0.77379 | 0.0054702 | 3746.7349 | -4.457 | 3.7467
0.49685 | 0.000631 | 0.7726 | 0.0054443 | 3729.0059 | -4.4581 | 3.729
0.49607 | 0.000632 | 0.77139 | 0.005453 | 3734.9156 | -4.4975 | 3.7349
0.49529 | 0.000629 | 0.77018 | 0.0054271 | 3717.1865 | -4.5077 | 3.7172
0.49452 | 0.000628 | 0.76898 | 0.0054185 | 3711.2768 | -4.4588 | 3.7113
0.49375 | 0.000628 | 0.76778 | 0.0054185 | 3711.2768 | -4.4379 | 3.7113
0.49299 | 0.000625 | 0.7666 | 0.0053926 | 3693.5478 | -4.3813 | 3.6935
0.49222 | 0.000624 | 0.7654 | 0.005384 | 3687.6381 | -4.4476 | 3.6876
0.49145 | 0.000623 | 0.7642 | 0.0053753 | 3681.7285 | -4.4119 | 3.6817
0.49067 | 0.000621 | 0.763 | 0.0053581 | 3669.9091 | -4.4184 | 3.6699
0.4899 | 0.00062 | 0.76179 | 0.0053494 | 3663.9994 | -4.4191 | 3.664
0.48913 | 0.000618 | 0.7606 | 0.0053322 | 3652.1801 | -4.3743 | 3.6522
0.48836 | 0.00062 | 0.7594 | 0.0053494 | 3663.9994 | -4.38 | 3.664
0.48759 | 0.000617 | 0.7582 | 0.0053236 | 3646.2704 | -4.3765 | 3.6463
0.48682 | 0.000613 | 0.757 | 0.005289 | 3622.6317 | -4.3574 | 3.6226
0.48605 | 0.000612 | 0.7558 | 0.0052804 | 3616.722 | -4.3453 | 3.6167
0.48527 | 0.000611 | 0.7546 | 0.0052718 | 3610.8123 | -4.3438 | 3.6108
0.48451 | 0.000611 | 0.75341 | 0.0052718 | 3610.8123 | -4.2897 | 3.6108
0.48374 | 0.000612 | 0.75221 | 0.0052804 | 3616.722 | -4.3326 | 3.6167
0.48297 | 0.000609 | 0.75101 | 0.0052545 | 3598.993 | -4.3311 | 3.599
0.4822 | 0.000605 | 0.74982 | 0.00522 | 3575.3543 | -4.2672 | 3.5754
0.48142 | 0.000604 | 0.74861 | 0.0052114 | 3569.4446 | -4.333 | 3.5694
0.48065 | 0.000602 | 0.74741 | 0.0051941 | 3557.6253 | -4.2668 | 3.5576
0.47988 | 0.000602 | 0.74621 | 0.0051941 | 3557.6253 | -4.2653 | 3.5576
0.47911 | 0.0006 | 0.74501 | 0.0051769 | 3545.8059 | -4.2747 | 3.5458
0.47834 | 0.0006 | 0.74382 | 0.0051769 | 3545.8059 | -4.218 | 3.5458
0.47756 | 0.0006 | 0.74261 | 0.0051769 | 3545.8059 | -4.3062 | 3.5458
0.47679 | 0.000597 | 0.7414 | 0.005151 | 3528.0769 | -4.257 | 3.5281
0.47602 | 0.000597 | 0.74021 | 0.005151 | 3528.0769 | -4.2079 | 3.5281
0.47524 | 0.000593 | 0.739 | 0.0051165 | 3504.4382 | -4.2594 | 3.5044
0.47446 | 0.000594 | 0.73778 | 0.0051251 | 3510.3478 | -4.2705 | 3.5103
0.47369 | 0.000592 | 0.73658 | 0.0051079 | 3498.5285 | -4.2069 | 3.4985
0.47291 | 0.000593 | 0.73537 | 0.0051165 | 3504.4382 | -4.2306 | 3.5044
0.47216 | 0.00059 | 0.7342 | 0.0050906 | 3486.7091 | -4.0821 | 3.4867
0.4714 | 0.00059 | 0.73302 | 0.0050906 | 3486.7091 | -4.1152 | 3.4867
0.47063 | 0.000589 | 0.73182 | 0.005082 | 3480.7995 | -4.1821 | 3.4808
0.46986 | 0.000587 | 0.73063 | 0.0050647 | 3468.9801 | -4.1607 | 3.469
0.46909 | 0.000587 | 0.72944 | 0.0050647 | 3468.9801 | -4.1158 | 3.469
0.46833 | 0.000585 | 0.72825 | 0.0050475 | 3457.1608 | -4.1304 | 3.4572
0.46756 | 0.000583 | 0.72705 | 0.0050302 | 3445.3414 | -4.1216 | 3.4453
0.46678 | 0.000582 | 0.72585 | 0.0050216 | 3439.4317 | -4.1539 | 3.4394
0.46602 | 0.00058 | 0.72466 | 0.0050043 | 3427.6124 | -4.0844 | 3.4276
0.46524 | 0.000578 | 0.72345 | 0.0049871 | 3415.793 | -4.1129 | 3.4158
0.46448 | 0.000576 | 0.72227 | 0.0049698 | 3403.9737 | -4.0404 | 3.404
0.46371 | 0.000576 | 0.72107 | 0.0049698 | 3403.9737 | -4.0863 | 3.404
0.46295 | 0.000574 | 0.71989 | 0.0049525 | 3392.1543 | -4.0211 | 3.3922
0.46217 | 0.000573 | 0.71868 | 0.0049439 | 3386.2446 | -4.0844 | 3.3862
0.46141 | 0.000573 | 0.71749 | 0.0049439 | 3386.2446 | -4.044 | 3.3862
0.46064 | 0.000571 | 0.71629 | 0.0049267 | 3374.4253 | -4.0369 | 3.3744
0.45986 | 0.00057 | 0.71509 | 0.004918 | 3368.5156 | -4.063 | 3.3685
0.45909 | 0.000567 | 0.71388 | 0.0048921 | 3350.7866 | -4.0384 | 3.3508
0.45831 | 0.000568 | 0.71268 | 0.0049008 | 3356.6963 | -4.0521 | 3.3567
0.45754 | 0.000566 | 0.71147 | 0.0048835 | 3344.8769 | -4.0277 | 3.3449
0.45676 | 0.000567 | 0.71027 | 0.0048921 | 3350.7866 | -4.0398 | 3.3508
0.45598 | 0.000563 | 0.70906 | 0.0048576 | 3327.1479 | -4.0446 | 3.3271
0.45523 | 0.000564 | 0.70788 | 0.0048663 | 3333.0575 | -3.9252 | 3.3331
0.45446 | 0.000562 | 0.70669 | 0.004849 | 3321.2382 | -3.9631 | 3.3212
0.45369 | 0.00056 | 0.70549 | 0.0048318 | 3309.4188 | -3.9645 | 3.3094
0.45293 | 0.000559 | 0.7043 | 0.0048231 | 3303.5092 | -3.9333 | 3.3035
0.45214 | 0.000559 | 0.70308 | 0.0048231 | 3303.5092 | -4.0325 | 3.3035
0.45137 | 0.00056 | 0.70187 | 0.0048318 | 3309.4188 | -3.9898 | 3.3094
0.45061 | 0.000555 | 0.7007 | 0.0047886 | 3279.8705 | -3.8731 | 3.2799 | 0.7 | 3279.8705
0.44984 | 0.000555 | 0.6995 | 0.0047886 | 3279.8705 | -3.9374 | 3.2799
0.44906 | 0.000555 | 0.69829 | 0.0047886 | 3279.8705 | -3.9578 | 3.2799
0.44828 | 0.000553 | 0.69708 | 0.0047714 | 3268.0511 | -3.9608 | 3.2681
0.44752 | 0.000552 | 0.6959 | 0.0047627 | 3262.1414 | -3.8638 | 3.2621
0.44676 | 0.00055 | 0.69471 | 0.0047455 | 3250.3221 | -3.8735 | 3.2503
0.44599 | 0.000548 | 0.69352 | 0.0047282 | 3238.5027 | -3.8544 | 3.2385
0.44523 | 0.000549 | 0.69233 | 0.0047368 | 3244.4124 | -3.8459 | 3.2444
0.44446 | 0.000548 | 0.69114 | 0.0047282 | 3238.5027 | -3.861 | 3.2385
0.44369 | 0.000544 | 0.68994 | 0.0046937 | 3214.864 | -3.8735 | 3.2149
0.44292 | 0.000545 | 0.68873 | 0.0047023 | 3220.7737 | -3.8879 | 3.2208
0.44213 | 0.000546 | 0.68751 | 0.004711 | 3226.6834 | -3.9452 | 3.2267
0.44135 | 0.000544 | 0.6863 | 0.0046937 | 3214.864 | -3.8864 | 3.2149
0.44058 | 0.000545 | 0.6851 | 0.0047023 | 3220.7737 | -3.8829 | 3.2208
0.43981 | 0.000538 | 0.68391 | 0.0046419 | 3179.406 | -3.7968 | 3.1794
0.43906 | 0.000537 | 0.68273 | 0.0046333 | 3173.4963 | -3.7391 | 3.1735
0.43828 | 0.000538 | 0.68153 | 0.0046419 | 3179.406 | -3.833 | 3.1794
0.43751 | 0.000536 | 0.68032 | 0.0046247 | 3167.5866 | -3.8146 | 3.1676
0.43674 | 0.000534 | 0.67913 | 0.0046074 | 3155.7673 | -3.7709 | 3.1558
0.43597 | 0.000534 | 0.67793 | 0.0046074 | 3155.7673 | -3.7835 | 3.1558
0.4352 | 0.000531 | 0.67673 | 0.0045815 | 3138.0382 | -3.7875 | 3.138
0.43442 | 0.000528 | 0.67552 | 0.0045557 | 3120.3092 | -3.7856 | 3.1203
0.43365 | 0.000529 | 0.67432 | 0.0045643 | 3126.2189 | -3.7542 | 3.1262
0.43289 | 0.000529 | 0.67314 | 0.0045643 | 3126.2189 | -3.6946 | 3.1262
0.43212 | 0.000528 | 0.67194 | 0.0045557 | 3120.3092 | -3.7348 | 3.1203
0.43134 | 0.000526 | 0.67074 | 0.0045384 | 3108.4898 | -3.7387 | 3.1085
0.43058 | 0.000524 | 0.66956 | 0.0045211 | 3096.6705 | -3.6763 | 3.0967
0.42981 | 0.000525 | 0.66835 | 0.0045298 | 3102.5802 | -3.7306 | 3.1026
0.42903 | 0.000522 | 0.66714 | 0.0045039 | 3084.8511 | -3.7427 | 3.0849
0.42825 | 0.000521 | 0.66593 | 0.0044953 | 3078.9415 | -3.738 | 3.0789
0.42747 | 0.000522 | 0.66472 | 0.0045039 | 3084.8511 | -3.7237 | 3.0849
0.4267 | 0.000517 | 0.66352 | 0.0044607 | 3055.3028 | -3.6807 | 3.0553
0.42596 | 0.000517 | 0.66236 | 0.0044607 | 3055.3028 | -3.5395 | 3.0553
0.42519 | 0.000517 | 0.66117 | 0.0044607 | 3055.3028 | -3.644 | 3.0553
0.42443 | 0.000515 | 0.65998 | 0.0044435 | 3043.4834 | -3.6227 | 3.0435
0.42365 | 0.000514 | 0.65878 | 0.0044349 | 3037.5737 | -3.6642 | 3.0376
0.42289 | 0.00051 | 0.65759 | 0.0044003 | 3013.935 | -3.5994 | 3.0139
0.42211 | 0.000511 | 0.65638 | 0.004409 | 3019.8447 | -3.6357 | 3.0198
0.42134 | 0.000508 | 0.65518 | 0.0043831 | 3002.1157 | -3.6239 | 3.0021
0.42056 | 0.000509 | 0.65398 | 0.0043917 | 3008.0253 | -3.6121 | 3.008
0.41979 | 0.000507 | 0.65277 | 0.0043745 | 2996.206 | -3.6226 | 2.9962
0.41903 | 0.000507 | 0.65159 | 0.0043745 | 2996.206 | -3.5502 | 2.9962
0.41825 | 0.000506 | 0.65038 | 0.0043658 | 2990.2963 | -3.5933 | 2.9903
0.41748 | 0.000503 | 0.64918 | 0.0043399 | 2972.5673 | -3.5884 | 2.9726
0.4167 | 0.000503 | 0.64797 | 0.0043399 | 2972.5673 | -3.5916 | 2.9726
0.41594 | 0.000503 | 0.64679 | 0.0043399 | 2972.5673 | -3.513 | 2.9726
0.41518 | 0.000502 | 0.6456 | 0.0043313 | 2966.6576 | -3.5464 | 2.9667
0.41441 | 0.000502 | 0.6444 | 0.0043313 | 2966.6576 | -3.5475 | 2.9667
0.41363 | 0.000499 | 0.64319 | 0.0043054 | 2948.9286 | -3.5783 | 2.9489
0.41286 | 0.0005 | 0.642 | 0.0043141 | 2954.8383 | -3.5069 | 2.9548
0.41208 | 0.000499 | 0.64079 | 0.0043054 | 2948.9286 | -3.5849 | 2.9489
0.41132 | 0.000493 | 0.6396 | 0.0042537 | 2913.4705 | -3.496 | 2.9135
0.41055 | 0.000492 | 0.6384 | 0.004245 | 2907.5608 | -3.4849 | 2.9076
0.40978 | 0.000492 | 0.6372 | 0.004245 | 2907.5608 | -3.4814 | 2.9076
0.409 | 0.00049 | 0.636 | 0.0042278 | 2895.7415 | -3.4878 | 2.8957
0.40824 | 0.00049 | 0.63481 | 0.0042278 | 2895.7415 | -3.4537 | 2.8957
0.40747 | 0.000488 | 0.63361 | 0.0042105 | 2883.9221 | -3.4646 | 2.8839
0.40669 | 0.000489 | 0.6324 | 0.0042192 | 2889.8318 | -3.4746 | 2.8898
0.40592 | 0.000485 | 0.63121 | 0.0041846 | 2866.1931 | -3.437 | 2.8662
0.40516 | 0.000484 | 0.63002 | 0.004176 | 2860.2834 | -3.4149 | 2.8603
0.40439 | 0.000486 | 0.62883 | 0.0041933 | 2872.1028 | -3.414 | 2.8721
0.40362 | 0.000483 | 0.62763 | 0.0041674 | 2854.3738 | -3.4238 | 2.8544
0.40285 | 0.000482 | 0.62643 | 0.0041588 | 2848.4641 | -3.4186 | 2.8485
0.40207 | 0.000484 | 0.62522 | 0.004176 | 2860.2834 | -3.4488 | 2.8603
0.40131 | 0.000482 | 0.62403 | 0.0041588 | 2848.4641 | -3.3955 | 2.8485
0.40054 | 0.000482 | 0.62284 | 0.0041588 | 2848.4641 | -3.3929 | 2.8485
0.39975 | 0.00048 | 0.62162 | 0.0041415 | 2836.6447 | -3.4875 | 2.8366
0.39897 | 0.000477 | 0.6204 | 0.0041156 | 2818.9157 | -3.4342 | 2.8189
0.3982 | 0.000476 | 0.6192 | 0.004107 | 2813.006 | -3.3892 | 2.813
0.39744 | 0.000476 | 0.61801 | 0.004107 | 2813.006 | -3.3332 | 2.813
0.39667 | 0.000476 | 0.61682 | 0.004107 | 2813.006 | -3.3638 | 2.813
0.39589 | 0.000473 | 0.61562 | 0.0040811 | 2795.277 | -3.3706 | 2.7953
0.39512 | 0.00047 | 0.61442 | 0.0040552 | 2777.548 | -3.3363 | 2.7775
0.39435 | 0.000468 | 0.61322 | 0.004038 | 2765.7286 | -3.3272 | 2.7657
0.39359 | 0.000468 | 0.61203 | 0.004038 | 2765.7286 | -3.2857 | 2.7657
0.39282 | 0.000466 | 0.61083 | 0.0040207 | 2753.9093 | -3.3088 | 2.7539
0.39204 | 0.000464 | 0.60962 | 0.0040035 | 2742.0899 | -3.333 | 2.7421
0.39126 | 0.000463 | 0.60842 | 0.0039948 | 2736.1802 | -3.2925 | 2.7362
0.3905 | 0.000461 | 0.60723 | 0.0039776 | 2724.3609 | -3.2351 | 2.7244
0.38974 | 0.000462 | 0.60604 | 0.0039862 | 2730.2705 | -3.2359 | 2.7303
0.38897 | 0.000459 | 0.60485 | 0.0039603 | 2712.5415 | -3.2542 | 2.7125
0.38819 | 0.000459 | 0.60364 | 0.0039603 | 2712.5415 | -3.2774 | 2.7125
0.38742 | 0.000461 | 0.60244 | 0.0039776 | 2724.3609 | -3.2549 | 2.7244
0.38666 | 0.000459 | 0.60125 | 0.0039603 | 2712.5415 | -3.238 | 2.7125
0.38588 | 0.000459 | 0.60004 | 0.0039603 | 2712.5415 | -3.2732 | 2.7125 | 0.6 | 2711.4335
0.38511 | 0.000454 | 0.59885 | 0.0039172 | 2682.9931 | -3.2344 | 2.683
0.38434 | 0.000454 | 0.59765 | 0.0039172 | 2682.9931 | -3.2 | 2.683
0.38357 | 0.000455 | 0.59645 | 0.0039258 | 2688.9028 | -3.2285 | 2.6889
0.38279 | 0.00045 | 0.59524 | 0.0038827 | 2659.3544 | -3.2518 | 2.6594
0.38202 | 0.000452 | 0.59405 | 0.0038999 | 2671.1738 | -3.1664 | 2.6712
0.38125 | 0.000449 | 0.59284 | 0.003874 | 2653.4448 | -3.2126 | 2.6534
0.38048 | 0.000448 | 0.59164 | 0.0038654 | 2647.5351 | -3.1736 | 2.6475
0.37971 | 0.000449 | 0.59045 | 0.003874 | 2653.4448 | -3.1571 | 2.6534
0.37895 | 0.000443 | 0.58927 | 0.0038223 | 2617.9867 | -3.1149 | 2.618
0.37819 | 0.000439 | 0.58809 | 0.0037877 | 2594.348 | -3.0719 | 2.5943
0.37742 | 0.000439 | 0.58689 | 0.0037877 | 2594.348 | -3.1225 | 2.5943
0.37663 | 0.000441 | 0.58567 | 0.003805 | 2606.1673 | -3.1741 | 2.6062
0.37588 | 0.000441 | 0.58449 | 0.003805 | 2606.1673 | -3.0678 | 2.6062
0.3751 | 0.000439 | 0.58328 | 0.0037877 | 2594.348 | -3.1458 | 2.5943
0.37432 | 0.00044 | 0.58206 | 0.0037964 | 2600.2577 | -3.1583 | 2.6003
0.37354 | 0.000436 | 0.58086 | 0.0037619 | 2576.619 | -3.1274 | 2.5766
0.37276 | 0.000436 | 0.57965 | 0.0037619 | 2576.619 | -3.1132 | 2.5766
0.37199 | 0.000433 | 0.57845 | 0.003736 | 2558.8899 | -3.0745 | 2.5589
0.37123 | 0.000434 | 0.57726 | 0.0037446 | 2564.7996 | -3.0515 | 2.5648
0.37046 | 0.000434 | 0.57606 | 0.0037446 | 2564.7996 | -3.0789 | 2.5648
0.36969 | 0.000431 | 0.57486 | 0.0037187 | 2547.0706 | -3.0564 | 2.5471
0.36893 | 0.000428 | 0.57369 | 0.0036928 | 2529.3415 | -2.9839 | 2.5293
0.36816 | 0.00043 | 0.57249 | 0.0037101 | 2541.1609 | -3.0316 | 2.5412
0.36738 | 0.000429 | 0.57128 | 0.0037015 | 2535.2512 | -3.0786 | 2.5353
0.36659 | 0.000427 | 0.57005 | 0.0036842 | 2523.4319 | -3.1032 | 2.5234
0.36582 | 0.000426 | 0.56886 | 0.0036756 | 2517.5222 | -3.014 | 2.5175
0.36505 | 0.000425 | 0.56766 | 0.003667 | 2511.6125 | -3.0147 | 2.5116
0.36428 | 0.000425 | 0.56645 | 0.003667 | 2511.6125 | -3.0385 | 2.5116
0.3635 | 0.000422 | 0.56524 | 0.0036411 | 2493.8835 | -3.0161 | 2.4939
0.36273 | 0.000421 | 0.56405 | 0.0036324 | 2487.9738 | -2.9786 | 2.488
0.36195 | 0.00042 | 0.56284 | 0.0036238 | 2482.0641 | -3.0025 | 2.4821
0.36119 | 0.000419 | 0.56165 | 0.0036152 | 2476.1545 | -2.9414 | 2.4762
0.36041 | 0.000416 | 0.56044 | 0.0035893 | 2458.4254 | -2.9811 | 2.4584
0.35964 | 0.000413 | 0.55924 | 0.0035634 | 2440.6964 | -2.9368 | 2.4407
0.35888 | 0.000416 | 0.55806 | 0.0035893 | 2458.4254 | -2.9101 | 2.4584
0.35811 | 0.000414 | 0.55686 | 0.003572 | 2446.6061 | -2.9251 | 2.4466
0.35734 | 0.000413 | 0.55566 | 0.0035634 | 2440.6964 | -2.9449 | 2.4407
0.35657 | 0.000412 | 0.55446 | 0.0035548 | 2434.7867 | -2.9112 | 2.4348
0.3558 | 0.000409 | 0.55328 | 0.0035289 | 2417.0577 | -2.8858 | 2.4171
0.35504 | 0.000408 | 0.55208 | 0.0035203 | 2411.148 | -2.8755 | 2.4111
0.35427 | 0.000406 | 0.55089 | 0.003503 | 2399.3287 | -2.8612 | 2.3993
0.3535 | 0.000405 | 0.54969 | 0.0034944 | 2393.419 | -2.8768 | 2.3934
0.35272 | 0.000401 | 0.54848 | 0.0034599 | 2369.7803 | -2.8998 | 2.3698
0.35195 | 0.000402 | 0.54728 | 0.0034685 | 2375.69 | -2.8373 | 2.3757
0.35118 | 0.000401 | 0.54608 | 0.0034599 | 2369.7803 | -2.8521 | 2.3698
0.35041 | 0.000402 | 0.54489 | 0.0034685 | 2375.69 | -2.8262 | 2.3757
0.34964 | 0.000396 | 0.5437 | 0.0034167 | 2340.2319 | -2.8086 | 2.3402
0.34886 | 0.000399 | 0.54247 | 0.0034426 | 2357.9609 | -2.8784 | 2.358
0.34809 | 0.000398 | 0.54128 | 0.003434 | 2352.0512 | -2.7941 | 2.3521
0.34733 | 0.000396 | 0.5401 | 0.0034167 | 2340.2319 | -2.7836 | 2.3402
0.34655 | 0.000394 | 0.53888 | 0.0033995 | 2328.4125 | -2.8349 | 2.3284
0.34578 | 0.000393 | 0.53769 | 0.0033909 | 2322.5029 | -2.7735 | 2.3225
0.34501 | 0.000393 | 0.53649 | 0.0033909 | 2322.5029 | -2.7808 | 2.3225
0.34424 | 0.000391 | 0.53529 | 0.0033736 | 2310.6835 | -2.7846 | 2.3107
0.34347 | 0.000393 | 0.5341 | 0.0033909 | 2322.5029 | -2.7594 | 2.3225
0.3427 | 0.000391 | 0.5329 | 0.0033736 | 2310.6835 | -2.7918 | 2.3107
0.34192 | 0.000389 | 0.53168 | 0.0033563 | 2298.8642 | -2.7955 | 2.2989
0.34115 | 0.000388 | 0.53049 | 0.0033477 | 2292.9545 | -2.7383 | 2.293
0.34038 | 0.000386 | 0.52929 | 0.0033305 | 2281.1351 | -2.7384 | 2.2811
0.33962 | 0.000385 | 0.5281 | 0.0033218 | 2275.2255 | -2.7136 | 2.2752
0.33884 | 0.000385 | 0.52689 | 0.0033218 | 2275.2255 | -2.7455 | 2.2752
0.33806 | 0.000384 | 0.52568 | 0.0033132 | 2269.3158 | -2.749 | 2.2693
0.3373 | 0.000385 | 0.5245 | 0.0033218 | 2275.2255 | -2.703 | 2.2752
0.33653 | 0.00038 | 0.5233 | 0.0032787 | 2245.6771 | -2.696 | 2.2457
0.33575 | 0.000377 | 0.52209 | 0.0032528 | 2227.948 | -2.7165 | 2.2279
0.33498 | 0.000378 | 0.5209 | 0.0032614 | 2233.8577 | -2.6608 | 2.2339
0.33421 | 0.000375 | 0.5197 | 0.0032355 | 2216.1287 | -2.6676 | 2.2161
0.33343 | 0.000376 | 0.51848 | 0.0032442 | 2222.0384 | -2.7053 | 2.222
0.33265 | 0.000375 | 0.51727 | 0.0032355 | 2216.1287 | -2.6812 | 2.2161
0.33187 | 0.000372 | 0.51606 | 0.0032097 | 2198.3997 | -2.66 | 2.1984
0.3311 | 0.000373 | 0.51486 | 0.0032183 | 2204.3093 | -2.6495 | 2.2043
0.33035 | 0.000371 | 0.51369 | 0.003201 | 2192.49 | -2.5673 | 2.1925
0.32959 | 0.00037 | 0.51251 | 0.0031924 | 2186.5803 | -2.5808 | 2.1866
0.32882 | 0.000366 | 0.51132 | 0.0031579 | 2162.9416 | -2.6073 | 2.1629
0.32805 | 0.000367 | 0.51012 | 0.0031665 | 2168.8513 | -2.5799 | 2.1689
0.32728 | 0.000365 | 0.50892 | 0.0031493 | 2157.0319 | -2.5999 | 2.157
0.32651 | 0.000362 | 0.50773 | 0.0031234 | 2139.3029 | -2.5587 | 2.1393
0.32575 | 0.000365 | 0.50654 | 0.0031493 | 2157.0319 | -2.5621 | 2.157
0.32497 | 0.00036 | 0.50533 | 0.0031061 | 2127.4835 | -2.5784 | 2.1275
0.32421 | 0.000362 | 0.50414 | 0.0031234 | 2139.3029 | -2.5378 | 2.1393
0.32345 | 0.000361 | 0.50296 | 0.0031148 | 2133.3932 | -2.5281 | 2.1334
0.32268 | 0.000358 | 0.50177 | 0.0030889 | 2115.6642 | -2.5372 | 2.1157
0.32192 | 0.000357 | 0.50058 | 0.0030802 | 2109.7545 | -2.5132 | 2.1098 | 0.5 | 2106.9063
0.32114 | 0.000356 | 0.49938 | 0.0030716 | 2103.8448 | -2.5259 | 2.1038
0.32037 | 0.000356 | 0.49817 | 0.0030716 | 2103.8448 | -2.5387 | 2.1038
0.3196 | 0.000355 | 0.49697 | 0.003063 | 2097.9352 | -2.5155 | 2.0979
0.31884 | 0.000351 | 0.49579 | 0.0030285 | 2074.2965 | -2.4621 | 2.0743
0.31806 | 0.000352 | 0.49458 | 0.0030371 | 2080.2061 | -2.5227 | 2.0802
0.31727 | 0.000352 | 0.49336 | 0.0030371 | 2080.2061 | -2.5457 | 2.0802
0.3165 | 0.000348 | 0.49216 | 0.0030026 | 2056.5674 | -2.4702 | 2.0566
0.31573 | 0.000349 | 0.49096 | 0.0030112 | 2062.4771 | -2.4756 | 2.0625
0.31496 | 0.000345 | 0.48977 | 0.0029767 | 2038.8384 | -2.4458 | 2.0388
0.31419 | 0.000342 | 0.48857 | 0.0029508 | 2021.1094 | -2.4337 | 2.0211
0.31343 | 0.000343 | 0.48738 | 0.0029594 | 2027.019 | -2.4078 | 2.027
0.31266 | 0.000345 | 0.48618 | 0.0029767 | 2038.8384 | -2.4404 | 2.0388
0.31189 | 0.000341 | 0.48498 | 0.0029422 | 2015.1997 | -2.4207 | 2.0152
0.31111 | 0.000337 | 0.48378 | 0.0029077 | 1991.561 | -2.4081 | 1.9916
0.31034 | 0.000339 | 0.48257 | 0.0029249 | 2003.3803 | -2.4134 | 2.0034
0.30957 | 0.000337 | 0.48138 | 0.0029077 | 1991.561 | -2.3855 | 1.9916
0.3088 | 0.000338 | 0.48018 | 0.0029163 | 1997.4707 | -2.385 | 1.9975
0.30804 | 0.000336 | 0.479 | 0.0028991 | 1985.6513 | -2.366 | 1.9857
0.30726 | 0.000335 | 0.47779 | 0.0028904 | 1979.7416 | -2.3986 | 1.9797
0.30648 | 0.00033 | 0.47658 | 0.0028473 | 1950.1932 | -2.365 | 1.9502
0.30571 | 0.000332 | 0.47538 | 0.0028645 | 1962.0126 | -2.3482 | 1.962
0.30495 | 0.000329 | 0.47419 | 0.0028387 | 1944.2836 | -2.3234 | 1.9443
0.30417 | 0.000328 | 0.47298 | 0.00283 | 1938.3739 | -2.3607 | 1.9384
0.3034 | 0.000328 | 0.47178 | 0.00283 | 1938.3739 | -2.3119 | 1.9384
0.30264 | 0.00033 | 0.4706 | 0.0028473 | 1950.1932 | -2.3038 | 1.9502
0.30186 | 0.000326 | 0.46939 | 0.0028128 | 1926.5545 | -2.339 | 1.9266
0.30109 | 0.000322 | 0.4682 | 0.0027783 | 1902.9158 | -2.2807 | 1.9029
0.30031 | 0.000322 | 0.46699 | 0.0027783 | 1902.9158 | -2.314 | 1.9029
0.29953 | 0.000324 | 0.46578 | 0.0027955 | 1914.7352 | -2.3093 | 1.9147
0.29877 | 0.000324 | 0.46458 | 0.0027955 | 1914.7352 | -2.2807 | 1.9147
0.298 | 0.000321 | 0.46339 | 0.0027696 | 1897.0062 | -2.2731 | 1.897
0.29724 | 0.00032 | 0.46221 | 0.002761 | 1891.0965 | -2.2325 | 1.8911
0.29648 | 0.000317 | 0.46102 | 0.0027351 | 1873.3675 | -2.242 | 1.8734
0.2957 | 0.000317 | 0.45981 | 0.0027351 | 1873.3675 | -2.2693 | 1.8734
0.29493 | 0.000313 | 0.45862 | 0.0027006 | 1849.7287 | -2.2145 | 1.8497
0.29417 | 0.000311 | 0.45744 | 0.0026833 | 1837.9094 | -2.1848 | 1.8379
0.2934 | 0.000312 | 0.45623 | 0.002692 | 1843.8191 | -2.2127 | 1.8438
0.29263 | 0.000312 | 0.45504 | 0.002692 | 1843.8191 | -2.2048 | 1.8438
0.29185 | 0.000312 | 0.45383 | 0.002692 | 1843.8191 | -2.2335 | 1.8438
0.29107 | 0.000308 | 0.45262 | 0.0026575 | 1820.1804 | -2.2135 | 1.8202
0.2903 | 0.000309 | 0.45141 | 0.0026661 | 1826.09 | -2.2028 | 1.8261
0.28952 | 0.000307 | 0.4502 | 0.0026488 | 1814.2707 | -2.2049 | 1.8143
0.28874 | 0.000305 | 0.44899 | 0.0026316 | 1802.4513 | -2.1934 | 1.8025
0.28797 | 0.000305 | 0.44779 | 0.0026316 | 1802.4513 | -2.1498 | 1.8025
0.2872 | 0.000303 | 0.4466 | 0.0026143 | 1790.632 | -2.1483 | 1.7906
0.28644 | 0.000301 | 0.44542 | 0.0025971 | 1778.8126 | -2.1009 | 1.7788
0.28566 | 0.000299 | 0.4442 | 0.0025798 | 1766.9933 | -2.1614 | 1.767
0.28489 | 0.000301 | 0.443 | 0.0025971 | 1778.8126 | -2.1311 | 1.7788
0.28413 | 0.000301 | 0.44183 | 0.0025971 | 1778.8126 | -2.0828 | 1.7788
0.28337 | 0.000299 | 0.44064 | 0.0025798 | 1766.9933 | -2.1145 | 1.767
0.28259 | 0.000295 | 0.43944 | 0.0025453 | 1743.3546 | -2.107 | 1.7434
0.28183 | 0.000293 | 0.43824 | 0.002528 | 1731.5352 | -2.0722 | 1.7315
0.28106 | 0.000292 | 0.43705 | 0.0025194 | 1725.6255 | -2.0697 | 1.7256
0.28029 | 0.000295 | 0.43585 | 0.0025453 | 1743.3546 | -2.0768 | 1.7434
0.27952 | 0.000294 | 0.43465 | 0.0025367 | 1737.4449 | -2.0893 | 1.7374
0.27875 | 0.000291 | 0.43345 | 0.0025108 | 1719.7159 | -2.0617 | 1.7197
0.27796 | 0.000291 | 0.43223 | 0.0025108 | 1719.7159 | -2.1099 | 1.7197
0.2772 | 0.00029 | 0.43104 | 0.0025022 | 1713.8062 | -2.0395 | 1.7138
0.27643 | 0.000288 | 0.42985 | 0.0024849 | 1701.9868 | -2.037 | 1.702
0.27565 | 0.000285 | 0.42863 | 0.002459 | 1684.2578 | -2.0562 | 1.6843
0.27489 | 0.000286 | 0.42745 | 0.0024676 | 1690.1675 | -1.9913 | 1.6902
0.27411 | 0.000284 | 0.42625 | 0.0024504 | 1678.3481 | -2.0324 | 1.6783
0.27335 | 0.000285 | 0.42506 | 0.002459 | 1684.2578 | -2 | 1.6843
0.27258 | 0.000282 | 0.42386 | 0.0024331 | 1666.5288 | -2.0112 | 1.6665
0.2718 | 0.000282 | 0.42265 | 0.0024331 | 1666.5288 | -2.011 | 1.6665
0.27102 | 0.00028 | 0.42144 | 0.0024159 | 1654.7094 | -2.0064 | 1.6547
0.27025 | 0.000282 | 0.42024 | 0.0024331 | 1666.5288 | -1.9858 | 1.6665
0.26947 | 0.000279 | 0.41902 | 0.0024072 | 1648.7997 | -2.0312 | 1.6488
0.26871 | 0.000278 | 0.41784 | 0.0023986 | 1642.8901 | -1.9451 | 1.6429
0.26792 | 0.000278 | 0.41662 | 0.0023986 | 1642.8901 | -2.0029 | 1.6429
0.26715 | 0.000276 | 0.41542 | 0.0023814 | 1631.0707 | -1.9575 | 1.6311
0.26639 | 0.000274 | 0.41423 | 0.0023641 | 1619.2514 | -1.9358 | 1.6193
0.26562 | 0.000273 | 0.41304 | 0.0023555 | 1613.3417 | -1.9302 | 1.6133
0.26485 | 0.000272 | 0.41184 | 0.0023469 | 1607.432 | -1.9232 | 1.6074
0.26408 | 0.00027 | 0.41064 | 0.0023296 | 1595.6127 | -1.9251 | 1.5956
0.26331 | 0.000272 | 0.40945 | 0.0023469 | 1607.432 | -1.9126 | 1.6074
0.26254 | 0.00027 | 0.40825 | 0.0023296 | 1595.6127 | -1.9101 | 1.5956
0.26177 | 0.000269 | 0.40706 | 0.002321 | 1589.703 | -1.9094 | 1.5897
0.26101 | 0.000266 | 0.40586 | 0.0022951 | 1571.974 | -1.883 | 1.572
0.26023 | 0.000265 | 0.40466 | 0.0022865 | 1566.0643 | -1.8835 | 1.5661
0.25947 | 0.000265 | 0.40347 | 0.0022865 | 1566.0643 | -1.863 | 1.5661
0.25869 | 0.000263 | 0.40226 | 0.0022692 | 1554.2449 | -1.8899 | 1.5542
0.25792 | 0.000261 | 0.40107 | 0.0022519 | 1542.4256 | -1.8539 | 1.5424
0.25714 | 0.000262 | 0.39985 | 0.0022606 | 1548.3352 | -1.8792 | 1.5483 | 0.4 | 1551.2818
0.25636 | 0.000258 | 0.39864 | 0.0022261 | 1524.6965 | -1.8541 | 1.5247
0.25559 | 0.000256 | 0.39744 | 0.0022088 | 1512.8772 | -1.8256 | 1.5129
0.25482 | 0.000257 | 0.39625 | 0.0022174 | 1518.7869 | -1.8056 | 1.5188
0.25405 | 0.000255 | 0.39504 | 0.0022002 | 1506.9675 | -1.8303 | 1.507
0.25328 | 0.000254 | 0.39385 | 0.0021915 | 1501.0578 | -1.7915 | 1.5011
0.25251 | 0.000254 | 0.39265 | 0.0021915 | 1501.0578 | -1.7973 | 1.5011
0.25174 | 0.000254 | 0.39145 | 0.0021915 | 1501.0578 | -1.7996 | 1.5011
0.25098 | 0.00025 | 0.39027 | 0.002157 | 1477.4191 | -1.7646 | 1.4774
0.2502 | 0.000251 | 0.38906 | 0.0021657 | 1483.3288 | -1.7863 | 1.4833
0.24943 | 0.000248 | 0.38786 | 0.0021398 | 1465.5998 | -1.7654 | 1.4656
0.24867 | 0.000247 | 0.38668 | 0.0021311 | 1459.6901 | -1.7308 | 1.4597
0.2479 | 0.000246 | 0.38549 | 0.0021225 | 1453.7804 | -1.7374 | 1.4538
0.24713 | 0.000245 | 0.38429 | 0.0021139 | 1447.8707 | -1.7304 | 1.4479
0.24636 | 0.000244 | 0.38309 | 0.0021053 | 1441.9611 | -1.7436 | 1.442
0.2456 | 0.000244 | 0.3819 | 0.0021053 | 1441.9611 | -1.7108 | 1.442
0.24483 | 0.000243 | 0.38071 | 0.0020966 | 1436.0514 | -1.7163 | 1.4361
0.24406 | 0.00024 | 0.37952 | 0.0020708 | 1418.3224 | -1.7022 | 1.4183
0.24329 | 0.00024 | 0.37831 | 0.0020708 | 1418.3224 | -1.7093 | 1.4183
0.24252 | 0.00024 | 0.37711 | 0.0020708 | 1418.3224 | -1.7004 | 1.4183
0.24174 | 0.000235 | 0.3759 | 0.0020276 | 1388.774 | -1.7045 | 1.3888
0.24096 | 0.000234 | 0.37469 | 0.002019 | 1382.8643 | -1.6766 | 1.3829
0.24019 | 0.000234 | 0.37349 | 0.002019 | 1382.8643 | -1.6515 | 1.3829
0.23942 | 0.00023 | 0.37229 | 0.0019845 | 1359.2256 | -1.6438 | 1.3592
0.23865 | 0.00023 | 0.3711 | 0.0019845 | 1359.2256 | -1.6211 | 1.3592
0.23788 | 0.000233 | 0.3699 | 0.0020104 | 1376.9546 | -1.6466 | 1.377
0.23711 | 0.000232 | 0.36871 | 0.0020017 | 1371.0449 | -1.6387 | 1.371
0.23634 | 0.00023 | 0.36751 | 0.0019845 | 1359.2256 | -1.6282 | 1.3592
0.23558 | 0.00023 | 0.36632 | 0.0019845 | 1359.2256 | -1.6211 | 1.3592
0.23481 | 0.000225 | 0.36513 | 0.0019413 | 1329.6772 | -1.6014 | 1.3297
0.23403 | 0.000224 | 0.36392 | 0.0019327 | 1323.7675 | -1.6071 | 1.3238
0.23327 | 0.000223 | 0.36273 | 0.0019241 | 1317.8579 | -1.5712 | 1.3179
0.23249 | 0.000223 | 0.36152 | 0.0019241 | 1317.8579 | -1.5923 | 1.3179
0.23172 | 0.000224 | 0.36032 | 0.0019327 | 1323.7675 | -1.5876 | 1.3238
0.23095 | 0.000223 | 0.35912 | 0.0019241 | 1317.8579 | -1.5835 | 1.3179
0.23018 | 0.000219 | 0.35793 | 0.0018896 | 1294.2192 | -1.5577 | 1.2942
0.2294 | 0.000221 | 0.35672 | 0.0019068 | 1306.0385 | -1.5648 | 1.306
0.22864 | 0.00022 | 0.35554 | 0.0018982 | 1300.1288 | -1.5481 | 1.3001
0.22787 | 0.000218 | 0.35434 | 0.0018809 | 1288.3095 | -1.5436 | 1.2883
0.22711 | 0.000217 | 0.35316 | 0.0018723 | 1282.3998 | -1.525 | 1.2824
0.22634 | 0.000216 | 0.35196 | 0.0018637 | 1276.4901 | -1.524 | 1.2765
0.22556 | 0.000213 | 0.35075 | 0.0018378 | 1258.7611 | -1.5434 | 1.2588
0.22477 | 0.000215 | 0.34952 | 0.001855 | 1270.5804 | -1.5497 | 1.2706
0.224 | 0.000217 | 0.34831 | 0.0018723 | 1282.3998 | -1.5423 | 1.2824
0.22323 | 0.000212 | 0.34712 | 0.0018292 | 1252.8514 | -1.5099 | 1.2529
0.22246 | 0.000212 | 0.34592 | 0.0018292 | 1252.8514 | -1.5098 | 1.2529
0.22169 | 0.000209 | 0.34472 | 0.0018033 | 1235.1224 | -1.4876 | 1.2351
0.22092 | 0.000205 | 0.34353 | 0.0017688 | 1211.4837 | -1.459 | 1.2115
0.22014 | 0.000205 | 0.34232 | 0.0017688 | 1211.4837 | -1.46 | 1.2115
0.21937 | 0.000207 | 0.34113 | 0.001786 | 1223.303 | -1.4595 | 1.2233
0.21861 | 0.000207 | 0.33994 | 0.001786 | 1223.303 | -1.4476 | 1.2233
0.21784 | 0.000206 | 0.33874 | 0.0017774 | 1217.3934 | -1.4688 | 1.2174
0.21706 | 0.000203 | 0.33753 | 0.0017515 | 1199.6643 | -1.4583 | 1.1997
0.2163 | 0.000203 | 0.33634 | 0.0017515 | 1199.6643 | -1.429 | 1.1997
0.21553 | 0.000201 | 0.33515 | 0.0017343 | 1187.845 | -1.4182 | 1.1878
0.21477 | 0.0002 | 0.33396 | 0.0017256 | 1181.9353 | -1.4095 | 1.1819
0.214 | 0.000199 | 0.33276 | 0.001717 | 1176.0256 | -1.4135 | 1.176
0.21323 | 0.000199 | 0.33157 | 0.001717 | 1176.0256 | -1.4008 | 1.176
0.21246 | 0.000199 | 0.33038 | 0.001717 | 1176.0256 | -1.4081 | 1.176
0.21168 | 0.000196 | 0.32917 | 0.0016911 | 1158.2966 | -1.4102 | 1.1583
0.21091 | 0.000196 | 0.32796 | 0.0016911 | 1158.2966 | -1.3941 | 1.1583
0.21015 | 0.000191 | 0.32678 | 0.001648 | 1128.7482 | -1.3567 | 1.1287
0.20937 | 0.000192 | 0.32557 | 0.0016566 | 1134.6579 | -1.3621 | 1.1347
0.2086 | 0.000189 | 0.32437 | 0.0016307 | 1116.9289 | -1.3497 | 1.1169
0.20783 | 0.000187 | 0.32318 | 0.0016135 | 1105.1095 | -1.3303 | 1.1051
0.20705 | 0.000186 | 0.32197 | 0.0016048 | 1099.1998 | -1.3317 | 1.0992
0.20629 | 0.000185 | 0.32078 | 0.0015962 | 1093.2902 | -1.3024 | 1.0933
0.20552 | 0.000185 | 0.31958 | 0.0015962 | 1093.2902 | -1.3125 | 1.0933
0.20475 | 0.000182 | 0.31839 | 0.0015703 | 1075.5611 | -1.2917 | 1.0756
0.20398 | 0.000181 | 0.31719 | 0.0015617 | 1069.6514 | -1.286 | 1.0697
0.20321 | 0.000182 | 0.31599 | 0.0015703 | 1075.5611 | -1.291 | 1.0756
0.20244 | 0.000178 | 0.31479 | 0.0015358 | 1051.9224 | -1.2687 | 1.0519
0.20166 | 0.000181 | 0.31358 | 0.0015617 | 1069.6514 | -1.285 | 1.0697
0.2009 | 0.000177 | 0.31239 | 0.0015272 | 1046.0127 | -1.2567 | 1.046
0.20012 | 0.000176 | 0.31119 | 0.0015186 | 1040.1031 | -1.2603 | 1.0401
0.19935 | 0.000175 | 0.30999 | 0.0015099 | 1034.1934 | -1.2418 | 1.0342
0.19858 | 0.000177 | 0.30879 | 0.0015272 | 1046.0127 | -1.2438 | 1.046
0.19781 | 0.000173 | 0.3076 | 0.0014927 | 1022.374 | -1.2335 | 1.0224
0.19703 | 0.000171 | 0.30639 | 0.0014754 | 1010.5547 | -1.2329 | 1.0106
0.19626 | 0.000171 | 0.30518 | 0.0014754 | 1010.5547 | -1.2178 | 1.0106
0.19549 | 0.000173 | 0.30398 | 0.0014927 | 1022.374 | -1.2202 | 1.0224
0.19472 | 0.000167 | 0.30279 | 0.0014409 | 986.916 | -1.1998 | 0.98692
0.19394 | 0.000168 | 0.30158 | 0.0014495 | 992.8257 | -1.1975 | 0.99283
0.19317 | 0.000168 | 0.30037 | 0.0014495 | 992.8257 | -1.1965 | 0.99283 | 0.3 | 987.3786
0.19239 | 0.000165 | 0.29916 | 0.0014236 | 975.0966 | -1.195 | 0.9751
0.19162 | 0.000161 | 0.29797 | 0.0013891 | 951.4579 | -1.1444 | 0.95146
0.19083 | 0.000165 | 0.29674 | 0.0014236 | 975.0966 | -1.1863 | 0.9751
0.19007 | 0.000161 | 0.29556 | 0.0013891 | 951.4579 | -1.1399 | 0.95146
0.1893 | 0.00016 | 0.29436 | 0.0013805 | 945.5482 | -1.1313 | 0.94555
0.18854 | 0.000162 | 0.29318 | 0.0013978 | 957.3676 | -1.1304 | 0.95737
0.18778 | 0.000157 | 0.292 | 0.0013546 | 927.8192 | -1.1052 | 0.92782
0.18701 | 0.000163 | 0.2908 | 0.0014064 | 963.2773 | -1.1395 | 0.96328
0.18622 | 0.000158 | 0.28958 | 0.0013632 | 933.7289 | -1.1593 | 0.93373
0.18546 | 0.000157 | 0.28839 | 0.0013546 | 927.8192 | -1.1029 | 0.92782
0.18469 | 0.000155 | 0.28719 | 0.0013374 | 915.9999 | -1.1053 | 0.916
0.18392 | 0.000157 | 0.286 | 0.0013546 | 927.8192 | -1.0967 | 0.92782
0.18315 | 0.000155 | 0.28479 | 0.0013374 | 915.9999 | -1.1139 | 0.916
0.18239 | 0.000153 | 0.28361 | 0.0013201 | 904.1805 | -1.0727 | 0.90418
0.18163 | 0.000151 | 0.28243 | 0.0013028 | 892.3612 | -1.0644 | 0.89236
0.18087 | 0.000148 | 0.28125 | 0.001277 | 874.6321 | -1.0414 | 0.87463
0.1801 | 0.000148 | 0.28005 | 0.001277 | 874.6321 | -1.0472 | 0.87463
0.17931 | 0.00015 | 0.27883 | 0.0012942 | 886.4515 | -1.0749 | 0.88645
0.17855 | 0.00015 | 0.27764 | 0.0012942 | 886.4515 | -1.06 | 0.88645
0.17778 | 0.000145 | 0.27644 | 0.0012511 | 856.9031 | -1.041 | 0.8569
0.17701 | 0.000147 | 0.27524 | 0.0012683 | 868.7224 | -1.0344 | 0.86872
0.17624 | 0.000144 | 0.27405 | 0.0012425 | 850.9934 | -1.0282 | 0.85099
0.17546 | 0.000142 | 0.27283 | 0.0012252 | 839.1741 | -1.0263 | 0.83917
0.17468 | 0.000143 | 0.27163 | 0.0012338 | 845.0837 | -1.0149 | 0.84508
0.17391 | 0.000142 | 0.27043 | 0.0012252 | 839.1741 | -1.0109 | 0.83917
0.17315 | 0.000141 | 0.26925 | 0.0012166 | 833.2644 | -0.98694 | 0.83326
0.17238 | 0.000138 | 0.26805 | 0.0011907 | 815.5354 | -0.9871 | 0.81554
0.17159 | 0.000143 | 0.26683 | 0.0012338 | 845.0837 | -1.0148 | 0.84508
0.17084 | 0.000137 | 0.26565 | 0.0011821 | 809.6257 | -0.97519 | 0.80963
0.17006 | 0.000139 | 0.26444 | 0.0011993 | 821.445 | -0.98409 | 0.82145
0.16929 | 0.000137 | 0.26324 | 0.0011821 | 809.6257 | -0.98029 | 0.80963
0.16853 | 0.000132 | 0.26206 | 0.0011389 | 780.0773 | -0.93936 | 0.78008
0.16775 | 0.000133 | 0.26084 | 0.0011475 | 785.987 | -0.95217 | 0.78599
0.16698 | 0.000132 | 0.25965 | 0.0011389 | 780.0773 | -0.93635 | 0.78008
0.16621 | 0.000128 | 0.25846 | 0.0011044 | 756.4386 | -0.91032 | 0.75644
0.16545 | 0.000127 | 0.25728 | 0.0010958 | 750.5289 | -0.89281 | 0.75053
0.16466 | 0.000128 | 0.25605 | 0.0011044 | 756.4386 | -0.92796 | 0.75644
0.1639 | 0.000125 | 0.25486 | 0.0010785 | 738.7096 | -0.88813 | 0.73871
0.16312 | 0.000125 | 0.25365 | 0.0010785 | 738.7096 | -0.89253 | 0.73871
0.16235 | 0.000122 | 0.25245 | 0.0010526 | 720.9805 | -0.87388 | 0.72098
0.16157 | 0.000125 | 0.25124 | 0.0010785 | 738.7096 | -0.88296 | 0.73871
0.16079 | 0.000123 | 0.25003 | 0.0010613 | 726.8902 | -0.88653 | 0.72689
0.16002 | 0.000123 | 0.24883 | 0.0010613 | 726.8902 | -0.87486 | 0.72689
0.15925 | 0.000123 | 0.24764 | 0.0010613 | 726.8902 | -0.86582 | 0.72689
0.15849 | 0.00012 | 0.24645 | 0.0010354 | 709.1612 | -0.8508 | 0.70916
0.15771 | 0.00012 | 0.24525 | 0.0010354 | 709.1612 | -0.85683 | 0.70916
0.15695 | 0.000119 | 0.24405 | 0.0010267 | 703.2515 | -0.84448 | 0.70325
0.15618 | 0.000119 | 0.24286 | 0.0010267 | 703.2515 | -0.83548 | 0.70325
0.15542 | 0.000111 | 0.24168 | 0.00095772 | 655.9741 | -0.80528 | 0.65597
0.15463 | 0.000113 | 0.24046 | 0.00097498 | 667.7934 | -0.80794 | 0.66779
0.15387 | 0.000115 | 0.23926 | 0.00099223 | 679.6128 | -0.80561 | 0.67961
0.1531 | 0.000109 | 0.23807 | 0.00094047 | 644.1547 | -0.78839 | 0.64415
0.15234 | 0.00011 | 0.23688 | 0.00094909 | 650.0644 | -0.76677 | 0.65006
0.15156 | 0.00011 | 0.23568 | 0.00094909 | 650.0644 | -0.78139 | 0.65006
0.1508 | 0.000106 | 0.23449 | 0.00091458 | 626.4257 | -0.75924 | 0.62643
0.15 | 0.000107 | 0.23326 | 0.00092321 | 632.3354 | -0.77806 | 0.63234
0.14923 | 0.000107 | 0.23205 | 0.00092321 | 632.3354 | -0.76106 | 0.63234
0.14845 | 0.000107 | 0.23084 | 0.00092321 | 632.3354 | -0.76499 | 0.63234
0.14771 | 0.000102 | 0.22968 | 0.00088007 | 602.787 | -0.71543 | 0.60279
0.14694 | 0.000101 | 0.22849 | 0.00087144 | 596.8773 | -0.71914 | 0.59688
0.14616 | 0.000104 | 0.22728 | 0.00089733 | 614.6064 | -0.72811 | 0.61461
0.1454 | 9.8274e-05 | 0.2261 | 0.00084792 | 580.7664 | -0.7082 | 0.58077
0.14463 | 0.0001 | 0.2249 | 0.00086281 | 590.9677 | -0.7024 | 0.59097
0.14385 | 0.000102 | 0.22369 | 0.00088007 | 602.787 | -0.72488 | 0.60279
0.14309 | 0.000101 | 0.2225 | 0.00087144 | 596.8773 | -0.70888 | 0.59688
0.14231 | 0.000101 | 0.2213 | 0.00087144 | 596.8773 | -0.71838 | 0.59688
0.14154 | 9.8622e-05 | 0.2201 | 0.00085092 | 582.8236 | -0.70717 | 0.58282
0.14078 | 9.7853e-05 | 0.21892 | 0.00084429 | 578.2812 | -0.687 | 0.57828
0.14002 | 9.6555e-05 | 0.21773 | 0.00083309 | 570.6096 | -0.68156 | 0.57061
0.13924 | 9.6751e-05 | 0.21652 | 0.00083478 | 571.7673 | -0.69279 | 0.57177
0.13848 | 9.6172e-05 | 0.21534 | 0.00082979 | 568.3468 | -0.67192 | 0.56835
0.13771 | 9.4591e-05 | 0.21414 | 0.00081614 | 558.9993 | -0.67404 | 0.559
0.13693 | 9.1307e-05 | 0.21293 | 0.00078781 | 539.5928 | -0.6671 | 0.53959
0.13616 | 9.1323e-05 | 0.21173 | 0.00078795 | 539.6918 | -0.6495 | 0.53969
0.13539 | 8.9666e-05 | 0.21053 | 0.00077365 | 529.8969 | -0.64034 | 0.5299
0.13462 | 8.7602e-05 | 0.20934 | 0.00075584 | 517.6995 | -0.6231 | 0.5177
0.13385 | 8.6987e-05 | 0.20814 | 0.00075053 | 514.0627 | -0.6201 | 0.51406
0.13308 | 8.5184e-05 | 0.20694 | 0.00073498 | 503.4089 | -0.61072 | 0.50341
0.13232 | 8.4445e-05 | 0.20575 | 0.00072861 | 499.0452 | -0.59235 | 0.49905
0.13155 | 8.1847e-05 | 0.20456 | 0.00070619 | 483.6914 | -0.58605 | 0.48369
0.13077 | 8.5194e-05 | 0.20335 | 0.00073506 | 503.4674 | -0.59636 | 0.50347
0.13 | 7.9567e-05 | 0.20215 | 0.00068652 | 470.2162 | -0.58519 | 0.47022
0.12922 | 7.905e-05 | 0.20093 | 0.00068205 | 467.1574 | -0.57211 | 0.46716 | 0.2 | 462.2489
0.12843 | 7.7959e-05 | 0.19971 | 0.00067264 | 460.7126 | -0.56704 | 0.46071
0.12767 | 7.5644e-05 | 0.19853 | 0.00065267 | 447.033 | -0.53639 | 0.44703
0.1269 | 7.5982e-05 | 0.19733 | 0.00065558 | 449.0271 | -0.53575 | 0.44903
0.12613 | 7.3894e-05 | 0.19613 | 0.00063757 | 436.6886 | -0.53301 | 0.43669
0.12535 | 7.2152e-05 | 0.19492 | 0.00062253 | 426.3937 | -0.52006 | 0.42639
0.12458 | 7.0415e-05 | 0.19372 | 0.00060755 | 416.1273 | -0.50505 | 0.41613
0.12382 | 7.0396e-05 | 0.19254 | 0.00060738 | 416.0162 | -0.49365 | 0.41602
0.12305 | 7.1637e-05 | 0.19134 | 0.0006181 | 423.353 | -0.50381 | 0.42335
0.12229 | 6.807e-05 | 0.19015 | 0.00058732 | 402.2706 | -0.4885 | 0.40227
0.12152 | 6.8749e-05 | 0.18896 | 0.00059318 | 406.2859 | -0.48343 | 0.40629
0.12073 | 6.8989e-05 | 0.18774 | 0.00059525 | 407.7049 | -0.49491 | 0.4077
0.11997 | 6.5402e-05 | 0.18656 | 0.00056429 | 386.5024 | -0.46868 | 0.3865
0.11921 | 6.7264e-05 | 0.18537 | 0.00058036 | 397.5075 | -0.46815 | 0.39751
0.11843 | 6.9213e-05 | 0.18416 | 0.00059718 | 409.0263 | -0.48661 | 0.40903
0.11767 | 6.2911e-05 | 0.18298 | 0.0005428 | 371.7823 | -0.46199 | 0.37178
0.11688 | 6.4548e-05 | 0.18174 | 0.00055693 | 381.46 | -0.46442 | 0.38146
0.1161 | 6.1296e-05 | 0.18054 | 0.00052887 | 362.2382 | -0.44812 | 0.36224
0.11532 | 6.4845e-05 | 0.17932 | 0.00055949 | 383.2108 | -0.45556 | 0.38321
0.11454 | 6.1803e-05 | 0.17812 | 0.00053325 | 365.2368 | -0.44924 | 0.36524
0.11378 | 5.9741e-05 | 0.17693 | 0.00051545 | 353.0499 | -0.42444 | 0.35305
0.11301 | 5.741e-05 | 0.17573 | 0.00049534 | 339.2728 | -0.41609 | 0.33927
0.11224 | 5.5118e-05 | 0.17454 | 0.00047557 | 325.7314 | -0.39657 | 0.32573
0.11147 | 5.7636e-05 | 0.17334 | 0.00049729 | 340.6122 | -0.39996 | 0.34061
0.11071 | 5.3458e-05 | 0.17216 | 0.00046124 | 315.917 | -0.38845 | 0.31592
0.10993 | 5.3728e-05 | 0.17094 | 0.00046358 | 317.5177 | -0.38365 | 0.31752
0.10917 | 5.1759e-05 | 0.16977 | 0.00044658 | 305.8774 | -0.36691 | 0.30588
0.10841 | 4.9883e-05 | 0.16857 | 0.0004304 | 294.7926 | -0.35914 | 0.29479
0.10763 | 5.4537e-05 | 0.16736 | 0.00047056 | 322.2988 | -0.37232 | 0.3223
0.10686 | 5.3339e-05 | 0.16617 | 0.00046022 | 315.2158 | -0.38067 | 0.31522
0.1061 | 5.0541e-05 | 0.16498 | 0.00043607 | 298.6803 | -0.36418 | 0.29868
0.10533 | 4.6501e-05 | 0.16379 | 0.00040122 | 274.8079 | -0.34155 | 0.27481
0.10455 | 4.8424e-05 | 0.16258 | 0.00041781 | 286.169 | -0.33977 | 0.28617
0.10378 | 4.6648e-05 | 0.16138 | 0.00040248 | 275.6728 | -0.33811 | 0.27567
0.10301 | 4.4754e-05 | 0.16018 | 0.00038615 | 264.483 | -0.32422 | 0.26448
0.10224 | 4.3352e-05 | 0.15898 | 0.00037405 | 256.1987 | -0.31131 | 0.2562
0.10147 | 4.5061e-05 | 0.15778 | 0.00038879 | 266.2939 | -0.3128 | 0.26629
0.1007 | 4.313e-05 | 0.15658 | 0.00037213 | 254.8848 | -0.31283 | 0.25488
0.099923 | 4.1065e-05 | 0.15538 | 0.00035432 | 242.6829 | -0.29943 | 0.24268
0.099147 | 4.2528e-05 | 0.15417 | 0.00036693 | 251.3245 | -0.29805 | 0.25132
0.09838 | 3.9397e-05 | 0.15298 | 0.00033992 | 232.8249 | -0.28872 | 0.23282
0.097611 | 4.1194e-05 | 0.15179 | 0.00035543 | 243.4457 | -0.28476 | 0.24345
0.09684 | 3.8337e-05 | 0.15059 | 0.00033078 | 226.5588 | -0.28175 | 0.22656
0.096072 | 3.7849e-05 | 0.14939 | 0.00032656 | 223.6742 | -0.26884 | 0.22367
0.095306 | 3.6508e-05 | 0.1482 | 0.000315 | 215.7503 | -0.26171 | 0.21575
0.094543 | 3.5415e-05 | 0.14701 | 0.00030556 | 209.2889 | -0.25215 | 0.20929
0.093764 | 3.763e-05 | 0.1458 | 0.00032468 | 222.3813 | -0.26145 | 0.22238
0.092999 | 3.192e-05 | 0.14461 | 0.00027541 | 188.6375 | -0.24447 | 0.18864
0.09223 | 3.1747e-05 | 0.14342 | 0.00027391 | 187.612 | -0.22496 | 0.18761
0.091459 | 3.2419e-05 | 0.14222 | 0.00027972 | 191.5882 | -0.22731 | 0.19159
0.090674 | 3.1502e-05 | 0.141 | 0.00027181 | 186.1689 | -0.23056 | 0.18617
0.089888 | 2.8825e-05 | 0.13978 | 0.0002487 | 170.3436 | -0.21787 | 0.17034
0.089114 | 3.0338e-05 | 0.13857 | 0.00026176 | 179.2856 | -0.2104 | 0.17929
0.088346 | 2.6693e-05 | 0.13738 | 0.00023031 | 157.7468 | -0.20125 | 0.15775
0.087578 | 2.7284e-05 | 0.13618 | 0.00023541 | 161.241 | -0.19047 | 0.16124
0.086805 | 2.5172e-05 | 0.13498 | 0.00021719 | 148.7597 | -0.18631 | 0.14876
0.086053 | 2.4508e-05 | 0.13381 | 0.00021146 | 144.8331 | -0.17166 | 0.14483
0.085287 | 2.2806e-05 | 0.13262 | 0.00019677 | 134.7769 | -0.16653 | 0.13478
0.084515 | 2.3708e-05 | 0.13142 | 0.00020456 | 140.1076 | -0.16499 | 0.14011
0.083719 | 2.247e-05 | 0.13018 | 0.00019388 | 132.7918 | -0.16889 | 0.13279
0.082949 | 1.9642e-05 | 0.12899 | 0.00016947 | 116.0761 | -0.14899 | 0.11608
0.082169 | 2.1119e-05 | 0.12777 | 0.00018222 | 124.8049 | -0.14608 | 0.1248
0.081394 | 2.0772e-05 | 0.12657 | 0.00017922 | 122.7567 | -0.14917 | 0.12276
0.080631 | 1.8235e-05 | 0.12538 | 0.00015734 | 107.7648 | -0.13675 | 0.10776
0.079857 | 1.988e-05 | 0.12418 | 0.00017153 | 117.4831 | -0.13555 | 0.11748
0.079078 | 1.7381e-05 | 0.12297 | 0.00014996 | 102.7149 | -0.13337 | 0.10271
0.078313 | 1.646e-05 | 0.12178 | 0.00014202 | 97.2732 | -0.11895 | 0.097273
0.077542 | 1.425e-05 | 0.12058 | 0.00012295 | 84.2108 | -0.10879 | 0.084211
0.076777 | 1.1405e-05 | 0.11939 | 9.8407e-05 | 67.402 | -0.090177 | 0.067402
0.075998 | 1.4484e-05 | 0.11818 | 0.00012497 | 85.5968 | -0.092667 | 0.085597
0.075224 | 1.3383e-05 | 0.11697 | 0.00011547 | 79.0919 | -0.099107 | 0.079092
0.074471 | 1.4299e-05 | 0.1158 | 0.00012337 | 84.5021 | -0.095777 | 0.084502
0.073704 | 1.236e-05 | 0.11461 | 0.00010664 | 73.0435 | -0.093951 | 0.073043
0.072939 | 1.0887e-05 | 0.11342 | 9.393e-05 | 64.3358 | -0.081711 | 0.064336
0.072163 | 1.1617e-05 | 0.11221 | 0.00010023 | 68.6498 | -0.080236 | 0.06865
0.071401 | 1.1238e-05 | 0.11103 | 9.6964e-05 | 66.4139 | -0.080019 | 0.066414
0.070633 | 8.7628e-06 | 0.10983 | 7.5607e-05 | 51.7854 | -0.070579 | 0.051785
0.069853 | 7.8199e-06 | 0.10862 | 6.7471e-05 | 46.213 | -0.059431 | 0.046213
0.069089 | 6.5723e-06 | 0.10743 | 5.6707e-05 | 38.8402 | -0.050522 | 0.03884
0.068316 | 4.3284e-06 | 0.10623 | 3.7346e-05 | 25.5796 | -0.038717 | 0.02558
0.067547 | 2.4289e-06 | 0.10504 | 2.0956e-05 | 14.3537 | -0.023876 | 0.014354
0.066777 | 4.6908e-06 | 0.10384 | 4.0473e-05 | 27.7209 | -0.025189 | 0.027721
0.06601 | 3.2399e-06 | 0.10265 | 2.7954e-05 | 19.1468 | -0.027949 | 0.019147
0.065232 | 3.1439e-06 | 0.10144 | 2.7126e-05 | 18.5792 | -0.02282 | 0.018579
0.064461 | 1.5898e-06 | 0.10024 | 1.3717e-05 | 9.3955 | -0.016769 | 0.0093955 | 0.1 | 7.3458
0.063681 | -1.8625e-07 | 0.099024 | -1.607e-06 | -1.1007 | -0.0050304 | -0.0011007
0.062909 | 8.6924e-07 | 0.097823 | 7.4999e-06 | 5.1369 | -0.0024227 | 0.0051369
0.062144 | -2.7965e-06 | 0.096634 | -2.4129e-05 | -16.5265 | 0.0067744 | -0.016527
0.061366 | -1.7382e-06 | 0.095424 | -1.4998e-05 | -10.2724 | 0.016211 | -0.010272
0.060604 | -6.5815e-06 | 0.094239 | -5.6786e-05 | -38.8942 | 0.029129 | -0.038894
0.059832 | -4.4692e-06 | 0.093039 | -3.8561e-05 | -26.4115 | 0.039198 | -0.026412
0.059058 | -8.1436e-06 | 0.091835 | -7.0264e-05 | -48.126 | 0.044856 | -0.048126
0.05829 | -8.2033e-06 | 0.090641 | -7.0779e-05 | -48.4789 | 0.057685 | -0.048479
0.057516 | -8.3271e-06 | 0.089437 | -7.1847e-05 | -49.2102 | 0.058788 | -0.04921
0.056749 | -1.0165e-05 | 0.088245 | -8.7704e-05 | -60.0712 | 0.065169 | -0.060071
0.055984 | -1.2938e-05 | 0.087055 | -0.00011163 | -76.4566 | 0.081205 | -0.076457
0.055208 | -1.2813e-05 | 0.085848 | -0.00011055 | -75.7208 | 0.091815 | -0.075721
0.054423 | -1.7025e-05 | 0.084628 | -0.00014689 | -100.6127 | 0.10762 | -0.10061
0.053652 | -1.928e-05 | 0.083429 | -0.00016635 | -113.9408 | 0.12861 | -0.11394
0.052882 | -1.9515e-05 | 0.082232 | -0.00016838 | -115.3298 | 0.13726 | -0.11533
0.05211 | -2.195e-05 | 0.081031 | -0.00018939 | -129.7166 | 0.14708 | -0.12972
0.051333 | -1.9053e-05 | 0.079823 | -0.00016439 | -112.5984 | 0.14639 | -0.1126
0.050567 | -2.3802e-05 | 0.078632 | -0.00020537 | -140.6647 | 0.15083 | -0.14066
0.049784 | -1.9954e-05 | 0.077414 | -0.00017217 | -117.9216 | 0.15742 | -0.11792
0.049021 | -2.2182e-05 | 0.076228 | -0.00019139 | -131.086 | 0.14772 | -0.13109
0.048253 | -2.4435e-05 | 0.075033 | -0.00021083 | -144.4021 | 0.1645 | -0.1444
0.047487 | -2.5254e-05 | 0.073842 | -0.0002179 | -149.2448 | 0.17489 | -0.14924
0.046725 | -2.7877e-05 | 0.072657 | -0.00024053 | -164.7442 | 0.18602 | -0.16474
0.045958 | -2.8418e-05 | 0.071465 | -0.0002452 | -167.9426 | 0.1984 | -0.16794
0.045185 | -2.7858e-05 | 0.070263 | -0.00024036 | -164.6301 | 0.19988 | -0.16463
0.044435 | -3.1302e-05 | 0.069096 | -0.00027008 | -184.9842 | 0.20387 | -0.18498
0.043659 | -3.0122e-05 | 0.06789 | -0.0002599 | -178.0123 | 0.21901 | -0.17801
0.042896 | -3.3487e-05 | 0.066703 | -0.00028893 | -197.8949 | 0.223 | -0.19789
0.042133 | -3.2948e-05 | 0.065517 | -0.00028428 | -194.713 | 0.23291 | -0.19471
0.041345 | -3.5392e-05 | 0.064291 | -0.00030537 | -209.1568 | 0.24744 | -0.20916
0.040567 | -3.749e-05 | 0.063082 | -0.00032346 | -221.5509 | 0.26053 | -0.22155
0.03979 | -3.5995e-05 | 0.061873 | -0.00031057 | -212.7201 | 0.26235 | -0.21272
0.039018 | -3.7031e-05 | 0.060673 | -0.00031951 | -218.8421 | 0.25904 | -0.21884
0.038259 | -3.8982e-05 | 0.059493 | -0.00033634 | -230.3728 | 0.26509 | -0.23037
0.03749 | -4.0424e-05 | 0.058297 | -0.00034878 | -238.8913 | 0.28057 | -0.23889
0.036723 | -3.8107e-05 | 0.057104 | -0.00032879 | -225.2013 | 0.27676 | -0.2252
0.035953 | -4.078e-05 | 0.055907 | -0.00035185 | -240.9965 | 0.2791 | -0.241
0.035184 | -4.3602e-05 | 0.054711 | -0.00037621 | -257.6748 | 0.29815 | -0.25767
0.034407 | -4.4072e-05 | 0.053503 | -0.00038026 | -260.4512 | 0.31301 | -0.26045
0.033629 | -4.2908e-05 | 0.052293 | -0.00037022 | -253.5724 | 0.31093 | -0.25357
0.032849 | -4.7308e-05 | 0.05108 | -0.00040818 | -279.574 | 0.32333 | -0.27957
0.03208 | -4.7329e-05 | 0.049884 | -0.00040836 | -279.6971 | 0.33439 | -0.2797
0.031318 | -4.8285e-05 | 0.048699 | -0.00041661 | -285.3506 | 0.33477 | -0.28535
0.030561 | -5.1443e-05 | 0.047522 | -0.00044386 | -304.0139 | 0.34688 | -0.30401
0.02977 | -4.7976e-05 | 0.046292 | -0.00041395 | -283.5246 | 0.36134 | -0.28352
0.029 | -5.0736e-05 | 0.045095 | -0.00043776 | -299.8335 | 0.34924 | -0.29983
0.028231 | -5.4343e-05 | 0.043899 | -0.00046888 | -321.1501 | 0.37128 | -0.32115
0.027478 | -5.5993e-05 | 0.042728 | -0.00048311 | -330.8984 | 0.38175 | -0.3309
0.026703 | -5.5786e-05 | 0.041523 | -0.00048133 | -329.6791 | 0.39804 | -0.32968
0.025942 | -5.7935e-05 | 0.04034 | -0.00049987 | -342.3781 | 0.39764 | -0.34238
0.02517 | -5.9296e-05 | 0.039139 | -0.00051161 | -350.4176 | 0.41584 | -0.35042
0.024404 | -5.9082e-05 | 0.037948 | -0.00050977 | -349.1547 | 0.41664 | -0.34915
0.023631 | -6.0919e-05 | 0.036746 | -0.00052562 | -360.0128 | 0.42621 | -0.36001
0.022848 | -6.2368e-05 | 0.035529 | -0.00053811 | -368.5719 | 0.44355 | -0.36857
0.022084 | -6.1967e-05 | 0.034341 | -0.00053466 | -366.2054 | 0.43647 | -0.36621
0.021309 | -6.5019e-05 | 0.033135 | -0.00056099 | -384.2425 | 0.45219 | -0.38424
0.020532 | -6.4232e-05 | 0.031927 | -0.0005542 | -379.589 | 0.46144 | -0.37959
0.019763 | -6.6467e-05 | 0.030731 | -0.00057348 | -392.7956 | 0.46181 | -0.3928
0.018981 | -6.4895e-05 | 0.029515 | -0.00055992 | -383.5097 | 0.472 | -0.38351
0.018214 | -6.7006e-05 | 0.028323 | -0.00057814 | -395.9834 | 0.46484 | -0.39598
0.017445 | -6.6718e-05 | 0.027127 | -0.00057565 | -394.2806 | 0.4725 | -0.39428
0.016682 | -7.0595e-05 | 0.025941 | -0.0006091 | -417.1949 | 0.48139 | -0.41719
0.015907 | -7.1691e-05 | 0.024735 | -0.00061856 | -423.6713 | 0.50667 | -0.42367
0.015143 | -7.5609e-05 | 0.023547 | -0.00065236 | -446.8228 | 0.51708 | -0.44682
0.014369 | -7.5278e-05 | 0.022344 | -0.00064951 | -444.8693 | 0.53661 | -0.44487
0.013609 | -7.5899e-05 | 0.021162 | -0.00065487 | -448.5407 | 0.52792 | -0.44854
0.012837 | -7.576e-05 | 0.019962 | -0.00065367 | -447.7193 | 0.53796 | -0.44772
0.012058 | -7.9554e-05 | 0.01875 | -0.0006864 | -470.1396 | 0.55592 | -0.47014
0.011294 | -7.7562e-05 | 0.017562 | -0.00066922 | -458.3671 | 0.55154 | -0.45837
0.01053 | -7.7262e-05 | 0.016374 | -0.00066662 | -456.5907 | 0.54349 | -0.45659
0.009777 | -7.9918e-05 | 0.015203 | -0.00068955 | -472.2914 | 0.54382 | -0.47229
0.009004 | -7.7412e-05 | 0.014001 | -0.00066792 | -457.4796 | 0.5588 | -0.45748
0.008228 | -8.2858e-05 | 0.012795 | -0.00071491 | -489.6663 | 0.57145 | -0.48967
0.00746 | -8.1136e-05 | 0.0116 | -0.00070005 | -479.487 | 0.5787 | -0.47949
0.006695 | -8.2735e-05 | 0.010411 | -0.00071385 | -488.935 | 0.57601 | -0.48893
0.005935 | -8.4732e-05 | 0.0092289 | -0.00073108 | -500.7405 | 0.5848 | -0.50074
0.005164 | -8.4235e-05 | 0.00803 | -0.00072679 | -497.8004 | 0.59858 | -0.4978
0.004402 | -8.5012e-05 | 0.0068451 | -0.00073349 | -502.3908 | 0.59257 | -0.50239
0.003635 | -8.8957e-05 | 0.0056524 | -0.00076754 | -525.709 | 0.6131 | -0.52571
0.002874 | -9.2416e-05 | 0.0044691 | -0.00079738 | -546.1487 | 0.63419 | -0.54615
0.002105 | -9.3516e-05 | 0.0032733 | -0.00080687 | -552.6476 | 0.65697 | -0.55265
0.001342 | -9.0188e-05 | 0.0020868 | -0.00077815 | -532.9797 | 0.64403 | -0.53298
0.000577 | -9.4283e-05 | 0.00089724 | -0.00081348 | -557.1808 | 0.64841 | -0.55718
-0.000189 | -9.3463e-05 | -0.0002939 | -0.00080641 | -552.3353 | 0.66079 | -0.55234
-0.000937 | -9.163e-05 | -0.001457 | -0.00079059 | -541.5027 | 0.63614 | -0.5415
-0.001508 | -9.4115e-05 | -0.0023449 | -0.00081204 | -556.1899 | 0.48732 | -0.55619
-0.001739 | -9.46e-05 | -0.0027041 | -0.00081622 | -559.0534 | 0.2003 | -0.55905
-0.001796 | -9.4009e-05 | -0.0027928 | -0.00081112 | -555.5621 | 0.049397 | -0.55556
-0.00177 | -9.429e-05 | -0.0027524 | -0.00081355 | -557.2229 | -0.022495 | -0.55722
-0.001703 | -9.4047e-05 | -0.0026482 | -0.00081145 | -555.7859 | -0.057979 | -0.55579
-0.001624 | -9.4364e-05 | -0.0025253 | -0.00081419 | -557.6614 | -0.068391 | -0.55766
-0.00155 | -9.3746e-05 | -0.0024103 | -0.00080885 | -554.008 | -0.06396 | -0.55401
-0.001485 | -9.3657e-05 | -0.0023092 | -0.00080809 | -553.4855 | -0.05597 | -0.55349
-0.001421 | -9.7028e-05 | -0.0022097 | -0.00083717 | -573.4056 | -0.056074 | -0.57341
-0.000904 | -9.4131e-05 | -0.0014057 | -0.00081218 | -556.2859 | -0.4541 | -0.55629
-0.001552 | -9.6556e-05 | -0.0024134 | -0.0008331 | -570.6171 | 0.56776 | -0.57062
-0.004039 | -0.000101 | -0.0062806 | -0.00087144 | -596.8773 | 2.2575 | -0.59688
-0.006948 | -0.0001 | -0.010804 | -0.00086281 | -590.9677 | 2.6866 | -0.59097
-0.009019 | -0.000102 | -0.014025 | -0.00088007 | -602.787 | 1.9222 | -0.60279
-0.010394 | -0.000104 | -0.016163 | -0.00089733 | -614.6064 | 1.3015 | -0.61461
-0.011483 | -0.000102 | -0.017856 | -0.00088007 | -602.787 | 1.0308 | -0.60279
-0.012424 | -0.000104 | -0.019319 | -0.00089733 | -614.6064 | 0.89068 | -0.61461
-0.013285 | -0.000107 | -0.020658 | -0.00092321 | -632.3354 | 0.83474 | -0.63234
-0.014132 | -0.000108 | -0.021975 | -0.00093184 | -638.2451 | 0.83673 | -0.63825
-0.014957 | -0.000106 | -0.023258 | -0.00091458 | -626.4257 | 0.81121 | -0.62643
-0.015759 | -0.00011 | -0.024505 | -0.00094909 | -650.0644 | 0.79596 | -0.65006
-0.016561 | -0.000111 | -0.025752 | -0.00095772 | -655.9741 | 0.81439 | -0.65597
-0.017344 | -0.000112 | -0.02697 | -0.00096635 | -661.8838 | 0.80229 | -0.66188
-0.018126 | -0.000117 | -0.028186 | -0.0010095 | -691.4322 | 0.82282 | -0.69143
-0.018915 | -0.000116 | -0.029413 | -0.0010009 | -685.5225 | 0.84469 | -0.68552
-0.019685 | -0.000115 | -0.03061 | -0.00099223 | -679.6128 | 0.81727 | -0.67961
-0.020463 | -0.000113 | -0.03182 | -0.00097498 | -667.7934 | 0.81504 | -0.66779
-0.021239 | -0.000114 | -0.033027 | -0.00098361 | -673.7031 | 0.80938 | -0.6737
-0.022013 | -0.000117 | -0.03423 | -0.0010095 | -691.4322 | 0.82152 | -0.69143
-0.0228 | -0.000122 | -0.035454 | -0.0010526 | -720.9805 | 0.86424 | -0.72098
-0.023579 | -0.000121 | -0.036665 | -0.001044 | -715.0709 | 0.86978 | -0.71507
-0.024358 | -0.00012 | -0.037877 | -0.0010354 | -709.1612 | 0.86262 | -0.70916
-0.02513 | -0.00012 | -0.039077 | -0.0010354 | -709.1612 | 0.85132 | -0.70916
-0.025917 | -0.000123 | -0.040301 | -0.0010613 | -726.8902 | 0.87871 | -0.72689
-0.026678 | -0.000126 | -0.041484 | -0.0010871 | -744.6192 | 0.87066 | -0.74462
-0.027453 | -0.000127 | -0.042689 | -0.0010958 | -750.5289 | 0.90092 | -0.75053
-0.028212 | -0.000128 | -0.04387 | -0.0011044 | -756.4386 | 0.8893 | -0.75644
-0.028987 | -0.000128 | -0.045075 | -0.0011044 | -756.4386 | 0.9116 | -0.75644
-0.029754 | -0.000129 | -0.046267 | -0.001113 | -762.3483 | 0.90572 | -0.76235
-0.030516 | -0.000131 | -0.047452 | -0.0011303 | -774.1676 | 0.91032 | -0.77417
-0.031284 | -0.000134 | -0.048647 | -0.0011562 | -791.8967 | 0.93513 | -0.7919
-0.032066 | -0.000129 | -0.049863 | -0.001113 | -762.3483 | 0.94499 | -0.76235
-0.032859 | -0.000132 | -0.051096 | -0.0011389 | -780.0773 | 0.95099 | -0.78008
-0.033633 | -0.000136 | -0.052299 | -0.0011734 | -803.716 | 0.9531 | -0.80372
-0.034409 | -0.000137 | -0.053506 | -0.0011821 | -809.6257 | 0.97339 | -0.80963
-0.035172 | -0.000139 | -0.054692 | -0.0011993 | -821.445 | 0.9676 | -0.82145
-0.035957 | -0.000136 | -0.055913 | -0.0011734 | -803.716 | 0.9919 | -0.80372
-0.03671 | -0.000138 | -0.057084 | -0.0011907 | -815.5354 | 0.948 | -0.81554
-0.037466 | -0.000139 | -0.05826 | -0.0011993 | -821.445 | 0.9622 | -0.82145
-0.038233 | -0.000142 | -0.059452 | -0.0012252 | -839.1741 | 0.9903 | -0.83917
-0.039012 | -0.000141 | -0.060664 | -0.0012166 | -833.2644 | 1.0129 | -0.83326
-0.039793 | -0.000141 | -0.061878 | -0.0012166 | -833.2644 | 1.012 | -0.83326
-0.040567 | -0.000143 | -0.063082 | -0.0012338 | -845.0837 | 1.01 | -0.84508
-0.04134 | -0.000143 | -0.064284 | -0.0012338 | -845.0837 | 1.0158 | -0.84508
-0.042113 | -0.000144 | -0.065486 | -0.0012425 | -850.9934 | 1.0194 | -0.85099
-0.042884 | -0.000144 | -0.066685 | -0.0012425 | -850.9934 | 1.0203 | -0.85099
-0.043657 | -0.000144 | -0.067887 | -0.0012425 | -850.9934 | 1.0229 | -0.85099
-0.044425 | -0.000146 | -0.069081 | -0.0012597 | -862.8128 | 1.0233 | -0.86281
-0.045197 | -0.000147 | -0.070281 | -0.0012683 | -868.7224 | 1.0393 | -0.86872
-0.045957 | -0.000148 | -0.071463 | -0.001277 | -874.6321 | 1.0301 | -0.87463
-0.046734 | -0.000152 | -0.072671 | -0.0013115 | -898.2708 | 1.071 | -0.89827
-0.047522 | -0.000151 | -0.073897 | -0.0013028 | -892.3612 | 1.0971 | -0.89236
-0.04827 | -0.000155 | -0.07506 | -0.0013374 | -915.9999 | 1.0517 | -0.916
-0.049044 | -0.000155 | -0.076263 | -0.0013374 | -915.9999 | 1.1025 | -0.916
-0.049821 | -0.000151 | -0.077472 | -0.0013028 | -892.3612 | 1.0925 | -0.89236
-0.050574 | -0.000156 | -0.078643 | -0.001346 | -921.9095 | 1.0622 | -0.92191
-0.051351 | -0.000156 | -0.079851 | -0.001346 | -921.9095 | 1.1139 | -0.92191
-0.052106 | -0.000159 | -0.081025 | -0.0013719 | -939.6386 | 1.0928 | -0.93964
-0.052873 | -0.000157 | -0.082218 | -0.0013546 | -927.8192 | 1.1136 | -0.92782
-0.053648 | -0.000157 | -0.083423 | -0.0013546 | -927.8192 | 1.1181 | -0.92782
-0.054421 | -0.000159 | -0.084625 | -0.0013719 | -939.6386 | 1.1224 | -0.93964
-0.055181 | -0.000156 | -0.085806 | -0.001346 | -921.9095 | 1.1 | -0.92191
-0.055947 | -0.000157 | -0.086998 | -0.0013546 | -927.8192 | 1.1016 | -0.92782
-0.056701 | -0.000161 | -0.08817 | -0.0013891 | -951.4579 | 1.1017 | -0.95146
-0.057466 | -0.000161 | -0.08936 | -0.0013891 | -951.4579 | 1.1318 | -0.95146
-0.058242 | -0.000161 | -0.090566 | -0.0013891 | -951.4579 | 1.1481 | -0.95146
-0.059022 | -0.000162 | -0.091779 | -0.0013978 | -957.3676 | 1.1576 | -0.95737
-0.059802 | -0.000164 | -0.092992 | -0.001415 | -969.1869 | 1.1684 | -0.96919
-0.060567 | -0.000166 | -0.094182 | -0.0014323 | -981.0063 | 1.16 | -0.98101
-0.061359 | -0.000163 | -0.095413 | -0.0014064 | -963.2773 | 1.1973 | -0.96328
-0.062127 | -0.000165 | -0.096607 | -0.0014236 | -975.0966 | 1.1574 | -0.9751
-0.062881 | -0.000166 | -0.09778 | -0.0014323 | -981.0063 | 1.1467 | -0.98101
-0.06365 | -0.000165 | -0.098976 | -0.0014236 | -975.0966 | 1.1695 | -0.9751 | -0.1 | -980.0553
-0.064435 | -0.000166 | -0.1002 | -0.0014323 | -981.0063 | 1.1939 | -0.98101
-0.065211 | -0.000166 | -0.1014 | -0.0014323 | -981.0063 | 1.1838 | -0.98101
-0.065987 | -0.000169 | -0.10261 | -0.0014582 | -998.7353 | 1.1945 | -0.99874
-0.066758 | -0.000173 | -0.10381 | -0.0014927 | -1022.374 | 1.2116 | -1.0224
-0.067541 | -0.000174 | -0.10503 | -0.0015013 | -1028.2837 | 1.2484 | -1.0283
-0.068324 | -0.000171 | -0.10624 | -0.0014754 | -1010.5547 | 1.2412 | -1.0106
-0.06909 | -0.000169 | -0.10743 | -0.0014582 | -998.7353 | 1.1967 | -0.99874
-0.069851 | -0.000172 | -0.10862 | -0.001484 | -1016.4644 | 1.1923 | -1.0165
-0.070608 | -0.000173 | -0.1098 | -0.0014927 | -1022.374 | 1.2 | -1.0224
-0.071384 | -0.000172 | -0.111 | -0.001484 | -1016.4644 | 1.2301 | -1.0165
-0.072161 | -0.000174 | -0.11221 | -0.0015013 | -1028.2837 | 1.2353 | -1.0283
-0.07293 | -0.000174 | -0.11341 | -0.0015013 | -1028.2837 | 1.2296 | -1.0283
-0.0737 | -0.000175 | -0.1146 | -0.0015099 | -1034.1934 | 1.2348 | -1.0342
-0.074461 | -0.000176 | -0.11579 | -0.0015186 | -1040.1031 | 1.2273 | -1.0401
-0.075234 | -0.000177 | -0.11699 | -0.0015272 | -1046.0127 | 1.2538 | -1.046
-0.075999 | -0.000176 | -0.11818 | -0.0015186 | -1040.1031 | 1.2408 | -1.0401
-0.076764 | -0.000177 | -0.11937 | -0.0015272 | -1046.0127 | 1.2408 | -1.046
-0.077528 | -0.00018 | -0.12056 | -0.0015531 | -1063.7418 | 1.2532 | -1.0637
-0.078318 | -0.000178 | -0.12178 | -0.0015358 | -1051.9224 | 1.2995 | -1.0519
-0.07909 | -0.000178 | -0.12298 | -0.0015358 | -1051.9224 | 1.2628 | -1.0519
-0.079867 | -0.00018 | -0.12419 | -0.0015531 | -1063.7418 | 1.2781 | -1.0637
-0.080644 | -0.00018 | -0.1254 | -0.0015531 | -1063.7418 | 1.2853 | -1.0637
-0.081413 | -0.000178 | -0.1266 | -0.0015358 | -1051.9224 | 1.265 | -1.0519
-0.08218 | -0.00018 | -0.12779 | -0.0015531 | -1063.7418 | 1.2617 | -1.0637
-0.08294 | -0.000179 | -0.12897 | -0.0015444 | -1057.8321 | 1.2536 | -1.0578
-0.08371 | -0.00018 | -0.13017 | -0.0015531 | -1063.7418 | 1.2701 | -1.0637
-0.084471 | -0.000184 | -0.13135 | -0.0015876 | -1087.3805 | 1.2728 | -1.0874
-0.085241 | -0.000183 | -0.13255 | -0.0015789 | -1081.4708 | 1.2984 | -1.0815
-0.086041 | -0.000183 | -0.13379 | -0.0015789 | -1081.4708 | 1.3453 | -1.0815
-0.086808 | -0.000184 | -0.13499 | -0.0015876 | -1087.3805 | 1.2934 | -1.0874
-0.087575 | -0.000188 | -0.13618 | -0.0016221 | -1111.0192 | 1.311 | -1.111
-0.088346 | -0.000192 | -0.13738 | -0.0016566 | -1134.6579 | 1.3462 | -1.1347
-0.089119 | -0.000189 | -0.13858 | -0.0016307 | -1116.9289 | 1.3532 | -1.1169
-0.089884 | -0.00019 | -0.13977 | -0.0016393 | -1122.8385 | 1.3322 | -1.1228
-0.090659 | -0.00019 | -0.14097 | -0.0016393 | -1122.8385 | 1.3532 | -1.1228
-0.091419 | -0.000193 | -0.14216 | -0.0016652 | -1140.5676 | 1.3374 | -1.1406
-0.092196 | -0.000189 | -0.14336 | -0.0016307 | -1116.9289 | 1.3638 | -1.1169
-0.092969 | -0.00019 | -0.14457 | -0.0016393 | -1122.8385 | 1.3461 | -1.1228
-0.093738 | -0.000193 | -0.14576 | -0.0016652 | -1140.5676 | 1.3533 | -1.1406
-0.094499 | -0.000195 | -0.14695 | -0.0016825 | -1152.3869 | 1.3567 | -1.1524
-0.095283 | -0.000197 | -0.14817 | -0.0016997 | -1164.2063 | 1.4121 | -1.1642
-0.096068 | -0.000195 | -0.14939 | -0.0016825 | -1152.3869 | 1.4139 | -1.1524
-0.096836 | -0.000196 | -0.15058 | -0.0016911 | -1158.2966 | 1.3798 | -1.1583
-0.09761 | -0.000199 | -0.15178 | -0.001717 | -1176.0256 | 1.4048 | -1.176
-0.098379 | -0.000199 | -0.15298 | -0.001717 | -1176.0256 | 1.4063 | -1.176
-0.099153 | -0.000201 | -0.15418 | -0.0017343 | -1187.845 | 1.4225 | -1.1878
-0.099936 | -0.000202 | -0.1554 | -0.0017429 | -1193.7547 | 1.4499 | -1.1938
-0.10071 | -0.000201 | -0.1566 | -0.0017343 | -1187.845 | 1.4314 | -1.1878
-0.10148 | -0.000204 | -0.1578 | -0.0017601 | -1205.574 | 1.4273 | -1.2056
-0.10222 | -0.000205 | -0.15896 | -0.0017688 | -1211.4837 | 1.4057 | -1.2115
-0.103 | -0.000206 | -0.16016 | -0.0017774 | -1217.3934 | 1.456 | -1.2174
-0.10376 | -0.000208 | -0.16135 | -0.0017947 | -1229.2127 | 1.4647 | -1.2292
-0.10454 | -0.000208 | -0.16256 | -0.0017947 | -1229.2127 | 1.4814 | -1.2292
-0.1053 | -0.000208 | -0.16374 | -0.0017947 | -1229.2127 | 1.4546 | -1.2292
-0.10607 | -0.000209 | -0.16494 | -0.0018033 | -1235.1224 | 1.4734 | -1.2351
-0.10686 | -0.000209 | -0.16617 | -0.0018033 | -1235.1224 | 1.5154 | -1.2351
-0.10764 | -0.000208 | -0.16738 | -0.0017947 | -1229.2127 | 1.4907 | -1.2292
-0.10841 | -0.000208 | -0.16858 | -0.0017947 | -1229.2127 | 1.4814 | -1.2292
-0.10917 | -0.000209 | -0.16977 | -0.0018033 | -1235.1224 | 1.46 | -1.2351
-0.10995 | -0.00021 | -0.17097 | -0.0018119 | -1241.0321 | 1.4901 | -1.241
-0.11073 | -0.000212 | -0.17219 | -0.0018292 | -1252.8514 | 1.5163 | -1.2529
-0.11149 | -0.000213 | -0.17337 | -0.0018378 | -1258.7611 | 1.4861 | -1.2588
-0.11227 | -0.000211 | -0.17458 | -0.0018205 | -1246.9417 | 1.5196 | -1.2469
-0.11303 | -0.000216 | -0.17576 | -0.0018637 | -1276.4901 | 1.4852 | -1.2765
-0.11379 | -0.000215 | -0.17695 | -0.001855 | -1270.5804 | 1.5169 | -1.2706
-0.11457 | -0.000217 | -0.17816 | -0.0018723 | -1282.3998 | 1.5423 | -1.2824
-0.11533 | -0.000217 | -0.17933 | -0.0018723 | -1282.3998 | 1.5076 | -1.2824
-0.11611 | -0.00022 | -0.18056 | -0.0018982 | -1300.1288 | 1.5822 | -1.3001
-0.11687 | -0.00022 | -0.18174 | -0.0018982 | -1300.1288 | 1.5304 | -1.3001
-0.11764 | -0.000224 | -0.18293 | -0.0019327 | -1323.7675 | 1.5688 | -1.3238
-0.11842 | -0.000223 | -0.18415 | -0.0019241 | -1317.8579 | 1.6041 | -1.3179
-0.1192 | -0.000222 | -0.18535 | -0.0019154 | -1311.9482 | 1.5846 | -1.3119
-0.11996 | -0.000225 | -0.18654 | -0.0019413 | -1329.6772 | 1.5671 | -1.3297
-0.12073 | -0.000223 | -0.18774 | -0.0019241 | -1317.8579 | 1.5932 | -1.3179
-0.12151 | -0.000226 | -0.18895 | -0.00195 | -1335.5869 | 1.5989 | -1.3356
-0.12227 | -0.000227 | -0.19014 | -0.0019586 | -1341.4966 | 1.5944 | -1.3415
-0.12304 | -0.000228 | -0.19132 | -0.0019672 | -1347.4062 | 1.5931 | -1.3474
-0.12381 | -0.000229 | -0.19252 | -0.0019758 | -1353.3159 | 1.6148 | -1.3533
-0.12456 | -0.000232 | -0.19369 | -0.0020017 | -1371.0449 | 1.5929 | -1.371
-0.12534 | -0.000232 | -0.1949 | -0.0020017 | -1371.0449 | 1.6672 | -1.371
-0.12613 | -0.000237 | -0.19613 | -0.0020449 | -1400.5933 | 1.6981 | -1.4006
-0.1269 | -0.000235 | -0.19732 | -0.0020276 | -1388.774 | 1.6656 | -1.3888
-0.12767 | -0.000235 | -0.19852 | -0.0020276 | -1388.774 | 1.6607 | -1.3888
-0.12843 | -0.000233 | -0.19971 | -0.0020104 | -1376.9546 | 1.6536 | -1.377 | -0.2 | -1378.3674
-0.1292 | -0.000234 | -0.20091 | -0.002019 | -1382.8643 | 1.6458 | -1.3829
-0.12995 | -0.000239 | -0.20207 | -0.0020621 | -1412.4127 | 1.6278 | -1.4124
-0.13073 | -0.000235 | -0.20328 | -0.0020276 | -1388.774 | 1.6922 | -1.3888
-0.13151 | -0.000237 | -0.2045 | -0.0020449 | -1400.5933 | 1.6981 | -1.4006
-0.1323 | -0.000239 | -0.20572 | -0.0020621 | -1412.4127 | 1.7213 | -1.4124
-0.13306 | -0.000236 | -0.20691 | -0.0020362 | -1394.6837 | 1.6718 | -1.3947
-0.13384 | -0.000238 | -0.20812 | -0.0020535 | -1406.503 | 1.6922 | -1.4065
-0.13461 | -0.000241 | -0.20931 | -0.0020794 | -1424.232 | 1.6881 | -1.4242
-0.13539 | -0.00024 | -0.21054 | -0.0020708 | -1418.3224 | 1.7371 | -1.4183
-0.13617 | -0.000244 | -0.21174 | -0.0021053 | -1441.9611 | 1.7191 | -1.442
-0.13694 | -0.000244 | -0.21294 | -0.0021053 | -1441.9611 | 1.74 | -1.442
-0.1377 | -0.000247 | -0.21413 | -0.0021311 | -1459.6901 | 1.7123 | -1.4597
-0.13847 | -0.000245 | -0.21533 | -0.0021139 | -1447.8707 | 1.7497 | -1.4479
-0.13923 | -0.000249 | -0.21651 | -0.0021484 | -1471.5094 | 1.7205 | -1.4715
-0.14001 | -0.000251 | -0.21771 | -0.0021657 | -1483.3288 | 1.7805 | -1.4833
-0.14078 | -0.000245 | -0.21892 | -0.0021139 | -1447.8707 | 1.7708 | -1.4479
-0.14156 | -0.000249 | -0.22012 | -0.0021484 | -1471.5094 | 1.7568 | -1.4715
-0.14233 | -0.00025 | -0.22133 | -0.002157 | -1477.4191 | 1.7792 | -1.4774
-0.1431 | -0.00025 | -0.22253 | -0.002157 | -1477.4191 | 1.7644 | -1.4774
-0.14388 | -0.000254 | -0.22373 | -0.0021915 | -1501.0578 | 1.7924 | -1.5011
-0.14465 | -0.000254 | -0.22493 | -0.0021915 | -1501.0578 | 1.7973 | -1.5011
-0.14542 | -0.000255 | -0.22613 | -0.0022002 | -1506.9675 | 1.8102 | -1.507
-0.14619 | -0.000254 | -0.22732 | -0.0021915 | -1501.0578 | 1.7915 | -1.5011
-0.14695 | -0.000256 | -0.22851 | -0.0022088 | -1512.8772 | 1.7973 | -1.5129
-0.14772 | -0.000256 | -0.2297 | -0.0022088 | -1512.8772 | 1.7997 | -1.5129
-0.14847 | -0.000259 | -0.23088 | -0.0022347 | -1530.6062 | 1.7889 | -1.5306
-0.14925 | -0.000259 | -0.23209 | -0.0022347 | -1530.6062 | 1.8517 | -1.5306
-0.15001 | -0.000263 | -0.23327 | -0.0022692 | -1554.2449 | 1.8156 | -1.5542
-0.15077 | -0.000262 | -0.23445 | -0.0022606 | -1548.3352 | 1.8406 | -1.5483
-0.15154 | -0.000263 | -0.23564 | -0.0022692 | -1554.2449 | 1.8381 | -1.5542
-0.1523 | -0.000263 | -0.23682 | -0.0022692 | -1554.2449 | 1.8368 | -1.5542
-0.15306 | -0.000268 | -0.23801 | -0.0023123 | -1583.7933 | 1.8616 | -1.5838
-0.15384 | -0.000267 | -0.23922 | -0.0023037 | -1577.8836 | 1.9149 | -1.5779
-0.15463 | -0.000265 | -0.24044 | -0.0022865 | -1566.0643 | 1.9262 | -1.5661
-0.15541 | -0.000267 | -0.24166 | -0.0023037 | -1577.8836 | 1.9164 | -1.5779
-0.15618 | -0.000266 | -0.24285 | -0.0022951 | -1571.974 | 1.8784 | -1.572
-0.15695 | -0.000268 | -0.24406 | -0.0023123 | -1583.7933 | 1.9065 | -1.5838
-0.15773 | -0.00027 | -0.24527 | -0.0023296 | -1595.6127 | 1.9232 | -1.5956
-0.1585 | -0.000269 | -0.24647 | -0.002321 | -1589.703 | 1.9045 | -1.5897
-0.15926 | -0.000269 | -0.24765 | -0.002321 | -1589.703 | 1.8861 | -1.5897
-0.16004 | -0.000269 | -0.24886 | -0.002321 | -1589.703 | 1.9108 | -1.5897
-0.1608 | -0.000274 | -0.25005 | -0.0023641 | -1619.2514 | 1.9161 | -1.6193
-0.16157 | -0.000276 | -0.25125 | -0.0023814 | -1631.0707 | 1.9434 | -1.6311
-0.16235 | -0.000275 | -0.25245 | -0.0023727 | -1625.161 | 1.9596 | -1.6252
-0.16312 | -0.000276 | -0.25366 | -0.0023814 | -1631.0707 | 1.9671 | -1.6311
-0.16389 | -0.000279 | -0.25485 | -0.0024072 | -1648.7997 | 1.9483 | -1.6488
-0.16465 | -0.000281 | -0.25602 | -0.0024245 | -1660.6191 | 1.9504 | -1.6606
-0.16542 | -0.00028 | -0.25722 | -0.0024159 | -1654.7094 | 1.9874 | -1.6547
-0.16619 | -0.000278 | -0.25842 | -0.0023986 | -1642.8901 | 1.9716 | -1.6429
-0.16695 | -0.000279 | -0.2596 | -0.0024072 | -1648.7997 | 1.9476 | -1.6488
-0.16773 | -0.000282 | -0.26082 | -0.0024331 | -1666.5288 | 2.0132 | -1.6665
-0.1685 | -0.00028 | -0.26202 | -0.0024159 | -1654.7094 | 1.9961 | -1.6547
-0.16927 | -0.000283 | -0.26321 | -0.0024418 | -1672.4385 | 1.9893 | -1.6724
-0.17005 | -0.000285 | -0.26443 | -0.002459 | -1684.2578 | 2.0331 | -1.6843
-0.17082 | -0.000285 | -0.26563 | -0.002459 | -1684.2578 | 2.0297 | -1.6843
-0.17159 | -0.000282 | -0.26682 | -0.0024331 | -1666.5288 | 1.9878 | -1.6665
-0.17236 | -0.000287 | -0.26801 | -0.0024763 | -1696.0772 | 2.0105 | -1.6961
-0.17313 | -0.000287 | -0.26922 | -0.0024763 | -1696.0772 | 2.0466 | -1.6961
-0.1739 | -0.000286 | -0.27042 | -0.0024676 | -1690.1675 | 2.0246 | -1.6902
-0.17469 | -0.000285 | -0.27165 | -0.002459 | -1684.2578 | 2.0805 | -1.6843
-0.17547 | -0.000291 | -0.27286 | -0.0025108 | -1719.7159 | 2.067 | -1.7197
-0.17624 | -0.000291 | -0.27405 | -0.0025108 | -1719.7159 | 2.0377 | -1.7197
-0.17701 | -0.000289 | -0.27525 | -0.0024935 | -1707.8965 | 2.0547 | -1.7079
-0.17778 | -0.000292 | -0.27644 | -0.0025194 | -1725.6255 | 2.0502 | -1.7256
-0.17854 | -0.000291 | -0.27763 | -0.0025108 | -1719.7159 | 2.0519 | -1.7197
-0.17931 | -0.000292 | -0.27882 | -0.0025194 | -1725.6255 | 2.0492 | -1.7256
-0.18006 | -0.000297 | -0.27999 | -0.0025626 | -1755.1739 | 2.0297 | -1.7552
-0.18084 | -0.000297 | -0.28121 | -0.0025626 | -1755.1739 | 2.137 | -1.7552
-0.18162 | -0.000299 | -0.28242 | -0.0025798 | -1766.9933 | 2.1442 | -1.767
-0.18241 | -0.000298 | -0.28364 | -0.0025712 | -1761.0836 | 2.1478 | -1.7611
-0.18316 | -0.0003 | -0.28482 | -0.0025884 | -1772.903 | 2.0772 | -1.7729
-0.18393 | -0.000302 | -0.28602 | -0.0026057 | -1784.7223 | 2.1382 | -1.7847
-0.1847 | -0.000303 | -0.28721 | -0.0026143 | -1790.632 | 2.1349 | -1.7906
-0.18549 | -0.000304 | -0.28843 | -0.002623 | -1796.5417 | 2.1894 | -1.7965
-0.18625 | -0.000304 | -0.28962 | -0.002623 | -1796.5417 | 2.1371 | -1.7965
-0.18703 | -0.000304 | -0.29083 | -0.002623 | -1796.5417 | 2.1706 | -1.7965
-0.18779 | -0.000305 | -0.29202 | -0.0026316 | -1802.4513 | 2.1294 | -1.8025
-0.18856 | -0.000308 | -0.29321 | -0.0026575 | -1820.1804 | 2.166 | -1.8202
-0.18934 | -0.000308 | -0.29443 | -0.0026575 | -1820.1804 | 2.2162 | -1.8202
-0.1901 | -0.000311 | -0.2956 | -0.0026833 | -1837.9094 | 2.1473 | -1.8379
-0.19087 | -0.000311 | -0.2968 | -0.0026833 | -1837.9094 | 2.1949 | -1.8379
-0.19163 | -0.000312 | -0.29798 | -0.002692 | -1843.8191 | 2.1784 | -1.8438
-0.19242 | -0.000313 | -0.29921 | -0.0027006 | -1849.7287 | 2.2715 | -1.8497 | -0.3 | -1849.7287
-0.19319 | -0.000313 | -0.30041 | -0.0027006 | -1849.7287 | 2.2148 | -1.8497
-0.19395 | -0.000312 | -0.30159 | -0.002692 | -1843.8191 | 2.1911 | -1.8438
-0.19471 | -0.000315 | -0.30277 | -0.0027179 | -1861.5481 | 2.1751 | -1.8615
-0.19547 | -0.000317 | -0.30396 | -0.0027351 | -1873.3675 | 2.2215 | -1.8734
-0.19623 | -0.000319 | -0.30513 | -0.0027524 | -1885.1868 | 2.2034 | -1.8852
-0.19701 | -0.000318 | -0.30636 | -0.0027437 | -1879.2771 | 2.3093 | -1.8793
-0.19776 | -0.000321 | -0.30752 | -0.0027696 | -1897.0062 | 2.205 | -1.897
-0.19854 | -0.000317 | -0.30874 | -0.0027351 | -1873.3675 | 2.2865 | -1.8734
-0.19931 | -0.000322 | -0.30993 | -0.0027783 | -1902.9158 | 2.249 | -1.9029
-0.20009 | -0.000322 | -0.31114 | -0.0027783 | -1902.9158 | 2.2992 | -1.9029
-0.20087 | -0.000322 | -0.31235 | -0.0027783 | -1902.9158 | 2.314 | -1.9029
-0.20163 | -0.000326 | -0.31353 | -0.0028128 | -1926.5545 | 2.2509 | -1.9266
-0.20242 | -0.000323 | -0.31476 | -0.0027869 | -1908.8255 | 2.3677 | -1.9088
-0.20319 | -0.000329 | -0.31596 | -0.0028387 | -1944.2836 | 2.3098 | -1.9443
-0.20395 | -0.000331 | -0.31715 | -0.0028559 | -1956.1029 | 2.3138 | -1.9561
-0.20473 | -0.000331 | -0.31836 | -0.0028559 | -1956.1029 | 2.3695 | -1.9561
-0.20548 | -0.000334 | -0.31952 | -0.0028818 | -1973.832 | 2.2764 | -1.9738
-0.20627 | -0.000333 | -0.32074 | -0.0028732 | -1967.9223 | 2.4119 | -1.9679
-0.20704 | -0.000332 | -0.32195 | -0.0028645 | -1962.0126 | 2.365 | -1.962
-0.20782 | -0.000333 | -0.32316 | -0.0028732 | -1967.9223 | 2.3925 | -1.9679
-0.2086 | -0.000336 | -0.32437 | -0.0028991 | -1985.6513 | 2.3853 | -1.9857
-0.20937 | -0.00034 | -0.32558 | -0.0029336 | -2009.29 | 2.4103 | -2.0093
-0.21014 | -0.000343 | -0.32676 | -0.0029594 | -2027.019 | 2.3945 | -2.027
-0.21091 | -0.000343 | -0.32796 | -0.0029594 | -2027.019 | 2.4207 | -2.027
-0.21166 | -0.00034 | -0.32914 | -0.0029336 | -2009.29 | 2.3851 | -2.0093
-0.21244 | -0.000342 | -0.33034 | -0.0029508 | -2021.1094 | 2.4254 | -2.0211
-0.21322 | -0.000343 | -0.33155 | -0.0029594 | -2027.019 | 2.4455 | -2.027
-0.21399 | -0.000345 | -0.33275 | -0.0029767 | -2038.8384 | 2.4373 | -2.0388
-0.21477 | -0.000343 | -0.33397 | -0.0029594 | -2027.019 | 2.4847 | -2.027
-0.21553 | -0.000345 | -0.33515 | -0.0029767 | -2038.8384 | 2.3994 | -2.0388
-0.21631 | -0.000345 | -0.33636 | -0.0029767 | -2038.8384 | 2.4539 | -2.0388
-0.21708 | -0.000346 | -0.33755 | -0.0029853 | -2044.7481 | 2.4479 | -2.0447
-0.21785 | -0.000349 | -0.33875 | -0.0030112 | -2062.4771 | 2.4525 | -2.0625
-0.21862 | -0.000351 | -0.33995 | -0.0030285 | -2074.2965 | 2.4894 | -2.0743
-0.21939 | -0.00035 | -0.34115 | -0.0030198 | -2068.3868 | 2.4866 | -2.0684
-0.22016 | -0.000353 | -0.34235 | -0.0030457 | -2086.1158 | 2.4872 | -2.0861
-0.22095 | -0.000353 | -0.34358 | -0.0030457 | -2086.1158 | 2.5724 | -2.0861
-0.22173 | -0.00035 | -0.34478 | -0.0030198 | -2068.3868 | 2.4937 | -2.0684
-0.22248 | -0.000354 | -0.34596 | -0.0030544 | -2092.0255 | 2.4454 | -2.092
-0.22325 | -0.000356 | -0.34716 | -0.0030716 | -2103.8448 | 2.512 | -2.1038
-0.22401 | -0.000359 | -0.34834 | -0.0030975 | -2121.5739 | 2.4902 | -2.1216
-0.22477 | -0.000359 | -0.34952 | -0.0030975 | -2121.5739 | 2.5073 | -2.1216
-0.22554 | -0.00036 | -0.35071 | -0.0031061 | -2127.4835 | 2.5372 | -2.1275
-0.2263 | -0.00036 | -0.3519 | -0.0031061 | -2127.4835 | 2.5275 | -2.1275
-0.22708 | -0.000359 | -0.35311 | -0.0030975 | -2121.5739 | 2.5735 | -2.1216
-0.22787 | -0.000366 | -0.35434 | -0.0031579 | -2162.9416 | 2.6317 | -2.1629
-0.22864 | -0.000365 | -0.35554 | -0.0031493 | -2157.0319 | 2.5896 | -2.157
-0.22942 | -0.000365 | -0.35675 | -0.0031493 | -2157.0319 | 2.6196 | -2.157
-0.23017 | -0.000367 | -0.35792 | -0.0031665 | -2168.8513 | 2.5225 | -2.1689
-0.23094 | -0.000369 | -0.35911 | -0.0031838 | -2180.6706 | 2.5972 | -2.1807
-0.23172 | -0.000372 | -0.36032 | -0.0032097 | -2198.3997 | 2.6421 | -2.1984
-0.23248 | -0.000374 | -0.3615 | -0.0032269 | -2210.219 | 2.6119 | -2.2102
-0.23325 | -0.000372 | -0.3627 | -0.0032097 | -2198.3997 | 2.6359 | -2.1984
-0.23402 | -0.000372 | -0.36391 | -0.0032097 | -2198.3997 | 2.6528 | -2.1984
-0.23479 | -0.000366 | -0.3651 | -0.0031579 | -2162.9416 | 2.5907 | -2.1629
-0.23557 | -0.000365 | -0.36631 | -0.0031493 | -2157.0319 | 2.6131 | -2.157
-0.23632 | -0.00037 | -0.36748 | -0.0031924 | -2186.5803 | 2.5531 | -2.1866
-0.23709 | -0.000371 | -0.36868 | -0.003201 | -2192.49 | 2.6182 | -2.1925
-0.23786 | -0.000373 | -0.36988 | -0.0032183 | -2204.3093 | 2.6459 | -2.2043
-0.23864 | -0.000371 | -0.37108 | -0.003201 | -2192.49 | 2.6459 | -2.1925
-0.23942 | -0.000372 | -0.3723 | -0.0032097 | -2198.3997 | 2.6663 | -2.1984
-0.24019 | -0.000375 | -0.3735 | -0.0032355 | -2216.1287 | 2.66 | -2.2161
-0.24097 | -0.000374 | -0.37471 | -0.0032269 | -2210.219 | 2.6672 | -2.2102
-0.24174 | -0.000376 | -0.37591 | -0.0032442 | -2222.0384 | 2.6638 | -2.222
-0.24254 | -0.000376 | -0.37714 | -0.0032442 | -2222.0384 | 2.7366 | -2.222
-0.24329 | -0.000379 | -0.37831 | -0.0032701 | -2239.7674 | 2.6157 | -2.2398
-0.24404 | -0.000381 | -0.37947 | -0.0032873 | -2251.5867 | 2.6051 | -2.2516
-0.24481 | -0.000379 | -0.38068 | -0.0032701 | -2239.7674 | 2.6993 | -2.2398
-0.24557 | -0.000381 | -0.38187 | -0.0032873 | -2251.5867 | 2.6784 | -2.2516
-0.24635 | -0.000384 | -0.38307 | -0.0033132 | -2269.3158 | 2.7101 | -2.2693
-0.24712 | -0.000383 | -0.38428 | -0.0033046 | -2263.4061 | 2.7383 | -2.2634
-0.2479 | -0.000385 | -0.38548 | -0.0033218 | -2275.2255 | 2.7348 | -2.2752
-0.24867 | -0.000385 | -0.38668 | -0.0033218 | -2275.2255 | 2.7313 | -2.2752
-0.24945 | -0.000384 | -0.38789 | -0.0033132 | -2269.3158 | 2.7525 | -2.2693
-0.25022 | -0.000388 | -0.38909 | -0.0033477 | -2292.9545 | 2.7207 | -2.293
-0.25098 | -0.000389 | -0.39028 | -0.0033563 | -2298.8642 | 2.7383 | -2.2989
-0.25176 | -0.000388 | -0.39148 | -0.0033477 | -2292.9545 | 2.7633 | -2.293
-0.25252 | -0.000394 | -0.39267 | -0.0033995 | -2328.4125 | 2.738 | -2.3284
-0.2533 | -0.000394 | -0.39389 | -0.0033995 | -2328.4125 | 2.8422 | -2.3284
-0.25407 | -0.000397 | -0.39508 | -0.0034254 | -2346.1416 | 2.7949 | -2.3461
-0.25485 | -0.000399 | -0.39629 | -0.0034426 | -2357.9609 | 2.8345 | -2.358
-0.25561 | -0.000396 | -0.39748 | -0.0034167 | -2340.2319 | 2.8017 | -2.3402
-0.25639 | -0.000398 | -0.39869 | -0.003434 | -2352.0512 | 2.8383 | -2.3521
-0.25717 | -0.0004 | -0.39989 | -0.0034513 | -2363.8706 | 2.8343 | -2.3639 | -0.4 | -2364.4114
-0.25792 | -0.000401 | -0.40106 | -0.0034599 | -2369.7803 | 2.764 | -2.3698
-0.25868 | -0.000402 | -0.40225 | -0.0034685 | -2375.69 | 2.8152 | -2.3757
-0.25946 | -0.000401 | -0.40346 | -0.0034599 | -2369.7803 | 2.8816 | -2.3698
-0.26024 | -0.000405 | -0.40467 | -0.0034944 | -2393.419 | 2.8886 | -2.3934
-0.26102 | -0.000401 | -0.40589 | -0.0034599 | -2369.7803 | 2.896 | -2.3698
-0.26179 | -0.000403 | -0.40708 | -0.0034771 | -2381.5996 | 2.8261 | -2.3816
-0.26255 | -0.000404 | -0.40827 | -0.0034858 | -2387.5093 | 2.8366 | -2.3875
-0.26331 | -0.000407 | -0.40945 | -0.0035116 | -2405.2383 | 2.8358 | -2.4052
-0.26409 | -0.000408 | -0.41066 | -0.0035203 | -2411.148 | 2.8947 | -2.4111
-0.26486 | -0.000405 | -0.41186 | -0.0034944 | -2393.419 | 2.8876 | -2.3934
-0.26563 | -0.000411 | -0.41305 | -0.0035462 | -2428.877 | 2.8795 | -2.4289
-0.2664 | -0.000412 | -0.41425 | -0.0035548 | -2434.7867 | 2.908 | -2.4348
-0.26718 | -0.000412 | -0.41546 | -0.0035548 | -2434.7867 | 2.9607 | -2.4348
-0.26795 | -0.000412 | -0.41666 | -0.0035548 | -2434.7867 | 2.9191 | -2.4348
-0.26872 | -0.000412 | -0.41786 | -0.0035548 | -2434.7867 | 2.9115 | -2.4348
-0.26949 | -0.000416 | -0.41906 | -0.0035893 | -2458.4254 | 2.9294 | -2.4584
-0.27026 | -0.000417 | -0.42026 | -0.0035979 | -2464.3351 | 2.9624 | -2.4643
-0.27103 | -0.000421 | -0.42145 | -0.0036324 | -2487.9738 | 2.9571 | -2.488
-0.27179 | -0.000423 | -0.42263 | -0.0036497 | -2499.7932 | 2.9434 | -2.4998
-0.27256 | -0.000424 | -0.42384 | -0.0036583 | -2505.7028 | 3.0122 | -2.5057
-0.27333 | -0.000424 | -0.42503 | -0.0036583 | -2505.7028 | 2.9768 | -2.5057
-0.27409 | -0.000427 | -0.42622 | -0.0036842 | -2523.4319 | 2.9991 | -2.5234
-0.27484 | -0.00043 | -0.42738 | -0.0037101 | -2541.1609 | 2.9454 | -2.5412
-0.27564 | -0.000429 | -0.42861 | -0.0037015 | -2535.2512 | 3.1299 | -2.5353
-0.27641 | -0.000431 | -0.42981 | -0.0037187 | -2547.0706 | 3.0387 | -2.5471
-0.27719 | -0.000429 | -0.43102 | -0.0037015 | -2535.2512 | 3.0861 | -2.5353
-0.27797 | -0.00043 | -0.43224 | -0.0037101 | -2541.1609 | 3.0904 | -2.5412
-0.27874 | -0.000427 | -0.43343 | -0.0036842 | -2523.4319 | 3.0163 | -2.5234
-0.27949 | -0.000423 | -0.43461 | -0.0036497 | -2499.7932 | 2.9565 | -2.4998
-0.28026 | -0.000428 | -0.4358 | -0.0036928 | -2529.3415 | 2.9952 | -2.5293
-0.28102 | -0.000432 | -0.43698 | -0.0037274 | -2552.9802 | 3.0031 | -2.553
-0.2818 | -0.000431 | -0.43819 | -0.0037187 | -2547.0706 | 3.085 | -2.5471
-0.28258 | -0.000431 | -0.43941 | -0.0037187 | -2547.0706 | 3.0933 | -2.5471
-0.28336 | -0.000434 | -0.44062 | -0.0037446 | -2564.7996 | 3.108 | -2.5648
-0.28413 | -0.000435 | -0.44182 | -0.0037532 | -2570.7093 | 3.0665 | -2.5707
-0.28491 | -0.000437 | -0.44304 | -0.0037705 | -2582.5286 | 3.1452 | -2.5825
-0.28569 | -0.000433 | -0.44425 | -0.003736 | -2558.8899 | 3.114 | -2.5589
-0.28646 | -0.000438 | -0.44545 | -0.0037791 | -2588.4383 | 3.0816 | -2.5884
-0.28722 | -0.000437 | -0.44663 | -0.0037705 | -2582.5286 | 3.0636 | -2.5825
-0.28801 | -0.000441 | -0.44785 | -0.003805 | -2606.1673 | 3.1669 | -2.6062
-0.28878 | -0.000441 | -0.44905 | -0.003805 | -2606.1673 | 3.1164 | -2.6062
-0.28954 | -0.000439 | -0.45023 | -0.0037877 | -2594.348 | 3.0811 | -2.5943
-0.29028 | -0.000447 | -0.45138 | -0.0038568 | -2641.6254 | 3.0003 | -2.6416
-0.29106 | -0.000446 | -0.4526 | -0.0038481 | -2635.7157 | 3.2128 | -2.6357
-0.29183 | -0.000444 | -0.45379 | -0.0038309 | -2623.8964 | 3.1406 | -2.6239
-0.2926 | -0.000447 | -0.45499 | -0.0038568 | -2641.6254 | 3.1564 | -2.6416
-0.29336 | -0.000448 | -0.45618 | -0.0038654 | -2647.5351 | 3.15 | -2.6475
-0.29414 | -0.000448 | -0.45738 | -0.0038654 | -2647.5351 | 3.1824 | -2.6475
-0.2949 | -0.000449 | -0.45857 | -0.003874 | -2653.4448 | 3.1488 | -2.6534
-0.29567 | -0.00045 | -0.45977 | -0.0038827 | -2659.3544 | 3.1889 | -2.6594
-0.29647 | -0.000449 | -0.46101 | -0.003874 | -2653.4448 | 3.2963 | -2.6534
-0.29723 | -0.000456 | -0.46219 | -0.0039344 | -2694.8125 | 3.1603 | -2.6948
-0.29801 | -0.00045 | -0.46341 | -0.0038827 | -2659.3544 | 3.2512 | -2.6594
-0.29879 | -0.000454 | -0.46462 | -0.0039172 | -2682.9931 | 3.2233 | -2.683
-0.29955 | -0.000456 | -0.4658 | -0.0039344 | -2694.8125 | 3.1819 | -2.6948
-0.30031 | -0.000459 | -0.46698 | -0.0039603 | -2712.5415 | 3.1994 | -2.7125
-0.30108 | -0.000458 | -0.46817 | -0.0039517 | -2706.6318 | 3.2275 | -2.7066
-0.30186 | -0.000458 | -0.46939 | -0.0039517 | -2706.6318 | 3.2913 | -2.7066
-0.30263 | -0.000459 | -0.47058 | -0.0039603 | -2712.5415 | 3.2401 | -2.7125
-0.3034 | -0.00046 | -0.47178 | -0.0039689 | -2718.4512 | 3.2514 | -2.7185
-0.30417 | -0.00046 | -0.47298 | -0.0039689 | -2718.4512 | 3.2676 | -2.7185
-0.30493 | -0.000463 | -0.47417 | -0.0039948 | -2736.1802 | 3.2274 | -2.7362
-0.3057 | -0.000465 | -0.47536 | -0.0040121 | -2747.9996 | 3.2662 | -2.748
-0.30647 | -0.000464 | -0.47656 | -0.0040035 | -2742.0899 | 3.3039 | -2.7421
-0.30723 | -0.000468 | -0.47774 | -0.004038 | -2765.7286 | 3.2546 | -2.7657
-0.30799 | -0.000468 | -0.47893 | -0.004038 | -2765.7286 | 3.2814 | -2.7657
-0.30876 | -0.000469 | -0.48012 | -0.0040466 | -2771.6383 | 3.2806 | -2.7716
-0.30955 | -0.000468 | -0.48135 | -0.004038 | -2765.7286 | 3.4227 | -2.7657
-0.31033 | -0.00047 | -0.48256 | -0.0040552 | -2777.548 | 3.3402 | -2.7775
-0.3111 | -0.000471 | -0.48376 | -0.0040638 | -2783.4576 | 3.3336 | -2.7835
-0.31187 | -0.00047 | -0.48495 | -0.0040552 | -2777.548 | 3.3292 | -2.7775
-0.31263 | -0.000472 | -0.48615 | -0.0040725 | -2789.3673 | 3.3198 | -2.7894
-0.3134 | -0.000475 | -0.48734 | -0.0040984 | -2807.0963 | 3.3418 | -2.8071
-0.31418 | -0.000475 | -0.48854 | -0.0040984 | -2807.0963 | 3.3785 | -2.8071
-0.31495 | -0.000477 | -0.48974 | -0.0041156 | -2818.9157 | 3.3682 | -2.8189
-0.31572 | -0.000478 | -0.49095 | -0.0041242 | -2824.8254 | 3.4095 | -2.8248
-0.31651 | -0.000479 | -0.49218 | -0.0041329 | -2830.735 | 3.4826 | -2.8307
-0.31729 | -0.000482 | -0.49338 | -0.0041588 | -2848.4641 | 3.4088 | -2.8485
-0.31806 | -0.000477 | -0.49459 | -0.0041156 | -2818.9157 | 3.4194 | -2.8189
-0.31883 | -0.000482 | -0.49577 | -0.0041588 | -2848.4641 | 3.3621 | -2.8485
-0.31959 | -0.000482 | -0.49696 | -0.0041588 | -2848.4641 | 3.3752 | -2.8485
-0.32036 | -0.000481 | -0.49816 | -0.0041501 | -2842.5544 | 3.4071 | -2.8426
-0.32113 | -0.000483 | -0.49935 | -0.0041674 | -2854.3738 | 3.4017 | -2.8544 | -0.5 | -2857.5857
-0.32189 | -0.000484 | -0.50055 | -0.004176 | -2860.2834 | 3.4123 | -2.8603
-0.32267 | -0.000486 | -0.50175 | -0.0041933 | -2872.1028 | 3.4586 | -2.8721
-0.32345 | -0.000486 | -0.50296 | -0.0041933 | -2872.1028 | 3.4657 | -2.8721
-0.32422 | -0.000488 | -0.50417 | -0.0042105 | -2883.9221 | 3.4773 | -2.8839
-0.32499 | -0.000488 | -0.50537 | -0.0042105 | -2883.9221 | 3.4575 | -2.8839
-0.32577 | -0.000492 | -0.50656 | -0.004245 | -2907.5608 | 3.4717 | -2.9076
-0.32653 | -0.000492 | -0.50775 | -0.004245 | -2907.5608 | 3.4497 | -2.9076
-0.32731 | -0.000489 | -0.50897 | -0.0042192 | -2889.8318 | 3.5429 | -2.8898
-0.32808 | -0.000493 | -0.51017 | -0.0042537 | -2913.4705 | 3.4608 | -2.9135
-0.32884 | -0.000493 | -0.51135 | -0.0042537 | -2913.4705 | 3.4477 | -2.9135
-0.32961 | -0.000496 | -0.51254 | -0.0042796 | -2931.1995 | 3.4854 | -2.9312
-0.33039 | -0.000496 | -0.51375 | -0.0042796 | -2931.1995 | 3.5461 | -2.9312
-0.33115 | -0.000499 | -0.51494 | -0.0043054 | -2948.9286 | 3.4974 | -2.9489
-0.33193 | -0.000499 | -0.51615 | -0.0043054 | -2948.9286 | 3.5584 | -2.9489
-0.3327 | -0.000496 | -0.51734 | -0.0042796 | -2931.1995 | 3.5111 | -2.9312
-0.33345 | -0.000498 | -0.51852 | -0.0042968 | -2943.0189 | 3.4619 | -2.943
-0.33422 | -0.000503 | -0.51971 | -0.0043399 | -2972.5673 | 3.5185 | -2.9726
-0.33499 | -0.000501 | -0.52091 | -0.0043227 | -2960.7479 | 3.5567 | -2.9607
-0.33576 | -0.000502 | -0.5221 | -0.0043313 | -2966.6576 | 3.5302 | -2.9667
-0.33652 | -0.000504 | -0.52329 | -0.0043486 | -2978.477 | 3.5222 | -2.9785
-0.33728 | -0.000506 | -0.52446 | -0.0043658 | -2990.2963 | 3.5177 | -2.9903
-0.33805 | -0.000509 | -0.52566 | -0.0043917 | -3008.0253 | 3.6004 | -3.008
-0.33881 | -0.00051 | -0.52685 | -0.0044003 | -3013.935 | 3.5818 | -3.0139
-0.33958 | -0.00051 | -0.52804 | -0.0044003 | -3013.935 | 3.5806 | -3.0139
-0.34034 | -0.000511 | -0.52923 | -0.004409 | -3019.8447 | 3.5794 | -3.0198
-0.34112 | -0.000512 | -0.53044 | -0.0044176 | -3025.7544 | 3.657 | -3.0258
-0.3419 | -0.000515 | -0.53165 | -0.0044435 | -3043.4834 | 3.6901 | -3.0435
-0.34268 | -0.000515 | -0.53287 | -0.0044435 | -3043.4834 | 3.6914 | -3.0435
-0.34346 | -0.00052 | -0.53408 | -0.0044866 | -3073.0318 | 3.7236 | -3.073
-0.34423 | -0.000521 | -0.53528 | -0.0044953 | -3078.9415 | 3.6687 | -3.0789
-0.34502 | -0.000521 | -0.5365 | -0.0044953 | -3078.9415 | 3.7584 | -3.0789
-0.34577 | -0.000516 | -0.53768 | -0.0044521 | -3049.3931 | 3.6165 | -3.0494
-0.34654 | -0.00052 | -0.53888 | -0.0044866 | -3073.0318 | 3.6701 | -3.073
-0.34731 | -0.000524 | -0.54007 | -0.0045211 | -3096.6705 | 3.6649 | -3.0967
-0.34808 | -0.000525 | -0.54126 | -0.0045298 | -3102.5802 | 3.6969 | -3.1026
-0.34886 | -0.000525 | -0.54248 | -0.0045298 | -3102.5802 | 3.7872 | -3.1026
-0.34964 | -0.000527 | -0.54369 | -0.004547 | -3114.3995 | 3.78 | -3.1144
-0.35042 | -0.000528 | -0.5449 | -0.0045557 | -3120.3092 | 3.7471 | -3.1203
-0.35119 | -0.000529 | -0.5461 | -0.0045643 | -3126.2189 | 3.7494 | -3.1262
-0.35196 | -0.000529 | -0.54729 | -0.0045643 | -3126.2189 | 3.7383 | -3.1262
-0.35273 | -0.00053 | -0.54849 | -0.0045729 | -3132.1285 | 3.7516 | -3.1321
-0.35349 | -0.000532 | -0.54967 | -0.0045902 | -3143.9479 | 3.6988 | -3.1439
-0.35425 | -0.000532 | -0.55086 | -0.0045902 | -3143.9479 | 3.7497 | -3.1439
-0.35503 | -0.000534 | -0.55207 | -0.0046074 | -3155.7673 | 3.7862 | -3.1558
-0.3558 | -0.000534 | -0.55328 | -0.0046074 | -3155.7673 | 3.8227 | -3.1558
-0.35658 | -0.000537 | -0.55448 | -0.0046333 | -3173.4963 | 3.799 | -3.1735
-0.35735 | -0.000538 | -0.55567 | -0.0046419 | -3179.406 | 3.7984 | -3.1794
-0.35811 | -0.000541 | -0.55686 | -0.0046678 | -3197.135 | 3.7877 | -3.1971
-0.35888 | -0.000543 | -0.55806 | -0.0046851 | -3208.9543 | 3.8401 | -3.209
-0.35965 | -0.000542 | -0.55926 | -0.0046764 | -3203.0447 | 3.8437 | -3.203
-0.36043 | -0.000546 | -0.56047 | -0.004711 | -3226.6834 | 3.8943 | -3.2267
-0.36121 | -0.000547 | -0.56168 | -0.0047196 | -3232.593 | 3.8921 | -3.2326
-0.36198 | -0.000547 | -0.56287 | -0.0047196 | -3232.593 | 3.8756 | -3.2326
-0.36276 | -0.000553 | -0.56409 | -0.0047714 | -3268.0511 | 3.9423 | -3.2681
-0.36352 | -0.000551 | -0.56528 | -0.0047541 | -3256.2318 | 3.8958 | -3.2562
-0.36431 | -0.000552 | -0.5665 | -0.0047627 | -3262.1414 | 3.9581 | -3.2621
-0.36506 | -0.000554 | -0.56767 | -0.00478 | -3273.9608 | 3.8368 | -3.274
-0.36582 | -0.000557 | -0.56885 | -0.0048059 | -3291.6898 | 3.8796 | -3.2917
-0.3666 | -0.000555 | -0.57006 | -0.0047886 | -3279.8705 | 3.9649 | -3.2799
-0.36737 | -0.000556 | -0.57126 | -0.0047972 | -3285.7801 | 3.9358 | -3.2858
-0.36813 | -0.000559 | -0.57244 | -0.0048231 | -3303.5092 | 3.9039 | -3.3035
-0.3689 | -0.000556 | -0.57365 | -0.0047972 | -3285.7801 | 3.9653 | -3.2858
-0.36969 | -0.000553 | -0.57487 | -0.0047714 | -3268.0511 | 4 | -3.2681
-0.37047 | -0.000552 | -0.57607 | -0.0047627 | -3262.1414 | 3.945 | -3.2621
-0.37124 | -0.000552 | -0.57728 | -0.0047627 | -3262.1414 | 3.9465 | -3.2621
-0.37199 | -0.000559 | -0.57845 | -0.0048231 | -3303.5092 | 3.8133 | -3.3035
-0.37276 | -0.000558 | -0.57964 | -0.0048145 | -3297.5995 | 3.9263 | -3.2976
-0.37353 | -0.000561 | -0.58084 | -0.0048404 | -3315.3285 | 3.9693 | -3.3153
-0.3743 | -0.000561 | -0.58203 | -0.0048404 | -3315.3285 | 3.9593 | -3.3153
-0.37506 | -0.00056 | -0.58322 | -0.0048318 | -3309.4188 | 3.9506 | -3.3094
-0.37583 | -0.000561 | -0.58441 | -0.0048404 | -3315.3285 | 3.9455 | -3.3153
-0.37659 | -0.000565 | -0.58559 | -0.0048749 | -3338.9672 | 3.9113 | -3.339
-0.37738 | -0.000562 | -0.58682 | -0.004849 | -3321.2382 | 4.1064 | -3.3212
-0.37815 | -0.000561 | -0.58803 | -0.0048404 | -3315.3285 | 3.9938 | -3.3153
-0.37893 | -0.000564 | -0.58923 | -0.0048663 | -3333.0575 | 4.0164 | -3.3331
-0.37969 | -0.000567 | -0.59041 | -0.0048921 | -3350.7866 | 3.9339 | -3.3508
-0.38048 | -0.000565 | -0.59164 | -0.0048749 | -3338.9672 | 4.1142 | -3.339
-0.38126 | -0.000567 | -0.59286 | -0.0048921 | -3350.7866 | 4.0726 | -3.3508
-0.38203 | -0.000571 | -0.59406 | -0.0049267 | -3374.4253 | 4.0262 | -3.3744
-0.38281 | -0.000572 | -0.59526 | -0.0049353 | -3380.335 | 4.0702 | -3.3803
-0.38358 | -0.000572 | -0.59647 | -0.0049353 | -3380.335 | 4.0895 | -3.3803
-0.38435 | -0.000572 | -0.59766 | -0.0049353 | -3380.335 | 4.0264 | -3.3803
-0.38509 | -0.000576 | -0.59882 | -0.0049698 | -3403.9737 | 3.9245 | -3.404
-0.38586 | -0.000577 | -0.60001 | -0.0049784 | -3409.8833 | 4.0475 | -3.4099 | -0.6 | -3409.9586
-0.38663 | -0.000575 | -0.60121 | -0.0049612 | -3398.064 | 4.081 | -3.3981
-0.38738 | -0.00058 | -0.60238 | -0.0050043 | -3427.6124 | 4.0068 | -3.4276
-0.38816 | -0.00058 | -0.60359 | -0.0050043 | -3427.6124 | 4.152 | -3.4276
-0.38895 | -0.000577 | -0.60482 | -0.0049784 | -3409.8833 | 4.1944 | -3.4099
-0.38971 | -0.000584 | -0.606 | -0.0050388 | -3451.2511 | 4.0489 | -3.4513
-0.39048 | -0.000581 | -0.6072 | -0.0050129 | -3433.522 | 4.1432 | -3.4335
-0.39126 | -0.000585 | -0.60841 | -0.0050475 | -3457.1608 | 4.1681 | -3.4572
-0.39206 | -0.000586 | -0.60965 | -0.0050561 | -3463.0704 | 4.2882 | -3.4631
-0.39283 | -0.000587 | -0.61085 | -0.0050647 | -3468.9801 | 4.1447 | -3.469
-0.3936 | -0.000585 | -0.61205 | -0.0050475 | -3457.1608 | 4.1573 | -3.4572
-0.39436 | -0.000587 | -0.61323 | -0.0050647 | -3468.9801 | 4.1088 | -3.469
-0.39513 | -0.000591 | -0.61443 | -0.0050992 | -3492.6188 | 4.1461 | -3.4926
-0.39591 | -0.000585 | -0.61563 | -0.0050475 | -3457.1608 | 4.1931 | -3.4572
-0.39668 | -0.000591 | -0.61683 | -0.0050992 | -3492.6188 | 4.1715 | -3.4926
-0.39744 | -0.000591 | -0.61803 | -0.0050992 | -3492.6188 | 4.1656 | -3.4926
-0.39821 | -0.000592 | -0.61922 | -0.0051079 | -3498.5285 | 4.1909 | -3.4985
-0.39898 | -0.000593 | -0.62042 | -0.0051165 | -3504.4382 | 4.1925 | -3.5044
-0.39975 | -0.000595 | -0.62161 | -0.0051337 | -3516.2575 | 4.1867 | -3.5163
-0.40052 | -0.000597 | -0.62281 | -0.005151 | -3528.0769 | 4.2008 | -3.5281
-0.40129 | -0.000596 | -0.62401 | -0.0051424 | -3522.1672 | 4.2482 | -3.5222
-0.40207 | -0.000597 | -0.62521 | -0.005151 | -3528.0769 | 4.2318 | -3.5281
-0.40283 | -0.000598 | -0.62641 | -0.0051596 | -3533.9865 | 4.2114 | -3.534
-0.40361 | -0.000596 | -0.62761 | -0.0051424 | -3522.1672 | 4.2627 | -3.5222
-0.40437 | -0.000606 | -0.6288 | -0.0052286 | -3581.264 | 4.1974 | -3.5813
-0.40515 | -0.000602 | -0.63001 | -0.0051941 | -3557.6253 | 4.346 | -3.5576
-0.40594 | -0.000603 | -0.63124 | -0.0052028 | -3563.5349 | 4.3629 | -3.5635
-0.4067 | -0.000604 | -0.63242 | -0.0052114 | -3569.4446 | 4.2093 | -3.5694
-0.40747 | -0.000605 | -0.63362 | -0.00522 | -3575.3543 | 4.2996 | -3.5754
-0.40825 | -0.000607 | -0.63483 | -0.0052373 | -3587.1736 | 4.3103 | -3.5872
-0.40902 | -0.000609 | -0.63603 | -0.0052545 | -3598.993 | 4.3245 | -3.599
-0.40979 | -0.000608 | -0.63723 | -0.0052459 | -3593.0833 | 4.3001 | -3.5931
-0.41056 | -0.000609 | -0.63843 | -0.0052545 | -3598.993 | 4.3225 | -3.599
-0.41133 | -0.00061 | -0.63961 | -0.0052632 | -3604.9027 | 4.2736 | -3.6049
-0.41209 | -0.000611 | -0.6408 | -0.0052718 | -3610.8123 | 4.2918 | -3.6108
-0.41286 | -0.000612 | -0.642 | -0.0052804 | -3616.722 | 4.3382 | -3.6167
-0.41362 | -0.000612 | -0.64318 | -0.0052804 | -3616.722 | 4.2517 | -3.6167
-0.41439 | -0.000615 | -0.64437 | -0.0053063 | -3634.4511 | 4.3129 | -3.6345
-0.41515 | -0.000618 | -0.64556 | -0.0053322 | -3652.1801 | 4.3283 | -3.6522
-0.41591 | -0.000618 | -0.64674 | -0.0053322 | -3652.1801 | 4.3218 | -3.6522
-0.41669 | -0.000619 | -0.64795 | -0.0053408 | -3658.0898 | 4.4219 | -3.6581
-0.41746 | -0.00062 | -0.64916 | -0.0053494 | -3663.9994 | 4.4234 | -3.664
-0.41825 | -0.000621 | -0.65038 | -0.0053581 | -3669.9091 | 4.4933 | -3.6699
-0.41902 | -0.000622 | -0.65158 | -0.0053667 | -3675.8188 | 4.4034 | -3.6758
-0.41979 | -0.000623 | -0.65278 | -0.0053753 | -3681.7285 | 4.4105 | -3.6817
-0.42057 | -0.000621 | -0.65398 | -0.0053581 | -3669.9091 | 4.4241 | -3.6699
-0.42133 | -0.000624 | -0.65517 | -0.005384 | -3687.6381 | 4.3533 | -3.6876
-0.42209 | -0.000623 | -0.65635 | -0.0053753 | -3681.7285 | 4.3488 | -3.6817
-0.42287 | -0.000629 | -0.65756 | -0.0054271 | -3717.1865 | 4.4928 | -3.7172
-0.42364 | -0.000627 | -0.65876 | -0.0054098 | -3705.3672 | 4.4322 | -3.7054
-0.42441 | -0.000629 | -0.65997 | -0.0054271 | -3717.1865 | 4.4841 | -3.7172
-0.42519 | -0.00063 | -0.66118 | -0.0054357 | -3723.0962 | 4.5122 | -3.7231
-0.42597 | -0.000631 | -0.66238 | -0.0054443 | -3729.0059 | 4.473 | -3.729
-0.42675 | -0.000632 | -0.6636 | -0.005453 | -3734.9156 | 4.5613 | -3.7349
-0.42752 | -0.000635 | -0.6648 | -0.0054789 | -3752.6446 | 4.471 | -3.7526
-0.42828 | -0.000634 | -0.66598 | -0.0054702 | -3746.7349 | 4.4256 | -3.7467
-0.42904 | -0.000638 | -0.66716 | -0.0055047 | -3770.3736 | 4.4419 | -3.7704
-0.42981 | -0.000638 | -0.66835 | -0.0055047 | -3770.3736 | 4.5145 | -3.7704
-0.43058 | -0.00064 | -0.66956 | -0.005522 | -3782.193 | 4.5391 | -3.7822
-0.43134 | -0.000641 | -0.67073 | -0.0055306 | -3788.1026 | 4.4321 | -3.7881
-0.4321 | -0.000643 | -0.67192 | -0.0055479 | -3799.922 | 4.5133 | -3.7999
-0.43288 | -0.000641 | -0.67312 | -0.0055306 | -3788.1026 | 4.5782 | -3.7881
-0.43364 | -0.000641 | -0.67431 | -0.0055306 | -3788.1026 | 4.5062 | -3.7881
-0.43441 | -0.000644 | -0.67551 | -0.0055565 | -3805.8317 | 4.5345 | -3.8058
-0.43518 | -0.000644 | -0.67671 | -0.0055565 | -3805.8317 | 4.5806 | -3.8058
-0.43595 | -0.000648 | -0.6779 | -0.005591 | -3829.4704 | 4.5533 | -3.8295
-0.43672 | -0.000651 | -0.67909 | -0.0056169 | -3847.1994 | 4.572 | -3.8472
-0.43751 | -0.000649 | -0.68033 | -0.0055997 | -3835.3801 | 4.7368 | -3.8354
-0.4383 | -0.000651 | -0.68155 | -0.0056169 | -3847.1994 | 4.7129 | -3.8472
-0.43907 | -0.00065 | -0.68276 | -0.0056083 | -3841.2897 | 4.6149 | -3.8413
-0.43983 | -0.000651 | -0.68394 | -0.0056169 | -3847.1994 | 4.5551 | -3.8472
-0.44061 | -0.000654 | -0.68514 | -0.0056428 | -3864.9284 | 4.6291 | -3.8649
-0.44138 | -0.000654 | -0.68635 | -0.0056428 | -3864.9284 | 4.6697 | -3.8649
-0.44215 | -0.000655 | -0.68754 | -0.0056514 | -3870.8381 | 4.6072 | -3.8708
-0.44292 | -0.000654 | -0.68874 | -0.0056428 | -3864.9284 | 4.6493 | -3.8649
-0.44369 | -0.000657 | -0.68994 | -0.0056687 | -3882.6575 | 4.6383 | -3.8827
-0.44446 | -0.000658 | -0.69114 | -0.0056773 | -3888.5671 | 4.6464 | -3.8886
-0.44523 | -0.000658 | -0.69234 | -0.0056773 | -3888.5671 | 4.6862 | -3.8886
-0.44601 | -0.00066 | -0.69354 | -0.0056946 | -3900.3865 | 4.6752 | -3.9004
-0.44677 | -0.00066 | -0.69472 | -0.0056946 | -3900.3865 | 4.6034 | -3.9004
-0.44753 | -0.000666 | -0.69591 | -0.0057463 | -3935.8446 | 4.6487 | -3.9358
-0.4483 | -0.000666 | -0.6971 | -0.0057463 | -3935.8446 | 4.7126 | -3.9358
-0.44906 | -0.000665 | -0.69829 | -0.0057377 | -3929.9349 | 4.6785 | -3.9299
-0.44982 | -0.000667 | -0.69947 | -0.005755 | -3941.7542 | 4.6391 | -3.9418 | -0.7 | -3944.3747
-0.45059 | -0.000668 | -0.70066 | -0.0057636 | -3947.6639 | 4.6864 | -3.9477
-0.45136 | -0.000668 | -0.70187 | -0.0057636 | -3947.6639 | 4.7636 | -3.9477
-0.45214 | -0.000668 | -0.70307 | -0.0057636 | -3947.6639 | 4.7452 | -3.9477
-0.45289 | -0.000674 | -0.70425 | -0.0058154 | -3983.122 | 4.6801 | -3.9831
-0.45367 | -0.000673 | -0.70546 | -0.0058067 | -3977.2123 | 4.8028 | -3.9772
-0.45445 | -0.000675 | -0.70666 | -0.005824 | -3989.0316 | 4.8064 | -3.989
-0.45522 | -0.000671 | -0.70787 | -0.0057895 | -3965.3929 | 4.8178 | -3.9654
-0.45599 | -0.000675 | -0.70907 | -0.005824 | -3989.0316 | 4.7559 | -3.989
-0.45676 | -0.000676 | -0.71026 | -0.0058326 | -3994.9413 | 4.7674 | -3.9949
-0.45755 | -0.000677 | -0.71149 | -0.0058412 | -4000.851 | 4.8926 | -4.0009
-0.45831 | -0.00068 | -0.71268 | -0.0058671 | -4018.58 | 4.7574 | -4.0186
-0.45909 | -0.000681 | -0.71389 | -0.0058758 | -4024.4897 | 4.8965 | -4.0245
-0.45986 | -0.00068 | -0.71508 | -0.0058671 | -4018.58 | 4.7902 | -4.0186
-0.46062 | -0.000684 | -0.71627 | -0.0059016 | -4042.2187 | 4.7694 | -4.0422
-0.46138 | -0.000687 | -0.71745 | -0.0059275 | -4059.9478 | 4.7876 | -4.0599
-0.46216 | -0.000686 | -0.71865 | -0.0059189 | -4054.0381 | 4.8892 | -4.054
-0.46293 | -0.000685 | -0.71985 | -0.0059103 | -4048.1284 | 4.8632 | -4.0481
-0.4637 | -0.000688 | -0.72106 | -0.0059362 | -4065.8574 | 4.8766 | -4.0659
-0.46448 | -0.00069 | -0.72226 | -0.0059534 | -4077.6768 | 4.9133 | -4.0777
-0.46525 | -0.000692 | -0.72346 | -0.0059707 | -4089.4961 | 4.8895 | -4.0895
-0.46602 | -0.000693 | -0.72467 | -0.0059793 | -4095.4058 | 4.9319 | -4.0954
-0.46681 | -0.000695 | -0.72588 | -0.0059965 | -4107.2252 | 4.9936 | -4.1072
-0.46758 | -0.000697 | -0.72708 | -0.0060138 | -4119.0445 | 4.9249 | -4.119
-0.46834 | -0.0007 | -0.72827 | -0.0060397 | -4136.7736 | 4.9169 | -4.1368
-0.46912 | -0.000698 | -0.72948 | -0.0060224 | -4124.9542 | 4.9782 | -4.125
-0.4699 | -0.000696 | -0.7307 | -0.0060052 | -4113.1348 | 5.028 | -4.1131
-0.47066 | -0.000701 | -0.73187 | -0.0060483 | -4142.6832 | 4.8591 | -4.1427
-0.47143 | -0.000697 | -0.73308 | -0.0060138 | -4119.0445 | 4.9654 | -4.119
-0.4722 | -0.000701 | -0.73427 | -0.0060483 | -4142.6832 | 4.9397 | -4.1427
-0.47297 | -0.000701 | -0.73546 | -0.0060483 | -4142.6832 | 4.9345 | -4.1427
-0.47372 | -0.000707 | -0.73664 | -0.0061001 | -4178.1413 | 4.8844 | -4.1781
-0.47449 | -0.00071 | -0.73783 | -0.006126 | -4195.8703 | 5.0068 | -4.1959
-0.47526 | -0.000711 | -0.73903 | -0.0061346 | -4201.78 | 5.0079 | -4.2018
-0.47603 | -0.000712 | -0.74023 | -0.0061432 | -4207.6897 | 5.0607 | -4.2077
-0.47679 | -0.000714 | -0.74141 | -0.0061605 | -4219.509 | 4.96 | -4.2195
-0.47756 | -0.00071 | -0.74261 | -0.006126 | -4195.8703 | 5.0708 | -4.1959
-0.47833 | -0.000716 | -0.7438 | -0.0061777 | -4231.3284 | 5.0058 | -4.2313
-0.47909 | -0.000712 | -0.74499 | -0.0061432 | -4207.6897 | 5.0325 | -4.2077
-0.47986 | -0.000715 | -0.74618 | -0.0061691 | -4225.4187 | 5.0159 | -4.2254
-0.48063 | -0.000713 | -0.74739 | -0.0061519 | -4213.5993 | 5.0785 | -4.2136
-0.48139 | -0.000713 | -0.74856 | -0.0061519 | -4213.5993 | 4.9469 | -4.2136
-0.48216 | -0.000718 | -0.74976 | -0.006195 | -4243.1477 | 5.0628 | -4.2431
-0.48293 | -0.000719 | -0.75096 | -0.0062036 | -4249.0574 | 5.0973 | -4.2491
-0.48372 | -0.000717 | -0.75218 | -0.0061864 | -4237.2381 | 5.1795 | -4.2372
-0.48449 | -0.000721 | -0.75339 | -0.0062209 | -4260.8768 | 5.1273 | -4.2609
-0.48527 | -0.000724 | -0.75459 | -0.0062468 | -4278.6058 | 5.1522 | -4.2786
-0.48605 | -0.000719 | -0.7558 | -0.0062036 | -4249.0574 | 5.1716 | -4.2491
-0.4868 | -0.000718 | -0.75697 | -0.006195 | -4243.1477 | 4.9652 | -4.2431
-0.48757 | -0.000725 | -0.75817 | -0.0062554 | -4284.5155 | 5.1119 | -4.2845
-0.48834 | -0.000724 | -0.75937 | -0.0062468 | -4278.6058 | 5.1132 | -4.2786
-0.48911 | -0.000724 | -0.76057 | -0.0062468 | -4278.6058 | 5.1429 | -4.2786
-0.48988 | -0.000726 | -0.76176 | -0.006264 | -4290.4251 | 5.0834 | -4.2904
-0.49067 | -0.000724 | -0.76299 | -0.0062468 | -4278.6058 | 5.2833 | -4.2786
-0.49145 | -0.000726 | -0.7642 | -0.006264 | -4290.4251 | 5.1767 | -4.2904
-0.49223 | -0.000729 | -0.76541 | -0.0062899 | -4308.1542 | 5.2213 | -4.3082
-0.49299 | -0.000728 | -0.7666 | -0.0062813 | -4302.2445 | 5.1214 | -4.3022
-0.49375 | -0.000734 | -0.76778 | -0.006333 | -4337.7026 | 5.1121 | -4.3377
-0.49452 | -0.000731 | -0.76898 | -0.0063072 | -4319.9735 | 5.1831 | -4.32
-0.4953 | -0.000732 | -0.77019 | -0.0063158 | -4325.8832 | 5.2164 | -4.3259
-0.49605 | -0.000734 | -0.77136 | -0.006333 | -4337.7026 | 5.0924 | -4.3377
-0.49682 | -0.000736 | -0.77255 | -0.0063503 | -4349.5219 | 5.1535 | -4.3495
-0.49759 | -0.000742 | -0.77375 | -0.0064021 | -4384.98 | 5.2223 | -4.385
-0.49835 | -0.000742 | -0.77494 | -0.0064021 | -4384.98 | 5.2367 | -4.385
-0.49913 | -0.000741 | -0.77615 | -0.0063934 | -4379.0703 | 5.2809 | -4.3791
-0.49991 | -0.000743 | -0.77735 | -0.0064107 | -4390.8896 | 5.2981 | -4.3909
-0.50069 | -0.000741 | -0.77857 | -0.0063934 | -4379.0703 | 5.3185 | -4.3791
-0.50146 | -0.000747 | -0.77977 | -0.0064452 | -4414.5283 | 5.3124 | -4.4145
-0.50224 | -0.000745 | -0.78098 | -0.006428 | -4402.709 | 5.3198 | -4.4027
-0.503 | -0.000747 | -0.78217 | -0.0064452 | -4414.5283 | 5.2375 | -4.4145
-0.50378 | -0.000745 | -0.78338 | -0.006428 | -4402.709 | 5.3335 | -4.4027
-0.50454 | -0.000749 | -0.78457 | -0.0064625 | -4426.3477 | 5.2377 | -4.4263
-0.50532 | -0.000747 | -0.78577 | -0.0064452 | -4414.5283 | 5.3409 | -4.4145
-0.50609 | -0.000753 | -0.78697 | -0.006497 | -4449.9864 | 5.3001 | -4.45
-0.50686 | -0.000754 | -0.78816 | -0.0065056 | -4455.8961 | 5.2971 | -4.4559
-0.50761 | -0.000756 | -0.78934 | -0.0065229 | -4467.7154 | 5.2591 | -4.4677
-0.50838 | -0.000756 | -0.79053 | -0.0065229 | -4467.7154 | 5.3355 | -4.4677
-0.50916 | -0.000753 | -0.79175 | -0.006497 | -4449.9864 | 5.4359 | -4.45
-0.50993 | -0.000756 | -0.79293 | -0.0065229 | -4467.7154 | 5.2764 | -4.4677
-0.5107 | -0.000757 | -0.79414 | -0.0065315 | -4473.6251 | 5.3738 | -4.4736
-0.51146 | -0.000757 | -0.79532 | -0.0065315 | -4473.6251 | 5.3148 | -4.4736
-0.51223 | -0.00076 | -0.79652 | -0.0065574 | -4491.3541 | 5.3532 | -4.4914
-0.51303 | -0.00076 | -0.79776 | -0.0065574 | -4491.3541 | 5.5942 | -4.4914
-0.5138 | -0.00076 | -0.79897 | -0.0065574 | -4491.3541 | 5.3917 | -4.4914
-0.51458 | -0.000764 | -0.80017 | -0.0065919 | -4514.9928 | 5.4269 | -4.515 | -0.8 | -4513.3179
-0.51535 | -0.000766 | -0.80137 | -0.0066091 | -4526.8122 | 5.4342 | -4.5268
-0.51612 | -0.000766 | -0.80257 | -0.0066091 | -4526.8122 | 5.4343 | -4.5268
-0.5169 | -0.000769 | -0.80377 | -0.006635 | -4544.5412 | 5.4449 | -4.5445
-0.51765 | -0.000771 | -0.80495 | -0.0066523 | -4556.3606 | 5.3565 | -4.5564
-0.51841 | -0.00077 | -0.80613 | -0.0066437 | -4550.4509 | 5.3883 | -4.5505
-0.51919 | -0.000771 | -0.80734 | -0.0066523 | -4556.3606 | 5.5087 | -4.5564
-0.51996 | -0.000774 | -0.80853 | -0.0066782 | -4574.0896 | 5.4236 | -4.5741
-0.52073 | -0.000776 | -0.80973 | -0.0066954 | -4585.909 | 5.491 | -4.5859
-0.52149 | -0.00078 | -0.81092 | -0.0067299 | -4609.5477 | 5.455 | -4.6095
-0.52227 | -0.000779 | -0.81213 | -0.0067213 | -4603.638 | 5.6017 | -4.6036
-0.52304 | -0.000778 | -0.81332 | -0.0067127 | -4597.7283 | 5.4585 | -4.5977
-0.52379 | -0.000775 | -0.81449 | -0.0066868 | -4579.9993 | 5.3874 | -4.58
-0.52455 | -0.000774 | -0.81568 | -0.0066782 | -4574.0896 | 5.4305 | -4.5741
-0.52531 | -0.000776 | -0.81686 | -0.0066954 | -4585.909 | 5.4198 | -4.5859
-0.52607 | -0.000778 | -0.81804 | -0.0067127 | -4597.7283 | 5.4052 | -4.5977
-0.52684 | -0.000778 | -0.81924 | -0.0067127 | -4597.7283 | 5.4979 | -4.5977
-0.52761 | -0.000779 | -0.82043 | -0.0067213 | -4603.638 | 5.5086 | -4.6036
-0.52837 | -0.000782 | -0.82161 | -0.0067472 | -4621.367 | 5.4439 | -4.6214
-0.52914 | -0.000782 | -0.82281 | -0.0067472 | -4621.367 | 5.519 | -4.6214
-0.52993 | -0.000784 | -0.82403 | -0.0067645 | -4633.1864 | 5.6772 | -4.6332
-0.53069 | -0.000782 | -0.82523 | -0.0067472 | -4621.367 | 5.5261 | -4.6214
-0.53146 | -0.000784 | -0.82642 | -0.0067645 | -4633.1864 | 5.5333 | -4.6332
-0.53224 | -0.000784 | -0.82763 | -0.0067645 | -4633.1864 | 5.5836 | -4.6332
-0.53303 | -0.000794 | -0.82886 | -0.0068507 | -4692.2831 | 5.7134 | -4.6923
-0.5338 | -0.000792 | -0.83005 | -0.0068335 | -4680.4638 | 5.6039 | -4.6805
-0.53458 | -0.000789 | -0.83128 | -0.0068076 | -4662.7348 | 5.7388 | -4.6627
-0.53535 | -0.000793 | -0.83247 | -0.0068421 | -4686.3735 | 5.5607 | -4.6864
-0.53612 | -0.000791 | -0.83367 | -0.0068248 | -4674.5541 | 5.6187 | -4.6746
-0.53689 | -0.000791 | -0.83487 | -0.0068248 | -4674.5541 | 5.6116 | -4.6746
-0.53766 | -0.000794 | -0.83606 | -0.0068507 | -4692.2831 | 5.5786 | -4.6923
-0.53843 | -0.000795 | -0.83726 | -0.0068594 | -4698.1928 | 5.6291 | -4.6982
-0.5392 | -0.000798 | -0.83845 | -0.0068852 | -4715.9219 | 5.5994 | -4.7159
-0.53995 | -0.000796 | -0.83963 | -0.006868 | -4704.1025 | 5.5516 | -4.7041
-0.54073 | -0.000799 | -0.84083 | -0.0068939 | -4721.8315 | 5.6504 | -4.7218
-0.5415 | -0.000799 | -0.84204 | -0.0068939 | -4721.8315 | 5.7124 | -4.7218
-0.54227 | -0.0008 | -0.84323 | -0.0069025 | -4727.7412 | 5.6499 | -4.7277
-0.54304 | -0.000803 | -0.84443 | -0.0069284 | -4745.4702 | 5.6566 | -4.7455
-0.54382 | -0.000802 | -0.84563 | -0.0069198 | -4739.5606 | 5.7227 | -4.7396
-0.54459 | -0.000802 | -0.84684 | -0.0069198 | -4739.5606 | 5.7265 | -4.7396
-0.54536 | -0.000805 | -0.84803 | -0.0069456 | -4757.2896 | 5.6486 | -4.7573
-0.54614 | -0.000806 | -0.84924 | -0.0069543 | -4763.1993 | 5.7589 | -4.7632
-0.5469 | -0.000808 | -0.85044 | -0.0069715 | -4775.0186 | 5.7029 | -4.775
-0.54768 | -0.00081 | -0.85164 | -0.0069888 | -4786.838 | 5.7393 | -4.7868
-0.54846 | -0.000809 | -0.85286 | -0.0069802 | -4780.9283 | 5.8396 | -4.7809
-0.54924 | -0.00081 | -0.85406 | -0.0069888 | -4786.838 | 5.7503 | -4.7868
-0.54999 | -0.000812 | -0.85524 | -0.007006 | -4798.6573 | 5.6492 | -4.7987
-0.55076 | -0.000812 | -0.85644 | -0.007006 | -4798.6573 | 5.7457 | -4.7987
-0.55155 | -0.000815 | -0.85766 | -0.0070319 | -4816.3864 | 5.8684 | -4.8164
-0.55231 | -0.000813 | -0.85884 | -0.0070147 | -4804.567 | 5.6775 | -4.8046
-0.55307 | -0.000816 | -0.86002 | -0.0070406 | -4822.296 | 5.7035 | -4.8223
-0.55384 | -0.000817 | -0.86121 | -0.0070492 | -4828.2057 | 5.755 | -4.8282
-0.55461 | -0.000818 | -0.86241 | -0.0070578 | -4834.1154 | 5.7921 | -4.8341
-0.55537 | -0.000817 | -0.86361 | -0.0070492 | -4828.2057 | 5.7621 | -4.8282
-0.55614 | -0.000821 | -0.86479 | -0.0070837 | -4851.8444 | 5.7275 | -4.8518
-0.55691 | -0.00082 | -0.866 | -0.0070751 | -4845.9347 | 5.8586 | -4.8459
-0.55768 | -0.000822 | -0.8672 | -0.0070923 | -4857.7541 | 5.8169 | -4.8578
-0.55846 | -0.000821 | -0.8684 | -0.0070837 | -4851.8444 | 5.8582 | -4.8518
-0.55924 | -0.000824 | -0.86962 | -0.0071096 | -4869.5734 | 5.9031 | -4.8696
-0.56001 | -0.000828 | -0.87082 | -0.0071441 | -4893.2121 | 5.8751 | -4.8932
-0.56078 | -0.000827 | -0.87201 | -0.0071355 | -4887.3025 | 5.8249 | -4.8873
-0.56156 | -0.000828 | -0.87322 | -0.0071441 | -4893.2121 | 5.8934 | -4.8932
-0.56232 | -0.000827 | -0.87441 | -0.0071355 | -4887.3025 | 5.8249 | -4.8873
-0.56308 | -0.00083 | -0.87559 | -0.0071613 | -4905.0315 | 5.7634 | -4.905
-0.56385 | -0.000831 | -0.87679 | -0.00717 | -4910.9412 | 5.8842 | -4.9109
-0.56462 | -0.000832 | -0.87799 | -0.0071786 | -4916.8509 | 5.9142 | -4.9169
-0.5654 | -0.000833 | -0.8792 | -0.0071872 | -4922.7605 | 5.9443 | -4.9228
-0.56618 | -0.000832 | -0.88042 | -0.0071786 | -4916.8509 | 5.9978 | -4.9169
-0.56696 | -0.000836 | -0.88163 | -0.0072131 | -4940.4896 | 5.9627 | -4.9405
-0.56773 | -0.000839 | -0.88281 | -0.007239 | -4958.2186 | 5.8799 | -4.9582
-0.5685 | -0.000839 | -0.88402 | -0.007239 | -4958.2186 | 5.9753 | -4.9582
-0.56928 | -0.00084 | -0.88524 | -0.0072476 | -4964.1283 | 6.0406 | -4.9641
-0.57005 | -0.000844 | -0.88642 | -0.0072821 | -4987.767 | 5.9038 | -4.9878
-0.57082 | -0.000845 | -0.88762 | -0.0072908 | -4993.6766 | 5.9679 | -4.9937
-0.57158 | -0.000845 | -0.8888 | -0.0072908 | -4993.6766 | 5.9171 | -4.9937
-0.57236 | -0.000844 | -0.89001 | -0.0072821 | -4987.767 | 6.0377 | -4.9878
-0.57313 | -0.000846 | -0.89122 | -0.0072994 | -4999.5863 | 6.0025 | -4.9996
-0.57388 | -0.00085 | -0.89239 | -0.0073339 | -5023.225 | 5.8757 | -5.0232
-0.57465 | -0.000848 | -0.89359 | -0.0073167 | -5011.4057 | 6.0153 | -5.0114
-0.57543 | -0.000848 | -0.8948 | -0.0073167 | -5011.4057 | 6.0783 | -5.0114
-0.57619 | -0.000855 | -0.89598 | -0.007377 | -5052.7734 | 5.9469 | -5.0528
-0.57697 | -0.000853 | -0.89719 | -0.0073598 | -5040.9541 | 6.1135 | -5.041
-0.57775 | -0.000853 | -0.8984 | -0.0073598 | -5040.9541 | 6.075 | -5.041
-0.57852 | -0.000853 | -0.89959 | -0.0073598 | -5040.9541 | 6.0279 | -5.041 | -0.9 | -5044.8808
-0.5793 | -0.000855 | -0.90082 | -0.007377 | -5052.7734 | 6.1684 | -5.0528
-0.58008 | -0.000855 | -0.90202 | -0.007377 | -5052.7734 | 6.0657 | -5.0528
-0.58086 | -0.000857 | -0.90323 | -0.0073943 | -5064.5928 | 6.1514 | -5.0646
-0.58161 | -0.000858 | -0.90441 | -0.0074029 | -5070.5024 | 5.9573 | -5.0705
-0.58238 | -0.000861 | -0.90561 | -0.0074288 | -5088.2315 | 6.0897 | -5.0882
-0.58316 | -0.000861 | -0.90681 | -0.0074288 | -5088.2315 | 6.132 | -5.0882
-0.58392 | -0.000863 | -0.908 | -0.0074461 | -5100.0508 | 6.0361 | -5.1001
-0.58469 | -0.000866 | -0.9092 | -0.007472 | -5117.7799 | 6.1489 | -5.1178
-0.58547 | -0.000868 | -0.91041 | -0.0074892 | -5129.5992 | 6.1986 | -5.1296
-0.58623 | -0.000869 | -0.91159 | -0.0074978 | -5135.5089 | 6.0577 | -5.1355
-0.58701 | -0.000872 | -0.9128 | -0.0075237 | -5153.2379 | 6.2316 | -5.1532
-0.58778 | -0.00087 | -0.914 | -0.0075065 | -5141.4186 | 6.1712 | -5.1414
-0.58855 | -0.000871 | -0.91519 | -0.0075151 | -5147.3282 | 6.1116 | -5.1473
-0.58931 | -0.00087 | -0.91637 | -0.0075065 | -5141.4186 | 6.0796 | -5.1414
-0.59008 | -0.000875 | -0.91757 | -0.0075496 | -5170.9669 | 6.2058 | -5.171
-0.59084 | -0.000872 | -0.91876 | -0.0075237 | -5153.2379 | 6.1407 | -5.1532
-0.59162 | -0.000877 | -0.91996 | -0.0075669 | -5182.7863 | 6.1879 | -5.1828
-0.59238 | -0.00088 | -0.92115 | -0.0075928 | -5200.5153 | 6.1516 | -5.2005
-0.59316 | -0.000881 | -0.92237 | -0.0076014 | -5206.425 | 6.3517 | -5.2064
-0.59394 | -0.000882 | -0.92358 | -0.00761 | -5212.3347 | 6.2942 | -5.2123
-0.59471 | -0.000882 | -0.92477 | -0.00761 | -5212.3347 | 6.2491 | -5.2123
-0.59548 | -0.00088 | -0.92597 | -0.0075928 | -5200.5153 | 6.2258 | -5.2005
-0.59625 | -0.000886 | -0.92716 | -0.0076445 | -5235.9734 | 6.2318 | -5.236
-0.59702 | -0.000885 | -0.92837 | -0.0076359 | -5230.0637 | 6.3064 | -5.2301
-0.59779 | -0.000889 | -0.92957 | -0.0076704 | -5253.7024 | 6.2682 | -5.2537
-0.59857 | -0.000885 | -0.93078 | -0.0076359 | -5230.0637 | 6.3742 | -5.2301
-0.59933 | -0.000892 | -0.93196 | -0.0076963 | -5271.4314 | 6.1808 | -5.2714
-0.6001 | -0.000888 | -0.93316 | -0.0076618 | -5247.7927 | 6.3385 | -5.2478
-0.60089 | -0.000892 | -0.93438 | -0.0076963 | -5271.4314 | 6.3876 | -5.2714
-0.60165 | -0.000895 | -0.93556 | -0.0077222 | -5289.1605 | 6.2567 | -5.2892
-0.6024 | -0.000893 | -0.93674 | -0.0077049 | -5277.3411 | 6.2191 | -5.2773
-0.60316 | -0.000891 | -0.93792 | -0.0076877 | -5265.5218 | 6.2216 | -5.2655
-0.60393 | -0.000887 | -0.9391 | -0.0076531 | -5241.8831 | 6.217 | -5.2419
-0.6047 | -0.000891 | -0.94031 | -0.0076877 | -5265.5218 | 6.3559 | -5.2655
-0.60549 | -0.000894 | -0.94153 | -0.0077135 | -5283.2508 | 6.4301 | -5.2833
-0.60624 | -0.000899 | -0.94271 | -0.0077567 | -5312.7992 | 6.22 | -5.3128
-0.60702 | -0.000899 | -0.94392 | -0.0077567 | -5312.7992 | 6.4522 | -5.3128
-0.60779 | -0.000901 | -0.94512 | -0.0077739 | -5324.6185 | 6.3766 | -5.3246
-0.60857 | -0.000902 | -0.94632 | -0.0077826 | -5330.5282 | 6.4038 | -5.3305
-0.60934 | -0.000904 | -0.94753 | -0.0077998 | -5342.3476 | 6.4228 | -5.3423
-0.6101 | -0.000905 | -0.9487 | -0.0078085 | -5348.2572 | 6.3005 | -5.3483
-0.61087 | -0.000907 | -0.94991 | -0.0078257 | -5360.0766 | 6.4358 | -5.3601
-0.61165 | -0.000911 | -0.95112 | -0.0078602 | -5383.7153 | 6.5239 | -5.3837
-0.61243 | -0.000912 | -0.95233 | -0.0078689 | -5389.625 | 6.5335 | -5.3896
-0.61321 | -0.000909 | -0.95354 | -0.007843 | -5371.8959 | 6.4678 | -5.3719
-0.61397 | -0.000916 | -0.95472 | -0.0079034 | -5413.2637 | 6.3813 | -5.4133
-0.61473 | -0.000926 | -0.9559 | -0.0079896 | -5472.3604 | 6.4492 | -5.4724
-0.61551 | -0.000927 | -0.95711 | -0.0079983 | -5478.2701 | 6.6325 | -5.4783
-0.61628 | -0.000928 | -0.95832 | -0.0080069 | -5484.1798 | 6.58 | -5.4842
-0.61705 | -0.000929 | -0.95951 | -0.0080155 | -5490.0895 | 6.57 | -5.4901
-0.61782 | -0.000919 | -0.96071 | -0.0079292 | -5430.9927 | 6.5127 | -5.431
-0.61858 | -0.000915 | -0.96189 | -0.0078947 | -5407.354 | 6.396 | -5.4074
-0.61933 | -0.000921 | -0.96306 | -0.0079465 | -5442.8121 | 6.3776 | -5.4428
-0.62012 | -0.000922 | -0.96428 | -0.0079551 | -5448.7217 | 6.6475 | -5.4487
-0.62089 | -0.000927 | -0.96548 | -0.0079983 | -5478.2701 | 6.5587 | -5.4783
-0.62164 | -0.000925 | -0.96666 | -0.007981 | -5466.4508 | 6.4247 | -5.4665
-0.62241 | -0.000927 | -0.96785 | -0.0079983 | -5478.2701 | 6.5353 | -5.4783
-0.62318 | -0.00093 | -0.96904 | -0.0080242 | -5495.9991 | 6.553 | -5.496
-0.62395 | -0.000928 | -0.97024 | -0.0080069 | -5484.1798 | 6.5821 | -5.4842
-0.62474 | -0.000928 | -0.97146 | -0.0080069 | -5484.1798 | 6.6944 | -5.4842
-0.62552 | -0.000933 | -0.97268 | -0.00805 | -5513.7282 | 6.6611 | -5.5137
-0.62629 | -0.000934 | -0.97388 | -0.0080587 | -5519.6379 | 6.6226 | -5.5196
-0.62707 | -0.000931 | -0.97509 | -0.0080328 | -5501.9088 | 6.6926 | -5.5019
-0.62783 | -0.000931 | -0.97628 | -0.0080328 | -5501.9088 | 6.5535 | -5.5019
-0.6286 | -0.000927 | -0.97747 | -0.0079983 | -5478.2701 | 6.5223 | -5.4783
-0.62938 | -0.000927 | -0.97869 | -0.0079983 | -5478.2701 | 6.6616 | -5.4783
-0.63015 | -0.000929 | -0.97989 | -0.0080155 | -5490.0895 | 6.5921 | -5.4901
-0.63091 | -0.000931 | -0.98107 | -0.0080328 | -5501.9088 | 6.5037 | -5.5019
-0.63167 | -0.000932 | -0.98225 | -0.0080414 | -5507.8185 | 6.5056 | -5.5078
-0.63242 | -0.000934 | -0.98341 | -0.0080587 | -5519.6379 | 6.4047 | -5.5196
-0.6332 | -0.000936 | -0.98463 | -0.0080759 | -5531.4572 | 6.7277 | -5.5315
-0.63396 | -0.000938 | -0.9858 | -0.0080932 | -5543.2766 | 6.4924 | -5.5433
-0.63475 | -0.000937 | -0.98704 | -0.0080846 | -5537.3669 | 6.8491 | -5.5374
-0.63553 | -0.000937 | -0.98824 | -0.0080846 | -5537.3669 | 6.656 | -5.5374
-0.63626 | -0.000943 | -0.98938 | -0.0081363 | -5572.8249 | 6.3231 | -5.5728
-0.63704 | -0.000939 | -0.99059 | -0.0081018 | -5549.1862 | 6.7276 | -5.5492
-0.63781 | -0.000943 | -0.9918 | -0.0081363 | -5572.8249 | 6.719 | -5.5728
-0.63859 | -0.000939 | -0.99301 | -0.0081018 | -5549.1862 | 6.7276 | -5.5492
-0.63934 | -0.000946 | -0.99417 | -0.0081622 | -5590.554 | 6.4872 | -5.5906
-0.64007 | -0.000948 | -0.99531 | -0.0081795 | -5602.3733 | 6.3441 | -5.6024
-0.64091 | -0.000943 | -0.99662 | -0.0081363 | -5572.8249 | 7.3159 | -5.5728
-0.64166 | -0.000947 | -0.99779 | -0.0081708 | -5596.4636 | 6.5305 | -5.5965
-0.64223 | -0.000947 | -0.99867 | -0.0081708 | -5596.4636 | 4.9691 | -5.5965
-0.6425 | -0.000946 | -0.99908 | -0.0081622 | -5590.554 | 2.2875 | -5.5906

## 40 S
RHIC. Triangular field sweep between -1 and 1 T. 40 mT/s. 8 july 2002.
[7 empty] | Vsample= | 1.46e-06 | m3
[7 empty] | T/A | 0.0622
[7 empty] | A/V | 25
[7 empty] | Loss | -26318.745 | Jm-3
Vzeroflux | Vh(V) | B(T) | m (Am2) | M(A/m) | MdB(Jm-3) | M(kA/m)
-0.64346 | -7.9716e-05 | -1.0006 | -0.0006878 | -471.0961 |  | -0.4711
-0.64345 | -9.5035e-05 | -1.0006 | -0.00081997 | -561.6256 | -0.012847 | -0.56163
-0.64333 | -0.000109 | -1.0004 | -0.00094047 | -644.1547 | -0.10969 | -0.64415
-0.64317 | -0.000124 | -1.0001 | -0.0010699 | -732.7999 | -0.16915 | -0.7328
-0.64302 | -0.000135 | -0.9999 | -0.0011648 | -797.8063 | -0.18089 | -0.79781
-0.64287 | -0.000149 | -0.99966 | -0.0012856 | -880.5418 | -0.19574 | -0.88054
-0.64274 | -0.00016 | -0.99946 | -0.0013805 | -945.5482 | -0.18315 | -0.94555
-0.64261 | -0.000169 | -0.99926 | -0.0014582 | -998.7353 | -0.19198 | -0.99874
-0.64251 | -0.00018 | -0.9991 | -0.0015531 | -1063.7418 | -0.16838 | -1.0637
-0.6424 | -0.000186 | -0.99894 | -0.0016048 | -1099.1998 | -0.17658 | -1.0992
-0.64232 | -0.000193 | -0.9988 | -0.0016652 | -1140.5676 | -0.14976 | -1.1406
-0.64223 | -0.0002 | -0.99867 | -0.0017256 | -1181.9353 | -0.15349 | -1.1819
-0.64217 | -0.000204 | -0.99858 | -0.0017601 | -1205.574 | -0.11509 | -1.2056
-0.64211 | -0.000211 | -0.99847 | -0.0018205 | -1246.9417 | -0.12585 | -1.2469
-0.64205 | -0.000216 | -0.99839 | -0.0018637 | -1276.4901 | -0.10202 | -1.2765
-0.64201 | -0.000221 | -0.99832 | -0.0019068 | -1306.0385 | -0.090356 | -1.306
-0.64197 | -0.000222 | -0.99826 | -0.0019154 | -1311.9482 | -0.083455 | -1.3119
-0.64192 | -0.000228 | -0.99819 | -0.0019672 | -1347.4062 | -0.088909 | -1.3474
-0.6419 | -0.000229 | -0.99815 | -0.0019758 | -1353.3159 | -0.056695 | -1.3533
-0.64187 | -0.000235 | -0.9981 | -0.0020276 | -1388.774 | -0.068223 | -1.3888
-0.64184 | -0.000236 | -0.99806 | -0.0020362 | -1394.6837 | -0.049775 | -1.3947
-0.64182 | -0.000239 | -0.99803 | -0.0020621 | -1412.4127 | -0.04365 | -1.4124
-0.6418 | -0.000239 | -0.998 | -0.0020621 | -1412.4127 | -0.043926 | -1.4124
-0.64179 | -0.000243 | -0.99798 | -0.0020966 | -1436.0514 | -0.035435 | -1.4361
-0.64177 | -0.000245 | -0.99795 | -0.0021139 | -1447.8707 | -0.044845 | -1.4479
-0.64175 | -0.000248 | -0.99793 | -0.0021398 | -1465.5998 | -0.027183 | -1.4656
-0.64174 | -0.00025 | -0.99791 | -0.002157 | -1477.4191 | -0.032035 | -1.4774
-0.64173 | -0.000252 | -0.99789 | -0.0021743 | -1489.2385 | -0.027679 | -1.4892
-0.64172 | -0.000249 | -0.99788 | -0.0021484 | -1471.5094 | -0.01151 | -1.4715
-0.64172 | -0.000253 | -0.99787 | -0.0021829 | -1495.1482 | -0.013839 | -1.4951
-0.6417 | -0.000254 | -0.99785 | -0.0021915 | -1501.0578 | -0.034943 | -1.5011
-0.64169 | -0.000257 | -0.99783 | -0.0022174 | -1518.7869 | -0.023479 | -1.5188
-0.64169 | -0.000259 | -0.99783 | -0.0022347 | -1530.6062 | -0.0023709 | -1.5306
-0.64168 | -0.000258 | -0.99781 | -0.0022261 | -1524.6965 | -0.033257 | -1.5247
-0.64169 | -0.000262 | -0.99782 | -0.0022606 | -1548.3352 | 0.026282 | -1.5483
-0.64168 | -0.000263 | -0.99781 | -0.0022692 | -1554.2449 | -0.02171 | -1.5542
-0.64167 | -0.000264 | -0.9978 | -0.0022778 | -1560.1546 | -0.01695 | -1.5602
-0.64167 | -0.000266 | -0.99779 | -0.0022951 | -1571.974 | -0.012176 | -1.572
-0.64167 | -0.000265 | -0.99779 | -0.0022865 | -1566.0643 | 0.0024398 | -1.5661
-0.64166 | -0.000267 | -0.99778 | -0.0023037 | -1577.8836 | -0.022 | -1.5779
-0.64166 | -0.000267 | -0.99778 | -0.0023037 | -1577.8836 | -0.0049072 | -1.5779
-0.64166 | -0.000269 | -0.99778 | -0.002321 | -1589.703 | 0.0049256 | -1.5897
-0.64166 | -0.00027 | -0.99778 | -0.0023296 | -1595.6127 | -0.0074297 | -1.5956
-0.64165 | -0.00027 | -0.99777 | -0.0023296 | -1595.6127 | -0.0024812 | -1.5956
-0.64165 | -0.000273 | -0.99777 | -0.0023555 | -1613.3417 | -0.002495 | -1.6133
-0.64166 | -0.000275 | -0.99778 | -0.0023727 | -1625.161 | 0.0075538 | -1.6252
-0.64165 | -0.000277 | -0.99777 | -0.00239 | -1636.9804 | -0.015218 | -1.637
-0.64165 | -0.000277 | -0.99777 | -0.00239 | -1636.9804 | 0.0025455 | -1.637
-0.64165 | -0.000279 | -0.99776 | -0.0024072 | -1648.7997 | -0.0076641 | -1.6488
-0.64165 | -0.00028 | -0.99776 | -0.0024159 | -1654.7094 | -0.010274 | -1.6547
-0.64165 | -0.000279 | -0.99776 | -0.0024072 | -1648.7997 | 0.0025685 | -1.6488
-0.64164 | -0.00028 | -0.99775 | -0.0024159 | -1654.7094 | -0.012842 | -1.6547
-0.64164 | -0.000282 | -0.99775 | -0.0024331 | -1666.5288 | 0.0025823 | -1.6665
-0.64132 | -0.000317 | -0.99725 | -0.0027351 | -1873.3675 | -0.88898 | -1.8734
-0.64026 | -0.000413 | -0.9956 | -0.0035634 | -2440.6964 | -3.5521 | -2.4407
-0.63878 | -0.000527 | -0.9933 | -0.004547 | -3114.3995 | -6.4095 | -3.1144
-0.63714 | -0.000638 | -0.99076 | -0.0055047 | -3770.3736 | -8.7467 | -3.7704
-0.63545 | -0.000738 | -0.98813 | -0.0063676 | -4361.3413 | -10.6849 | -4.3613
-0.63377 | -0.000827 | -0.98551 | -0.0071355 | -4887.3025 | -12.0878 | -4.8873
-0.6321 | -0.000903 | -0.98292 | -0.0077912 | -5336.4379 | -13.2668 | -5.3364
-0.63043 | -0.000967 | -0.98032 | -0.0083434 | -5714.6572 | -14.3318 | -5.7147
-0.62878 | -0.001023 | -0.97776 | -0.0088266 | -6045.5991 | -15.1052 | -6.0456
-0.62716 | -0.001068 | -0.97523 | -0.0092148 | -6311.5345 | -15.6029 | -6.3115
-0.62554 | -0.001102 | -0.97271 | -0.0095082 | -6512.4635 | -16.1425 | -6.5125
-0.62392 | -0.001132 | -0.9702 | -0.009767 | -6689.7538 | -16.5775 | -6.6898
-0.62232 | -0.001156 | -0.9677 | -0.0099741 | -6831.586 | -16.8941 | -6.8316
-0.6207 | -0.001176 | -0.96518 | -0.010147 | -6949.7796 | -17.369 | -6.9498
-0.61911 | -0.001191 | -0.96271 | -0.010276 | -7038.4247 | -17.2817 | -7.0384
-0.61752 | -0.001202 | -0.96024 | -0.010371 | -7103.4312 | -17.4495 | -7.1034
-0.61594 | -0.001212 | -0.95778 | -0.010457 | -7162.5279 | -17.5583 | -7.1625
-0.61436 | -0.001216 | -0.95534 | -0.010492 | -7186.1666 | -17.5486 | -7.1862
-0.6128 | -0.001223 | -0.9529 | -0.010552 | -7227.5344 | -17.5496 | -7.2275
-0.61123 | -0.001228 | -0.95046 | -0.010595 | -7257.0827 | -17.681 | -7.2571
-0.60966 | -0.00123 | -0.94802 | -0.010613 | -7268.9021 | -17.6863 | -7.2689
-0.6081 | -0.001232 | -0.94559 | -0.01063 | -7280.7215 | -17.7264 | -7.2807
-0.60653 | -0.001234 | -0.94315 | -0.010647 | -7292.5408 | -17.7552 | -7.2925
-0.60497 | -0.001233 | -0.94073 | -0.010638 | -7286.6311 | -17.6151 | -7.2866
-0.60342 | -0.001234 | -0.93833 | -0.010647 | -7292.5408 | -17.5584 | -7.2925
-0.60186 | -0.001236 | -0.93589 | -0.010664 | -7304.3602 | -17.7727 | -7.3044
-0.60031 | -0.001235 | -0.93348 | -0.010656 | -7298.4505 | -17.6096 | -7.2985
-0.59875 | -0.001234 | -0.93106 | -0.010647 | -7292.5408 | -17.6407 | -7.2925
-0.5972 | -0.001234 | -0.92864 | -0.010647 | -7292.5408 | -17.6222 | -7.2925
-0.59566 | -0.001235 | -0.92625 | -0.010656 | -7298.4505 | -17.4592 | -7.2985
-0.59411 | -0.001236 | -0.92385 | -0.010664 | -7304.3602 | -17.5642 | -7.3044
-0.59256 | -0.001235 | -0.92143 | -0.010656 | -7298.4505 | -17.6323 | -7.2985
-0.59101 | -0.001234 | -0.91902 | -0.010647 | -7292.5408 | -17.5613 | -7.2925
-0.58947 | -0.001234 | -0.91662 | -0.010647 | -7292.5408 | -17.5315 | -7.2925
-0.58792 | -0.001236 | -0.91422 | -0.010664 | -7304.3602 | -17.523 | -7.3044
-0.58639 | -0.001234 | -0.91183 | -0.010647 | -7292.5408 | -17.4209 | -7.2925
-0.58483 | -0.001233 | -0.90941 | -0.010638 | -7286.6311 | -17.6717 | -7.2866
-0.58328 | -0.001232 | -0.90701 | -0.01063 | -7280.7215 | -17.4989 | -7.2807
-0.58173 | -0.001232 | -0.90459 | -0.01063 | -7280.7215 | -17.5484 | -7.2807
-0.58019 | -0.00123 | -0.9022 | -0.010613 | -7268.9021 | -17.4436 | -7.2689 | -0.9 | -7268.9021
-0.57864 | -0.00123 | -0.89978 | -0.010613 | -7268.9021 | -17.5538 | -7.2689
-0.5771 | -0.001231 | -0.89738 | -0.010621 | -7274.8118 | -17.4478 | -7.2748
-0.57554 | -0.001231 | -0.89496 | -0.010621 | -7274.8118 | -17.6133 | -7.2748
-0.57399 | -0.001227 | -0.89256 | -0.010587 | -7251.1731 | -17.4605 | -7.2512
-0.57245 | -0.001228 | -0.89015 | -0.010595 | -7257.0827 | -17.4391 | -7.2571
-0.57091 | -0.001227 | -0.88776 | -0.010587 | -7251.1731 | -17.3376 | -7.2512
-0.56937 | -0.001225 | -0.88536 | -0.010569 | -7239.3537 | -17.384 | -7.2394
-0.56783 | -0.001224 | -0.88297 | -0.010561 | -7233.444 | -17.329 | -7.2334
-0.56629 | -0.001226 | -0.88058 | -0.010578 | -7245.2634 | -17.3136 | -7.2453
-0.56474 | -0.001223 | -0.87817 | -0.010552 | -7227.5344 | -17.3965 | -7.2275
-0.5632 | -0.001222 | -0.87577 | -0.010544 | -7221.6247 | -17.3456 | -7.2216
-0.56163 | -0.001224 | -0.87334 | -0.010561 | -7233.444 | -17.5887 | -7.2334
-0.56009 | -0.001221 | -0.87093 | -0.010535 | -7215.715 | -17.3906 | -7.2157
-0.55852 | -0.001221 | -0.8685 | -0.010535 | -7215.715 | -17.5263 | -7.2157
-0.55699 | -0.00122 | -0.86612 | -0.010526 | -7209.8053 | -17.1715 | -7.2098
-0.55545 | -0.001219 | -0.86372 | -0.010518 | -7203.8957 | -17.3143 | -7.2039
-0.55391 | -0.001219 | -0.86133 | -0.010518 | -7203.8957 | -17.184 | -7.2039
-0.55237 | -0.001217 | -0.85894 | -0.0105 | -7192.0763 | -17.2594 | -7.1921
-0.55083 | -0.001219 | -0.85654 | -0.010518 | -7203.8957 | -17.237 | -7.2039
-0.54929 | -0.001218 | -0.85415 | -0.010509 | -7197.986 | -17.2441 | -7.198
-0.54774 | -0.001215 | -0.85173 | -0.010483 | -7180.257 | -17.3611 | -7.1803
-0.54619 | -0.001217 | -0.84933 | -0.0105 | -7192.0763 | -17.2869 | -7.1921
-0.54465 | -0.001216 | -0.84694 | -0.010492 | -7186.1666 | -17.1934 | -7.1862
-0.54311 | -0.001213 | -0.84453 | -0.010466 | -7168.4376 | -17.2544 | -7.1684
-0.54156 | -0.001211 | -0.84212 | -0.010449 | -7156.6182 | -17.2746 | -7.1566
-0.54001 | -0.001211 | -0.83972 | -0.010449 | -7156.6182 | -17.2047 | -7.1566
-0.53847 | -0.001211 | -0.83732 | -0.010449 | -7156.6182 | -17.138 | -7.1566
-0.53693 | -0.00121 | -0.83492 | -0.01044 | -7150.7086 | -17.1642 | -7.1507
-0.53539 | -0.00121 | -0.83253 | -0.01044 | -7150.7086 | -17.1238 | -7.1507
-0.53385 | -0.001206 | -0.83013 | -0.010406 | -7127.0699 | -17.1177 | -7.1271
-0.5323 | -0.001209 | -0.82773 | -0.010431 | -7144.7989 | -17.1217 | -7.1448
-0.53076 | -0.001206 | -0.82533 | -0.010406 | -7127.0699 | -17.155 | -7.1271
-0.52921 | -0.001207 | -0.82292 | -0.010414 | -7132.9795 | -17.1519 | -7.133
-0.52765 | -0.001206 | -0.8205 | -0.010406 | -7127.0699 | -17.2295 | -7.1271
-0.52611 | -0.001205 | -0.8181 | -0.010397 | -7121.1602 | -17.1044 | -7.1212
-0.52457 | -0.001205 | -0.81571 | -0.010397 | -7121.1602 | -17.042 | -7.1212
-0.52303 | -0.001202 | -0.81332 | -0.010371 | -7103.4312 | -17.0097 | -7.1034
-0.52149 | -0.001203 | -0.81092 | -0.01038 | -7109.3408 | -17.0619 | -7.1093
-0.51995 | -0.001202 | -0.80852 | -0.010371 | -7103.4312 | -17.0287 | -7.1034
-0.51841 | -0.0012 | -0.80612 | -0.010354 | -7091.6118 | -17.0075 | -7.0916
-0.51687 | -0.0012 | -0.80373 | -0.010354 | -7091.6118 | -16.9713 | -7.0916
-0.51534 | -0.0012 | -0.80136 | -0.010354 | -7091.6118 | -16.8169 | -7.0916 | -0.8 | -7098.3501
-0.51381 | -0.001202 | -0.79897 | -0.010371 | -7103.4312 | -16.9302 | -7.1034
-0.51227 | -0.001199 | -0.79659 | -0.010345 | -7085.7021 | -16.9452 | -7.0857
-0.51074 | -0.001198 | -0.7942 | -0.010336 | -7079.7925 | -16.928 | -7.0798
-0.50921 | -0.001195 | -0.79181 | -0.010311 | -7062.0634 | -16.8448 | -7.0621
-0.50766 | -0.001197 | -0.78942 | -0.010328 | -7073.8828 | -16.9477 | -7.0739
-0.50613 | -0.001195 | -0.78703 | -0.010311 | -7062.0634 | -16.8487 | -7.0621
-0.50458 | -0.001197 | -0.78462 | -0.010328 | -7073.8828 | -17.0686 | -7.0739
-0.50304 | -0.001195 | -0.78223 | -0.010311 | -7062.0634 | -16.8817 | -7.0621
-0.5015 | -0.001195 | -0.77984 | -0.010311 | -7062.0634 | -16.8896 | -7.0621
-0.49995 | -0.001193 | -0.77743 | -0.010293 | -7050.2441 | -16.9961 | -7.0502
-0.49841 | -0.001193 | -0.77502 | -0.010293 | -7050.2441 | -16.949 | -7.0502
-0.49687 | -0.001191 | -0.77263 | -0.010276 | -7038.4247 | -16.891 | -7.0384
-0.49532 | -0.001192 | -0.77022 | -0.010285 | -7044.3344 | -16.9605 | -7.0443
-0.49378 | -0.001188 | -0.76782 | -0.01025 | -7020.6957 | -16.8408 | -7.0207
-0.49224 | -0.001189 | -0.76543 | -0.010259 | -7026.6054 | -16.8086 | -7.0266
-0.49069 | -0.001188 | -0.76302 | -0.01025 | -7020.6957 | -16.9069 | -7.0207
-0.48914 | -0.001189 | -0.76062 | -0.010259 | -7026.6054 | -16.8741 | -7.0266
-0.48759 | -0.001188 | -0.7582 | -0.01025 | -7020.6957 | -16.9724 | -7.0207
-0.48605 | -0.001187 | -0.7558 | -0.010242 | -7014.786 | -16.8381 | -7.0148
-0.48449 | -0.001187 | -0.75338 | -0.010242 | -7014.786 | -16.9947 | -7.0148
-0.48296 | -0.001185 | -0.75101 | -0.010224 | -7002.9667 | -16.6316 | -7.003
-0.48142 | -0.001187 | -0.74861 | -0.010242 | -7014.786 | -16.8169 | -7.0148
-0.47989 | -0.001185 | -0.74622 | -0.010224 | -7002.9667 | -16.7406 | -7.003
-0.47834 | -0.001183 | -0.74382 | -0.010207 | -6991.1473 | -16.7994 | -6.9911
-0.4768 | -0.001182 | -0.74143 | -0.010198 | -6985.2376 | -16.6912 | -6.9852
-0.47525 | -0.001182 | -0.73902 | -0.010198 | -6985.2376 | -16.8688 | -6.9852
-0.47371 | -0.001184 | -0.73662 | -0.010216 | -6997.057 | -16.7634 | -6.9971
-0.47217 | -0.001182 | -0.73422 | -0.010198 | -6985.2376 | -16.7526 | -6.9852
-0.47063 | -0.00118 | -0.73183 | -0.010181 | -6973.4183 | -16.6808 | -6.9734
-0.4691 | -0.001179 | -0.72946 | -0.010173 | -6967.5086 | -16.5729 | -6.9675
-0.46756 | -0.001179 | -0.72706 | -0.010173 | -6967.5086 | -16.6743 | -6.9675
-0.46603 | -0.00118 | -0.72468 | -0.010181 | -6973.4183 | -16.5946 | -6.9734
-0.46448 | -0.00118 | -0.72227 | -0.010181 | -6973.4183 | -16.786 | -6.9734
-0.46294 | -0.001178 | -0.71988 | -0.010164 | -6961.5989 | -16.6851 | -6.9616
-0.46141 | -0.00118 | -0.7175 | -0.010181 | -6973.4183 | -16.5984 | -6.9734
-0.45987 | -0.001177 | -0.7151 | -0.010155 | -6955.6892 | -16.678 | -6.9557
-0.45833 | -0.001177 | -0.7127 | -0.010155 | -6955.6892 | -16.7109 | -6.9557
-0.45678 | -0.001177 | -0.7103 | -0.010155 | -6955.6892 | -16.7217 | -6.9557
-0.45522 | -0.001177 | -0.70787 | -0.010155 | -6955.6892 | -16.8947 | -6.9557
-0.45367 | -0.001174 | -0.70545 | -0.010129 | -6937.9602 | -16.776 | -6.938
-0.45212 | -0.001175 | -0.70305 | -0.010138 | -6943.8699 | -16.7078 | -6.9439
-0.45059 | -0.001172 | -0.70066 | -0.010112 | -6926.1409 | -16.5426 | -6.9261 | -0.7 | -6929.3968
-0.44905 | -0.001174 | -0.69826 | -0.010129 | -6937.9602 | -16.6002 | -6.938
-0.44752 | -0.001173 | -0.69589 | -0.010121 | -6932.0505 | -16.4779 | -6.9321
-0.44598 | -0.001172 | -0.6935 | -0.010112 | -6926.1409 | -16.5285 | -6.9261
-0.44445 | -0.00117 | -0.69113 | -0.010095 | -6914.3215 | -16.4535 | -6.9143
-0.44292 | -0.001171 | -0.68873 | -0.010104 | -6920.2312 | -16.554 | -6.9202
-0.44137 | -0.001168 | -0.68634 | -0.010078 | -6902.5022 | -16.5721 | -6.9025
-0.43984 | -0.001168 | -0.68395 | -0.010078 | -6902.5022 | -16.4543 | -6.9025
-0.43829 | -0.001169 | -0.68154 | -0.010086 | -6908.4118 | -16.6654 | -6.9084
-0.43675 | -0.001168 | -0.67915 | -0.010078 | -6902.5022 | -16.4721 | -6.9025
-0.43521 | -0.001169 | -0.67675 | -0.010086 | -6908.4118 | -16.5902 | -6.9084
-0.43367 | -0.001165 | -0.67436 | -0.010052 | -6884.7731 | -16.5153 | -6.8848
-0.43213 | -0.001168 | -0.67196 | -0.010078 | -6902.5022 | -16.5189 | -6.9025
-0.43058 | -0.001168 | -0.66955 | -0.010078 | -6902.5022 | -16.626 | -6.9025
-0.42903 | -0.001168 | -0.66714 | -0.010078 | -6902.5022 | -16.6153 | -6.9025
-0.42749 | -0.001167 | -0.66474 | -0.010069 | -6896.5925 | -16.5545 | -6.8966
-0.42594 | -0.001165 | -0.66234 | -0.010052 | -6884.7731 | -16.5976 | -6.8848
-0.4244 | -0.001163 | -0.65994 | -0.010035 | -6872.9538 | -16.4514 | -6.873
-0.42285 | -0.001164 | -0.65754 | -0.010043 | -6878.8635 | -16.5406 | -6.8789
-0.42131 | -0.001162 | -0.65514 | -0.010026 | -6867.0441 | -16.5121 | -6.867
-0.41977 | -0.001164 | -0.65274 | -0.010043 | -6878.8635 | -16.4373 | -6.8789
-0.41824 | -0.001162 | -0.65036 | -0.010026 | -6867.0441 | -16.4052 | -6.867
-0.4167 | -0.001161 | -0.64797 | -0.010017 | -6861.1344 | -16.3734 | -6.8611
-0.41517 | -0.001162 | -0.64559 | -0.010026 | -6867.0441 | -16.3627 | -6.867
-0.41364 | -0.001163 | -0.6432 | -0.010035 | -6872.9538 | -16.3768 | -6.873
-0.41209 | -0.001164 | -0.6408 | -0.010043 | -6878.8635 | -16.562 | -6.8789
-0.41055 | -0.001164 | -0.6384 | -0.010043 | -6878.8635 | -16.4514 | -6.8789
-0.40901 | -0.001163 | -0.63601 | -0.010035 | -6872.9538 | -16.4657 | -6.873
-0.40747 | -0.001161 | -0.63361 | -0.010017 | -6861.1344 | -16.4659 | -6.8611
-0.40592 | -0.001161 | -0.63121 | -0.010017 | -6861.1344 | -16.505 | -6.8611
-0.40437 | -0.001161 | -0.6288 | -0.010017 | -6861.1344 | -16.505 | -6.8611
-0.40283 | -0.001161 | -0.62641 | -0.010017 | -6861.1344 | -16.409 | -6.8611
-0.40131 | -0.001161 | -0.62403 | -0.010017 | -6861.1344 | -16.3023 | -6.8611
-0.39976 | -0.001158 | -0.62163 | -0.0099914 | -6843.4054 | -16.4624 | -6.8434
-0.39822 | -0.001159 | -0.61923 | -0.01 | -6849.3151 | -16.4056 | -6.8493
-0.39668 | -0.001157 | -0.61683 | -0.0099827 | -6837.4957 | -16.4305 | -6.8375
-0.39514 | -0.001158 | -0.61444 | -0.0099914 | -6843.4054 | -16.3808 | -6.8434
-0.39358 | -0.00116 | -0.61202 | -0.010009 | -6855.2247 | -16.5618 | -6.8552
-0.39205 | -0.001157 | -0.60963 | -0.0099827 | -6837.4957 | -16.3417 | -6.8375
-0.39049 | -0.001156 | -0.60722 | -0.0099741 | -6831.586 | -16.5261 | -6.8316
-0.38895 | -0.001156 | -0.60482 | -0.0099741 | -6831.586 | -16.3702 | -6.8316
-0.38741 | -0.001156 | -0.60242 | -0.0099741 | -6831.586 | -16.3808 | -6.8316
-0.38586 | -0.001158 | -0.60001 | -0.0099914 | -6843.4054 | -16.4694 | -6.8434 | -0.6 | -6843.4054
-0.38432 | -0.001158 | -0.59762 | -0.0099914 | -6843.4054 | -16.3985 | -6.8434
-0.38277 | -0.001156 | -0.5952 | -0.0099741 | -6831.586 | -16.5013 | -6.8316
-0.38122 | -0.001157 | -0.5928 | -0.0099827 | -6837.4957 | -16.4092 | -6.8375
-0.37967 | -0.001156 | -0.59039 | -0.0099741 | -6831.586 | -16.4623 | -6.8316
-0.37814 | -0.001156 | -0.58801 | -0.0099741 | -6831.586 | -16.2852 | -6.8316
-0.37661 | -0.001156 | -0.58564 | -0.0099741 | -6831.586 | -16.2109 | -6.8316
-0.37507 | -0.001157 | -0.58324 | -0.0099827 | -6837.4957 | -16.3773 | -6.8375
-0.37354 | -0.001156 | -0.58086 | -0.0099741 | -6831.586 | -16.2923 | -6.8316
-0.37201 | -0.001156 | -0.57847 | -0.0099741 | -6831.586 | -16.3065 | -6.8316
-0.37045 | -0.001155 | -0.57605 | -0.0099655 | -6825.6764 | -16.4906 | -6.8257
-0.36891 | -0.001155 | -0.57366 | -0.0099655 | -6825.6764 | -16.3773 | -6.8257
-0.36737 | -0.001156 | -0.57127 | -0.0099741 | -6831.586 | -16.3207 | -6.8316
-0.36583 | -0.001154 | -0.56886 | -0.0099569 | -6819.7667 | -16.3985 | -6.8198
-0.36428 | -0.001157 | -0.56645 | -0.0099827 | -6837.4957 | -16.4799 | -6.8375
-0.36273 | -0.001155 | -0.56405 | -0.0099655 | -6825.6764 | -16.3702 | -6.8257
-0.36118 | -0.001154 | -0.56164 | -0.0099569 | -6819.7667 | -16.4657 | -6.8198
-0.35964 | -0.001154 | -0.55924 | -0.0099569 | -6819.7667 | -16.3419 | -6.8198
-0.3581 | -0.001155 | -0.55685 | -0.0099655 | -6825.6764 | -16.3278 | -6.8257
-0.35656 | -0.001156 | -0.55445 | -0.0099741 | -6831.586 | -16.3631 | -6.8316
-0.35502 | -0.001157 | -0.55205 | -0.0099827 | -6837.4957 | -16.3986 | -6.8375
-0.35348 | -0.001156 | -0.54967 | -0.0099741 | -6831.586 | -16.3135 | -6.8316
-0.35195 | -0.001155 | -0.54728 | -0.0099655 | -6825.6764 | -16.3207 | -6.8257
-0.3504 | -0.001155 | -0.54487 | -0.0099655 | -6825.6764 | -16.4197 | -6.8257
-0.34886 | -0.001156 | -0.54248 | -0.0099741 | -6831.586 | -16.3631 | -6.8316
-0.34731 | -0.001155 | -0.54007 | -0.0099655 | -6825.6764 | -16.4587 | -6.8257
-0.34577 | -0.001156 | -0.53767 | -0.0099741 | -6831.586 | -16.3419 | -6.8316
-0.34423 | -0.001157 | -0.53527 | -0.0099827 | -6837.4957 | -16.4198 | -6.8375
-0.34268 | -0.001155 | -0.53287 | -0.0099655 | -6825.6764 | -16.4233 | -6.8257
-0.34113 | -0.001157 | -0.53046 | -0.0099827 | -6837.4957 | -16.4552 | -6.8375
-0.33959 | -0.001157 | -0.52806 | -0.0099827 | -6837.4957 | -16.3738 | -6.8375
-0.33804 | -0.001158 | -0.52566 | -0.0099914 | -6843.4054 | -16.4659 | -6.8434
-0.33651 | -0.001157 | -0.52327 | -0.0099827 | -6837.4957 | -16.3276 | -6.8375
-0.33497 | -0.001157 | -0.52088 | -0.0099827 | -6837.4957 | -16.3631 | -6.8375
-0.33344 | -0.001158 | -0.51849 | -0.0099914 | -6843.4054 | -16.2957 | -6.8434
-0.3319 | -0.001156 | -0.5161 | -0.0099741 | -6831.586 | -16.3525 | -6.8316
-0.33035 | -0.001158 | -0.5137 | -0.0099914 | -6843.4054 | -16.4482 | -6.8434
-0.32882 | -0.001157 | -0.51131 | -0.0099827 | -6837.4957 | -16.3276 | -6.8375
-0.32727 | -0.001157 | -0.50891 | -0.0099827 | -6837.4957 | -16.4269 | -6.8375
-0.32573 | -0.001157 | -0.50652 | -0.0099827 | -6837.4957 | -16.3312 | -6.8375
-0.32419 | -0.001158 | -0.50412 | -0.0099914 | -6843.4054 | -16.4127 | -6.8434
-0.32266 | -0.001158 | -0.50173 | -0.0099914 | -6843.4054 | -16.356 | -6.8434 | -0.5 | -6843.4054
-0.32112 | -0.001158 | -0.49934 | -0.0099914 | -6843.4054 | -16.3347 | -6.8434
-0.31957 | -0.001159 | -0.49694 | -0.01 | -6849.3151 | -16.4589 | -6.8493
-0.31803 | -0.001158 | -0.49454 | -0.0099914 | -6843.4054 | -16.4056 | -6.8434
-0.31649 | -0.001159 | -0.49214 | -0.01 | -6849.3151 | -16.4376 | -6.8493
-0.31495 | -0.001161 | -0.48975 | -0.010017 | -6861.1344 | -16.4055 | -6.8611
-0.31339 | -0.001161 | -0.48733 | -0.010017 | -6861.1344 | -16.6011 | -6.8611
-0.31186 | -0.001162 | -0.48494 | -0.010026 | -6867.0441 | -16.3841 | -6.867
-0.31032 | -0.001162 | -0.48254 | -0.010026 | -6867.0441 | -16.4872 | -6.867
-0.30877 | -0.001161 | -0.48014 | -0.010017 | -6861.1344 | -16.4481 | -6.8611
-0.30724 | -0.001161 | -0.47775 | -0.010017 | -6861.1344 | -16.3984 | -6.8611
-0.30569 | -0.001163 | -0.47535 | -0.010035 | -6872.9538 | -16.4872 | -6.873
-0.30415 | -0.001163 | -0.47295 | -0.010035 | -6872.9538 | -16.5228 | -6.873
-0.3026 | -0.001163 | -0.47055 | -0.010035 | -6872.9538 | -16.5014 | -6.873
-0.30107 | -0.001162 | -0.46817 | -0.010026 | -6867.0441 | -16.3234 | -6.867
-0.29953 | -0.001165 | -0.46577 | -0.010052 | -6884.7731 | -16.5085 | -6.8848
-0.29799 | -0.001166 | -0.46337 | -0.01006 | -6890.6828 | -16.5476 | -6.8907
-0.29645 | -0.001165 | -0.46098 | -0.010052 | -6884.7731 | -16.4405 | -6.8848
-0.29491 | -0.001164 | -0.45859 | -0.010043 | -6878.8635 | -16.4478 | -6.8789
-0.29337 | -0.001166 | -0.4562 | -0.01006 | -6890.6828 | -16.4977 | -6.8907
-0.29183 | -0.001165 | -0.45379 | -0.010052 | -6884.7731 | -16.569 | -6.8848
-0.29028 | -0.001167 | -0.45139 | -0.010069 | -6896.5925 | -16.5547 | -6.8966
-0.28874 | -0.001168 | -0.44899 | -0.010078 | -6902.5022 | -16.5116 | -6.9025
-0.28719 | -0.001169 | -0.44659 | -0.010086 | -6908.4118 | -16.6331 | -6.9084
-0.28566 | -0.001168 | -0.4442 | -0.010078 | -6902.5022 | -16.4506 | -6.9025
-0.28412 | -0.001168 | -0.4418 | -0.010078 | -6902.5022 | -16.5724 | -6.9025
-0.28258 | -0.001171 | -0.43942 | -0.010104 | -6920.2312 | -16.4862 | -6.9202
-0.28104 | -0.001169 | -0.43701 | -0.010086 | -6908.4118 | -16.6115 | -6.9084
-0.27949 | -0.001174 | -0.43461 | -0.010129 | -6937.9602 | -16.6651 | -6.938
-0.27794 | -0.001176 | -0.43219 | -0.010147 | -6949.7796 | -16.7581 | -6.9498
-0.27639 | -0.001174 | -0.42979 | -0.010129 | -6937.9602 | -16.6933 | -6.938
-0.27484 | -0.001175 | -0.42737 | -0.010138 | -6943.8699 | -16.7617 | -6.9439
-0.2733 | -0.001174 | -0.42499 | -0.010129 | -6937.9602 | -16.5782 | -6.938
-0.27177 | -0.001172 | -0.4226 | -0.010112 | -6926.1409 | -16.5571 | -6.9261
-0.27022 | -0.001174 | -0.4202 | -0.010129 | -6937.9602 | -16.6325 | -6.938
-0.2687 | -0.001178 | -0.41782 | -0.010164 | -6961.5989 | -16.513 | -6.9616
-0.26715 | -0.001177 | -0.41541 | -0.010155 | -6955.6892 | -16.7829 | -6.9557
-0.2656 | -0.001178 | -0.41301 | -0.010164 | -6961.5989 | -16.6747 | -6.9616
-0.26405 | -0.001183 | -0.4106 | -0.010207 | -6991.1473 | -16.8148 | -6.9911
-0.26252 | -0.001182 | -0.40821 | -0.010198 | -6985.2376 | -16.702 | -6.9852
-0.26097 | -0.001181 | -0.40581 | -0.01019 | -6979.328 | -16.7748 | -6.9793
-0.25944 | -0.001183 | -0.40342 | -0.010207 | -6991.1473 | -16.695 | -6.9911
-0.25789 | -0.001184 | -0.40101 | -0.010216 | -6997.057 | -16.8358 | -6.9971 | -0.4 | -6997.057
-0.25634 | -0.001184 | -0.39862 | -0.010216 | -6997.057 | -16.7776 | -6.9971
-0.25481 | -0.001186 | -0.39622 | -0.010233 | -7008.8763 | -16.7591 | -7.0089
-0.25326 | -0.001188 | -0.39382 | -0.01025 | -7020.6957 | -16.8747 | -7.0207
-0.25172 | -0.001189 | -0.39142 | -0.010259 | -7026.6054 | -16.8305 | -7.0266
-0.25018 | -0.001188 | -0.38904 | -0.01025 | -7020.6957 | -16.754 | -7.0207
-0.24865 | -0.00119 | -0.38664 | -0.010267 | -7032.515 | -16.8048 | -7.0325
-0.2471 | -0.001192 | -0.38424 | -0.010285 | -7044.3344 | -16.9096 | -7.0443
-0.24556 | -0.001193 | -0.38184 | -0.010293 | -7050.2441 | -16.8981 | -7.0502
-0.244 | -0.001195 | -0.37943 | -0.010311 | -7062.0634 | -17.051 | -7.0621
-0.24246 | -0.001197 | -0.37702 | -0.010328 | -7073.8828 | -17.0356 | -7.0739
-0.24092 | -0.001197 | -0.37463 | -0.010328 | -7073.8828 | -16.9178 | -7.0739
-0.23937 | -0.001199 | -0.37221 | -0.010345 | -7085.7021 | -17.0751 | -7.0857
-0.23782 | -0.001201 | -0.36981 | -0.010362 | -7097.5215 | -17.0705 | -7.0975
-0.23627 | -0.001202 | -0.36739 | -0.010371 | -7103.4312 | -17.147 | -7.1034
-0.23472 | -0.001204 | -0.365 | -0.010388 | -7115.2505 | -17.0247 | -7.1153
-0.23318 | -0.001205 | -0.36259 | -0.010397 | -7121.1602 | -17.1013 | -7.1212
-0.23164 | -0.00121 | -0.3602 | -0.01044 | -7150.7086 | -17.0551 | -7.1507
-0.23011 | -0.001208 | -0.35783 | -0.010423 | -7138.8892 | -16.9763 | -7.1389
-0.22857 | -0.001212 | -0.35543 | -0.010457 | -7162.5279 | -17.146 | -7.1625
-0.22703 | -0.001212 | -0.35303 | -0.010457 | -7162.5279 | -17.1632 | -7.1625
-0.2255 | -0.001212 | -0.35065 | -0.010457 | -7162.5279 | -17.0519 | -7.1625
-0.22397 | -0.001215 | -0.34827 | -0.010483 | -7180.257 | -17.1064 | -7.1803
-0.22244 | -0.001216 | -0.34589 | -0.010492 | -7186.1666 | -17.0899 | -7.1862
-0.2209 | -0.001218 | -0.34349 | -0.010509 | -7197.986 | -17.2229 | -7.198
-0.21935 | -0.001219 | -0.3411 | -0.010518 | -7203.8957 | -17.2665 | -7.2039
-0.21782 | -0.001221 | -0.3387 | -0.010535 | -7215.715 | -17.2653 | -7.2157
-0.21627 | -0.001224 | -0.3363 | -0.010561 | -7233.444 | -17.3681 | -7.2334
-0.21472 | -0.001226 | -0.3339 | -0.010578 | -7245.2634 | -17.3924 | -7.2453
-0.21318 | -0.00123 | -0.3315 | -0.010613 | -7268.9021 | -17.4011 | -7.2689
-0.21164 | -0.00123 | -0.3291 | -0.010613 | -7268.9021 | -17.4634 | -7.2689
-0.21009 | -0.001233 | -0.32669 | -0.010638 | -7286.6311 | -17.4847 | -7.2866
-0.20855 | -0.001232 | -0.32429 | -0.01063 | -7280.7215 | -17.5215 | -7.2807
-0.20701 | -0.001237 | -0.3219 | -0.010673 | -7310.2698 | -17.4478 | -7.3103
-0.20545 | -0.00124 | -0.31947 | -0.010699 | -7327.9989 | -17.7661 | -7.328
-0.20391 | -0.001239 | -0.31708 | -0.01069 | -7322.0892 | -17.5299 | -7.3221
-0.20236 | -0.001243 | -0.31467 | -0.010725 | -7345.7279 | -17.6766 | -7.3457
-0.20081 | -0.001242 | -0.31226 | -0.010716 | -7339.8182 | -17.6865 | -7.3398
-0.19927 | -0.001246 | -0.30987 | -0.010751 | -7363.4569 | -17.5592 | -7.3635
-0.19773 | -0.001248 | -0.30748 | -0.010768 | -7375.2763 | -17.613 | -7.3753
-0.19619 | -0.001253 | -0.30508 | -0.010811 | -7404.8247 | -17.7314 | -7.4048
-0.19465 | -0.001254 | -0.30269 | -0.01082 | -7410.7343 | -17.7164 | -7.4107
-0.19311 | -0.001256 | -0.30029 | -0.010837 | -7422.5537 | -17.7722 | -7.4226 | -0.3 | -7423.9821
-0.19157 | -0.001258 | -0.29789 | -0.010854 | -7434.373 | -17.8698 | -7.4344
-0.19002 | -0.001261 | -0.29548 | -0.01088 | -7452.1021 | -17.9053 | -7.4521
-0.18847 | -0.001264 | -0.29308 | -0.010906 | -7469.8311 | -17.9364 | -7.4698
-0.18695 | -0.001263 | -0.2907 | -0.010897 | -7463.9214 | -17.7184 | -7.4639
-0.18541 | -0.001267 | -0.28831 | -0.010932 | -7487.5601 | -17.8905 | -7.4876
-0.18387 | -0.00127 | -0.28592 | -0.010958 | -7505.2892 | -17.8934 | -7.5053
-0.18234 | -0.001275 | -0.28354 | -0.011001 | -7534.8375 | -17.9498 | -7.5348
-0.1808 | -0.001276 | -0.28115 | -0.011009 | -7540.7472 | -17.9804 | -7.5407
-0.17926 | -0.001281 | -0.27875 | -0.011053 | -7570.2956 | -18.1167 | -7.5703
-0.17772 | -0.001282 | -0.27636 | -0.011061 | -7576.2053 | -18.1474 | -7.5762
-0.17619 | -0.001283 | -0.27398 | -0.01107 | -7582.115 | -18.0437 | -7.5821
-0.17463 | -0.00129 | -0.27155 | -0.01113 | -7623.4827 | -18.4074 | -7.6235
-0.17307 | -0.001292 | -0.26912 | -0.011148 | -7635.302 | -18.543 | -7.6353
-0.17152 | -0.001294 | -0.26671 | -0.011165 | -7647.1214 | -18.441 | -7.6471
-0.16997 | -0.001295 | -0.26431 | -0.011173 | -7653.0311 | -18.391 | -7.653
-0.16843 | -0.001298 | -0.2619 | -0.011199 | -7670.7601 | -18.4075 | -7.6708
-0.16689 | -0.0013 | -0.25952 | -0.011217 | -7682.5795 | -18.2998 | -7.6826
-0.16535 | -0.001305 | -0.25712 | -0.01126 | -7712.1278 | -18.5047 | -7.7121
-0.16381 | -0.001309 | -0.25472 | -0.011294 | -7735.7665 | -18.4845 | -7.7358
-0.16227 | -0.001312 | -0.25233 | -0.01132 | -7753.4956 | -18.522 | -7.7535
-0.16073 | -0.001315 | -0.24994 | -0.011346 | -7771.2246 | -18.6006 | -7.7712
-0.15919 | -0.001319 | -0.24754 | -0.011381 | -7794.8633 | -18.6502 | -7.7949
-0.15765 | -0.00132 | -0.24515 | -0.011389 | -7800.773 | -18.6007 | -7.8008
-0.15611 | -0.001326 | -0.24275 | -0.011441 | -7836.231 | -18.8202 | -7.8362
-0.15457 | -0.001329 | -0.24036 | -0.011467 | -7853.9601 | -18.7501 | -7.854
-0.15302 | -0.001333 | -0.23795 | -0.011501 | -7877.5988 | -18.8973 | -7.8776
-0.15149 | -0.001336 | -0.23556 | -0.011527 | -7895.3278 | -18.8735 | -7.8953
-0.14995 | -0.00134 | -0.23318 | -0.011562 | -7918.9665 | -18.8492 | -7.919
-0.1484 | -0.001345 | -0.23077 | -0.011605 | -7948.5149 | -19.1223 | -7.9485
-0.14686 | -0.001348 | -0.22837 | -0.011631 | -7966.2439 | -19.105 | -7.9662
-0.14533 | -0.001353 | -0.22599 | -0.011674 | -7995.7923 | -19.0004 | -7.9958
-0.14378 | -0.001356 | -0.22359 | -0.0117 | -8013.5213 | -19.2061 | -8.0135
-0.14224 | -0.00136 | -0.22119 | -0.011734 | -8037.16 | -19.2557 | -8.0372
-0.1407 | -0.001365 | -0.21879 | -0.011777 | -8066.7084 | -19.307 | -8.0667
-0.13916 | -0.001367 | -0.2164 | -0.011795 | -8078.5278 | -19.2813 | -8.0785
-0.13762 | -0.00137 | -0.214 | -0.011821 | -8096.2568 | -19.4172 | -8.0963
-0.13608 | -0.001375 | -0.21161 | -0.011864 | -8125.8052 | -19.3983 | -8.1258
-0.13455 | -0.00138 | -0.20923 | -0.011907 | -8155.3536 | -19.3803 | -8.1554
-0.13301 | -0.001385 | -0.20684 | -0.01195 | -8184.902 | -19.5396 | -8.1849
-0.13146 | -0.001392 | -0.20442 | -0.01201 | -8226.2697 | -19.7903 | -8.2263
-0.12993 | -0.001394 | -0.20203 | -0.012028 | -8238.089 | -19.6624 | -8.2381 | -0.2 | -8263.1494
-0.12838 | -0.001399 | -0.19964 | -0.012071 | -8267.6374 | -19.8016 | -8.2676
-0.12683 | -0.001405 | -0.19723 | -0.012123 | -8303.0955 | -19.9569 | -8.3031
-0.1253 | -0.001407 | -0.19484 | -0.01214 | -8314.9148 | -19.8071 | -8.3149
-0.12374 | -0.001413 | -0.19242 | -0.012192 | -8350.3729 | -20.1615 | -8.3504
-0.1222 | -0.001419 | -0.19003 | -0.012243 | -8385.831 | -20.0651 | -8.3858
-0.12067 | -0.001424 | -0.18764 | -0.012286 | -8415.3793 | -20.0647 | -8.4154
-0.11913 | -0.001428 | -0.18524 | -0.012321 | -8439.018 | -20.1675 | -8.439
-0.11758 | -0.001434 | -0.18284 | -0.012373 | -8474.4761 | -20.3566 | -8.4745
-0.11604 | -0.001439 | -0.18045 | -0.012416 | -8504.0245 | -20.2632 | -8.504
-0.1145 | -0.001445 | -0.17805 | -0.012468 | -8539.4825 | -20.4733 | -8.5395
-0.11296 | -0.001449 | -0.17565 | -0.012502 | -8563.1213 | -20.4778 | -8.5631
-0.11141 | -0.001458 | -0.17325 | -0.01258 | -8616.3083 | -20.6633 | -8.6163
-0.10988 | -0.001461 | -0.17086 | -0.012606 | -8634.0374 | -20.5742 | -8.634
-0.10833 | -0.001468 | -0.16846 | -0.012666 | -8675.4051 | -20.8062 | -8.6754
-0.1068 | -0.001475 | -0.16607 | -0.012726 | -8716.7728 | -20.7434 | -8.7168
-0.10525 | -0.00148 | -0.16366 | -0.01277 | -8746.3212 | -21.0316 | -8.7463
-0.10372 | -0.001485 | -0.16128 | -0.012813 | -8775.8696 | -20.8848 | -8.7759
-0.10216 | -0.001493 | -0.15886 | -0.012882 | -8823.147 | -21.2774 | -8.8231
-0.10063 | -0.0015 | -0.15648 | -0.012942 | -8864.5148 | -21.0408 | -8.8645
-0.099089 | -0.001507 | -0.15408 | -0.013003 | -8905.8825 | -21.3188 | -8.9059
-0.097538 | -0.001515 | -0.15167 | -0.013072 | -8953.1599 | -21.5363 | -8.9532
-0.096001 | -0.00152 | -0.14928 | -0.013115 | -8982.7083 | -21.4337 | -8.9827
-0.094455 | -0.001527 | -0.14688 | -0.013175 | -9024.076 | -21.6444 | -9.0241
-0.09291 | -0.001535 | -0.14448 | -0.013244 | -9071.3534 | -21.7369 | -9.0714
-0.091368 | -0.001543 | -0.14208 | -0.013313 | -9118.6308 | -21.8081 | -9.1186
-0.089826 | -0.00155 | -0.13968 | -0.013374 | -9159.9986 | -21.9143 | -9.16
-0.088268 | -0.001559 | -0.13726 | -0.013451 | -9213.1857 | -22.2563 | -9.2132
-0.086727 | -0.001568 | -0.13486 | -0.013529 | -9266.3728 | -22.1409 | -9.2664
-0.085188 | -0.001578 | -0.13247 | -0.013615 | -9325.4695 | -22.2465 | -9.3255
-0.083648 | -0.001583 | -0.13007 | -0.013658 | -9355.0179 | -22.3671 | -9.355
-0.082095 | -0.001593 | -0.12766 | -0.013745 | -9414.1147 | -22.6629 | -9.4141
-0.080553 | -0.001599 | -0.12526 | -0.013796 | -9449.5727 | -22.6158 | -9.4496
-0.07901 | -0.001608 | -0.12286 | -0.013874 | -9502.7598 | -22.7368 | -9.5028
-0.077465 | -0.001616 | -0.12046 | -0.013943 | -9550.0372 | -22.8869 | -9.55
-0.075928 | -0.001627 | -0.11807 | -0.014038 | -9615.0437 | -22.9026 | -9.615
-0.074382 | -0.001637 | -0.11566 | -0.014124 | -9674.1404 | -23.1859 | -9.6741
-0.072856 | -0.001645 | -0.11329 | -0.014193 | -9721.4178 | -23.0122 | -9.7214
-0.071316 | -0.001655 | -0.1109 | -0.01428 | -9780.5146 | -23.3506 | -9.7805
-0.069777 | -0.001665 | -0.1085 | -0.014366 | -9839.6114 | -23.4769 | -9.8396
-0.068237 | -0.001675 | -0.10611 | -0.014452 | -9898.7081 | -23.6337 | -9.8987
-0.066694 | -0.001685 | -0.10371 | -0.014538 | -9957.8049 | -23.8215 | -9.9578
-0.065149 | -0.001696 | -0.10131 | -0.014633 | -10022.8114 | -24.0015 | -10.0228 | -0.1 | -10055.1632
-0.063614 | -0.001706 | -0.09892 | -0.01472 | -10081.9081 | -23.9942 | -10.0819
-0.062057 | -0.001717 | -0.096499 | -0.014814 | -10146.9146 | -24.4884 | -10.1469
-0.06051 | -0.00173 | -0.094093 | -0.014927 | -10223.7404 | -24.5017 | -10.2237
-0.05897 | -0.001741 | -0.091698 | -0.015022 | -10288.7468 | -24.5606 | -10.2887
-0.057429 | -0.001753 | -0.089302 | -0.015125 | -10359.6629 | -24.7394 | -10.3597
-0.055887 | -0.001766 | -0.086904 | -0.015237 | -10436.4887 | -24.9326 | -10.4365
-0.054344 | -0.00178 | -0.084505 | -0.015358 | -10519.2242 | -25.1402 | -10.5192
-0.052811 | -0.001793 | -0.082121 | -0.01547 | -10596.05 | -25.1675 | -10.596
-0.051275 | -0.001806 | -0.079733 | -0.015582 | -10672.8758 | -25.4002 | -10.6729
-0.049724 | -0.001819 | -0.077321 | -0.015695 | -10749.7016 | -25.8335 | -10.7497
-0.048186 | -0.001835 | -0.074929 | -0.015833 | -10844.2564 | -25.8219 | -10.8443
-0.046645 | -0.001853 | -0.072533 | -0.015988 | -10950.6306 | -26.1131 | -10.9506
-0.045097 | -0.001867 | -0.070126 | -0.016109 | -11033.366 | -26.4593 | -11.0334
-0.043561 | -0.001883 | -0.067737 | -0.016247 | -11127.9209 | -26.4659 | -11.1279
-0.042034 | -0.001902 | -0.065363 | -0.016411 | -11240.2047 | -26.5564 | -11.2402
-0.040493 | -0.001923 | -0.062967 | -0.016592 | -11364.3079 | -27.0831 | -11.3643
-0.038956 | -0.001941 | -0.060577 | -0.016747 | -11470.6821 | -27.2882 | -11.4707
-0.037411 | -0.001963 | -0.058174 | -0.016937 | -11600.695 | -27.7142 | -11.6007
-0.035869 | -0.001984 | -0.055776 | -0.017118 | -11724.7982 | -27.9651 | -11.7248
-0.034333 | -0.002005 | -0.053388 | -0.017299 | -11848.9014 | -28.1527 | -11.8489
-0.032793 | -0.002029 | -0.050993 | -0.017506 | -11990.7336 | -28.5444 | -11.9907
-0.031253 | -0.002055 | -0.048598 | -0.017731 | -12144.3852 | -28.8982 | -12.1444
-0.029703 | -0.002081 | -0.046188 | -0.017955 | -12298.0368 | -29.4562 | -12.298
-0.028166 | -0.002109 | -0.043798 | -0.018197 | -12463.5077 | -29.5905 | -12.4635
-0.026623 | -0.002135 | -0.041399 | -0.018421 | -12617.1593 | -30.0888 | -12.6172
-0.025077 | -0.00216 | -0.038995 | -0.018637 | -12764.9012 | -30.5096 | -12.7649
-0.023533 | -0.002191 | -0.036594 | -0.018904 | -12948.1012 | -30.8674 | -12.9481
-0.021998 | -0.002218 | -0.034207 | -0.019137 | -13107.6625 | -31.0966 | -13.1077
-0.020463 | -0.002245 | -0.03182 | -0.01937 | -13267.2238 | -31.4774 | -13.2672
-0.018923 | -0.002271 | -0.029425 | -0.019594 | -13420.8753 | -31.955 | -13.4209
-0.017378 | -0.002298 | -0.027023 | -0.019827 | -13580.4366 | -32.435 | -13.5804
-0.015843 | -0.002319 | -0.024636 | -0.020009 | -13704.5398 | -32.5636 | -13.7045
-0.014291 | -0.002345 | -0.022223 | -0.020233 | -13858.1914 | -33.2594 | -13.8582
-0.012758 | -0.002367 | -0.019839 | -0.020423 | -13988.2043 | -33.1903 | -13.9882
-0.011223 | -0.002385 | -0.017452 | -0.020578 | -14094.5785 | -33.5157 | -14.0946
-0.009688 | -0.002404 | -0.015065 | -0.020742 | -14206.8623 | -33.7767 | -14.2069
-0.008168 | -0.002421 | -0.012701 | -0.020889 | -14307.3268 | -33.6981 | -14.3073
-0.006661 | -0.002436 | -0.010358 | -0.021018 | -14395.972 | -33.6314 | -14.396
-0.005154 | -0.002451 | -0.0080145 | -0.021148 | -14484.6171 | -33.8392 | -14.4846
-0.003621 | -0.002465 | -0.0056307 | -0.021268 | -14567.3526 | -34.6273 | -14.5674
-0.002107 | -0.002481 | -0.0032764 | -0.021406 | -14661.9074 | -34.4068 | -14.6619
-0.000579 | -0.002498 | -0.00090034 | -0.021553 | -14762.3719 | -34.9566 | -14.7624
0.000838 | -0.002499 | 0.0013031 | -0.021562 | -14768.2816 | -32.5344 | -14.7683
0.001676 | -0.002461 | 0.0026062 | -0.021234 | -14543.7139 | -19.0981 | -14.5437
0.001959 | -0.002418 | 0.0030462 | -0.020863 | -14289.5978 | -6.3443 | -14.2896
0.001967 | -0.002387 | 0.0030587 | -0.020595 | -14106.3978 | -0.17662 | -14.1064
0.001876 | -0.00236 | 0.0029172 | -0.020362 | -13946.8366 | 1.9848 | -13.9468
0.00174 | -0.002334 | 0.0027057 | -0.020138 | -13793.185 | 2.9332 | -13.7932
0.001617 | -0.002319 | 0.0025144 | -0.020009 | -13704.5398 | 2.6297 | -13.7045
0.000756 | -0.002185 | 0.0011756 | -0.018852 | -12912.6432 | 17.8183 | -12.9126
0.00034 | -0.002154 | 0.0005287 | -0.018585 | -12729.4432 | 8.2937 | -12.7294
0.002279 | -0.002435 | 0.0035438 | -0.021009 | -14390.0623 | -40.8846 | -14.3901
0.0054 | -0.002648 | 0.008397 | -0.022847 | -15648.8234 | -72.8917 | -15.6488
0.008876 | -0.002742 | 0.013802 | -0.023658 | -16204.333 | -86.086 | -16.2043
0.012521 | -0.002804 | 0.01947 | -0.024193 | -16570.7329 | -92.8841 | -16.5707
0.016067 | -0.002828 | 0.024984 | -0.0244 | -16712.5652 | -91.7626 | -16.7126
0.018895 | -0.002794 | 0.029382 | -0.024107 | -16511.6362 | -73.0524 | -16.5116
0.021105 | -0.002754 | 0.032818 | -0.023762 | -16275.2491 | -56.3369 | -16.2752
0.023005 | -0.002726 | 0.035773 | -0.02352 | -16109.7782 | -47.8408 | -16.1098
0.024773 | -0.002706 | 0.038522 | -0.023348 | -15991.5846 | -44.1272 | -15.9916
0.026461 | -0.00269 | 0.041147 | -0.02321 | -15897.0298 | -41.8513 | -15.897
0.028097 | -0.002671 | 0.043691 | -0.023046 | -15784.7459 | -40.2989 | -15.7847
0.029717 | -0.002648 | 0.04621 | -0.022847 | -15648.8234 | -39.5922 | -15.6488
0.031316 | -0.002625 | 0.048696 | -0.022649 | -15512.9008 | -38.741 | -15.5129
0.032899 | -0.002598 | 0.051158 | -0.022416 | -15353.3396 | -37.9896 | -15.3533
0.034478 | -0.002574 | 0.053613 | -0.022209 | -15211.5073 | -37.5236 | -15.2115
0.036045 | -0.002548 | 0.05605 | -0.021984 | -15057.8557 | -36.8785 | -15.0579
0.037591 | -0.002514 | 0.058454 | -0.021691 | -14856.9267 | -35.958 | -14.8569
0.039153 | -0.002486 | 0.060883 | -0.02145 | -14691.4558 | -35.8852 | -14.6915
0.040718 | -0.002455 | 0.063316 | -0.021182 | -14508.2558 | -35.5298 | -14.5083
0.042274 | -0.002425 | 0.065736 | -0.020923 | -14330.9655 | -34.8894 | -14.331
0.04383 | -0.002397 | 0.068156 | -0.020682 | -14165.4946 | -34.4747 | -14.1655
0.045393 | -0.002368 | 0.070586 | -0.020431 | -13994.114 | -34.2205 | -13.9941
0.046925 | -0.002333 | 0.072968 | -0.020129 | -13787.2753 | -33.0912 | -13.7873
0.048462 | -0.002308 | 0.075358 | -0.019914 | -13639.5334 | -32.7755 | -13.6395
0.049998 | -0.002276 | 0.077747 | -0.019638 | -13450.4237 | -32.3519 | -13.4504
0.051548 | -0.002249 | 0.080157 | -0.019405 | -13290.8625 | -32.2266 | -13.2909
0.053093 | -0.002222 | 0.08256 | -0.019172 | -13131.3012 | -31.7393 | -13.1313
0.054634 | -0.002197 | 0.084956 | -0.018956 | -12983.5593 | -31.2889 | -12.9836
0.05618 | -0.00217 | 0.08736 | -0.018723 | -12823.998 | -31.0211 | -12.824
0.057725 | -0.002147 | 0.089762 | -0.018525 | -12688.0755 | -30.6461 | -12.6881
0.05927 | -0.002123 | 0.092165 | -0.018318 | -12546.2432 | -30.3124 | -12.5462
0.060822 | -0.002099 | 0.094578 | -0.01811 | -12404.411 | -30.1075 | -12.4044
0.06237 | -0.002076 | 0.096985 | -0.017912 | -12268.4884 | -29.6956 | -12.2685
0.063918 | -0.002056 | 0.099392 | -0.017739 | -12150.2949 | -29.3897 | -12.1503 | 0.1 | -12116.1234
0.065472 | -0.002033 | 0.10181 | -0.017541 | -12014.3723 | -29.1966 | -12.0144
0.067014 | -0.002013 | 0.10421 | -0.017368 | -11896.1788 | -28.6665 | -11.8962
0.068561 | -0.001992 | 0.10661 | -0.017187 | -11772.0756 | -28.468 | -11.7721
0.070108 | -0.001974 | 0.10902 | -0.017032 | -11665.7014 | -28.1908 | -11.6657
0.071652 | -0.001956 | 0.11142 | -0.016877 | -11559.3272 | -27.8807 | -11.5593
0.073188 | -0.001939 | 0.11381 | -0.01673 | -11458.8627 | -27.4892 | -11.4589
0.074728 | -0.001921 | 0.1162 | -0.016575 | -11352.4886 | -27.3132 | -11.3525
0.076264 | -0.001902 | 0.11859 | -0.016411 | -11240.2047 | -26.9811 | -11.2402
0.077811 | -0.001888 | 0.121 | -0.01629 | -11157.4692 | -26.9398 | -11.1575
0.079351 | -0.00187 | 0.12339 | -0.016135 | -11051.0951 | -26.5914 | -11.0511
0.080901 | -0.001855 | 0.1258 | -0.016005 | -10962.4499 | -26.5291 | -10.9624
0.082442 | -0.001835 | 0.1282 | -0.015833 | -10844.2564 | -26.1272 | -10.8443
0.083991 | -0.001821 | 0.13061 | -0.015712 | -10761.5209 | -26.0209 | -10.7615
0.085536 | -0.001807 | 0.13301 | -0.015591 | -10678.7854 | -25.7549 | -10.6788
0.087079 | -0.001791 | 0.13541 | -0.015453 | -10584.2306 | -25.5089 | -10.5842
0.088631 | -0.001778 | 0.13782 | -0.015341 | -10507.4048 | -25.4509 | -10.5074
0.090178 | -0.001762 | 0.14023 | -0.015203 | -10412.85 | -25.1627 | -10.4129
0.091725 | -0.001748 | 0.14263 | -0.015082 | -10330.1145 | -24.9495 | -10.3301
0.093269 | -0.001735 | 0.14503 | -0.01497 | -10253.2887 | -24.7096 | -10.2533
0.094821 | -0.001721 | 0.14745 | -0.014849 | -10170.5533 | -24.645 | -10.1706
0.096367 | -0.001705 | 0.14985 | -0.014711 | -10075.9984 | -24.3367 | -10.076
0.09791 | -0.001694 | 0.15225 | -0.014616 | -10010.992 | -24.098 | -10.011
0.099457 | -0.001682 | 0.15466 | -0.014513 | -9940.0759 | -23.997 | -9.9401
0.101 | -0.001671 | 0.15705 | -0.014418 | -9875.0694 | -23.7103 | -9.8751
0.10254 | -0.001656 | 0.15946 | -0.014288 | -9786.4243 | -23.6793 | -9.7864
0.10408 | -0.001643 | 0.16185 | -0.014176 | -9709.5985 | -23.2829 | -9.7096
0.10562 | -0.00163 | 0.16424 | -0.014064 | -9632.7727 | -23.1145 | -9.6328
0.10716 | -0.001619 | 0.16664 | -0.013969 | -9567.7663 | -23.0943 | -9.5678
0.10873 | -0.001608 | 0.16907 | -0.013874 | -9502.7598 | -23.1603 | -9.5028
0.11027 | -0.001595 | 0.17147 | -0.013762 | -9425.934 | -22.7231 | -9.4259
0.11181 | -0.001584 | 0.17387 | -0.013667 | -9360.9276 | -22.5237 | -9.3609
0.11335 | -0.001571 | 0.17626 | -0.013555 | -9284.1018 | -22.3246 | -9.2841
0.11489 | -0.001561 | 0.17866 | -0.013469 | -9225.005 | -22.1619 | -9.225
0.11643 | -0.00155 | 0.18104 | -0.013374 | -9159.9986 | -21.8989 | -9.16
0.11798 | -0.00154 | 0.18345 | -0.013287 | -9100.9018 | -22.0209 | -9.1009
0.11952 | -0.001529 | 0.18585 | -0.013192 | -9035.8954 | -21.7161 | -9.0359
0.12105 | -0.001519 | 0.18824 | -0.013106 | -8976.7986 | -21.5535 | -8.9768
0.1226 | -0.001508 | 0.19064 | -0.013011 | -8911.7922 | -21.4606 | -8.9118
0.12415 | -0.001497 | 0.19305 | -0.012916 | -8846.7857 | -21.3737 | -8.8468
0.12568 | -0.001487 | 0.19544 | -0.01283 | -8787.689 | -21.0872 | -8.7877
0.12724 | -0.001478 | 0.19786 | -0.012752 | -8734.5019 | -21.2254 | -8.7345 | 0.2 | -8687.2158
0.12879 | -0.001469 | 0.20027 | -0.012675 | -8681.3148 | -20.9476 | -8.6813
0.13033 | -0.00146 | 0.20267 | -0.012597 | -8628.1277 | -20.7793 | -8.6281
0.13187 | -0.001451 | 0.20506 | -0.012519 | -8574.9406 | -20.6115 | -8.5749
0.13342 | -0.00144 | 0.20746 | -0.012425 | -8509.9342 | -20.4699 | -8.5099
0.13496 | -0.001432 | 0.20986 | -0.012355 | -8462.6568 | -20.3353 | -8.4627
0.1365 | -0.001421 | 0.21226 | -0.012261 | -8397.6503 | -20.2401 | -8.3977
0.13804 | -0.001414 | 0.21465 | -0.0122 | -8356.2826 | -20.0733 | -8.3563
0.13958 | -0.001404 | 0.21705 | -0.012114 | -8297.1858 | -19.94 | -8.2972
0.14112 | -0.001396 | 0.21944 | -0.012045 | -8249.9084 | -19.7612 | -8.2499
0.14266 | -0.001387 | 0.22184 | -0.011967 | -8196.7213 | -19.7307 | -8.1967
0.1442 | -0.001377 | 0.22423 | -0.011881 | -8137.6245 | -19.5452 | -8.1376
0.14574 | -0.00137 | 0.22662 | -0.011821 | -8096.2568 | -19.3998 | -8.0963
0.14727 | -0.001361 | 0.22901 | -0.011743 | -8043.0697 | -19.2993 | -8.0431
0.14881 | -0.001352 | 0.2314 | -0.011665 | -7989.8826 | -19.1721 | -7.9899
0.15034 | -0.001343 | 0.23378 | -0.011588 | -7936.6955 | -18.8963 | -7.9367
0.15186 | -0.001335 | 0.23615 | -0.011519 | -7889.4181 | -18.7894 | -7.8894
0.15341 | -0.001328 | 0.23855 | -0.011458 | -7848.0504 | -18.9167 | -7.8481
0.15496 | -0.001319 | 0.24096 | -0.011381 | -7794.8633 | -18.7787 | -7.7949
0.15649 | -0.001313 | 0.24335 | -0.011329 | -7759.4053 | -18.6239 | -7.7594
0.15804 | -0.001304 | 0.24576 | -0.011251 | -7706.2182 | -18.6019 | -7.7062
0.15959 | -0.001299 | 0.24816 | -0.011208 | -7676.6698 | -18.4785 | -7.6767
0.16113 | -0.00129 | 0.25056 | -0.01113 | -7623.4827 | -18.391 | -7.6235
0.16269 | -0.001282 | 0.25298 | -0.011061 | -7576.2053 | -18.3648 | -7.5762
0.16422 | -0.001272 | 0.25537 | -0.010975 | -7517.1085 | -18.025 | -7.5171
0.16577 | -0.001264 | 0.25777 | -0.010906 | -7469.8311 | -17.9912 | -7.4698
0.16731 | -0.001258 | 0.26016 | -0.010854 | -7434.373 | -17.834 | -7.4344
0.16884 | -0.001251 | 0.26254 | -0.010794 | -7393.0053 | -17.6383 | -7.393
0.17039 | -0.001243 | 0.26496 | -0.010725 | -7345.7279 | -17.8079 | -7.3457
0.17193 | -0.001235 | 0.26735 | -0.010656 | -7298.4505 | -17.5 | -7.2985
0.17347 | -0.001226 | 0.26975 | -0.010578 | -7245.2634 | -17.4818 | -7.2453
0.17503 | -0.001221 | 0.27217 | -0.010535 | -7215.715 | -17.461 | -7.2157
0.17656 | -0.001214 | 0.27456 | -0.010475 | -7174.3473 | -17.2188 | -7.1743
0.17811 | -0.001206 | 0.27696 | -0.010406 | -7127.0699 | -17.1794 | -7.1271
0.17966 | -0.001202 | 0.27936 | -0.010371 | -7103.4312 | -17.0942 | -7.1034
0.18119 | -0.001195 | 0.28175 | -0.010311 | -7062.0634 | -16.906 | -7.0621
0.18274 | -0.001186 | 0.28416 | -0.010233 | -7008.8763 | -16.9354 | -7.0089
0.18428 | -0.001178 | 0.28656 | -0.010164 | -6961.5989 | -16.7819 | -6.9616
0.18583 | -0.001173 | 0.28896 | -0.010121 | -6932.0505 | -16.668 | -6.9321
0.18736 | -0.001165 | 0.29134 | -0.010052 | -6884.7731 | -16.4684 | -6.8848
0.1889 | -0.00116 | 0.29373 | -0.010009 | -6855.2247 | -16.4195 | -6.8552
0.19043 | -0.001152 | 0.29612 | -0.0099396 | -6807.9473 | -16.2852 | -6.8079
0.19198 | -0.001145 | 0.29852 | -0.0098792 | -6766.5796 | -16.3379 | -6.7666 | 0.3 | -6755.6892
0.19352 | -0.001142 | 0.30093 | -0.0098533 | -6748.8506 | -16.2352 | -6.7489
0.19507 | -0.001135 | 0.30333 | -0.0097929 | -6707.4828 | -16.1956 | -6.7075
0.19661 | -0.001127 | 0.30573 | -0.0097239 | -6660.2054 | -16.037 | -6.6602
0.19815 | -0.001123 | 0.30812 | -0.0096894 | -6636.5667 | -15.9002 | -6.6366
0.19969 | -0.001115 | 0.31052 | -0.0096204 | -6589.2893 | -15.836 | -6.5893
0.20123 | -0.001109 | 0.31291 | -0.0095686 | -6553.8312 | -15.6858 | -6.5538
0.20277 | -0.001103 | 0.31531 | -0.0095168 | -6518.3732 | -15.6825 | -6.5184
0.20431 | -0.001095 | 0.3177 | -0.0094478 | -6471.0958 | -15.5731 | -6.4711
0.20586 | -0.00109 | 0.32011 | -0.0094047 | -6441.5474 | -15.5413 | -6.4415
0.2074 | -0.001083 | 0.3225 | -0.0093443 | -6400.1797 | -15.3661 | -6.4002
0.20894 | -0.001078 | 0.3249 | -0.0093011 | -6370.6313 | -15.2911 | -6.3706
0.21048 | -0.001071 | 0.3273 | -0.0092407 | -6329.2635 | -15.2655 | -6.3293
0.21203 | -0.001065 | 0.3297 | -0.009189 | -6293.8055 | -15.1535 | -6.2938
0.21356 | -0.001057 | 0.33208 | -0.0091199 | -6246.5281 | -14.9079 | -6.2465
0.2151 | -0.001055 | 0.33449 | -0.0091027 | -6234.7087 | -15.022 | -6.2347
0.21664 | -0.001048 | 0.33688 | -0.0090423 | -6193.341 | -14.8517 | -6.1933
0.21819 | -0.001043 | 0.33928 | -0.0089991 | -6163.7926 | -14.8535 | -6.1638
0.21974 | -0.001038 | 0.34169 | -0.008956 | -6134.2442 | -14.8111 | -6.1342
0.22128 | -0.00103 | 0.34409 | -0.008887 | -6086.9668 | -14.6711 | -6.087
0.22283 | -0.001023 | 0.3465 | -0.0088266 | -6045.5991 | -14.5835 | -6.0456
0.22436 | -0.001015 | 0.34888 | -0.0087575 | -5998.3217 | -14.374 | -5.9983
0.22589 | -0.001011 | 0.35126 | -0.008723 | -5974.6829 | -14.2428 | -5.9747
0.22742 | -0.001005 | 0.35363 | -0.0086713 | -5939.2249 | -14.1169 | -5.9392
0.22895 | -0.001 | 0.35602 | -0.0086281 | -5909.6765 | -14.1504 | -5.9097
0.23049 | -0.000994 | 0.35842 | -0.0085764 | -5874.2184 | -14.1094 | -5.8742
0.23204 | -0.000991 | 0.36082 | -0.0085505 | -5856.4894 | -14.1187 | -5.8565
0.23358 | -0.000987 | 0.36322 | -0.008516 | -5832.8507 | -14.0144 | -5.8329
0.23513 | -0.00098 | 0.36562 | -0.0084556 | -5791.483 | -13.9455 | -5.7915
0.23667 | -0.000977 | 0.36802 | -0.0084297 | -5773.7539 | -13.8566 | -5.7738
0.23821 | -0.00097 | 0.37041 | -0.0083693 | -5732.3862 | -13.7769 | -5.7324
0.23976 | -0.000965 | 0.37283 | -0.0083261 | -5702.8378 | -13.852 | -5.7028
0.24131 | -0.00096 | 0.37524 | -0.008283 | -5673.2894 | -13.6743 | -5.6733
0.24287 | -0.000954 | 0.37766 | -0.0082312 | -5637.8314 | -13.6929 | -5.6378
0.2444 | -0.000946 | 0.38005 | -0.0081622 | -5590.554 | -13.4094 | -5.5906
0.24593 | -0.000942 | 0.38242 | -0.0081277 | -5566.9153 | -13.2553 | -5.5669
0.24747 | -0.000935 | 0.38481 | -0.0080673 | -5525.5475 | -13.2471 | -5.5255
0.249 | -0.000933 | 0.3872 | -0.00805 | -5513.7282 | -13.1578 | -5.5137
0.25055 | -0.000927 | 0.3896 | -0.0079983 | -5478.2701 | -13.2296 | -5.4783
0.25209 | -0.00092 | 0.392 | -0.0079379 | -5436.9024 | -13.1117 | -5.4369
0.25365 | -0.000915 | 0.39443 | -0.0078947 | -5407.354 | -13.1361 | -5.4074
0.25519 | -0.00091 | 0.39682 | -0.0078516 | -5377.8056 | -12.8801 | -5.3778
0.25673 | -0.000905 | 0.39922 | -0.0078085 | -5348.2572 | -12.8762 | -5.3483 | 0.4 | -5338.6234
0.25828 | -0.0009 | 0.40162 | -0.0077653 | -5318.7089 | -12.8136 | -5.3187
0.25981 | -0.000898 | 0.404 | -0.0077481 | -5306.8895 | -12.6317 | -5.3069
0.26135 | -0.000889 | 0.40639 | -0.0076704 | -5253.7024 | -12.6611 | -5.2537
0.26289 | -0.000884 | 0.40879 | -0.0076273 | -5224.154 | -12.5375 | -5.2242
0.26442 | -0.000881 | 0.41118 | -0.0076014 | -5206.425 | -12.4647 | -5.2064
0.26597 | -0.000877 | 0.41358 | -0.0075669 | -5182.7863 | -12.4557 | -5.1828
0.26751 | -0.00087 | 0.41598 | -0.0075065 | -5141.4186 | -12.4098 | -5.1414
0.26905 | -0.000864 | 0.41838 | -0.0074547 | -5105.9605 | -12.3016 | -5.106
0.27059 | -0.000862 | 0.42077 | -0.0074374 | -5094.1411 | -12.1655 | -5.0941
0.27214 | -0.000854 | 0.42318 | -0.0073684 | -5046.8637 | -12.2212 | -5.0469
0.27368 | -0.000853 | 0.42557 | -0.0073598 | -5040.9541 | -12.0708 | -5.041
0.27522 | -0.000846 | 0.42797 | -0.0072994 | -4999.5863 | -12.0377 | -4.9996
0.27676 | -0.000841 | 0.43036 | -0.0072563 | -4970.0379 | -11.9371 | -4.97
0.27831 | -0.000837 | 0.43277 | -0.0072217 | -4946.3992 | -11.9583 | -4.9464
0.27988 | -0.000831 | 0.43521 | -0.00717 | -4910.9412 | -11.9943 | -4.9109
0.28142 | -0.000826 | 0.4376 | -0.0071268 | -4881.3928 | -11.7249 | -4.8814
0.28296 | -0.00082 | 0.44001 | -0.0070751 | -4845.9347 | -11.7075 | -4.8459
0.2845 | -0.000817 | 0.4424 | -0.0070492 | -4828.2057 | -11.5608 | -4.8282
0.28604 | -0.000812 | 0.4448 | -0.007006 | -4798.6573 | -11.5417 | -4.7987
0.28759 | -0.000805 | 0.4472 | -0.0069456 | -4757.2896 | -11.5013 | -4.7573
0.28914 | -0.000801 | 0.44961 | -0.0069111 | -4733.6509 | -11.4156 | -4.7337
0.29067 | -0.000798 | 0.45198 | -0.0068852 | -4715.9219 | -11.2189 | -4.7159
0.29218 | -0.000792 | 0.45434 | -0.0068335 | -4680.4638 | -11.0827 | -4.6805
0.29373 | -0.000787 | 0.45675 | -0.0067903 | -4650.9154 | -11.2382 | -4.6509
0.29527 | -0.000784 | 0.45914 | -0.0067645 | -4633.1864 | -11.1019 | -4.6332
0.29681 | -0.000781 | 0.46154 | -0.0067386 | -4615.4573 | -11.0954 | -4.6155
0.29836 | -0.000774 | 0.46395 | -0.0066782 | -4574.0896 | -11.0746 | -4.5741
0.29989 | -0.00077 | 0.46633 | -0.0066437 | -4550.4509 | -10.8614 | -4.5505
0.30143 | -0.000766 | 0.46873 | -0.0066091 | -4526.8122 | -10.8616 | -4.5268
0.30298 | -0.00076 | 0.47113 | -0.0065574 | -4491.3541 | -10.8259 | -4.4914
0.30452 | -0.000758 | 0.47353 | -0.0065401 | -4479.5348 | -10.7622 | -4.4795
0.30607 | -0.000755 | 0.47594 | -0.0065142 | -4461.8058 | -10.7685 | -4.4618
0.30761 | -0.000749 | 0.47833 | -0.0064625 | -4426.3477 | -10.6491 | -4.4263
0.30915 | -0.000741 | 0.48073 | -0.0063934 | -4379.0703 | -10.5569 | -4.3791
0.3107 | -0.000738 | 0.48314 | -0.0063676 | -4361.3413 | -10.5265 | -4.3613
0.31225 | -0.000735 | 0.48555 | -0.0063417 | -4343.6122 | -10.4973 | -4.3436
0.31379 | -0.00073 | 0.48795 | -0.0062985 | -4314.0638 | -10.3663 | -4.3141
0.31533 | -0.000725 | 0.49034 | -0.0062554 | -4284.5155 | -10.3156 | -4.2845
0.31688 | -0.00072 | 0.49275 | -0.0062123 | -4254.9671 | -10.2779 | -4.255
0.31841 | -0.000719 | 0.49512 | -0.0062036 | -4249.0574 | -10.0897 | -4.2491
0.31996 | -0.000713 | 0.49753 | -0.0061519 | -4213.5993 | -10.1854 | -4.2136
0.32149 | -0.000711 | 0.49992 | -0.0061346 | -4201.78 | -10.0369 | -4.2018 | 0.5 | -4200.7579
0.32303 | -0.000706 | 0.50232 | -0.0060915 | -4172.2316 | -10.0527 | -4.1722
0.32459 | -0.000702 | 0.50474 | -0.0060569 | -4148.5929 | -10.0794 | -4.1486
0.32614 | -0.000696 | 0.50715 | -0.0060052 | -4113.1348 | -9.9693 | -4.1131
0.32769 | -0.000691 | 0.50956 | -0.005962 | -4083.5865 | -9.8717 | -4.0836
0.32923 | -0.000686 | 0.51195 | -0.0059189 | -4054.0381 | -9.7246 | -4.054
0.33076 | -0.000683 | 0.51433 | -0.005893 | -4036.3091 | -9.6304 | -4.0363
0.3323 | -0.000678 | 0.51673 | -0.0058499 | -4006.7607 | -9.6241 | -4.0068
0.33383 | -0.000675 | 0.51911 | -0.005824 | -3989.0316 | -9.5427 | -3.989
0.33537 | -0.000671 | 0.5215 | -0.0057895 | -3965.3929 | -9.4871 | -3.9654
0.3369 | -0.000666 | 0.52388 | -0.0057463 | -3935.8446 | -9.4175 | -3.9358
0.33842 | -0.000662 | 0.52625 | -0.0057118 | -3912.2058 | -9.2931 | -3.9122
0.33996 | -0.000658 | 0.52863 | -0.0056773 | -3888.5671 | -9.2917 | -3.8886
0.3415 | -0.000654 | 0.53103 | -0.0056428 | -3864.9284 | -9.2957 | -3.8649
0.34304 | -0.000651 | 0.53342 | -0.0056169 | -3847.1994 | -9.2281 | -3.8472
0.34459 | -0.000648 | 0.53584 | -0.005591 | -3829.4704 | -9.2872 | -3.8295
0.34615 | -0.000642 | 0.53827 | -0.0055393 | -3794.0123 | -9.2406 | -3.794
0.3477 | -0.000637 | 0.54068 | -0.0054961 | -3764.4639 | -9.103 | -3.7645
0.34925 | -0.000633 | 0.54308 | -0.0054616 | -3740.8252 | -9.0215 | -3.7408
0.35079 | -0.000628 | 0.54547 | -0.0054185 | -3711.2768 | -8.9112 | -3.7113
0.35232 | -0.000627 | 0.54786 | -0.0054098 | -3705.3672 | -8.8457 | -3.7054
0.35386 | -0.00062 | 0.55025 | -0.0053494 | -3663.9994 | -8.8123 | -3.664
0.3554 | -0.000616 | 0.55265 | -0.0053149 | -3640.3607 | -8.7743 | -3.6404
0.35695 | -0.000612 | 0.55506 | -0.0052804 | -3616.722 | -8.7344 | -3.6167
0.3585 | -0.00061 | 0.55746 | -0.0052632 | -3604.9027 | -8.6693 | -3.6049
0.36004 | -0.000605 | 0.55986 | -0.00522 | -3575.3543 | -8.6029 | -3.5754
0.36158 | -0.0006 | 0.56226 | -0.0051769 | -3545.8059 | -8.5597 | -3.5458
0.36312 | -0.000597 | 0.56465 | -0.005151 | -3528.0769 | -8.4699 | -3.5281
0.36466 | -0.000592 | 0.56705 | -0.0051079 | -3498.5285 | -8.4133 | -3.4985
0.3662 | -0.00059 | 0.56944 | -0.0050906 | -3486.7091 | -8.3638 | -3.4867
0.36775 | -0.000587 | 0.57185 | -0.0050647 | -3468.9801 | -8.3717 | -3.469
0.36928 | -0.000584 | 0.57423 | -0.0050388 | -3451.2511 | -8.2321 | -3.4513
0.37083 | -0.000578 | 0.57663 | -0.0049871 | -3415.793 | -8.249 | -3.4158
0.37238 | -0.000574 | 0.57904 | -0.0049525 | -3392.1543 | -8.2044 | -3.3922
0.37391 | -0.000568 | 0.58143 | -0.0049008 | -3356.6963 | -8.0702 | -3.3567
0.37545 | -0.000567 | 0.58382 | -0.0048921 | -3350.7866 | -8.0103 | -3.3508
0.377 | -0.000563 | 0.58624 | -0.0048576 | -3327.1479 | -8.0737 | -3.3271
0.37854 | -0.000558 | 0.58863 | -0.0048145 | -3297.5995 | -7.9115 | -3.2976
0.38008 | -0.000554 | 0.59103 | -0.00478 | -3273.9608 | -7.8889 | -3.274
0.38164 | -0.000551 | 0.59344 | -0.0047541 | -3256.2318 | -7.8799 | -3.2562
0.38316 | -0.000546 | 0.59582 | -0.004711 | -3226.6834 | -7.7018 | -3.2267
0.38471 | -0.000541 | 0.59823 | -0.0046678 | -3197.135 | -7.7265 | -3.1971 | 0.6 | -3192.7476
0.38625 | -0.00054 | 0.60062 | -0.0046592 | -3191.2253 | -7.6342 | -3.1912
0.38779 | -0.000536 | 0.60302 | -0.0046247 | -3167.5866 | -7.6434 | -3.1676
0.38933 | -0.000533 | 0.60542 | -0.0045988 | -3149.8576 | -7.5691 | -3.1499
0.39089 | -0.00053 | 0.60783 | -0.0045729 | -3132.1285 | -7.5901 | -3.1321
0.39244 | -0.000525 | 0.61025 | -0.0045298 | -3102.5802 | -7.5281 | -3.1026
0.39399 | -0.000522 | 0.61265 | -0.0045039 | -3084.8511 | -7.4278 | -3.0849
0.39552 | -0.000518 | 0.61504 | -0.0044694 | -3061.2124 | -7.3399 | -3.0612
0.39707 | -0.000513 | 0.61744 | -0.0044262 | -3031.664 | -7.319 | -3.0317
0.39861 | -0.00051 | 0.61984 | -0.0044003 | -3013.935 | -7.2481 | -3.0139
0.40015 | -0.000506 | 0.62223 | -0.0043658 | -2990.2963 | -7.1798 | -2.9903
0.40169 | -0.000502 | 0.62463 | -0.0043313 | -2966.6576 | -7.165 | -2.9667
0.40323 | -0.000499 | 0.62703 | -0.0043054 | -2948.9286 | -7.083 | -2.9489
0.40477 | -0.000498 | 0.62941 | -0.0042968 | -2943.0189 | -7.0272 | -2.943
0.40631 | -0.000494 | 0.63181 | -0.0042623 | -2919.3802 | -7.0239 | -2.9194
0.40786 | -0.000488 | 0.63422 | -0.0042105 | -2883.9221 | -6.9937 | -2.8839
0.4094 | -0.000486 | 0.63662 | -0.0041933 | -2872.1028 | -6.9054 | -2.8721
0.41096 | -0.000483 | 0.63904 | -0.0041674 | -2854.3738 | -6.9189 | -2.8544
0.4125 | -0.000478 | 0.64144 | -0.0041242 | -2824.8254 | -6.8221 | -2.8248
0.41404 | -0.000475 | 0.64383 | -0.0040984 | -2807.0963 | -6.7434 | -2.8071
0.41557 | -0.000471 | 0.64622 | -0.0040638 | -2783.4576 | -6.6634 | -2.7835
0.41712 | -0.000464 | 0.64862 | -0.0040035 | -2742.0899 | -6.6461 | -2.7421
0.41866 | -0.000462 | 0.65102 | -0.0039862 | -2730.2705 | -6.5566 | -2.7303
0.42021 | -0.00046 | 0.65343 | -0.0039689 | -2718.4512 | -6.5664 | -2.7185
0.42175 | -0.000455 | 0.65582 | -0.0039258 | -2688.9028 | -6.4619 | -2.6889
0.42328 | -0.000454 | 0.65821 | -0.0039172 | -2682.9931 | -6.4112 | -2.683
0.42482 | -0.00045 | 0.6606 | -0.0038827 | -2659.3544 | -6.38 | -2.6594
0.42636 | -0.000446 | 0.66299 | -0.0038481 | -2635.7157 | -6.3318 | -2.6357
0.4279 | -0.000443 | 0.66539 | -0.0038223 | -2617.9867 | -6.3191 | -2.618
0.42944 | -0.00044 | 0.66777 | -0.0037964 | -2600.2577 | -6.2075 | -2.6003
0.43097 | -0.000436 | 0.67016 | -0.0037619 | -2576.619 | -6.1704 | -2.5766
0.43251 | -0.000433 | 0.67255 | -0.003736 | -2558.8899 | -6.141 | -2.5589
0.43404 | -0.000429 | 0.67493 | -0.0037015 | -2535.2512 | -6.0638 | -2.5353
0.43558 | -0.000426 | 0.67733 | -0.0036756 | -2517.5222 | -6.0617 | -2.5175
0.43714 | -0.000423 | 0.67975 | -0.0036497 | -2499.7932 | -6.0855 | -2.4998
0.43868 | -0.000419 | 0.68215 | -0.0036152 | -2476.1545 | -5.9618 | -2.4762
0.44022 | -0.000414 | 0.68453 | -0.003572 | -2446.6061 | -5.8713 | -2.4466
0.44176 | -0.000412 | 0.68693 | -0.0035548 | -2434.7867 | -5.8561 | -2.4348
0.44331 | -0.000406 | 0.68934 | -0.003503 | -2399.3287 | -5.8144 | -2.3993
0.44486 | -0.000405 | 0.69176 | -0.0034944 | -2393.419 | -5.8019 | -2.3934
0.4464 | -0.000401 | 0.69415 | -0.0034599 | -2369.7803 | -5.6884 | -2.3698
0.44794 | -0.000399 | 0.69655 | -0.0034426 | -2357.9609 | -5.6865 | -2.358
0.44948 | -0.000392 | 0.69894 | -0.0033822 | -2316.5932 | -5.568 | -2.3166 | 0.7 | -2308.6803
0.45101 | -0.000389 | 0.70132 | -0.0033563 | -2298.8642 | -5.4976 | -2.2989
0.45254 | -0.000385 | 0.7037 | -0.0033218 | -2275.2255 | -5.4448 | -2.2752
0.45409 | -0.000384 | 0.70611 | -0.0033132 | -2269.3158 | -5.4838 | -2.2693
0.45563 | -0.00038 | 0.70851 | -0.0032787 | -2245.6771 | -5.4095 | -2.2457
0.45717 | -0.000375 | 0.7109 | -0.0032355 | -2216.1287 | -5.3319 | -2.2161
0.45872 | -0.000374 | 0.7133 | -0.0032269 | -2210.219 | -5.3205 | -2.2102
0.46027 | -0.000371 | 0.71571 | -0.003201 | -2192.49 | -5.3058 | -2.1925
0.4618 | -0.000366 | 0.7181 | -0.0031579 | -2162.9416 | -5.2014 | -2.1629
0.46333 | -0.000362 | 0.72049 | -0.0031234 | -2139.3029 | -5.1279 | -2.1393
0.46487 | -0.000358 | 0.72288 | -0.0030889 | -2115.6642 | -5.0848 | -2.1157
0.46641 | -0.000354 | 0.72527 | -0.0030544 | -2092.0255 | -5.0283 | -2.092
0.46796 | -0.000353 | 0.72767 | -0.0030457 | -2086.1158 | -5.0319 | -2.0861
0.4695 | -0.000348 | 0.73007 | -0.0030026 | -2056.5674 | -4.9699 | -2.0566
0.47105 | -0.000345 | 0.73248 | -0.0029767 | -2038.8384 | -4.9355 | -2.0388
0.4726 | -0.000344 | 0.73489 | -0.0029681 | -2032.9287 | -4.8975 | -2.0329
0.47414 | -0.00034 | 0.73728 | -0.0029336 | -2009.29 | -4.8368 | -2.0093
0.47567 | -0.000334 | 0.73966 | -0.0028818 | -1973.832 | -4.7382 | -1.9738
0.47721 | -0.000333 | 0.74206 | -0.0028732 | -1967.9223 | -4.7166 | -1.9679
0.47875 | -0.000329 | 0.74445 | -0.0028387 | -1944.2836 | -4.6843 | -1.9443
0.48029 | -0.000327 | 0.74685 | -0.0028214 | -1932.4642 | -4.6448 | -1.9325
0.48182 | -0.000322 | 0.74924 | -0.0027783 | -1902.9158 | -4.5833 | -1.9029
0.48335 | -0.000317 | 0.75162 | -0.0027351 | -1873.3675 | -4.4922 | -1.8734
0.4849 | -0.000315 | 0.75402 | -0.0027179 | -1861.5481 | -4.4865 | -1.8615
0.48644 | -0.00031 | 0.75641 | -0.0026747 | -1831.9997 | -4.4225 | -1.832
0.48799 | -0.000308 | 0.75882 | -0.0026575 | -1820.1804 | -4.3928 | -1.8202
0.48953 | -0.000304 | 0.76122 | -0.002623 | -1796.5417 | -4.3474 | -1.7965
0.49108 | -0.000303 | 0.76363 | -0.0026143 | -1790.632 | -4.3258 | -1.7906
0.49262 | -0.000298 | 0.76602 | -0.0025712 | -1761.0836 | -4.2361 | -1.7611
0.49416 | -0.000297 | 0.76842 | -0.0025626 | -1755.1739 | -4.2266 | -1.7552
0.49571 | -0.000291 | 0.77082 | -0.0025108 | -1719.7159 | -4.1688 | -1.7197
0.49724 | -0.000286 | 0.77321 | -0.0024676 | -1690.1675 | -4.0643 | -1.6902
0.49878 | -0.000286 | 0.77561 | -0.0024676 | -1690.1675 | -4.0553 | -1.6902
0.50034 | -0.000282 | 0.77802 | -0.0024331 | -1666.5288 | -4.0583 | -1.6665
0.50188 | -0.000278 | 0.78042 | -0.0023986 | -1642.8901 | -3.9651 | -1.6429
0.50343 | -0.000275 | 0.78283 | -0.0023727 | -1625.161 | -3.9308 | -1.6252
0.50497 | -0.000272 | 0.78523 | -0.0023469 | -1607.432 | -3.8907 | -1.6074
0.50651 | -0.000269 | 0.78762 | -0.002321 | -1589.703 | -3.8132 | -1.5897
0.50804 | -0.000266 | 0.79001 | -0.0022951 | -1571.974 | -3.7783 | -1.572
0.50957 | -0.000263 | 0.79239 | -0.0022692 | -1554.2449 | -3.7164 | -1.5542
0.51111 | -0.00026 | 0.79477 | -0.0022433 | -1536.5159 | -3.6911 | -1.5365
0.51265 | -0.000256 | 0.79717 | -0.0022088 | -1512.8772 | -3.6536 | -1.5129
0.51419 | -0.000254 | 0.79956 | -0.0021915 | -1501.0578 | -3.6064 | -1.5011 | 0.8 | -1496.7669
0.51573 | -0.00025 | 0.80197 | -0.002157 | -1477.4191 | -3.5779 | -1.4774
0.51727 | -0.000247 | 0.80436 | -0.0021311 | -1459.6901 | -3.5099 | -1.4597
0.51882 | -0.000244 | 0.80676 | -0.0021053 | -1441.9611 | -3.4878 | -1.442
0.52036 | -0.000241 | 0.80916 | -0.0020794 | -1424.232 | -3.4385 | -1.4242
0.5219 | -0.000237 | 0.81155 | -0.0020449 | -1400.5933 | -3.3823 | -1.4006
0.52345 | -0.000234 | 0.81396 | -0.002019 | -1382.8643 | -3.3436 | -1.3829
0.52498 | -0.00023 | 0.81634 | -0.0019845 | -1359.2256 | -3.2683 | -1.3592
0.52651 | -0.000227 | 0.81873 | -0.0019586 | -1341.4966 | -3.2232 | -1.3415
0.52805 | -0.000222 | 0.82111 | -0.0019154 | -1311.9482 | -3.1627 | -1.3119
0.52958 | -0.00022 | 0.8235 | -0.0018982 | -1300.1288 | -3.1255 | -1.3001
0.53112 | -0.000219 | 0.82589 | -0.0018896 | -1294.2192 | -3.0963 | -1.2942
0.53267 | -0.000218 | 0.8283 | -0.0018809 | -1288.3095 | -3.1083 | -1.2883
0.53421 | -0.000213 | 0.83069 | -0.0018378 | -1258.7611 | -3.0478 | -1.2588
0.53576 | -0.000209 | 0.8331 | -0.0018033 | -1235.1224 | -3.0074 | -1.2351
0.53731 | -0.000206 | 0.83551 | -0.0017774 | -1217.3934 | -2.9499 | -1.2174
0.53885 | -0.000205 | 0.83792 | -0.0017688 | -1211.4837 | -2.9271 | -1.2115
0.5404 | -0.000202 | 0.84032 | -0.0017429 | -1193.7547 | -2.8874 | -1.1938
0.54193 | -0.000199 | 0.84269 | -0.001717 | -1176.0256 | -2.8135 | -1.176
0.54347 | -0.000196 | 0.84509 | -0.0016911 | -1158.2966 | -2.7968 | -1.1583
0.545 | -0.000191 | 0.84748 | -0.001648 | -1128.7482 | -2.7295 | -1.1287
0.54655 | -0.000188 | 0.84989 | -0.0016221 | -1111.0192 | -2.7027 | -1.111
0.54809 | -0.000185 | 0.85229 | -0.0015962 | -1093.2902 | -2.641 | -1.0933
0.54964 | -0.000181 | 0.85469 | -0.0015617 | -1069.6514 | -2.5982 | -1.0697
0.55118 | -0.000178 | 0.85709 | -0.0015358 | -1051.9224 | -2.5452 | -1.0519
0.55272 | -0.000176 | 0.85948 | -0.0015186 | -1040.1031 | -2.5016 | -1.0401
0.55426 | -0.000173 | 0.86188 | -0.0014927 | -1022.374 | -2.4727 | -1.0224
0.5558 | -0.000168 | 0.86428 | -0.0014495 | -992.8257 | -2.4145 | -0.99283
0.55735 | -0.000164 | 0.86667 | -0.001415 | -969.1869 | -2.3538 | -0.96919
0.55889 | -0.000165 | 0.86908 | -0.0014236 | -975.0966 | -2.3386 | -0.9751
0.56044 | -0.000161 | 0.87148 | -0.0013891 | -951.4579 | -2.3142 | -0.95146
0.56199 | -0.000157 | 0.8739 | -0.0013546 | -927.8192 | -2.2677 | -0.92782
0.56354 | -0.000151 | 0.8763 | -0.0013028 | -892.3612 | -2.1865 | -0.89236
0.56509 | -0.000151 | 0.87871 | -0.0013028 | -892.3612 | -2.1522 | -0.89236
0.56662 | -0.000148 | 0.88109 | -0.001277 | -874.6321 | -2.1061 | -0.87463
0.56817 | -0.000147 | 0.8835 | -0.0012683 | -868.7224 | -2.101 | -0.86872
0.56971 | -0.000143 | 0.88591 | -0.0012338 | -845.0837 | -2.0574 | -0.84508
0.57125 | -0.000139 | 0.8883 | -0.0011993 | -821.445 | -1.9954 | -0.82145
0.5728 | -0.000134 | 0.89071 | -0.0011562 | -791.8967 | -1.9443 | -0.7919
0.57433 | -0.000133 | 0.89309 | -0.0011475 | -785.987 | -1.8758 | -0.78599
0.57586 | -0.000128 | 0.89547 | -0.0011044 | -756.4386 | -1.8372 | -0.75644
0.57739 | -0.000126 | 0.89785 | -0.0010871 | -744.6192 | -1.7856 | -0.74462 | 0.9 | -734.0518
0.57894 | -0.000124 | 0.90025 | -0.0010699 | -732.7999 | -1.777 | -0.7328
0.58049 | -0.000121 | 0.90265 | -0.001044 | -715.0709 | -1.737 | -0.71507
0.58203 | -0.000117 | 0.90506 | -0.0010095 | -691.4322 | -1.695 | -0.69143
0.58358 | -0.000113 | 0.90747 | -0.00097498 | -667.7934 | -1.6338 | -0.66779
0.58512 | -0.000111 | 0.90986 | -0.00095772 | -655.9741 | -1.583 | -0.65597
0.58666 | -0.000108 | 0.91225 | -0.00093184 | -638.2451 | -1.5486 | -0.63825
0.5882 | -0.000105 | 0.91466 | -0.00090595 | -620.516 | -1.514 | -0.62052
0.58975 | -0.000101 | 0.91707 | -0.00087144 | -596.8773 | -1.4652 | -0.59688
0.59129 | -9.8138e-05 | 0.91946 | -0.00084675 | -579.9631 | -1.4082 | -0.57996
0.59284 | -9.5222e-05 | 0.92186 | -0.00082159 | -562.7338 | -1.3744 | -0.56273
0.5944 | -9.1945e-05 | 0.92429 | -0.00079331 | -543.3662 | -1.3399 | -0.54337
0.59594 | -9.0076e-05 | 0.92669 | -0.00077719 | -532.322 | -1.2938 | -0.53232
0.59748 | -8.5327e-05 | 0.92909 | -0.00073621 | -504.2543 | -1.2411 | -0.50425
0.59903 | -8.2249e-05 | 0.93148 | -0.00070966 | -486.067 | -1.1865 | -0.48607
0.60055 | -7.9434e-05 | 0.93386 | -0.00068536 | -469.4278 | -1.1337 | -0.46943
0.60208 | -7.7302e-05 | 0.93624 | -0.00066698 | -456.8325 | -1.1026 | -0.45683
0.60362 | -7.4e-05 | 0.93862 | -0.00063848 | -437.3178 | -1.0671 | -0.43732
0.60515 | -7.107e-05 | 0.94101 | -0.0006132 | -420.0014 | -1.0238 | -0.42
0.6067 | -6.8724e-05 | 0.94341 | -0.00059296 | -406.1387 | -0.99111 | -0.40614
0.60825 | -6.6961e-05 | 0.94582 | -0.00057775 | -395.7161 | -0.96634 | -0.39572
0.6098 | -6.3444e-05 | 0.94823 | -0.00054741 | -374.9356 | -0.92933 | -0.37494
0.61134 | -6.0885e-05 | 0.95063 | -0.00052532 | -359.8101 | -0.87918 | -0.35981
0.61287 | -5.7536e-05 | 0.95302 | -0.00049643 | -340.0191 | -0.8374 | -0.34002
0.61442 | -5.5057e-05 | 0.95542 | -0.00047504 | -325.3695 | -0.79877 | -0.32537
0.61596 | -5.5072e-05 | 0.95783 | -0.00047516 | -325.4552 | -0.7823 | -0.32546
0.6175 | -5.0293e-05 | 0.96022 | -0.00043393 | -297.2132 | -0.74507 | -0.29721
0.61905 | -4.5508e-05 | 0.96263 | -0.00039265 | -268.9352 | -0.68184 | -0.26894
0.62057 | -4.2335e-05 | 0.96499 | -0.00036527 | -250.1863 | -0.61431 | -0.25019
0.6221 | -3.8724e-05 | 0.96736 | -0.00033411 | -228.8442 | -0.56761 | -0.22884
0.62365 | -3.7332e-05 | 0.96977 | -0.00032211 | -220.62 | -0.54096 | -0.22062
0.62519 | -3.3414e-05 | 0.97217 | -0.0002883 | -197.4639 | -0.50157 | -0.19746
0.62675 | -3.3179e-05 | 0.97459 | -0.00028627 | -196.0764 | -0.4761 | -0.19608
0.62829 | -2.9412e-05 | 0.977 | -0.00025377 | -173.8168 | -0.44519 | -0.17382
0.62984 | -2.4845e-05 | 0.97941 | -0.00021437 | -146.8272 | -0.38667 | -0.14683
0.63139 | -2.1552e-05 | 0.98181 | -0.00018595 | -127.3651 | -0.32873 | -0.12737
0.63292 | -1.8395e-05 | 0.98419 | -0.00015871 | -108.7078 | -0.28156 | -0.10871
0.63446 | -1.655e-05 | 0.98659 | -0.0001428 | -97.8077 | -0.24743 | -0.097808
0.636 | -1.4143e-05 | 0.98898 | -0.00012202 | -83.5787 | -0.21676 | -0.083579
0.63753 | -9.8247e-06 | 0.99136 | -8.4768e-05 | -58.0606 | -0.16893 | -0.058061
0.63907 | -7.4875e-06 | 0.99375 | -6.4603e-05 | -44.2489 | -0.12226 | -0.044249
0.64062 | -4.8948e-06 | 0.99617 | -4.2233e-05 | -28.9267 | -0.088356 | -0.028927
0.64194 | 1.4573e-05 | 0.99822 | 0.00012574 | 86.1223 | 0.058566 | 0.086122
0.6426 | 5.1105e-05 | 0.99924 | 0.00044094 | 302.0138 | 0.19887 | 0.30201
0.64279 | 7.7795e-05 | 0.99954 | 0.00067122 | 459.7425 | 0.11371 | 0.45974
0.64277 | 9.456e-05 | 0.99951 | 0.00081588 | 558.8206 | -0.015047 | 0.55882
0.64265 | 0.000109 | 0.99933 | 0.00094047 | 644.1547 | -0.11037 | 0.64415
0.64251 | 0.000123 | 0.99911 | 0.0010613 | 726.8902 | -0.1503 | 0.72689
0.64236 | 0.000134 | 0.99887 | 0.0011562 | 791.8967 | -0.17949 | 0.7919
0.64221 | 0.000146 | 0.99863 | 0.0012597 | 862.8128 | -0.19555 | 0.86281
0.64207 | 0.000155 | 0.99842 | 0.0013374 | 915.9999 | -0.18947 | 0.916
0.64195 | 0.000168 | 0.99823 | 0.0014495 | 992.8257 | -0.18106 | 0.99283
0.64183 | 0.000177 | 0.99804 | 0.0015272 | 1046.0127 | -0.19181 | 1.046
0.64174 | 0.000184 | 0.9979 | 0.0015876 | 1087.3805 | -0.1526 | 1.0874
0.64165 | 0.000192 | 0.99777 | 0.0016566 | 1134.6579 | -0.14167 | 1.1347
0.64158 | 0.000197 | 0.99765 | 0.0016997 | 1164.2063 | -0.1412 | 1.1642
0.64151 | 0.000205 | 0.99754 | 0.0017688 | 1211.4837 | -0.1293 | 1.2115
0.64144 | 0.000209 | 0.99744 | 0.0018033 | 1235.1224 | -0.12745 | 1.2351
0.64139 | 0.000212 | 0.99736 | 0.0018292 | 1252.8514 | -0.098654 | 1.2529
0.64134 | 0.000218 | 0.99728 | 0.0018809 | 1288.3095 | -0.10076 | 1.2883
0.6413 | 0.000221 | 0.99722 | 0.0019068 | 1306.0385 | -0.082701 | 1.306
0.64126 | 0.000224 | 0.99716 | 0.0019327 | 1323.7675 | -0.073608 | 1.3238
0.64122 | 0.000229 | 0.9971 | 0.0019758 | 1353.3159 | -0.081176 | 1.3533
0.64119 | 0.000231 | 0.99706 | 0.0019931 | 1365.1353 | -0.059181 | 1.3651
0.64117 | 0.000234 | 0.99702 | 0.002019 | 1382.8643 | -0.044868 | 1.3829
0.64114 | 0.000237 | 0.99697 | 0.0020449 | 1400.5933 | -0.067088 | 1.4006
0.64113 | 0.00024 | 0.99696 | 0.0020708 | 1418.3224 | -0.019725 | 1.4183
0.64111 | 0.000242 | 0.99693 | 0.002088 | 1430.1417 | -0.048723 | 1.4301
0.64109 | 0.000243 | 0.9969 | 0.0020966 | 1436.0514 | -0.040112 | 1.4361
0.64108 | 0.000244 | 0.99688 | 0.0021053 | 1441.9611 | -0.02909 | 1.442
0.64106 | 0.000245 | 0.99685 | 0.0021139 | 1447.8707 | -0.04269 | 1.4479
0.64106 | 0.00025 | 0.99685 | 0.002157 | 1477.4191 | 0 | 1.4774
0.64105 | 0.00025 | 0.99684 | 0.002157 | 1477.4191 | -0.018379 | 1.4774
0.64104 | 0.000251 | 0.99681 | 0.0021657 | 1483.3288 | -0.032228 | 1.4833
0.64104 | 0.000254 | 0.99681 | 0.0021915 | 1501.0578 | -0.0069611 | 1.5011
0.64102 | 0.000258 | 0.99679 | 0.0022261 | 1524.6965 | -0.023525 | 1.5247
0.64102 | 0.000259 | 0.99678 | 0.0022347 | 1530.6062 | -0.014253 | 1.5306
0.64101 | 0.000259 | 0.99677 | 0.0022347 | 1530.6062 | -0.023801 | 1.5306
0.64101 | 0.00026 | 0.99676 | 0.0022433 | 1536.5159 | -0.0095387 | 1.5365
0.641 | 0.00026 | 0.99676 | 0.0022433 | 1536.5159 | -0.0095571 | 1.5365
0.641 | 0.000265 | 0.99675 | 0.0022865 | 1566.0643 | -0.0048245 | 1.5661
0.64099 | 0.000265 | 0.99674 | 0.0022865 | 1566.0643 | -0.021917 | 1.5661
0.64099 | 0.000266 | 0.99674 | 0.0022951 | 1571.974 | 0 | 1.572
0.64099 | 0.000268 | 0.99673 | 0.0023123 | 1583.7933 | -0.012268 | 1.5838
0.64099 | 0.00027 | 0.99673 | 0.0023296 | 1595.6127 | 0.002472 | 1.5956
0.64099 | 0.000271 | 0.99673 | 0.0023382 | 1601.5223 | 0.0024858 | 1.6015
0.64099 | 0.000272 | 0.99673 | 0.0023469 | 1607.432 | -0.0049899 | 1.6074
0.64098 | 0.000273 | 0.99673 | 0.0023555 | 1613.3417 | -0.0050083 | 1.6133
0.64098 | 0.000276 | 0.99673 | 0.0023814 | 1631.0707 | -0.0050451 | 1.6311
0.64098 | 0.000275 | 0.99672 | 0.0023727 | 1625.161 | -0.0050634 | 1.6252
0.64098 | 0.000277 | 0.99672 | 0.00239 | 1636.9804 | -0.0050726 | 1.637
0.64098 | 0.00028 | 0.99672 | 0.0024159 | 1654.7094 | 0.0025593 | 1.6547
0.64097 | 0.00028 | 0.99672 | 0.0024159 | 1654.7094 | -0.0077192 | 1.6547
0.64098 | 0.00028 | 0.99672 | 0.0024159 | 1654.7094 | 0.0025731 | 1.6547
0.64092 | 0.000287 | 0.99664 | 0.0024763 | 1696.0772 | -0.13287 | 1.6961
0.64032 | 0.000348 | 0.9957 | 0.0030026 | 2056.5674 | -1.7535 | 2.0566
0.63907 | 0.000456 | 0.99375 | 0.0039344 | 2694.8125 | -4.6325 | 2.6948
0.6375 | 0.000571 | 0.99131 | 0.0049267 | 3374.4253 | -7.4086 | 3.3744
0.63585 | 0.000676 | 0.98875 | 0.0058326 | 3994.9413 | -9.4597 | 3.9949
0.63416 | 0.000774 | 0.98612 | 0.0066782 | 4574.0896 | -11.2328 | 4.5741
0.63248 | 0.000857 | 0.9835 | 0.0073943 | 5064.5928 | -12.635 | 5.0646
0.63079 | 0.000931 | 0.98088 | 0.0080328 | 5501.9088 | -13.8759 | 5.5019
0.62912 | 0.000992 | 0.97829 | 0.0085591 | 5862.3991 | -14.7027 | 5.8624
0.62748 | 0.001044 | 0.97573 | 0.0090078 | 6169.7023 | -15.3608 | 6.1697
0.62585 | 0.001085 | 0.9732 | 0.0093615 | 6411.999 | -15.9451 | 6.412
0.62423 | 0.00112 | 0.97068 | 0.0096635 | 6618.8377 | -16.4333 | 6.6188
0.62262 | 0.001146 | 0.96818 | 0.0098878 | 6772.4893 | -16.7109 | 6.7725
0.62102 | 0.00117 | 0.96568 | 0.010095 | 6914.3215 | -17.0902 | 6.9143
0.61942 | 0.001188 | 0.96319 | 0.01025 | 7020.6957 | -17.3677 | 7.0207
0.61783 | 0.001199 | 0.96072 | 0.010345 | 7085.7021 | -17.4167 | 7.0857
0.61624 | 0.001208 | 0.95825 | 0.010423 | 7138.8892 | -17.5737 | 7.1389
0.61467 | 0.001213 | 0.95581 | 0.010466 | 7168.4376 | -17.498 | 7.1684
0.61308 | 0.001222 | 0.95335 | 0.010544 | 7221.6247 | -17.6998 | 7.2216
0.61151 | 0.001227 | 0.9509 | 0.010587 | 7251.1731 | -17.6891 | 7.2512
0.60995 | 0.001231 | 0.94848 | 0.010621 | 7274.8118 | -17.6073 | 7.2748
0.60839 | 0.001234 | 0.94605 | 0.010647 | 7292.5408 | -17.7027 | 7.2925
0.60682 | 0.001236 | 0.94361 | 0.010664 | 7304.3602 | -17.7954 | 7.3044
0.60527 | 0.001237 | 0.9412 | 0.010673 | 7310.2698 | -17.6238 | 7.3103
0.60372 | 0.001238 | 0.93879 | 0.010682 | 7316.1795 | -17.6267 | 7.3162
0.60217 | 0.001238 | 0.93637 | 0.010682 | 7316.1795 | -17.6907 | 7.3162
0.60061 | 0.001242 | 0.93394 | 0.010716 | 7339.8182 | -17.7649 | 7.3398
0.59906 | 0.001239 | 0.93154 | 0.01069 | 7322.0892 | -17.6124 | 7.3221
0.59749 | 0.00124 | 0.9291 | 0.010699 | 7327.9989 | -17.8602 | 7.328
0.59594 | 0.001237 | 0.92669 | 0.010673 | 7310.2698 | -17.6751 | 7.3103
0.5944 | 0.001237 | 0.92429 | 0.010673 | 7310.2698 | -17.5286 | 7.3103
0.59284 | 0.001239 | 0.92187 | 0.01069 | 7322.0892 | -17.6907 | 7.3221
0.5913 | 0.001236 | 0.91947 | 0.010664 | 7304.3602 | -17.604 | 7.3044
0.58976 | 0.001235 | 0.91708 | 0.010656 | 7298.4505 | -17.4166 | 7.2985
0.58821 | 0.001238 | 0.91467 | 0.010682 | 7316.1795 | -17.6011 | 7.3162
0.58667 | 0.001236 | 0.91227 | 0.010664 | 7304.3602 | -17.5514 | 7.3044
0.58512 | 0.001235 | 0.90985 | 0.010656 | 7298.4505 | -17.6436 | 7.2985
0.58356 | 0.001235 | 0.90743 | 0.010656 | 7298.4505 | -17.6932 | 7.2985
0.58201 | 0.001236 | 0.90502 | 0.010664 | 7304.3602 | -17.5642 | 7.3044
0.58046 | 0.001236 | 0.90262 | 0.010664 | 7304.3602 | -17.5485 | 7.3044
0.57892 | 0.001235 | 0.90021 | 0.010656 | 7298.4505 | -17.5755 | 7.2985 | 0.9 | 7296.8654
0.57737 | 0.001232 | 0.89782 | 0.01063 | 7280.7215 | -17.479 | 7.2807
0.57582 | 0.001233 | 0.8954 | 0.010638 | 7286.6311 | -17.5781 | 7.2866
0.57428 | 0.001234 | 0.89301 | 0.010647 | 7292.5408 | -17.4564 | 7.2925
0.57274 | 0.001233 | 0.89061 | 0.010638 | 7286.6311 | -17.4677 | 7.2866
0.57119 | 0.001231 | 0.8882 | 0.010621 | 7274.8118 | -17.5597 | 7.2748
0.56964 | 0.001231 | 0.88578 | 0.010621 | 7274.8118 | -17.5907 | 7.2748
0.56809 | 0.001229 | 0.88339 | 0.010604 | 7262.9924 | -17.4181 | 7.263
0.56655 | 0.00123 | 0.88099 | 0.010613 | 7268.9021 | -17.445 | 7.2689
0.56501 | 0.001229 | 0.87859 | 0.010604 | 7262.9924 | -17.3998 | 7.263
0.56347 | 0.001228 | 0.8762 | 0.010595 | 7257.0827 | -17.3405 | 7.2571
0.56193 | 0.001228 | 0.87381 | 0.010595 | 7257.0827 | -17.3898 | 7.2571
0.56039 | 0.001229 | 0.8714 | 0.010604 | 7262.9924 | -17.4533 | 7.263
0.55884 | 0.001227 | 0.86899 | 0.010587 | 7251.1731 | -17.4688 | 7.2512
0.5573 | 0.001224 | 0.8666 | 0.010561 | 7233.444 | -17.3657 | 7.2334
0.55575 | 0.001224 | 0.86419 | 0.010561 | 7233.444 | -17.3894 | 7.2334
0.55421 | 0.001226 | 0.8618 | 0.010578 | 7245.2634 | -17.3023 | 7.2453
0.55267 | 0.001226 | 0.8594 | 0.010578 | 7245.2634 | -17.3728 | 7.2453
0.5511 | 0.001225 | 0.85696 | 0.010569 | 7239.3537 | -17.6923 | 7.2394
0.54955 | 0.001225 | 0.85455 | 0.010569 | 7239.3537 | -17.4937 | 7.2394
0.548 | 0.001223 | 0.85215 | 0.010552 | 7227.5344 | -17.3557 | 7.2275
0.54646 | 0.001221 | 0.84974 | 0.010535 | 7215.715 | -17.361 | 7.2157
0.54492 | 0.001222 | 0.84735 | 0.010544 | 7221.6247 | -17.2753 | 7.2216
0.54339 | 0.001218 | 0.84497 | 0.010509 | 7197.986 | -17.1532 | 7.198
0.54185 | 0.001216 | 0.84258 | 0.010492 | 7186.1666 | -17.1669 | 7.1862
0.54031 | 0.001217 | 0.84018 | 0.0105 | 7192.0763 | -17.2605 | 7.1921
0.53876 | 0.001217 | 0.83777 | 0.0105 | 7192.0763 | -17.3459 | 7.1921
0.53722 | 0.001217 | 0.83538 | 0.0105 | 7192.0763 | -17.2229 | 7.1921
0.53567 | 0.001216 | 0.83297 | 0.010492 | 7186.1666 | -17.3052 | 7.1862
0.53413 | 0.001215 | 0.83057 | 0.010483 | 7180.257 | -17.2463 | 7.1803
0.53258 | 0.001215 | 0.82816 | 0.010483 | 7180.257 | -17.3062 | 7.1803
0.53104 | 0.001214 | 0.82577 | 0.010475 | 7174.3473 | -17.1094 | 7.1743
0.52949 | 0.001214 | 0.82336 | 0.010475 | 7174.3473 | -17.3031 | 7.1743
0.52795 | 0.001213 | 0.82096 | 0.010466 | 7168.4376 | -17.2402 | 7.1684
0.52641 | 0.001212 | 0.81856 | 0.010457 | 7162.5279 | -17.1592 | 7.1625
0.52485 | 0.001211 | 0.81615 | 0.010449 | 7156.6182 | -17.2898 | 7.1566
0.52332 | 0.001211 | 0.81376 | 0.010449 | 7156.6182 | -17.1157 | 7.1566
0.52177 | 0.00121 | 0.81135 | 0.01044 | 7150.7086 | -17.2087 | 7.1507
0.52024 | 0.00121 | 0.80897 | 0.01044 | 7150.7086 | -17.0237 | 7.1507
0.5187 | 0.001208 | 0.80658 | 0.010423 | 7138.8892 | -17.0985 | 7.1389
0.51716 | 0.001208 | 0.80419 | 0.010423 | 7138.8892 | -17.0511 | 7.1389
0.51562 | 0.001209 | 0.80179 | 0.010431 | 7144.7989 | -17.1359 | 7.1448 | 0.8 | 7131.5448
0.51408 | 0.001206 | 0.7994 | 0.010406 | 7127.0699 | -17.0773 | 7.1271
0.51254 | 0.001204 | 0.797 | 0.010388 | 7115.2505 | -17.0973 | 7.1153
0.51101 | 0.001204 | 0.79463 | 0.010388 | 7115.2505 | -16.8619 | 7.1153
0.50948 | 0.001205 | 0.79224 | 0.010397 | 7121.1602 | -17.0128 | 7.1212
0.50794 | 0.001204 | 0.78985 | 0.010388 | 7115.2505 | -16.9685 | 7.1153
0.5064 | 0.001204 | 0.78745 | 0.010388 | 7115.2505 | -17.1053 | 7.1153
0.50485 | 0.001201 | 0.78505 | 0.010362 | 7097.5215 | -17.0619 | 7.0975
0.50331 | 0.001202 | 0.78264 | 0.010371 | 7103.4312 | -17.0918 | 7.1034
0.50176 | 0.001203 | 0.78024 | 0.01038 | 7109.3408 | -17.0398 | 7.1093
0.50022 | 0.001203 | 0.77784 | 0.01038 | 7109.3408 | -17.069 | 7.1093
0.49869 | 0.001203 | 0.77546 | 0.01038 | 7109.3408 | -16.9252 | 7.1093
0.49714 | 0.001202 | 0.77306 | 0.010371 | 7103.4312 | -17.0619 | 7.1034
0.49561 | 0.0012 | 0.77067 | 0.010354 | 7091.6118 | -16.9854 | 7.0916
0.49406 | 0.0012 | 0.76826 | 0.010354 | 7091.6118 | -17.0374 | 7.0916
0.49251 | 0.001199 | 0.76586 | 0.010345 | 7085.7021 | -17.0303 | 7.0857
0.49099 | 0.001197 | 0.76348 | 0.010328 | 7073.8828 | -16.8329 | 7.0739
0.48944 | 0.001198 | 0.76107 | 0.010336 | 7079.7925 | -17.068 | 7.0798
0.48789 | 0.001197 | 0.75867 | 0.010328 | 7073.8828 | -16.9689 | 7.0739
0.48635 | 0.001197 | 0.75627 | 0.010328 | 7073.8828 | -17.0058 | 7.0739
0.4848 | 0.001194 | 0.75387 | 0.010302 | 7056.1537 | -16.9516 | 7.0562
0.48325 | 0.001194 | 0.75146 | 0.010302 | 7056.1537 | -17.0071 | 7.0562
0.48171 | 0.001195 | 0.74906 | 0.010311 | 7062.0634 | -16.9484 | 7.0621
0.48017 | 0.001194 | 0.74666 | 0.010302 | 7056.1537 | -16.9044 | 7.0562
0.47863 | 0.001194 | 0.74427 | 0.010302 | 7056.1537 | -16.8645 | 7.0562
0.47709 | 0.001196 | 0.74188 | 0.010319 | 7067.9731 | -16.9005 | 7.068
0.47556 | 0.001192 | 0.73949 | 0.010285 | 7044.3344 | -16.8754 | 7.0443
0.47401 | 0.001192 | 0.73709 | 0.010285 | 7044.3344 | -16.9129 | 7.0443
0.47247 | 0.001191 | 0.73468 | 0.010276 | 7038.4247 | -16.9277 | 7.0384
0.47092 | 0.001193 | 0.73228 | 0.010293 | 7050.2441 | -16.9238 | 7.0502
0.46938 | 0.001192 | 0.72988 | 0.010285 | 7044.3344 | -16.92 | 7.0443
0.46783 | 0.001189 | 0.72747 | 0.010259 | 7026.6054 | -16.9354 | 7.0266
0.4663 | 0.001188 | 0.72509 | 0.01025 | 7020.6957 | -16.7322 | 7.0207
0.46476 | 0.001191 | 0.7227 | 0.010276 | 7038.4247 | -16.8337 | 7.0384
0.46322 | 0.001187 | 0.72031 | 0.010242 | 7014.786 | -16.7611 | 7.0148
0.46168 | 0.001191 | 0.71791 | 0.010276 | 7038.4247 | -16.8594 | 7.0384
0.46014 | 0.001187 | 0.71551 | 0.010242 | 7014.786 | -16.8812 | 7.0148
0.45859 | 0.001189 | 0.71311 | 0.010259 | 7026.6054 | -16.8343 | 7.0266
0.45705 | 0.001187 | 0.71071 | 0.010242 | 7014.786 | -16.867 | 7.0148
0.4555 | 0.001186 | 0.70831 | 0.010233 | 7008.8763 | -16.8348 | 7.0089
0.45396 | 0.001186 | 0.70591 | 0.010233 | 7008.8763 | -16.8169 | 7.0089
0.45242 | 0.001184 | 0.70351 | 0.010216 | 6997.057 | -16.7809 | 6.9971
0.45088 | 0.001185 | 0.70112 | 0.010224 | 7002.9667 | -16.752 | 7.003 | 0.7 | 6997.4028
0.44935 | 0.001183 | 0.69874 | 0.010207 | 6991.1473 | -16.647 | 6.9911
0.44781 | 0.001186 | 0.69634 | 0.010233 | 7008.8763 | -16.7956 | 7.0089
0.44627 | 0.001183 | 0.69395 | 0.010207 | 6991.1473 | -16.752 | 6.9911
0.44472 | 0.001182 | 0.69155 | 0.010198 | 6985.2376 | -16.7781 | 6.9852
0.44319 | 0.001182 | 0.68915 | 0.010198 | 6985.2376 | -16.7167 | 6.9852
0.44164 | 0.001183 | 0.68675 | 0.010207 | 6991.1473 | -16.7672 | 6.9911
0.4401 | 0.00118 | 0.68436 | 0.010181 | 6973.4183 | -16.7096 | 6.9734
0.43856 | 0.001181 | 0.68196 | 0.01019 | 6979.328 | -16.728 | 6.9793
0.43702 | 0.00118 | 0.67956 | 0.010181 | 6973.4183 | -16.7389 | 6.9734
0.43548 | 0.001179 | 0.67716 | 0.010173 | 6967.5086 | -16.7355 | 6.9675
0.43393 | 0.001181 | 0.67476 | 0.01019 | 6979.328 | -16.7318 | 6.9793
0.4324 | 0.001179 | 0.67238 | 0.010173 | 6967.5086 | -16.6342 | 6.9675
0.43086 | 0.001176 | 0.66999 | 0.010147 | 6949.7796 | -16.6206 | 6.9498
0.42931 | 0.001177 | 0.66758 | 0.010155 | 6955.6892 | -16.7686 | 6.9557
0.42778 | 0.001176 | 0.6652 | 0.010147 | 6949.7796 | -16.5632 | 6.9498
0.42624 | 0.001177 | 0.6628 | 0.010155 | 6955.6892 | -16.6821 | 6.9557
0.42469 | 0.001177 | 0.6604 | 0.010155 | 6955.6892 | -16.6676 | 6.9557
0.42315 | 0.001179 | 0.658 | 0.010173 | 6967.5086 | -16.6818 | 6.9675
0.42161 | 0.001176 | 0.6556 | 0.010147 | 6949.7796 | -16.718 | 6.9498
0.42006 | 0.001175 | 0.6532 | 0.010138 | 6943.8699 | -16.7112 | 6.9439
0.41853 | 0.001178 | 0.65081 | 0.010164 | 6961.5989 | -16.5957 | 6.9616
0.417 | 0.001177 | 0.64843 | 0.010155 | 6955.6892 | -16.5665 | 6.9557
0.41546 | 0.001177 | 0.64603 | 0.010155 | 6955.6892 | -16.6676 | 6.9557
0.4139 | 0.001178 | 0.64362 | 0.010164 | 6961.5989 | -16.7829 | 6.9616
0.41237 | 0.001177 | 0.64123 | 0.010155 | 6955.6892 | -16.6314 | 6.9557
0.41083 | 0.001175 | 0.63884 | 0.010138 | 6943.8699 | -16.6102 | 6.9439
0.40928 | 0.001174 | 0.63642 | 0.010129 | 6937.9602 | -16.7725 | 6.938
0.40775 | 0.001177 | 0.63405 | 0.010155 | 6955.6892 | -16.5059 | 6.9557
0.4062 | 0.001176 | 0.63164 | 0.010147 | 6949.7796 | -16.7254 | 6.9498
0.40465 | 0.001175 | 0.62924 | 0.010138 | 6943.8699 | -16.722 | 6.9439
0.40311 | 0.001173 | 0.62683 | 0.010121 | 6932.0505 | -16.6791 | 6.9321
0.40157 | 0.001173 | 0.62444 | 0.010121 | 6932.0505 | -16.5571 | 6.9321
0.40003 | 0.001173 | 0.62204 | 0.010121 | 6932.0505 | -16.6325 | 6.9321
0.3985 | 0.001172 | 0.61966 | 0.010112 | 6926.1409 | -16.5069 | 6.9261
0.39695 | 0.001173 | 0.61726 | 0.010121 | 6932.0505 | -16.647 | 6.9321
0.39541 | 0.001172 | 0.61486 | 0.010112 | 6926.1409 | -16.647 | 6.9261
0.39386 | 0.00117 | 0.61245 | 0.010095 | 6914.3215 | -16.6257 | 6.9143
0.39232 | 0.00117 | 0.61006 | 0.010095 | 6914.3215 | -16.5577 | 6.9143
0.39078 | 0.001169 | 0.60766 | 0.010086 | 6908.4118 | -16.5506 | 6.9084
0.38923 | 0.001168 | 0.60525 | 0.010078 | 6902.5022 | -16.6439 | 6.9025
0.38769 | 0.00117 | 0.60286 | 0.010095 | 6914.3215 | -16.5328 | 6.9143
0.38615 | 0.001171 | 0.60047 | 0.010104 | 6920.2312 | -16.5648 | 6.9202 | 0.6 | 6919.0848
0.38461 | 0.00117 | 0.59806 | 0.010095 | 6914.3215 | -16.6293 | 6.9143
0.38306 | 0.001167 | 0.59565 | 0.010069 | 6896.5925 | -16.6331 | 6.8966
0.38153 | 0.001169 | 0.59327 | 0.010086 | 6908.4118 | -16.4436 | 6.9084
0.37996 | 0.001169 | 0.59084 | 0.010086 | 6908.4118 | -16.8229 | 6.9084
0.37841 | 0.001171 | 0.58842 | 0.010104 | 6920.2312 | -16.6975 | 6.9202
0.37687 | 0.001167 | 0.58603 | 0.010069 | 6896.5925 | -16.5436 | 6.8966
0.37532 | 0.001168 | 0.58363 | 0.010078 | 6902.5022 | -16.5653 | 6.9025
0.37377 | 0.001168 | 0.58121 | 0.010078 | 6902.5022 | -16.669 | 6.9025
0.37223 | 0.001168 | 0.57882 | 0.010078 | 6902.5022 | -16.4972 | 6.9025
0.37069 | 0.001167 | 0.57643 | 0.010069 | 6896.5925 | -16.5009 | 6.8966
0.36916 | 0.001166 | 0.57404 | 0.01006 | 6890.6828 | -16.476 | 6.8907
0.36762 | 0.001167 | 0.57165 | 0.010069 | 6896.5925 | -16.4868 | 6.8966
0.36609 | 0.001168 | 0.56927 | 0.010078 | 6902.5022 | -16.3829 | 6.9025
0.36455 | 0.001166 | 0.56687 | 0.01006 | 6890.6828 | -16.5582 | 6.8907
0.36301 | 0.001167 | 0.56448 | 0.010069 | 6896.5925 | -16.4868 | 6.8966
0.36146 | 0.001169 | 0.56207 | 0.010086 | 6908.4118 | -16.626 | 6.9084
0.35993 | 0.001168 | 0.55968 | 0.010078 | 6902.5022 | -16.4828 | 6.9025
0.35838 | 0.001167 | 0.55728 | 0.010069 | 6896.5925 | -16.5653 | 6.8966
0.35683 | 0.001169 | 0.55487 | 0.010086 | 6908.4118 | -16.6368 | 6.9084
0.3553 | 0.001169 | 0.55249 | 0.010086 | 6908.4118 | -16.4791 | 6.9084
0.35375 | 0.001168 | 0.55008 | 0.010078 | 6902.5022 | -16.6546 | 6.9025
0.3522 | 0.001167 | 0.54768 | 0.010069 | 6896.5925 | -16.5438 | 6.8966
0.35066 | 0.001167 | 0.54527 | 0.010069 | 6896.5925 | -16.6011 | 6.8966
0.34912 | 0.001169 | 0.54288 | 0.010086 | 6908.4118 | -16.4972 | 6.9084
0.34757 | 0.00117 | 0.54047 | 0.010095 | 6914.3215 | -16.6904 | 6.9143
0.34602 | 0.00117 | 0.53806 | 0.010095 | 6914.3215 | -16.6115 | 6.9143
0.34447 | 0.00117 | 0.53566 | 0.010095 | 6914.3215 | -16.6545 | 6.9143
0.34293 | 0.00117 | 0.53325 | 0.010095 | 6914.3215 | -16.6222 | 6.9143
0.34139 | 0.00117 | 0.53086 | 0.010095 | 6914.3215 | -16.504 | 6.9143
0.33985 | 0.00117 | 0.52847 | 0.010095 | 6914.3215 | -16.5362 | 6.9143
0.33833 | 0.00117 | 0.5261 | 0.010095 | 6914.3215 | -16.418 | 6.9143
0.33679 | 0.00117 | 0.5237 | 0.010095 | 6914.3215 | -16.5792 | 6.9143
0.33524 | 0.001172 | 0.5213 | 0.010112 | 6926.1409 | -16.6472 | 6.9261
0.33369 | 0.001173 | 0.51889 | 0.010121 | 6932.0505 | -16.6901 | 6.9321
0.33214 | 0.001171 | 0.51647 | 0.010104 | 6920.2312 | -16.7153 | 6.9202
0.33059 | 0.001172 | 0.51407 | 0.010112 | 6926.1409 | -16.6328 | 6.9261
0.32906 | 0.001172 | 0.51169 | 0.010112 | 6926.1409 | -16.5214 | 6.9261
0.32753 | 0.001175 | 0.5093 | 0.010138 | 6943.8699 | -16.5318 | 6.9439
0.326 | 0.001172 | 0.50692 | 0.010112 | 6926.1409 | -16.4886 | 6.9261
0.32447 | 0.001173 | 0.50454 | 0.010121 | 6932.0505 | -16.4961 | 6.9321
0.32292 | 0.001174 | 0.50214 | 0.010129 | 6937.9602 | -16.6827 | 6.938 | 0.5 | 6922.0632
0.32138 | 0.001171 | 0.49975 | 0.010104 | 6920.2312 | -16.5177 | 6.9202
0.31985 | 0.001172 | 0.49737 | 0.010112 | 6926.1409 | -16.5144 | 6.9261
0.31832 | 0.001172 | 0.49499 | 0.010112 | 6926.1409 | -16.4568 | 6.9261
0.31678 | 0.001172 | 0.49259 | 0.010112 | 6926.1409 | -16.6614 | 6.9261
0.31523 | 0.001172 | 0.49018 | 0.010112 | 6926.1409 | -16.6507 | 6.9261
0.31368 | 0.001173 | 0.48777 | 0.010121 | 6932.0505 | -16.7332 | 6.9321
0.31212 | 0.001175 | 0.48535 | 0.010138 | 6943.8699 | -16.7546 | 6.9439
0.31058 | 0.001176 | 0.48295 | 0.010147 | 6949.7796 | -16.6896 | 6.9498
0.30904 | 0.001175 | 0.48056 | 0.010138 | 6943.8699 | -16.5924 | 6.9439
0.30751 | 0.001174 | 0.47817 | 0.010129 | 6937.9602 | -16.5674 | 6.938
0.30596 | 0.001175 | 0.47577 | 0.010138 | 6943.8699 | -16.6754 | 6.9439
0.30443 | 0.001177 | 0.47338 | 0.010155 | 6955.6892 | -16.6102 | 6.9557
0.30289 | 0.001178 | 0.47099 | 0.010164 | 6961.5989 | -16.653 | 6.9616
0.30133 | 0.001177 | 0.46857 | 0.010155 | 6955.6892 | -16.8478 | 6.9557
0.29978 | 0.001178 | 0.46616 | 0.010164 | 6961.5989 | -16.7504 | 6.9616
0.29824 | 0.00118 | 0.46376 | 0.010181 | 6973.4183 | -16.7068 | 6.9734
0.2967 | 0.001179 | 0.46136 | 0.010173 | 6967.5086 | -16.7355 | 6.9675
0.29516 | 0.001179 | 0.45897 | 0.010173 | 6967.5086 | -16.6743 | 6.9675
0.29364 | 0.001179 | 0.45661 | 0.010173 | 6967.5086 | -16.4576 | 6.9675
0.29209 | 0.00118 | 0.4542 | 0.010181 | 6973.4183 | -16.7464 | 6.9734
0.29055 | 0.001182 | 0.45181 | 0.010198 | 6985.2376 | -16.7242 | 6.9852
0.289 | 0.001182 | 0.4494 | 0.010198 | 6985.2376 | -16.8144 | 6.9852
0.28746 | 0.001182 | 0.44699 | 0.010198 | 6985.2376 | -16.8253 | 6.9852
0.28591 | 0.001186 | 0.44459 | 0.010233 | 7008.8763 | -16.7776 | 7.0089
0.28436 | 0.001185 | 0.44218 | 0.010224 | 7002.9667 | -16.8969 | 7.003
0.28283 | 0.001186 | 0.43979 | 0.010233 | 7008.8763 | -16.7335 | 7.0089
0.28129 | 0.001186 | 0.4374 | 0.010233 | 7008.8763 | -16.7515 | 7.0089
0.27975 | 0.001187 | 0.43501 | 0.010242 | 7014.786 | -16.7694 | 7.0148
0.27821 | 0.001187 | 0.43261 | 0.010242 | 7014.786 | -16.8528 | 7.0148
0.27667 | 0.001188 | 0.43022 | 0.01025 | 7020.6957 | -16.7508 | 7.0207
0.27513 | 0.001189 | 0.42783 | 0.010259 | 7026.6054 | -16.8414 | 7.0266
0.27359 | 0.001191 | 0.42543 | 0.010276 | 7038.4247 | -16.8736 | 7.0384
0.27205 | 0.001191 | 0.42304 | 0.010276 | 7038.4247 | -16.8002 | 7.0384
0.27051 | 0.001191 | 0.42064 | 0.010276 | 7038.4247 | -16.8987 | 7.0384
0.26895 | 0.001192 | 0.41822 | 0.010285 | 7044.3344 | -17.0153 | 7.0443
0.2674 | 0.001196 | 0.41581 | 0.010319 | 7067.9731 | -17.0181 | 7.068
0.26585 | 0.001194 | 0.41339 | 0.010302 | 7056.1537 | -17.0872 | 7.0562
0.2643 | 0.001197 | 0.41099 | 0.010328 | 7073.8828 | -16.9406 | 7.0739
0.26276 | 0.001198 | 0.40859 | 0.010336 | 7079.7925 | -17.0129 | 7.0798
0.26123 | 0.001198 | 0.40622 | 0.010336 | 7079.7925 | -16.7668 | 7.0798
0.2597 | 0.001199 | 0.40383 | 0.010345 | 7085.7021 | -16.917 | 7.0857
0.25816 | 0.001198 | 0.40144 | 0.010336 | 7079.7925 | -16.939 | 7.0798 | 0.4 | 7090.4353
0.25662 | 0.001201 | 0.39904 | 0.010362 | 7097.5215 | -17.0083 | 7.0975
0.25507 | 0.001203 | 0.39664 | 0.01038 | 7109.3408 | -17.0437 | 7.1093
0.25353 | 0.001204 | 0.39424 | 0.010388 | 7115.2505 | -17.0871 | 7.1153
0.25199 | 0.001204 | 0.39185 | 0.010388 | 7115.2505 | -17.0278 | 7.1153
0.25044 | 0.001205 | 0.38943 | 0.010397 | 7121.1602 | -17.1677 | 7.1212
0.2489 | 0.001207 | 0.38705 | 0.010414 | 7132.9795 | -17.0229 | 7.133
0.24736 | 0.001207 | 0.38464 | 0.010414 | 7132.9795 | -17.1257 | 7.133
0.24582 | 0.00121 | 0.38225 | 0.01044 | 7150.7086 | -17.1248 | 7.1507
0.24428 | 0.001212 | 0.37985 | 0.010457 | 7162.5279 | -17.1491 | 7.1625
0.24273 | 0.001212 | 0.37744 | 0.010457 | 7162.5279 | -17.2635 | 7.1625
0.24119 | 0.001212 | 0.37505 | 0.010457 | 7162.5279 | -17.1521 | 7.1625
0.23965 | 0.001214 | 0.37265 | 0.010475 | 7174.3473 | -17.1774 | 7.1743
0.23811 | 0.001213 | 0.37026 | 0.010466 | 7168.4376 | -17.1622 | 7.1684
0.23656 | 0.001216 | 0.36785 | 0.010492 | 7186.1666 | -17.2544 | 7.1862
0.23502 | 0.001219 | 0.36546 | 0.010518 | 7203.8957 | -17.2299 | 7.2039
0.23347 | 0.001223 | 0.36305 | 0.010552 | 7227.5344 | -17.3692 | 7.2275
0.23193 | 0.001223 | 0.36066 | 0.010552 | 7227.5344 | -17.2965 | 7.2275
0.2304 | 0.001225 | 0.35828 | 0.010569 | 7239.3537 | -17.2094 | 7.2394
0.22885 | 0.001228 | 0.35586 | 0.010595 | 7257.0827 | -17.5376 | 7.2571
0.2273 | 0.001228 | 0.35345 | 0.010595 | 7257.0827 | -17.5027 | 7.2571
0.22575 | 0.001231 | 0.35105 | 0.010621 | 7274.8118 | -17.4337 | 7.2748
0.22421 | 0.00123 | 0.34865 | 0.010613 | 7268.9021 | -17.4591 | 7.2689
0.22267 | 0.001232 | 0.34625 | 0.01063 | 7280.7215 | -17.4097 | 7.2807
0.22113 | 0.001233 | 0.34386 | 0.010638 | 7286.6311 | -17.4309 | 7.2866
0.2196 | 0.001236 | 0.34147 | 0.010664 | 7304.3602 | -17.4025 | 7.3044
0.21804 | 0.001238 | 0.33906 | 0.010682 | 7316.1795 | -17.6537 | 7.3162
0.21651 | 0.001239 | 0.33668 | 0.01069 | 7322.0892 | -17.4361 | 7.3221
0.21498 | 0.001239 | 0.3343 | 0.01069 | 7322.0892 | -17.4203 | 7.3221
0.21345 | 0.001242 | 0.33191 | 0.010716 | 7339.8182 | -17.5212 | 7.3398
0.21191 | 0.001244 | 0.32951 | 0.010733 | 7351.6376 | -17.5908 | 7.3516
0.21037 | 0.001248 | 0.32712 | 0.010768 | 7375.2763 | -17.6104 | 7.3753
0.20882 | 0.001251 | 0.32471 | 0.010794 | 7393.0053 | -17.8206 | 7.393
0.20727 | 0.001252 | 0.3223 | 0.010802 | 7398.915 | -17.7916 | 7.3989
0.20574 | 0.001253 | 0.31992 | 0.010811 | 7404.8247 | -17.6562 | 7.4048
0.20419 | 0.001254 | 0.31751 | 0.01082 | 7410.7343 | -17.8316 | 7.4107
0.20264 | 0.001256 | 0.31511 | 0.010837 | 7422.5537 | -17.8068 | 7.4226
0.20111 | 0.001259 | 0.31272 | 0.010863 | 7440.2827 | -17.7498 | 7.4403
0.19956 | 0.001263 | 0.31032 | 0.010897 | 7463.9214 | -17.8687 | 7.4639
0.19801 | 0.001264 | 0.30791 | 0.010906 | 7469.8311 | -18.0086 | 7.4698
0.19647 | 0.001265 | 0.30551 | 0.010915 | 7475.7408 | -17.9299 | 7.4757
0.19492 | 0.001268 | 0.30311 | 0.01094 | 7493.4698 | -18.0049 | 7.4935
0.19338 | 0.00127 | 0.30071 | 0.010958 | 7505.2892 | -17.9937 | 7.5053 | 0.3 | 7513.951
0.19183 | 0.001275 | 0.29829 | 0.011001 | 7534.8375 | -18.1486 | 7.5348
0.19029 | 0.001274 | 0.2959 | 0.010992 | 7528.9279 | -18.0132 | 7.5289
0.18876 | 0.001278 | 0.29352 | 0.011027 | 7552.5666 | -17.9875 | 7.5526
0.18721 | 0.001282 | 0.29112 | 0.011061 | 7576.2053 | -18.1615 | 7.5762
0.18567 | 0.001283 | 0.28872 | 0.01107 | 7582.115 | -18.1498 | 7.5821
0.18414 | 0.001286 | 0.28633 | 0.011096 | 7599.844 | -18.1309 | 7.5998
0.1826 | 0.001285 | 0.28394 | 0.011087 | 7593.9343 | -18.2159 | 7.5939
0.18106 | 0.001291 | 0.28155 | 0.011139 | 7629.3924 | -18.1803 | 7.6294
0.17952 | 0.001296 | 0.27916 | 0.011182 | 7658.9407 | -18.2342 | 7.6589
0.17799 | 0.001298 | 0.27677 | 0.011199 | 7670.7601 | -18.355 | 7.6708
0.17644 | 0.001301 | 0.27436 | 0.011225 | 7688.4891 | -18.4979 | 7.6885
0.17489 | 0.001305 | 0.27195 | 0.01126 | 7712.1278 | -18.5597 | 7.7121
0.17334 | 0.001306 | 0.26955 | 0.011268 | 7718.0375 | -18.5233 | 7.718
0.17179 | 0.001311 | 0.26714 | 0.011311 | 7747.5859 | -18.638 | 7.7476
0.17026 | 0.001313 | 0.26475 | 0.011329 | 7759.4053 | -18.4708 | 7.7594
0.16872 | 0.001316 | 0.26236 | 0.011355 | 7777.1343 | -18.5664 | 7.7771
0.16718 | 0.001318 | 0.25996 | 0.011372 | 7788.9536 | -18.6744 | 7.789
0.16564 | 0.00132 | 0.25757 | 0.011389 | 7800.773 | -18.6421 | 7.8008
0.1641 | 0.001323 | 0.25517 | 0.011415 | 7818.502 | -18.7746 | 7.8185
0.16254 | 0.001331 | 0.25275 | 0.011484 | 7865.7794 | -18.9381 | 7.8658
0.16099 | 0.001332 | 0.25035 | 0.011493 | 7871.6891 | -18.9411 | 7.8717
0.15945 | 0.001335 | 0.24794 | 0.011519 | 7889.4181 | -18.9328 | 7.8894
0.15791 | 0.001339 | 0.24555 | 0.011553 | 7913.0568 | -18.958 | 7.9131
0.15637 | 0.001342 | 0.24315 | 0.011579 | 7930.7859 | -18.946 | 7.9308
0.15482 | 0.001346 | 0.24075 | 0.011613 | 7954.4246 | -19.119 | 7.9544
0.15329 | 0.00135 | 0.23837 | 0.011648 | 7978.0633 | -18.9529 | 7.9781
0.15174 | 0.001351 | 0.23595 | 0.011657 | 7983.973 | -19.2735 | 7.984
0.15021 | 0.001358 | 0.23357 | 0.011717 | 8025.3407 | -19.0443 | 8.0253
0.14867 | 0.00136 | 0.23118 | 0.011734 | 8037.16 | -19.2324 | 8.0372
0.14713 | 0.001363 | 0.22879 | 0.01176 | 8054.8891 | -19.1927 | 8.0549
0.1456 | 0.001368 | 0.22641 | 0.011803 | 8084.4375 | -19.2366 | 8.0844
0.14407 | 0.001373 | 0.22402 | 0.011846 | 8113.9858 | -19.3322 | 8.114
0.14253 | 0.001378 | 0.22163 | 0.01189 | 8143.5342 | -19.4154 | 8.1435
0.141 | 0.00138 | 0.21925 | 0.011907 | 8155.3536 | -19.4521 | 8.1554
0.13944 | 0.001386 | 0.21683 | 0.011959 | 8190.8116 | -19.7373 | 8.1908
0.1379 | 0.001392 | 0.21444 | 0.01201 | 8226.2697 | -19.6315 | 8.2263
0.13636 | 0.001393 | 0.21203 | 0.012019 | 8232.1794 | -19.8089 | 8.2322
0.13481 | 0.001397 | 0.20964 | 0.012053 | 8255.8181 | -19.7547 | 8.2558
0.13328 | 0.0014 | 0.20725 | 0.012079 | 8273.5471 | -19.7272 | 8.2735
0.13174 | 0.001405 | 0.20486 | 0.012123 | 8303.0955 | -19.8094 | 8.3031
0.13019 | 0.001411 | 0.20244 | 0.012174 | 8338.5535 | -20.1458 | 8.3386
0.12865 | 0.001414 | 0.20005 | 0.0122 | 8356.2826 | -19.9376 | 8.3563 | 0.2 | 8357.2806
0.1271 | 0.001422 | 0.19765 | 0.012269 | 8403.56 | -20.1456 | 8.4036
0.12556 | 0.001425 | 0.19524 | 0.012295 | 8421.289 | -20.2499 | 8.4213
0.12402 | 0.00143 | 0.19285 | 0.012338 | 8450.8374 | -20.1756 | 8.4508
0.12248 | 0.001437 | 0.19045 | 0.012399 | 8492.2051 | -20.2868 | 8.4922
0.12093 | 0.001443 | 0.18805 | 0.01245 | 8527.6632 | -20.4846 | 8.5277
0.11939 | 0.001447 | 0.18564 | 0.012485 | 8551.3019 | -20.5159 | 8.5513
0.11785 | 0.001452 | 0.18326 | 0.012528 | 8580.8503 | -20.4599 | 8.5809
0.11631 | 0.001458 | 0.18086 | 0.01258 | 8616.3083 | -20.6044 | 8.6163
0.11477 | 0.001464 | 0.17847 | 0.012632 | 8651.7664 | -20.6625 | 8.6518
0.11323 | 0.001472 | 0.17606 | 0.012701 | 8699.0438 | -20.829 | 8.699
0.11169 | 0.001474 | 0.17367 | 0.012718 | 8710.8632 | -20.8458 | 8.7109
0.11014 | 0.001479 | 0.17127 | 0.012761 | 8740.4115 | -20.9089 | 8.7404
0.10861 | 0.001486 | 0.16888 | 0.012821 | 8781.7793 | -20.9393 | 8.7818
0.10706 | 0.001492 | 0.16648 | 0.012873 | 8817.2373 | -21.168 | 8.8172
0.10552 | 0.001499 | 0.16409 | 0.012934 | 8858.6051 | -21.1367 | 8.8586
0.10397 | 0.001504 | 0.16168 | 0.012977 | 8888.1535 | -21.3457 | 8.8882
0.10244 | 0.001511 | 0.15929 | 0.013037 | 8929.5212 | -21.2924 | 8.9295
0.10089 | 0.001517 | 0.15688 | 0.013089 | 8964.9793 | -21.579 | 8.965
0.09936 | 0.001526 | 0.1545 | 0.013167 | 9018.1663 | -21.3504 | 9.0182
0.0978 | 0.001532 | 0.15208 | 0.013218 | 9053.6244 | -21.9193 | 9.0536
0.096259 | 0.00154 | 0.14968 | 0.013287 | 9100.9018 | -21.7514 | 9.1009
0.094703 | 0.001544 | 0.14726 | 0.013322 | 9124.5405 | -22.049 | 9.1245
0.093164 | 0.001552 | 0.14487 | 0.013391 | 9171.8179 | -21.8929 | 9.1718
0.09162 | 0.00156 | 0.14247 | 0.01346 | 9219.0953 | -22.0776 | 9.2191
0.090086 | 0.001566 | 0.14008 | 0.013512 | 9254.5534 | -22.0332 | 9.2546
0.088544 | 0.001572 | 0.13769 | 0.013563 | 9290.0115 | -22.2332 | 9.29
0.087 | 0.001581 | 0.13528 | 0.013641 | 9343.1986 | -22.3684 | 9.3432
0.085462 | 0.001591 | 0.13289 | 0.013727 | 9402.2953 | -22.4158 | 9.4023
0.083908 | 0.001602 | 0.13048 | 0.013822 | 9467.3018 | -22.7989 | 9.4673
0.082368 | 0.001609 | 0.12808 | 0.013883 | 9508.6695 | -22.7209 | 9.5087
0.08083 | 0.001615 | 0.12569 | 0.013934 | 9544.1276 | -22.7832 | 9.5441
0.079292 | 0.001622 | 0.1233 | 0.013995 | 9585.4953 | -22.8751 | 9.5855
0.077724 | 0.001632 | 0.12086 | 0.014081 | 9644.5921 | -23.4438 | 9.6446
0.07619 | 0.001643 | 0.11848 | 0.014176 | 9709.5985 | -23.0835 | 9.7096
0.074646 | 0.001651 | 0.11607 | 0.014245 | 9756.8759 | -23.3687 | 9.7569
0.073101 | 0.001659 | 0.11367 | 0.014314 | 9804.1533 | -23.4974 | 9.8042
0.07157 | 0.001668 | 0.11129 | 0.014392 | 9857.3404 | -23.4041 | 9.8573
0.070041 | 0.001678 | 0.10891 | 0.014478 | 9916.4372 | -23.507 | 9.9164
0.0685 | 0.001689 | 0.10652 | 0.014573 | 9981.4436 | -23.8402 | 9.9814
0.066963 | 0.001698 | 0.10413 | 0.014651 | 10034.6307 | -23.9196 | 10.0346
0.065414 | 0.001709 | 0.10172 | 0.014745 | 10099.6371 | -24.2487 | 10.0996 | 0.1 | 10150.3061
0.063867 | 0.001721 | 0.099313 | 0.014849 | 10170.5533 | -24.3808 | 10.1706
0.062314 | 0.001731 | 0.096898 | 0.014935 | 10229.65 | -24.6324 | 10.2297
0.060772 | 0.001743 | 0.0945 | 0.015039 | 10300.5661 | -24.6138 | 10.3006
0.059233 | 0.001756 | 0.092107 | 0.015151 | 10377.3919 | -24.7427 | 10.3774
0.057691 | 0.001766 | 0.08971 | 0.015237 | 10436.4887 | -24.9539 | 10.4365
0.056166 | 0.001777 | 0.087338 | 0.015332 | 10501.4951 | -24.8259 | 10.5015
0.054623 | 0.001791 | 0.084939 | 0.015453 | 10584.2306 | -25.2962 | 10.5842
0.05308 | 0.001804 | 0.082539 | 0.015565 | 10661.0564 | -25.4876 | 10.6611
0.051526 | 0.001818 | 0.080123 | 0.015686 | 10743.7919 | -25.8621 | 10.7438
0.049984 | 0.001832 | 0.077725 | 0.015807 | 10826.5274 | -25.8608 | 10.8265
0.048427 | 0.001846 | 0.075304 | 0.015928 | 10909.2628 | -26.3126 | 10.9093
0.046874 | 0.001861 | 0.072889 | 0.016057 | 10997.908 | -26.452 | 10.9979
0.045344 | 0.001877 | 0.07051 | 0.016195 | 11092.4628 | -26.2782 | 11.0925
0.043814 | 0.001894 | 0.068131 | 0.016342 | 11192.9273 | -26.5101 | 11.1929
0.042275 | 0.001911 | 0.065738 | 0.016488 | 11293.3918 | -26.9065 | 11.2934
0.040751 | 0.00193 | 0.063368 | 0.016652 | 11405.6757 | -26.8964 | 11.4057
0.039214 | 0.001949 | 0.060978 | 0.016816 | 11517.9595 | -27.3941 | 11.518
0.037685 | 0.001969 | 0.0586 | 0.016989 | 11636.153 | -27.5256 | 11.6362
0.036146 | 0.001989 | 0.056207 | 0.017161 | 11754.3466 | -27.9884 | 11.7543
0.034618 | 0.002011 | 0.053831 | 0.017351 | 11884.3595 | -28.0833 | 11.8844
0.033067 | 0.002036 | 0.051419 | 0.017567 | 12032.1014 | -28.8409 | 12.0321
0.031517 | 0.002062 | 0.049009 | 0.017791 | 12185.753 | -29.1855 | 12.1858
0.029966 | 0.002086 | 0.046597 | 0.017998 | 12327.5852 | -29.5607 | 12.3276
0.028421 | 0.002112 | 0.044195 | 0.018223 | 12481.2368 | -29.8013 | 12.4812
0.026878 | 0.002141 | 0.041795 | 0.018473 | 12652.6174 | -30.1526 | 12.6526
0.025351 | 0.002165 | 0.039421 | 0.01868 | 12794.4496 | -30.2118 | 12.7944
0.023814 | 0.002196 | 0.037031 | 0.018947 | 12977.6496 | -30.7981 | 12.9776
0.022268 | 0.002221 | 0.034627 | 0.019163 | 13125.3915 | -31.3762 | 13.1254
0.020727 | 0.002251 | 0.03223 | 0.019422 | 13302.6818 | -31.6642 | 13.3027
0.019185 | 0.002277 | 0.029833 | 0.019646 | 13456.3334 | -32.0815 | 13.4563
0.017638 | 0.002303 | 0.027427 | 0.019871 | 13609.985 | -32.5552 | 13.61
0.016083 | 0.002328 | 0.025009 | 0.020086 | 13757.7269 | -33.0879 | 13.7577
0.014551 | 0.00235 | 0.022627 | 0.020276 | 13887.7398 | -32.9293 | 13.8877
0.013011 | 0.002372 | 0.020232 | 0.020466 | 14017.7527 | -33.4126 | 14.0178
0.011474 | 0.002392 | 0.017842 | 0.020638 | 14135.9462 | -33.6442 | 14.1359
0.009949 | 0.00241 | 0.015471 | 0.020794 | 14242.3204 | -33.6478 | 14.2423
0.008427 | 0.002427 | 0.013104 | 0.02094 | 14342.7849 | -33.8263 | 14.3428
0.006912 | 0.002441 | 0.010748 | 0.021061 | 14425.5203 | -33.8865 | 14.4255
0.005394 | 0.002457 | 0.0083877 | 0.021199 | 14520.0752 | -34.1629 | 14.5201
0.003875 | 0.002473 | 0.0060256 | 0.021337 | 14614.63 | -34.4087 | 14.6146
0.002351 | 0.002486 | 0.0036558 | 0.02145 | 14691.4558 | -34.7251 | 14.6915
0.000814 | 0.002503 | 0.0012658 | 0.021596 | 14791.9203 | -35.2332 | 14.7919
-0.0007 | 0.002518 | -0.0010885 | 0.021726 | 14880.5654 | -34.9285 | 14.8806
-0.001936 | 0.002505 | -0.0030105 | 0.021613 | 14803.7396 | -28.5263 | 14.8037
-0.002528 | 0.002463 | -0.003931 | 0.021251 | 14555.5332 | -13.5135 | 14.5555
-0.002681 | 0.002424 | -0.004169 | 0.020915 | 14325.0558 | -3.4356 | 14.3251
-0.002644 | 0.002394 | -0.0041114 | 0.020656 | 14147.7656 | 0.81909 | 14.1478
-0.002528 | 0.002368 | -0.003931 | 0.020431 | 13994.114 | 2.5381 | 13.9941
-0.002384 | 0.002345 | -0.0037071 | 0.020233 | 13858.1914 | 3.1183 | 13.8582
-0.002233 | 0.002324 | -0.0034723 | 0.020052 | 13734.0882 | 3.2394 | 13.7341
-0.002091 | 0.002303 | -0.0032515 | 0.019871 | 13609.985 | 3.0189 | 13.61
-0.001844 | 0.002263 | -0.0028674 | 0.019525 | 13373.5979 | 5.182 | 13.3736
-0.000921 | 0.00214 | -0.0014322 | 0.018464 | 12646.7077 | 18.673 | 12.6467
-0.00194 | 0.002318 | -0.0030167 | 0.02 | 13698.6301 | -20.8727 | 13.6986
-0.0047 | 0.002598 | -0.0073085 | 0.022416 | 15353.3396 | -62.3426 | 15.3533
-0.008042 | 0.002725 | -0.012505 | 0.023512 | 16103.8685 | -81.7386 | 16.1039
-0.011582 | 0.002796 | -0.01801 | 0.024124 | 16523.4555 | -89.8018 | 16.5235
-0.015207 | 0.002845 | -0.023647 | 0.024547 | 16813.0297 | -93.9568 | 16.813
-0.018876 | 0.002878 | -0.029352 | 0.024832 | 17008.049 | -96.4796 | 17.008
-0.022451 | 0.002883 | -0.034911 | 0.024875 | 17037.5974 | -94.632 | 17.0376
-0.025371 | 0.002828 | -0.039452 | 0.0244 | 16712.5652 | -76.623 | 16.7126
-0.02761 | 0.002762 | -0.042934 | 0.023831 | 16322.5265 | -57.5082 | 16.3225
-0.029484 | 0.00271 | -0.045848 | 0.023382 | 16015.2233 | -47.1172 | 16.0152
-0.031207 | 0.002673 | -0.048527 | 0.023063 | 15796.5653 | -42.6161 | 15.7966
-0.032848 | 0.00264 | -0.051079 | 0.022778 | 15601.546 | -40.0601 | 15.6015
-0.034444 | 0.002607 | -0.05356 | 0.022494 | 15406.5266 | -38.4776 | 15.4065
-0.036008 | 0.002576 | -0.055992 | 0.022226 | 15223.3267 | -37.2462 | 15.2233
-0.037563 | 0.002548 | -0.05841 | 0.021984 | 15057.8557 | -36.6103 | 15.0579
-0.039096 | 0.002515 | -0.060794 | 0.0217 | 14862.8364 | -35.6627 | 14.8628
-0.040626 | 0.002485 | -0.063173 | 0.021441 | 14685.5461 | -35.15 | 14.6855
-0.042156 | 0.002457 | -0.065553 | 0.021199 | 14520.0752 | -34.7423 | 14.5201
-0.043699 | 0.002426 | -0.067952 | 0.020932 | 14336.8752 | -34.6192 | 14.3369
-0.045234 | 0.002395 | -0.070339 | 0.020664 | 14153.6752 | -34.0024 | 14.1537
-0.046772 | 0.002365 | -0.07273 | 0.020406 | 13976.3849 | -33.6378 | 13.9764
-0.048312 | 0.002338 | -0.075125 | 0.020173 | 13816.8237 | -33.2782 | 13.8168
-0.049852 | 0.002309 | -0.07752 | 0.019922 | 13645.443 | -32.8819 | 13.6454
-0.05138 | 0.002279 | -0.079896 | 0.019664 | 13468.1528 | -32.2115 | 13.4682
-0.052908 | 0.002252 | -0.082272 | 0.019431 | 13308.5915 | -31.8113 | 13.3086
-0.054445 | 0.002226 | -0.084662 | 0.019206 | 13154.9399 | -31.6244 | 13.1549
-0.055981 | 0.002201 | -0.08705 | 0.018991 | 13007.198 | -31.2439 | 13.0072
-0.057508 | 0.002176 | -0.089425 | 0.018775 | 12859.4561 | -30.71 | 12.8595
-0.059044 | 0.002154 | -0.091813 | 0.018585 | 12729.4432 | -30.5593 | 12.7294
-0.060582 | 0.002129 | -0.094205 | 0.018369 | 12581.7013 | -30.2669 | 12.5817
-0.062122 | 0.002106 | -0.0966 | 0.018171 | 12445.7787 | -29.9667 | 12.4458
-0.063664 | 0.002085 | -0.098998 | 0.01799 | 12321.6755 | -29.6938 | 12.3217 | -0.1 | 12272.611
-0.065217 | 0.002065 | -0.10141 | 0.017817 | 12203.482 | -29.6131 | 12.2035
-0.066763 | 0.002043 | -0.10382 | 0.017627 | 12073.4691 | -29.1813 | 12.0735
-0.068302 | 0.002022 | -0.10621 | 0.017446 | 11949.3659 | -28.7451 | 11.9494
-0.06985 | 0.002002 | -0.10862 | 0.017274 | 11831.1724 | -28.6215 | 11.8312
-0.071384 | 0.001983 | -0.111 | 0.01711 | 11718.8885 | -28.0878 | 11.7189
-0.072927 | 0.001964 | -0.1134 | 0.016946 | 11606.6047 | -27.9832 | 11.6066
-0.074471 | 0.001945 | -0.1158 | 0.016782 | 11494.3208 | -27.7317 | 11.4943
-0.076008 | 0.001928 | -0.11819 | 0.016635 | 11393.8563 | -27.3518 | 11.3939
-0.077544 | 0.001912 | -0.12058 | 0.016497 | 11299.3015 | -27.1011 | 11.2993
-0.079102 | 0.0019 | -0.123 | 0.016393 | 11228.3854 | -27.2888 | 11.2284
-0.080642 | 0.001881 | -0.1254 | 0.01623 | 11116.1015 | -26.7542 | 11.1161
-0.082188 | 0.001864 | -0.1278 | 0.016083 | 11015.637 | -26.6027 | 11.0156
-0.08372 | 0.001846 | -0.13018 | 0.015928 | 10909.2628 | -26.1154 | 10.9093
-0.085257 | 0.001832 | -0.13257 | 0.015807 | 10826.5274 | -25.9746 | 10.8265
-0.086791 | 0.001817 | -0.13496 | 0.015677 | 10737.8822 | -25.7195 | 10.7379
-0.088334 | 0.001803 | -0.13736 | 0.015557 | 10655.1467 | -25.6648 | 10.6551
-0.089874 | 0.001789 | -0.13975 | 0.015436 | 10572.4113 | -25.4168 | 10.5724
-0.091431 | 0.001771 | -0.14218 | 0.01528 | 10466.0371 | -25.4685 | 10.466
-0.092983 | 0.00176 | -0.14459 | 0.015186 | 10401.0306 | -25.1799 | 10.401
-0.094533 | 0.001748 | -0.147 | 0.015082 | 10330.1145 | -24.9836 | 10.3301
-0.096084 | 0.001733 | -0.14941 | 0.014953 | 10241.4694 | -24.8073 | 10.2415
-0.097632 | 0.001721 | -0.15182 | 0.014849 | 10170.5533 | -24.5673 | 10.1706
-0.099179 | 0.00171 | -0.15422 | 0.014754 | 10105.5468 | -24.3879 | 10.1055
-0.10073 | 0.001694 | -0.15663 | 0.014616 | 10010.992 | -24.2429 | 10.011
-0.10228 | 0.001681 | -0.15904 | 0.014504 | 9934.1662 | -23.9899 | 9.9342
-0.10382 | 0.001669 | -0.16143 | 0.0144 | 9863.2501 | -23.689 | 9.8633
-0.10537 | 0.001657 | -0.16384 | 0.014297 | 9792.334 | -23.6874 | 9.7923
-0.1069 | 0.001644 | -0.16622 | 0.014185 | 9715.5082 | -23.2364 | 9.7155
-0.10844 | 0.001632 | -0.16862 | 0.014081 | 9644.5921 | -23.1959 | 9.6446
-0.10999 | 0.001621 | -0.17104 | 0.013986 | 9579.5856 | -23.2423 | 9.5796
-0.11154 | 0.001609 | -0.17345 | 0.013883 | 9508.6695 | -22.9889 | 9.5087
-0.11308 | 0.001597 | -0.17583 | 0.013779 | 9437.7534 | -22.5971 | 9.4378
-0.11461 | 0.001585 | -0.17822 | 0.013676 | 9366.8373 | -22.4864 | 9.3668
-0.11616 | 0.001576 | -0.18063 | 0.013598 | 9313.6502 | -22.4542 | 9.3137
-0.11771 | 0.001565 | -0.18303 | 0.013503 | 9248.6437 | -22.2977 | 9.2486
-0.11925 | 0.001555 | -0.18543 | 0.013417 | 9189.547 | -22.0913 | 9.1895
-0.12079 | 0.001544 | -0.18783 | 0.013322 | 9124.5405 | -21.9853 | 9.1245
-0.12233 | 0.001534 | -0.19023 | 0.013236 | 9065.4438 | -21.8081 | 9.0654
-0.12387 | 0.001523 | -0.19262 | 0.013141 | 9000.4373 | -21.6171 | 9.0004
-0.12542 | 0.001514 | -0.19503 | 0.013063 | 8947.2502 | -21.6432 | 8.9473
-0.12697 | 0.001504 | -0.19744 | 0.012977 | 8888.1535 | -21.4523 | 8.8882
-0.12852 | 0.001494 | -0.19985 | 0.01289 | 8829.0567 | -21.4066 | 8.8291 | -0.2 | 8825.4095
-0.13005 | 0.001484 | -0.20223 | 0.012804 | 8769.9599 | -20.9217 | 8.77
-0.13159 | 0.001474 | -0.20462 | 0.012718 | 8710.8632 | -20.8899 | 8.7109
-0.13311 | 0.001466 | -0.20699 | 0.012649 | 8663.5858 | -20.6007 | 8.6636
-0.13465 | 0.001457 | -0.20939 | 0.012571 | 8610.3987 | -20.6696 | 8.6104
-0.13619 | 0.001447 | -0.21178 | 0.012485 | 8551.3019 | -20.5619 | 8.5513
-0.13776 | 0.001442 | -0.21422 | 0.012442 | 8521.7535 | -20.8008 | 8.5218
-0.13931 | 0.001429 | -0.21663 | 0.01233 | 8444.9277 | -20.4338 | 8.4449
-0.14085 | 0.001421 | -0.21902 | 0.012261 | 8397.6503 | -20.1796 | 8.3977
-0.14239 | 0.001411 | -0.22142 | 0.012174 | 8338.5535 | -20.0911 | 8.3386
-0.14393 | 0.001402 | -0.22381 | 0.012097 | 8285.3665 | -19.8142 | 8.2854
-0.14547 | 0.001392 | -0.2262 | 0.01201 | 8226.2697 | -19.7445 | 8.2263
-0.14701 | 0.001385 | -0.22861 | 0.01195 | 8184.902 | -19.7392 | 8.1849
-0.14854 | 0.001376 | -0.23099 | 0.011872 | 8131.7149 | -19.4225 | 8.1317
-0.15008 | 0.001367 | -0.23337 | 0.011795 | 8078.5278 | -19.3211 | 8.0785
-0.1516 | 0.001358 | -0.23574 | 0.011717 | 8025.3407 | -19.0691 | 8.0253
-0.15313 | 0.00135 | -0.23812 | 0.011648 | 7978.0633 | -19.0372 | 7.9781
-0.15467 | 0.001341 | -0.24051 | 0.01157 | 7924.8762 | -19.0661 | 7.9249
-0.15622 | 0.001332 | -0.24292 | 0.011493 | 7871.6891 | -18.9754 | 7.8717
-0.15777 | 0.001324 | -0.24534 | 0.011424 | 7824.4117 | -19.0012 | 7.8244
-0.15932 | 0.00132 | -0.24774 | 0.011389 | 7800.773 | -18.7331 | 7.8008
-0.16086 | 0.001311 | -0.25014 | 0.011311 | 7747.5859 | -18.6773 | 7.7476
-0.1624 | 0.001303 | -0.25254 | 0.011242 | 7700.3085 | -18.5206 | 7.7003
-0.16394 | 0.001294 | -0.25493 | 0.011165 | 7647.1214 | -18.3882 | 7.6471
-0.16548 | 0.001286 | -0.25732 | 0.011096 | 7599.844 | -18.1611 | 7.5998
-0.16702 | 0.001278 | -0.25971 | 0.011027 | 7552.5666 | -18.1545 | 7.5526
-0.16855 | 0.001275 | -0.2621 | 0.011001 | 7534.8375 | -18.018 | 7.5348
-0.17011 | 0.001267 | -0.26452 | 0.010932 | 7487.5601 | -18.1973 | 7.4876
-0.17165 | 0.001261 | -0.26692 | 0.01088 | 7452.1021 | -17.8764 | 7.4521
-0.17321 | 0.001253 | -0.26934 | 0.010811 | 7404.8247 | -18.0431 | 7.4048
-0.17475 | 0.001245 | -0.27173 | 0.010742 | 7357.5472 | -17.6413 | 7.3575
-0.17628 | 0.001237 | -0.27412 | 0.010673 | 7310.2698 | -17.5169 | 7.3103
-0.17782 | 0.00123 | -0.27651 | 0.010613 | 7268.9021 | -17.411 | 7.2689
-0.17936 | 0.001224 | -0.2789 | 0.010561 | 7233.444 | -17.3531 | 7.2334
-0.18089 | 0.001215 | -0.28129 | 0.010483 | 7180.257 | -17.1686 | 7.1803
-0.18245 | 0.001211 | -0.28371 | 0.010449 | 7156.6182 | -17.3335 | 7.1566
-0.184 | 0.001204 | -0.28612 | 0.010388 | 7115.2505 | -17.1994 | 7.1153
-0.18554 | 0.001197 | -0.28852 | 0.010328 | 7073.8828 | -17.0776 | 7.0739
-0.18709 | 0.001189 | -0.29093 | 0.010259 | 7026.6054 | -16.9819 | 7.0266
-0.18863 | 0.001184 | -0.29332 | 0.010216 | 6997.057 | -16.7803 | 6.9971
-0.19017 | 0.001176 | -0.29571 | 0.010147 | 6949.7796 | -16.6342 | 6.9498
-0.19171 | 0.00117 | -0.29811 | 0.010095 | 6914.3215 | -16.6325 | 6.9143 | -0.3 | 6891.0041
-0.19325 | 0.001165 | -0.30051 | 0.010052 | 6884.7731 | -16.5331 | 6.8848
-0.19479 | 0.001156 | -0.30289 | 0.0099741 | 6831.586 | -16.3806 | 6.8316
-0.19632 | 0.001149 | -0.30528 | 0.0099137 | 6790.2183 | -16.2253 | 6.7902
-0.19785 | 0.001142 | -0.30765 | 0.0098533 | 6748.8506 | -16.0847 | 6.7489
-0.19938 | 0.001136 | -0.31003 | 0.0098016 | 6713.3925 | -16.0353 | 6.7134
-0.20092 | 0.00113 | -0.31244 | 0.0097498 | 6677.9344 | -16.0758 | 6.6779
-0.20247 | 0.001126 | -0.31484 | 0.0097153 | 6654.2957 | -16.0463 | 6.6543
-0.20403 | 0.00112 | -0.31726 | 0.0096635 | 6618.8377 | -16.0474 | 6.6188
-0.20558 | 0.001111 | -0.31968 | 0.0095858 | 6565.6506 | -15.93 | 6.5657
-0.20712 | 0.001105 | -0.32207 | 0.0095341 | 6530.1925 | -15.7007 | 6.5302
-0.20867 | 0.0011 | -0.32449 | 0.0094909 | 6500.6442 | -15.7241 | 6.5006
-0.21021 | 0.001092 | -0.32688 | 0.0094219 | 6453.3667 | -15.4702 | 6.4534
-0.21174 | 0.001087 | -0.32926 | 0.0093788 | 6423.8184 | -15.3284 | 6.4238
-0.21329 | 0.001082 | -0.33166 | 0.0093356 | 6394.27 | -15.4075 | 6.3943
-0.21483 | 0.001075 | -0.33405 | 0.0092752 | 6352.9022 | -15.2529 | 6.3529
-0.21637 | 0.001071 | -0.33646 | 0.0092407 | 6329.2635 | -15.2343 | 6.3293
-0.21792 | 0.001065 | -0.33886 | 0.009189 | 6293.8055 | -15.1927 | 6.2938
-0.21947 | 0.001058 | -0.34127 | 0.0091286 | 6252.4377 | -15.11 | 6.2524
-0.22101 | 0.001054 | -0.34366 | 0.009094 | 6228.799 | -14.925 | 6.2288
-0.22255 | 0.001046 | -0.34607 | 0.009025 | 6181.5216 | -14.9077 | 6.1815
-0.22409 | 0.001039 | -0.34845 | 0.0089646 | 6140.1539 | -14.7055 | 6.1402
-0.22563 | 0.001034 | -0.35085 | 0.0089215 | 6110.6055 | -14.697 | 6.1106
-0.22716 | 0.001027 | -0.35323 | 0.0088611 | 6069.2378 | -14.4983 | 6.0692
-0.22871 | 0.001023 | -0.35564 | 0.0088266 | 6045.5991 | -14.5999 | 6.0456
-0.23025 | 0.001016 | -0.35804 | 0.0087662 | 6004.2313 | -14.4372 | 6.0042
-0.23179 | 0.001011 | -0.36044 | 0.008723 | 5974.6829 | -14.3616 | 5.9747
-0.23333 | 0.001006 | -0.36283 | 0.0086799 | 5945.1346 | -14.2722 | 5.9451
-0.23488 | 0.001 | -0.36523 | 0.0086281 | 5909.6765 | -14.2312 | 5.9097
-0.23641 | 0.000992 | -0.36761 | 0.0085591 | 5862.3991 | -13.9855 | 5.8624
-0.23793 | 0.000987 | -0.36999 | 0.008516 | 5832.8507 | -13.8942 | 5.8329
-0.23947 | 0.000984 | -0.37238 | 0.0084901 | 5815.1217 | -13.9467 | 5.8151
-0.24102 | 0.000978 | -0.37478 | 0.0084383 | 5779.6636 | -13.9191 | 5.7797
-0.24255 | 0.000973 | -0.37717 | 0.0083952 | 5750.1152 | -13.7424 | 5.7501
-0.24408 | 0.000965 | -0.37955 | 0.0083261 | 5702.8378 | -13.6598 | 5.7028
-0.24563 | 0.000961 | -0.38195 | 0.0082916 | 5679.1991 | -13.6637 | 5.6792
-0.24716 | 0.000957 | -0.38433 | 0.0082571 | 5655.5604 | -13.4924 | 5.6556
-0.24872 | 0.000952 | -0.38675 | 0.008214 | 5626.012 | -13.6571 | 5.626
-0.25028 | 0.000945 | -0.38918 | 0.0081536 | 5584.6443 | -13.5974 | 5.5846
-0.25182 | 0.000944 | -0.39158 | 0.008145 | 5578.7346 | -13.4012 | 5.5787
-0.25336 | 0.000935 | -0.39398 | 0.0080673 | 5525.5475 | -13.3302 | 5.5255
-0.25491 | 0.000929 | -0.39639 | 0.0080155 | 5490.0895 | -13.241 | 5.4901
-0.25645 | 0.000925 | -0.39879 | 0.007981 | 5466.4508 | -13.1529 | 5.4665 | -0.4 | 5454.4745
-0.25799 | 0.000921 | -0.40118 | 0.0079465 | 5442.8121 | -13.0707 | 5.4428
-0.25954 | 0.000915 | -0.40358 | 0.0078947 | 5407.354 | -13.0083 | 5.4074
-0.26109 | 0.000911 | -0.406 | 0.0078602 | 5383.7153 | -13.0465 | 5.3837
-0.26261 | 0.000905 | -0.40836 | 0.0078085 | 5348.2572 | -12.6914 | 5.3483
-0.26416 | 0.000901 | -0.41078 | 0.0077739 | 5324.6185 | -12.8704 | 5.3246
-0.26569 | 0.000898 | -0.41315 | 0.0077481 | 5306.8895 | -12.6387 | 5.3069
-0.26724 | 0.000893 | -0.41556 | 0.0077049 | 5277.3411 | -12.7553 | 5.2773
-0.26878 | 0.000885 | -0.41795 | 0.0076359 | 5230.0637 | -12.532 | 5.2301
-0.27032 | 0.00088 | -0.42035 | 0.0075928 | 5200.5153 | -12.5458 | 5.2005
-0.27186 | 0.000876 | -0.42275 | 0.0075582 | 5176.8766 | -12.4173 | 5.1769
-0.2734 | 0.000871 | -0.42514 | 0.0075151 | 5147.3282 | -12.3537 | 5.1473
-0.27494 | 0.000869 | -0.42753 | 0.0074978 | 5135.5089 | -12.2962 | 5.1355
-0.27648 | 0.000861 | -0.42993 | 0.0074288 | 5088.2315 | -12.2811 | 5.0882
-0.27803 | 0.000857 | -0.43233 | 0.0073943 | 5064.5928 | -12.1802 | 5.0646
-0.27957 | 0.000853 | -0.43473 | 0.0073598 | 5040.9541 | -12.0999 | 5.041
-0.28111 | 0.000844 | -0.43713 | 0.0072821 | 4987.767 | -12.0547 | 4.9878
-0.28267 | 0.000842 | -0.43955 | 0.0072649 | 4975.9476 | -12.023 | 4.9759
-0.28421 | 0.000838 | -0.44195 | 0.0072304 | 4952.3089 | -11.9185 | 4.9523
-0.28575 | 0.000834 | -0.44435 | 0.0071959 | 4928.6702 | -11.854 | 4.9287
-0.2873 | 0.000827 | -0.44675 | 0.0071355 | 4887.3025 | -11.7913 | 4.8873
-0.28884 | 0.000822 | -0.44914 | 0.0070923 | 4857.7541 | -11.6531 | 4.8578
-0.29039 | 0.000821 | -0.45155 | 0.0070837 | 4851.8444 | -11.7013 | 4.8518
-0.29193 | 0.000815 | -0.45395 | 0.0070319 | 4816.3864 | -11.5913 | 4.8164
-0.29347 | 0.000809 | -0.45635 | 0.0069802 | 4780.9283 | -11.5287 | 4.7809
-0.29501 | 0.000803 | -0.45874 | 0.0069284 | 4745.4702 | -11.3694 | 4.7455
-0.29655 | 0.0008 | -0.46114 | 0.0069025 | 4727.7412 | -11.3796 | 4.7277
-0.2981 | 0.000794 | -0.46355 | 0.0068507 | 4692.2831 | -11.3377 | 4.6923
-0.29963 | 0.000789 | -0.46593 | 0.0068076 | 4662.7348 | -11.1285 | 4.6627
-0.30117 | 0.000783 | -0.46831 | 0.0067558 | 4627.2767 | -11.0801 | 4.6273
-0.30271 | 0.000781 | -0.47071 | 0.0067386 | 4615.4573 | -11.074 | 4.6155
-0.30424 | 0.000776 | -0.47309 | 0.0066954 | 4585.909 | -10.9457 | 4.5859
-0.30578 | 0.000774 | -0.47549 | 0.0066782 | 4574.0896 | -11.0033 | 4.5741
-0.30732 | 0.000766 | -0.47789 | 0.0066091 | 4526.8122 | -10.9111 | 4.5268
-0.30886 | 0.000762 | -0.48028 | 0.0065746 | 4503.1735 | -10.798 | 4.5032
-0.3104 | 0.000759 | -0.48268 | 0.0065487 | 4485.4445 | -10.7695 | 4.4854
-0.31194 | 0.000756 | -0.48507 | 0.0065229 | 4467.7154 | -10.7131 | 4.4677
-0.3135 | 0.000749 | -0.48749 | 0.0064625 | 4426.3477 | -10.7599 | 4.4263
-0.31504 | 0.000745 | -0.48988 | 0.006428 | 4402.709 | -10.5646 | 4.4027
-0.3166 | 0.000741 | -0.49231 | 0.0063934 | 4379.0703 | -10.6446 | 4.3791
-0.31814 | 0.000736 | -0.49471 | 0.0063503 | 4349.5219 | -10.4851 | 4.3495
-0.31968 | 0.000732 | -0.4971 | 0.0063158 | 4325.8832 | -10.3942 | 4.3259
-0.32122 | 0.000728 | -0.4995 | 0.0062813 | 4302.2445 | -10.3376 | 4.3022 | -0.5 | 4297.3045
-0.32276 | 0.000724 | -0.50189 | 0.0062468 | 4278.6058 | -10.2609 | 4.2786
-0.3243 | 0.000719 | -0.50428 | 0.0062036 | 4249.0574 | -10.1907 | 4.2491
-0.32583 | 0.000713 | -0.50667 | 0.0061519 | 4213.5993 | -10.0933 | 4.2136
-0.32738 | 0.000709 | -0.50908 | 0.0061173 | 4189.9606 | -10.1339 | 4.19
-0.32892 | 0.000707 | -0.51147 | 0.0061001 | 4178.1413 | -10.0195 | 4.1781
-0.33047 | 0.000703 | -0.51388 | 0.0060656 | 4154.5026 | -10.016 | 4.1545
-0.33201 | 0.0007 | -0.51628 | 0.0060397 | 4136.7736 | -9.9533 | 4.1368
-0.33355 | 0.000694 | -0.51866 | 0.0059879 | 4101.3155 | -9.8254 | 4.1013
-0.33508 | 0.000689 | -0.52105 | 0.0059448 | 4071.7671 | -9.7416 | 4.0718
-0.33661 | 0.000684 | -0.52343 | 0.0059016 | 4042.2187 | -9.6648 | 4.0422
-0.33815 | 0.00068 | -0.52583 | 0.0058671 | 4018.58 | -9.6579 | 4.0186
-0.33969 | 0.000678 | -0.52822 | 0.0058499 | 4006.7607 | -9.5904 | 4.0068
-0.34123 | 0.000673 | -0.53061 | 0.0058067 | 3977.2123 | -9.5596 | 3.9772
-0.34276 | 0.000671 | -0.533 | 0.0057895 | 3965.3929 | -9.473 | 3.9654
-0.3443 | 0.000666 | -0.53538 | 0.0057463 | 3935.8446 | -9.436 | 3.9358
-0.34585 | 0.000661 | -0.53779 | 0.0057032 | 3906.2962 | -9.4447 | 3.9063
-0.3474 | 0.000657 | -0.5402 | 0.0056687 | 3882.6575 | -9.3685 | 3.8827
-0.34895 | 0.000653 | -0.54261 | 0.0056342 | 3859.0188 | -9.3477 | 3.859
-0.35049 | 0.000648 | -0.54501 | 0.005591 | 3829.4704 | -9.2118 | 3.8295
-0.35204 | 0.000646 | -0.54742 | 0.0055738 | 3817.651 | -9.1979 | 3.8177
-0.35358 | 0.000641 | -0.54982 | 0.0055306 | 3788.1026 | -9.1245 | 3.7881
-0.35512 | 0.000635 | -0.55222 | 0.0054789 | 3752.6446 | -9.0582 | 3.7526
-0.35667 | 0.000634 | -0.55462 | 0.0054702 | 3746.7349 | -9.0202 | 3.7467
-0.35821 | 0.000628 | -0.55701 | 0.0054185 | 3711.2768 | -8.9183 | 3.7113
-0.35975 | 0.000626 | -0.55941 | 0.0054012 | 3699.4575 | -8.879 | 3.6995
-0.3613 | 0.000622 | -0.56182 | 0.0053667 | 3675.8188 | -8.8939 | 3.6758
-0.36284 | 0.000617 | -0.56422 | 0.0053236 | 3646.2704 | -8.7728 | 3.6463
-0.36438 | 0.000613 | -0.5666 | 0.005289 | 3622.6317 | -8.6639 | 3.6226
-0.36592 | 0.000609 | -0.56901 | 0.0052545 | 3598.993 | -8.6973 | 3.599
-0.36746 | 0.000605 | -0.5714 | 0.00522 | 3575.3543 | -8.579 | 3.5754
-0.36901 | 0.0006 | -0.57381 | 0.0051769 | 3545.8059 | -8.5653 | 3.5458
-0.37054 | 0.000596 | -0.57619 | 0.0051424 | 3522.1672 | -8.4189 | 3.5222
-0.37208 | 0.00059 | -0.57859 | 0.0050906 | 3486.7091 | -8.3921 | 3.4867
-0.37363 | 0.000588 | -0.58099 | 0.0050733 | 3474.8898 | -8.3842 | 3.4749
-0.37517 | 0.000582 | -0.58338 | 0.0050216 | 3439.4317 | -8.2574 | 3.4394
-0.37671 | 0.000579 | -0.58578 | 0.0049957 | 3421.7027 | -8.2152 | 3.4217
-0.37825 | 0.000576 | -0.58818 | 0.0049698 | 3403.9737 | -8.1993 | 3.404
-0.37979 | 0.000572 | -0.59058 | 0.0049353 | 3380.335 | -8.1232 | 3.3803
-0.38134 | 0.00057 | -0.59298 | 0.004918 | 3368.5156 | -8.1175 | 3.3685
-0.38289 | 0.000564 | -0.5954 | 0.0048663 | 3333.0575 | -8.1127 | 3.3331
-0.38444 | 0.000562 | -0.59781 | 0.004849 | 3321.2382 | -7.9986 | 3.3212 | -0.6 | 3288.7271
-0.38598 | 0.000556 | -0.6002 | 0.0047972 | 3285.7801 | -7.9058 | 3.2858
-0.38751 | 0.00055 | -0.60258 | 0.0047455 | 3250.3221 | -7.7904 | 3.2503
-0.38906 | 0.000547 | -0.60498 | 0.0047196 | 3232.593 | -7.7774 | 3.2326
-0.3906 | 0.000545 | -0.60738 | 0.0047023 | 3220.7737 | -7.7219 | 3.2208
-0.39215 | 0.00054 | -0.60979 | 0.0046592 | 3191.2253 | -7.7322 | 3.1912
-0.39369 | 0.000537 | -0.61218 | 0.0046333 | 3173.4963 | -7.6307 | 3.1735
-0.39524 | 0.000535 | -0.6146 | 0.004616 | 3161.6769 | -7.6396 | 3.1617
-0.39677 | 0.000529 | -0.61698 | 0.0045643 | 3126.2189 | -7.4946 | 3.1262
-0.39832 | 0.000526 | -0.61938 | 0.0045384 | 3108.4898 | -7.4942 | 3.1085
-0.39986 | 0.000522 | -0.62178 | 0.0045039 | 3084.8511 | -7.43 | 3.0849
-0.40141 | 0.000519 | -0.62419 | 0.004478 | 3067.1221 | -7.3948 | 3.0671
-0.40294 | 0.000515 | -0.62658 | 0.0044435 | 3043.4834 | -7.3023 | 3.0435
-0.40449 | 0.000512 | -0.62899 | 0.0044176 | 3025.7544 | -7.3095 | 3.0258
-0.40603 | 0.000506 | -0.63138 | 0.0043658 | 2990.2963 | -7.1986 | 2.9903
-0.40758 | 0.000505 | -0.63379 | 0.0043572 | 2984.3866 | -7.2002 | 2.9844
-0.40912 | 0.0005 | -0.63618 | 0.0043141 | 2954.8383 | -7.1113 | 2.9548
-0.41067 | 0.000498 | -0.63859 | 0.0042968 | 2943.0189 | -7.0893 | 2.943
-0.41221 | 0.000493 | -0.64098 | 0.0042537 | 2913.4705 | -7.0168 | 2.9135
-0.41374 | 0.000488 | -0.64336 | 0.0042105 | 2883.9221 | -6.8964 | 2.8839
-0.41527 | 0.000483 | -0.64574 | 0.0041674 | 2854.3738 | -6.8261 | 2.8544
-0.4168 | 0.00048 | -0.64813 | 0.0041415 | 2836.6447 | -6.7964 | 2.8366
-0.41835 | 0.000478 | -0.65053 | 0.0041242 | 2824.8254 | -6.7876 | 2.8248
-0.4199 | 0.000474 | -0.65295 | 0.0040897 | 2801.1867 | -6.7975 | 2.8012
-0.42146 | 0.000474 | -0.65537 | 0.0040897 | 2801.1867 | -6.7995 | 2.8012
-0.42301 | 0.000468 | -0.65777 | 0.004038 | 2765.7286 | -6.6829 | 2.7657
-0.42455 | 0.000463 | -0.66017 | 0.0039948 | 2736.1802 | -6.5834 | 2.7362
-0.42608 | 0.000459 | -0.66256 | 0.0039603 | 2712.5415 | -6.5156 | 2.7125
-0.42761 | 0.000455 | -0.66494 | 0.0039258 | 2688.9028 | -6.4212 | 2.6889
-0.42915 | 0.000452 | -0.66733 | 0.0038999 | 2671.1738 | -6.4012 | 2.6712
-0.43069 | 0.000448 | -0.66972 | 0.0038654 | 2647.5351 | -6.3601 | 2.6475
-0.43222 | 0.000446 | -0.67211 | 0.0038481 | 2635.7157 | -6.3177 | 2.6357
-0.43376 | 0.000439 | -0.67449 | 0.0037877 | 2594.348 | -6.2338 | 2.5943
-0.4353 | 0.000438 | -0.67689 | 0.0037791 | 2588.4383 | -6.2258 | 2.5884
-0.43683 | 0.000437 | -0.67928 | 0.0037705 | 2582.5286 | -6.1593 | 2.5825
-0.43838 | 0.000431 | -0.68168 | 0.0037187 | 2547.0706 | -6.1738 | 2.5471
-0.43993 | 0.000428 | -0.6841 | 0.0036928 | 2529.3415 | -6.1256 | 2.5293
-0.44148 | 0.000423 | -0.6865 | 0.0036497 | 2499.7932 | -6.0295 | 2.4998
-0.44302 | 0.000421 | -0.6889 | 0.0036324 | 2487.9738 | -6.0031 | 2.488
-0.44456 | 0.000418 | -0.69129 | 0.0036066 | 2470.2448 | -5.929 | 2.4702
-0.44611 | 0.000412 | -0.6937 | 0.0035548 | 2434.7867 | -5.9035 | 2.4348
-0.44764 | 0.000407 | -0.69608 | 0.0035116 | 2405.2383 | -5.7651 | 2.4052
-0.44917 | 0.000406 | -0.69847 | 0.003503 | 2399.3287 | -5.7229 | 2.3993 | -0.7 | 2384.0629
-0.4507 | 0.000402 | -0.70084 | 0.0034685 | 2375.69 | -5.6728 | 2.3757
-0.45224 | 0.000399 | -0.70324 | 0.0034426 | 2357.9609 | -5.6715 | 2.358
-0.45379 | 0.000396 | -0.70564 | 0.0034167 | 2340.2319 | -5.6473 | 2.3402
-0.45535 | 0.000394 | -0.70806 | 0.0033995 | 2328.4125 | -5.6517 | 2.3284
-0.45688 | 0.000391 | -0.71045 | 0.0033736 | 2310.6835 | -5.5474 | 2.3107
-0.45843 | 0.000385 | -0.71286 | 0.0033218 | 2275.2255 | -5.5123 | 2.2752
-0.45996 | 0.000381 | -0.71524 | 0.0032873 | 2251.5867 | -5.3955 | 2.2516
-0.46149 | 0.000379 | -0.71762 | 0.0032701 | 2239.7674 | -5.3498 | 2.2398
-0.46303 | 0.000374 | -0.72001 | 0.0032269 | 2210.219 | -5.3144 | 2.2102
-0.46458 | 0.000374 | -0.72241 | 0.0032269 | 2210.219 | -5.3066 | 2.2102
-0.46613 | 0.00037 | -0.72483 | 0.0031924 | 2186.5803 | -5.3158 | 2.1866
-0.46767 | 0.000367 | -0.72723 | 0.0031665 | 2168.8513 | -5.2217 | 2.1689
-0.46922 | 0.000363 | -0.72964 | 0.003132 | 2145.2126 | -5.199 | 2.1452
-0.47077 | 0.000361 | -0.73204 | 0.0031148 | 2133.3932 | -5.1363 | 2.1334
-0.47231 | 0.000355 | -0.73445 | 0.003063 | 2097.9352 | -5.0894 | 2.0979
-0.47384 | 0.000353 | -0.73683 | 0.0030457 | 2086.1158 | -4.9805 | 2.0861
-0.47538 | 0.00035 | -0.73922 | 0.0030198 | 2068.3868 | -4.9744 | 2.0684
-0.47692 | 0.000344 | -0.74161 | 0.0029681 | 2032.9287 | -4.9043 | 2.0329
-0.47846 | 0.000343 | -0.74401 | 0.0029594 | 2027.019 | -4.8612 | 2.027
-0.47999 | 0.000337 | -0.74638 | 0.0029077 | 1991.561 | -4.771 | 1.9916
-0.48152 | 0.000334 | -0.74876 | 0.0028818 | 1973.832 | -4.7202 | 1.9738
-0.48306 | 0.00033 | -0.75116 | 0.0028473 | 1950.1932 | -4.7015 | 1.9502
-0.48461 | 0.000327 | -0.75356 | 0.0028214 | 1932.4642 | -4.661 | 1.9325
-0.48615 | 0.000324 | -0.75596 | 0.0027955 | 1914.7352 | -4.6094 | 1.9147
-0.48769 | 0.000323 | -0.75836 | 0.0027869 | 1908.8255 | -4.5871 | 1.9088
-0.48922 | 0.000317 | -0.76074 | 0.0027351 | 1873.3675 | -4.511 | 1.8734
-0.49077 | 0.000316 | -0.76315 | 0.0027265 | 1867.4578 | -4.4965 | 1.8675
-0.49231 | 0.000312 | -0.76554 | 0.002692 | 1843.8191 | -4.4437 | 1.8438
-0.49385 | 0.00031 | -0.76794 | 0.0026747 | 1831.9997 | -4.4041 | 1.832
-0.49539 | 0.000304 | -0.77033 | 0.002623 | 1796.5417 | -4.3475 | 1.7965
-0.49693 | 0.000299 | -0.77273 | 0.0025798 | 1766.9933 | -4.2668 | 1.767
-0.49848 | 0.000298 | -0.77514 | 0.0025712 | 1761.0836 | -4.249 | 1.7611
-0.50003 | 0.000296 | -0.77754 | 0.0025539 | 1749.2642 | -4.2222 | 1.7493
-0.50158 | 0.000293 | -0.77995 | 0.002528 | 1731.5352 | -4.1975 | 1.7315
-0.50312 | 0.000291 | -0.78235 | 0.0025108 | 1719.7159 | -4.135 | 1.7197
-0.50467 | 0.000286 | -0.78475 | 0.0024676 | 1690.1675 | -4.0987 | 1.6902
-0.50621 | 0.00028 | -0.78715 | 0.0024159 | 1654.7094 | -4.0154 | 1.6547
-0.50775 | 0.000279 | -0.78956 | 0.0024072 | 1648.7997 | -3.9657 | 1.6488
-0.5093 | 0.000276 | -0.79196 | 0.0023814 | 1631.0707 | -3.945 | 1.6311
-0.51084 | 0.000274 | -0.79435 | 0.0023641 | 1619.2514 | -3.8791 | 1.6193
-0.51239 | 0.00027 | -0.79676 | 0.0023296 | 1595.6127 | -3.8793 | 1.5956
-0.51393 | 0.000266 | -0.79916 | 0.0022951 | 1571.974 | -3.8001 | 1.572 | -0.8 | 1563.6284
-0.51546 | 0.000262 | -0.80154 | 0.0022606 | 1548.3352 | -3.707 | 1.5483
-0.517 | 0.000259 | -0.80394 | 0.0022347 | 1530.6062 | -3.6938 | 1.5306
-0.51854 | 0.000256 | -0.80633 | 0.0022088 | 1512.8772 | -3.6465 | 1.5129
-0.52008 | 0.00025 | -0.80873 | 0.002157 | 1477.4191 | -3.5804 | 1.4774
-0.52161 | 0.000248 | -0.81111 | 0.0021398 | 1465.5998 | -3.5009 | 1.4656
-0.52316 | 0.000245 | -0.81351 | 0.0021139 | 1447.8707 | -3.4998 | 1.4479
-0.52468 | 0.000241 | -0.81587 | 0.0020794 | 1424.232 | -3.392 | 1.4242
-0.52619 | 0.000239 | -0.81823 | 0.0020621 | 1412.4127 | -3.3457 | 1.4124
-0.52772 | 0.000236 | -0.82061 | 0.0020362 | 1394.6837 | -3.3349 | 1.3947
-0.52925 | 0.000234 | -0.82299 | 0.002019 | 1382.8643 | -3.3084 | 1.3829
-0.53081 | 0.000228 | -0.8254 | 0.0019672 | 1347.4062 | -3.2988 | 1.3474
-0.53236 | 0.000227 | -0.82782 | 0.0019586 | 1341.4966 | -3.2446 | 1.3415
-0.53391 | 0.000222 | -0.83023 | 0.0019154 | 1311.9482 | -3.2039 | 1.3119
-0.53546 | 0.000219 | -0.83265 | 0.0018896 | 1294.2192 | -3.1468 | 1.2942
-0.537 | 0.000216 | -0.83504 | 0.0018637 | 1276.4901 | -3.076 | 1.2765
-0.53855 | 0.000212 | -0.83745 | 0.0018292 | 1252.8514 | -3.0403 | 1.2529
-0.54009 | 0.00021 | -0.83984 | 0.0018119 | 1241.0321 | -2.9841 | 1.241
-0.54163 | 0.000205 | -0.84224 | 0.0017688 | 1211.4837 | -2.9441 | 1.2115
-0.54319 | 0.000202 | -0.84466 | 0.0017429 | 1193.7547 | -2.908 | 1.1938
-0.54471 | 0.0002 | -0.84703 | 0.0017256 | 1181.9353 | -2.8205 | 1.1819
-0.54626 | 0.000198 | -0.84944 | 0.0017084 | 1170.1159 | -2.8272 | 1.1701
-0.5478 | 0.000194 | -0.85182 | 0.0016739 | 1146.4772 | -2.763 | 1.1465
-0.54936 | 0.000191 | -0.85425 | 0.001648 | 1128.7482 | -2.7685 | 1.1287
-0.5509 | 0.000187 | -0.85665 | 0.0016135 | 1105.1095 | -2.6712 | 1.1051
-0.55244 | 0.000185 | -0.85904 | 0.0015962 | 1093.2902 | -2.6288 | 1.0933
-0.55398 | 0.000182 | -0.86143 | 0.0015703 | 1075.5611 | -2.5986 | 1.0756
-0.55551 | 0.000176 | -0.86382 | 0.0015186 | 1040.1031 | -2.5233 | 1.0401
-0.55706 | 0.000175 | -0.86623 | 0.0015099 | 1034.1934 | -2.4966 | 1.0342
-0.5586 | 0.000171 | -0.86862 | 0.0014754 | 1010.5547 | -2.4451 | 1.0106
-0.56015 | 0.000168 | -0.87103 | 0.0014495 | 992.8257 | -2.4112 | 0.99283
-0.56168 | 0.000165 | -0.87341 | 0.0014236 | 975.0966 | -2.3456 | 0.9751
-0.56322 | 0.000162 | -0.87581 | 0.0013978 | 957.3676 | -2.3213 | 0.95737
-0.56477 | 0.00016 | -0.87821 | 0.0013805 | 945.5482 | -2.2859 | 0.94555
-0.56632 | 0.000158 | -0.88063 | 0.0013632 | 933.7289 | -2.2691 | 0.93373
-0.56785 | 0.000153 | -0.88301 | 0.0013201 | 904.1805 | -2.1849 | 0.90418
-0.5694 | 0.000149 | -0.88542 | 0.0012856 | 880.5418 | -2.1522 | 0.88054
-0.57094 | 0.000147 | -0.88781 | 0.0012683 | 868.7224 | -2.0877 | 0.86872
-0.5725 | 0.000144 | -0.89024 | 0.0012425 | 850.9934 | -2.0965 | 0.85099
-0.57405 | 0.000141 | -0.89264 | 0.0012166 | 833.2644 | -2.0193 | 0.83326
-0.57559 | 0.000138 | -0.89505 | 0.0011907 | 815.5354 | -1.9832 | 0.81554
-0.57713 | 0.000132 | -0.89744 | 0.0011389 | 780.0773 | -1.9117 | 0.78008
-0.57867 | 0.00013 | -0.89984 | 0.0011217 | 768.2579 | -1.8527 | 0.76826 | -0.9 | 767.0507
-0.58022 | 0.000127 | -0.90224 | 0.0010958 | 750.5289 | -1.8232 | 0.75053
-0.58175 | 0.000123 | -0.90463 | 0.0010613 | 726.8902 | -1.7644 | 0.72689
-0.5833 | 0.00012 | -0.90703 | 0.0010354 | 709.1612 | -1.725 | 0.70916
-0.58483 | 0.000117 | -0.9094 | 0.0010095 | 691.4322 | -1.6639 | 0.69143
-0.58637 | 0.000115 | -0.91181 | 0.00099223 | 679.6128 | -1.647 | 0.67961
-0.58791 | 0.000113 | -0.91421 | 0.00097498 | 667.7934 | -1.6165 | 0.66779
-0.58946 | 0.000109 | -0.9166 | 0.00094047 | 644.1547 | -1.5729 | 0.64415
-0.591 | 0.000105 | -0.919 | 0.00090595 | 620.516 | -1.5152 | 0.62052
-0.59255 | 0.000104 | -0.92142 | 0.00089733 | 614.6064 | -1.4933 | 0.61461
-0.59409 | 9.879e-05 | -0.92381 | 0.00085237 | 583.8176 | -1.4303 | 0.58382
-0.59564 | 9.7809e-05 | -0.92622 | 0.00084391 | 578.0215 | -1.4056 | 0.57802
-0.59718 | 9.4302e-05 | -0.92862 | 0.00081365 | 557.292 | -1.3611 | 0.55729
-0.59872 | 8.926e-05 | -0.93101 | 0.00077015 | 527.5004 | -1.2963 | 0.5275
-0.60025 | 8.6033e-05 | -0.93339 | 0.0007423 | 508.4257 | -1.2291 | 0.50843
-0.60178 | 8.4245e-05 | -0.93577 | 0.00072688 | 497.8605 | -1.1994 | 0.49786
-0.60332 | 8.0285e-05 | -0.93816 | 0.00069271 | 474.4612 | -1.1619 | 0.47446
-0.60486 | 7.7474e-05 | -0.94057 | 0.00066846 | 457.8475 | -1.1214 | 0.45785
-0.60641 | 7.3402e-05 | -0.94297 | 0.00063332 | 433.783 | -1.0704 | 0.43378
-0.60794 | 7.2168e-05 | -0.94535 | 0.00062268 | 426.4898 | -1.0267 | 0.42649
-0.60949 | 6.9356e-05 | -0.94775 | 0.00059841 | 409.8702 | -1.0021 | 0.40987
-0.61103 | 6.5225e-05 | -0.95015 | 0.00056277 | 385.4573 | -0.95538 | 0.38546
-0.61257 | 6.2439e-05 | -0.95255 | 0.00053873 | 368.9938 | -0.90569 | 0.36899
-0.61411 | 6.1669e-05 | -0.95494 | 0.00053208 | 364.4409 | -0.87419 | 0.36444
-0.61565 | 5.7553e-05 | -0.95734 | 0.00049657 | 340.1182 | -0.84525 | 0.34012
-0.6172 | 5.5044e-05 | -0.95974 | 0.00047493 | 325.293 | -0.80139 | 0.32529
-0.61875 | 5.2013e-05 | -0.96216 | 0.00044877 | 307.3789 | -0.76294 | 0.30738
-0.62029 | 4.9347e-05 | -0.96455 | 0.00042577 | 291.6243 | -0.71675 | 0.29162
-0.62183 | 4.5632e-05 | -0.96695 | 0.00039372 | 269.671 | -0.67294 | 0.26967
-0.62337 | 4.1424e-05 | -0.96935 | 0.00035741 | 244.8046 | -0.61681 | 0.2448
-0.62492 | 3.9912e-05 | -0.97175 | 0.00034437 | 235.8671 | -0.57703 | 0.23587
-0.62646 | 3.6127e-05 | -0.97415 | 0.00031171 | 213.4979 | -0.54049 | 0.2135
-0.62801 | 3.3362e-05 | -0.97656 | 0.00028785 | 197.1591 | -0.49394 | 0.19716
-0.62955 | 2.7291e-05 | -0.97895 | 0.00023547 | 161.2786 | -0.42806 | 0.16128
-0.63108 | 2.3682e-05 | -0.98133 | 0.00020433 | 139.9514 | -0.35857 | 0.13995
-0.63261 | 2.0643e-05 | -0.98371 | 0.00017811 | 121.9909 | -0.31262 | 0.12199
-0.63416 | 2.1844e-05 | -0.98612 | 0.00018847 | 129.0919 | -0.30181 | 0.12909
-0.6357 | 1.5863e-05 | -0.98852 | 0.00013686 | 93.7429 | -0.26785 | 0.093743
-0.63724 | 1.536e-05 | -0.99091 | 0.00013253 | 90.7713 | -0.22064 | 0.090771
-0.63878 | 1.1175e-05 | -0.9933 | 9.6421e-05 | 66.0415 | -0.18715 | 0.066042
-0.64033 | 7.0447e-06 | -0.99571 | 6.0782e-05 | 41.6316 | -0.12993 | 0.041632
-0.64184 | 1.8648e-06 | -0.99806 | 1.6089e-05 | 11.0202 | -0.061815 | 0.01102
-0.64292 | -2.8832e-05 | -0.99974 | -0.00024877 | -170.3902 | 0.13407 | -0.17039
-0.64335 | -6.2031e-05 | -1.0004 | -0.00053521 | -366.5853 | 0.17952 | -0.36659
-0.64344 | -8.2702e-05 | -1.0006 | -0.00071356 | -488.7428 | 0.059852 | -0.48874

## 40 E
Empty coil. Triangular field sweep between -1 and 1 T. 40 mT/s. 8 july 2002.
[7 empty] | Vsample= | 1.46e-06 | m3
[7 empty] | T/A | 0.0622
[7 empty] | A/V | 25
[7 empty] | Loss | 1036.3944 | Jm-3
Vzeroflux | Vh(V) | B(T) | m (Am2) | M(A/m) | MdB(Jm-3) | M (kA/m)
-0.64343 | -0.000947 | -1.0005 | -0.0081708 | -5596.4636 |  | -5.5965
-0.64333 | -0.000945 | -1.0004 | -0.0081536 | -5584.6443 | -0.87802 | -5.5846
-0.64319 | -0.000947 | -1.0002 | -0.0081708 | -5596.4636 | -1.2258 | -5.5965
-0.64304 | -0.000948 | -0.99993 | -0.0081795 | -5602.3733 | -1.2799 | -5.6024
-0.64288 | -0.000946 | -0.99968 | -0.0081622 | -5590.554 | -1.3663 | -5.5906
-0.64275 | -0.000945 | -0.99948 | -0.0081536 | -5584.6443 | -1.1208 | -5.5846
-0.64263 | -0.000945 | -0.99928 | -0.0081536 | -5584.6443 | -1.1203 | -5.5846
-0.64251 | -0.000945 | -0.9991 | -0.0081536 | -5584.6443 | -1.0247 | -5.5846
-0.64241 | -0.000946 | -0.99894 | -0.0081622 | -5590.554 | -0.87756 | -5.5906
-0.64233 | -0.000944 | -0.99882 | -0.008145 | -5578.7346 | -0.69473 | -5.5787
-0.64225 | -0.000944 | -0.99869 | -0.008145 | -5578.7346 | -0.68532 | -5.5787
-0.64218 | -0.000942 | -0.9986 | -0.0081277 | -5566.9153 | -0.54594 | -5.5669
-0.64211 | -0.000944 | -0.99848 | -0.008145 | -5578.7346 | -0.6326 | -5.5787
-0.64205 | -0.000945 | -0.99839 | -0.0081536 | -5584.6443 | -0.50341 | -5.5846
-0.64201 | -0.000944 | -0.99832 | -0.008145 | -5578.7346 | -0.39926 | -5.5787
-0.64197 | -0.000943 | -0.99826 | -0.0081363 | -5572.8249 | -0.32947 | -5.5728
-0.64193 | -0.000941 | -0.9982 | -0.0081191 | -5561.0056 | -0.36358 | -5.561
-0.6419 | -0.000941 | -0.99815 | -0.0081191 | -5561.0056 | -0.23348 | -5.561
-0.64187 | -0.000944 | -0.9981 | -0.008145 | -5578.7346 | -0.28582 | -5.5787
-0.64185 | -0.000943 | -0.99807 | -0.0081363 | -5572.8249 | -0.18208 | -5.5728
-0.64182 | -0.000944 | -0.99803 | -0.008145 | -5578.7346 | -0.25144 | -5.5787
-0.6418 | -0.000943 | -0.998 | -0.0081363 | -5572.8249 | -0.13873 | -5.5728
-0.64179 | -0.000941 | -0.99798 | -0.0081191 | -5561.0056 | -0.1385 | -5.561
-0.64177 | -0.00094 | -0.99794 | -0.0081104 | -5555.0959 | -0.17286 | -5.5551
-0.64175 | -0.000942 | -0.99792 | -0.0081277 | -5566.9153 | -0.12106 | -5.5669
-0.64174 | -0.00094 | -0.99791 | -0.0081104 | -5555.0959 | -0.095121 | -5.5551
-0.64173 | -0.000943 | -0.99789 | -0.0081363 | -5572.8249 | -0.08652 | -5.5728
-0.64172 | -0.000944 | -0.99787 | -0.008145 | -5578.7346 | -0.10404 | -5.5787
-0.64171 | -0.000941 | -0.99785 | -0.0081191 | -5561.0056 | -0.095273 | -5.561
-0.64171 | -0.000945 | -0.99785 | -0.0081536 | -5584.6443 | 0 | -5.5846
-0.6417 | -0.000944 | -0.99784 | -0.008145 | -5578.7346 | -0.078116 | -5.5787
-0.64168 | -0.000942 | -0.99782 | -0.0081277 | -5566.9153 | -0.12132 | -5.5669
-0.64168 | -0.000942 | -0.99781 | -0.0081277 | -5566.9153 | -0.02597 | -5.5669
-0.64167 | -0.000942 | -0.9978 | -0.0081277 | -5566.9153 | -0.069252 | -5.5669
-0.64167 | -0.000944 | -0.9978 | -0.008145 | -5578.7346 | 0.017331 | -5.5787
-0.64167 | -0.000943 | -0.9978 | -0.0081363 | -5572.8249 | -0.052022 | -5.5728
-0.64166 | -0.000943 | -0.99778 | -0.0081363 | -5572.8249 | -0.069326 | -5.5728
-0.64166 | -0.000944 | -0.99779 | -0.008145 | -5578.7346 | 0.017341 | -5.5787
-0.64166 | -0.000942 | -0.99778 | -0.0081277 | -5566.9153 | -0.0086657 | -5.5669
-0.64166 | -0.000942 | -0.99778 | -0.0081277 | -5566.9153 | -0.0086566 | -5.5669
-0.64165 | -0.000939 | -0.99777 | -0.0081018 | -5549.1862 | -0.060499 | -5.5492
-0.64165 | -0.000943 | -0.99777 | -0.0081363 | -5572.8249 | -0.017295 | -5.5728
-0.64166 | -0.000943 | -0.99778 | -0.0081363 | -5572.8249 | 0.051994 | -5.5728
-0.64165 | -0.000941 | -0.99777 | -0.0081191 | -5561.0056 | -0.060596 | -5.561
-0.64165 | -0.000943 | -0.99776 | -0.0081363 | -5572.8249 | -0.051939 | -5.5728
-0.64164 | -0.000944 | -0.99775 | -0.008145 | -5578.7346 | -0.043352 | -5.5787
-0.64165 | -0.000945 | -0.99776 | -0.0081536 | -5584.6443 | 0.069436 | -5.5846
-0.64164 | -0.000943 | -0.99775 | -0.0081363 | -5572.8249 | -0.043375 | -5.5728
-0.64164 | -0.000942 | -0.99774 | -0.0081277 | -5566.9153 | -0.060628 | -5.5669
-0.64163 | -0.000942 | -0.99774 | -0.0081277 | -5566.9153 | -0.034626 | -5.5669
-0.64164 | -0.000943 | -0.99776 | -0.0081363 | -5572.8249 | 0.10393 | -5.5728
-0.64164 | -0.000943 | -0.99775 | -0.0081363 | -5572.8249 | -0.043329 | -5.5728
-0.64164 | -0.000945 | -0.99774 | -0.0081536 | -5584.6443 | -0.026025 | -5.5846
-0.64164 | -0.000945 | -0.99775 | -0.0081536 | -5584.6443 | 0.043421 | -5.5846
-0.64164 | -0.000943 | -0.99775 | -0.0081363 | -5572.8249 | -0.01735 | -5.5728
-0.64165 | -0.000941 | -0.99776 | -0.0081191 | -5561.0056 | 0.051939 | -5.561
-0.64164 | -0.000941 | -0.99775 | -0.0081191 | -5561.0056 | -0.034589 | -5.561
-0.64163 | -0.000943 | -0.99774 | -0.0081363 | -5572.8249 | -0.060596 | -5.5728
-0.64164 | -0.000941 | -0.99776 | -0.0081191 | -5561.0056 | 0.086566 | -5.561
-0.64164 | -0.000941 | -0.99776 | -0.0081191 | -5561.0056 | 0 | -5.561
-0.64164 | -0.000939 | -0.99775 | -0.0081018 | -5549.1862 | -0.034553 | -5.5492
-0.64165 | -0.000941 | -0.99776 | -0.0081191 | -5561.0056 | 0.069105 | -5.561
-0.64164 | -0.000939 | -0.99776 | -0.0081018 | -5549.1862 | -0.034553 | -5.5492
-0.64164 | -0.000942 | -0.99775 | -0.0081277 | -5566.9153 | -0.025928 | -5.5669
-0.64164 | -0.000942 | -0.99775 | -0.0081277 | -5566.9153 | -0.017313 | -5.5669
-0.64164 | -0.000943 | -0.99774 | -0.0081363 | -5572.8249 | -0.025983 | -5.5728
-0.64164 | -0.000944 | -0.99775 | -0.008145 | -5578.7346 | 0.0086703 | -5.5787
-0.64164 | -0.000942 | -0.99775 | -0.0081277 | -5566.9153 | 0.043329 | -5.5669
-0.64163 | -0.000942 | -0.99774 | -0.0081277 | -5566.9153 | -0.086566 | -5.5669
-0.64164 | -0.000941 | -0.99775 | -0.0081191 | -5561.0056 | 0.060564 | -5.561
-0.64163 | -0.000942 | -0.99774 | -0.0081277 | -5566.9153 | -0.034608 | -5.5669
-0.64164 | -0.000941 | -0.99775 | -0.0081191 | -5561.0056 | 0.04326 | -5.561
-0.64164 | -0.000939 | -0.99775 | -0.0081018 | -5549.1862 | -0.025915 | -5.5492
-0.64164 | -0.000941 | -0.99776 | -0.0081191 | -5561.0056 | 0.060467 | -5.561
-0.64164 | -0.000941 | -0.99775 | -0.0081191 | -5561.0056 | -0.043237 | -5.561
-0.64163 | -0.000941 | -0.99774 | -0.0081191 | -5561.0056 | -0.043237 | -5.561
-0.64164 | -0.000944 | -0.99775 | -0.008145 | -5578.7346 | 0.025983 | -5.5787
-0.64164 | -0.000942 | -0.99774 | -0.0081277 | -5566.9153 | -0.0086657 | -5.5669
-0.64164 | -0.00094 | -0.99775 | -0.0081104 | -5555.0959 | 0.0086474 | -5.5551
-0.64164 | -0.000942 | -0.99775 | -0.0081277 | -5566.9153 | 0.034589 | -5.5669
-0.64164 | -0.00094 | -0.99775 | -0.0081104 | -5555.0959 | 0 | -5.5551
-0.64163 | -0.000941 | -0.99774 | -0.0081191 | -5561.0056 | -0.069142 | -5.561
-0.64163 | -0.000943 | -0.99774 | -0.0081363 | -5572.8249 | -0.0086566 | -5.5728
-0.64164 | -0.000942 | -0.99774 | -0.0081277 | -5566.9153 | 0.034645 | -5.5669
-0.64164 | -0.000941 | -0.99775 | -0.0081191 | -5561.0056 | 0.017304 | -5.561
-0.64163 | -0.000943 | -0.99774 | -0.0081363 | -5572.8249 | -0.051939 | -5.5728
-0.64163 | -0.000941 | -0.99774 | -0.0081191 | -5561.0056 | 0.017313 | -5.561
-0.64163 | -0.000943 | -0.99774 | -0.0081363 | -5572.8249 | 0 | -5.5728
-0.64163 | -0.000941 | -0.99774 | -0.0081191 | -5561.0056 | 0.0086566 | -5.561
-0.64165 | -0.000942 | -0.99776 | -0.0081277 | -5566.9153 | 0.08652 | -5.5669
-0.64164 | -0.000943 | -0.99774 | -0.0081363 | -5572.8249 | -0.07795 | -5.5728
-0.64164 | -0.000943 | -0.99774 | -0.0081363 | -5572.8249 | 0 | -5.5728
-0.64163 | -0.000941 | -0.99774 | -0.0081191 | -5561.0056 | -0.017313 | -5.561
-0.64164 | -0.000942 | -0.99775 | -0.0081277 | -5566.9153 | 0.051912 | -5.5669
-0.64163 | -0.000941 | -0.99774 | -0.0081191 | -5561.0056 | -0.04326 | -5.561
-0.64164 | -0.000943 | -0.99775 | -0.0081363 | -5572.8249 | 0.034626 | -5.5728
-0.64163 | -0.000943 | -0.99774 | -0.0081363 | -5572.8249 | -0.034663 | -5.5728
-0.64164 | -0.000944 | -0.99775 | -0.008145 | -5578.7346 | 0.043352 | -5.5787
-0.64164 | -0.000942 | -0.99775 | -0.0081277 | -5566.9153 | -0.017331 | -5.5669
-0.64164 | -0.000944 | -0.99775 | -0.008145 | -5578.7346 | 0.017331 | -5.5787
-0.64165 | -0.000943 | -0.99776 | -0.0081363 | -5572.8249 | 0.052022 | -5.5728
-0.64164 | -0.00094 | -0.99775 | -0.0081104 | -5555.0959 | -0.04326 | -5.5551
-0.64163 | -0.000941 | -0.99774 | -0.0081191 | -5561.0056 | -0.060499 | -5.561
-0.64165 | -0.000942 | -0.99776 | -0.0081277 | -5566.9153 | 0.095172 | -5.5669
-0.64164 | -0.000944 | -0.99775 | -0.008145 | -5578.7346 | -0.051994 | -5.5787
-0.64164 | -0.000941 | -0.99775 | -0.0081191 | -5561.0056 | 0.025983 | -5.561
-0.64163 | -0.000943 | -0.99774 | -0.0081363 | -5572.8249 | -0.060596 | -5.5728
-0.64163 | -0.000943 | -0.99774 | -0.0081363 | -5572.8249 | -0.025997 | -5.5728
-0.64163 | -0.000943 | -0.99774 | -0.0081363 | -5572.8249 | 0.025997 | -5.5728
-0.64164 | -0.00094 | -0.99776 | -0.0081104 | -5555.0959 | 0.077868 | -5.5551
-0.64164 | -0.000941 | -0.99775 | -0.0081191 | -5561.0056 | -0.051857 | -5.561
-0.64164 | -0.00094 | -0.99775 | -0.0081104 | -5555.0959 | 0.0086428 | -5.5551
-0.64164 | -0.000941 | -0.99774 | -0.0081191 | -5561.0056 | -0.025928 | -5.561
-0.64163 | -0.000943 | -0.99774 | -0.0081363 | -5572.8249 | -0.0086566 | -5.5728
-0.64165 | -0.000943 | -0.99776 | -0.0081363 | -5572.8249 | 0.095323 | -5.5728
-0.64164 | -0.00094 | -0.99775 | -0.0081104 | -5555.0959 | -0.051912 | -5.5551
-0.64164 | -0.000942 | -0.99775 | -0.0081277 | -5566.9153 | -0.0086474 | -5.5669
-0.64164 | -0.000941 | -0.99775 | -0.0081191 | -5561.0056 | 0.017304 | -5.561
-0.64164 | -0.000942 | -0.99775 | -0.0081277 | -5566.9153 | -0.008652 | -5.5669
-0.64164 | -0.000944 | -0.99775 | -0.008145 | -5578.7346 | 0.025997 | -5.5787
-0.64164 | -0.000943 | -0.99775 | -0.0081363 | -5572.8249 | -0.034681 | -5.5728
-0.64164 | -0.000945 | -0.99775 | -0.0081536 | -5584.6443 | 0.0347 | -5.5846
-0.64164 | -0.000945 | -0.99775 | -0.0081536 | -5584.6443 | -0.043421 | -5.5846
-0.64164 | -0.000945 | -0.99775 | -0.0081536 | -5584.6443 | 0.017368 | -5.5846
-0.64163 | -0.000941 | -0.99774 | -0.0081191 | -5561.0056 | -0.06066 | -5.561
-0.64163 | -0.000942 | -0.99774 | -0.0081277 | -5566.9153 | 0 | -5.5669
-0.64164 | -0.000944 | -0.99775 | -0.008145 | -5578.7346 | 0.051994 | -5.5787
-0.64164 | -0.000942 | -0.99775 | -0.0081277 | -5566.9153 | 0.0086657 | -5.5669
-0.64164 | -0.000942 | -0.99775 | -0.0081277 | -5566.9153 | -0.02597 | -5.5669
-0.64164 | -0.000942 | -0.99775 | -0.0081277 | -5566.9153 | 0.02597 | -5.5669
-0.64164 | -0.000943 | -0.99775 | -0.0081363 | -5572.8249 | -0.0086611 | -5.5728
-0.64163 | -0.000942 | -0.99773 | -0.0081277 | -5566.9153 | -0.095273 | -5.5669
-0.64164 | -0.000943 | -0.99775 | -0.0081363 | -5572.8249 | 0.11259 | -5.5728
-0.64164 | -0.000942 | -0.99775 | -0.0081277 | -5566.9153 | -0.034645 | -5.5669
-0.64164 | -0.000943 | -0.99775 | -0.0081363 | -5572.8249 | 0 | -5.5728
-0.64163 | -0.000943 | -0.99773 | -0.0081363 | -5572.8249 | -0.069326 | -5.5728
-0.64163 | -0.000944 | -0.99773 | -0.008145 | -5578.7346 | 0 | -5.5787
-0.64163 | -0.000943 | -0.99773 | -0.0081363 | -5572.8249 | -0.0086703 | -5.5728
-0.64163 | -0.000944 | -0.99773 | -0.008145 | -5578.7346 | 0.0086703 | -5.5787
-0.64163 | -0.000943 | -0.99773 | -0.0081363 | -5572.8249 | -0.017341 | -5.5728
-0.64164 | -0.000944 | -0.99775 | -0.008145 | -5578.7346 | 0.13006 | -5.5787
-0.64163 | -0.000944 | -0.99774 | -0.008145 | -5578.7346 | -0.095424 | -5.5787
-0.64163 | -0.000941 | -0.99774 | -0.0081191 | -5561.0056 | 0.0086611 | -5.561
-0.64148 | -0.000943 | -0.9975 | -0.0081363 | -5572.8249 | -1.3158 | -5.5728
-0.64062 | -0.000942 | -0.99617 | -0.0081277 | -5566.9153 | -7.4399 | -5.5669
-0.63923 | -0.000937 | -0.99401 | -0.0080846 | -5537.3669 | -11.992 | -5.5374
-0.63762 | -0.000934 | -0.99149 | -0.0080587 | -5519.6379 | -13.9011 | -5.5196
-0.63594 | -0.000931 | -0.98889 | -0.0080328 | -5501.9088 | -14.3535 | -5.5019
-0.63426 | -0.000927 | -0.98627 | -0.0079983 | -5478.2701 | -14.3679 | -5.4783
-0.63257 | -0.000923 | -0.98365 | -0.0079638 | -5454.6314 | -14.3061 | -5.4546
-0.63091 | -0.000916 | -0.98106 | -0.0079034 | -5413.2637 | -14.0942 | -5.4133
-0.62925 | -0.000912 | -0.97848 | -0.0078689 | -5389.625 | -13.9092 | -5.3896
-0.62761 | -0.00091 | -0.97593 | -0.0078516 | -5377.8056 | -13.7379 | -5.3778
-0.62598 | -0.000906 | -0.9734 | -0.0078171 | -5354.1669 | -13.5842 | -5.3542
-0.62436 | -0.000902 | -0.97088 | -0.0077826 | -5330.5282 | -13.4413 | -5.3305
-0.62275 | -0.000898 | -0.96838 | -0.0077481 | -5306.8895 | -13.3157 | -5.3069
-0.62115 | -0.000894 | -0.96589 | -0.0077135 | -5283.2508 | -13.1741 | -5.2833
-0.61955 | -0.00089 | -0.9634 | -0.007679 | -5259.6121 | -13.1235 | -5.2596
-0.61796 | -0.000889 | -0.96093 | -0.0076704 | -5253.7024 | -13.0132 | -5.2537
-0.61637 | -0.000885 | -0.95845 | -0.0076359 | -5230.0637 | -12.9684 | -5.2301
-0.61481 | -0.000882 | -0.95602 | -0.00761 | -5212.3347 | -12.6981 | -5.2123
-0.61323 | -0.000879 | -0.95357 | -0.0075841 | -5194.6056 | -12.752 | -5.1946
-0.61166 | -0.000877 | -0.95113 | -0.0075669 | -5182.7863 | -12.6513 | -5.1828
-0.61009 | -0.000871 | -0.94869 | -0.0075151 | -5147.3282 | -12.6418 | -5.1473
-0.60852 | -0.000867 | -0.94624 | -0.0074806 | -5123.6895 | -12.5456 | -5.1237
-0.60696 | -0.000866 | -0.94382 | -0.007472 | -5117.7799 | -12.4139 | -5.1178
-0.6054 | -0.000864 | -0.9414 | -0.0074547 | -5105.9605 | -12.3527 | -5.106
-0.60384 | -0.00086 | -0.93897 | -0.0074202 | -5082.3218 | -12.3891 | -5.0823
-0.60228 | -0.000857 | -0.93655 | -0.0073943 | -5064.5928 | -12.2914 | -5.0646
-0.60072 | -0.000856 | -0.93412 | -0.0073857 | -5058.6831 | -12.2864 | -5.0587
-0.59917 | -0.000853 | -0.93171 | -0.0073598 | -5040.9541 | -12.187 | -5.041
-0.59762 | -0.000849 | -0.92929 | -0.0073253 | -5017.3154 | -12.1371 | -5.0173
-0.59607 | -0.000846 | -0.92689 | -0.0072994 | -4999.5863 | -12.0171 | -4.9996
-0.59453 | -0.000841 | -0.92449 | -0.0072563 | -4970.0379 | -11.9759 | -4.97
-0.59298 | -0.000842 | -0.92208 | -0.0072649 | -4975.9476 | -11.9707 | -4.9759
-0.59144 | -0.000838 | -0.91968 | -0.0072304 | -4952.3089 | -11.9108 | -4.9523
-0.58988 | -0.000835 | -0.91727 | -0.0072045 | -4934.5799 | -11.938 | -4.9346
-0.58834 | -0.000833 | -0.91487 | -0.0071872 | -4922.7605 | -11.8104 | -4.9228
-0.58679 | -0.000832 | -0.91246 | -0.0071786 | -4916.8509 | -11.8733 | -4.9169
-0.58525 | -0.00083 | -0.91006 | -0.0071613 | -4905.0315 | -11.7755 | -4.905
-0.58369 | -0.000827 | -0.90764 | -0.0071355 | -4887.3025 | -11.8467 | -4.8873
-0.58215 | -0.000821 | -0.90524 | -0.0070837 | -4851.8444 | -11.6763 | -4.8518
-0.5806 | -0.000821 | -0.90283 | -0.0070837 | -4851.8444 | -11.7092 | -4.8518
-0.57905 | -0.00082 | -0.90042 | -0.0070751 | -4845.9347 | -11.687 | -4.8459 | -0.9 | -4842.8245
-0.57751 | -0.000817 | -0.89802 | -0.0070492 | -4828.2057 | -11.6134 | -4.8282
-0.57596 | -0.000815 | -0.89562 | -0.0070319 | -4816.3864 | -11.5704 | -4.8164
-0.57441 | -0.000811 | -0.89321 | -0.0069974 | -4792.7476 | -11.5951 | -4.7927
-0.57287 | -0.000807 | -0.89082 | -0.0069629 | -4769.1089 | -11.4192 | -4.7691
-0.57134 | -0.000805 | -0.88843 | -0.0069456 | -4757.2896 | -11.3768 | -4.7573
-0.56979 | -0.000802 | -0.88602 | -0.0069198 | -4739.5606 | -11.4597 | -4.7396
-0.56824 | -0.000801 | -0.88362 | -0.0069111 | -4733.6509 | -11.3648 | -4.7337
-0.5667 | -0.000798 | -0.88122 | -0.0068852 | -4715.9219 | -11.3512 | -4.7159
-0.56515 | -0.000793 | -0.87881 | -0.0068421 | -4686.3735 | -11.2944 | -4.6864
-0.5636 | -0.000791 | -0.8764 | -0.0068248 | -4674.5541 | -11.2811 | -4.6746
-0.56206 | -0.00079 | -0.874 | -0.0068162 | -4668.6444 | -11.2089 | -4.6686
-0.56051 | -0.000786 | -0.87159 | -0.0067817 | -4645.0057 | -11.2458 | -4.645
-0.55896 | -0.000785 | -0.86919 | -0.0067731 | -4639.0961 | -11.1524 | -4.6391
-0.55742 | -0.000782 | -0.86679 | -0.0067472 | -4621.367 | -11.1096 | -4.6214
-0.55588 | -0.000779 | -0.86439 | -0.0067213 | -4603.638 | -11.0742 | -4.6036
-0.55434 | -0.000776 | -0.86199 | -0.0066954 | -4585.909 | -10.996 | -4.5859
-0.55279 | -0.000774 | -0.85958 | -0.0066782 | -4574.0896 | -11.0389 | -4.5741
-0.55125 | -0.000771 | -0.8572 | -0.0066523 | -4556.3606 | -10.8827 | -4.5564
-0.5497 | -0.000766 | -0.85479 | -0.0066091 | -4526.8122 | -10.9605 | -4.5268
-0.54816 | -0.000766 | -0.85239 | -0.0066091 | -4526.8122 | -10.8404 | -4.5268
-0.54662 | -0.000762 | -0.84999 | -0.0065746 | -4503.1735 | -10.8261 | -4.5032
-0.54507 | -0.000762 | -0.84759 | -0.0065746 | -4503.1735 | -10.8188 | -4.5032
-0.54353 | -0.000756 | -0.84518 | -0.0065229 | -4467.7154 | -10.7901 | -4.4677
-0.54198 | -0.000753 | -0.84278 | -0.006497 | -4449.9864 | -10.7331 | -4.45
-0.54045 | -0.000755 | -0.8404 | -0.0065142 | -4461.8058 | -10.5874 | -4.4618
-0.5389 | -0.000751 | -0.83799 | -0.0064797 | -4438.1671 | -10.7325 | -4.4382
-0.53736 | -0.000747 | -0.8356 | -0.0064452 | -4414.5283 | -10.5929 | -4.4145
-0.53582 | -0.000745 | -0.8332 | -0.006428 | -4402.709 | -10.5779 | -4.4027
-0.53427 | -0.000742 | -0.83079 | -0.0064021 | -4384.98 | -10.5561 | -4.385
-0.53273 | -0.000738 | -0.8284 | -0.0063676 | -4361.3413 | -10.4588 | -4.3613
-0.53119 | -0.000735 | -0.82599 | -0.0063417 | -4343.6122 | -10.4838 | -4.3436
-0.52964 | -0.000734 | -0.82359 | -0.006333 | -4337.7026 | -10.4486 | -4.3377
-0.5281 | -0.00073 | -0.82119 | -0.0062985 | -4314.0638 | -10.3592 | -4.3141
-0.52655 | -0.000729 | -0.81879 | -0.0062899 | -4308.1542 | -10.3707 | -4.3082
-0.52501 | -0.000727 | -0.81638 | -0.0062726 | -4296.3348 | -10.3427 | -4.2963
-0.52347 | -0.000725 | -0.814 | -0.0062554 | -4284.5155 | -10.2343 | -4.2845
-0.52192 | -0.000724 | -0.81159 | -0.0062468 | -4278.6058 | -10.313 | -4.2786
-0.5204 | -0.000717 | -0.80923 | -0.0061864 | -4237.2381 | -10.0574 | -4.2372
-0.51886 | -0.000716 | -0.80683 | -0.0061777 | -4231.3284 | -10.1662 | -4.2313
-0.51731 | -0.000713 | -0.80441 | -0.0061519 | -4213.5993 | -10.1838 | -4.2136
-0.51577 | -0.00071 | -0.80202 | -0.006126 | -4195.8703 | -10.0691 | -4.1959 | -0.8 | -4170.8736
-0.51423 | -0.000705 | -0.79963 | -0.0060828 | -4166.3219 | -9.98 | -4.1663
-0.51269 | -0.000708 | -0.79723 | -0.0061087 | -4184.051 | -10.0113 | -4.1841
-0.51116 | -0.000703 | -0.79486 | -0.0060656 | -4154.5026 | -9.9193 | -4.1545
-0.50962 | -0.000699 | -0.79245 | -0.0060311 | -4130.8639 | -9.9527 | -4.1309
-0.50807 | -0.000696 | -0.79005 | -0.0060052 | -4113.1348 | -9.903 | -4.1131
-0.50653 | -0.000694 | -0.78765 | -0.0059879 | -4101.3155 | -9.842 | -4.1013
-0.50498 | -0.000693 | -0.78524 | -0.0059793 | -4095.4058 | -9.8908 | -4.0954
-0.50344 | -0.000687 | -0.78284 | -0.0059275 | -4059.9478 | -9.7712 | -4.0599
-0.50189 | -0.000688 | -0.78044 | -0.0059362 | -4065.8574 | -9.7737 | -4.0659
-0.50035 | -0.000682 | -0.77805 | -0.0058844 | -4030.3994 | -9.6815 | -4.0304
-0.49881 | -0.000683 | -0.77565 | -0.005893 | -4036.3091 | -9.6775 | -4.0363
-0.49727 | -0.000681 | -0.77325 | -0.0058758 | -4024.4897 | -9.6453 | -4.0245
-0.49572 | -0.000676 | -0.77085 | -0.0058326 | -3994.9413 | -9.6457 | -3.9949
-0.49418 | -0.000674 | -0.76846 | -0.0058154 | -3983.122 | -9.5401 | -3.9831
-0.49265 | -0.000673 | -0.76607 | -0.0058067 | -3977.2123 | -9.5189 | -3.9772
-0.49111 | -0.00067 | -0.76367 | -0.0057808 | -3959.4833 | -9.4968 | -3.9595
-0.48956 | -0.000667 | -0.76127 | -0.005755 | -3941.7542 | -9.4851 | -3.9418
-0.48803 | -0.000661 | -0.75889 | -0.0057032 | -3906.2962 | -9.348 | -3.9063
-0.48648 | -0.000661 | -0.75648 | -0.0057032 | -3906.2962 | -9.4273 | -3.9063
-0.48495 | -0.000657 | -0.7541 | -0.0056687 | -3882.6575 | -9.2716 | -3.8827
-0.4834 | -0.000656 | -0.75168 | -0.0056601 | -3876.7478 | -9.3692 | -3.8767
-0.48185 | -0.00065 | -0.74928 | -0.0056083 | -3841.2897 | -9.2592 | -3.8413
-0.48032 | -0.000649 | -0.74689 | -0.0055997 | -3835.3801 | -9.1618 | -3.8354
-0.47877 | -0.000648 | -0.74449 | -0.005591 | -3829.4704 | -9.2311 | -3.8295
-0.47723 | -0.000644 | -0.74208 | -0.0055565 | -3805.8317 | -9.1659 | -3.8058
-0.47567 | -0.000643 | -0.73967 | -0.0055479 | -3799.922 | -9.1895 | -3.7999
-0.47413 | -0.000637 | -0.73727 | -0.0054961 | -3764.4639 | -9.0866 | -3.7645
-0.47257 | -0.000635 | -0.73485 | -0.0054789 | -3752.6446 | -9.0824 | -3.7526
-0.47103 | -0.000631 | -0.73246 | -0.0054443 | -3729.0059 | -8.9465 | -3.729
-0.46949 | -0.000632 | -0.73006 | -0.005453 | -3734.9156 | -8.9485 | -3.7349
-0.46797 | -0.000632 | -0.7277 | -0.005453 | -3734.9156 | -8.8278 | -3.7349
-0.46644 | -0.000626 | -0.72532 | -0.0054012 | -3699.4575 | -8.8264 | -3.6995
-0.46491 | -0.000625 | -0.72293 | -0.0053926 | -3693.5478 | -8.8405 | -3.6935
-0.46337 | -0.000622 | -0.72054 | -0.0053667 | -3675.8188 | -8.8123 | -3.6758
-0.46183 | -0.000619 | -0.71815 | -0.0053408 | -3658.0898 | -8.7756 | -3.6581
-0.4603 | -0.000618 | -0.71576 | -0.0053322 | -3652.1801 | -8.7132 | -3.6522
-0.45876 | -0.000614 | -0.71337 | -0.0052977 | -3628.5414 | -8.7232 | -3.6285
-0.45722 | -0.000612 | -0.71097 | -0.0052804 | -3616.722 | -8.6695 | -3.6167
-0.45567 | -0.000611 | -0.70857 | -0.0052718 | -3610.8123 | -8.6707 | -3.6108
-0.45413 | -0.000606 | -0.70617 | -0.0052286 | -3581.264 | -8.6338 | -3.5813
-0.45258 | -0.000604 | -0.70377 | -0.0052114 | -3569.4446 | -8.6064 | -3.5694
-0.45103 | -0.000599 | -0.70135 | -0.0051682 | -3539.8962 | -8.5676 | -3.5399 | -0.7 | -3533.1966
-0.44949 | -0.000597 | -0.69896 | -0.005151 | -3528.0769 | -8.4464 | -3.5281
-0.44796 | -0.000594 | -0.69657 | -0.0051251 | -3510.3478 | -8.422 | -3.5103
-0.44643 | -0.000593 | -0.69419 | -0.0051165 | -3504.4382 | -8.3501 | -3.5044
-0.4449 | -0.000591 | -0.69181 | -0.0050992 | -3492.6188 | -8.3181 | -3.4926
-0.44335 | -0.000588 | -0.6894 | -0.0050733 | -3474.8898 | -8.3913 | -3.4749
-0.44179 | -0.000586 | -0.68699 | -0.0050561 | -3463.0704 | -8.3881 | -3.4631
-0.44024 | -0.000584 | -0.68457 | -0.0050388 | -3451.2511 | -8.3649 | -3.4513
-0.4387 | -0.000581 | -0.68218 | -0.0050129 | -3433.522 | -8.2007 | -3.4335
-0.43715 | -0.000578 | -0.67977 | -0.0049871 | -3415.793 | -8.2543 | -3.4158
-0.43561 | -0.000576 | -0.67737 | -0.0049698 | -3403.9737 | -8.1869 | -3.404
-0.43408 | -0.000574 | -0.67499 | -0.0049525 | -3392.1543 | -8.1004 | -3.3922
-0.43253 | -0.000571 | -0.67259 | -0.0049267 | -3374.4253 | -8.123 | -3.3744
-0.431 | -0.000569 | -0.6702 | -0.0049094 | -3362.6059 | -8.0561 | -3.3626
-0.42945 | -0.000565 | -0.6678 | -0.0048749 | -3338.9672 | -8.0293 | -3.339
-0.4279 | -0.000565 | -0.66539 | -0.0048749 | -3338.9672 | -8.0633 | -3.339
-0.42636 | -0.000562 | -0.663 | -0.004849 | -3321.2382 | -7.9539 | -3.3212
-0.42482 | -0.00056 | -0.6606 | -0.0048318 | -3309.4188 | -7.9598 | -3.3094
-0.42329 | -0.000556 | -0.65821 | -0.0047972 | -3285.7801 | -7.8763 | -3.2858
-0.42175 | -0.000553 | -0.65582 | -0.0047714 | -3268.0511 | -7.8218 | -3.2681
-0.42021 | -0.00055 | -0.65343 | -0.0047455 | -3250.3221 | -7.7845 | -3.2503
-0.41868 | -0.000548 | -0.65104 | -0.0047282 | -3238.5027 | -7.7643 | -3.2385
-0.41713 | -0.000545 | -0.64864 | -0.0047023 | -3220.7737 | -7.734 | -3.2208
-0.4156 | -0.000543 | -0.64626 | -0.0046851 | -3208.9543 | -7.6736 | -3.209
-0.41406 | -0.000542 | -0.64386 | -0.0046764 | -3203.0447 | -7.6774 | -3.203
-0.41252 | -0.000539 | -0.64146 | -0.0046506 | -3185.3156 | -7.669 | -3.1853
-0.41098 | -0.000536 | -0.63907 | -0.0046247 | -3167.5866 | -7.5968 | -3.1676
-0.40943 | -0.000534 | -0.63666 | -0.0046074 | -3155.7673 | -7.6253 | -3.1558
-0.40788 | -0.00053 | -0.63425 | -0.0045729 | -3132.1285 | -7.5679 | -3.1321
-0.40633 | -0.000528 | -0.63185 | -0.0045557 | -3120.3092 | -7.5107 | -3.1203
-0.40479 | -0.000525 | -0.62944 | -0.0045298 | -3102.5802 | -7.4897 | -3.1026
-0.40325 | -0.000524 | -0.62706 | -0.0045211 | -3096.6705 | -7.3986 | -3.0967
-0.40171 | -0.00052 | -0.62466 | -0.0044866 | -3073.0318 | -7.3873 | -3.073
-0.40018 | -0.000518 | -0.62228 | -0.0044694 | -3061.2124 | -7.3019 | -3.0612
-0.39864 | -0.000516 | -0.61989 | -0.0044521 | -3049.3931 | -7.2975 | -3.0494
-0.3971 | -0.000513 | -0.61749 | -0.0044262 | -3031.664 | -7.3095 | -3.0317
-0.39554 | -0.00051 | -0.61507 | -0.0044003 | -3013.935 | -7.3092 | -3.0139
-0.394 | -0.00051 | -0.61267 | -0.0044003 | -3013.935 | -7.2268 | -3.0139
-0.39245 | -0.000506 | -0.61027 | -0.0043658 | -2990.2963 | -7.2172 | -2.9903
-0.3909 | -0.000504 | -0.60785 | -0.0043486 | -2978.477 | -7.207 | -2.9785
-0.38937 | -0.000501 | -0.60548 | -0.0043227 | -2960.7479 | -7.0559 | -2.9607
-0.38784 | -0.000499 | -0.60309 | -0.0043054 | -2948.9286 | -7.0622 | -2.9489
-0.3863 | -0.000493 | -0.60069 | -0.0042537 | -2913.4705 | -7.0148 | -2.9135 | -0.6 | -2911.7704
-0.38475 | -0.000492 | -0.59828 | -0.004245 | -2907.5608 | -7.0151 | -2.9076
-0.3832 | -0.000491 | -0.59588 | -0.0042364 | -2901.6512 | -6.9873 | -2.9017
-0.38165 | -0.000488 | -0.59347 | -0.0042105 | -2883.9221 | -6.9588 | -2.8839
-0.38011 | -0.000487 | -0.59107 | -0.0042019 | -2878.0125 | -6.9125 | -2.878
-0.37857 | -0.000484 | -0.58868 | -0.004176 | -2860.2834 | -6.8574 | -2.8603
-0.37703 | -0.000482 | -0.58628 | -0.0041588 | -2848.4641 | -6.8576 | -2.8485
-0.37549 | -0.000479 | -0.58389 | -0.0041329 | -2830.735 | -6.7823 | -2.8307
-0.37396 | -0.000476 | -0.5815 | -0.004107 | -2813.006 | -6.74 | -2.813
-0.37243 | -0.000474 | -0.57912 | -0.0040897 | -2801.1867 | -6.6785 | -2.8012
-0.37089 | -0.000472 | -0.57673 | -0.0040725 | -2789.3673 | -6.6852 | -2.7894
-0.36935 | -0.000468 | -0.57434 | -0.004038 | -2765.7286 | -6.6471 | -2.7657
-0.36781 | -0.000466 | -0.57194 | -0.0040207 | -2753.9093 | -6.6089 | -2.7539
-0.36626 | -0.000462 | -0.56954 | -0.0039862 | -2730.2705 | -6.5963 | -2.7303
-0.36472 | -0.000462 | -0.56714 | -0.0039862 | -2730.2705 | -6.5594 | -2.7303
-0.36316 | -0.000459 | -0.56471 | -0.0039603 | -2712.5415 | -6.5931 | -2.7125
-0.36161 | -0.000456 | -0.5623 | -0.0039344 | -2694.8125 | -6.5376 | -2.6948
-0.36006 | -0.000453 | -0.55989 | -0.0039085 | -2677.0835 | -6.4613 | -2.6771
-0.35851 | -0.000448 | -0.55748 | -0.0038654 | -2647.5351 | -6.4086 | -2.6475
-0.35697 | -0.000449 | -0.55509 | -0.003874 | -2653.4448 | -6.3348 | -2.6534
-0.35545 | -0.000449 | -0.55272 | -0.003874 | -2653.4448 | -6.2964 | -2.6534
-0.3539 | -0.000446 | -0.55031 | -0.0038481 | -2635.7157 | -6.3618 | -2.6357
-0.35236 | -0.000444 | -0.54793 | -0.0038309 | -2623.8964 | -6.2771 | -2.6239
-0.35082 | -0.000441 | -0.54552 | -0.003805 | -2606.1673 | -6.2907 | -2.6062
-0.34928 | -0.000436 | -0.54313 | -0.0037619 | -2576.619 | -6.2096 | -2.5766
-0.34773 | -0.000435 | -0.54072 | -0.0037532 | -2570.7093 | -6.1912 | -2.5707
-0.34619 | -0.000432 | -0.53832 | -0.0037274 | -2552.9802 | -6.1468 | -2.553
-0.34464 | -0.000427 | -0.53592 | -0.0036842 | -2523.4319 | -6.1019 | -2.5234
-0.34309 | -0.000428 | -0.5335 | -0.0036928 | -2529.3415 | -6.0971 | -2.5293
-0.34154 | -0.000423 | -0.5311 | -0.0036497 | -2499.7932 | -6.0412 | -2.4998
-0.34001 | -0.000423 | -0.52872 | -0.0036497 | -2499.7932 | -5.9629 | -2.4998
-0.33846 | -0.000419 | -0.52631 | -0.0036152 | -2476.1545 | -5.9889 | -2.4762
-0.33692 | -0.000418 | -0.5239 | -0.0036066 | -2470.2448 | -5.9495 | -2.4702
-0.33538 | -0.000413 | -0.52151 | -0.0035634 | -2440.6964 | -5.8687 | -2.4407
-0.33383 | -0.000413 | -0.51911 | -0.0035634 | -2440.6964 | -5.8637 | -2.4407
-0.33229 | -0.000408 | -0.51672 | -0.0035203 | -2411.148 | -5.8094 | -2.4111
-0.33076 | -0.000407 | -0.51433 | -0.0035116 | -2405.2383 | -5.7482 | -2.4052
-0.32921 | -0.000405 | -0.51192 | -0.0034944 | -2393.419 | -5.7718 | -2.3934
-0.32767 | -0.000402 | -0.50953 | -0.0034685 | -2375.69 | -5.714 | -2.3757
-0.32612 | -0.000403 | -0.50712 | -0.0034771 | -2381.5996 | -5.7294 | -2.3816
-0.32459 | -0.000397 | -0.50474 | -0.0034254 | -2346.1416 | -5.624 | -2.3461
-0.32305 | -0.000396 | -0.50235 | -0.0034167 | -2340.2319 | -5.5967 | -2.3402 | -0.5 | -2311.172
-0.32152 | -0.000391 | -0.49996 | -0.0033736 | -2310.6835 | -5.5579 | -2.3107
-0.31998 | -0.000387 | -0.49758 | -0.0033391 | -2287.0448 | -5.4836 | -2.287
-0.31843 | -0.00039 | -0.49516 | -0.003365 | -2304.7738 | -5.5409 | -2.3048
-0.31688 | -0.000386 | -0.49275 | -0.0033305 | -2281.1351 | -5.5195 | -2.2811
-0.31534 | -0.000383 | -0.49035 | -0.0033046 | -2263.4061 | -5.4555 | -2.2634
-0.31379 | -0.00038 | -0.48795 | -0.0032787 | -2245.6771 | -5.427 | -2.2457
-0.31225 | -0.000378 | -0.48555 | -0.0032614 | -2233.8577 | -5.3671 | -2.2339
-0.31071 | -0.000377 | -0.48316 | -0.0032528 | -2227.948 | -5.3423 | -2.2279
-0.30917 | -0.000373 | -0.48075 | -0.0032183 | -2204.3093 | -5.3207 | -2.2043
-0.30762 | -0.00037 | -0.47836 | -0.0031924 | -2186.5803 | -5.2677 | -2.1866
-0.30609 | -0.000369 | -0.47597 | -0.0031838 | -2180.6706 | -5.1986 | -2.1807
-0.30455 | -0.000367 | -0.47358 | -0.0031665 | -2168.8513 | -5.2147 | -2.1689
-0.30301 | -0.000366 | -0.47119 | -0.0031579 | -2162.9416 | -5.1766 | -2.1629
-0.30146 | -0.000363 | -0.46877 | -0.003132 | -2145.2126 | -5.2053 | -2.1452
-0.29992 | -0.00036 | -0.46638 | -0.0031061 | -2127.4835 | -5.1026 | -2.1275
-0.29838 | -0.000357 | -0.46397 | -0.0030802 | -2109.7545 | -5.0998 | -2.1098
-0.29684 | -0.000355 | -0.46158 | -0.003063 | -2097.9352 | -5.0283 | -2.0979
-0.29529 | -0.000351 | -0.45918 | -0.0030285 | -2074.2965 | -5.0248 | -2.0743
-0.29376 | -0.000349 | -0.45679 | -0.0030112 | -2062.4771 | -4.9339 | -2.0625
-0.29221 | -0.000346 | -0.45439 | -0.0029853 | -2044.7481 | -4.9338 | -2.0447
-0.29067 | -0.000345 | -0.45199 | -0.0029767 | -2038.8384 | -4.8863 | -2.0388
-0.28914 | -0.000343 | -0.44961 | -0.0029594 | -2027.019 | -4.843 | -2.027
-0.2876 | -0.000339 | -0.44721 | -0.0029249 | -2003.3803 | -4.8383 | -2.0034
-0.28606 | -0.000337 | -0.44482 | -0.0029077 | -1991.561 | -4.7833 | -1.9916
-0.28451 | -0.000337 | -0.44242 | -0.0029077 | -1991.561 | -4.7754 | -1.9916
-0.28298 | -0.000334 | -0.44003 | -0.0028818 | -1973.832 | -4.7387 | -1.9738
-0.28142 | -0.000331 | -0.43761 | -0.0028559 | -1956.1029 | -4.7483 | -1.9561
-0.27988 | -0.000326 | -0.43522 | -0.0028128 | -1926.5545 | -4.6459 | -1.9266
-0.27834 | -0.000329 | -0.43282 | -0.0028387 | -1944.2836 | -4.6378 | -1.9443
-0.27679 | -0.000326 | -0.43041 | -0.0028128 | -1926.5545 | -4.6618 | -1.9266
-0.27525 | -0.000322 | -0.42802 | -0.0027783 | -1902.9158 | -4.5912 | -1.9029
-0.27372 | -0.000319 | -0.42563 | -0.0027524 | -1885.1868 | -4.518 | -1.8852
-0.27217 | -0.000319 | -0.42322 | -0.0027524 | -1885.1868 | -4.5408 | -1.8852
-0.27063 | -0.000317 | -0.42082 | -0.0027351 | -1873.3675 | -4.512 | -1.8734
-0.26908 | -0.000311 | -0.41842 | -0.0026833 | -1837.9094 | -4.4639 | -1.8379
-0.26753 | -0.00031 | -0.41601 | -0.0026747 | -1831.9997 | -4.4084 | -1.832
-0.26599 | -0.000309 | -0.41361 | -0.0026661 | -1826.09 | -4.3971 | -1.8261
-0.26445 | -0.000306 | -0.41122 | -0.0026402 | -1808.361 | -4.3404 | -1.8084
-0.26291 | -0.000302 | -0.40883 | -0.0026057 | -1784.7223 | -4.2994 | -1.7847
-0.26138 | -0.000304 | -0.40645 | -0.002623 | -1796.5417 | -4.2574 | -1.7965
-0.25984 | -0.0003 | -0.40405 | -0.0025884 | -1772.903 | -4.2822 | -1.7729
-0.25829 | -0.000298 | -0.40165 | -0.0025712 | -1761.0836 | -4.2479 | -1.7611 | -0.4 | -1752.9801
-0.25675 | -0.000296 | -0.39924 | -0.0025539 | -1749.2642 | -4.2168 | -1.7493
-0.2552 | -0.000294 | -0.39683 | -0.0025367 | -1737.4449 | -4.2128 | -1.7374
-0.25365 | -0.000289 | -0.39443 | -0.0024935 | -1707.8965 | -4.128 | -1.7079
-0.25211 | -0.000287 | -0.39203 | -0.0024763 | -1696.0772 | -4.0943 | -1.6961
-0.25057 | -0.000284 | -0.38964 | -0.0024504 | -1678.3481 | -4.022 | -1.6783
-0.24904 | -0.000284 | -0.38725 | -0.0024504 | -1678.3481 | -4.0165 | -1.6783
-0.2475 | -0.00028 | -0.38486 | -0.0024159 | -1654.7094 | -3.9857 | -1.6547
-0.24595 | -0.000282 | -0.38246 | -0.0024331 | -1666.5288 | -3.9896 | -1.6665
-0.24441 | -0.000275 | -0.38007 | -0.0023727 | -1625.161 | -3.9336 | -1.6252
-0.24287 | -0.000275 | -0.37766 | -0.0023727 | -1625.161 | -3.9044 | -1.6252
-0.24133 | -0.000273 | -0.37527 | -0.0023555 | -1613.3417 | -3.8751 | -1.6133
-0.23979 | -0.00027 | -0.37288 | -0.0023296 | -1595.6127 | -3.8397 | -1.5956
-0.23826 | -0.000267 | -0.37049 | -0.0023037 | -1577.8836 | -3.785 | -1.5779
-0.23671 | -0.000263 | -0.36808 | -0.0022692 | -1554.2449 | -3.7697 | -1.5542
-0.23517 | -0.000264 | -0.36568 | -0.0022778 | -1560.1546 | -3.7411 | -1.5602
-0.23362 | -0.00026 | -0.36328 | -0.0022433 | -1536.5159 | -3.7174 | -1.5365
-0.23207 | -0.000258 | -0.36088 | -0.0022261 | -1524.6965 | -3.682 | -1.5247
-0.23053 | -0.000255 | -0.35848 | -0.0022002 | -1506.9675 | -3.637 | -1.507
-0.22899 | -0.000251 | -0.35607 | -0.0021657 | -1483.3288 | -3.5921 | -1.4833
-0.22745 | -0.000251 | -0.35368 | -0.0021657 | -1483.3288 | -3.5452 | -1.4833
-0.2259 | -0.000248 | -0.35127 | -0.0021398 | -1465.5998 | -3.5561 | -1.4656
-0.22435 | -0.000249 | -0.34886 | -0.0021484 | -1471.5094 | -3.5442 | -1.4715
-0.22281 | -0.000244 | -0.34647 | -0.0021053 | -1441.9611 | -3.4816 | -1.442
-0.22128 | -0.000244 | -0.34409 | -0.0021053 | -1441.9611 | -3.4306 | -1.442
-0.21973 | -0.000239 | -0.34167 | -0.0020621 | -1412.4127 | -3.4465 | -1.4124
-0.21819 | -0.000237 | -0.33929 | -0.0020449 | -1400.5933 | -3.3528 | -1.4006
-0.21665 | -0.000235 | -0.33688 | -0.0020276 | -1388.774 | -3.3572 | -1.3888
-0.21511 | -0.000231 | -0.3345 | -0.0019931 | -1365.1353 | -3.2824 | -1.3651
-0.21356 | -0.000231 | -0.33209 | -0.0019931 | -1365.1353 | -3.2946 | -1.3651
-0.21202 | -0.000231 | -0.3297 | -0.0019931 | -1365.1353 | -3.2627 | -1.3651
-0.21049 | -0.000226 | -0.32731 | -0.00195 | -1335.5869 | -3.2211 | -1.3356
-0.20895 | -0.000224 | -0.32491 | -0.0019327 | -1323.7675 | -3.1862 | -1.3238
-0.2074 | -0.000223 | -0.3225 | -0.0019241 | -1317.8579 | -3.1855 | -1.3179
-0.20586 | -0.00022 | -0.3201 | -0.0018982 | -1300.1288 | -3.1387 | -1.3001
-0.20432 | -0.00022 | -0.31771 | -0.0018982 | -1300.1288 | -3.1074 | -1.3001
-0.20277 | -0.000217 | -0.31531 | -0.0018723 | -1282.3998 | -3.1042 | -1.2824
-0.20123 | -0.000215 | -0.31292 | -0.001855 | -1270.5804 | -3.0509 | -1.2706
-0.19969 | -0.000212 | -0.31052 | -0.0018292 | -1252.8514 | -3.0312 | -1.2529
-0.19815 | -0.000208 | -0.30812 | -0.0017947 | -1229.2127 | -2.97 | -1.2292
-0.19661 | -0.000208 | -0.30573 | -0.0017947 | -1229.2127 | -2.9417 | -1.2292
-0.19507 | -0.000206 | -0.30334 | -0.0017774 | -1217.3934 | -2.9294 | -1.2174
-0.19352 | -0.000202 | -0.30092 | -0.0017429 | -1193.7547 | -2.917 | -1.1938 | -0.3 | -1182.537
-0.19196 | -0.000197 | -0.2985 | -0.0016997 | -1164.2063 | -2.849 | -1.1642
-0.1904 | -0.000201 | -0.29608 | -0.0017343 | -1187.845 | -2.8491 | -1.1878
-0.18886 | -0.000195 | -0.29368 | -0.0016825 | -1152.3869 | -2.8075 | -1.1524
-0.18731 | -0.000193 | -0.29126 | -0.0016652 | -1140.5676 | -2.7686 | -1.1406
-0.18578 | -0.000193 | -0.28889 | -0.0016652 | -1140.5676 | -2.7083 | -1.1406
-0.18426 | -0.000189 | -0.28652 | -0.0016307 | -1116.9289 | -2.6714 | -1.1169
-0.18273 | -0.000189 | -0.28414 | -0.0016307 | -1116.9289 | -2.6591 | -1.1169
-0.18119 | -0.000187 | -0.28175 | -0.0016135 | -1105.1095 | -2.6536 | -1.1051
-0.17966 | -0.000182 | -0.27937 | -0.0015703 | -1075.5611 | -2.5958 | -1.0756
-0.17812 | -0.000181 | -0.27698 | -0.0015617 | -1069.6514 | -2.5636 | -1.0697
-0.17658 | -0.000177 | -0.27459 | -0.0015272 | -1046.0127 | -2.5332 | -1.046
-0.17505 | -0.000177 | -0.2722 | -0.0015272 | -1046.0127 | -2.4984 | -1.046
-0.17351 | -0.000174 | -0.2698 | -0.0015013 | -1028.2837 | -2.4837 | -1.0283
-0.17195 | -0.000175 | -0.26738 | -0.0015099 | -1034.1934 | -2.5032 | -1.0342
-0.17042 | -0.000172 | -0.265 | -0.001484 | -1016.4644 | -2.4426 | -1.0165
-0.16887 | -0.000169 | -0.26259 | -0.0014582 | -998.7353 | -2.4223 | -0.99874
-0.16733 | -0.000166 | -0.2602 | -0.0014323 | -981.0063 | -2.3689 | -0.98101
-0.16579 | -0.000163 | -0.2578 | -0.0014064 | -963.2773 | -2.331 | -0.96328
-0.16424 | -0.000161 | -0.25539 | -0.0013891 | -951.4579 | -2.306 | -0.95146
-0.16269 | -0.00016 | -0.25299 | -0.0013805 | -945.5482 | -2.2788 | -0.94555
-0.16115 | -0.000155 | -0.25059 | -0.0013374 | -915.9999 | -2.2304 | -0.916
-0.1596 | -0.000154 | -0.24818 | -0.0013287 | -910.0902 | -2.2035 | -0.91009
-0.15805 | -0.000155 | -0.24577 | -0.0013374 | -915.9999 | -2.2021 | -0.916
-0.15651 | -0.000153 | -0.24337 | -0.0013201 | -904.1805 | -2.1836 | -0.90418
-0.15496 | -0.000151 | -0.24096 | -0.0013028 | -892.3612 | -2.1679 | -0.89236
-0.15342 | -0.000147 | -0.23856 | -0.0012683 | -868.7224 | -2.1059 | -0.86872
-0.15188 | -0.000148 | -0.23618 | -0.001277 | -874.6321 | -2.0779 | -0.87463
-0.15035 | -0.000143 | -0.23379 | -0.0012338 | -845.0837 | -2.0564 | -0.84508
-0.14881 | -0.00014 | -0.23139 | -0.0012079 | -827.3547 | -2.0025 | -0.82735
-0.14728 | -0.000139 | -0.22901 | -0.0011993 | -821.445 | -1.9614 | -0.82145
-0.14573 | -0.000135 | -0.22661 | -0.0011648 | -797.8063 | -1.9426 | -0.79781
-0.14419 | -0.000134 | -0.22421 | -0.0011562 | -791.8967 | -1.9133 | -0.7919
-0.14265 | -0.000136 | -0.22182 | -0.0011734 | -803.716 | -1.9043 | -0.80372
-0.1411 | -0.000131 | -0.21941 | -0.0011303 | -774.1676 | -1.8991 | -0.77417
-0.13958 | -0.000128 | -0.21704 | -0.0011044 | -756.4386 | -1.8172 | -0.75644
-0.13805 | -0.000125 | -0.21466 | -0.0010785 | -738.7096 | -1.7786 | -0.73871
-0.13651 | -0.000123 | -0.21227 | -0.0010613 | -726.8902 | -1.748 | -0.72689
-0.13497 | -0.000123 | -0.20987 | -0.0010613 | -726.8902 | -1.7475 | -0.72689
-0.13342 | -0.000119 | -0.20747 | -0.0010267 | -703.2515 | -1.7146 | -0.70325
-0.13189 | -0.000117 | -0.20509 | -0.0010095 | -691.4322 | -1.6634 | -0.69143
-0.13034 | -0.000115 | -0.20268 | -0.00099223 | -679.6128 | -1.647 | -0.67961
-0.12879 | -0.000112 | -0.20028 | -0.00096635 | -661.8838 | -1.6156 | -0.66188 | -0.2 | -660.5151
-0.12726 | -0.00011 | -0.19789 | -0.00094909 | -650.0644 | -1.5647 | -0.65006
-0.1257 | -0.00011 | -0.19546 | -0.00094909 | -650.0644 | -1.583 | -0.65006
-0.12415 | -0.000107 | -0.19305 | -0.00092321 | -632.3354 | -1.5405 | -0.63234
-0.1226 | -0.000104 | -0.19065 | -0.00089733 | -614.6064 | -1.5008 | -0.61461
-0.12106 | -0.000104 | -0.18824 | -0.00089733 | -614.6064 | -1.4766 | -0.61461
-0.11953 | -0.0001 | -0.18587 | -0.00086281 | -590.9677 | -1.4304 | -0.59097
-0.11799 | -9.8477e-05 | -0.18347 | -0.00084967 | -581.9692 | -1.4062 | -0.58197
-0.11645 | -9.6822e-05 | -0.18108 | -0.00083539 | -572.1848 | -1.3819 | -0.57218
-0.11492 | -9.6035e-05 | -0.1787 | -0.0008286 | -567.5374 | -1.3567 | -0.56754
-0.11336 | -9.1798e-05 | -0.17628 | -0.00079204 | -542.4938 | -1.3429 | -0.54249
-0.11181 | -9.1373e-05 | -0.17387 | -0.00078838 | -539.9861 | -1.3054 | -0.53999
-0.11027 | -8.8187e-05 | -0.17147 | -0.00076089 | -521.1592 | -1.2722 | -0.52116
-0.10873 | -8.6048e-05 | -0.16907 | -0.00074243 | -508.5142 | -1.2353 | -0.50851
-0.10719 | -8.2402e-05 | -0.16668 | -0.00071097 | -486.9679 | -1.1881 | -0.48697
-0.10566 | -8.3117e-05 | -0.1643 | -0.00071714 | -491.1934 | -1.1651 | -0.49119
-0.10412 | -8.2044e-05 | -0.16191 | -0.00070789 | -484.8537 | -1.1672 | -0.48485
-0.10257 | -7.9655e-05 | -0.1595 | -0.00068727 | -470.7327 | -1.1494 | -0.47073
-0.10103 | -7.6461e-05 | -0.1571 | -0.00065971 | -451.8576 | -1.1075 | -0.45186
-0.099483 | -7.3375e-05 | -0.1547 | -0.00063309 | -433.6254 | -1.0651 | -0.43363
-0.097939 | -7.3176e-05 | -0.1523 | -0.00063137 | -432.4451 | -1.0397 | -0.43245
-0.096397 | -7.1394e-05 | -0.1499 | -0.000616 | -421.9159 | -1.0243 | -0.42192
-0.094851 | -6.8608e-05 | -0.14749 | -0.00059196 | -405.451 | -0.99451 | -0.40545
-0.093312 | -6.6075e-05 | -0.1451 | -0.0005701 | -390.4816 | -0.95239 | -0.39048
-0.091773 | -6.6353e-05 | -0.14271 | -0.00057251 | -392.1274 | -0.93645 | -0.39213
-0.090227 | -6.1938e-05 | -0.1403 | -0.00053441 | -366.0357 | -0.91132 | -0.36604
-0.088702 | -6.1507e-05 | -0.13793 | -0.00053069 | -363.4845 | -0.86498 | -0.36348
-0.08716 | -6.2406e-05 | -0.13553 | -0.00053845 | -368.8016 | -0.87794 | -0.3688
-0.085611 | -5.6849e-05 | -0.13313 | -0.0004905 | -335.9588 | -0.84878 | -0.33596
-0.084078 | -5.6113e-05 | -0.13074 | -0.00048415 | -331.6071 | -0.79568 | -0.33161
-0.082532 | -5.3908e-05 | -0.12834 | -0.00046513 | -318.5809 | -0.78154 | -0.31858
-0.080975 | -5.3485e-05 | -0.12592 | -0.00046147 | -316.0762 | -0.7683 | -0.31608
-0.07942 | -5.1747e-05 | -0.1235 | -0.00044648 | -305.8083 | -0.75187 | -0.30581
-0.077862 | -4.8324e-05 | -0.12108 | -0.00041695 | -285.5819 | -0.71638 | -0.28558
-0.076318 | -4.4352e-05 | -0.11867 | -0.00038267 | -262.1044 | -0.65748 | -0.2621
-0.074775 | -4.2877e-05 | -0.11628 | -0.00036995 | -253.3892 | -0.61843 | -0.25339
-0.07326 | -4.291e-05 | -0.11392 | -0.00037023 | -253.5829 | -0.59717 | -0.25358
-0.07173 | -3.9458e-05 | -0.11154 | -0.00034045 | -233.1838 | -0.57905 | -0.23318
-0.070194 | -3.9489e-05 | -0.10915 | -0.00034072 | -233.3685 | -0.55718 | -0.23337
-0.068651 | -3.7606e-05 | -0.10675 | -0.00032447 | -222.2372 | -0.54658 | -0.22224
-0.067106 | -3.452e-05 | -0.10435 | -0.00029784 | -204.0033 | -0.51202 | -0.204
-0.065556 | -3.2331e-05 | -0.10194 | -0.00027895 | -191.0641 | -0.47611 | -0.19106 | -0.1 | -185.8919
-0.064013 | -3.1248e-05 | -0.09954 | -0.00026961 | -184.6658 | -0.45076 | -0.18467
-0.062471 | -2.8954e-05 | -0.097142 | -0.00024982 | -171.1065 | -0.42654 | -0.17111
-0.060921 | -2.4172e-05 | -0.094732 | -0.00020856 | -142.8495 | -0.37836 | -0.14285
-0.059382 | -2.4597e-05 | -0.092339 | -0.00021223 | -145.3617 | -0.34487 | -0.14536
-0.057837 | -2.2407e-05 | -0.089937 | -0.00019333 | -132.4194 | -0.33368 | -0.13242
-0.056297 | -2.1793e-05 | -0.087542 | -0.00018804 | -128.7916 | -0.31276 | -0.12879
-0.054752 | -1.8567e-05 | -0.085139 | -0.0001602 | -109.7228 | -0.28651 | -0.10972
-0.05321 | -1.642e-05 | -0.082742 | -0.00014168 | -97.0389 | -0.24789 | -0.097039
-0.051662 | -1.2015e-05 | -0.080334 | -0.00010367 | -71.0043 | -0.20225 | -0.071004
-0.050124 | -1.2146e-05 | -0.077943 | -0.00010479 | -71.7761 | -0.17074 | -0.071776
-0.048584 | -6.0059e-06 | -0.075548 | -5.182e-05 | -35.4931 | -0.12844 | -0.035493
-0.047042 | -6.5962e-06 | -0.07315 | -5.6913e-05 | -38.9813 | -0.089288 | -0.038981
-0.0455 | -5.7882e-06 | -0.070752 | -4.9941e-05 | -34.2063 | -0.087745 | -0.034206
-0.043959 | -4.8041e-06 | -0.068356 | -4.145e-05 | -28.3906 | -0.074999 | -0.028391
-0.042417 | -3.2872e-06 | -0.065958 | -2.8362e-05 | -19.4261 | -0.057328 | -0.019426
-0.040887 | 7.5262e-07 | -0.063579 | 6.4937e-06 | 4.4477 | -0.017818 | 0.0044477
-0.039354 | 3.8548e-06 | -0.061195 | 3.326e-05 | 22.7807 | 0.032454 | 0.022781
-0.037814 | 4.3734e-06 | -0.058801 | 3.7734e-05 | 25.8454 | 0.058222 | 0.025845
-0.03628 | 7.998e-06 | -0.056415 | 6.9008e-05 | 47.2656 | 0.087198 | 0.047266
-0.034739 | 8.8612e-06 | -0.054019 | 7.6455e-05 | 52.3665 | 0.11937 | 0.052367
-0.033198 | 1.1895e-05 | -0.051623 | 0.00010263 | 70.2955 | 0.14696 | 0.070296
-0.031638 | 1.441e-05 | -0.049197 | 0.00012433 | 85.1598 | 0.18855 | 0.08516
-0.030101 | 1.6009e-05 | -0.046807 | 0.00013813 | 94.6093 | 0.21483 | 0.094609
-0.028561 | 1.88e-05 | -0.044412 | 0.00016221 | 111.1043 | 0.24631 | 0.1111
-0.027028 | 2.1044e-05 | -0.042029 | 0.00018157 | 124.3649 | 0.28066 | 0.12436
-0.025481 | 2.3614e-05 | -0.039623 | 0.00020374 | 139.5505 | 0.31744 | 0.13955
-0.023934 | 2.4975e-05 | -0.037217 | 0.00021549 | 147.593 | 0.34537 | 0.14759
-0.022398 | 2.7221e-05 | -0.034829 | 0.00023487 | 160.8686 | 0.36838 | 0.16087
-0.020857 | 2.9525e-05 | -0.032433 | 0.00025474 | 174.482 | 0.40179 | 0.17448
-0.019322 | 3.1233e-05 | -0.030046 | 0.00026948 | 184.5788 | 0.42853 | 0.18458
-0.017773 | 3.0975e-05 | -0.027637 | 0.00026726 | 183.0547 | 0.44276 | 0.18305
-0.016238 | 3.2411e-05 | -0.02525 | 0.00027964 | 191.5356 | 0.44706 | 0.19154
-0.01469 | 3.5457e-05 | -0.022843 | 0.00030592 | 209.5367 | 0.48272 | 0.20954
-0.013152 | 3.9327e-05 | -0.020451 | 0.00033932 | 232.409 | 0.52848 | 0.23241
-0.011609 | 3.8929e-05 | -0.018052 | 0.00033588 | 230.0575 | 0.55481 | 0.23006
-0.010087 | 4.1906e-05 | -0.015685 | 0.00036157 | 247.6501 | 0.5653 | 0.24765
-0.008552 | 4.2238e-05 | -0.013298 | 0.00036443 | 249.6112 | 0.59346 | 0.24961
-0.007045 | 4.5036e-05 | -0.010955 | 0.00038857 | 266.1467 | 0.60431 | 0.26615
-0.005529 | 4.706e-05 | -0.0085976 | 0.00040604 | 278.1069 | 0.64151 | 0.27811
-0.004003 | 4.9752e-05 | -0.0062247 | 0.00042927 | 294.0193 | 0.67881 | 0.29402
-0.002472 | 5.0819e-05 | -0.003844 | 0.00043847 | 300.3245 | 0.70748 | 0.30032
-0.000951 | 5.3948e-05 | -0.0014788 | 0.00046547 | 318.8166 | 0.73218 | 0.31882
0.000526 | 5.4977e-05 | 0.00081793 | 0.00047435 | 324.895 | 0.73922 | 0.3249
0.001554 | 5.6399e-05 | 0.0024165 | 0.00048662 | 333.298 | 0.52607 | 0.3333
0.00196 | 5.6722e-05 | 0.0030478 | 0.00048941 | 335.211 | 0.21102 | 0.33521
0.002007 | 5.4943e-05 | 0.0031209 | 0.00047405 | 324.6938 | 0.024115 | 0.32469
0.001933 | 5.6001e-05 | 0.0030058 | 0.00048319 | 330.9494 | -0.037722 | 0.33095
0.001796 | 5.5758e-05 | 0.0027928 | 0.00048109 | 329.5139 | -0.070351 | 0.32951
0.001656 | 5.6102e-05 | 0.0025751 | 0.00048405 | 331.5441 | -0.071956 | 0.33154
0.001513 | 5.4412e-05 | 0.0023527 | 0.00046948 | 321.5585 | -0.072614 | 0.32156
0.000462 | 5.0588e-05 | 0.00071841 | 0.00043648 | 298.9565 | -0.50706 | 0.29896
0.000583 | 5.1341e-05 | 0.00090657 | 0.00044297 | 303.4072 | 0.056669 | 0.30341
0.002943 | 5.2868e-05 | 0.0045764 | 0.00045615 | 312.4303 | 1.13 | 0.31243
0.006218 | 5.5908e-05 | 0.009669 | 0.00048238 | 330.3954 | 1.6368 | 0.3304
0.009733 | 5.9793e-05 | 0.015135 | 0.0005159 | 353.3592 | 1.8686 | 0.35336
0.013353 | 6.1688e-05 | 0.020764 | 0.00053225 | 364.5551 | 2.0206 | 0.36456
0.016958 | 7.0796e-05 | 0.02637 | 0.00061083 | 418.3797 | 2.1945 | 0.41838
0.019968 | 7.4033e-05 | 0.03105 | 0.00063876 | 437.5085 | 2.003 | 0.43751
0.022259 | 8.0058e-05 | 0.034613 | 0.00069075 | 473.1172 | 1.6221 | 0.47312
0.024195 | 7.9022e-05 | 0.037623 | 0.00068181 | 466.9952 | 1.4151 | 0.467
0.025973 | 8.1869e-05 | 0.040388 | 0.00070638 | 483.8221 | 1.3144 | 0.48382
0.027656 | 8.3945e-05 | 0.043005 | 0.00072428 | 496.0856 | 1.2822 | 0.49609
0.029297 | 8.7625e-05 | 0.045557 | 0.00075604 | 517.8376 | 1.2936 | 0.51784
0.030903 | 8.843e-05 | 0.048054 | 0.00076298 | 522.5917 | 1.2991 | 0.52259
0.032496 | 9.3122e-05 | 0.050531 | 0.00080347 | 550.3201 | 1.3289 | 0.55032
0.034074 | 9.3929e-05 | 0.052985 | 0.00081043 | 555.0922 | 1.3562 | 0.55509
0.035616 | 9.6738e-05 | 0.055383 | 0.00083466 | 571.6877 | 1.3509 | 0.57169
0.037175 | 9.9383e-05 | 0.057807 | 0.00085749 | 587.3193 | 1.4049 | 0.58732
0.038721 | 0.000102 | 0.060211 | 0.00088007 | 602.787 | 1.4305 | 0.60279
0.040272 | 0.000102 | 0.062623 | 0.00088007 | 602.787 | 1.4538 | 0.60279
0.041831 | 0.000104 | 0.065047 | 0.00089733 | 614.6064 | 1.4756 | 0.61461
0.043395 | 0.000105 | 0.067479 | 0.00090595 | 620.516 | 1.5019 | 0.62052
0.044962 | 0.000108 | 0.069916 | 0.00093184 | 638.2451 | 1.5336 | 0.63825
0.046509 | 0.000113 | 0.072321 | 0.00097498 | 667.7934 | 1.5709 | 0.66779
0.04806 | 0.000109 | 0.074733 | 0.00094047 | 644.1547 | 1.5821 | 0.64415
0.049583 | 0.000111 | 0.077102 | 0.00095772 | 655.9741 | 1.5395 | 0.65597
0.051125 | 0.000111 | 0.079499 | 0.00095772 | 655.9741 | 1.5729 | 0.65597
0.05267 | 0.000117 | 0.081902 | 0.0010095 | 691.4322 | 1.6186 | 0.69143
0.054213 | 0.000116 | 0.084301 | 0.0010009 | 685.5225 | 1.6519 | 0.68552
0.055755 | 0.00012 | 0.086699 | 0.0010354 | 709.1612 | 1.6721 | 0.70916
0.057288 | 0.000123 | 0.089083 | 0.0010613 | 726.8902 | 1.7116 | 0.72689
0.058822 | 0.000122 | 0.091468 | 0.0010526 | 720.9805 | 1.7269 | 0.72098
0.060368 | 0.000126 | 0.093872 | 0.0010871 | 744.6192 | 1.7617 | 0.74462
0.061924 | 0.000124 | 0.096292 | 0.0010699 | 732.7999 | 1.7874 | 0.7328
0.063478 | 0.000126 | 0.098708 | 0.0010871 | 744.6192 | 1.7851 | 0.74462 | 0.1 | 747.7925
0.065025 | 0.000127 | 0.10111 | 0.0010958 | 750.5289 | 1.7984 | 0.75053
0.066564 | 0.000127 | 0.10351 | 0.0010958 | 750.5289 | 1.7961 | 0.75053
0.06811 | 0.00013 | 0.10591 | 0.0011217 | 768.2579 | 1.8256 | 0.76826
0.069648 | 0.000128 | 0.1083 | 0.0011044 | 756.4386 | 1.8232 | 0.75644
0.071183 | 0.000131 | 0.11069 | 0.0011303 | 774.1676 | 1.8267 | 0.77417
0.072723 | 0.000135 | 0.11308 | 0.0011648 | 797.8063 | 1.8822 | 0.79781
0.074272 | 0.000137 | 0.11549 | 0.0011821 | 809.6257 | 1.9359 | 0.80963
0.075813 | 0.000137 | 0.11789 | 0.0011821 | 809.6257 | 1.9401 | 0.80963
0.077376 | 0.000139 | 0.12032 | 0.0011993 | 821.445 | 1.9821 | 0.82145
0.078912 | 0.000138 | 0.12271 | 0.0011907 | 815.5354 | 1.9549 | 0.81554
0.080461 | 0.00014 | 0.12512 | 0.0012079 | 827.3547 | 1.9786 | 0.82735
0.082 | 0.000141 | 0.12751 | 0.0012166 | 833.2644 | 1.9871 | 0.83326
0.083531 | 0.000144 | 0.12989 | 0.0012425 | 850.9934 | 2.0049 | 0.85099
0.085066 | 0.000146 | 0.13228 | 0.0012597 | 862.8128 | 2.0454 | 0.86281
0.086617 | 0.000146 | 0.13469 | 0.0012597 | 862.8128 | 2.0809 | 0.86281
0.08816 | 0.000148 | 0.13709 | 0.001277 | 874.6321 | 2.0844 | 0.87463
0.089725 | 0.000151 | 0.13952 | 0.0013028 | 892.3612 | 2.1501 | 0.89236
0.091276 | 0.000152 | 0.14193 | 0.0013115 | 898.2708 | 2.1593 | 0.89827
0.092823 | 0.000155 | 0.14434 | 0.0013374 | 915.9999 | 2.1822 | 0.916
0.094358 | 0.000156 | 0.14673 | 0.001346 | 921.9095 | 2.1935 | 0.92191
0.095913 | 0.000157 | 0.14914 | 0.0013546 | 927.8192 | 2.2363 | 0.92782
0.097456 | 0.000158 | 0.15154 | 0.0013632 | 933.7289 | 2.2333 | 0.93373
0.099004 | 0.000161 | 0.15395 | 0.0013891 | 951.4579 | 2.269 | 0.95146
0.10054 | 0.000164 | 0.15634 | 0.001415 | 969.1869 | 2.2952 | 0.96919
0.10207 | 0.000163 | 0.15872 | 0.0014064 | 963.2773 | 2.2958 | 0.96328
0.1036 | 0.000167 | 0.1611 | 0.0014409 | 986.916 | 2.3275 | 0.98692
0.10514 | 0.000166 | 0.1635 | 0.0014323 | 981.0063 | 2.3532 | 0.98101
0.10668 | 0.000167 | 0.16589 | 0.0014409 | 986.916 | 2.3563 | 0.98692
0.10824 | 0.000169 | 0.16832 | 0.0014582 | 998.7353 | 2.413 | 0.99874
0.10979 | 0.000172 | 0.17073 | 0.001484 | 1016.4644 | 2.4239 | 1.0165
0.11134 | 0.000173 | 0.17314 | 0.0014927 | 1022.374 | 2.4555 | 1.0224
0.11289 | 0.000175 | 0.17554 | 0.0015099 | 1034.1934 | 2.4752 | 1.0342
0.11443 | 0.000179 | 0.17793 | 0.0015444 | 1057.8321 | 2.5 | 1.0578
0.11596 | 0.00018 | 0.18032 | 0.0015531 | 1063.7418 | 2.5304 | 1.0637
0.1175 | 0.000181 | 0.18271 | 0.0015617 | 1069.6514 | 2.5511 | 1.0697
0.11905 | 0.000184 | 0.18512 | 0.0015876 | 1087.3805 | 2.5978 | 1.0874
0.12058 | 0.000188 | 0.1875 | 0.0016221 | 1111.0192 | 2.6152 | 1.111
0.12213 | 0.000189 | 0.18991 | 0.0016307 | 1116.9289 | 2.6919 | 1.1169
0.12368 | 0.000191 | 0.19232 | 0.001648 | 1128.7482 | 2.7011 | 1.1287
0.12523 | 0.000189 | 0.19473 | 0.0016307 | 1116.9289 | 2.7063 | 1.1169
0.12677 | 0.000191 | 0.19712 | 0.001648 | 1128.7482 | 2.6854 | 1.1287
0.1283 | 0.000194 | 0.19951 | 0.0016739 | 1146.4772 | 2.7154 | 1.1465 | 0.2 | 1150.1028
0.12985 | 0.000197 | 0.20191 | 0.0016997 | 1164.2063 | 2.7793 | 1.1642
0.13138 | 0.000198 | 0.2043 | 0.0017084 | 1170.1159 | 2.7859 | 1.1701
0.13293 | 0.000199 | 0.20671 | 0.001717 | 1176.0256 | 2.8256 | 1.176
0.13447 | 0.000204 | 0.20911 | 0.0017601 | 1205.574 | 2.8553 | 1.2056
0.13602 | 0.000206 | 0.21151 | 0.0017774 | 1217.3934 | 2.9124 | 1.2174
0.13756 | 0.000207 | 0.21391 | 0.001786 | 1223.303 | 2.9224 | 1.2233
0.13911 | 0.000208 | 0.21632 | 0.0017947 | 1229.2127 | 2.9651 | 1.2292
0.14065 | 0.000214 | 0.21872 | 0.0018464 | 1264.6708 | 2.9822 | 1.2647
0.1422 | 0.000213 | 0.22112 | 0.0018378 | 1258.7611 | 3.0352 | 1.2588
0.14374 | 0.000215 | 0.22351 | 0.001855 | 1270.5804 | 3.0265 | 1.2706
0.14528 | 0.000218 | 0.22592 | 0.0018809 | 1288.3095 | 3.0758 | 1.2883
0.14682 | 0.000217 | 0.2283 | 0.0018723 | 1282.3998 | 3.062 | 1.2824
0.14835 | 0.000221 | 0.23069 | 0.0019068 | 1306.0385 | 3.0952 | 1.306
0.14988 | 0.000223 | 0.23307 | 0.0019241 | 1317.8579 | 3.1172 | 1.3179
0.15141 | 0.000223 | 0.23544 | 0.0019241 | 1317.8579 | 3.121 | 1.3179
0.15295 | 0.000226 | 0.23783 | 0.00195 | 1335.5869 | 3.1792 | 1.3356
0.1545 | 0.000225 | 0.24024 | 0.0019413 | 1329.6772 | 3.214 | 1.3297
0.15605 | 0.000227 | 0.24265 | 0.0019586 | 1341.4966 | 3.2191 | 1.3415
0.15759 | 0.000233 | 0.24505 | 0.0020104 | 1376.9546 | 3.2507 | 1.377
0.15913 | 0.000232 | 0.24745 | 0.0020017 | 1371.0449 | 3.2989 | 1.371
0.16068 | 0.000236 | 0.24986 | 0.0020362 | 1394.6837 | 3.333 | 1.3947
0.16222 | 0.000236 | 0.25225 | 0.0020362 | 1394.6837 | 3.342 | 1.3947
0.16376 | 0.000237 | 0.25465 | 0.0020449 | 1400.5933 | 3.3426 | 1.4006
0.1653 | 0.000237 | 0.25705 | 0.0020449 | 1400.5933 | 3.3649 | 1.4006
0.16684 | 0.000242 | 0.25944 | 0.002088 | 1430.1417 | 3.3872 | 1.4301
0.16839 | 0.000242 | 0.26184 | 0.002088 | 1430.1417 | 3.4359 | 1.4301
0.16993 | 0.000244 | 0.26424 | 0.0021053 | 1441.9611 | 3.4434 | 1.442
0.17147 | 0.000248 | 0.26664 | 0.0021398 | 1465.5998 | 3.4881 | 1.4656
0.17302 | 0.000252 | 0.26905 | 0.0021743 | 1489.2385 | 3.5541 | 1.4892
0.17456 | 0.000254 | 0.27144 | 0.0021915 | 1501.0578 | 3.5804 | 1.5011
0.17609 | 0.000254 | 0.27382 | 0.0021915 | 1501.0578 | 3.5759 | 1.5011
0.17764 | 0.000257 | 0.27623 | 0.0022174 | 1518.7869 | 3.6299 | 1.5188
0.17918 | 0.00026 | 0.27863 | 0.0022433 | 1536.5159 | 3.6725 | 1.5365
0.18072 | 0.000261 | 0.28102 | 0.0022519 | 1542.4256 | 3.6722 | 1.5424
0.18226 | 0.00026 | 0.28342 | 0.0022433 | 1536.5159 | 3.7009 | 1.5365
0.1838 | 0.000262 | 0.28581 | 0.0022606 | 1548.3352 | 3.6841 | 1.5483
0.18535 | 0.000266 | 0.28822 | 0.0022951 | 1571.974 | 3.7628 | 1.572
0.18689 | 0.000267 | 0.29061 | 0.0023037 | 1577.8836 | 3.7641 | 1.5779
0.18843 | 0.000268 | 0.29301 | 0.0023123 | 1583.7933 | 3.793 | 1.5838
0.18997 | 0.000272 | 0.29541 | 0.0023469 | 1607.432 | 3.8235 | 1.6074
0.19151 | 0.000272 | 0.2978 | 0.0023469 | 1607.432 | 3.8543 | 1.6074 | 0.3 | 1618.2905
0.19305 | 0.000274 | 0.30019 | 0.0023641 | 1619.2514 | 3.8559 | 1.6193
0.1946 | 0.000275 | 0.30261 | 0.0023727 | 1625.161 | 3.9124 | 1.6252
0.19613 | 0.000274 | 0.30499 | 0.0023641 | 1619.2514 | 3.8645 | 1.6193
0.19767 | 0.000281 | 0.30738 | 0.0024245 | 1660.6191 | 3.9272 | 1.6606
0.19922 | 0.000281 | 0.30979 | 0.0024245 | 1660.6191 | 3.9999 | 1.6606
0.20076 | 0.000284 | 0.31218 | 0.0024504 | 1678.3481 | 3.9927 | 1.6783
0.2023 | 0.000287 | 0.31458 | 0.0024763 | 1696.0772 | 4.0377 | 1.6961
0.20385 | 0.000288 | 0.31699 | 0.0024849 | 1701.9868 | 4.0924 | 1.702
0.20538 | 0.000289 | 0.31937 | 0.0024935 | 1707.8965 | 4.0643 | 1.7079
0.20693 | 0.000291 | 0.32177 | 0.0025108 | 1719.7159 | 4.1174 | 1.7197
0.20846 | 0.000294 | 0.32416 | 0.0025367 | 1737.4449 | 4.1314 | 1.7374
0.21001 | 0.000294 | 0.32656 | 0.0025367 | 1737.4449 | 4.1688 | 1.7374
0.21154 | 0.000297 | 0.32894 | 0.0025626 | 1755.1739 | 4.1629 | 1.7552
0.21309 | 0.000298 | 0.33135 | 0.0025712 | 1761.0836 | 4.2293 | 1.7611
0.21462 | 0.000302 | 0.33374 | 0.0026057 | 1784.7223 | 4.2373 | 1.7847
0.21616 | 0.000304 | 0.33614 | 0.002623 | 1796.5417 | 4.2908 | 1.7965
0.21771 | 0.000305 | 0.33854 | 0.0026316 | 1802.4513 | 4.3176 | 1.8025
0.21925 | 0.000307 | 0.34094 | 0.0026488 | 1814.2707 | 4.3445 | 1.8143
0.22081 | 0.000308 | 0.34335 | 0.0026575 | 1820.1804 | 4.3856 | 1.8202
0.22236 | 0.000311 | 0.34577 | 0.0026833 | 1837.9094 | 4.4284 | 1.8379
0.22389 | 0.000313 | 0.34815 | 0.0027006 | 1849.7287 | 4.3839 | 1.8497
0.22543 | 0.000314 | 0.35055 | 0.0027092 | 1855.6384 | 4.4395 | 1.8556
0.22696 | 0.000316 | 0.35293 | 0.0027265 | 1867.4578 | 4.4347 | 1.8675
0.2285 | 0.000318 | 0.35532 | 0.0027437 | 1879.2771 | 4.4716 | 1.8793
0.23004 | 0.00032 | 0.35772 | 0.002761 | 1891.0965 | 4.5291 | 1.8911
0.23158 | 0.000321 | 0.3601 | 0.0027696 | 1897.0062 | 4.5151 | 1.897
0.23313 | 0.000322 | 0.36252 | 0.0027783 | 1902.9158 | 4.5882 | 1.9029
0.23467 | 0.000326 | 0.36491 | 0.0028128 | 1926.5545 | 4.5912 | 1.9266
0.23622 | 0.000326 | 0.36732 | 0.0028128 | 1926.5545 | 4.6315 | 1.9266
0.23776 | 0.00033 | 0.36971 | 0.0028473 | 1950.1932 | 4.6388 | 1.9502
0.2393 | 0.00033 | 0.37211 | 0.0028473 | 1950.1932 | 4.6823 | 1.9502
0.24084 | 0.000332 | 0.37451 | 0.0028645 | 1962.0126 | 4.6934 | 1.962
0.24239 | 0.000337 | 0.37691 | 0.0029077 | 1991.561 | 4.7461 | 1.9916
0.24393 | 0.000339 | 0.37931 | 0.0029249 | 2003.3803 | 4.7958 | 2.0034
0.24547 | 0.000342 | 0.38171 | 0.0029508 | 2021.1094 | 4.8156 | 2.0211
0.24701 | 0.000347 | 0.38411 | 0.002994 | 2050.6577 | 4.8848 | 2.0507
0.24855 | 0.000341 | 0.38649 | 0.0029422 | 2015.1997 | 4.8524 | 2.0152
0.25009 | 0.000346 | 0.38889 | 0.0029853 | 2044.7481 | 4.8612 | 2.0447
0.25163 | 0.000349 | 0.39128 | 0.0030112 | 2062.4771 | 4.9114 | 2.0625
0.25318 | 0.00035 | 0.39369 | 0.0030198 | 2068.3868 | 4.975 | 2.0684
0.25473 | 0.000353 | 0.3961 | 0.0030457 | 2086.1158 | 5.0099 | 2.0861
0.25627 | 0.000354 | 0.3985 | 0.0030544 | 2092.0255 | 5.0189 | 2.092 | 0.4 | 2099.4287
0.25781 | 0.000356 | 0.40089 | 0.0030716 | 2103.8448 | 5.0141 | 2.1038
0.25935 | 0.000358 | 0.40329 | 0.0030889 | 2115.6642 | 5.0588 | 2.1157
0.26089 | 0.000359 | 0.40569 | 0.0030975 | 2121.5739 | 5.0735 | 2.1216
0.26244 | 0.000363 | 0.40809 | 0.003132 | 2145.2126 | 5.1387 | 2.1452
0.26397 | 0.000363 | 0.41048 | 0.003132 | 2145.2126 | 5.1105 | 2.1452
0.26552 | 0.000367 | 0.41289 | 0.0031665 | 2168.8513 | 5.1956 | 2.1689
0.26706 | 0.00037 | 0.41528 | 0.0031924 | 2186.5803 | 5.2217 | 2.1866
0.26861 | 0.000372 | 0.41769 | 0.0032097 | 2198.3997 | 5.2708 | 2.1984
0.27015 | 0.000373 | 0.42008 | 0.0032183 | 2204.3093 | 5.275 | 2.2043
0.27169 | 0.000377 | 0.42248 | 0.0032528 | 2227.948 | 5.3035 | 2.2279
0.27322 | 0.000379 | 0.42485 | 0.0032701 | 2239.7674 | 5.3112 | 2.2398
0.27476 | 0.00038 | 0.42725 | 0.0032787 | 2245.6771 | 5.3637 | 2.2457
0.27629 | 0.000381 | 0.42964 | 0.0032873 | 2251.5867 | 5.3743 | 2.2516
0.27784 | 0.000383 | 0.43203 | 0.0033046 | 2263.4061 | 5.4166 | 2.2634
0.27938 | 0.000385 | 0.43444 | 0.0033218 | 2275.2255 | 5.452 | 2.2752
0.28092 | 0.00039 | 0.43683 | 0.003365 | 2304.7738 | 5.4874 | 2.3048
0.28245 | 0.000391 | 0.43922 | 0.0033736 | 2310.6835 | 5.4976 | 2.3107
0.284 | 0.000395 | 0.44162 | 0.0034081 | 2334.3222 | 5.5834 | 2.3343
0.28555 | 0.000397 | 0.44403 | 0.0034254 | 2346.1416 | 5.6296 | 2.3461
0.2871 | 0.000396 | 0.44645 | 0.0034167 | 2340.2319 | 5.6732 | 2.3402
0.28865 | 0.000399 | 0.44884 | 0.0034426 | 2357.9609 | 5.6327 | 2.358
0.2902 | 0.0004 | 0.45125 | 0.0034513 | 2363.8706 | 5.6904 | 2.3639
0.29174 | 0.000404 | 0.45365 | 0.0034858 | 2387.5093 | 5.6854 | 2.3875
0.29327 | 0.000405 | 0.45603 | 0.0034944 | 2393.419 | 5.7059 | 2.3934
0.29481 | 0.000409 | 0.45844 | 0.0035289 | 2417.0577 | 5.7748 | 2.4171
0.29636 | 0.000409 | 0.46084 | 0.0035289 | 2417.0577 | 5.8069 | 2.4171
0.2979 | 0.000409 | 0.46324 | 0.0035289 | 2417.0577 | 5.8069 | 2.4171
0.29944 | 0.000412 | 0.46563 | 0.0035548 | 2434.7867 | 5.798 | 2.4348
0.30098 | 0.000412 | 0.46803 | 0.0035548 | 2434.7867 | 5.8344 | 2.4348
0.30252 | 0.000418 | 0.47042 | 0.0036066 | 2470.2448 | 5.8769 | 2.4702
0.30406 | 0.00042 | 0.47282 | 0.0036238 | 2482.0641 | 5.9373 | 2.4821
0.30561 | 0.00042 | 0.47522 | 0.0036238 | 2482.0641 | 5.9592 | 2.4821
0.30715 | 0.000423 | 0.47762 | 0.0036497 | 2499.7932 | 5.965 | 2.4998
0.30868 | 0.000424 | 0.48 | 0.0036583 | 2505.7028 | 5.9739 | 2.5057
0.31022 | 0.000426 | 0.4824 | 0.0036756 | 2517.5222 | 6.0185 | 2.5175
0.31178 | 0.000429 | 0.48481 | 0.0037015 | 2535.2512 | 6.0932 | 2.5353
0.31332 | 0.000431 | 0.48721 | 0.0037187 | 2547.0706 | 6.1051 | 2.5471
0.31488 | 0.000433 | 0.48963 | 0.003736 | 2558.8899 | 6.1692 | 2.5589
0.31641 | 0.000433 | 0.49202 | 0.003736 | 2558.8899 | 6.1039 | 2.5589
0.31796 | 0.000436 | 0.49443 | 0.0037619 | 2576.619 | 6.1889 | 2.5766
0.31948 | 0.000438 | 0.49679 | 0.0037791 | 2588.4383 | 6.1161 | 2.5884
0.32102 | 0.00044 | 0.49919 | 0.0037964 | 2600.2577 | 6.2087 | 2.6003 | 0.5 | 2602.265
0.32256 | 0.000441 | 0.50158 | 0.003805 | 2606.1673 | 6.2258 | 2.6062
0.3241 | 0.000446 | 0.50398 | 0.0038481 | 2635.7157 | 6.2927 | 2.6357
0.32565 | 0.000449 | 0.50639 | 0.003874 | 2653.4448 | 6.3823 | 2.6534
0.32722 | 0.00045 | 0.50883 | 0.0038827 | 2659.3544 | 6.4645 | 2.6594
0.32876 | 0.000451 | 0.51123 | 0.0038913 | 2665.2641 | 6.392 | 2.6653
0.33031 | 0.000454 | 0.51364 | 0.0039172 | 2682.9931 | 6.4412 | 2.683
0.33184 | 0.000455 | 0.516 | 0.0039258 | 2688.9028 | 6.361 | 2.6889
0.33337 | 0.000457 | 0.51839 | 0.0039431 | 2700.7222 | 6.4239 | 2.7007
0.33491 | 0.000458 | 0.52078 | 0.0039517 | 2706.6318 | 6.4577 | 2.7066
0.33645 | 0.000458 | 0.52317 | 0.0039517 | 2706.6318 | 6.4858 | 2.7066
0.33798 | 0.000463 | 0.52555 | 0.0039948 | 2736.1802 | 6.4789 | 2.7362
0.33951 | 0.000465 | 0.52794 | 0.0040121 | 2747.9996 | 6.5366 | 2.748
0.34105 | 0.000469 | 0.53033 | 0.0040466 | 2771.6383 | 6.5918 | 2.7716
0.34259 | 0.000472 | 0.53273 | 0.0040725 | 2789.3673 | 6.6931 | 2.7894
0.34414 | 0.000472 | 0.53513 | 0.0040725 | 2789.3673 | 6.697 | 2.7894
0.34569 | 0.000476 | 0.53754 | 0.004107 | 2813.006 | 6.7428 | 2.813
0.34723 | 0.000477 | 0.53994 | 0.0041156 | 2818.9157 | 6.7653 | 2.8189
0.34878 | 0.000478 | 0.54235 | 0.0041242 | 2824.8254 | 6.7839 | 2.8248
0.35031 | 0.000479 | 0.54474 | 0.0041329 | 2830.735 | 6.7585 | 2.8307
0.35185 | 0.000483 | 0.54713 | 0.0041674 | 2854.3738 | 6.8115 | 2.8544
0.35339 | 0.000485 | 0.54952 | 0.0041846 | 2866.1931 | 6.8095 | 2.8662
0.35492 | 0.000488 | 0.55191 | 0.0042105 | 2883.9221 | 6.8715 | 2.8839
0.35647 | 0.000489 | 0.55431 | 0.0042192 | 2889.8318 | 6.9536 | 2.8898
0.35804 | 0.000494 | 0.55675 | 0.0042623 | 2919.3802 | 7.0686 | 2.9194
0.35958 | 0.000495 | 0.55914 | 0.0042709 | 2925.2899 | 7.0027 | 2.9253
0.36113 | 0.000494 | 0.56156 | 0.0042623 | 2919.3802 | 7.0481 | 2.9194
0.36267 | 0.000499 | 0.56395 | 0.0043054 | 2948.9286 | 7.0264 | 2.9489
0.3642 | 0.000499 | 0.56634 | 0.0043054 | 2948.9286 | 7.0343 | 2.9489
0.36574 | 0.0005 | 0.56873 | 0.0043141 | 2954.8383 | 7.0597 | 2.9548
0.36728 | 0.000504 | 0.57111 | 0.0043486 | 2978.477 | 7.0812 | 2.9785
0.36882 | 0.000506 | 0.57351 | 0.0043658 | 2990.2963 | 7.1421 | 2.9903
0.37036 | 0.000506 | 0.57592 | 0.0043658 | 2990.2963 | 7.2074 | 2.9903
0.37192 | 0.000508 | 0.57834 | 0.0043831 | 3002.1157 | 7.2449 | 3.0021
0.37347 | 0.000511 | 0.58074 | 0.004409 | 3019.8447 | 7.2479 | 3.0198
0.375 | 0.000513 | 0.58313 | 0.0044262 | 3031.664 | 7.227 | 3.0317
0.37654 | 0.000516 | 0.58552 | 0.0044521 | 3049.3931 | 7.2622 | 3.0494
0.37809 | 0.000519 | 0.58792 | 0.004478 | 3067.1221 | 7.3474 | 3.0671
0.37963 | 0.000517 | 0.59032 | 0.0044607 | 3055.3028 | 7.3545 | 3.0553
0.38117 | 0.000522 | 0.59272 | 0.0045039 | 3084.8511 | 7.3424 | 3.0849
0.38272 | 0.000524 | 0.59512 | 0.0045211 | 3096.6705 | 7.4447 | 3.0967
0.38425 | 0.000528 | 0.59751 | 0.0045557 | 3120.3092 | 7.4149 | 3.1203
0.38578 | 0.000529 | 0.59989 | 0.0045643 | 3126.2189 | 7.421 | 3.1262 | 0.6 | 3125.9386
0.38732 | 0.000528 | 0.60228 | 0.0045557 | 3120.3092 | 7.4841 | 3.1203
0.38886 | 0.000532 | 0.60468 | 0.0045902 | 3143.9479 | 7.4956 | 3.1439
0.39041 | 0.000534 | 0.60708 | 0.0046074 | 3155.7673 | 7.5724 | 3.1558
0.39197 | 0.000536 | 0.60951 | 0.0046247 | 3167.5866 | 7.6696 | 3.1676
0.39351 | 0.00054 | 0.6119 | 0.0046592 | 3191.2253 | 7.6187 | 3.1912
0.39505 | 0.000541 | 0.61431 | 0.0046678 | 3197.135 | 7.6888 | 3.1971
0.3966 | 0.000543 | 0.61671 | 0.0046851 | 3208.9543 | 7.6803 | 3.209
0.39814 | 0.000543 | 0.6191 | 0.0046851 | 3208.9543 | 7.6845 | 3.209
0.39967 | 0.000544 | 0.62149 | 0.0046937 | 3214.864 | 7.6666 | 3.2149
0.40121 | 0.000549 | 0.62388 | 0.0047368 | 3244.4124 | 7.734 | 3.2444
0.40276 | 0.000551 | 0.62629 | 0.0047541 | 3256.2318 | 7.8139 | 3.2562
0.4043 | 0.000554 | 0.62869 | 0.00478 | 3273.9608 | 7.8545 | 3.274
0.40585 | 0.000555 | 0.6311 | 0.0047886 | 3279.8705 | 7.888 | 3.2799
0.40739 | 0.000557 | 0.6335 | 0.0048059 | 3291.6898 | 7.8787 | 3.2917
0.40895 | 0.00056 | 0.63591 | 0.0048318 | 3309.4188 | 7.9654 | 3.3094
0.41047 | 0.000562 | 0.63829 | 0.004849 | 3321.2382 | 7.8774 | 3.3212
0.41202 | 0.000564 | 0.64069 | 0.0048663 | 3333.0575 | 7.9882 | 3.3331
0.41355 | 0.000566 | 0.64307 | 0.0048835 | 3344.8769 | 7.9595 | 3.3449
0.4151 | 0.000567 | 0.64547 | 0.0048921 | 3350.7866 | 8.0431 | 3.3508
0.41663 | 0.000572 | 0.64786 | 0.0049353 | 3380.335 | 8.0438 | 3.3803
0.41818 | 0.000572 | 0.65027 | 0.0049353 | 3380.335 | 8.1475 | 3.3803
0.41972 | 0.000575 | 0.65267 | 0.0049612 | 3398.064 | 8.1214 | 3.3981
0.42128 | 0.000577 | 0.65509 | 0.0049784 | 3409.8833 | 8.2256 | 3.4099
0.42281 | 0.000579 | 0.65748 | 0.0049957 | 3421.7027 | 8.1586 | 3.4217
0.42435 | 0.000581 | 0.65986 | 0.0050129 | 3433.522 | 8.1761 | 3.4335
0.42588 | 0.000582 | 0.66224 | 0.0050216 | 3439.4317 | 8.1919 | 3.4394
0.42743 | 0.000585 | 0.66465 | 0.0050475 | 3457.1608 | 8.2898 | 3.4572
0.42896 | 0.000589 | 0.66704 | 0.005082 | 3480.7995 | 8.2856 | 3.4808
0.43049 | 0.000589 | 0.66942 | 0.005082 | 3480.7995 | 8.2868 | 3.4808
0.43203 | 0.000593 | 0.67181 | 0.0051165 | 3504.4382 | 8.3366 | 3.5044
0.43356 | 0.000593 | 0.67418 | 0.0051165 | 3504.4382 | 8.3212 | 3.5044
0.4351 | 0.000597 | 0.67659 | 0.005151 | 3528.0769 | 8.4587 | 3.5281
0.43665 | 0.0006 | 0.67898 | 0.0051769 | 3545.8059 | 8.4864 | 3.5458
0.43821 | 0.000601 | 0.68142 | 0.0051855 | 3551.7156 | 8.6362 | 3.5517
0.43976 | 0.000603 | 0.68382 | 0.0052028 | 3563.5349 | 8.5416 | 3.5635
0.44131 | 0.000604 | 0.68623 | 0.0052114 | 3569.4446 | 8.5961 | 3.5694
0.44285 | 0.000606 | 0.68863 | 0.0052286 | 3581.264 | 8.5675 | 3.5813
0.44439 | 0.000608 | 0.69102 | 0.0052459 | 3593.0833 | 8.6069 | 3.5931
0.44593 | 0.00061 | 0.69342 | 0.0052632 | 3604.9027 | 8.6185 | 3.6049
0.44748 | 0.000616 | 0.69583 | 0.0053149 | 3640.3607 | 8.7371 | 3.6404
0.44901 | 0.000616 | 0.69822 | 0.0053149 | 3640.3607 | 8.6836 | 3.6404 | 0.7 | 3644.7931
0.45054 | 0.000617 | 0.70059 | 0.0053236 | 3646.2704 | 8.6623 | 3.6463
0.45208 | 0.000619 | 0.70298 | 0.0053408 | 3658.0898 | 8.7288 | 3.6581
0.45362 | 0.000621 | 0.70538 | 0.0053581 | 3669.9091 | 8.7799 | 3.6699
0.45516 | 0.000619 | 0.70778 | 0.0053408 | 3658.0898 | 8.7799 | 3.6581
0.45671 | 0.000623 | 0.71018 | 0.0053753 | 3681.7285 | 8.8226 | 3.6817
0.45825 | 0.000627 | 0.71257 | 0.0054098 | 3705.3672 | 8.8392 | 3.7054
0.45978 | 0.000628 | 0.71496 | 0.0054185 | 3711.2768 | 8.8457 | 3.7113
0.46133 | 0.000632 | 0.71737 | 0.005453 | 3734.9156 | 8.9562 | 3.7349
0.46287 | 0.000633 | 0.71976 | 0.0054616 | 3740.8252 | 8.9685 | 3.7408
0.46441 | 0.000636 | 0.72216 | 0.0054875 | 3758.5543 | 8.9736 | 3.7586
0.46596 | 0.000635 | 0.72456 | 0.0054789 | 3752.6446 | 9.0227 | 3.7526
0.4675 | 0.000638 | 0.72696 | 0.0055047 | 3770.3736 | 9.0252 | 3.7704
0.46904 | 0.000645 | 0.72935 | 0.0055651 | 3811.7413 | 9.0784 | 3.8117
0.47058 | 0.000644 | 0.73175 | 0.0055565 | 3805.8317 | 9.1327 | 3.8058
0.47213 | 0.000648 | 0.73416 | 0.005591 | 3829.4704 | 9.1837 | 3.8295
0.47367 | 0.000648 | 0.73655 | 0.005591 | 3829.4704 | 9.1585 | 3.8295
0.47521 | 0.00065 | 0.73895 | 0.0056083 | 3841.2897 | 9.1965 | 3.8413
0.47675 | 0.000656 | 0.74134 | 0.0056601 | 3876.7478 | 9.2352 | 3.8767
0.47828 | 0.000654 | 0.74373 | 0.0056428 | 3864.9284 | 9.2454 | 3.8649
0.47982 | 0.000655 | 0.74612 | 0.0056514 | 3870.8381 | 9.2564 | 3.8708
0.48136 | 0.000658 | 0.74852 | 0.0056773 | 3888.5671 | 9.2968 | 3.8886
0.48291 | 0.00066 | 0.75093 | 0.0056946 | 3900.3865 | 9.3806 | 3.9004
0.48445 | 0.000663 | 0.75332 | 0.0057204 | 3918.1155 | 9.3372 | 3.9181
0.48599 | 0.000667 | 0.75571 | 0.005755 | 3941.7542 | 9.4171 | 3.9418
0.48753 | 0.000669 | 0.75811 | 0.0057722 | 3953.5736 | 9.4596 | 3.9536
0.48907 | 0.00067 | 0.76051 | 0.0057808 | 3959.4833 | 9.5116 | 3.9595
0.4906 | 0.000673 | 0.76288 | 0.0058067 | 3977.2123 | 9.3981 | 3.9772
0.49214 | 0.000675 | 0.76528 | 0.005824 | 3989.0316 | 9.557 | 3.989
0.49368 | 0.000676 | 0.76768 | 0.0058326 | 3994.9413 | 9.5844 | 3.9949
0.49522 | 0.000677 | 0.77007 | 0.0058412 | 4000.851 | 9.5675 | 4.0009
0.49676 | 0.000679 | 0.77247 | 0.0058585 | 4012.6703 | 9.595 | 4.0127
0.49831 | 0.000683 | 0.77487 | 0.005893 | 4036.3091 | 9.6562 | 4.0363
0.49984 | 0.000683 | 0.77726 | 0.005893 | 4036.3091 | 9.6532 | 4.0363
0.50139 | 0.000688 | 0.77967 | 0.0059362 | 4065.8574 | 9.7515 | 4.0659
0.50294 | 0.00069 | 0.78208 | 0.0059534 | 4077.6768 | 9.8266 | 4.0777
0.50449 | 0.000691 | 0.78448 | 0.005962 | 4083.5865 | 9.7909 | 4.0836
0.50603 | 0.000694 | 0.78688 | 0.0059879 | 4101.3155 | 9.832 | 4.1013
0.50758 | 0.000696 | 0.78928 | 0.0060052 | 4113.1348 | 9.8611 | 4.1131
0.50912 | 0.000697 | 0.79168 | 0.0060138 | 4119.0445 | 9.876 | 4.119
0.51065 | 0.0007 | 0.79406 | 0.0060397 | 4136.7736 | 9.8209 | 4.1368
0.5122 | 0.000702 | 0.79647 | 0.0060569 | 4148.5929 | 9.9656 | 4.1486
0.51373 | 0.000705 | 0.79885 | 0.0060828 | 4166.3219 | 9.9041 | 4.1663 | 0.8 | 4169.1306
0.51529 | 0.000706 | 0.80127 | 0.0060915 | 4172.2316 | 10.1009 | 4.1722
0.51683 | 0.000707 | 0.80366 | 0.0061001 | 4178.1413 | 9.9918 | 4.1781
0.51838 | 0.000711 | 0.80608 | 0.0061346 | 4201.78 | 10.1379 | 4.2018
0.51992 | 0.000714 | 0.80848 | 0.0061605 | 4219.509 | 10.0701 | 4.2195
0.52146 | 0.000714 | 0.81087 | 0.0061605 | 4219.509 | 10.0848 | 4.2195
0.52299 | 0.000717 | 0.81325 | 0.0061864 | 4237.2381 | 10.0928 | 4.2372
0.52452 | 0.000719 | 0.81563 | 0.0062036 | 4249.0574 | 10.0753 | 4.2491
0.52605 | 0.000721 | 0.818 | 0.0062209 | 4260.8768 | 10.11 | 4.2609
0.52758 | 0.000723 | 0.82039 | 0.0062381 | 4272.6961 | 10.1911 | 4.2727
0.52912 | 0.000727 | 0.82278 | 0.0062726 | 4296.3348 | 10.2468 | 4.2963
0.53066 | 0.000728 | 0.82517 | 0.0062813 | 4302.2445 | 10.2755 | 4.3022
0.53221 | 0.000733 | 0.82758 | 0.0063244 | 4331.7929 | 10.385 | 4.3318
0.53375 | 0.00073 | 0.82998 | 0.0062985 | 4314.0638 | 10.3723 | 4.3141
0.53529 | 0.000732 | 0.83238 | 0.0063158 | 4325.8832 | 10.3719 | 4.3259
0.53684 | 0.000733 | 0.83478 | 0.0063244 | 4331.7929 | 10.4067 | 4.3318
0.53838 | 0.000737 | 0.83719 | 0.0063589 | 4355.4316 | 10.4354 | 4.3554
0.53993 | 0.000741 | 0.83959 | 0.0063934 | 4379.0703 | 10.4922 | 4.3791
0.54147 | 0.000744 | 0.84199 | 0.0064193 | 4396.7993 | 10.5283 | 4.3968
0.54301 | 0.000746 | 0.84438 | 0.0064366 | 4408.6187 | 10.5363 | 4.4086
0.54456 | 0.00075 | 0.84679 | 0.0064711 | 4432.2574 | 10.6544 | 4.4323
0.54609 | 0.000751 | 0.84917 | 0.0064797 | 4438.1671 | 10.5451 | 4.4382
0.54765 | 0.000753 | 0.85159 | 0.006497 | 4449.9864 | 10.7804 | 4.45
0.54919 | 0.000759 | 0.85399 | 0.0065487 | 4485.4445 | 10.6988 | 4.4854
0.55074 | 0.000758 | 0.8564 | 0.0065401 | 4479.5348 | 10.8179 | 4.4795
0.55228 | 0.000759 | 0.85879 | 0.0065487 | 4485.4445 | 10.7063 | 4.4854
0.55382 | 0.000761 | 0.86119 | 0.006566 | 4497.2638 | 10.7554 | 4.4973
0.55536 | 0.000765 | 0.86358 | 0.0066005 | 4520.9025 | 10.7979 | 4.5209
0.5569 | 0.000767 | 0.86597 | 0.0066178 | 4532.7219 | 10.8263 | 4.5327
0.55844 | 0.000769 | 0.86838 | 0.006635 | 4544.5412 | 10.911 | 4.5445
0.55998 | 0.000771 | 0.87076 | 0.0066523 | 4556.3606 | 10.8616 | 4.5564
0.56152 | 0.000771 | 0.87317 | 0.0066523 | 4556.3606 | 10.9536 | 4.5564
0.56307 | 0.000775 | 0.87557 | 0.0066868 | 4579.9993 | 10.9891 | 4.58
0.5646 | 0.000775 | 0.87796 | 0.0066868 | 4579.9993 | 10.9321 | 4.58
0.56615 | 0.000777 | 0.88036 | 0.0067041 | 4591.8186 | 11.0104 | 4.5918
0.56769 | 0.000781 | 0.88276 | 0.0067386 | 4615.4573 | 11.053 | 4.6155
0.56924 | 0.000784 | 0.88517 | 0.0067645 | 4633.1864 | 11.153 | 4.6332
0.57078 | 0.000787 | 0.88757 | 0.0067903 | 4650.9154 | 11.1091 | 4.6509
0.57233 | 0.00079 | 0.88997 | 0.0068162 | 4668.6444 | 11.2023 | 4.6686
0.57387 | 0.000793 | 0.89237 | 0.0068421 | 4686.3735 | 11.2158 | 4.6864
0.5754 | 0.000794 | 0.89475 | 0.0068507 | 4692.2831 | 11.1712 | 4.6923
0.57695 | 0.000793 | 0.89716 | 0.0068421 | 4686.3735 | 11.3025 | 4.6864
0.57849 | 0.000795 | 0.89956 | 0.0068594 | 4698.1928 | 11.2512 | 4.6982 | 0.9 | 4699.2811
0.58004 | 0.000796 | 0.90196 | 0.006868 | 4704.1025 | 11.2798 | 4.7041
0.58158 | 0.000801 | 0.90435 | 0.0069111 | 4733.6509 | 11.3003 | 4.7337
0.58312 | 0.000801 | 0.90676 | 0.0069111 | 4733.6509 | 11.3872 | 4.7337
0.58466 | 0.000807 | 0.90915 | 0.0069629 | 4769.1089 | 11.3707 | 4.7691
0.58621 | 0.000809 | 0.91155 | 0.0069802 | 4780.9283 | 11.4644 | 4.7809
0.58775 | 0.000811 | 0.91396 | 0.0069974 | 4792.7476 | 11.5151 | 4.7927
0.5893 | 0.000812 | 0.91635 | 0.007006 | 4798.6573 | 11.4917 | 4.7987
0.59083 | 0.000813 | 0.91874 | 0.0070147 | 4804.567 | 11.4686 | 4.8046
0.59237 | 0.000814 | 0.92114 | 0.0070233 | 4810.4767 | 11.535 | 4.8105
0.59392 | 0.000822 | 0.92355 | 0.0070923 | 4857.7541 | 11.6289 | 4.8578
0.59547 | 0.000822 | 0.92596 | 0.0070923 | 4857.7541 | 11.7311 | 4.8578
0.59703 | 0.000822 | 0.92838 | 0.0070923 | 4857.7541 | 11.7688 | 4.8578
0.59856 | 0.000824 | 0.93076 | 0.0071096 | 4869.5734 | 11.5638 | 4.8696
0.60009 | 0.000826 | 0.93314 | 0.0071268 | 4881.3928 | 11.5692 | 4.8814
0.60161 | 0.000829 | 0.93551 | 0.0071527 | 4899.1218 | 11.6118 | 4.8991
0.60314 | 0.000831 | 0.93789 | 0.00717 | 4910.9412 | 11.6546 | 4.9109
0.60468 | 0.000835 | 0.94027 | 0.0072045 | 4934.5799 | 11.7503 | 4.9346
0.60622 | 0.000834 | 0.94267 | 0.0071959 | 4928.6702 | 11.8251 | 4.9287
0.60777 | 0.000839 | 0.94508 | 0.007239 | 4958.2186 | 11.9226 | 4.9582
0.60933 | 0.000839 | 0.94751 | 0.007239 | 4958.2186 | 12.0199 | 4.9582
0.61088 | 0.000841 | 0.94992 | 0.0072563 | 4970.0379 | 11.9648 | 4.97
0.61242 | 0.000845 | 0.95231 | 0.0072908 | 4993.6766 | 11.8991 | 4.9937
0.61398 | 0.000848 | 0.95473 | 0.0073167 | 5011.4057 | 12.1429 | 5.0114
0.61551 | 0.000846 | 0.95711 | 0.0072994 | 4999.5863 | 11.9244 | 4.9996
0.61705 | 0.000852 | 0.95951 | 0.0073512 | 5035.0444 | 12.015 | 5.035
0.61858 | 0.000852 | 0.96189 | 0.0073512 | 5035.0444 | 11.9948 | 5.035
0.62012 | 0.000855 | 0.96429 | 0.007377 | 5052.7734 | 12.0943 | 5.0528
0.62165 | 0.000858 | 0.96667 | 0.0074029 | 5070.5024 | 12.0581 | 5.0705
0.62319 | 0.000859 | 0.96906 | 0.0074116 | 5076.4121 | 12.1336 | 5.0764
0.62474 | 0.000865 | 0.97147 | 0.0074633 | 5111.8702 | 12.2385 | 5.1119
0.62628 | 0.000866 | 0.97386 | 0.007472 | 5117.7799 | 12.2564 | 5.1178
0.62783 | 0.000867 | 0.97628 | 0.0074806 | 5123.6895 | 12.3741 | 5.1237
0.62937 | 0.000869 | 0.97868 | 0.0074978 | 5135.5089 | 12.2998 | 5.1355
0.63092 | 0.000873 | 0.98108 | 0.0075324 | 5159.1476 | 12.3503 | 5.1591
0.63247 | 0.000871 | 0.98348 | 0.0075151 | 5147.3282 | 12.4046 | 5.1473
0.634 | 0.000875 | 0.98587 | 0.0075496 | 5170.9669 | 12.2904 | 5.171
0.63554 | 0.000876 | 0.98826 | 0.0075582 | 5176.8766 | 12.4061 | 5.1769
0.63708 | 0.000877 | 0.99066 | 0.0075669 | 5182.7863 | 12.3961 | 5.1828
0.63861 | 0.000882 | 0.99304 | 0.00761 | 5212.3347 | 12.4062 | 5.2123
0.64016 | 0.000883 | 0.99545 | 0.0076186 | 5218.2444 | 12.5296 | 5.2182
0.64162 | 0.000886 | 0.99772 | 0.0076445 | 5235.9734 | 11.8834 | 5.236
0.64248 | 0.000886 | 0.99905 | 0.0076445 | 5235.9734 | 6.9858 | 5.236
0.64057 | 0.000883 | 0.99608 | 0.0076186 | 5218.2444 | -15.5492 | 5.2182
0.63945 | 0.00088 | 0.99434 | 0.0075928 | 5200.5153 | -9.0484 | 5.2005
0.63794 | 0.000876 | 0.99199 | 0.0075582 | 5176.8766 | -12.1995 | 5.1769
0.63628 | 0.000869 | 0.98942 | 0.0074978 | 5135.5089 | -13.2616 | 5.1355
0.63462 | 0.000867 | 0.98684 | 0.0074806 | 5123.6895 | -13.2251 | 5.1237
0.63293 | 0.000864 | 0.98421 | 0.0074547 | 5105.9605 | -13.4415 | 5.106
0.63128 | 0.000858 | 0.98163 | 0.0074029 | 5070.5024 | -13.1184 | 5.0705
0.62961 | 0.000858 | 0.97905 | 0.0074029 | 5070.5024 | -13.1279 | 5.0705
0.62796 | 0.000852 | 0.97648 | 0.0073512 | 5035.0444 | -12.9799 | 5.035
0.62632 | 0.00085 | 0.97393 | 0.0073339 | 5023.225 | -12.8097 | 5.0232
0.62469 | 0.000844 | 0.97139 | 0.0072821 | 4987.767 | -12.7105 | 4.9878
0.62307 | 0.000842 | 0.96887 | 0.0072649 | 4975.9476 | -12.5498 | 4.9759
0.62147 | 0.000839 | 0.96639 | 0.007239 | 4958.2186 | -12.3272 | 4.9582
0.61987 | 0.000836 | 0.9639 | 0.0072131 | 4940.4896 | -12.3063 | 4.9405
0.61828 | 0.000833 | 0.96143 | 0.0071872 | 4922.7605 | -12.2162 | 4.9228
0.6167 | 0.000828 | 0.95897 | 0.0071441 | 4893.2121 | -12.0279 | 4.8932
0.61512 | 0.000826 | 0.95651 | 0.0071268 | 4881.3928 | -12.0228 | 4.8814
0.61354 | 0.000821 | 0.95405 | 0.0070837 | 4851.8444 | -11.9795 | 4.8518
0.61197 | 0.000814 | 0.95161 | 0.0070233 | 4810.4767 | -11.787 | 4.8105
0.61041 | 0.000813 | 0.94918 | 0.0070147 | 4804.567 | -11.677 | 4.8046
0.60883 | 0.000811 | 0.94673 | 0.0069974 | 4792.7476 | -11.7674 | 4.7927
0.60726 | 0.000808 | 0.94429 | 0.0069715 | 4775.0186 | -11.6643 | 4.775
0.60569 | 0.000806 | 0.94185 | 0.0069543 | 4763.1993 | -11.6505 | 4.7632
0.60414 | 0.000806 | 0.93944 | 0.0069543 | 4763.1993 | -11.4953 | 4.7632
0.60257 | 0.000801 | 0.937 | 0.0069111 | 4733.6509 | -11.5926 | 4.7337
0.60102 | 0.000799 | 0.93458 | 0.0068939 | 4721.8315 | -11.4244 | 4.7218
0.59946 | 0.000795 | 0.93216 | 0.0068594 | 4698.1928 | -11.4182 | 4.6982
0.59791 | 0.000791 | 0.92975 | 0.0068248 | 4674.5541 | -11.2953 | 4.6746
0.59635 | 0.000788 | 0.92733 | 0.006799 | 4656.8251 | -11.26 | 4.6568
0.59482 | 0.000789 | 0.92494 | 0.0068076 | 4662.7348 | -11.137 | 4.6627
0.59327 | 0.000784 | 0.92253 | 0.0067645 | 4633.1864 | -11.2244 | 4.6332
0.59172 | 0.000782 | 0.92012 | 0.0067472 | 4621.367 | -11.1313 | 4.6214
0.59016 | 0.000779 | 0.91771 | 0.0067213 | 4603.638 | -11.146 | 4.6036
0.58862 | 0.000777 | 0.9153 | 0.0067041 | 4591.8186 | -11.0674 | 4.5918
0.58708 | 0.000778 | 0.91291 | 0.0067127 | 4597.7283 | -10.9745 | 4.5977
0.58552 | 0.000772 | 0.91049 | 0.0066609 | 4562.2703 | -11.0959 | 4.5623
0.58399 | 0.000771 | 0.9081 | 0.0066523 | 4556.3606 | -10.8615 | 4.5564
0.58244 | 0.000767 | 0.9057 | 0.0066178 | 4532.7219 | -10.9323 | 4.5327
0.5809 | 0.000764 | 0.90329 | 0.0065919 | 4514.9928 | -10.8825 | 4.515
0.57935 | 0.000761 | 0.90088 | 0.006566 | 4497.2638 | -10.8539 | 4.4973 | 0.9 | 4495.0949
0.5778 | 0.00076 | 0.89847 | 0.0065574 | 4491.3541 | -10.8324 | 4.4914
0.57625 | 0.000758 | 0.89607 | 0.0065401 | 4479.5348 | -10.8041 | 4.4795
0.5747 | 0.000755 | 0.89366 | 0.0065142 | 4461.8058 | -10.7546 | 4.4618
0.57315 | 0.000755 | 0.89125 | 0.0065142 | 4461.8058 | -10.7333 | 4.4618
0.57161 | 0.000749 | 0.88886 | 0.0064625 | 4426.3477 | -10.6422 | 4.4263
0.57007 | 0.000746 | 0.88645 | 0.0064366 | 4408.6187 | -10.6404 | 4.4086
0.56852 | 0.000745 | 0.88405 | 0.006428 | 4402.709 | -10.5708 | 4.4027
0.56699 | 0.000743 | 0.88167 | 0.0064107 | 4390.8896 | -10.4743 | 4.3909
0.56545 | 0.000739 | 0.87927 | 0.0063762 | 4367.2509 | -10.507 | 4.3673
0.5639 | 0.000737 | 0.87687 | 0.0063589 | 4355.4316 | -10.4577 | 4.3554
0.56236 | 0.000735 | 0.87446 | 0.0063417 | 4343.6122 | -10.4767 | 4.3436
0.56079 | 0.000729 | 0.87202 | 0.0062899 | 4308.1542 | -10.561 | 4.3082
0.55923 | 0.000729 | 0.8696 | 0.0062899 | 4308.1542 | -10.4373 | 4.3082
0.55769 | 0.000727 | 0.86721 | 0.0062726 | 4296.3348 | -10.2624 | 4.2963
0.55616 | 0.000722 | 0.86483 | 0.0062295 | 4266.7864 | -10.2198 | 4.2668
0.55461 | 0.000722 | 0.86242 | 0.0062295 | 4266.7864 | -10.284 | 4.2668
0.55309 | 0.000718 | 0.86005 | 0.006195 | 4243.1477 | -10.0703 | 4.2431
0.55154 | 0.000716 | 0.85764 | 0.0061777 | 4231.3284 | -10.193 | 4.2313
0.55 | 0.000713 | 0.85525 | 0.0061519 | 4213.5993 | -10.105 | 4.2136
0.54846 | 0.000711 | 0.85285 | 0.0061346 | 4201.78 | -10.0958 | 4.2018
0.54691 | 0.000706 | 0.85044 | 0.0060915 | 4172.2316 | -10.0852 | 4.1722
0.54537 | 0.000704 | 0.84805 | 0.0060742 | 4160.4123 | -9.9771 | 4.1604
0.54382 | 0.000701 | 0.84565 | 0.0060483 | 4142.6832 | -9.974 | 4.1427
0.54227 | 0.0007 | 0.84323 | 0.0060397 | 4136.7736 | -9.9842 | 4.1368
0.54073 | 0.000696 | 0.84083 | 0.0060052 | 4113.1348 | -9.9165 | 4.1131
0.53918 | 0.000694 | 0.83843 | 0.0059879 | 4101.3155 | -9.8547 | 4.1013
0.53764 | 0.00069 | 0.83603 | 0.0059534 | 4077.6768 | -9.8186 | 4.0777
0.5361 | 0.000691 | 0.83363 | 0.005962 | 4083.5865 | -9.7909 | 4.0836
0.53456 | 0.000688 | 0.83124 | 0.0059362 | 4065.8574 | -9.7577 | 4.0659
0.53302 | 0.000686 | 0.82884 | 0.0059189 | 4054.0381 | -9.7097 | 4.054
0.53147 | 0.000682 | 0.82644 | 0.0058844 | 4030.3994 | -9.7113 | 4.0304
0.52993 | 0.000681 | 0.82404 | 0.0058758 | 4024.4897 | -9.657 | 4.0245
0.52838 | 0.000679 | 0.82163 | 0.0058585 | 4012.6703 | -9.7108 | 4.0127
0.52683 | 0.000675 | 0.81922 | 0.005824 | 3989.0316 | -9.6306 | 3.989
0.52529 | 0.000673 | 0.81682 | 0.0058067 | 3977.2123 | -9.5508 | 3.9772
0.52374 | 0.00067 | 0.81441 | 0.0057808 | 3959.4833 | -9.5771 | 3.9595
0.52221 | 0.000666 | 0.81203 | 0.0057463 | 3935.8446 | -9.3921 | 3.9358
0.52066 | 0.000667 | 0.80963 | 0.005755 | 3941.7542 | -9.4445 | 3.9418
0.51912 | 0.000664 | 0.80724 | 0.0057291 | 3924.0252 | -9.4242 | 3.924
0.51758 | 0.000663 | 0.80483 | 0.0057204 | 3918.1155 | -9.4203 | 3.9181
0.51604 | 0.00066 | 0.80245 | 0.0056946 | 3900.3865 | -9.3189 | 3.9004
0.51452 | 0.000657 | 0.80007 | 0.0056687 | 3882.6575 | -9.2464 | 3.8827 | 0.8 | 3882.2892
0.51299 | 0.000655 | 0.7977 | 0.0056514 | 3870.8381 | -9.1993 | 3.8708
0.51145 | 0.000653 | 0.7953 | 0.0056342 | 3859.0188 | -9.2614 | 3.859
0.5099 | 0.00065 | 0.7929 | 0.0056083 | 3841.2897 | -9.2619 | 3.8413
0.50836 | 0.000648 | 0.7905 | 0.005591 | 3829.4704 | -9.1965 | 3.8295
0.50683 | 0.000646 | 0.78812 | 0.0055738 | 3817.651 | -9.1087 | 3.8177
0.50528 | 0.00064 | 0.78572 | 0.005522 | 3782.193 | -9.1351 | 3.7822
0.50375 | 0.000637 | 0.78333 | 0.0054961 | 3764.4639 | -9.0067 | 3.7645
0.5022 | 0.000636 | 0.78092 | 0.0054875 | 3758.5543 | -9.0545 | 3.7586
0.50065 | 0.000635 | 0.77852 | 0.0054789 | 3752.6446 | -9.0344 | 3.7526
0.4991 | 0.000631 | 0.77611 | 0.0054443 | 3729.0059 | -9.0105 | 3.729
0.49756 | 0.000627 | 0.77371 | 0.0054098 | 3705.3672 | -8.9073 | 3.7054
0.49603 | 0.000627 | 0.77132 | 0.0054098 | 3705.3672 | -8.856 | 3.7054
0.49447 | 0.000625 | 0.76891 | 0.0053926 | 3693.5478 | -8.9224 | 3.6935
0.49294 | 0.000623 | 0.76652 | 0.0053753 | 3681.7285 | -8.7906 | 3.6817
0.49139 | 0.000618 | 0.76411 | 0.0053322 | 3652.1801 | -8.8497 | 3.6522
0.48985 | 0.000618 | 0.76172 | 0.0053322 | 3652.1801 | -8.7459 | 3.6522
0.4883 | 0.000614 | 0.75931 | 0.0052977 | 3628.5414 | -8.7515 | 3.6285
0.48675 | 0.000612 | 0.75689 | 0.0052804 | 3616.722 | -8.7709 | 3.6167
0.4852 | 0.000608 | 0.75449 | 0.0052459 | 3593.0833 | -8.6551 | 3.5931
0.48365 | 0.000609 | 0.75208 | 0.0052545 | 3598.993 | -8.6674 | 3.599
0.48212 | 0.000605 | 0.7497 | 0.00522 | 3575.3543 | -8.5567 | 3.5754
0.48057 | 0.000601 | 0.74729 | 0.0051855 | 3551.7156 | -8.5668 | 3.5517
0.47904 | 0.000597 | 0.74491 | 0.005151 | 3528.0769 | -8.433 | 3.5281
0.4775 | 0.000597 | 0.74252 | 0.005151 | 3528.0769 | -8.4432 | 3.5281
0.47596 | 0.000592 | 0.74012 | 0.0051079 | 3498.5285 | -8.4297 | 3.4985
0.47442 | 0.000591 | 0.73772 | 0.0050992 | 3492.6188 | -8.3872 | 3.4926
0.47287 | 0.000589 | 0.73531 | 0.005082 | 3480.7995 | -8.3876 | 3.4808
0.47133 | 0.000588 | 0.73291 | 0.0050733 | 3474.8898 | -8.3392 | 3.4749
0.46979 | 0.000586 | 0.73052 | 0.0050561 | 3463.0704 | -8.291 | 3.4631
0.46825 | 0.000582 | 0.72814 | 0.0050216 | 3439.4317 | -8.2379 | 3.4394
0.46673 | 0.000578 | 0.72577 | 0.0049871 | 3415.793 | -8.1228 | 3.4158
0.46519 | 0.000578 | 0.72337 | 0.0049871 | 3415.793 | -8.1745 | 3.4158
0.46365 | 0.000574 | 0.72098 | 0.0049525 | 3392.1543 | -8.1515 | 3.3922
0.46213 | 0.000571 | 0.71861 | 0.0049267 | 3374.4253 | -8.0283 | 3.3744
0.46058 | 0.000571 | 0.71621 | 0.0049267 | 3374.4253 | -8.0965 | 3.3744
0.45904 | 0.000569 | 0.71381 | 0.0049094 | 3362.6059 | -8.0875 | 3.3626
0.4575 | 0.000566 | 0.71141 | 0.0048835 | 3344.8769 | -8.0468 | 3.3449
0.45594 | 0.000561 | 0.70899 | 0.0048404 | 3315.3285 | -8.0574 | 3.3153
0.45438 | 0.000561 | 0.70657 | 0.0048404 | 3315.3285 | -8.0165 | 3.3153
0.45284 | 0.000558 | 0.70416 | 0.0048145 | 3297.5995 | -7.9643 | 3.2976
0.45128 | 0.000555 | 0.70175 | 0.0047886 | 3279.8705 | -7.9369 | 3.2799 | 0.7 | 3258.2345
0.44975 | 0.00055 | 0.69936 | 0.0047455 | 3250.3221 | -7.7885 | 3.2503
0.44822 | 0.000549 | 0.69698 | 0.0047368 | 3244.4124 | -7.731 | 3.2444
0.44668 | 0.000547 | 0.69459 | 0.0047196 | 3232.593 | -7.7502 | 3.2326
0.44515 | 0.000548 | 0.69221 | 0.0047282 | 3238.5027 | -7.6979 | 3.2385
0.44362 | 0.000545 | 0.68983 | 0.0047023 | 3220.7737 | -7.6938 | 3.2208
0.44208 | 0.000544 | 0.68743 | 0.0046937 | 3214.864 | -7.6957 | 3.2149
0.44054 | 0.000539 | 0.68504 | 0.0046506 | 3185.3156 | -7.6682 | 3.1853
0.439 | 0.000537 | 0.68264 | 0.0046333 | 3173.4963 | -7.6137 | 3.1735
0.43746 | 0.000534 | 0.68025 | 0.0046074 | 3155.7673 | -7.5783 | 3.1558
0.43592 | 0.000534 | 0.67786 | 0.0046074 | 3155.7673 | -7.5522 | 3.1558
0.43438 | 0.000529 | 0.67546 | 0.0045643 | 3126.2189 | -7.5315 | 3.1262
0.43284 | 0.000528 | 0.67306 | 0.0045557 | 3120.3092 | -7.489 | 3.1203
0.43129 | 0.000526 | 0.67066 | 0.0045384 | 3108.4898 | -7.4629 | 3.1085
0.42975 | 0.00052 | 0.66826 | 0.0044866 | 3073.0318 | -7.4447 | 3.073
0.42819 | 0.00052 | 0.66584 | 0.0044866 | 3073.0318 | -7.4116 | 3.073
0.42664 | 0.000519 | 0.66343 | 0.004478 | 3067.1221 | -7.4092 | 3.0671
0.42511 | 0.000516 | 0.66105 | 0.0044521 | 3049.3931 | -7.2903 | 3.0494
0.42357 | 0.000514 | 0.65865 | 0.0044349 | 3037.5737 | -7.3072 | 3.0376
0.42203 | 0.000511 | 0.65626 | 0.004409 | 3019.8447 | -7.2387 | 3.0198
0.42047 | 0.000509 | 0.65383 | 0.0043917 | 3008.0253 | -7.2971 | 3.008
0.41894 | 0.000506 | 0.65145 | 0.0043658 | 2990.2963 | -7.1448 | 2.9903
0.41739 | 0.000502 | 0.64905 | 0.0043313 | 2966.6576 | -7.1603 | 2.9667
0.41587 | 0.0005 | 0.64668 | 0.0043141 | 2954.8383 | -7.021 | 2.9548
0.41432 | 0.0005 | 0.64427 | 0.0043141 | 2954.8383 | -7.1081 | 2.9548
0.41279 | 0.000495 | 0.64189 | 0.0042709 | 2925.2899 | -6.9857 | 2.9253
0.41124 | 0.000493 | 0.63948 | 0.0042537 | 2913.4705 | -7.0455 | 2.9135
0.4097 | 0.000493 | 0.63709 | 0.0042537 | 2913.4705 | -6.9678 | 2.9135
0.40816 | 0.000488 | 0.63469 | 0.0042105 | 2883.9221 | -6.955 | 2.8839
0.40662 | 0.000487 | 0.63229 | 0.0042019 | 2878.0125 | -6.9215 | 2.878
0.40507 | 0.000485 | 0.62988 | 0.0041846 | 2866.1931 | -6.9136 | 2.8662
0.40353 | 0.00048 | 0.62748 | 0.0041415 | 2836.6447 | -6.8372 | 2.8366
0.40199 | 0.00048 | 0.62509 | 0.0041415 | 2836.6447 | -6.7797 | 2.8366
0.40045 | 0.000477 | 0.6227 | 0.0041156 | 2818.9157 | -6.7717 | 2.8189
0.39891 | 0.000476 | 0.6203 | 0.004107 | 2813.006 | -6.7434 | 2.813
0.39737 | 0.000471 | 0.61792 | 0.0040638 | 2783.4576 | -6.6835 | 2.7835
0.39583 | 0.000467 | 0.61552 | 0.0040293 | 2759.8189 | -6.6372 | 2.7598
0.39428 | 0.000467 | 0.61311 | 0.0040293 | 2759.8189 | -6.6561 | 2.7598
0.39273 | 0.000465 | 0.6107 | 0.0040121 | 2747.9996 | -6.6462 | 2.748
0.39119 | 0.000462 | 0.6083 | 0.0039862 | 2730.2705 | -6.5637 | 2.7303
0.38965 | 0.000458 | 0.6059 | 0.0039517 | 2706.6318 | -6.5099 | 2.7066
0.3881 | 0.000458 | 0.60349 | 0.0039517 | 2706.6318 | -6.5405 | 2.7066
0.38656 | 0.000453 | 0.6011 | 0.0039085 | 2677.0835 | -6.4378 | 2.6771 | 0.6 | 2671.7324
0.385 | 0.000451 | 0.59867 | 0.0038913 | 2665.2641 | -6.4673 | 2.6653
0.38347 | 0.000449 | 0.59629 | 0.003874 | 2653.4448 | -6.3435 | 2.6534
0.38192 | 0.000447 | 0.59388 | 0.0038568 | 2641.6254 | -6.3853 | 2.6416
0.38037 | 0.000444 | 0.59148 | 0.0038309 | 2623.8964 | -6.317 | 2.6239
0.37883 | 0.000442 | 0.58908 | 0.0038136 | 2612.077 | -6.2693 | 2.6121
0.3773 | 0.00044 | 0.5867 | 0.0037964 | 2600.2577 | -6.2248 | 2.6003
0.37577 | 0.000437 | 0.58432 | 0.0037705 | 2582.5286 | -6.1573 | 2.5825
0.37423 | 0.000436 | 0.58193 | 0.0037619 | 2576.619 | -6.1572 | 2.5766
0.37269 | 0.000432 | 0.57954 | 0.0037274 | 2552.9802 | -6.1419 | 2.553
0.37116 | 0.000429 | 0.57715 | 0.0037015 | 2535.2512 | -6.0647 | 2.5353
0.36962 | 0.000429 | 0.57476 | 0.0037015 | 2535.2512 | -6.0791 | 2.5353
0.36808 | 0.000424 | 0.57236 | 0.0036583 | 2505.7028 | -6.0397 | 2.5057
0.36653 | 0.000421 | 0.56995 | 0.0036324 | 2487.9738 | -6.0219 | 2.488
0.36499 | 0.000422 | 0.56755 | 0.0036411 | 2493.8835 | -5.965 | 2.4939
0.36344 | 0.000419 | 0.56515 | 0.0036152 | 2476.1545 | -5.9779 | 2.4762
0.36189 | 0.000415 | 0.56274 | 0.0035807 | 2452.5157 | -5.9397 | 2.4525
0.36035 | 0.000411 | 0.56035 | 0.0035462 | 2428.877 | -5.8296 | 2.4289
0.3588 | 0.000408 | 0.55794 | 0.0035203 | 2411.148 | -5.8404 | 2.4111
0.35727 | 0.000406 | 0.55555 | 0.003503 | 2399.3287 | -5.7299 | 2.3993
0.35572 | 0.000405 | 0.55315 | 0.0034944 | 2393.419 | -5.7647 | 2.3934
0.35419 | 0.000402 | 0.55076 | 0.0034685 | 2375.69 | -5.6955 | 2.3757
0.35264 | 0.000398 | 0.54835 | 0.003434 | 2352.0512 | -5.6865 | 2.3521
0.3511 | 0.000397 | 0.54597 | 0.0034254 | 2346.1416 | -5.6071 | 2.3461
0.34956 | 0.000393 | 0.54356 | 0.0033909 | 2322.5029 | -5.6227 | 2.3225
0.34802 | 0.000393 | 0.54117 | 0.0033909 | 2322.5029 | -5.54 | 2.3225
0.34648 | 0.000391 | 0.53877 | 0.0033736 | 2310.6835 | -5.562 | 2.3107
0.34493 | 0.000389 | 0.53637 | 0.0033563 | 2298.8642 | -5.5407 | 2.2989
0.34338 | 0.000386 | 0.53395 | 0.0033305 | 2281.1351 | -5.5302 | 2.2811
0.34183 | 0.000385 | 0.53154 | 0.0033218 | 2275.2255 | -5.4945 | 2.2752
0.34029 | 0.000382 | 0.52914 | 0.0032959 | 2257.4964 | -5.4343 | 2.2575
0.33874 | 0.000381 | 0.52675 | 0.0032873 | 2251.5867 | -5.406 | 2.2516
0.33721 | 0.000378 | 0.52436 | 0.0032614 | 2233.8577 | -5.3602 | 2.2339
0.33566 | 0.000375 | 0.52196 | 0.0032355 | 2216.1287 | -5.3317 | 2.2161
0.33413 | 0.000372 | 0.51957 | 0.0032097 | 2198.3997 | -5.2686 | 2.1984
0.33259 | 0.000371 | 0.51718 | 0.003201 | 2192.49 | -5.2574 | 2.1925
0.33105 | 0.000369 | 0.51479 | 0.0031838 | 2180.6706 | -5.226 | 2.1807
0.32951 | 0.000368 | 0.51239 | 0.0031752 | 2174.761 | -5.2251 | 2.1748
0.32797 | 0.000364 | 0.51 | 0.0031406 | 2151.1222 | -5.1661 | 2.1511
0.32643 | 0.000361 | 0.5076 | 0.0031148 | 2133.3932 | -5.1501 | 2.1334
0.32489 | 0.00036 | 0.50521 | 0.0031061 | 2127.4835 | -5.0852 | 2.1275
0.32335 | 0.000356 | 0.50281 | 0.0030716 | 2103.8448 | -5.0795 | 2.1038
0.32181 | 0.000355 | 0.50041 | 0.003063 | 2097.9352 | -5.0441 | 2.0979 | 0.5 | 2094.9118
0.32027 | 0.000352 | 0.49802 | 0.0030371 | 2080.2061 | -4.9832 | 2.0802
0.31873 | 0.000354 | 0.49563 | 0.0030544 | 2092.0255 | -4.9956 | 2.092
0.31718 | 0.000347 | 0.49322 | 0.002994 | 2050.6577 | -4.9925 | 2.0507
0.31564 | 0.000346 | 0.49081 | 0.0029853 | 2044.7481 | -4.9196 | 2.0447
0.31409 | 0.000346 | 0.48842 | 0.0029853 | 2044.7481 | -4.9029 | 2.0447
0.31256 | 0.000342 | 0.48603 | 0.0029508 | 2021.1094 | -4.8556 | 2.0211
0.31101 | 0.000338 | 0.48362 | 0.0029163 | 1997.4707 | -4.8335 | 1.9975
0.30946 | 0.000335 | 0.48121 | 0.0028904 | 1979.7416 | -4.793 | 1.9797
0.30792 | 0.000335 | 0.47882 | 0.0028904 | 1979.7416 | -4.7347 | 1.9797
0.30637 | 0.000331 | 0.47641 | 0.0028559 | 1956.1029 | -4.7432 | 1.9561
0.30484 | 0.000328 | 0.47403 | 0.00283 | 1938.3739 | -4.6388 | 1.9384
0.3033 | 0.000327 | 0.47163 | 0.0028214 | 1932.4642 | -4.6438 | 1.9325
0.30176 | 0.000322 | 0.46923 | 0.0027783 | 1902.9158 | -4.5983 | 1.9029
0.30022 | 0.00032 | 0.46684 | 0.002761 | 1891.0965 | -4.5369 | 1.8911
0.29868 | 0.000317 | 0.46445 | 0.0027351 | 1873.3675 | -4.5015 | 1.8734
0.29713 | 0.000316 | 0.46204 | 0.0027265 | 1867.4578 | -4.4965 | 1.8675
0.2956 | 0.000314 | 0.45965 | 0.0027092 | 1855.6384 | -4.4521 | 1.8556
0.29405 | 0.00031 | 0.45725 | 0.0026747 | 1831.9997 | -4.4297 | 1.832
0.29251 | 0.000306 | 0.45486 | 0.0026402 | 1808.361 | -4.3531 | 1.8084
0.29096 | 0.000304 | 0.45245 | 0.002623 | 1796.5417 | -4.3416 | 1.7965
0.28942 | 0.000304 | 0.45005 | 0.002623 | 1796.5417 | -4.305 | 1.7965
0.28789 | 0.000303 | 0.44766 | 0.0026143 | 1790.632 | -4.2895 | 1.7906
0.28634 | 0.0003 | 0.44526 | 0.0025884 | 1772.903 | -4.2862 | 1.7729
0.28481 | 0.000298 | 0.44287 | 0.0025712 | 1761.0836 | -4.2067 | 1.7611
0.28326 | 0.000297 | 0.44048 | 0.0025626 | 1755.1739 | -4.2157 | 1.7552
0.28173 | 0.000295 | 0.43809 | 0.0025453 | 1743.3546 | -4.1781 | 1.7434
0.28019 | 0.000292 | 0.43569 | 0.0025194 | 1725.6255 | -4.1617 | 1.7256
0.27863 | 0.000285 | 0.43327 | 0.002459 | 1684.2578 | -4.1199 | 1.6843
0.27709 | 0.000285 | 0.43088 | 0.002459 | 1684.2578 | -4.0359 | 1.6843
0.27554 | 0.000286 | 0.42846 | 0.0024676 | 1690.1675 | -4.0745 | 1.6902
0.274 | 0.000281 | 0.42606 | 0.0024245 | 1660.6191 | -4.0173 | 1.6606
0.27246 | 0.000281 | 0.42368 | 0.0024245 | 1660.6191 | -3.9664 | 1.6606
0.27093 | 0.000278 | 0.42129 | 0.0023986 | 1642.8901 | -3.94 | 1.6429
0.26939 | 0.000278 | 0.41891 | 0.0023986 | 1642.8901 | -3.9138 | 1.6429
0.26784 | 0.000272 | 0.4165 | 0.0023469 | 1607.432 | -3.9145 | 1.6074
0.26631 | 0.00027 | 0.4141 | 0.0023296 | 1595.6127 | -3.8352 | 1.5956
0.26476 | 0.000268 | 0.41169 | 0.0023123 | 1583.7933 | -3.8316 | 1.5838
0.26321 | 0.000267 | 0.40929 | 0.0023037 | 1577.8836 | -3.793 | 1.5779
0.26167 | 0.000262 | 0.40689 | 0.0022606 | 1548.3352 | -3.7553 | 1.5483
0.26012 | 0.000259 | 0.40449 | 0.0022347 | 1530.6062 | -3.6961 | 1.5306
0.25858 | 0.000256 | 0.40209 | 0.0022088 | 1512.8772 | -3.6488 | 1.5129 | 0.4 | 1507.6941
0.25705 | 0.000255 | 0.39971 | 0.0022002 | 1506.9675 | -3.6041 | 1.507
0.25549 | 0.000254 | 0.39728 | 0.0021915 | 1501.0578 | -3.6438 | 1.5011
0.25396 | 0.000251 | 0.3949 | 0.0021657 | 1483.3288 | -3.5548 | 1.4833
0.25242 | 0.000251 | 0.39251 | 0.0021657 | 1483.3288 | -3.5452 | 1.4833
0.25087 | 0.000247 | 0.39011 | 0.0021311 | 1459.6901 | -3.5353 | 1.4597
0.24934 | 0.000245 | 0.38772 | 0.0021139 | 1447.8707 | -3.4746 | 1.4479
0.2478 | 0.000244 | 0.38533 | 0.0021053 | 1441.9611 | -3.4512 | 1.442
0.24626 | 0.000241 | 0.38293 | 0.0020794 | 1424.232 | -3.4385 | 1.4242
0.24471 | 0.000239 | 0.38052 | 0.0020621 | 1412.4127 | -3.4251 | 1.4124
0.24316 | 0.000235 | 0.37811 | 0.0020276 | 1388.774 | -3.3671 | 1.3888
0.24161 | 0.000233 | 0.3757 | 0.0020104 | 1376.9546 | -3.3309 | 1.377
0.24007 | 0.000229 | 0.37331 | 0.0019758 | 1353.3159 | -3.267 | 1.3533
0.23851 | 0.000228 | 0.37088 | 0.0019672 | 1347.4062 | -3.2778 | 1.3474
0.23697 | 0.000224 | 0.36848 | 0.0019327 | 1323.7675 | -3.2066 | 1.3238
0.23542 | 0.000223 | 0.36608 | 0.0019241 | 1317.8579 | -3.1753 | 1.3179
0.23387 | 0.000222 | 0.36366 | 0.0019154 | 1311.9482 | -3.1733 | 1.3119
0.23233 | 0.000219 | 0.36127 | 0.0018896 | 1294.2192 | -3.1185 | 1.2942
0.2308 | 0.000217 | 0.35889 | 0.0018723 | 1282.3998 | -3.0691 | 1.2824
0.22925 | 0.000216 | 0.35648 | 0.0018637 | 1276.4901 | -3.0798 | 1.2765
0.22771 | 0.000213 | 0.35409 | 0.0018378 | 1258.7611 | -3.0336 | 1.2588
0.22617 | 0.000212 | 0.3517 | 0.0018292 | 1252.8514 | -2.9995 | 1.2529
0.22465 | 0.000207 | 0.34932 | 0.001786 | 1223.303 | -2.9436 | 1.2233
0.22311 | 0.000206 | 0.34693 | 0.0017774 | 1217.3934 | -2.9186 | 1.2174
0.22158 | 0.000206 | 0.34455 | 0.0017774 | 1217.3934 | -2.8964 | 1.2174
0.22004 | 0.000204 | 0.34216 | 0.0017601 | 1205.574 | -2.8974 | 1.2056
0.2185 | 0.000201 | 0.33976 | 0.0017343 | 1187.845 | -2.8713 | 1.1878
0.21695 | 0.000198 | 0.33736 | 0.0017084 | 1170.1159 | -2.827 | 1.1701
0.21541 | 0.000196 | 0.33496 | 0.0016911 | 1158.2966 | -2.7952 | 1.1583
0.21387 | 0.000194 | 0.33257 | 0.0016739 | 1146.4772 | -2.7596 | 1.1465
0.21232 | 0.000192 | 0.33016 | 0.0016566 | 1134.6579 | -2.7491 | 1.1347
0.21078 | 0.000189 | 0.32776 | 0.0016307 | 1116.9289 | -2.6942 | 1.1169
0.20923 | 0.000185 | 0.32535 | 0.0015962 | 1093.2902 | -2.6653 | 1.0933
0.2077 | 0.000185 | 0.32297 | 0.0015962 | 1093.2902 | -2.6045 | 1.0933
0.20614 | 0.000182 | 0.32054 | 0.0015703 | 1075.5611 | -2.6323 | 1.0756
0.20459 | 0.000181 | 0.31814 | 0.0015617 | 1069.6514 | -2.5736 | 1.0697
0.20305 | 0.000178 | 0.31574 | 0.0015358 | 1051.9224 | -2.5535 | 1.0519
0.2015 | 0.000175 | 0.31333 | 0.0015099 | 1034.1934 | -2.5059 | 1.0342
0.19995 | 0.000173 | 0.31093 | 0.0014927 | 1022.374 | -2.4768 | 1.0224
0.19842 | 0.00017 | 0.30854 | 0.0014668 | 1004.645 | -2.4144 | 1.0046
0.19687 | 0.000168 | 0.30614 | 0.0014495 | 992.8257 | -2.4025 | 0.99283
0.19534 | 0.000165 | 0.30376 | 0.0014236 | 975.0966 | -2.3395 | 0.9751
0.19379 | 0.000163 | 0.30135 | 0.0014064 | 963.2773 | -2.3405 | 0.96328 | 0.3 | 956.656
0.19225 | 0.000161 | 0.29894 | 0.0013891 | 951.4579 | -2.2986 | 0.95146
0.19071 | 0.000158 | 0.29655 | 0.0013632 | 933.7289 | -2.2543 | 0.93373
0.18917 | 0.000155 | 0.29416 | 0.0013374 | 915.9999 | -2.209 | 0.916
0.18763 | 0.000156 | 0.29176 | 0.001346 | 921.9095 | -2.2106 | 0.92191
0.18609 | 0.000154 | 0.28937 | 0.0013287 | 910.0902 | -2.1921 | 0.91009
0.18455 | 0.00015 | 0.28698 | 0.0012942 | 886.4515 | -2.1399 | 0.88645
0.18303 | 0.00015 | 0.28461 | 0.0012942 | 886.4515 | -2.1076 | 0.88645
0.18149 | 0.00015 | 0.28222 | 0.0012942 | 886.4515 | -2.1159 | 0.88645
0.17995 | 0.000145 | 0.27982 | 0.0012511 | 856.9031 | -2.0942 | 0.8569
0.17841 | 0.000142 | 0.27742 | 0.0012252 | 839.1741 | -2.0282 | 0.83917
0.17688 | 0.000141 | 0.27504 | 0.0012166 | 833.2644 | -1.9908 | 0.83326
0.17533 | 0.000139 | 0.27265 | 0.0011993 | 821.445 | -1.9838 | 0.82145
0.17379 | 0.000136 | 0.27024 | 0.0011734 | 803.716 | -1.956 | 0.80372
0.17222 | 0.000136 | 0.26781 | 0.0011734 | 803.716 | -1.9559 | 0.80372
0.17067 | 0.000132 | 0.26539 | 0.0011389 | 780.0773 | -1.9148 | 0.78008
0.16912 | 0.000131 | 0.26299 | 0.0011303 | 774.1676 | -1.8634 | 0.77417
0.16758 | 0.000128 | 0.26058 | 0.0011044 | 756.4386 | -1.8434 | 0.75644
0.16605 | 0.000126 | 0.2582 | 0.0010871 | 744.6192 | -1.7833 | 0.74462
0.1645 | 0.000122 | 0.2558 | 0.0010526 | 720.9805 | -1.764 | 0.72098
0.16297 | 0.000121 | 0.25342 | 0.001044 | 715.0709 | -1.7094 | 0.71507
0.16142 | 0.00012 | 0.25101 | 0.0010354 | 709.1612 | -1.7108 | 0.70916
0.15989 | 0.000117 | 0.24862 | 0.0010095 | 691.4322 | -1.6748 | 0.69143
0.15834 | 0.000114 | 0.24622 | 0.00098361 | 673.7031 | -1.6377 | 0.6737
0.1568 | 0.000113 | 0.24383 | 0.00097498 | 667.7934 | -1.6073 | 0.66779
0.15526 | 0.000111 | 0.24143 | 0.00095772 | 655.9741 | -1.5871 | 0.65597
0.15372 | 0.00011 | 0.23903 | 0.00094909 | 650.0644 | -1.5648 | 0.65006
0.15218 | 0.000108 | 0.23664 | 0.00093184 | 638.2451 | -1.5416 | 0.63825
0.15064 | 0.000105 | 0.23424 | 0.00090595 | 620.516 | -1.5111 | 0.62052
0.14909 | 0.000105 | 0.23183 | 0.00090595 | 620.516 | -1.4917 | 0.62052
0.14755 | 0.000101 | 0.22945 | 0.00087144 | 596.8773 | -1.4529 | 0.59688
0.14602 | 9.9406e-05 | 0.22706 | 0.00085769 | 587.4575 | -1.4125 | 0.58746
0.14448 | 9.8561e-05 | 0.22466 | 0.00085039 | 582.4617 | -1.4026 | 0.58246
0.14294 | 9.5704e-05 | 0.22227 | 0.00082575 | 565.5823 | -1.3728 | 0.56558
0.1414 | 9.4956e-05 | 0.21987 | 0.0008193 | 561.1616 | -1.3526 | 0.56116
0.13986 | 9.1806e-05 | 0.21748 | 0.00079212 | 542.5449 | -1.3215 | 0.54254
0.13831 | 9.0801e-05 | 0.21506 | 0.00078344 | 536.6031 | -1.3022 | 0.5366
0.13677 | 8.6774e-05 | 0.21268 | 0.00074869 | 512.8043 | -1.2508 | 0.5128
0.13523 | 8.4018e-05 | 0.21028 | 0.00072491 | 496.5165 | -1.2132 | 0.49652
0.13369 | 8.4152e-05 | 0.20789 | 0.00072608 | 497.3124 | -1.1853 | 0.49731
0.13214 | 8.4024e-05 | 0.20548 | 0.00072497 | 496.5556 | -1.1985 | 0.49656
0.13061 | 7.9653e-05 | 0.2031 | 0.00068725 | 470.7207 | -1.1506 | 0.47072
0.12906 | 7.8742e-05 | 0.20069 | 0.00067939 | 465.3374 | -1.1259 | 0.46534 | 0.2 | 456.8514
0.12753 | 7.38e-05 | 0.1983 | 0.00063676 | 436.1345 | -1.0773 | 0.43613
0.12598 | 7.3837e-05 | 0.1959 | 0.00063708 | 436.3537 | -1.0494 | 0.43635
0.12444 | 7.1766e-05 | 0.1935 | 0.0006192 | 424.1128 | -1.0316 | 0.42411
0.12289 | 7.1732e-05 | 0.19109 | 0.00061891 | 423.91 | -1.0213 | 0.42391
0.12134 | 6.7332e-05 | 0.18869 | 0.00058095 | 397.9084 | -0.98848 | 0.39791
0.11981 | 6.5984e-05 | 0.1863 | 0.00056932 | 389.9455 | -0.94089 | 0.38995
0.11827 | 6.5151e-05 | 0.18391 | 0.00056213 | 385.0188 | -0.9273 | 0.38502
0.11673 | 6.2588e-05 | 0.18152 | 0.00054001 | 369.8722 | -0.90093 | 0.36987
0.11518 | 6.1135e-05 | 0.17911 | 0.00052748 | 361.2906 | -0.88171 | 0.36129
0.11364 | 5.8874e-05 | 0.17671 | 0.00050797 | 347.9279 | -0.85084 | 0.34793
0.1121 | 5.5263e-05 | 0.17432 | 0.00047682 | 326.5859 | -0.80396 | 0.32659
0.11055 | 5.3795e-05 | 0.17191 | 0.00046415 | 317.9096 | -0.7777 | 0.31791
0.10902 | 5.2959e-05 | 0.16952 | 0.00045694 | 312.9709 | -0.7544 | 0.31297
0.10748 | 4.6376e-05 | 0.16713 | 0.00040014 | 274.0692 | -0.70061 | 0.27407
0.10593 | 5.0206e-05 | 0.16473 | 0.00043319 | 296.7026 | -0.68608 | 0.2967
0.1044 | 4.5649e-05 | 0.16233 | 0.00039386 | 269.7701 | -0.67783 | 0.26977
0.10285 | 4.3415e-05 | 0.15993 | 0.00037459 | 256.5711 | -0.63144 | 0.25657
0.10132 | 4.2164e-05 | 0.15755 | 0.0003638 | 249.1773 | -0.60398 | 0.24918
0.099762 | 3.686e-05 | 0.15513 | 0.00031803 | 217.8315 | -0.56426 | 0.21783
0.09822 | 3.7493e-05 | 0.15273 | 0.0003235 | 221.5735 | -0.5268 | 0.22157
0.096674 | 3.4808e-05 | 0.15033 | 0.00030033 | 205.7031 | -0.51359 | 0.2057
0.09513 | 3.3285e-05 | 0.14793 | 0.00028719 | 196.7026 | -0.48307 | 0.1967
0.093599 | 3.2232e-05 | 0.14555 | 0.0002781 | 190.48 | -0.46088 | 0.19048
0.092045 | 2.9359e-05 | 0.14313 | 0.00025332 | 173.5045 | -0.43978 | 0.1735
0.09051 | 2.6062e-05 | 0.14074 | 0.00022487 | 154.0198 | -0.39089 | 0.15402
0.088969 | 2.2208e-05 | 0.13835 | 0.00019161 | 131.2392 | -0.34178 | 0.13124
0.087429 | 2.1919e-05 | 0.13595 | 0.00018912 | 129.5364 | -0.31224 | 0.12954
0.085884 | 1.9342e-05 | 0.13355 | 0.00016689 | 114.3072 | -0.29291 | 0.11431
0.084342 | 2.035e-05 | 0.13115 | 0.00017558 | 120.2625 | -0.28123 | 0.12026
0.0828 | 1.8419e-05 | 0.12875 | 0.00015892 | 108.8489 | -0.27468 | 0.10885
0.08126 | 1.7877e-05 | 0.12636 | 0.00015424 | 105.646 | -0.25683 | 0.10565
0.079705 | 1.5122e-05 | 0.12394 | 0.00013048 | 89.3673 | -0.23577 | 0.089367
0.078164 | 1.0066e-05 | 0.12155 | 8.6851e-05 | 59.4871 | -0.17835 | 0.059487
0.076615 | 9.226e-06 | 0.11914 | 7.9603e-05 | 54.5228 | -0.13731 | 0.054523
0.075073 | 8.8268e-06 | 0.11674 | 7.6159e-05 | 52.1638 | -0.12791 | 0.052164
0.073528 | 6.3129e-06 | 0.11434 | 5.4468e-05 | 37.3071 | -0.10748 | 0.037307
0.07201 | 3.2933e-06 | 0.11198 | 2.8415e-05 | 19.4621 | -0.067002 | 0.019462
0.070455 | 1.7479e-06 | 0.10956 | 1.5081e-05 | 10.3295 | -0.036018 | 0.010329
0.068933 | 1.134e-06 | 0.10719 | 9.7843e-06 | 6.7016 | -0.020154 | 0.0067016
0.067387 | -3.1558e-07 | 0.10479 | -2.7229e-06 | -1.865 | -0.0058137 | -0.001865
0.065848 | -5.0749e-06 | 0.10239 | -4.3787e-05 | -29.9913 | 0.038118 | -0.029991 | 0.1 | -32.7716
0.0643 | -5.5481e-06 | 0.099987 | -4.7869e-05 | -32.7873 | 0.075558 | -0.032787
0.062758 | -6.5647e-06 | 0.097589 | -5.6641e-05 | -38.7951 | 0.085821 | -0.038795
0.061204 | -8.7826e-06 | 0.095172 | -7.5778e-05 | -51.9025 | 0.10958 | -0.051903
0.059664 | -1.2276e-05 | 0.092778 | -0.00010592 | -72.548 | 0.14901 | -0.072548
0.058119 | -1.534e-05 | 0.090375 | -0.00013235 | -90.6527 | 0.19604 | -0.090653
0.056571 | -1.5767e-05 | 0.087968 | -0.00013604 | -93.1798 | 0.22126 | -0.09318
0.055043 | -1.8843e-05 | 0.085592 | -0.00016258 | -111.3536 | 0.24299 | -0.11135
0.053493 | -2.2531e-05 | 0.083182 | -0.0001944 | -133.1522 | 0.29466 | -0.13315
0.051963 | -2.3891e-05 | 0.080802 | -0.00020613 | -141.1873 | 0.32635 | -0.14119
0.050416 | -2.7128e-05 | 0.078397 | -0.00023406 | -160.316 | 0.36265 | -0.16032
0.048874 | -2.8209e-05 | 0.075999 | -0.00024339 | -166.7038 | 0.39207 | -0.1667
0.047337 | -2.8094e-05 | 0.073609 | -0.0002424 | -166.028 | 0.39762 | -0.16603
0.045802 | -3.253e-05 | 0.071222 | -0.00028067 | -192.2428 | 0.42758 | -0.19224
0.044242 | -3.3521e-05 | 0.068796 | -0.00028923 | -198.1006 | 0.47345 | -0.1981
0.042713 | -3.5596e-05 | 0.066419 | -0.00030713 | -210.3596 | 0.48558 | -0.21036
0.041171 | -3.7954e-05 | 0.064021 | -0.00032747 | -224.2944 | 0.52111 | -0.22429
0.03964 | -4.1488e-05 | 0.06164 | -0.00035796 | -245.1785 | 0.55884 | -0.24518
0.038093 | -4.5053e-05 | 0.059235 | -0.00038872 | -266.2459 | 0.61514 | -0.26625
0.036548 | -4.5546e-05 | 0.056832 | -0.00039298 | -269.165 | 0.64316 | -0.26916
0.035015 | -4.9914e-05 | 0.054448 | -0.00043067 | -294.9773 | 0.67241 | -0.29498
0.03348 | -5.0517e-05 | 0.052061 | -0.00043586 | -298.5376 | 0.70834 | -0.29854
0.031942 | -5.5184e-05 | 0.04967 | -0.00047613 | -326.1173 | 0.74696 | -0.32612
0.03039 | -5.7905e-05 | 0.047256 | -0.00049962 | -342.2024 | 0.80645 | -0.3422
0.028852 | -5.8631e-05 | 0.044865 | -0.00050588 | -346.491 | 0.82354 | -0.34649
0.027302 | -6.133e-05 | 0.042455 | -0.00052916 | -362.4409 | 0.85435 | -0.36244
0.025765 | -6.3526e-05 | 0.040065 | -0.00054811 | -375.4207 | 0.88176 | -0.37542
0.02422 | -6.4885e-05 | 0.037662 | -0.00055983 | -383.4481 | 0.91158 | -0.38345
0.02268 | -6.638e-05 | 0.035267 | -0.00057273 | -392.2835 | 0.92882 | -0.39228
0.021139 | -6.9611e-05 | 0.032871 | -0.00060061 | -411.3793 | 0.96289 | -0.41138
0.0196 | -7.0451e-05 | 0.030478 | -0.00060786 | -416.342 | 0.99043 | -0.41634
0.018054 | -7.0642e-05 | 0.028074 | -0.00060951 | -417.4712 | 1.0023 | -0.41747
0.016523 | -7.5076e-05 | 0.025693 | -0.00064776 | -443.674 | 1.0251 | -0.44367
0.014984 | -7.6421e-05 | 0.0233 | -0.00065937 | -451.6234 | 1.0713 | -0.45162
0.013443 | -7.7533e-05 | 0.020904 | -0.00066897 | -458.1959 | 1.0901 | -0.4582
0.0119 | -7.8653e-05 | 0.018505 | -0.00067863 | -464.815 | 1.1073 | -0.46481
0.010365 | -8.0014e-05 | 0.016118 | -0.00069037 | -472.8545 | 1.1191 | -0.47285
0.00883 | -8.2153e-05 | 0.013731 | -0.00070882 | -485.4964 | 1.1438 | -0.4855
0.00731 | -8.4347e-05 | 0.011367 | -0.00072775 | -498.4611 | 1.1628 | -0.49846
0.005812 | -8.4792e-05 | 0.0090377 | -0.0007316 | -501.0949 | 1.1642 | -0.50109
0.004289 | -8.643e-05 | 0.0066694 | -0.00074573 | -510.7742 | 1.1982 | -0.51077
0.002776 | -8.7527e-05 | 0.0043167 | -0.00075519 | -517.2535 | 1.2093 | -0.51725
0.001242 | -8.8276e-05 | 0.0019313 | -0.00076166 | -521.6833 | 1.2391 | -0.52168
-0.000271 | -9.0991e-05 | -0.00042141 | -0.00078508 | -537.7248 | 1.2462 | -0.53772
-0.001658 | -9.1579e-05 | -0.0025782 | -0.00079015 | -541.1994 | 1.1635 | -0.5412
-0.002423 | -9.3923e-05 | -0.0037678 | -0.00081038 | -555.0561 | 0.65204 | -0.55506
-0.002667 | -9.6517e-05 | -0.0041472 | -0.00083276 | -570.3859 | 0.21351 | -0.57039
-0.002663 | -9.7172e-05 | -0.004141 | -0.00083841 | -574.254 | -0.0035598 | -0.57425
-0.00256 | -9.6964e-05 | -0.0039808 | -0.00083662 | -573.0242 | -0.091877 | -0.57302
-0.002427 | -9.3766e-05 | -0.003774 | -0.00080903 | -554.1281 | -0.11656 | -0.55413
-0.002299 | -9.7529e-05 | -0.0035749 | -0.00084149 | -576.3622 | -0.11251 | -0.57636
-0.001323 | -9.3664e-05 | -0.0020573 | -0.00080814 | -553.5215 | -0.8574 | -0.55352
-0.001132 | -9.3999e-05 | -0.0017603 | -0.00081103 | -555.5021 | -0.16469 | -0.5555
-0.003294 | -9.6936e-05 | -0.0051222 | -0.00083637 | -572.8575 | 1.8967 | -0.57286
-0.006476 | -0.0001 | -0.01007 | -0.00086281 | -590.9677 | 2.8793 | -0.59097
-0.009954 | -0.000101 | -0.015478 | -0.00087144 | -596.8773 | 3.2121 | -0.59688
-0.013574 | -0.00011 | -0.021108 | -0.00094909 | -650.0644 | 3.5096 | -0.65006
-0.017053 | -0.000111 | -0.026517 | -0.00095772 | -655.9741 | 3.5327 | -0.65597
-0.019794 | -0.000114 | -0.03078 | -0.00098361 | -673.7031 | 2.8337 | -0.6737
-0.021945 | -0.000118 | -0.034124 | -0.0010181 | -697.3418 | 2.2929 | -0.69734
-0.023831 | -0.000121 | -0.037057 | -0.001044 | -715.0709 | 2.0711 | -0.71507
-0.025586 | -0.000125 | -0.039786 | -0.0010785 | -738.7096 | 1.9837 | -0.73871
-0.027263 | -0.000126 | -0.042394 | -0.0010871 | -744.6192 | 1.9341 | -0.74462
-0.028909 | -0.000128 | -0.044953 | -0.0011044 | -756.4386 | 1.921 | -0.75644
-0.030514 | -0.000128 | -0.047449 | -0.0011044 | -756.4386 | 1.8879 | -0.75644
-0.032121 | -0.000133 | -0.049948 | -0.0011475 | -785.987 | 1.9272 | -0.78599
-0.033699 | -0.000135 | -0.052402 | -0.0011648 | -797.8063 | 1.9431 | -0.79781
-0.035274 | -0.000138 | -0.054851 | -0.0011907 | -815.5354 | 1.9756 | -0.81554
-0.036835 | -0.000139 | -0.057278 | -0.0011993 | -821.445 | 1.9868 | -0.82145
-0.038398 | -0.000142 | -0.059709 | -0.0012252 | -839.1741 | 2.018 | -0.83917
-0.039956 | -0.000142 | -0.062132 | -0.0012252 | -839.1741 | 2.0331 | -0.83917
-0.041513 | -0.000143 | -0.064553 | -0.0012338 | -845.0837 | 2.0389 | -0.84508
-0.043069 | -0.000146 | -0.066972 | -0.0012597 | -862.8128 | 2.0662 | -0.86281
-0.044627 | -0.000147 | -0.069395 | -0.0012683 | -868.7224 | 2.0975 | -0.86872
-0.046179 | -0.000149 | -0.071808 | -0.0012856 | -880.5418 | 2.1108 | -0.88054
-0.047733 | -0.000152 | -0.074225 | -0.0013115 | -898.2708 | 2.1492 | -0.89827
-0.049265 | -0.000154 | -0.076607 | -0.0013287 | -910.0902 | 2.154 | -0.91009
-0.05081 | -0.000153 | -0.07901 | -0.0013201 | -904.1805 | 2.1794 | -0.90418
-0.052356 | -0.000155 | -0.081414 | -0.0013374 | -915.9999 | 2.1879 | -0.916
-0.053898 | -0.000156 | -0.083811 | -0.001346 | -921.9095 | 2.2035 | -0.92191
-0.055446 | -0.000159 | -0.086219 | -0.0013719 | -939.6386 | 2.2405 | -0.93964
-0.056987 | -0.000157 | -0.088615 | -0.0013546 | -927.8192 | 2.2375 | -0.92782
-0.058535 | -0.00016 | -0.091022 | -0.0013805 | -945.5482 | 2.2547 | -0.94555
-0.060079 | -0.000159 | -0.093423 | -0.0013719 | -939.6386 | 2.2631 | -0.93964
-0.061639 | -0.000163 | -0.095849 | -0.0014064 | -963.2773 | 2.308 | -0.96328
-0.063198 | -0.000163 | -0.098273 | -0.0014064 | -963.2773 | 2.3352 | -0.96328 | -0.1 | -971.7248
-0.064752 | -0.000165 | -0.10069 | -0.0014236 | -975.0966 | 2.342 | -0.9751
-0.066296 | -0.000166 | -0.10309 | -0.0014323 | -981.0063 | 2.3482 | -0.98101
-0.067839 | -0.00017 | -0.10549 | -0.0014668 | -1004.645 | 2.3822 | -1.0046
-0.069374 | -0.000169 | -0.10788 | -0.0014582 | -998.7353 | 2.391 | -0.99874
-0.070919 | -0.000172 | -0.11028 | -0.001484 | -1016.4644 | 2.4207 | -1.0165
-0.072464 | -0.000172 | -0.11268 | -0.001484 | -1016.4644 | 2.442 | -1.0165
-0.074008 | -0.000175 | -0.11508 | -0.0015099 | -1034.1934 | 2.4617 | -1.0342
-0.075547 | -0.000176 | -0.11748 | -0.0015186 | -1040.1031 | 2.482 | -1.0401
-0.077079 | -0.000178 | -0.11986 | -0.0015358 | -1051.9224 | 2.4919 | -1.0519
-0.078634 | -0.000183 | -0.12228 | -0.0015789 | -1081.4708 | 2.5793 | -1.0815
-0.080179 | -0.000183 | -0.12468 | -0.0015789 | -1081.4708 | 2.5982 | -1.0815
-0.081719 | -0.000184 | -0.12707 | -0.0015876 | -1087.3805 | 2.5969 | -1.0874
-0.083258 | -0.000186 | -0.12947 | -0.0016048 | -1099.1998 | 2.6164 | -1.0992
-0.084805 | -0.000186 | -0.13187 | -0.0016048 | -1099.1998 | 2.6442 | -1.0992
-0.086344 | -0.000191 | -0.13426 | -0.001648 | -1128.7482 | 2.6659 | -1.1287
-0.087883 | -0.000192 | -0.13666 | -0.0016566 | -1134.6579 | 2.7083 | -1.1347
-0.089439 | -0.000194 | -0.13908 | -0.0016739 | -1146.4772 | 2.7597 | -1.1465
-0.090984 | -0.000194 | -0.14148 | -0.0016739 | -1146.4772 | 2.7544 | -1.1465
-0.09253 | -0.000196 | -0.14388 | -0.0016911 | -1158.2966 | 2.7704 | -1.1583
-0.094077 | -0.000198 | -0.14629 | -0.0017084 | -1170.1159 | 2.8006 | -1.1701
-0.095621 | -0.000198 | -0.14869 | -0.0017084 | -1170.1159 | 2.8094 | -1.1701
-0.097168 | -0.0002 | -0.1511 | -0.0017256 | -1181.9353 | 2.829 | -1.1819
-0.098708 | -0.000203 | -0.15349 | -0.0017515 | -1199.6643 | 2.8516 | -1.1997
-0.10025 | -0.000206 | -0.15589 | -0.0017774 | -1217.3934 | 2.8978 | -1.2174
-0.1018 | -0.000206 | -0.1583 | -0.0017774 | -1217.3934 | 2.9304 | -1.2174
-0.10333 | -0.000209 | -0.16068 | -0.0018033 | -1235.1224 | 2.9289 | -1.2351
-0.10488 | -0.000212 | -0.16309 | -0.0018292 | -1252.8514 | 2.9886 | -1.2529
-0.10642 | -0.000214 | -0.16549 | -0.0018464 | -1264.6708 | 3.0222 | -1.2647
-0.10797 | -0.000213 | -0.1679 | -0.0018378 | -1258.7611 | 3.0391 | -1.2588
-0.10953 | -0.000217 | -0.17032 | -0.0018723 | -1282.3998 | 3.0762 | -1.2824
-0.11108 | -0.00022 | -0.17272 | -0.0018982 | -1300.1288 | 3.1062 | -1.3001
-0.11262 | -0.000221 | -0.17512 | -0.0019068 | -1306.0385 | 3.1266 | -1.306
-0.11416 | -0.000224 | -0.17752 | -0.0019327 | -1323.7675 | 3.1508 | -1.3238
-0.11569 | -0.000224 | -0.1799 | -0.0019327 | -1323.7675 | 3.1577 | -1.3238
-0.11724 | -0.000227 | -0.18231 | -0.0019586 | -1341.4966 | 3.2099 | -1.3415
-0.11878 | -0.000227 | -0.1847 | -0.0019586 | -1341.4966 | 3.2 | -1.3415
-0.12032 | -0.000229 | -0.1871 | -0.0019758 | -1353.3159 | 3.2308 | -1.3533
-0.12186 | -0.00023 | -0.1895 | -0.0019845 | -1359.2256 | 3.2584 | -1.3592
-0.12339 | -0.000234 | -0.19188 | -0.002019 | -1382.8643 | 3.2619 | -1.3829
-0.12494 | -0.000234 | -0.19428 | -0.002019 | -1382.8643 | 3.3266 | -1.3829
-0.12649 | -0.000235 | -0.19669 | -0.0020276 | -1388.774 | 3.3337 | -1.3888
-0.12804 | -0.000234 | -0.1991 | -0.002019 | -1382.8643 | 3.3466 | -1.3829 | -0.2 | -1391.6373
-0.12959 | -0.000238 | -0.20152 | -0.0020535 | -1406.503 | 3.368 | -1.4065
-0.13114 | -0.00024 | -0.20392 | -0.0020708 | -1418.3224 | 3.3889 | -1.4183
-0.13268 | -0.000242 | -0.20631 | -0.002088 | -1430.1417 | 3.4084 | -1.4301
-0.13422 | -0.000243 | -0.20871 | -0.0020966 | -1436.0514 | 3.4363 | -1.4361
-0.13576 | -0.000244 | -0.21111 | -0.0021053 | -1441.9611 | 3.4572 | -1.442
-0.13731 | -0.000247 | -0.21351 | -0.0021311 | -1459.6901 | 3.4856 | -1.4597
-0.13884 | -0.000247 | -0.21589 | -0.0021311 | -1459.6901 | 3.4751 | -1.4597
-0.14039 | -0.000252 | -0.2183 | -0.0021743 | -1489.2385 | 3.5492 | -1.4892
-0.14193 | -0.000253 | -0.2207 | -0.0021829 | -1495.1482 | 3.5757 | -1.4951
-0.14346 | -0.000255 | -0.22308 | -0.0022002 | -1506.9675 | 3.5806 | -1.507
-0.145 | -0.000257 | -0.22548 | -0.0022174 | -1518.7869 | 3.6299 | -1.5188
-0.14655 | -0.000261 | -0.22789 | -0.0022519 | -1542.4256 | 3.6772 | -1.5424
-0.14808 | -0.000263 | -0.23026 | -0.0022692 | -1554.2449 | 3.6837 | -1.5542
-0.14962 | -0.000263 | -0.23266 | -0.0022692 | -1554.2449 | 3.7195 | -1.5542
-0.15114 | -0.000265 | -0.23502 | -0.0022865 | -1566.0643 | 3.6827 | -1.5661
-0.15267 | -0.000269 | -0.23741 | -0.002321 | -1589.703 | 3.7712 | -1.5897
-0.15423 | -0.000269 | -0.23982 | -0.002321 | -1589.703 | 3.8341 | -1.5897
-0.15576 | -0.000271 | -0.24221 | -0.0023382 | -1601.5223 | 3.8185 | -1.6015
-0.15731 | -0.000272 | -0.24461 | -0.0023469 | -1607.432 | 3.8472 | -1.6074
-0.15885 | -0.000276 | -0.24701 | -0.0023814 | -1631.0707 | 3.8927 | -1.6311
-0.1604 | -0.000277 | -0.24942 | -0.00239 | -1636.9804 | 3.9308 | -1.637
-0.16195 | -0.000279 | -0.25184 | -0.0024072 | -1648.7997 | 3.9674 | -1.6488
-0.1635 | -0.000281 | -0.25424 | -0.0024245 | -1660.6191 | 3.9728 | -1.6606
-0.16503 | -0.000283 | -0.25662 | -0.0024418 | -1672.4385 | 3.9701 | -1.6724
-0.16657 | -0.000283 | -0.25902 | -0.0024418 | -1672.4385 | 4.0206 | -1.6724
-0.16812 | -0.000287 | -0.26142 | -0.0024763 | -1696.0772 | 4.0438 | -1.6961
-0.16966 | -0.000287 | -0.26381 | -0.0024763 | -1696.0772 | 4.0537 | -1.6961
-0.1712 | -0.000287 | -0.26621 | -0.0024763 | -1696.0772 | 4.0669 | -1.6961
-0.17274 | -0.000293 | -0.26861 | -0.002528 | -1731.5352 | 4.112 | -1.7315
-0.17428 | -0.000294 | -0.27101 | -0.0025367 | -1737.4449 | 4.1671 | -1.7374
-0.17584 | -0.000297 | -0.27343 | -0.0025626 | -1755.1739 | 4.2253 | -1.7552
-0.17738 | -0.000299 | -0.27583 | -0.0025798 | -1766.9933 | 4.2255 | -1.767
-0.17892 | -0.000297 | -0.27823 | -0.0025626 | -1755.1739 | 4.2145 | -1.7552
-0.18047 | -0.000299 | -0.28063 | -0.0025798 | -1766.9933 | 4.2282 | -1.767
-0.18201 | -0.000305 | -0.28303 | -0.0026316 | -1802.4513 | 4.2933 | -1.8025
-0.18355 | -0.000305 | -0.28542 | -0.0026316 | -1802.4513 | 4.3051 | -1.8025
-0.18509 | -0.000309 | -0.28782 | -0.0026661 | -1826.09 | 4.3531 | -1.8261
-0.18664 | -0.000308 | -0.29022 | -0.0026575 | -1820.1804 | 4.3829 | -1.8202
-0.18816 | -0.00031 | -0.29259 | -0.0026747 | -1831.9997 | 4.3275 | -1.832
-0.1897 | -0.000312 | -0.29499 | -0.002692 | -1843.8191 | 4.4012 | -1.8438
-0.19124 | -0.000315 | -0.29738 | -0.0027179 | -1861.5481 | 4.4309 | -1.8615
-0.19277 | -0.000317 | -0.29976 | -0.0027351 | -1873.3675 | 4.4401 | -1.8734 | -0.3 | -1875.1523
-0.19432 | -0.00032 | -0.30217 | -0.002761 | -1891.0965 | 4.5366 | -1.8911
-0.19586 | -0.000323 | -0.30456 | -0.0027869 | -1908.8255 | 4.5528 | -1.9088
-0.1974 | -0.000322 | -0.30695 | -0.0027783 | -1902.9158 | 4.5551 | -1.9029
-0.19893 | -0.000326 | -0.30934 | -0.0028128 | -1926.5545 | 4.5703 | -1.9266
-0.20048 | -0.000329 | -0.31174 | -0.0028387 | -1944.2836 | 4.6438 | -1.9443
-0.20201 | -0.000328 | -0.31413 | -0.00283 | -1938.3739 | 4.6308 | -1.9384
-0.20355 | -0.000332 | -0.31652 | -0.0028645 | -1962.0126 | 4.6762 | -1.962
-0.20509 | -0.000333 | -0.31891 | -0.0028732 | -1967.9223 | 4.6902 | -1.9679
-0.20665 | -0.000335 | -0.32135 | -0.0028904 | -1979.7416 | 4.8065 | -1.9797
-0.2082 | -0.000336 | -0.32375 | -0.0028991 | -1985.6513 | 4.7603 | -1.9857
-0.20974 | -0.000337 | -0.32615 | -0.0029077 | -1991.561 | 4.7869 | -1.9916
-0.21129 | -0.000337 | -0.32855 | -0.0029077 | -1991.561 | 4.7816 | -1.9916
-0.21282 | -0.000342 | -0.33094 | -0.0029508 | -2021.1094 | 4.7796 | -2.0211
-0.21437 | -0.000345 | -0.33335 | -0.0029767 | -2038.8384 | 4.8959 | -2.0388
-0.2159 | -0.000347 | -0.33573 | -0.002994 | -2050.6577 | 4.8711 | -2.0507
-0.21745 | -0.00035 | -0.33813 | -0.0030198 | -2068.3868 | 4.9415 | -2.0684
-0.21899 | -0.000351 | -0.34053 | -0.0030285 | -2074.2965 | 4.9635 | -2.0743
-0.22054 | -0.000352 | -0.34294 | -0.0030371 | -2080.2061 | 5.0196 | -2.0802
-0.22208 | -0.000355 | -0.34533 | -0.003063 | -2097.9352 | 4.9962 | -2.0979
-0.22363 | -0.000358 | -0.34775 | -0.0030889 | -2115.6642 | 5.091 | -2.1157
-0.22516 | -0.000359 | -0.35013 | -0.0030975 | -2121.5739 | 5.0339 | -2.1216
-0.22669 | -0.000363 | -0.35251 | -0.003132 | -2145.2126 | 5.079 | -2.1452
-0.22822 | -0.000364 | -0.35488 | -0.0031406 | -2151.1222 | 5.1041 | -2.1511
-0.22976 | -0.000364 | -0.35728 | -0.0031406 | -2151.1222 | 5.1479 | -2.1511
-0.2313 | -0.000367 | -0.35967 | -0.0031665 | -2168.8513 | 5.1658 | -2.1689
-0.23284 | -0.000369 | -0.36207 | -0.0031838 | -2180.6706 | 5.2248 | -2.1807
-0.23439 | -0.00037 | -0.36447 | -0.0031924 | -2186.5803 | 5.2393 | -2.1866
-0.23593 | -0.000373 | -0.36687 | -0.0032183 | -2204.3093 | 5.2608 | -2.2043
-0.23747 | -0.000377 | -0.36927 | -0.0032528 | -2227.948 | 5.3276 | -2.2279
-0.23902 | -0.000379 | -0.37167 | -0.0032701 | -2239.7674 | 5.3633 | -2.2398
-0.24058 | -0.00038 | -0.3741 | -0.0032787 | -2245.6771 | 5.4509 | -2.2457
-0.24213 | -0.000379 | -0.37651 | -0.0032701 | -2239.7674 | 5.3951 | -2.2398
-0.24367 | -0.000383 | -0.37891 | -0.0033046 | -2263.4061 | 5.4059 | -2.2634
-0.24521 | -0.000384 | -0.3813 | -0.0033132 | -2269.3158 | 5.4132 | -2.2693
-0.24674 | -0.000385 | -0.38369 | -0.0033218 | -2275.2255 | 5.4273 | -2.2752
-0.24828 | -0.000388 | -0.38607 | -0.0033477 | -2292.9545 | 5.452 | -2.293
-0.24982 | -0.000389 | -0.38848 | -0.0033563 | -2298.8642 | 5.523 | -2.2989
-0.25136 | -0.000393 | -0.39087 | -0.0033909 | -2322.5029 | 5.519 | -2.3225
-0.2529 | -0.000395 | -0.39327 | -0.0034081 | -2334.3222 | 5.5867 | -2.3343
-0.25446 | -0.000396 | -0.39569 | -0.0034167 | -2340.2319 | 5.6552 | -2.3402
-0.256 | -0.0004 | -0.39808 | -0.0034513 | -2363.8706 | 5.6325 | -2.3639 | -0.4 | -2368.6027
-0.25754 | -0.000401 | -0.40048 | -0.0034599 | -2369.7803 | 5.6752 | -2.3698
-0.25908 | -0.000401 | -0.40287 | -0.0034599 | -2369.7803 | 5.6639 | -2.3698
-0.26062 | -0.000406 | -0.40527 | -0.003503 | -2399.3287 | 5.7214 | -2.3993
-0.26215 | -0.000409 | -0.40765 | -0.0035289 | -2417.0577 | 5.7332 | -2.4171
-0.26369 | -0.000409 | -0.41004 | -0.0035289 | -2417.0577 | 5.7806 | -2.4171
-0.26523 | -0.000408 | -0.41244 | -0.0035203 | -2411.148 | 5.7848 | -2.4111
-0.26678 | -0.00041 | -0.41484 | -0.0035375 | -2422.9674 | 5.8069 | -2.423
-0.26833 | -0.000413 | -0.41725 | -0.0035634 | -2440.6964 | 5.8651 | -2.4407
-0.26987 | -0.000415 | -0.41964 | -0.0035807 | -2452.5157 | 5.8589 | -2.4525
-0.27141 | -0.000417 | -0.42204 | -0.0035979 | -2464.3351 | 5.8948 | -2.4643
-0.27295 | -0.00042 | -0.42443 | -0.0036238 | -2482.0641 | 5.9149 | -2.4821
-0.2745 | -0.000423 | -0.42684 | -0.0036497 | -2499.7932 | 6.0038 | -2.4998
-0.27603 | -0.000424 | -0.42923 | -0.0036583 | -2505.7028 | 5.9739 | -2.5057
-0.27758 | -0.000426 | -0.43164 | -0.0036756 | -2517.5222 | 6.0536 | -2.5175
-0.27913 | -0.000428 | -0.43404 | -0.0036928 | -2529.3415 | 6.0625 | -2.5293
-0.28068 | -0.000432 | -0.43645 | -0.0037274 | -2552.9802 | 6.1169 | -2.553
-0.28223 | -0.000434 | -0.43886 | -0.0037446 | -2564.7996 | 6.1636 | -2.5648
-0.28376 | -0.000437 | -0.44124 | -0.0037705 | -2582.5286 | 6.1351 | -2.5825
-0.2853 | -0.000435 | -0.44365 | -0.0037532 | -2570.7093 | 6.1903 | -2.5707
-0.28684 | -0.000438 | -0.44604 | -0.0037791 | -2588.4383 | 6.1773 | -2.5884
-0.28839 | -0.000439 | -0.44844 | -0.0037877 | -2594.348 | 6.2298 | -2.5943
-0.28992 | -0.000443 | -0.45083 | -0.0038223 | -2617.9867 | 6.2248 | -2.618
-0.29147 | -0.000445 | -0.45323 | -0.0038395 | -2629.806 | 6.2916 | -2.6298
-0.293 | -0.000446 | -0.45561 | -0.0038481 | -2635.7157 | 6.2555 | -2.6357
-0.29453 | -0.000451 | -0.45799 | -0.0038913 | -2665.2641 | 6.3142 | -2.6653
-0.29607 | -0.000454 | -0.46039 | -0.0039172 | -2682.9931 | 6.4204 | -2.683
-0.29761 | -0.000455 | -0.46279 | -0.0039258 | -2688.9028 | 6.432 | -2.6889
-0.29916 | -0.000456 | -0.46519 | -0.0039344 | -2694.8125 | 6.4755 | -2.6948
-0.30069 | -0.00046 | -0.46757 | -0.0039689 | -2718.4512 | 6.4353 | -2.7185
-0.30223 | -0.000461 | -0.46997 | -0.0039776 | -2724.3609 | 6.5381 | -2.7244
-0.30378 | -0.000462 | -0.47237 | -0.0039862 | -2730.2705 | 6.5438 | -2.7303
-0.30532 | -0.000467 | -0.47478 | -0.0040293 | -2759.8189 | 6.6034 | -2.7598
-0.30686 | -0.000468 | -0.47718 | -0.004038 | -2765.7286 | 6.6289 | -2.7657
-0.30842 | -0.000469 | -0.47959 | -0.0040466 | -2771.6383 | 6.6861 | -2.7716
-0.30995 | -0.000471 | -0.48197 | -0.0040638 | -2783.4576 | 6.6212 | -2.7835
-0.3115 | -0.000475 | -0.48438 | -0.0040984 | -2807.0963 | 6.7199 | -2.8071
-0.31305 | -0.000476 | -0.48679 | -0.004107 | -2813.006 | 6.7773 | -2.813
-0.31459 | -0.000478 | -0.48919 | -0.0041242 | -2824.8254 | 6.7768 | -2.8248
-0.31613 | -0.00048 | -0.49158 | -0.0041415 | -2836.6447 | 6.7656 | -2.8366
-0.31768 | -0.000484 | -0.49399 | -0.004176 | -2860.2834 | 6.8478 | -2.8603
-0.31921 | -0.000485 | -0.49637 | -0.0041846 | -2866.1931 | 6.8165 | -2.8662
-0.32075 | -0.000487 | -0.49877 | -0.0042019 | -2878.0125 | 6.8912 | -2.878 | -0.5 | -2884.0862
-0.32229 | -0.000489 | -0.50117 | -0.0042192 | -2889.8318 | 6.9151 | -2.8898
-0.32384 | -0.000491 | -0.50356 | -0.0042364 | -2901.6512 | 6.9479 | -2.9017
-0.32539 | -0.000493 | -0.50598 | -0.0042537 | -2913.4705 | 7.026 | -2.9135
-0.32694 | -0.000496 | -0.5084 | -0.0042796 | -2931.1995 | 7.0617 | -2.9312
-0.32849 | -0.000499 | -0.5108 | -0.0043054 | -2948.9286 | 7.0726 | -2.9489
-0.33003 | -0.000499 | -0.5132 | -0.0043054 | -2948.9286 | 7.0572 | -2.9489
-0.33157 | -0.000505 | -0.51559 | -0.0043572 | -2984.3866 | 7.1135 | -2.9844
-0.3331 | -0.000505 | -0.51797 | -0.0043572 | -2984.3866 | 7.0771 | -2.9844
-0.33464 | -0.000508 | -0.52037 | -0.0043831 | -3002.1157 | 7.2005 | -3.0021
-0.33617 | -0.000509 | -0.52275 | -0.0043917 | -3008.0253 | 7.1402 | -3.008
-0.33771 | -0.000509 | -0.52514 | -0.0043917 | -3008.0253 | 7.2033 | -3.008
-0.33923 | -0.000512 | -0.5275 | -0.0044176 | -3025.7544 | 7.1213 | -3.0258
-0.34077 | -0.000512 | -0.5299 | -0.0044176 | -3025.7544 | 7.2505 | -3.0258
-0.3423 | -0.000516 | -0.53228 | -0.0044521 | -3049.3931 | 7.241 | -3.0494
-0.34385 | -0.000516 | -0.53469 | -0.0044521 | -3049.3931 | 7.3356 | -3.0494
-0.34541 | -0.00052 | -0.53712 | -0.0044866 | -3073.0318 | 7.4354 | -3.073
-0.34697 | -0.000522 | -0.53953 | -0.0045039 | -3084.8511 | 7.4402 | -3.0849
-0.34851 | -0.000525 | -0.54193 | -0.0045298 | -3102.5802 | 7.3989 | -3.1026
-0.35005 | -0.000524 | -0.54433 | -0.0045211 | -3096.6705 | 7.4564 | -3.0967
-0.35159 | -0.000528 | -0.54673 | -0.0045557 | -3120.3092 | 7.4439 | -3.1203
-0.35313 | -0.000531 | -0.54911 | -0.0045815 | -3138.0382 | 7.4642 | -3.138
-0.35467 | -0.000534 | -0.55151 | -0.0046074 | -3155.7673 | 7.5555 | -3.1558
-0.3562 | -0.000536 | -0.55389 | -0.0046247 | -3167.5866 | 7.5221 | -3.1676
-0.35775 | -0.000539 | -0.55631 | -0.0046506 | -3185.3156 | 7.6807 | -3.1853
-0.35929 | -0.000538 | -0.5587 | -0.0046419 | -3179.406 | 7.6159 | -3.1794
-0.36084 | -0.000544 | -0.56111 | -0.0046937 | -3214.864 | 7.7059 | -3.2149
-0.36239 | -0.000544 | -0.56352 | -0.0046937 | -3214.864 | 7.7286 | -3.2149
-0.36393 | -0.000548 | -0.56592 | -0.0047282 | -3238.5027 | 7.742 | -3.2385
-0.36546 | -0.000548 | -0.56829 | -0.0047282 | -3238.5027 | 7.6948 | -3.2385
-0.36701 | -0.00055 | -0.57069 | -0.0047455 | -3250.3221 | 7.7896 | -3.2503
-0.36855 | -0.000553 | -0.57309 | -0.0047714 | -3268.0511 | 7.8149 | -3.2681
-0.37009 | -0.000556 | -0.57549 | -0.0047972 | -3285.7801 | 7.8727 | -3.2858
-0.37163 | -0.000559 | -0.57789 | -0.0048231 | -3303.5092 | 7.8897 | -3.3035
-0.37318 | -0.000559 | -0.5803 | -0.0048231 | -3303.5092 | 7.9571 | -3.3035
-0.37472 | -0.000562 | -0.58269 | -0.004849 | -3321.2382 | 7.9321 | -3.3212
-0.37626 | -0.000562 | -0.58509 | -0.004849 | -3321.2382 | 7.9585 | -3.3212
-0.3778 | -0.000566 | -0.58747 | -0.0048835 | -3344.8769 | 7.9506 | -3.3449
-0.37934 | -0.000568 | -0.58988 | -0.0049008 | -3356.6963 | 8.0502 | -3.3567
-0.38087 | -0.000571 | -0.59225 | -0.0049267 | -3374.4253 | 8.0019 | -3.3744
-0.38242 | -0.000571 | -0.59466 | -0.0049267 | -3374.4253 | 8.1332 | -3.3744
-0.38396 | -0.000577 | -0.59705 | -0.0049784 | -3409.8833 | 8.1126 | -3.4099
-0.3855 | -0.00058 | -0.59945 | -0.0050043 | -3427.6124 | 8.1762 | -3.4276 | -0.6 | -3427.6124
-0.38704 | -0.00058 | -0.60185 | -0.0050043 | -3427.6124 | 8.2241 | -3.4276
-0.38858 | -0.000582 | -0.60424 | -0.0050216 | -3439.4317 | 8.2276 | -3.4394
-0.39013 | -0.000584 | -0.60665 | -0.0050388 | -3451.2511 | 8.2934 | -3.4513
-0.39169 | -0.000589 | -0.60907 | -0.005082 | -3480.7995 | 8.3917 | -3.4808
-0.39323 | -0.000588 | -0.61148 | -0.0050733 | -3474.8898 | 8.3717 | -3.4749
-0.39477 | -0.000591 | -0.61388 | -0.0050992 | -3492.6188 | 8.3534 | -3.4926
-0.39632 | -0.000592 | -0.61627 | -0.0051079 | -3498.5285 | 8.3763 | -3.4985
-0.39787 | -0.000594 | -0.61869 | -0.0051251 | -3510.3478 | 8.4629 | -3.5103
-0.39941 | -0.000597 | -0.62108 | -0.005151 | -3528.0769 | 8.4165 | -3.5281
-0.40094 | -0.0006 | -0.62347 | -0.0051769 | -3545.8059 | 8.4534 | -3.5458
-0.40249 | -0.0006 | -0.62587 | -0.0051769 | -3545.8059 | 8.5132 | -3.5458
-0.40402 | -0.000599 | -0.62826 | -0.0051682 | -3539.8962 | 8.4565 | -3.5399
-0.40556 | -0.000607 | -0.63065 | -0.0052373 | -3587.1736 | 8.5391 | -3.5872
-0.40711 | -0.000608 | -0.63305 | -0.0052459 | -3593.0833 | 8.614 | -3.5931
-0.40865 | -0.000609 | -0.63545 | -0.0052545 | -3598.993 | 8.617 | -3.599
-0.4102 | -0.000611 | -0.63786 | -0.0052718 | -3610.8123 | 8.7055 | -3.6108
-0.41175 | -0.000612 | -0.64027 | -0.0052804 | -3616.722 | 8.6988 | -3.6167
-0.41329 | -0.000617 | -0.64267 | -0.0053236 | -3646.2704 | 8.7246 | -3.6463
-0.41484 | -0.000619 | -0.64507 | -0.0053408 | -3658.0898 | 8.7572 | -3.6581
-0.41637 | -0.00062 | -0.64746 | -0.0053494 | -3663.9994 | 8.7557 | -3.664
-0.41791 | -0.000623 | -0.64985 | -0.0053753 | -3681.7285 | 8.7783 | -3.6817
-0.41946 | -0.000627 | -0.65227 | -0.0054098 | -3705.3672 | 8.9196 | -3.7054
-0.421 | -0.000628 | -0.65465 | -0.0054185 | -3711.2768 | 8.8284 | -3.7113
-0.42254 | -0.000629 | -0.65705 | -0.0054271 | -3717.1865 | 8.9291 | -3.7172
-0.42408 | -0.000632 | -0.65944 | -0.005453 | -3734.9156 | 8.8996 | -3.7349
-0.42562 | -0.000635 | -0.66184 | -0.0054789 | -3752.6446 | 9.0002 | -3.7526
-0.42716 | -0.000639 | -0.66424 | -0.0055134 | -3776.2833 | 9.0206 | -3.7763
-0.42871 | -0.000639 | -0.66664 | -0.0055134 | -3776.2833 | 9.0607 | -3.7763
-0.43025 | -0.000642 | -0.66904 | -0.0055393 | -3794.0123 | 9.0937 | -3.794
-0.43179 | -0.000644 | -0.67144 | -0.0055565 | -3805.8317 | 9.0997 | -3.8058
-0.43332 | -0.000646 | -0.67382 | -0.0055738 | -3817.651 | 9.0806 | -3.8177
-0.43486 | -0.000652 | -0.67621 | -0.0056255 | -3853.1091 | 9.1846 | -3.8531
-0.4364 | -0.000652 | -0.6786 | -0.0056255 | -3853.1091 | 9.1911 | -3.8531
-0.43795 | -0.000652 | -0.68101 | -0.0056255 | -3853.1091 | 9.275 | -3.8531
-0.43948 | -0.000652 | -0.68339 | -0.0056255 | -3853.1091 | 9.2031 | -3.8531
-0.44103 | -0.000655 | -0.68581 | -0.0056514 | -3870.8381 | 9.3143 | -3.8708
-0.44257 | -0.000659 | -0.6882 | -0.0056859 | -3894.4768 | 9.2797 | -3.8945
-0.44411 | -0.000662 | -0.69058 | -0.0057118 | -3912.2058 | 9.317 | -3.9122
-0.44565 | -0.000664 | -0.69299 | -0.0057291 | -3924.0252 | 9.4375 | -3.924
-0.44718 | -0.000666 | -0.69537 | -0.0057463 | -3935.8446 | 9.3499 | -3.9358
-0.44873 | -0.000666 | -0.69777 | -0.0057463 | -3935.8446 | 9.4496 | -3.9358 | -0.7 | -3952.4687
-0.45026 | -0.000669 | -0.70015 | -0.0057722 | -3953.5736 | 9.3728 | -3.9536
-0.4518 | -0.000671 | -0.70254 | -0.0057895 | -3965.3929 | 9.4756 | -3.9654
-0.45332 | -0.000673 | -0.70491 | -0.0058067 | -3977.2123 | 9.4113 | -3.9772
-0.45487 | -0.000676 | -0.70732 | -0.0058326 | -3994.9413 | 9.6074 | -3.9949
-0.45642 | -0.000679 | -0.70973 | -0.0058585 | -4012.6703 | 9.6439 | -4.0127
-0.45797 | -0.000681 | -0.71215 | -0.0058758 | -4024.4897 | 9.7233 | -4.0245
-0.45952 | -0.000683 | -0.71455 | -0.005893 | -4036.3091 | 9.6892 | -4.0363
-0.46106 | -0.000686 | -0.71695 | -0.0059189 | -4054.0381 | 9.6807 | -4.054
-0.46259 | -0.000689 | -0.71933 | -0.0059448 | -4071.7671 | 9.6978 | -4.0718
-0.46414 | -0.000692 | -0.72174 | -0.0059707 | -4089.4961 | 9.81 | -4.0895
-0.46567 | -0.000693 | -0.72412 | -0.0059793 | -4095.4058 | 9.762 | -4.0954
-0.46722 | -0.000696 | -0.72653 | -0.0060052 | -4113.1348 | 9.8604 | -4.1131
-0.46876 | -0.000698 | -0.72892 | -0.0060224 | -4124.9542 | 9.8831 | -4.125
-0.4703 | -0.000701 | -0.73132 | -0.0060483 | -4142.6832 | 9.9185 | -4.1427
-0.47184 | -0.000703 | -0.73372 | -0.0060656 | -4154.5026 | 9.9282 | -4.1545
-0.47339 | -0.000704 | -0.73612 | -0.0060742 | -4160.4123 | 9.9882 | -4.1604
-0.47493 | -0.000707 | -0.73851 | -0.0061001 | -4178.1413 | 9.9842 | -4.1781
-0.47647 | -0.000709 | -0.74091 | -0.0061173 | -4189.9606 | 10.013 | -4.19
-0.47799 | -0.000711 | -0.74327 | -0.0061346 | -4201.78 | 9.9239 | -4.2018
-0.47953 | -0.000712 | -0.74567 | -0.0061432 | -4207.6897 | 10.0952 | -4.2077
-0.48107 | -0.000715 | -0.74806 | -0.0061691 | -4225.4187 | 10.0777 | -4.2254
-0.48261 | -0.000717 | -0.75046 | -0.0061864 | -4237.2381 | 10.1525 | -4.2372
-0.48415 | -0.000718 | -0.75286 | -0.006195 | -4243.1477 | 10.154 | -4.2431
-0.4857 | -0.000721 | -0.75526 | -0.0062209 | -4260.8768 | 10.2154 | -4.2609
-0.48723 | -0.000723 | -0.75765 | -0.0062381 | -4272.6961 | 10.1978 | -4.2727
-0.48877 | -0.000726 | -0.76004 | -0.006264 | -4290.4251 | 10.2264 | -4.2904
-0.49032 | -0.000727 | -0.76244 | -0.0062726 | -4296.3348 | 10.3214 | -4.2963
-0.49186 | -0.000728 | -0.76485 | -0.0062813 | -4302.2445 | 10.3423 | -4.3022
-0.49341 | -0.000731 | -0.76725 | -0.0063072 | -4319.9735 | 10.3573 | -4.32
-0.49495 | -0.000734 | -0.76965 | -0.006333 | -4337.7026 | 10.3797 | -4.3377
-0.49649 | -0.000734 | -0.77204 | -0.006333 | -4337.7026 | 10.3808 | -4.3377
-0.49803 | -0.000737 | -0.77444 | -0.0063589 | -4355.4316 | 10.4087 | -4.3554
-0.49958 | -0.000739 | -0.77684 | -0.0063762 | -4367.2509 | 10.4848 | -4.3673
-0.50111 | -0.00074 | -0.77923 | -0.0063848 | -4373.1606 | 10.4585 | -4.3732
-0.50267 | -0.000745 | -0.78164 | -0.006428 | -4402.709 | 10.576 | -4.4027
-0.50421 | -0.000748 | -0.78405 | -0.0064538 | -4420.438 | 10.5987 | -4.4204
-0.50575 | -0.000751 | -0.78645 | -0.0064797 | -4438.1671 | 10.6275 | -4.4382
-0.50729 | -0.000752 | -0.78884 | -0.0064884 | -4444.0767 | 10.6421 | -4.4441
-0.50883 | -0.000755 | -0.79123 | -0.0065142 | -4461.8058 | 10.6219 | -4.4618
-0.51037 | -0.000756 | -0.79362 | -0.0065229 | -4467.7154 | 10.6918 | -4.4677
-0.5119 | -0.000758 | -0.796 | -0.0065401 | -4479.5348 | 10.6573 | -4.4795
-0.51344 | -0.000761 | -0.7984 | -0.006566 | -4497.2638 | 10.7623 | -4.4973 | -0.8 | -4509.0922
-0.51498 | -0.000764 | -0.8008 | -0.0065919 | -4514.9928 | 10.7908 | -4.515
-0.51652 | -0.000766 | -0.80319 | -0.0066091 | -4526.8122 | 10.8192 | -4.5268
-0.51807 | -0.000768 | -0.8056 | -0.0066264 | -4538.6316 | 10.9109 | -4.5386
-0.51962 | -0.00077 | -0.808 | -0.0066437 | -4550.4509 | 10.9252 | -4.5505
-0.52115 | -0.000772 | -0.81039 | -0.0066609 | -4562.2703 | 10.904 | -4.5623
-0.5227 | -0.000774 | -0.8128 | -0.0066782 | -4574.0896 | 10.982 | -4.5741
-0.52424 | -0.000777 | -0.81519 | -0.0067041 | -4591.8186 | 10.9463 | -4.5918
-0.52578 | -0.000778 | -0.81758 | -0.0067127 | -4597.7283 | 11.0102 | -4.5977
-0.52731 | -0.000781 | -0.81997 | -0.0067386 | -4615.4573 | 11.0099 | -4.6155
-0.52885 | -0.000782 | -0.82236 | -0.0067472 | -4621.367 | 11.0166 | -4.6214
-0.53038 | -0.000784 | -0.82474 | -0.0067645 | -4633.1864 | 11.0162 | -4.6332
-0.53192 | -0.00079 | -0.82713 | -0.0068162 | -4668.6444 | 11.1375 | -4.6686
-0.53346 | -0.000794 | -0.82953 | -0.0068507 | -4692.2831 | 11.201 | -4.6923
-0.53501 | -0.000794 | -0.83193 | -0.0068507 | -4692.2831 | 11.295 | -4.6923
-0.53656 | -0.000793 | -0.83434 | -0.0068421 | -4686.3735 | 11.3025 | -4.6864
-0.5381 | -0.000795 | -0.83675 | -0.0068594 | -4698.1928 | 11.2731 | -4.6982
-0.53964 | -0.000799 | -0.83914 | -0.0068939 | -4721.8315 | 11.2937 | -4.7218
-0.54118 | -0.000801 | -0.84154 | -0.0069111 | -4733.6509 | 11.3215 | -4.7337
-0.54272 | -0.000803 | -0.84393 | -0.0069284 | -4745.4702 | 11.3277 | -4.7455
-0.54426 | -0.000808 | -0.84633 | -0.0069715 | -4775.0186 | 11.4216 | -4.775
-0.54581 | -0.000808 | -0.84873 | -0.0069715 | -4775.0186 | 11.4644 | -4.775
-0.54734 | -0.00081 | -0.85111 | -0.0069888 | -4786.838 | 11.3671 | -4.7868
-0.54889 | -0.000813 | -0.85352 | -0.0070147 | -4804.567 | 11.5887 | -4.8046
-0.55043 | -0.000816 | -0.85592 | -0.0070406 | -4822.296 | 11.5118 | -4.8223
-0.55197 | -0.000817 | -0.85832 | -0.0070492 | -4828.2057 | 11.585 | -4.8282
-0.55352 | -0.000819 | -0.86072 | -0.0070664 | -4840.0251 | 11.6214 | -4.84
-0.55506 | -0.000822 | -0.86311 | -0.0070923 | -4857.7541 | 11.6041 | -4.8578
-0.5566 | -0.000821 | -0.86551 | -0.0070837 | -4851.8444 | 11.6258 | -4.8518
-0.55814 | -0.000826 | -0.86791 | -0.0071268 | -4881.3928 | 11.7071 | -4.8814
-0.55968 | -0.000828 | -0.8703 | -0.0071441 | -4893.2121 | 11.6808 | -4.8932
-0.56123 | -0.00083 | -0.87272 | -0.0071613 | -4905.0315 | 11.8233 | -4.905
-0.56278 | -0.000833 | -0.87513 | -0.0071872 | -4922.7605 | 11.8437 | -4.9228
-0.56433 | -0.000836 | -0.87754 | -0.0072131 | -4940.4896 | 11.8941 | -4.9405
-0.56587 | -0.000838 | -0.87993 | -0.0072304 | -4952.3089 | 11.8067 | -4.9523
-0.56742 | -0.000838 | -0.88233 | -0.0072304 | -4952.3089 | 11.9286 | -4.9523
-0.56896 | -0.000842 | -0.88474 | -0.0072649 | -4975.9476 | 11.9185 | -4.9759
-0.5705 | -0.000845 | -0.88713 | -0.0072908 | -4993.6766 | 11.9294 | -4.9937
-0.57204 | -0.000848 | -0.88952 | -0.0073167 | -5011.4057 | 11.9718 | -5.0114
-0.57359 | -0.000849 | -0.89193 | -0.0073253 | -5017.3154 | 12.0937 | -5.0173
-0.57512 | -0.00085 | -0.89431 | -0.0073339 | -5023.225 | 11.9362 | -5.0232
-0.57665 | -0.000853 | -0.8967 | -0.0073598 | -5040.9541 | 11.9956 | -5.041
-0.5782 | -0.000856 | -0.8991 | -0.0073857 | -5058.6831 | 12.1321 | -5.0587 | -0.9 | -5060.9108
-0.57974 | -0.000857 | -0.90149 | -0.0073943 | -5064.5928 | 12.1132 | -5.0646
-0.58129 | -0.000861 | -0.90391 | -0.0074288 | -5088.2315 | 12.2591 | -5.0882
-0.58283 | -0.000864 | -0.9063 | -0.0074547 | -5105.9605 | 12.1822 | -5.106
-0.58438 | -0.000865 | -0.90871 | -0.0074633 | -5111.8702 | 12.3217 | -5.1119
-0.58592 | -0.000872 | -0.9111 | -0.0075237 | -5153.2379 | 12.275 | -5.1532
-0.58745 | -0.000872 | -0.91349 | -0.0075237 | -5153.2379 | 12.3324 | -5.1532
-0.58899 | -0.000872 | -0.91588 | -0.0075237 | -5153.2379 | 12.3004 | -5.1532
-0.59053 | -0.000874 | -0.91828 | -0.007541 | -5165.0573 | 12.3626 | -5.1651
-0.59206 | -0.000876 | -0.92066 | -0.0075582 | -5176.8766 | 12.3105 | -5.1769
-0.5936 | -0.000879 | -0.92305 | -0.0075841 | -5194.6056 | 12.4022 | -5.1946
-0.59515 | -0.000881 | -0.92546 | -0.0076014 | -5206.425 | 12.5669 | -5.2064
-0.59671 | -0.000883 | -0.92788 | -0.0076186 | -5218.2444 | 12.5873 | -5.2182
-0.59825 | -0.000887 | -0.93028 | -0.0076531 | -5241.8831 | 12.5651 | -5.2419
-0.59978 | -0.00089 | -0.93266 | -0.007679 | -5259.6121 | 12.5086 | -5.2596
-0.6013 | -0.000891 | -0.93502 | -0.0076877 | -5265.5218 | 12.4141 | -5.2655
-0.60284 | -0.000894 | -0.93741 | -0.0077135 | -5283.2508 | 12.5814 | -5.2833
-0.60437 | -0.000896 | -0.93979 | -0.0077308 | -5295.0701 | 12.6002 | -5.2951
-0.60592 | -0.000897 | -0.9422 | -0.0077394 | -5300.9798 | 12.7696 | -5.301
-0.60746 | -0.000902 | -0.9446 | -0.0077826 | -5330.5282 | 12.7792 | -5.3305
-0.60902 | -0.000903 | -0.94702 | -0.0077912 | -5336.4379 | 12.8799 | -5.3364
-0.61056 | -0.000906 | -0.94942 | -0.0078171 | -5354.1669 | 12.8087 | -5.3542
-0.6121 | -0.000908 | -0.95182 | -0.0078343 | -5365.9863 | 12.8858 | -5.366
-0.61366 | -0.000908 | -0.95424 | -0.0078343 | -5365.9863 | 12.9584 | -5.366
-0.61519 | -0.000912 | -0.95662 | -0.0078689 | -5389.625 | 12.8364 | -5.3896
-0.61674 | -0.000916 | -0.95903 | -0.0079034 | -5413.2637 | 13.002 | -5.4133
-0.61828 | -0.000917 | -0.96142 | -0.007912 | -5419.1734 | 12.9534 | -5.4192
-0.61981 | -0.000916 | -0.9638 | -0.0079034 | -5413.2637 | 12.9113 | -5.4133
-0.62134 | -0.000919 | -0.96619 | -0.0079292 | -5430.9927 | 12.9085 | -5.431
-0.62287 | -0.000922 | -0.96856 | -0.0079551 | -5448.7217 | 12.9338 | -5.4487
-0.62441 | -0.000924 | -0.97096 | -0.0079724 | -5460.5411 | 13.0707 | -5.4605
-0.62595 | -0.000926 | -0.97336 | -0.0079896 | -5472.3604 | 13.1075 | -5.4724
-0.6275 | -0.000927 | -0.97577 | -0.0079983 | -5478.2701 | 13.1884 | -5.4783
-0.62906 | -0.000929 | -0.97819 | -0.0080155 | -5490.0895 | 13.2865 | -5.4901
-0.63062 | -0.00093 | -0.98061 | -0.0080242 | -5495.9991 | 13.2909 | -5.496
-0.63216 | -0.000934 | -0.98301 | -0.0080587 | -5519.6379 | 13.241 | -5.5196
-0.6337 | -0.000937 | -0.98541 | -0.0080846 | -5537.3669 | 13.2477 | -5.5374
-0.63524 | -0.000939 | -0.9878 | -0.0081018 | -5549.1862 | 13.2486 | -5.5492
-0.63678 | -0.000941 | -0.9902 | -0.0081191 | -5561.0056 | 13.3373 | -5.561
-0.63831 | -0.000943 | -0.99258 | -0.0081363 | -5572.8249 | 13.2532 | -5.5728
-0.63986 | -0.000947 | -0.99498 | -0.0081708 | -5596.4636 | 13.3996 | -5.5965
-0.64141 | -0.000947 | -0.99739 | -0.0081708 | -5596.4636 | 13.5063 | -5.5965
-0.64269 | -0.00095 | -0.99939 | -0.0081967 | -5614.1927 | 11.1743 | -5.6142
-0.6433 | -0.00095 | -1.0003 | -0.0081967 | -5614.1927 | 5.3341 | -5.6142

## 80 S
RHIC. Triangular field sweep between -1 and 1 T. 80 mT/s. 8 july 2002.
[7 empty] | Vsample= | 1.46e-06 | m3
[7 empty] | T/A | 0.0622
[7 empty] | A/V | 25
[7 empty] | Loss | #VALUE! | Jm-3
Vzeroflux | Vh(V) | B(T) | m (Am2) | M(A/m) | MdB(Jm-3) | M(kA/m)
-0.6417 | -0.000388 | -0.99785 | -0.0033477 | -2292.9545 | #VALUE! | -2.293
-0.64169 | -0.000389 | -0.99782 | -0.0033563 | -2298.8642 | -0.057122 | -2.2989
-0.64168 | -0.000391 | -0.99782 | -0.0033736 | -2310.6835 | -0.010752 | -2.3107
-0.64168 | -0.00039 | -0.99782 | -0.003365 | -2304.7738 | 0.0035885 | -2.3048
-0.64168 | -0.000393 | -0.99781 | -0.0033909 | -2322.5029 | -0.028782 | -2.3225
-0.64167 | -0.000392 | -0.9978 | -0.0033822 | -2316.5932 | -0.010821 | -2.3166
-0.64167 | -0.000394 | -0.9978 | -0.0033995 | -2328.4125 | -0.007223 | -2.3284
-0.64166 | -0.000394 | -0.99779 | -0.0033995 | -2328.4125 | -0.028965 | -2.3284
-0.64166 | -0.000393 | -0.99778 | -0.0033909 | -2322.5029 | -0.014464 | -2.3225
-0.64166 | -0.000394 | -0.99778 | -0.0033995 | -2328.4125 | 0.0072322 | -2.3284
-0.64165 | -0.000396 | -0.99777 | -0.0034167 | -2340.2319 | -0.029039 | -2.3402
-0.64165 | -0.000397 | -0.99777 | -0.0034254 | -2346.1416 | 0.0036437 | -2.3461
-0.64165 | -0.000398 | -0.99777 | -0.003434 | -2352.0512 | 0.0036528 | -2.3521
-0.64165 | -0.000399 | -0.99777 | -0.0034426 | -2357.9609 | -0.010986 | -2.358
-0.64165 | -0.000399 | -0.99776 | -0.0034426 | -2357.9609 | -0.018333 | -2.358
-0.64165 | -0.000399 | -0.99776 | -0.0034426 | -2357.9609 | -0.0036666 | -2.358
-0.64165 | -0.0004 | -0.99776 | -0.0034513 | -2363.8706 | -0.0036712 | -2.3639
-0.64164 | -0.000402 | -0.99775 | -0.0034685 | -2375.69 | -0.02948 | -2.3757
-0.64164 | -0.000402 | -0.99775 | -0.0034685 | -2375.69 | 0 | -2.3757
-0.64164 | -0.000402 | -0.99775 | -0.0034685 | -2375.69 | 0 | -2.3757
-0.64165 | -0.000402 | -0.99776 | -0.0034685 | -2375.69 | 0.036942 | -2.3757
-0.64164 | -0.000403 | -0.99775 | -0.0034771 | -2381.5996 | -0.022193 | -2.3816
-0.64163 | -0.000404 | -0.99774 | -0.0034858 | -2387.5093 | -0.022248 | -2.3875
-0.64164 | -0.000405 | -0.99775 | -0.0034944 | -2393.419 | 0.022303 | -2.3934
-0.64164 | -0.000405 | -0.99775 | -0.0034944 | -2393.419 | -0.011165 | -2.3934
-0.64164 | -0.000407 | -0.99774 | -0.0035116 | -2405.2383 | -0.0074619 | -2.4052
-0.64164 | -0.000408 | -0.99775 | -0.0035203 | -2411.148 | 0.011234 | -2.4111
-0.64164 | -0.000406 | -0.99775 | -0.003503 | -2399.3287 | -0.0037401 | -2.3993
-0.64163 | -0.000405 | -0.99774 | -0.0034944 | -2393.419 | -0.018632 | -2.3934
-0.64162 | -0.000407 | -0.99773 | -0.0035116 | -2405.2383 | -0.033579 | -2.4052
-0.64163 | -0.000409 | -0.99773 | -0.0035289 | -2417.0577 | 0.022496 | -2.4171
-0.64099 | -0.000477 | -0.99674 | -0.0041156 | -2818.9157 | -2.6013 | -2.8189
-0.6389 | -0.000654 | -0.99348 | -0.0056428 | -3864.9284 | -10.8871 | -3.8649
-0.63593 | -0.000847 | -0.98888 | -0.007308 | -5005.496 | -20.4282 | -5.0055
-0.63266 | -0.001011 | -0.98379 | -0.008723 | -5974.6829 | -27.9248 | -5.9747
-0.62931 | -0.001132 | -0.97857 | -0.009767 | -6689.7538 | -33.0649 | -6.6898
-0.62595 | -0.001215 | -0.97335 | -0.010483 | -7180.257 | -36.1801 | -7.1803
-0.62261 | -0.001267 | -0.96816 | -0.010932 | -7487.5601 | -38.0673 | -7.4876
-0.6193 | -0.0013 | -0.963 | -0.011217 | -7682.5795 | -39.1233 | -7.6826
-0.61601 | -0.001319 | -0.95789 | -0.011381 | -7794.8633 | -39.5789 | -7.7949
-0.61274 | -0.001327 | -0.95281 | -0.01145 | -7842.1407 | -39.7194 | -7.8421
-0.60949 | -0.001335 | -0.94776 | -0.011519 | -7889.4181 | -39.7517 | -7.8894
-0.60626 | -0.001338 | -0.94273 | -0.011544 | -7907.1472 | -39.6703 | -7.9071
-0.60305 | -0.001335 | -0.93774 | -0.011519 | -7889.4181 | -39.4615 | -7.8894
-0.59984 | -0.001338 | -0.93275 | -0.011544 | -7907.1472 | -39.4124 | -7.9071
-0.59666 | -0.001335 | -0.92781 | -0.011519 | -7889.4181 | -38.9825 | -7.8894
-0.59349 | -0.001333 | -0.92288 | -0.011501 | -7877.5988 | -38.8483 | -7.8776
-0.59033 | -0.001334 | -0.91797 | -0.01151 | -7883.5085 | -38.7357 | -7.8835
-0.58718 | -0.001331 | -0.91307 | -0.011484 | -7865.7794 | -38.5965 | -7.8658
-0.58403 | -0.00133 | -0.90817 | -0.011475 | -7859.8698 | -38.5019 | -7.8599
-0.58089 | -0.001329 | -0.90328 | -0.011467 | -7853.9601 | -38.4118 | -7.854 | -0.9 | -7850.0043
-0.57774 | -0.001328 | -0.89838 | -0.011458 | -7848.0504 | -38.4806 | -7.8481
-0.5746 | -0.001327 | -0.8935 | -0.01145 | -7842.1407 | -38.2565 | -7.8421
-0.57146 | -0.001325 | -0.88862 | -0.011432 | -7830.3214 | -38.2863 | -7.8303
-0.56833 | -0.001323 | -0.88375 | -0.011415 | -7818.502 | -38.0826 | -7.8185
-0.5652 | -0.001321 | -0.87888 | -0.011398 | -7806.6827 | -38.0494 | -7.8067
-0.56209 | -0.00132 | -0.87404 | -0.011389 | -7800.773 | -37.7392 | -7.8008
-0.55898 | -0.001317 | -0.86921 | -0.011363 | -7783.044 | -37.6578 | -7.783
-0.55586 | -0.001316 | -0.86437 | -0.011355 | -7777.1343 | -37.6733 | -7.7771
-0.55275 | -0.001313 | -0.85952 | -0.011329 | -7759.4053 | -37.6281 | -7.7594
-0.54963 | -0.001313 | -0.85468 | -0.011329 | -7759.4053 | -37.6214 | -7.7594
-0.54651 | -0.001312 | -0.84983 | -0.01132 | -7753.4956 | -37.5829 | -7.7535
-0.5434 | -0.001309 | -0.84499 | -0.011294 | -7735.7665 | -37.4775 | -7.7358
-0.5403 | -0.00131 | -0.84016 | -0.011303 | -7741.6762 | -37.3647 | -7.7417
-0.5372 | -0.001308 | -0.83534 | -0.011286 | -7729.8569 | -37.3023 | -7.7299
-0.5341 | -0.001305 | -0.83052 | -0.01126 | -7712.1278 | -37.195 | -7.7121
-0.531 | -0.001305 | -0.8257 | -0.01126 | -7712.1278 | -37.1763 | -7.7121
-0.5279 | -0.001304 | -0.82088 | -0.011251 | -7706.2182 | -37.1501 | -7.7062
-0.5248 | -0.001302 | -0.81606 | -0.011234 | -7694.3988 | -37.1433 | -7.6944
-0.52171 | -0.001298 | -0.81126 | -0.011199 | -7670.7601 | -36.8666 | -7.6708
-0.51863 | -0.001299 | -0.80647 | -0.011208 | -7676.6698 | -36.7406 | -7.6767
-0.51554 | -0.001299 | -0.80167 | -0.011208 | -7676.6698 | -36.886 | -7.6767 | -0.8 | -7674.6093
-0.51246 | -0.001298 | -0.79688 | -0.011199 | -7670.7601 | -36.7406 | -7.6708
-0.50938 | -0.001294 | -0.79209 | -0.011165 | -7647.1214 | -36.6936 | -7.6471
-0.5063 | -0.001294 | -0.78729 | -0.011165 | -7647.1214 | -36.6727 | -7.6471
-0.5032 | -0.001292 | -0.78248 | -0.011148 | -7635.302 | -36.7988 | -7.6353
-0.50012 | -0.00129 | -0.77769 | -0.01113 | -7623.4827 | -36.5521 | -7.6235
-0.49704 | -0.00129 | -0.77289 | -0.01113 | -7623.4827 | -36.5593 | -7.6235
-0.49394 | -0.001291 | -0.76808 | -0.011139 | -7629.3924 | -36.6802 | -7.6294
-0.49086 | -0.001287 | -0.76329 | -0.011104 | -7605.7537 | -36.5428 | -7.6058
-0.48777 | -0.001283 | -0.75848 | -0.01107 | -7582.115 | -36.4767 | -7.5821
-0.48467 | -0.001285 | -0.75366 | -0.011087 | -7593.9343 | -36.6253 | -7.5939
-0.48158 | -0.001283 | -0.74886 | -0.01107 | -7582.115 | -36.3775 | -7.5821
-0.47849 | -0.001282 | -0.74405 | -0.011061 | -7576.2053 | -36.4411 | -7.5762
-0.4754 | -0.001282 | -0.73925 | -0.011061 | -7576.2053 | -36.3797 | -7.5762
-0.47231 | -0.00128 | -0.73444 | -0.011044 | -7564.3859 | -36.4338 | -7.5644
-0.46921 | -0.001279 | -0.72962 | -0.011035 | -7558.4762 | -36.4028 | -7.5585
-0.46612 | -0.001278 | -0.72482 | -0.011027 | -7552.5666 | -36.2804 | -7.5526
-0.46304 | -0.001275 | -0.72003 | -0.011001 | -7534.8375 | -36.1533 | -7.5348
-0.45998 | -0.001274 | -0.71527 | -0.010992 | -7528.9279 | -35.8272 | -7.5289
-0.45691 | -0.001274 | -0.71049 | -0.010992 | -7528.9279 | -36.0005 | -7.5289
-0.45382 | -0.001275 | -0.70569 | -0.011001 | -7534.8375 | -36.202 | -7.5348
-0.45074 | -0.001275 | -0.70089 | -0.011001 | -7534.8375 | -36.0991 | -7.5348 | -0.7 | -7533.7342
-0.44766 | -0.001274 | -0.6961 | -0.010992 | -7528.9279 | -36.0849 | -7.5289
-0.44458 | -0.001271 | -0.69133 | -0.010966 | -7511.1988 | -35.9347 | -7.5112
-0.4415 | -0.001272 | -0.68653 | -0.010975 | -7517.1085 | -36.0117 | -7.5171
-0.43842 | -0.00127 | -0.68174 | -0.010958 | -7505.2892 | -36.0092 | -7.5053
-0.43533 | -0.001268 | -0.67694 | -0.01094 | -7493.4698 | -35.9525 | -7.4935
-0.43225 | -0.001269 | -0.67215 | -0.010949 | -7499.3795 | -35.9383 | -7.4994
-0.42918 | -0.001267 | -0.66737 | -0.010932 | -7487.5601 | -35.8193 | -7.4876
-0.42611 | -0.001268 | -0.66259 | -0.01094 | -7493.4698 | -35.7819 | -7.4935
-0.42301 | -0.001267 | -0.65778 | -0.010932 | -7487.5601 | -36.0265 | -7.4876
-0.41993 | -0.001269 | -0.65299 | -0.010949 | -7499.3795 | -35.9242 | -7.4994
-0.41685 | -0.001266 | -0.6482 | -0.010923 | -7481.6505 | -35.91 | -7.4817
-0.41376 | -0.001264 | -0.6434 | -0.010906 | -7469.8311 | -35.8508 | -7.4698
-0.41068 | -0.001266 | -0.63861 | -0.010923 | -7481.6505 | -35.8392 | -7.4817
-0.40758 | -0.001266 | -0.63379 | -0.010923 | -7481.6505 | -36.0653 | -7.4817
-0.40449 | -0.001264 | -0.62899 | -0.010906 | -7469.8311 | -35.8508 | -7.4698
-0.4014 | -0.001264 | -0.62417 | -0.010906 | -7469.8311 | -35.9735 | -7.4698
-0.39832 | -0.001264 | -0.6194 | -0.010906 | -7469.8311 | -35.6947 | -7.4698
-0.39524 | -0.001263 | -0.6146 | -0.010897 | -7463.9214 | -35.7851 | -7.4639
-0.39216 | -0.001264 | -0.60981 | -0.010906 | -7469.8311 | -35.7619 | -7.4698
-0.38908 | -0.001264 | -0.60501 | -0.010906 | -7469.8311 | -35.8689 | -7.4698
-0.38599 | -0.001264 | -0.60021 | -0.010906 | -7469.8311 | -35.8341 | -7.4698 | -0.6 | -7470.6211
-0.38289 | -0.001267 | -0.5954 | -0.010932 | -7487.5601 | -35.9929 | -7.4876
-0.3798 | -0.001264 | -0.59059 | -0.010906 | -7469.8311 | -35.9696 | -7.4698
-0.37671 | -0.001267 | -0.58579 | -0.010932 | -7487.5601 | -35.9464 | -7.4876
-0.37362 | -0.001265 | -0.58098 | -0.010915 | -7475.7408 | -35.9257 | -7.4757
-0.37055 | -0.001261 | -0.5762 | -0.01088 | -7452.1021 | -35.7245 | -7.4521
-0.36748 | -0.001262 | -0.57143 | -0.010889 | -7458.0117 | -35.5661 | -7.458
-0.3644 | -0.001265 | -0.56664 | -0.010915 | -7475.7408 | -35.7619 | -7.4757
-0.36132 | -0.001264 | -0.56185 | -0.010906 | -7469.8311 | -35.7902 | -7.4698
-0.35823 | -0.001263 | -0.55705 | -0.010897 | -7463.9214 | -35.8547 | -7.4639
-0.35514 | -0.001266 | -0.55225 | -0.010923 | -7481.6505 | -35.8715 | -7.4817
-0.35205 | -0.001267 | -0.54744 | -0.010932 | -7487.5601 | -35.9748 | -7.4876
-0.34896 | -0.001266 | -0.54263 | -0.010923 | -7481.6505 | -36.033 | -7.4817
-0.34587 | -0.001268 | -0.53783 | -0.01094 | -7493.4698 | -35.9075 | -7.4935
-0.34279 | -0.001267 | -0.53304 | -0.010932 | -7487.5601 | -35.91 | -7.4876
-0.33971 | -0.001267 | -0.52825 | -0.010932 | -7487.5601 | -35.8143 | -7.4876
-0.33663 | -0.001269 | -0.52346 | -0.010949 | -7499.3795 | -35.9125 | -7.4994
-0.33355 | -0.001268 | -0.51867 | -0.01094 | -7493.4698 | -35.915 | -7.4935
-0.33047 | -0.001268 | -0.51388 | -0.01094 | -7493.4698 | -35.9125 | -7.4935
-0.32738 | -0.001271 | -0.50908 | -0.010966 | -7511.1988 | -35.955 | -7.5112
-0.3243 | -0.001271 | -0.50428 | -0.010966 | -7511.1988 | -36.0793 | -7.5112 | -0.5 | -7527.0381
-0.32121 | -0.001274 | -0.49949 | -0.010992 | -7528.9279 | -36.0283 | -7.5289
-0.31813 | -0.001275 | -0.49469 | -0.011001 | -7534.8375 | -36.1318 | -7.5348
-0.31503 | -0.001273 | -0.48988 | -0.010984 | -7523.0182 | -36.2464 | -7.523
-0.31195 | -0.001275 | -0.48509 | -0.011001 | -7534.8375 | -36.0473 | -7.5348
-0.30887 | -0.001276 | -0.48029 | -0.011009 | -7540.7472 | -36.1953 | -7.5407
-0.30578 | -0.001277 | -0.47549 | -0.011018 | -7546.6569 | -36.1767 | -7.5467
-0.30271 | -0.001279 | -0.47071 | -0.011035 | -7558.4762 | -36.0901 | -7.5585
-0.29962 | -0.00128 | -0.46591 | -0.011044 | -7564.3859 | -36.3205 | -7.5644
-0.29656 | -0.001281 | -0.46115 | -0.011053 | -7570.2956 | -36.043 | -7.5703
-0.29349 | -0.001283 | -0.45638 | -0.01107 | -7582.115 | -36.1441 | -7.5821
-0.2904 | -0.001285 | -0.45157 | -0.011087 | -7593.9343 | -36.4955 | -7.5939
-0.28731 | -0.001288 | -0.44676 | -0.011113 | -7611.6633 | -36.5192 | -7.6117
-0.28423 | -0.001287 | -0.44197 | -0.011104 | -7605.7537 | -36.453 | -7.6058
-0.28114 | -0.00129 | -0.43718 | -0.01113 | -7623.4827 | -36.5168 | -7.6235
-0.27805 | -0.001291 | -0.43238 | -0.011139 | -7629.3924 | -36.6209 | -7.6294
-0.27498 | -0.001295 | -0.4276 | -0.011173 | -7653.0311 | -36.5018 | -7.653
-0.2719 | -0.001295 | -0.42281 | -0.011173 | -7653.0311 | -36.6415 | -7.653
-0.26882 | -0.001298 | -0.41801 | -0.011199 | -7670.7601 | -36.8031 | -7.6708
-0.26573 | -0.001297 | -0.41321 | -0.011191 | -7664.8504 | -36.7719 | -7.6649
-0.26265 | -0.001302 | -0.40842 | -0.011234 | -7694.3988 | -36.8286 | -7.6944
-0.25957 | -0.001304 | -0.40363 | -0.011251 | -7706.2182 | -36.8559 | -7.7062 | -0.4 | -7719.6503
-0.25649 | -0.001307 | -0.39884 | -0.011277 | -7723.9472 | -36.9626 | -7.7239
-0.25341 | -0.001308 | -0.39405 | -0.011286 | -7729.8569 | -36.9952 | -7.7299
-0.25032 | -0.001312 | -0.38925 | -0.01132 | -7753.4956 | -37.1382 | -7.7535
-0.24725 | -0.001315 | -0.38447 | -0.011346 | -7771.2246 | -37.1046 | -7.7712
-0.24416 | -0.001317 | -0.37967 | -0.011363 | -7783.044 | -37.3566 | -7.783
-0.24108 | -0.00132 | -0.37487 | -0.011389 | -7800.773 | -37.3791 | -7.8008
-0.23798 | -0.001323 | -0.37007 | -0.011415 | -7818.502 | -37.5492 | -7.8185
-0.23489 | -0.001325 | -0.36525 | -0.011432 | -7830.3214 | -37.6689 | -7.8303
-0.23179 | -0.001329 | -0.36044 | -0.011467 | -7853.9601 | -37.7299 | -7.854
-0.22871 | -0.00133 | -0.35565 | -0.011475 | -7859.8698 | -37.6543 | -7.8599
-0.22562 | -0.001336 | -0.35085 | -0.011527 | -7895.3278 | -37.827 | -7.8953
-0.22256 | -0.001341 | -0.34608 | -0.01157 | -7924.8762 | -37.7124 | -7.9249
-0.21948 | -0.001344 | -0.34129 | -0.011596 | -7942.6052 | -37.9485 | -7.9426
-0.21639 | -0.001347 | -0.33649 | -0.011622 | -7960.3343 | -38.2064 | -7.9603
-0.21332 | -0.001353 | -0.33171 | -0.011674 | -7995.7923 | -38.1605 | -7.9958
-0.21022 | -0.001357 | -0.32689 | -0.011708 | -8019.431 | -38.5384 | -8.0194
-0.20713 | -0.001361 | -0.32209 | -0.011743 | -8043.0697 | -38.5648 | -8.0431
-0.20405 | -0.001365 | -0.31729 | -0.011777 | -8066.7084 | -38.6658 | -8.0667
-0.20095 | -0.001367 | -0.31249 | -0.011795 | -8078.5278 | -38.8011 | -8.0785
-0.19787 | -0.001374 | -0.3077 | -0.011855 | -8119.8955 | -38.7904 | -8.1199
-0.19479 | -0.001378 | -0.3029 | -0.01189 | -8143.5342 | -38.9713 | -8.1435 | -0.3 | -8161.4509
-0.19171 | -0.001383 | -0.29812 | -0.011933 | -8173.0826 | -39.0607 | -8.1731
-0.18863 | -0.001388 | -0.29331 | -0.011976 | -8202.631 | -39.304 | -8.2026
-0.18554 | -0.001394 | -0.28852 | -0.012028 | -8238.089 | -39.3962 | -8.2381
-0.18247 | -0.001402 | -0.28374 | -0.012097 | -8285.3665 | -39.5173 | -8.2854
-0.17939 | -0.001406 | -0.27896 | -0.012131 | -8309.0052 | -39.6869 | -8.309
-0.17631 | -0.001412 | -0.27417 | -0.012183 | -8344.4632 | -39.8542 | -8.3445
-0.17322 | -0.001418 | -0.26936 | -0.012235 | -8379.9213 | -40.2189 | -8.3799
-0.17012 | -0.001425 | -0.26454 | -0.012295 | -8421.289 | -40.4821 | -8.4213
-0.16705 | -0.001434 | -0.25976 | -0.012373 | -8474.4761 | -40.4209 | -8.4745
-0.16396 | -0.001439 | -0.25496 | -0.012416 | -8504.0245 | -40.7376 | -8.504
-0.16088 | -0.001447 | -0.25017 | -0.012485 | -8551.3019 | -40.8557 | -8.5513
-0.1578 | -0.001452 | -0.24539 | -0.012528 | -8580.8503 | -40.9598 | -8.5809
-0.15471 | -0.00146 | -0.24057 | -0.012597 | -8628.1277 | -41.411 | -8.6281
-0.15162 | -0.001467 | -0.23578 | -0.012657 | -8669.4954 | -41.4899 | -8.6695
-0.14855 | -0.001476 | -0.231 | -0.012735 | -8722.6825 | -41.5273 | -8.7227
-0.14547 | -0.001484 | -0.2262 | -0.012804 | -8769.9599 | -41.9712 | -8.77
-0.14239 | -0.001493 | -0.22141 | -0.012882 | -8823.147 | -42.1302 | -8.8231
-0.13929 | -0.001501 | -0.2166 | -0.012951 | -8870.4244 | -42.6047 | -8.8704
-0.13621 | -0.001508 | -0.21181 | -0.013011 | -8911.7922 | -42.5278 | -8.9118
-0.13314 | -0.001518 | -0.20703 | -0.013097 | -8970.8889 | -42.7958 | -8.9709
-0.13006 | -0.001528 | -0.20224 | -0.013184 | -9029.9857 | -43.0367 | -9.03 | -0.2 | -9057.6492
-0.12698 | -0.001538 | -0.19745 | -0.01327 | -9089.0825 | -43.4461 | -9.0891
-0.1239 | -0.001548 | -0.19266 | -0.013356 | -9148.1792 | -43.7011 | -9.1482
-0.12081 | -0.00156 | -0.18785 | -0.01346 | -9219.0953 | -44.0984 | -9.2191
-0.11773 | -0.00157 | -0.18307 | -0.013546 | -9278.1921 | -44.2955 | -9.2782
-0.11464 | -0.00158 | -0.17827 | -0.013632 | -9337.2889 | -44.6509 | -9.3373
-0.11155 | -0.001591 | -0.17347 | -0.013727 | -9402.2953 | -44.9922 | -9.4023
-0.10847 | -0.001605 | -0.16867 | -0.013848 | -9485.0308 | -45.2588 | -9.485
-0.10538 | -0.001617 | -0.16387 | -0.013952 | -9555.9469 | -45.7307 | -9.5559
-0.10229 | -0.00163 | -0.15907 | -0.014064 | -9632.7727 | -46.1004 | -9.6328
-0.099207 | -0.001643 | -0.15427 | -0.014176 | -9709.5985 | -46.4094 | -9.7096
-0.096125 | -0.001655 | -0.14947 | -0.01428 | -9780.5146 | -46.7033 | -9.7805
-0.093038 | -0.001671 | -0.14467 | -0.014418 | -9875.0694 | -47.1762 | -9.8751
-0.089961 | -0.001685 | -0.13989 | -0.014538 | -9957.8049 | -47.4475 | -9.9578
-0.086888 | -0.001703 | -0.13511 | -0.014694 | -10064.1791 | -47.8377 | -10.0642
-0.083801 | -0.001719 | -0.13031 | -0.014832 | -10158.7339 | -48.5379 | -10.1587
-0.080705 | -0.001737 | -0.1255 | -0.014987 | -10265.1081 | -49.163 | -10.2651
-0.077609 | -0.001756 | -0.12068 | -0.015151 | -10377.3919 | -49.6894 | -10.3774
-0.074514 | -0.001774 | -0.11587 | -0.015306 | -10483.7661 | -50.1995 | -10.4838
-0.071429 | -0.001792 | -0.11107 | -0.015462 | -10590.1403 | -50.5476 | -10.5901
-0.068346 | -0.00181 | -0.10628 | -0.015617 | -10696.5145 | -51.0248 | -10.6965
-0.065264 | -0.001832 | -0.10149 | -0.015807 | -10826.5274 | -51.5747 | -10.8265 | -0.1 | -10866.7488
-0.062176 | -0.001854 | -0.096684 | -0.015997 | -10956.5402 | -52.2994 | -10.9565
-0.059091 | -0.001877 | -0.091887 | -0.016195 | -11092.4628 | -52.8865 | -11.0925
-0.056005 | -0.001902 | -0.087088 | -0.016411 | -11240.2047 | -53.5842 | -11.2402
-0.052917 | -0.001928 | -0.082286 | -0.016635 | -11393.8563 | -54.3426 | -11.3939
-0.049827 | -0.001956 | -0.077481 | -0.016877 | -11559.3272 | -55.1444 | -11.5593
-0.046749 | -0.001985 | -0.072695 | -0.017127 | -11730.7079 | -55.7364 | -11.7307
-0.043667 | -0.002018 | -0.067902 | -0.017412 | -11925.7272 | -56.6869 | -11.9257
-0.040586 | -0.002054 | -0.063111 | -0.017722 | -12138.4755 | -57.6453 | -12.1385
-0.037511 | -0.00209 | -0.05833 | -0.018033 | -12351.2239 | -58.5503 | -12.3512
-0.034427 | -0.002134 | -0.053534 | -0.018412 | -12611.2497 | -59.8553 | -12.6112
-0.031344 | -0.002179 | -0.04874 | -0.018801 | -12877.1851 | -61.0966 | -12.8772
-0.028266 | -0.002226 | -0.043954 | -0.019206 | -13154.9399 | -62.2986 | -13.1549
-0.025203 | -0.002277 | -0.039191 | -0.019646 | -13456.3334 | -63.3743 | -13.4563
-0.022122 | -0.002326 | -0.0344 | -0.020069 | -13745.9075 | -65.1624 | -13.7459
-0.019045 | -0.002376 | -0.029615 | -0.0205 | -14041.3914 | -66.4774 | -14.0414
-0.015954 | -0.002433 | -0.024808 | -0.020992 | -14378.2429 | -68.2996 | -14.3782
-0.012881 | -0.002484 | -0.02003 | -0.021432 | -14679.6364 | -69.4268 | -14.6796
-0.009827 | -0.002529 | -0.015281 | -0.021821 | -14945.5719 | -70.3446 | -14.9456
-0.006804 | -0.00257 | -0.01058 | -0.022174 | -15187.8686 | -70.8251 | -15.1879
-0.003816 | -0.002606 | -0.0059339 | -0.022485 | -15400.617 | -71.0623 | -15.4006
-0.000814 | -0.00264 | -0.0012658 | -0.022778 | -15601.546 | -72.3608 | -15.6015
0.001878 | -0.002638 | 0.0029203 | -0.022761 | -15589.7266 | -65.2843 | -15.5897
0.003318 | -0.002558 | 0.0051595 | -0.022071 | -15116.9525 | -34.3792 | -15.117
0.003756 | -0.002481 | 0.0058406 | -0.021406 | -14661.9074 | -10.141 | -14.6619
0.003733 | -0.002423 | 0.0058048 | -0.020906 | -14319.1462 | 0.51825 | -14.3191
0.003524 | -0.002375 | 0.0054798 | -0.020492 | -14035.4817 | 4.6076 | -14.0355
0.00325 | -0.002334 | 0.0050538 | -0.020138 | -13793.185 | 5.9285 | -13.7932
0.002949 | -0.002292 | 0.0045857 | -0.019776 | -13544.9785 | 6.3979 | -13.545
0.002668 | -0.002255 | 0.0041487 | -0.019456 | -13326.3205 | 5.8708 | -13.3263
0.001939 | -0.002147 | 0.0030151 | -0.018525 | -12688.0755 | 14.7449 | -12.6881
6.4043e-05 | -0.001903 | 9.9587e-05 | -0.016419 | -11246.1144 | 34.8908 | -11.2461
0.000899 | -0.002074 | 0.0013979 | -0.017895 | -12256.6691 | -15.2575 | -12.2567
0.003726 | -0.002455 | 0.0057939 | -0.021182 | -14508.2558 | -58.8291 | -14.5083
0.007261 | -0.002703 | 0.011291 | -0.023322 | -15973.8556 | -83.7789 | -15.9739
0.010844 | -0.002778 | 0.016862 | -0.023969 | -16417.0813 | -90.2341 | -16.4171
0.014476 | -0.002821 | 0.02251 | -0.02434 | -16671.1974 | -93.4373 | -16.6712
0.01817 | -0.002846 | 0.028254 | -0.024556 | -16818.9393 | -96.1865 | -16.8189
0.021886 | -0.002858 | 0.034033 | -0.024659 | -16889.8554 | -97.3911 | -16.8899
0.025615 | -0.002855 | 0.039831 | -0.024633 | -16872.1264 | -97.886 | -16.8721
0.029296 | -0.00283 | 0.045555 | -0.024418 | -16724.3845 | -96.1525 | -16.7244
0.032941 | -0.002786 | 0.051223 | -0.024038 | -16464.3587 | -94.0565 | -16.4644
0.036545 | -0.002733 | 0.056827 | -0.023581 | -16151.1459 | -91.3922 | -16.1511
0.040109 | -0.002672 | 0.062369 | -0.023054 | -15790.6556 | -88.5111 | -15.7907
0.043636 | -0.002605 | 0.067854 | -0.022476 | -15394.7073 | -85.5178 | -15.3947
0.047146 | -0.00254 | 0.073312 | -0.021915 | -15010.5783 | -82.9768 | -15.0106
0.05063 | -0.002471 | 0.07873 | -0.02132 | -14602.8106 | -80.217 | -14.6028
0.054071 | -0.002407 | 0.08408 | -0.020768 | -14224.5913 | -77.1242 | -14.2246
0.057539 | -0.00235 | 0.089473 | -0.020276 | -13887.7398 | -75.8012 | -13.8877
0.060968 | -0.002299 | 0.094805 | -0.019836 | -13586.3463 | -73.2472 | -13.5863 | 0.1 | -13268.3875
0.064383 | -0.002244 | 0.10012 | -0.019362 | -13261.3141 | -71.2849 | -13.2613
0.067779 | -0.002194 | 0.1054 | -0.01893 | -12965.8303 | -69.2499 | -12.9658
0.071159 | -0.002148 | 0.11065 | -0.018533 | -12693.9851 | -67.4327 | -12.694
0.074532 | -0.002107 | 0.1159 | -0.018179 | -12451.6884 | -65.9447 | -12.4517
0.077884 | -0.002069 | 0.12111 | -0.017852 | -12227.1207 | -64.3174 | -12.2271
0.081244 | -0.002032 | 0.12633 | -0.017532 | -12008.4627 | -63.313 | -12.0085
0.084603 | -0.001998 | 0.13156 | -0.017239 | -11807.5337 | -62.1984 | -11.8075
0.087983 | -0.001965 | 0.13681 | -0.016954 | -11612.5143 | -61.5467 | -11.6125
0.091348 | -0.001933 | 0.14205 | -0.016678 | -11423.4047 | -60.2686 | -11.4234
0.0947 | -0.001899 | 0.14726 | -0.016385 | -11222.4757 | -59.0192 | -11.2225
0.098031 | -0.001868 | 0.15244 | -0.016117 | -11039.2757 | -57.6547 | -11.0393
0.10136 | -0.001841 | 0.15762 | -0.015884 | -10879.7144 | -56.767 | -10.8797
0.1047 | -0.001814 | 0.16281 | -0.015651 | -10720.1532 | -56.0244 | -10.7202
0.10802 | -0.001787 | 0.16797 | -0.015418 | -10560.5919 | -54.9651 | -10.5606
0.11135 | -0.001761 | 0.17315 | -0.015194 | -10406.9403 | -54.3191 | -10.4069
0.11467 | -0.001736 | 0.1783 | -0.014978 | -10259.1984 | -53.233 | -10.2592
0.11801 | -0.001713 | 0.18351 | -0.01478 | -10123.2759 | -53.0095 | -10.1233
0.12134 | -0.00169 | 0.18869 | -0.014582 | -9987.3533 | -52.0992 | -9.9874
0.12467 | -0.001665 | 0.19387 | -0.014366 | -9839.6114 | -51.3489 | -9.8396
0.12799 | -0.001645 | 0.19902 | -0.014193 | -9721.4178 | -50.4168 | -9.7214 | 0.2 | -9696.6523
0.13129 | -0.001623 | 0.20416 | -0.014003 | -9591.405 | -49.6119 | -9.5914
0.1346 | -0.001601 | 0.2093 | -0.013814 | -9461.3921 | -48.9588 | -9.4614
0.13791 | -0.001582 | 0.21446 | -0.01365 | -9349.1082 | -48.5117 | -9.3491
0.14122 | -0.001563 | 0.21959 | -0.013486 | -9236.8244 | -47.7302 | -9.2368
0.14451 | -0.001544 | 0.22472 | -0.013322 | -9124.5405 | -47.0393 | -9.1245
0.14784 | -0.001527 | 0.22989 | -0.013175 | -9024.076 | -46.9317 | -9.0241
0.15115 | -0.00151 | 0.23504 | -0.013028 | -8923.6115 | -46.2586 | -8.9236
0.15444 | -0.001491 | 0.24015 | -0.012865 | -8811.3277 | -45.2966 | -8.8113
0.15774 | -0.001474 | 0.24528 | -0.012718 | -8710.8632 | -44.9712 | -8.7109
0.16102 | -0.001458 | 0.25039 | -0.01258 | -8616.3083 | -44.2282 | -8.6163
0.16431 | -0.001439 | 0.25551 | -0.012416 | -8504.0245 | -43.82 | -8.504
0.16762 | -0.001423 | 0.26065 | -0.012278 | -8409.4697 | -43.4747 | -8.4095
0.17092 | -0.001404 | 0.26578 | -0.012114 | -8297.1858 | -42.8391 | -8.2972
0.17421 | -0.001391 | 0.27089 | -0.012002 | -8220.36 | -42.2643 | -8.2204
0.17752 | -0.001377 | 0.27604 | -0.011881 | -8137.6245 | -42.0977 | -8.1376
0.18084 | -0.001362 | 0.28121 | -0.011752 | -8048.9794 | -41.7951 | -8.049
0.18414 | -0.001348 | 0.28634 | -0.011631 | -7966.2439 | -41.1035 | -7.9662
0.18744 | -0.00133 | 0.29147 | -0.011475 | -7859.8698 | -40.6059 | -7.8599
0.19073 | -0.001314 | 0.29659 | -0.011337 | -7765.3149 | -40.0053 | -7.7653 | 0.3 | -7718.0365
0.19402 | -0.001302 | 0.3017 | -0.011234 | -7694.3988 | -39.5215 | -7.6944
0.19732 | -0.001286 | 0.30683 | -0.011096 | -7599.844 | -39.2174 | -7.5998
0.20061 | -0.001272 | 0.31195 | -0.010975 | -7517.1085 | -38.6923 | -7.5171
0.20391 | -0.001261 | 0.31707 | -0.01088 | -7452.1021 | -38.3258 | -7.4521
0.20721 | -0.001247 | 0.32222 | -0.010759 | -7369.3666 | -38.1319 | -7.3694
0.21053 | -0.001234 | 0.32737 | -0.010647 | -7292.5408 | -37.8012 | -7.2925
0.21385 | -0.00122 | 0.33253 | -0.010526 | -7209.8053 | -37.3785 | -7.2098
0.21714 | -0.001207 | 0.33765 | -0.010414 | -7132.9795 | -36.7554 | -7.133
0.22043 | -0.001194 | 0.34277 | -0.010302 | -7056.1537 | -36.3065 | -7.0562
0.22371 | -0.001184 | 0.34787 | -0.010216 | -6997.057 | -35.8057 | -6.9971
0.227 | -0.001171 | 0.35298 | -0.010104 | -6920.2312 | -35.5568 | -6.9202
0.23028 | -0.001157 | 0.35808 | -0.0099827 | -6837.4957 | -35.117 | -6.8375
0.23356 | -0.001149 | 0.36318 | -0.0099137 | -6790.2183 | -34.7322 | -6.7902
0.23687 | -0.001138 | 0.36833 | -0.0098188 | -6725.2119 | -34.8348 | -6.7252
0.24018 | -0.001126 | 0.37348 | -0.0097153 | -6654.2957 | -34.4013 | -6.6543
0.24349 | -0.001114 | 0.37863 | -0.0096117 | -6583.3796 | -34.1189 | -6.5834
0.24679 | -0.001101 | 0.38376 | -0.0094996 | -6506.5538 | -33.5651 | -6.5066
0.25008 | -0.00109 | 0.38888 | -0.0094047 | -6441.5474 | -33.1511 | -6.4415
0.25338 | -0.001078 | 0.394 | -0.0093011 | -6370.6313 | -32.8031 | -6.3706
0.25666 | -0.001065 | 0.3991 | -0.009189 | -6293.8055 | -32.287 | -6.2938 | 0.4 | -6282.4155
0.25996 | -0.001054 | 0.40424 | -0.009094 | -6228.799 | -32.1591 | -6.2288
0.26324 | -0.001043 | 0.40934 | -0.0089991 | -6163.7926 | -31.6036 | -6.1638
0.26655 | -0.001033 | 0.41448 | -0.0089129 | -6104.6958 | -31.5637 | -6.1047
0.26987 | -0.001024 | 0.41964 | -0.0088352 | -6051.5087 | -31.3599 | -6.0515
0.27318 | -0.001011 | 0.42479 | -0.008723 | -5974.6829 | -30.9404 | -5.9747
0.27647 | -0.001001 | 0.4299 | -0.0086368 | -5915.5862 | -30.415 | -5.9156
0.27977 | -0.000992 | 0.43504 | -0.0085591 | -5862.3991 | -30.2652 | -5.8624
0.28307 | -0.00098 | 0.44017 | -0.0084556 | -5791.483 | -29.9009 | -5.7915
0.28636 | -0.000967 | 0.44529 | -0.0083434 | -5714.6572 | -29.4324 | -5.7147
0.28965 | -0.000958 | 0.45041 | -0.0082657 | -5661.4701 | -29.1175 | -5.6615
0.29293 | -0.000949 | 0.4555 | -0.0081881 | -5608.283 | -28.6963 | -5.6083
0.29622 | -0.000941 | 0.46062 | -0.0081191 | -5561.0056 | -28.6055 | -5.561
0.29955 | -0.000931 | 0.46579 | -0.0080328 | -5501.9088 | -28.5911 | -5.5019
0.30285 | -0.000921 | 0.47093 | -0.0079465 | -5442.8121 | -28.0984 | -5.4428
0.30615 | -0.000912 | 0.47606 | -0.0078689 | -5389.625 | -27.8186 | -5.3896
0.30945 | -0.000903 | 0.48119 | -0.0077912 | -5336.4379 | -27.4787 | -5.3364
0.31275 | -0.000893 | 0.48633 | -0.0077049 | -5277.3411 | -27.2901 | -5.2773
0.31604 | -0.000882 | 0.49144 | -0.00761 | -5212.3347 | -26.8242 | -5.2123
0.31933 | -0.000873 | 0.49657 | -0.0075324 | -5159.1476 | -26.5622 | -5.1591 | 0.5 | -5115.5518
0.32263 | -0.000862 | 0.50169 | -0.0074374 | -5094.1411 | -26.2516 | -5.0941
0.32592 | -0.000855 | 0.5068 | -0.007377 | -5052.7734 | -25.9398 | -5.0528
0.32925 | -0.000847 | 0.51198 | -0.007308 | -5005.496 | -26.0573 | -5.0055
0.33255 | -0.000839 | 0.51712 | -0.007239 | -4958.2186 | -25.5799 | -4.9582
0.33585 | -0.000828 | 0.52225 | -0.0071441 | -4893.2121 | -25.2763 | -4.8932
0.33914 | -0.000817 | 0.52736 | -0.0070492 | -4828.2057 | -24.8369 | -4.8282
0.34242 | -0.00081 | 0.53247 | -0.0069888 | -4786.838 | -24.5876 | -4.7868
0.34572 | -0.000799 | 0.5376 | -0.0068939 | -4721.8315 | -24.3747 | -4.7218
0.34901 | -0.000791 | 0.5427 | -0.0068248 | -4674.5541 | -23.9919 | -4.6746
0.35229 | -0.000784 | 0.54782 | -0.0067645 | -4633.1864 | -23.7945 | -4.6332
0.35559 | -0.000773 | 0.55294 | -0.0066695 | -4568.1799 | -23.5798 | -4.5682
0.35892 | -0.000764 | 0.55812 | -0.0065919 | -4514.9928 | -23.5311 | -4.515
0.36223 | -0.000757 | 0.56326 | -0.0065315 | -4473.6251 | -23.0975 | -4.4736
0.36554 | -0.000746 | 0.56841 | -0.0064366 | -4408.6187 | -22.8656 | -4.4086
0.36883 | -0.000737 | 0.57353 | -0.0063589 | -4355.4316 | -22.425 | -4.3554
0.37212 | -0.000729 | 0.57864 | -0.0062899 | -4308.1542 | -22.1478 | -4.3082
0.37541 | -0.000723 | 0.58377 | -0.0062381 | -4272.6961 | -21.9963 | -4.2727
0.37868 | -0.000714 | 0.58885 | -0.0061605 | -4219.509 | -21.5842 | -4.2195
0.38197 | -0.000707 | 0.59396 | -0.0061001 | -4178.1413 | -21.4679 | -4.1781
0.38526 | -0.000699 | 0.59909 | -0.0060311 | -4130.8639 | -21.2736 | -4.1309 | 0.6 | -4123.5318
0.38858 | -0.000692 | 0.60425 | -0.0059707 | -4089.4961 | -21.2064 | -4.0895
0.39191 | -0.000681 | 0.60943 | -0.0058758 | -4024.4897 | -21.0203 | -4.0245
0.39517 | -0.000671 | 0.61449 | -0.0057895 | -3965.3929 | -20.2453 | -3.9654
0.39834 | -0.000658 | 0.61942 | -0.0056773 | -3888.5671 | -19.3391 | -3.8886
0.40146 | -0.000647 | 0.62426 | -0.0055824 | -3823.5607 | -18.6781 | -3.8236
0.40453 | -0.000638 | 0.62905 | -0.0055047 | -3770.3736 | -18.1675 | -3.7704
0.4076 | -0.00063 | 0.63382 | -0.0054357 | -3723.0962 | -17.8689 | -3.7231
0.41067 | -0.000621 | 0.63859 | -0.0053581 | -3669.9091 | -17.6351 | -3.6699
0.41373 | -0.000614 | 0.64335 | -0.0052977 | -3628.5414 | -17.3641 | -3.6285
0.41679 | -0.000606 | 0.6481 | -0.0052286 | -3581.264 | -17.1532 | -3.5813
0.41986 | -0.000599 | 0.65288 | -0.0051682 | -3539.8962 | -17.0143 | -3.5399
0.42293 | -0.000593 | 0.65766 | -0.0051165 | -3504.4382 | -16.8198 | -3.5044
0.426 | -0.000586 | 0.66243 | -0.0050561 | -3463.0704 | -16.6363 | -3.4631
0.42907 | -0.000579 | 0.6672 | -0.0049957 | -3421.7027 | -16.4174 | -3.4217
0.43213 | -0.00057 | 0.67196 | -0.004918 | -3368.5156 | -16.1655 | -3.3685
0.43518 | -0.000564 | 0.67671 | -0.0048663 | -3333.0575 | -15.8972 | -3.3331
0.43824 | -0.000558 | 0.68147 | -0.0048145 | -3297.5995 | -15.7856 | -3.2976
0.44132 | -0.00055 | 0.68626 | -0.0047455 | -3250.3221 | -15.6701 | -3.2503
0.4444 | -0.000544 | 0.69105 | -0.0046937 | -3214.864 | -15.4922 | -3.2149
0.44748 | -0.000537 | 0.69584 | -0.0046333 | -3173.4963 | -15.2982 | -3.1735 | 0.7 | -3137.3802
0.45055 | -0.00053 | 0.70061 | -0.0045729 | -3132.1285 | -15.0314 | -3.1321
0.45364 | -0.000522 | 0.7054 | -0.0045039 | -3084.8511 | -14.912 | -3.0849
0.45671 | -0.000517 | 0.71018 | -0.0044607 | -3055.3028 | -14.6656 | -3.0553
0.45978 | -0.000511 | 0.71496 | -0.004409 | -3019.8447 | -14.5245 | -3.0198
0.46286 | -0.000503 | 0.71975 | -0.0043399 | -2972.5673 | -14.3547 | -2.9726
0.46593 | -0.000497 | 0.72453 | -0.0042882 | -2937.1092 | -14.106 | -2.9371
0.46903 | -0.000492 | 0.72933 | -0.004245 | -2907.5608 | -14.0508 | -2.9076
0.4721 | -0.000484 | 0.73412 | -0.004176 | -2860.2834 | -13.7943 | -2.8603
0.47519 | -0.000477 | 0.73892 | -0.0041156 | -2818.9157 | -13.6441 | -2.8189
0.47826 | -0.00047 | 0.7437 | -0.0040552 | -2777.548 | -13.3757 | -2.7775
0.48135 | -0.000465 | 0.7485 | -0.0040121 | -2747.9996 | -13.2621 | -2.748
0.48443 | -0.000455 | 0.75329 | -0.0039258 | -2688.9028 | -13.0028 | -2.6889
0.48749 | -0.000452 | 0.75805 | -0.0038999 | -2671.1738 | -12.7649 | -2.6712
0.49056 | -0.000444 | 0.76283 | -0.0038309 | -2623.8964 | -12.6472 | -2.6239
0.49365 | -0.000438 | 0.76763 | -0.0037791 | -2588.4383 | -12.5103 | -2.5884
0.49674 | -0.000433 | 0.77243 | -0.003736 | -2558.8899 | -12.3583 | -2.5589
0.49982 | -0.000424 | 0.77722 | -0.0036583 | -2505.7028 | -12.1321 | -2.5057
0.50291 | -0.000417 | 0.78202 | -0.0035979 | -2464.3351 | -11.9365 | -2.4643
0.50599 | -0.000411 | 0.78681 | -0.0035462 | -2428.877 | -11.7178 | -2.4289
0.50907 | -0.000405 | 0.79161 | -0.0034944 | -2393.419 | -11.5592 | -2.3934
0.51215 | -0.000397 | 0.79639 | -0.0034254 | -2346.1416 | -11.3388 | -2.3461 | 0.8 | -2315.0427
0.51524 | -0.00039 | 0.80119 | -0.003365 | -2304.7738 | -11.1665 | -2.3048
0.51832 | -0.000384 | 0.80598 | -0.0033132 | -2269.3158 | -10.9536 | -2.2693
0.5214 | -0.000378 | 0.81078 | -0.0032614 | -2233.8577 | -10.8083 | -2.2339
0.52449 | -0.000372 | 0.81558 | -0.0032097 | -2198.3997 | -10.6243 | -2.1984
0.52756 | -0.000362 | 0.82036 | -0.0031234 | -2139.3029 | -10.3808 | -2.1393
0.53065 | -0.000357 | 0.82516 | -0.0030802 | -2109.7545 | -10.195 | -2.1098
0.53373 | -0.000355 | 0.82995 | -0.003063 | -2097.9352 | -10.0663 | -2.0979
0.53681 | -0.000344 | 0.83474 | -0.0029681 | -2032.9287 | -9.9115 | -2.0329
0.53989 | -0.00034 | 0.83952 | -0.0029336 | -2009.29 | -9.661 | -2.0093
0.54298 | -0.000333 | 0.84433 | -0.0028732 | -1967.9223 | -9.5521 | -1.9679
0.54605 | -0.000325 | 0.84911 | -0.0028041 | -1920.6449 | -9.3029 | -1.9206
0.54914 | -0.000321 | 0.85392 | -0.0027696 | -1897.0062 | -9.1748 | -1.897
0.55222 | -0.000315 | 0.85871 | -0.0027179 | -1861.5481 | -8.9948 | -1.8615
0.5553 | -0.000308 | 0.8635 | -0.0026575 | -1820.1804 | -8.8195 | -1.8202
0.55839 | -0.000303 | 0.8683 | -0.0026143 | -1790.632 | -8.6693 | -1.7906
0.56148 | -0.000296 | 0.8731 | -0.0025539 | -1749.2642 | -8.4908 | -1.7493
0.56456 | -0.00029 | 0.8779 | -0.0025022 | -1713.8062 | -8.3172 | -1.7138
0.56765 | -0.000283 | 0.88269 | -0.0024418 | -1672.4385 | -8.1169 | -1.6724
0.57073 | -0.000279 | 0.88748 | -0.0024072 | -1648.7997 | -7.9482 | -1.6488
0.57381 | -0.000271 | 0.89227 | -0.0023382 | -1601.5223 | -7.781 | -1.6015
0.57689 | -0.000265 | 0.89706 | -0.0022865 | -1566.0643 | -7.5879 | -1.5661 | 0.9 | -1547.8882
0.57996 | -0.00026 | 0.90184 | -0.0022433 | -1536.5159 | -7.4201 | -1.5365
0.58305 | -0.000251 | 0.90664 | -0.0021657 | -1483.3288 | -7.2434 | -1.4833
0.58614 | -0.000247 | 0.91144 | -0.0021311 | -1459.6901 | -7.0682 | -1.4597
0.58922 | -0.000241 | 0.91624 | -0.0020794 | -1424.232 | -6.9218 | -1.4242
0.59231 | -0.000234 | 0.92104 | -0.002019 | -1382.8643 | -6.7374 | -1.3829
0.5954 | -0.000227 | 0.92585 | -0.0019586 | -1341.4966 | -6.5473 | -1.3415
0.59849 | -0.000223 | 0.93065 | -0.0019241 | -1317.8579 | -6.3787 | -1.3179
0.60157 | -0.000216 | 0.93544 | -0.0018637 | -1276.4901 | -6.2167 | -1.2765
0.60463 | -0.00021 | 0.94021 | -0.0018119 | -1241.0321 | -6.0013 | -1.241
0.60772 | -0.000204 | 0.94501 | -0.0017601 | -1205.574 | -5.8741 | -1.2056
0.61081 | -0.0002 | 0.9498 | -0.0017256 | -1181.9353 | -5.7266 | -1.1819
0.6139 | -0.000191 | 0.95461 | -0.001648 | -1128.7482 | -5.5514 | -1.1287
0.61699 | -0.000186 | 0.95941 | -0.0016048 | -1099.1998 | -5.3509 | -1.0992
0.62008 | -0.000182 | 0.96422 | -0.0015703 | -1075.5611 | -5.2248 | -1.0756
0.62317 | -0.000173 | 0.96903 | -0.0014927 | -1022.374 | -5.0468 | -1.0224
0.62626 | -0.000169 | 0.97384 | -0.0014582 | -998.7353 | -4.8572 | -0.99874
0.62934 | -0.000164 | 0.97862 | -0.001415 | -969.1869 | -4.7111 | -0.96919
0.63243 | -0.000159 | 0.98343 | -0.0013719 | -939.6386 | -4.5844 | -0.93964
0.63551 | -0.000152 | 0.98822 | -0.0013115 | -898.2708 | -4.4055 | -0.89827
0.63859 | -0.000146 | 0.993 | -0.0012597 | -862.8128 | -4.2118 | -0.86281
0.6416 | -0.000132 | 0.99769 | -0.0011389 | -780.0773 | -3.8486 | -0.78008
0.64367 | -6.8207e-05 | 1.0009 | -0.0005885 | -403.0799 | -1.9024 | -0.40308
0.64081 | 0.000416 | 0.99646 | 0.0035893 | 2458.4254 | -4.572 | 2.4584
0.6394 | 0.000547 | 0.99426 | 0.0047196 | 3232.593 | -6.2433 | 3.2326
0.63677 | 0.000735 | 0.99018 | 0.0063417 | 4343.6122 | -15.4743 | 4.3436
0.63361 | 0.000914 | 0.98526 | 0.0078861 | 5401.4443 | -23.9578 | 5.4014
0.63028 | 0.001052 | 0.98008 | 0.0090768 | 6216.9797 | -30.099 | 6.217
0.62691 | 0.001147 | 0.97485 | 0.0098965 | 6778.399 | -34.0098 | 6.7784
0.62357 | 0.00121 | 0.96965 | 0.01044 | 7150.7086 | -36.1935 | 7.1507
0.62025 | 0.001248 | 0.96449 | 0.010768 | 7375.2763 | -37.4959 | 7.3753
0.61695 | 0.001271 | 0.95935 | 0.010966 | 7511.1988 | -38.2181 | 7.5112
0.61367 | 0.001287 | 0.95426 | 0.011104 | 7605.7537 | -38.516 | 7.6058
0.61042 | 0.001292 | 0.94921 | 0.011148 | 7635.302 | -38.4648 | 7.6353
0.60718 | 0.001295 | 0.94416 | 0.011173 | 7653.0311 | -38.5604 | 7.653
0.60396 | 0.001298 | 0.93915 | 0.011199 | 7670.7601 | -38.4115 | 7.6708
0.60075 | 0.001298 | 0.93416 | 0.011199 | 7670.7601 | -38.2651 | 7.6708
0.59755 | 0.001298 | 0.92919 | 0.011199 | 7670.7601 | -38.122 | 7.6708
0.59437 | 0.001296 | 0.92424 | 0.011182 | 7658.9407 | -37.9258 | 7.6589
0.5912 | 0.001297 | 0.91931 | 0.011191 | 7664.8504 | -37.8158 | 7.6649
0.58803 | 0.001294 | 0.91439 | 0.011165 | 7647.1214 | -37.6676 | 7.6471
0.58487 | 0.001294 | 0.90947 | 0.011165 | 7647.1214 | -37.6002 | 7.6471
0.58172 | 0.001291 | 0.90458 | 0.011139 | 7629.3924 | -37.3547 | 7.6294 | 0.9 | 7612.7912
0.57858 | 0.001288 | 0.89969 | 0.011113 | 7611.6633 | -37.2799 | 7.6117
0.57543 | 0.001289 | 0.8948 | 0.011122 | 7617.573 | -37.2273 | 7.6176
0.57229 | 0.001286 | 0.88992 | 0.011096 | 7599.844 | -37.1629 | 7.5998
0.56916 | 0.001286 | 0.88505 | 0.011096 | 7599.844 | -37.0014 | 7.5998
0.56603 | 0.001285 | 0.88018 | 0.011087 | 7593.9343 | -36.9516 | 7.5939
0.5629 | 0.001284 | 0.87532 | 0.011079 | 7588.0246 | -36.9464 | 7.588
0.55979 | 0.00128 | 0.87047 | 0.011044 | 7564.3859 | -36.6978 | 7.5644
0.55669 | 0.001279 | 0.86565 | 0.011035 | 7558.4762 | -36.4734 | 7.5585
0.55359 | 0.001278 | 0.86084 | 0.011027 | 7552.5666 | -36.3509 | 7.5526
0.55049 | 0.001277 | 0.85601 | 0.011018 | 7546.6569 | -36.4633 | 7.5467
0.54737 | 0.001275 | 0.85116 | 0.011001 | 7534.8375 | -36.5378 | 7.5348
0.54426 | 0.00127 | 0.84633 | 0.010958 | 7505.2892 | -36.3323 | 7.5053
0.54117 | 0.001273 | 0.84151 | 0.010984 | 7523.0182 | -36.2103 | 7.523
0.53805 | 0.001272 | 0.83667 | 0.010975 | 7517.1085 | -36.4142 | 7.5171
0.53495 | 0.001271 | 0.83185 | 0.010966 | 7511.1988 | -36.1986 | 7.5112
0.53185 | 0.001271 | 0.82703 | 0.010966 | 7511.1988 | -36.2545 | 7.5112
0.52874 | 0.001269 | 0.82219 | 0.010949 | 7499.3795 | -36.2843 | 7.4994
0.52563 | 0.001268 | 0.81735 | 0.01094 | 7493.4698 | -36.2531 | 7.4935
0.52253 | 0.001268 | 0.81253 | 0.01094 | 7493.4698 | -36.1339 | 7.4935
0.51944 | 0.001266 | 0.80773 | 0.010923 | 7481.6505 | -35.9424 | 7.4817
0.51636 | 0.001264 | 0.80294 | 0.010906 | 7469.8311 | -35.8043 | 7.4698 | 0.8 | 7466.2092
0.51327 | 0.001263 | 0.79814 | 0.010897 | 7463.9214 | -35.8547 | 7.4639
0.51019 | 0.001261 | 0.79334 | 0.01088 | 7452.1021 | -35.8122 | 7.4521
0.50709 | 0.001261 | 0.78853 | 0.01088 | 7452.1021 | -35.8186 | 7.4521
0.50401 | 0.001261 | 0.78373 | 0.01088 | 7452.1021 | -35.7954 | 7.4521
0.50092 | 0.001259 | 0.77893 | 0.010863 | 7440.2827 | -35.7554 | 7.4403
0.49784 | 0.001259 | 0.77414 | 0.010863 | 7440.2827 | -35.6229 | 7.4403
0.49475 | 0.001259 | 0.76933 | 0.010863 | 7440.2827 | -35.7849 | 7.4403
0.49166 | 0.001258 | 0.76453 | 0.010854 | 7434.373 | -35.736 | 7.4344
0.48857 | 0.001256 | 0.75972 | 0.010837 | 7422.5537 | -35.6703 | 7.4226
0.48548 | 0.001254 | 0.75492 | 0.01082 | 7410.7343 | -35.6597 | 7.4107
0.48238 | 0.001254 | 0.7501 | 0.01082 | 7410.7343 | -35.6658 | 7.4107
0.47931 | 0.001252 | 0.74532 | 0.010802 | 7398.915 | -35.3956 | 7.3989
0.47621 | 0.001253 | 0.74051 | 0.010811 | 7404.8247 | -35.6347 | 7.4048
0.47313 | 0.001253 | 0.73572 | 0.010811 | 7404.8247 | -35.4877 | 7.4048
0.47004 | 0.001251 | 0.73091 | 0.010794 | 7393.0053 | -35.5399 | 7.393
0.46695 | 0.001249 | 0.7261 | 0.010777 | 7381.186 | -35.5176 | 7.3812
0.46387 | 0.001249 | 0.72132 | 0.010777 | 7381.186 | -35.317 | 7.3812
0.46079 | 0.001247 | 0.71653 | 0.010759 | 7369.3666 | -35.3576 | 7.3694
0.45771 | 0.001245 | 0.71173 | 0.010742 | 7357.5472 | -35.278 | 7.3575
0.45462 | 0.001247 | 0.70694 | 0.010759 | 7369.3666 | -35.3009 | 7.3694
0.45153 | 0.001245 | 0.70213 | 0.010742 | 7357.5472 | -35.3925 | 7.3575 | 0.7 | 7360.1896
0.44846 | 0.001246 | 0.69736 | 0.010751 | 7363.4569 | -35.1265 | 7.3635
0.44539 | 0.001244 | 0.69259 | 0.010733 | 7351.6376 | -35.1353 | 7.3516
0.44232 | 0.001241 | 0.68781 | 0.010708 | 7333.9085 | -35.0647 | 7.3339
0.43924 | 0.001241 | 0.68302 | 0.010708 | 7333.9085 | -35.1136 | 7.3339
0.43615 | 0.001245 | 0.67822 | 0.010742 | 7357.5472 | -35.2844 | 7.3575
0.43306 | 0.001243 | 0.67341 | 0.010725 | 7345.7279 | -35.3243 | 7.3457
0.42997 | 0.001242 | 0.66861 | 0.010716 | 7339.8182 | -35.2817 | 7.3398
0.4269 | 0.001243 | 0.66383 | 0.010725 | 7345.7279 | -35.0761 | 7.3457
0.42382 | 0.001242 | 0.65904 | 0.010716 | 7339.8182 | -35.1675 | 7.3398
0.42073 | 0.001243 | 0.65424 | 0.010725 | 7345.7279 | -35.3045 | 7.3457
0.41765 | 0.001242 | 0.64945 | 0.010716 | 7339.8182 | -35.1561 | 7.3398
0.41456 | 0.001241 | 0.64464 | 0.010708 | 7333.9085 | -35.2647 | 7.3339
0.41148 | 0.001242 | 0.63985 | 0.010716 | 7339.8182 | -35.162 | 7.3398
0.4084 | 0.001241 | 0.63506 | 0.010708 | 7333.9085 | -35.1049 | 7.3339
0.40531 | 0.00124 | 0.63026 | 0.010699 | 7327.9989 | -35.1907 | 7.328
0.40222 | 0.001241 | 0.62546 | 0.010708 | 7333.9085 | -35.2135 | 7.3339
0.39914 | 0.001242 | 0.62067 | 0.010716 | 7339.8182 | -35.162 | 7.3398
0.39606 | 0.001241 | 0.61588 | 0.010708 | 7333.9085 | -35.1392 | 7.3339
0.39299 | 0.001243 | 0.6111 | 0.010725 | 7345.7279 | -35.0963 | 7.3457
0.3899 | 0.00124 | 0.60629 | 0.010699 | 7327.9989 | -35.2761 | 7.328
0.38681 | 0.001239 | 0.60148 | 0.01069 | 7322.0892 | -35.1965 | 7.3221 | 0.6 | 7322.0892
0.38372 | 0.001239 | 0.59669 | 0.01069 | 7322.0892 | -35.0798 | 7.3221
0.38064 | 0.00124 | 0.5919 | 0.010699 | 7327.9989 | -35.1053 | 7.328
0.37755 | 0.001241 | 0.58709 | 0.010708 | 7333.9085 | -35.2477 | 7.3339
0.37446 | 0.001239 | 0.58229 | 0.01069 | 7322.0892 | -35.1879 | 7.3221
0.37138 | 0.001242 | 0.5775 | 0.010716 | 7339.8182 | -35.1223 | 7.3398
0.36829 | 0.001243 | 0.5727 | 0.010725 | 7345.7279 | -35.2474 | 7.3457
0.36522 | 0.001243 | 0.56792 | 0.010725 | 7345.7279 | -35.1245 | 7.3457
0.36213 | 0.001244 | 0.56312 | 0.010733 | 7351.6376 | -35.2758 | 7.3516
0.35905 | 0.001244 | 0.55832 | 0.010733 | 7351.6376 | -35.2328 | 7.3516
0.35597 | 0.001244 | 0.55353 | 0.010733 | 7351.6376 | -35.2557 | 7.3516
0.35289 | 0.001243 | 0.54874 | 0.010725 | 7345.7279 | -35.1844 | 7.3457
0.3498 | 0.001247 | 0.54394 | 0.010759 | 7369.3666 | -35.3298 | 7.3694
0.34672 | 0.001247 | 0.53915 | 0.010759 | 7369.3666 | -35.3178 | 7.3694
0.34362 | 0.001248 | 0.53433 | 0.010768 | 7375.2763 | -35.4924 | 7.3753
0.34053 | 0.001246 | 0.52952 | 0.010751 | 7363.4569 | -35.4324 | 7.3635
0.33744 | 0.001248 | 0.52471 | 0.010768 | 7375.2763 | -35.4553 | 7.3753
0.33435 | 0.001248 | 0.51991 | 0.010768 | 7375.2763 | -35.392 | 7.3753
0.33126 | 0.001248 | 0.51512 | 0.010768 | 7375.2763 | -35.3805 | 7.3753
0.32818 | 0.001251 | 0.51032 | 0.010794 | 7393.0053 | -35.4001 | 7.393
0.32508 | 0.001252 | 0.5055 | 0.010802 | 7398.915 | -35.6522 | 7.3989
0.322 | 0.001251 | 0.50072 | 0.010794 | 7393.0053 | -35.3877 | 7.393 | 0.5 | 7393.8918
0.31893 | 0.001252 | 0.49593 | 0.010802 | 7398.915 | -35.3877 | 7.3989
0.31587 | 0.001253 | 0.49117 | 0.010811 | 7404.8247 | -35.2318 | 7.4048
0.31278 | 0.001254 | 0.48638 | 0.01082 | 7410.7343 | -35.5364 | 7.4107
0.30969 | 0.001258 | 0.48158 | 0.010854 | 7434.373 | -35.6304 | 7.4344
0.30662 | 0.001259 | 0.47679 | 0.010863 | 7440.2827 | -35.6203 | 7.4403
0.30353 | 0.001259 | 0.47199 | 0.010863 | 7440.2827 | -35.7155 | 7.4403
0.30045 | 0.001262 | 0.46719 | 0.010889 | 7458.0117 | -35.7001 | 7.458
0.29737 | 0.001261 | 0.46241 | 0.01088 | 7452.1021 | -35.6937 | 7.4521
0.29429 | 0.001264 | 0.45763 | 0.010906 | 7469.8311 | -35.6639 | 7.4698
0.29123 | 0.001267 | 0.45286 | 0.010932 | 7487.5601 | -35.6673 | 7.4876
0.28814 | 0.001269 | 0.44806 | 0.010949 | 7499.3795 | -35.9125 | 7.4994
0.28506 | 0.001272 | 0.44327 | 0.010975 | 7517.1085 | -36.0184 | 7.5171
0.28198 | 0.001273 | 0.43849 | 0.010984 | 7523.0182 | -35.9581 | 7.523
0.2789 | 0.001277 | 0.43368 | 0.011018 | 7546.6569 | -36.1694 | 7.5467
0.27581 | 0.00128 | 0.42888 | 0.011044 | 7564.3859 | -36.2922 | 7.5644
0.27272 | 0.001279 | 0.42408 | 0.011035 | 7558.4762 | -36.297 | 7.5585
0.26963 | 0.001281 | 0.41928 | 0.011053 | 7570.2956 | -36.3112 | 7.5703
0.26654 | 0.001283 | 0.41447 | 0.01107 | 7582.115 | -36.4268 | 7.5821
0.26344 | 0.001284 | 0.40966 | 0.011079 | 7588.0246 | -36.5284 | 7.588
0.26036 | 0.00129 | 0.40486 | 0.01113 | 7623.4827 | -36.5098 | 7.6235
0.25727 | 0.001291 | 0.40005 | 0.011139 | 7629.3924 | -36.6684 | 7.6294 | 0.4 | 7629.5123
0.25418 | 0.001293 | 0.39526 | 0.011156 | 7641.2117 | -36.5804 | 7.6412
0.2511 | 0.001296 | 0.39047 | 0.011182 | 7658.9407 | -36.6631 | 7.6589
0.24803 | 0.0013 | 0.38569 | 0.011217 | 7682.5795 | -36.6191 | 7.6826
0.24494 | 0.001303 | 0.38089 | 0.011242 | 7700.3085 | -36.9331 | 7.7003
0.24185 | 0.001304 | 0.37608 | 0.011251 | 7706.2182 | -37.0138 | 7.7062
0.23876 | 0.001308 | 0.37128 | 0.011286 | 7729.8569 | -37.1088 | 7.7299
0.23568 | 0.001313 | 0.36648 | 0.011329 | 7759.4053 | -37.1644 | 7.7594
0.23258 | 0.001315 | 0.36166 | 0.011346 | 7771.2246 | -37.4327 | 7.7712
0.2295 | 0.001316 | 0.35687 | 0.011355 | 7777.1343 | -37.1853 | 7.7771
0.22643 | 0.00132 | 0.35209 | 0.011389 | 7800.773 | -37.2317 | 7.8008
0.22336 | 0.001323 | 0.34732 | 0.011415 | 7818.502 | -37.2942 | 7.8185
0.22028 | 0.00133 | 0.34253 | 0.011475 | 7859.8698 | -37.5084 | 7.8599
0.21719 | 0.001333 | 0.33774 | 0.011501 | 7877.5988 | -37.7477 | 7.8776
0.2141 | 0.001337 | 0.33293 | 0.011536 | 7901.2375 | -37.9328 | 7.9012
0.21101 | 0.001341 | 0.32812 | 0.01157 | 7924.8762 | -38.0218 | 7.9249
0.20793 | 0.001346 | 0.32333 | 0.011613 | 7954.4246 | -38.0385 | 7.9544
0.20485 | 0.001349 | 0.31854 | 0.011639 | 7972.1536 | -38.2013 | 7.9722
0.20175 | 0.001354 | 0.31372 | 0.011682 | 8001.702 | -38.4265 | 8.0017
0.19868 | 0.001358 | 0.30895 | 0.011717 | 8025.3407 | -38.2803 | 8.0253
0.19559 | 0.001362 | 0.30415 | 0.011752 | 8048.9794 | -38.5557 | 8.049 | 0.3 | 8069.4368
0.19251 | 0.001366 | 0.29935 | 0.011786 | 8072.6181 | -38.6565 | 8.0726
0.18943 | 0.001375 | 0.29457 | 0.011864 | 8125.8052 | -38.7778 | 8.1258
0.18635 | 0.001379 | 0.28977 | 0.011898 | 8149.4439 | -39.0376 | 8.1494
0.18327 | 0.001384 | 0.28498 | 0.011941 | 8178.9923 | -39.0763 | 8.179
0.18018 | 0.00139 | 0.28018 | 0.011993 | 8214.4503 | -39.3339 | 8.2145
0.1771 | 0.001396 | 0.27539 | 0.012045 | 8249.9084 | -39.4528 | 8.2499
0.174 | 0.001402 | 0.27058 | 0.012097 | 8285.3665 | -39.8027 | 8.2854
0.17091 | 0.001409 | 0.26577 | 0.012157 | 8326.7342 | -39.936 | 8.3267
0.16782 | 0.001416 | 0.26096 | 0.012217 | 8368.1019 | -40.1479 | 8.3681
0.16474 | 0.00142 | 0.25618 | 0.012252 | 8391.7406 | -40.0827 | 8.3917
0.16167 | 0.001428 | 0.2514 | 0.012321 | 8439.018 | -40.213 | 8.439
0.15859 | 0.001437 | 0.24661 | 0.012399 | 8492.2051 | -40.5057 | 8.4922
0.15551 | 0.001445 | 0.24182 | 0.012468 | 8539.4825 | -40.8255 | 8.5395
0.15243 | 0.001451 | 0.23703 | 0.012519 | 8574.9406 | -40.9573 | 8.5749
0.14934 | 0.00146 | 0.23223 | 0.012597 | 8628.1277 | -41.3433 | 8.6281
0.14627 | 0.001468 | 0.22745 | 0.012666 | 8675.4051 | -41.356 | 8.6754
0.14319 | 0.001477 | 0.22266 | 0.012744 | 8728.5922 | -41.6774 | 8.7286
0.1401 | 0.001487 | 0.21786 | 0.01283 | 8787.689 | -42.0552 | 8.7877
0.13702 | 0.001494 | 0.21307 | 0.01289 | 8829.0567 | -42.1594 | 8.8291
0.13394 | 0.001503 | 0.20828 | 0.012968 | 8882.2438 | -42.3995 | 8.8822
0.13086 | 0.001513 | 0.20348 | 0.013054 | 8941.3406 | -42.7514 | 8.9413 | 0.2 | 8988.6621
0.12778 | 0.001524 | 0.1987 | 0.013149 | 9006.347 | -42.9514 | 9.0063
0.1247 | 0.001534 | 0.19391 | 0.013236 | 9065.4438 | -43.2765 | 9.0654
0.12161 | 0.001542 | 0.1891 | 0.013305 | 9112.7212 | -43.7009 | 9.1127
0.11854 | 0.001554 | 0.18433 | 0.013408 | 9183.6373 | -43.672 | 9.1836
0.11545 | 0.001565 | 0.17953 | 0.013503 | 9248.6437 | -44.2401 | 9.2486
0.11237 | 0.001576 | 0.17473 | 0.013598 | 9313.6502 | -44.5089 | 9.3137
0.10928 | 0.001587 | 0.16994 | 0.013693 | 9378.6566 | -44.8061 | 9.3787
0.1062 | 0.001601 | 0.16514 | 0.013814 | 9461.3921 | -45.1456 | 9.4614
0.10312 | 0.001615 | 0.16035 | 0.013934 | 9544.1276 | -45.5568 | 9.5441
0.10003 | 0.00163 | 0.15554 | 0.014064 | 9632.7727 | -46.1018 | 9.6328
0.096946 | 0.001644 | 0.15075 | 0.014185 | 9715.5082 | -46.3484 | 9.7155
0.093854 | 0.001656 | 0.14594 | 0.014288 | 9786.4243 | -46.8832 | 9.7864
0.090764 | 0.001672 | 0.14114 | 0.014426 | 9880.9791 | -47.2504 | 9.881
0.087662 | 0.001686 | 0.13631 | 0.014547 | 9963.7146 | -47.8615 | 9.9637
0.084587 | 0.001704 | 0.13153 | 0.014702 | 10070.0888 | -47.8971 | 10.0701
0.081495 | 0.001717 | 0.12672 | 0.014814 | 10146.9146 | -48.6023 | 10.1469
0.078413 | 0.001735 | 0.12193 | 0.01497 | 10253.2887 | -48.8841 | 10.2533
0.075328 | 0.001752 | 0.11714 | 0.015116 | 10353.7532 | -49.4278 | 10.3538
0.072245 | 0.00177 | 0.11234 | 0.015272 | 10460.1274 | -49.8915 | 10.4601
0.069153 | 0.001789 | 0.10753 | 0.015436 | 10572.4113 | -50.5629 | 10.5724
0.066073 | 0.00181 | 0.10274 | 0.015617 | 10696.5145 | -50.9327 | 10.6965 | 0.1 | 10774.2237
0.062987 | 0.001833 | 0.097945 | 0.015815 | 10832.437 | -51.6558 | 10.8324
0.059891 | 0.001855 | 0.093131 | 0.016005 | 10962.4499 | -52.4633 | 10.9624
0.056809 | 0.001878 | 0.088338 | 0.016204 | 11098.3725 | -52.8634 | 11.0984
0.05374 | 0.001903 | 0.083566 | 0.016419 | 11246.1144 | -53.3172 | 11.2461
0.050654 | 0.001933 | 0.078767 | 0.016678 | 11423.4047 | -54.3925 | 11.4234
0.047563 | 0.001962 | 0.07396 | 0.016928 | 11594.7853 | -55.3185 | 11.5948
0.044482 | 0.001992 | 0.06917 | 0.017187 | 11772.0756 | -55.9748 | 11.7721
0.041413 | 0.002024 | 0.064397 | 0.017463 | 11961.1852 | -56.6311 | 11.9612
0.038332 | 0.002061 | 0.059606 | 0.017783 | 12179.8433 | -57.8293 | 12.1798
0.035246 | 0.002103 | 0.054808 | 0.018145 | 12428.0497 | -59.0433 | 12.428
0.032171 | 0.00215 | 0.050026 | 0.01855 | 12705.8045 | -60.0903 | 12.7058
0.029078 | 0.0022 | 0.045216 | 0.018982 | 13001.2883 | -61.8206 | 13.0013
0.025995 | 0.002255 | 0.040422 | 0.019456 | 13326.3205 | -63.1081 | 13.3263
0.022917 | 0.002311 | 0.035636 | 0.01994 | 13657.2624 | -64.5756 | 13.6573
0.019834 | 0.002369 | 0.030842 | 0.02044 | 14000.0236 | -66.2954 | 14
0.01675 | 0.002419 | 0.026046 | 0.020871 | 14295.5075 | -67.8473 | 14.2955
0.013668 | 0.002467 | 0.021254 | 0.021286 | 14579.1719 | -69.1911 | 14.5792
0.01059 | 0.002506 | 0.016467 | 0.021622 | 14809.6493 | -70.3317 | 14.8096
0.00755 | 0.002539 | 0.01174 | 0.021907 | 15004.6686 | -70.4691 | 15.0047
0.004553 | 0.002567 | 0.0070799 | 0.022148 | 15170.1396 | -70.3124 | 15.1701
0.001555 | 0.0026 | 0.002418 | 0.022433 | 15365.1589 | -71.1761 | 15.3652
-0.001403 | 0.002625 | -0.0021817 | 0.022649 | 15512.9008 | -71.0148 | 15.5129
-0.003499 | 0.00258 | -0.0054409 | 0.022261 | 15246.9654 | -50.1275 | 15.247
-0.004339 | 0.0025 | -0.0067471 | 0.02157 | 14774.1913 | -19.6068 | 14.7742
-0.004475 | 0.002437 | -0.0069586 | 0.021027 | 14401.8816 | -3.0851 | 14.4019
-0.004325 | 0.002385 | -0.0067254 | 0.020578 | 14094.5785 | 3.3234 | 14.0946
-0.004067 | 0.002343 | -0.0063242 | 0.020216 | 13846.372 | 5.6048 | 13.8464
-0.003768 | 0.002302 | -0.0058592 | 0.019862 | 13604.0753 | 6.3815 | 13.6041
-0.00346 | 0.002258 | -0.0053803 | 0.019482 | 13344.0495 | 6.4533 | 13.344
-0.001439 | 0.001973 | -0.0022376 | 0.017023 | 11659.7917 | 39.2892 | 11.6598
-0.000773 | 0.001937 | -0.001202 | 0.016713 | 11447.0434 | 11.9651 | 11.447
-0.002865 | 0.002258 | -0.0044551 | 0.019482 | 13344.0495 | -40.3235 | 13.344
-0.006256 | 0.002608 | -0.0097281 | 0.022502 | 15412.4363 | -75.8165 | 15.4124
-0.009879 | 0.002751 | -0.015362 | 0.023736 | 16257.5201 | -89.2105 | 16.2575
-0.013516 | 0.002815 | -0.021017 | 0.024288 | 16635.7394 | -93.0145 | 16.6357
-0.017218 | 0.002856 | -0.026774 | 0.024642 | 16878.0361 | -96.4629 | 16.878
-0.02095 | 0.00288 | -0.032577 | 0.024849 | 17019.8683 | -98.3592 | 17.0199
-0.024666 | 0.002882 | -0.038356 | 0.024866 | 17031.6877 | -98.3814 | 17.0317
-0.028372 | 0.002862 | -0.044118 | 0.024694 | 16913.4942 | -97.8102 | 16.9135
-0.032019 | 0.002822 | -0.04979 | 0.024349 | 16677.1071 | -95.2476 | 16.6771
-0.035643 | 0.002765 | -0.055425 | 0.023857 | 16340.2555 | -93.0317 | 16.3403
-0.039236 | 0.002699 | -0.061012 | 0.023287 | 15950.2169 | -90.2053 | 15.9502
-0.042819 | 0.00263 | -0.066584 | 0.022692 | 15542.4492 | -87.7317 | 15.5424
-0.046369 | 0.002555 | -0.072104 | 0.022045 | 15099.2235 | -84.5748 | 15.0992
-0.049888 | 0.002486 | -0.077576 | 0.02145 | 14691.4558 | -81.508 | 14.6915
-0.053347 | 0.002418 | -0.082955 | 0.020863 | 14289.5978 | -77.9408 | 14.2896
-0.056779 | 0.002357 | -0.088291 | 0.020336 | 13929.1075 | -75.2982 | 13.9291
-0.060205 | 0.002297 | -0.093619 | 0.019819 | 13574.5269 | -73.2618 | 13.5745
-0.063621 | 0.002244 | -0.098931 | 0.019362 | 13261.3141 | -71.2744 | 13.2613 | -0.1 | 13201.69
-0.067029 | 0.002194 | -0.10423 | 0.01893 | 12965.8303 | -69.4946 | 12.9658
-0.070416 | 0.002149 | -0.1095 | 0.018542 | 12699.8948 | -67.5879 | 12.6999
-0.073827 | 0.00211 | -0.1148 | 0.018205 | 12469.4174 | -66.7503 | 12.4694
-0.077217 | 0.002069 | -0.12007 | 0.017852 | 12227.1207 | -65.0933 | 12.2271
-0.080584 | 0.00203 | -0.12531 | 0.017515 | 11996.6433 | -63.414 | 11.9966
-0.08395 | 0.001993 | -0.13054 | 0.017196 | 11777.9853 | -62.2197 | 11.778
-0.0873 | 0.001956 | -0.13575 | 0.016877 | 11559.3272 | -60.7849 | 11.5593
-0.090654 | 0.001926 | -0.14097 | 0.016618 | 11382.0369 | -59.825 | 11.382
-0.093998 | 0.001894 | -0.14617 | 0.016342 | 11192.9273 | -58.694 | 11.1929
-0.097341 | 0.001864 | -0.15137 | 0.016083 | 11015.637 | -57.7241 | 11.0156
-0.10067 | 0.001836 | -0.15655 | 0.015841 | 10850.1661 | -56.6462 | 10.8502
-0.10404 | 0.00181 | -0.16177 | 0.015617 | 10696.5145 | -56.3221 | 10.6965
-0.10738 | 0.001782 | -0.16698 | 0.015375 | 10531.0435 | -55.2238 | 10.531
-0.11074 | 0.001756 | -0.1722 | 0.015151 | 10377.3919 | -54.5562 | 10.3774
-0.11406 | 0.001729 | -0.17736 | 0.014918 | 10217.8307 | -53.1945 | 10.2178
-0.11738 | 0.001704 | -0.18252 | 0.014702 | 10070.0888 | -52.3692 | 10.0701
-0.12069 | 0.001681 | -0.18768 | 0.014504 | 9934.1662 | -51.5281 | 9.9342
-0.124 | 0.00166 | -0.19282 | 0.014323 | 9810.063 | -50.7969 | 9.8101
-0.12731 | 0.001636 | -0.19797 | 0.014116 | 9668.2308 | -50.1127 | 9.6682 | -0.2 | 9619.228
-0.13062 | 0.001615 | -0.20312 | 0.013934 | 9544.1276 | -49.4584 | 9.5441
-0.13395 | 0.001597 | -0.2083 | 0.013779 | 9437.7534 | -49.1603 | 9.4378
-0.13728 | 0.001576 | -0.21347 | 0.013598 | 9313.6502 | -48.5196 | 9.3137
-0.1406 | 0.001556 | -0.21864 | 0.013425 | 9195.4566 | -47.8063 | 9.1955
-0.14391 | 0.001537 | -0.22377 | 0.013261 | 9083.1728 | -46.9552 | 9.0832
-0.14721 | 0.001519 | -0.22891 | 0.013106 | 8976.7986 | -46.4076 | 8.9768
-0.1505 | 0.001498 | -0.23403 | 0.012925 | 8852.6954 | -45.6074 | 8.8527
-0.15377 | 0.001477 | -0.23912 | 0.012744 | 8728.5922 | -44.7401 | 8.7286
-0.15706 | 0.001464 | -0.24423 | 0.012632 | 8651.7664 | -44.4585 | 8.6518
-0.16035 | 0.001447 | -0.24935 | 0.012485 | 8551.3019 | -44.0184 | 8.5513
-0.16367 | 0.001432 | -0.25451 | 0.012355 | 8462.6568 | -43.8388 | 8.4627
-0.167 | 0.001415 | -0.25968 | 0.012209 | 8362.1923 | -43.5477 | 8.3622
-0.1703 | 0.0014 | -0.26482 | 0.012079 | 8273.5471 | -42.7608 | 8.2735
-0.17361 | 0.001383 | -0.26996 | 0.011933 | 8173.0826 | -42.2363 | 8.1731
-0.17691 | 0.001365 | -0.2751 | 0.011777 | 8066.7084 | -41.7177 | 8.0667
-0.1802 | 0.001348 | -0.2802 | 0.011631 | 7966.2439 | -40.9496 | 7.9662
-0.18349 | 0.001335 | -0.28533 | 0.011519 | 7889.4181 | -40.62 | 7.8894
-0.18678 | 0.001321 | -0.29044 | 0.011398 | 7806.6827 | -40.1502 | 7.8067
-0.19007 | 0.001305 | -0.29556 | 0.01126 | 7712.1278 | -39.6726 | 7.7121 | -0.3 | 7655.9323
-0.19337 | 0.001294 | -0.3007 | 0.011165 | 7647.1214 | -39.4677 | 7.6471
-0.1967 | 0.001279 | -0.30586 | 0.011035 | 7558.4762 | -39.2739 | 7.5585
-0.2 | 0.001266 | -0.31101 | 0.010923 | 7481.6505 | -38.6944 | 7.4817
-0.2033 | 0.001251 | -0.31613 | 0.010794 | 7393.0053 | -38.13 | 7.393
-0.2066 | 0.001238 | -0.32127 | 0.010682 | 7316.1795 | -37.7401 | 7.3162
-0.20989 | 0.001227 | -0.32639 | 0.010587 | 7251.1731 | -37.2969 | 7.2512
-0.21319 | 0.001213 | -0.3315 | 0.010466 | 7168.4376 | -36.885 | 7.1684
-0.21647 | 0.001198 | -0.33661 | 0.010336 | 7079.7925 | -36.4023 | 7.0798
-0.21976 | 0.001186 | -0.34173 | 0.010233 | 7008.8763 | -36.0713 | 7.0089
-0.22307 | 0.001175 | -0.34687 | 0.010138 | 6943.8699 | -35.821 | 6.9439
-0.22638 | 0.001164 | -0.35202 | 0.010043 | 6878.8635 | -35.6054 | 6.8789
-0.22968 | 0.001151 | -0.35715 | 0.009931 | 6802.0377 | -35.0699 | 6.802
-0.23297 | 0.001136 | -0.36227 | 0.0098016 | 6713.3925 | -34.6352 | 6.7134
-0.23625 | 0.001124 | -0.36737 | 0.009698 | 6642.4764 | -34.0601 | 6.6425
-0.23954 | 0.001114 | -0.37249 | 0.0096117 | 6583.3796 | -33.8417 | 6.5834
-0.24283 | 0.001102 | -0.3776 | 0.0095082 | 6512.4635 | -33.4377 | 6.5125
-0.24611 | 0.001093 | -0.38271 | 0.0094305 | 6459.2764 | -33.1511 | 6.4593
-0.24941 | 0.001079 | -0.38784 | 0.0093097 | 6376.5409 | -32.9135 | 6.3765
-0.25272 | 0.001071 | -0.39298 | 0.0092407 | 6329.2635 | -32.6691 | 6.3293
-0.25605 | 0.001061 | -0.39815 | 0.0091544 | 6270.1668 | -32.5915 | 6.2702 | -0.4 | 6240.3818
-0.25935 | 0.001047 | -0.40329 | 0.0090336 | 6187.4313 | -31.9825 | 6.1874
-0.26264 | 0.001036 | -0.40841 | 0.0089387 | 6122.4249 | -31.5457 | 6.1224
-0.26593 | 0.001024 | -0.41353 | 0.0088352 | 6051.5087 | -31.1406 | 6.0515
-0.26922 | 0.001014 | -0.41864 | 0.0087489 | 5992.412 | -30.7706 | 5.9924
-0.27251 | 0.001003 | -0.42375 | 0.008654 | 5927.4055 | -30.4813 | 5.9274
-0.27581 | 0.000994 | -0.42888 | 0.0085764 | 5874.2184 | -30.2525 | 5.8742
-0.2791 | 0.000984 | -0.434 | 0.0084901 | 5815.1217 | -29.9192 | 5.8151
-0.2824 | 0.000975 | -0.43914 | 0.0084124 | 5761.9346 | -29.7578 | 5.7619
-0.28573 | 0.000967 | -0.44431 | 0.0083434 | 5714.6572 | -29.6959 | 5.7147
-0.28904 | 0.000954 | -0.44946 | 0.0082312 | 5637.8314 | -29.1894 | 5.6378
-0.29233 | 0.000942 | -0.45457 | 0.0081277 | 5566.9153 | -28.6615 | 5.5669
-0.29562 | 0.00093 | -0.45969 | 0.0080242 | 5495.9991 | -28.3073 | 5.496
-0.2989 | 0.000921 | -0.4648 | 0.0079465 | 5442.8121 | -27.9302 | 5.4428
-0.30218 | 0.000909 | -0.46989 | 0.007843 | 5371.8959 | -27.5376 | 5.3719
-0.30548 | 0.000903 | -0.47502 | 0.0077912 | 5336.4379 | -27.4583 | 5.3364
-0.30877 | 0.000894 | -0.48013 | 0.0077135 | 5283.2508 | -27.1566 | 5.2833
-0.31208 | 0.000884 | -0.48528 | 0.0076273 | 5224.154 | -27.0737 | 5.2242
-0.31541 | 0.000876 | -0.49046 | 0.0075582 | 5176.8766 | -26.9048 | 5.1769
-0.31872 | 0.000868 | -0.4956 | 0.0074892 | 5129.5992 | -26.5079 | 5.1296 | -0.5 | 5068.8359
-0.32202 | 0.000856 | -0.50073 | 0.0073857 | 5058.6831 | -26.1485 | 5.0587
-0.32531 | 0.000847 | -0.50586 | 0.007308 | 5005.496 | -25.7752 | 5.0055
-0.3286 | 0.000836 | -0.51097 | 0.0072131 | 4940.4896 | -25.4416 | 4.9405
-0.33188 | 0.000828 | -0.51608 | 0.0071441 | 4893.2121 | -25.1161 | 4.8932
-0.33518 | 0.000821 | -0.52121 | 0.0070837 | 4851.8444 | -24.9731 | 4.8518
-0.33846 | 0.00081 | -0.52631 | 0.0069888 | 4786.838 | -24.5881 | 4.7868
-0.34176 | 0.0008 | -0.53143 | 0.0069025 | 4727.7412 | -24.375 | 4.7277
-0.34503 | 0.000788 | -0.53652 | 0.006799 | 4656.8251 | -23.8741 | 4.6568
-0.34819 | 0.000774 | -0.54144 | 0.0066782 | 4574.0896 | -22.6938 | 4.5741
-0.35129 | 0.000764 | -0.54625 | 0.0065919 | 4514.9928 | -21.8646 | 4.515
-0.35437 | 0.000753 | -0.55104 | 0.006497 | 4449.9864 | -21.4754 | 4.45
-0.35743 | 0.000746 | -0.5558 | 0.0064366 | 4408.6187 | -21.0897 | 4.4086
-0.36051 | 0.000736 | -0.56059 | 0.0063503 | 4349.5219 | -20.9595 | 4.3495
-0.36357 | 0.00073 | -0.56535 | 0.0062985 | 4314.0638 | -20.6187 | 4.3141
-0.36663 | 0.000719 | -0.57011 | 0.0062036 | 4249.0574 | -20.3796 | 4.2491
-0.36969 | 0.000714 | -0.57488 | 0.0061605 | 4219.509 | -20.1941 | 4.2195
-0.37276 | 0.000705 | -0.57964 | 0.0060828 | 4166.3219 | -19.9772 | 4.1663
-0.37582 | 0.000698 | -0.58439 | 0.0060224 | 4124.9542 | -19.7069 | 4.125
-0.37887 | 0.000689 | -0.58914 | 0.0059448 | 4071.7671 | -19.4311 | 4.0718
-0.38193 | 0.000681 | -0.5939 | 0.0058758 | 4024.4897 | -19.3063 | 4.0245
-0.38502 | 0.000674 | -0.5987 | 0.0058154 | 3983.122 | -19.207 | 3.9831 | -0.6 | 3970.2408
-0.38808 | 0.000666 | -0.60347 | 0.0057463 | 3935.8446 | -18.8712 | 3.9358
-0.39117 | 0.000658 | -0.60827 | 0.0056773 | 3888.5671 | -18.7736 | 3.8886
-0.39426 | 0.000652 | -0.61307 | 0.0056255 | 3853.1091 | -18.5992 | 3.8531
-0.39733 | 0.000645 | -0.61785 | 0.0055651 | 3811.7413 | -18.3014 | 3.8117
-0.40041 | 0.000636 | -0.62264 | 0.0054875 | 3758.5543 | -18.1286 | 3.7586
-0.40349 | 0.000631 | -0.62743 | 0.0054443 | 3729.0059 | -17.9479 | 3.729
-0.40658 | 0.000622 | -0.63223 | 0.0053667 | 3675.8188 | -17.7669 | 3.6758
-0.40965 | 0.000612 | -0.63701 | 0.0052804 | 3616.722 | -17.4294 | 3.6167
-0.41274 | 0.000606 | -0.64181 | 0.0052286 | 3581.264 | -17.2762 | 3.5813
-0.41582 | 0.000598 | -0.64659 | 0.0051596 | 3533.9865 | -17.0223 | 3.534
-0.41889 | 0.000591 | -0.65138 | 0.0050992 | 3492.6188 | -16.8157 | 3.4926
-0.42198 | 0.000587 | -0.65618 | 0.0050647 | 3468.9801 | -16.6926 | 3.469
-0.42507 | 0.000578 | -0.66098 | 0.0049871 | 3415.793 | -16.5298 | 3.4158
-0.42815 | 0.00057 | -0.66577 | 0.004918 | 3368.5156 | -16.2569 | 3.3685
-0.43124 | 0.000566 | -0.67057 | 0.0048835 | 3344.8769 | -16.1235 | 3.3449
-0.43432 | 0.000556 | -0.67536 | 0.0047972 | 3285.7801 | -15.8784 | 3.2858
-0.43739 | 0.000549 | -0.68015 | 0.0047368 | 3244.4124 | -15.6175 | 3.2444
-0.44046 | 0.000542 | -0.68492 | 0.0046764 | 3203.0447 | -15.3946 | 3.203
-0.44354 | 0.000535 | -0.6897 | 0.004616 | 3161.6769 | -15.2119 | 3.1617
-0.44662 | 0.000526 | -0.69449 | 0.0045384 | 3108.4898 | -15.0103 | 3.1085
-0.4497 | 0.000519 | -0.69928 | 0.004478 | 3067.1221 | -14.7887 | 3.0671 | -0.7 | 3062.6598
-0.45277 | 0.000514 | -0.70405 | 0.0044349 | 3037.5737 | -14.5762 | 3.0376
-0.45585 | 0.000509 | -0.70885 | 0.0043917 | 3008.0253 | -14.5056 | 3.008
-0.45894 | 0.000501 | -0.71365 | 0.0043227 | 2960.7479 | -14.312 | 2.9607
-0.46203 | 0.000494 | -0.71845 | 0.0042623 | 2919.3802 | -14.1223 | 2.9194
-0.46511 | 0.000487 | -0.72325 | 0.0042019 | 2878.0125 | -13.9146 | 2.878
-0.46821 | 0.000478 | -0.72806 | 0.0041242 | 2824.8254 | -13.7142 | 2.8248
-0.47129 | 0.000472 | -0.73286 | 0.0040725 | 2789.3673 | -13.4705 | 2.7894
-0.47438 | 0.000466 | -0.73767 | 0.0040207 | 2753.9093 | -13.3219 | 2.7539
-0.47747 | 0.000462 | -0.74247 | 0.0039862 | 2730.2705 | -13.1585 | 2.7303
-0.48053 | 0.000451 | -0.74723 | 0.0038913 | 2665.2641 | -12.8452 | 2.6653
-0.4836 | 0.000444 | -0.75199 | 0.0038309 | 2623.8964 | -12.6043 | 2.6239
-0.48668 | 0.00044 | -0.75679 | 0.0037964 | 2600.2577 | -12.5184 | 2.6003
-0.48975 | 0.000433 | -0.76156 | 0.003736 | 2558.8899 | -12.3145 | 2.5589
-0.49284 | 0.000429 | -0.76636 | 0.0037015 | 2535.2512 | -12.2306 | 2.5353
-0.49593 | 0.00042 | -0.77117 | 0.0036238 | 2482.0641 | -12.0579 | 2.4821
-0.49901 | 0.000414 | -0.77596 | 0.003572 | 2446.6061 | -11.7989 | 2.4466
-0.5021 | 0.000407 | -0.78077 | 0.0035116 | 2405.2383 | -11.6678 | 2.4052
-0.50518 | 0.0004 | -0.78556 | 0.0034513 | 2363.8706 | -11.428 | 2.3639
-0.50826 | 0.000393 | -0.79035 | 0.0033909 | 2322.5029 | -11.2334 | 2.3225
-0.51135 | 0.000386 | -0.79515 | 0.0033305 | 2281.1351 | -11.0494 | 2.2811
-0.51444 | 0.00038 | -0.79995 | 0.0032787 | 2245.6771 | -10.8544 | 2.2457 | -0.8 | 2245.2292
-0.51753 | 0.000373 | -0.80475 | 0.0032183 | 2204.3093 | -10.691 | 2.2043
-0.52063 | 0.000366 | -0.80957 | 0.0031579 | 2162.9416 | -10.5228 | 2.1629
-0.52371 | 0.000359 | -0.81437 | 0.0030975 | 2121.5739 | -10.2735 | 2.1216
-0.52679 | 0.000352 | -0.81916 | 0.0030371 | 2080.2061 | -10.0587 | 2.0802
-0.52987 | 0.000347 | -0.82395 | 0.002994 | 2050.6577 | -9.9082 | 2.0507
-0.53294 | 0.00034 | -0.82873 | 0.0029336 | 2009.29 | -9.6908 | 2.0093
-0.53601 | 0.000332 | -0.8335 | 0.0028645 | 1962.0126 | -9.4823 | 1.962
-0.5391 | 0.000329 | -0.83831 | 0.0028387 | 1944.2836 | -9.3848 | 1.9443
-0.54218 | 0.000321 | -0.84309 | 0.0027696 | 1897.0062 | -9.1957 | 1.897
-0.54526 | 0.000317 | -0.84788 | 0.0027351 | 1873.3675 | -9.026 | 1.8734
-0.54834 | 0.000308 | -0.85267 | 0.0026575 | 1820.1804 | -8.8449 | 1.8202
-0.55142 | 0.0003 | -0.85746 | 0.0025884 | 1772.903 | -8.6044 | 1.7729
-0.55451 | 0.000295 | -0.86226 | 0.0025453 | 1743.3546 | -8.4313 | 1.7434
-0.55759 | 0.00029 | -0.86706 | 0.0025022 | 1713.8062 | -8.2977 | 1.7138
-0.56068 | 0.000284 | -0.87186 | 0.0024504 | 1678.3481 | -8.1522 | 1.6783
-0.56377 | 0.000277 | -0.87667 | 0.00239 | 1636.9804 | -7.9598 | 1.637
-0.56684 | 0.00027 | -0.88144 | 0.0023296 | 1595.6127 | -7.7185 | 1.5956
-0.56993 | 0.000264 | -0.88624 | 0.0022778 | 1560.1546 | -7.5694 | 1.5602
-0.573 | 0.000258 | -0.89101 | 0.0022261 | 1524.6965 | -7.3657 | 1.5247
-0.57608 | 0.000253 | -0.8958 | 0.0021829 | 1495.1482 | -7.234 | 1.4951 | -0.9 | 1459.0382
-0.57917 | 0.000246 | -0.90061 | 0.0021225 | 1453.7804 | -7.087 | 1.4538
-0.58226 | 0.000241 | -0.90541 | 0.0020794 | 1424.232 | -6.9054 | 1.4242
-0.58534 | 0.000236 | -0.9102 | 0.0020362 | 1394.6837 | -6.7483 | 1.3947
-0.58842 | 0.000228 | -0.915 | 0.0019672 | 1347.4062 | -6.5835 | 1.3474
-0.5915 | 0.000222 | -0.91979 | 0.0019154 | 1311.9482 | -6.3704 | 1.3119
-0.59459 | 0.000217 | -0.92459 | 0.0018723 | 1282.3998 | -6.2228 | 1.2824
-0.59768 | 0.000211 | -0.9294 | 0.0018205 | 1246.9417 | -6.0845 | 1.2469
-0.60076 | 0.000202 | -0.93419 | 0.0017429 | 1193.7547 | -5.8428 | 1.1938
-0.60384 | 0.000198 | -0.93897 | 0.0017084 | 1170.1159 | -5.6589 | 1.1701
-0.60693 | 0.00019 | -0.94377 | 0.0016393 | 1122.8385 | -5.4981 | 1.1228
-0.61002 | 0.000185 | -0.94857 | 0.0015962 | 1093.2902 | -5.3242 | 1.0933
-0.6131 | 0.000178 | -0.95337 | 0.0015358 | 1051.9224 | -5.1421 | 1.0519
-0.61618 | 0.000172 | -0.95816 | 0.001484 | 1016.4644 | -4.958 | 1.0165
-0.61927 | 0.000166 | -0.96296 | 0.0014323 | 981.0063 | -4.7927 | 0.98101
-0.62235 | 0.000159 | -0.96775 | 0.0013719 | 939.6386 | -4.5979 | 0.93964
-0.62543 | 0.000153 | -0.97254 | 0.0013201 | 904.1805 | -4.4168 | 0.90418
-0.62851 | 0.000147 | -0.97733 | 0.0012683 | 868.7224 | -4.2442 | 0.86872
-0.63159 | 0.000143 | -0.98213 | 0.0012338 | 845.0837 | -4.1107 | 0.84508
-0.63468 | 0.000137 | -0.98693 | 0.0011821 | 809.6257 | -3.9728 | 0.80963
-0.63775 | 0.000131 | -0.9917 | 0.0011303 | 774.1676 | -3.7792 | 0.77417
-0.64083 | 0.000123 | -0.99649 | 0.0010613 | 726.8902 | -3.5969 | 0.72689
-0.64351 | 8.6909e-05 | -1.0007 | 0.00074986 | 513.6017 | -2.5877 | 0.5136
-0.64486 | 1.3708e-05 | -1.0028 | 0.00011828 | 81.0109 | -0.62088 | 0.081011
-0.64526 | -3.5643e-05 | -1.0034 | -0.00030753 | -210.6374 | 0.04112 | -0.21064
-0.64524 | -6.6723e-05 | -1.0033 | -0.0005757 | -394.3137 | -0.01317 | -0.39431
-0.64503 | -9.2273e-05 | -1.003 | -0.00079615 | -545.3063 | -0.15269 | -0.54531
-0.64475 | -0.000118 | -1.0026 | -0.0010181 | -697.3418 | -0.26859 | -0.69734
-0.64445 | -0.000143 | -1.0021 | -0.0012338 | -845.0837 | -0.36217 | -0.84508
-0.64414 | -0.000167 | -1.0016 | -0.0014409 | -986.916 | -0.43728 | -0.98692
-0.64386 | -0.000189 | -1.0012 | -0.0016307 | -1116.9289 | -0.45801 | -1.1169
-0.64362 | -0.000208 | -1.0008 | -0.0017947 | -1229.2127 | -0.44144 | -1.2292
-0.64339 | -0.000224 | -1.0005 | -0.0019327 | -1323.7675 | -0.45654 | -1.3238
-0.64318 | -0.000242 | -1.0002 | -0.002088 | -1430.1417 | -0.43894 | -1.4301
-0.643 | -0.000254 | -0.99986 | -0.0021915 | -1501.0578 | -0.4239 | -1.5011
-0.64286 | -0.000264 | -0.99964 | -0.0022778 | -1560.1546 | -0.33321 | -1.5602
-0.64272 | -0.000275 | -0.99943 | -0.0023727 | -1625.161 | -0.34177 | -1.6252
-0.64259 | -0.000284 | -0.99923 | -0.0024504 | -1678.3481 | -0.32877 | -1.6783
-0.6425 | -0.000293 | -0.99908 | -0.002528 | -1731.5352 | -0.25716 | -1.7315
-0.6424 | -0.0003 | -0.99893 | -0.0025884 | -1772.903 | -0.26157 | -1.7729
-0.6423 | -0.000304 | -0.99878 | -0.002623 | -1796.5417 | -0.26365 | -1.7965
-0.64223 | -0.000312 | -0.99867 | -0.002692 | -1843.8191 | -0.20096 | -1.8438
-0.64216 | -0.000319 | -0.99857 | -0.0027524 | -1885.1868 | -0.19715 | -1.8852
-0.6421 | -0.000323 | -0.99847 | -0.0027869 | -1908.8255 | -0.18584 | -1.9088
-0.64205 | -0.000325 | -0.99839 | -0.0028041 | -1920.6449 | -0.15483 | -1.9206
-0.64201 | -0.000329 | -0.99832 | -0.0028387 | -1944.2836 | -0.12621 | -1.9443
-0.64197 | -0.000331 | -0.99826 | -0.0028559 | -1956.1029 | -0.1304 | -1.9561
-0.64193 | -0.000335 | -0.9982 | -0.0028904 | -1979.7416 | -0.10404 | -1.9797
-0.64189 | -0.00034 | -0.99815 | -0.0029336 | -2009.29 | -0.11475 | -2.0093
-0.64187 | -0.000342 | -0.99811 | -0.0029508 | -2021.1094 | -0.072074 | -2.0211
-0.64184 | -0.000345 | -0.99806 | -0.0029767 | -2038.8384 | -0.091542 | -2.0388
-0.64182 | -0.000347 | -0.99803 | -0.002994 | -2050.6577 | -0.066771 | -2.0507
-0.6418 | -0.000348 | -0.998 | -0.0030026 | -2056.5674 | -0.057481 | -2.0566
-0.64178 | -0.00035 | -0.99797 | -0.0030198 | -2068.3868 | -0.064143 | -2.0684
-0.64177 | -0.000352 | -0.99795 | -0.0030371 | -2080.2061 | -0.051608 | -2.0802

## 80 E
Empty coil. Triangular field sweep between -1 and 1 T. 80 mT/s. 8 july 2002.
[7 empty] | Vsample= | 1.46e-06 | m3
[7 empty] | T/A | 0.0622
[7 empty] | A/V | 25
[7 empty] | Loss | 1060.2312 | Jm-3
Vzeroflux | Vh(V) | B(T) | m (Am2) | M(A/m) | MdB(Jm-3) | M (kA/m)
-0.64529 | -0.000973 | -1.0034 | -0.0083952 | -5750.1152 |  | -5.7501
-0.64521 | -0.00097 | -1.0033 | -0.0083693 | -5732.3862 | -0.69636 | -5.7324
-0.64499 | -0.000971 | -1.003 | -0.0083779 | -5738.2959 | -2.0334 | -5.7383
-0.64469 | -0.000971 | -1.0025 | -0.0083779 | -5738.2959 | -2.6412 | -5.7383
-0.64438 | -0.000969 | -1.002 | -0.0083607 | -5726.4765 | -2.7276 | -5.7265
-0.64409 | -0.000969 | -1.0016 | -0.0083607 | -5726.4765 | -2.6269 | -5.7265
-0.64382 | -0.000966 | -1.0011 | -0.0083348 | -5708.7475 | -2.445 | -5.7087
-0.64358 | -0.000965 | -1.0008 | -0.0083261 | -5702.8378 | -2.0939 | -5.7028
-0.64335 | -0.000966 | -1.0004 | -0.0083348 | -5708.7475 | -2.0584 | -5.7087
-0.64316 | -0.000964 | -1.0001 | -0.0083175 | -5696.9282 | -1.6406 | -5.6969
-0.64298 | -0.000964 | -0.99983 | -0.0083175 | -5696.9282 | -1.6211 | -5.6969
-0.64282 | -0.000963 | -0.99959 | -0.0083089 | -5691.0185 | -1.3635 | -5.691
-0.64269 | -0.000963 | -0.99939 | -0.0083089 | -5691.0185 | -1.177 | -5.691
-0.64257 | -0.000963 | -0.9992 | -0.0083089 | -5691.0185 | -1.0708 | -5.691
-0.64246 | -0.000961 | -0.99903 | -0.0082916 | -5679.1991 | -0.95476 | -5.6792
-0.64237 | -0.000962 | -0.99889 | -0.0083003 | -5685.1088 | -0.80405 | -5.6851
-0.64229 | -0.00096 | -0.99876 | -0.008283 | -5673.2894 | -0.73299 | -5.6733
-0.64222 | -0.00096 | -0.99865 | -0.008283 | -5673.2894 | -0.62636 | -5.6733
-0.64215 | -0.000958 | -0.99854 | -0.0082657 | -5661.4701 | -0.59927 | -5.6615
-0.64209 | -0.00096 | -0.99845 | -0.008283 | -5673.2894 | -0.53758 | -5.6733
-0.64204 | -0.000961 | -0.99837 | -0.0082916 | -5679.1991 | -0.44133 | -5.6792
-0.642 | -0.00096 | -0.99831 | -0.008283 | -5673.2894 | -0.36189 | -5.6733
-0.64196 | -0.00096 | -0.99825 | -0.008283 | -5673.2894 | -0.34406 | -5.6733
-0.64192 | -0.00096 | -0.99819 | -0.008283 | -5673.2894 | -0.31759 | -5.6733
-0.64189 | -0.00096 | -0.99815 | -0.008283 | -5673.2894 | -0.24702 | -5.6733
-0.64187 | -0.00096 | -0.9981 | -0.008283 | -5673.2894 | -0.25584 | -5.6733
-0.64185 | -0.00096 | -0.99807 | -0.008283 | -5673.2894 | -0.16762 | -5.6733
-0.64182 | -0.000959 | -0.99803 | -0.0082744 | -5667.3798 | -0.23807 | -5.6674
-0.64179 | -0.00096 | -0.99799 | -0.008283 | -5673.2894 | -0.22925 | -5.6733
-0.64178 | -0.000961 | -0.99797 | -0.0082916 | -5679.1991 | -0.12357 | -5.6792
-0.64177 | -0.00096 | -0.99795 | -0.008283 | -5673.2894 | -0.11475 | -5.6733
-0.64175 | -0.00096 | -0.99792 | -0.008283 | -5673.2894 | -0.13233 | -5.6733
-0.64174 | -0.000961 | -0.99791 | -0.0082916 | -5679.1991 | -0.070612 | -5.6792
-0.64173 | -0.000958 | -0.99789 | -0.0082657 | -5661.4701 | -0.10581 | -5.6615
-0.64172 | -0.000959 | -0.99787 | -0.0082744 | -5667.3798 | -0.1057 | -5.6674
-0.64172 | -0.000959 | -0.99787 | -0.0082744 | -5667.3798 | -0.035251 | -5.6674
-0.6417 | -0.000958 | -0.99785 | -0.0082657 | -5661.4701 | -0.12331 | -5.6615
-0.6417 | -0.000958 | -0.99784 | -0.0082657 | -5661.4701 | -0.026411 | -5.6615
-0.6417 | -0.00096 | -0.99784 | -0.008283 | -5673.2894 | 0 | -5.6733
-0.64168 | -0.00096 | -0.99781 | -0.008283 | -5673.2894 | -0.16762 | -5.6733
-0.64168 | -0.000959 | -0.99781 | -0.0082744 | -5667.3798 | -0.017635 | -5.6674
-0.64167 | -0.00096 | -0.9978 | -0.008283 | -5673.2894 | -0.026452 | -5.6733
-0.64167 | -0.000962 | -0.9978 | -0.0083003 | -5685.1088 | -0.0088312 | -5.6851
-0.64167 | -0.00096 | -0.9978 | -0.008283 | -5673.2894 | -0.017662 | -5.6733
-0.64167 | -0.000962 | -0.9978 | -0.0083003 | -5685.1088 | -0.0088312 | -5.6851
-0.64166 | -0.000961 | -0.99778 | -0.0082916 | -5679.1991 | -0.10603 | -5.6792
-0.64166 | -0.000961 | -0.99778 | -0.0082916 | -5679.1991 | 0.0088312 | -5.6792
-0.64165 | -0.000959 | -0.99777 | -0.0082744 | -5667.3798 | -0.04411 | -5.6674
-0.64165 | -0.000959 | -0.99777 | -0.0082744 | -5667.3798 | -0.0088128 | -5.6674
-0.64166 | -0.000958 | -0.99778 | -0.0082657 | -5661.4701 | 0.061657 | -5.6615
-0.64165 | -0.00096 | -0.99777 | -0.008283 | -5673.2894 | -0.079315 | -5.6733
-0.64166 | -0.000958 | -0.99778 | -0.0082657 | -5661.4701 | 0.052877 | -5.6615
-0.64165 | -0.000958 | -0.99776 | -0.0082657 | -5661.4701 | -0.079232 | -5.6615
-0.64165 | -0.00096 | -0.99777 | -0.008283 | -5673.2894 | 0.044064 | -5.6733
-0.64165 | -0.000957 | -0.99777 | -0.0082571 | -5655.5604 | 0 | -5.6556
-0.64165 | -0.000958 | -0.99776 | -0.0082657 | -5661.4701 | -0.070392 | -5.6615
-0.64165 | -0.000957 | -0.99777 | -0.0082571 | -5655.5604 | 0.061593 | -5.6556
-0.64164 | -0.000958 | -0.99775 | -0.0082657 | -5661.4701 | -0.11439 | -5.6615
-0.64165 | -0.000958 | -0.99776 | -0.0082657 | -5661.4701 | 0.070429 | -5.6615
-0.64164 | -0.00096 | -0.99775 | -0.008283 | -5673.2894 | -0.061689 | -5.6733
-0.64164 | -0.000958 | -0.99775 | -0.0082657 | -5661.4701 | 0.017626 | -5.6615
-0.64165 | -0.000961 | -0.99776 | -0.0082916 | -5679.1991 | 0.044087 | -5.6792
-0.64164 | -0.000961 | -0.99775 | -0.0082916 | -5679.1991 | -0.052987 | -5.6792
-0.64164 | -0.000959 | -0.99776 | -0.0082744 | -5667.3798 | 0.017644 | -5.6674
-0.6416 | -0.000956 | -0.99768 | -0.0082485 | -5649.6507 | -0.42235 | -5.6497
-0.6406 | -0.000958 | -0.99614 | -0.0082657 | -5661.4701 | -8.7152 | -5.6615
-0.63821 | -0.000951 | -0.99242 | -0.0082053 | -5620.1024 | -21.0076 | -5.6201
-0.63514 | -0.000941 | -0.98765 | -0.0081191 | -5561.0056 | -26.6624 | -5.561
-0.63184 | -0.000933 | -0.98251 | -0.00805 | -5513.7282 | -28.4408 | -5.5137
-0.62848 | -0.000926 | -0.97729 | -0.0079896 | -5472.3604 | -28.6915 | -5.4724
-0.62512 | -0.00092 | -0.97207 | -0.0079379 | -5436.9024 | -28.4824 | -5.4369
-0.62179 | -0.000911 | -0.96689 | -0.0078602 | -5383.7153 | -28.0322 | -5.3837
-0.61849 | -0.000905 | -0.96175 | -0.0078085 | -5348.2572 | -27.5689 | -5.3483
-0.61519 | -0.000897 | -0.95663 | -0.0077394 | -5300.9798 | -27.2653 | -5.301
-0.61193 | -0.000888 | -0.95156 | -0.0076618 | -5247.7927 | -26.7374 | -5.2478
-0.6087 | -0.000886 | -0.94653 | -0.0076445 | -5235.9734 | -26.3771 | -5.236
-0.60547 | -0.000878 | -0.94151 | -0.0075755 | -5188.696 | -26.1473 | -5.1887
-0.60226 | -0.00087 | -0.93651 | -0.0075065 | -5141.4186 | -25.8057 | -5.1414
-0.59906 | -0.000863 | -0.93154 | -0.0074461 | -5100.0508 | -25.4808 | -5.1001
-0.59589 | -0.000862 | -0.92661 | -0.0074374 | -5094.1411 | -25.0937 | -5.0941
-0.59273 | -0.000856 | -0.92169 | -0.0073857 | -5058.6831 | -24.9997 | -5.0587
-0.58956 | -0.000847 | -0.91677 | -0.007308 | -5005.496 | -24.7736 | -5.0055
-0.5864 | -0.000843 | -0.91185 | -0.0072735 | -4981.8573 | -24.5302 | -4.9819
-0.58324 | -0.000839 | -0.90694 | -0.007239 | -4958.2186 | -24.414 | -4.9582
-0.58008 | -0.000834 | -0.90203 | -0.0071959 | -4928.6702 | -24.2834 | -4.9287 | -0.9 | -4909.0485
-0.57694 | -0.000826 | -0.89714 | -0.0071268 | -4881.3928 | -23.9803 | -4.8814
-0.5738 | -0.000821 | -0.89226 | -0.0070837 | -4851.8444 | -23.7471 | -4.8518
-0.57066 | -0.000815 | -0.88738 | -0.0070319 | -4816.3864 | -23.5735 | -4.8164
-0.56754 | -0.000809 | -0.88252 | -0.0069802 | -4780.9283 | -23.3558 | -4.7809
-0.5644 | -0.000805 | -0.87765 | -0.0069456 | -4757.2896 | -23.2194 | -4.7573
-0.56128 | -0.000797 | -0.87279 | -0.0068766 | -4710.0122 | -22.9879 | -4.71
-0.55817 | -0.000793 | -0.86795 | -0.0068421 | -4686.3735 | -22.7353 | -4.6864
-0.55506 | -0.000788 | -0.86311 | -0.006799 | -4656.8251 | -22.6066 | -4.6568
-0.55195 | -0.000781 | -0.85827 | -0.0067386 | -4615.4573 | -22.435 | -4.6155
-0.54883 | -0.000779 | -0.85344 | -0.0067213 | -4603.638 | -22.2992 | -4.6036
-0.54573 | -0.000771 | -0.84861 | -0.0066523 | -4556.3606 | -22.1135 | -4.5564
-0.54262 | -0.000766 | -0.84378 | -0.0066091 | -4526.8122 | -21.9422 | -4.5268
-0.53952 | -0.00076 | -0.83895 | -0.0065574 | -4491.3541 | -21.7501 | -4.4914
-0.53642 | -0.000756 | -0.83413 | -0.0065229 | -4467.7154 | -21.5866 | -4.4677
-0.53332 | -0.000751 | -0.82931 | -0.0064797 | -4438.1671 | -21.4862 | -4.4382
-0.53023 | -0.000746 | -0.82451 | -0.0064366 | -4408.6187 | -21.2473 | -4.4086
-0.52713 | -0.000737 | -0.81968 | -0.0063589 | -4355.4316 | -21.1372 | -4.3554
-0.52404 | -0.000734 | -0.81488 | -0.006333 | -4337.7026 | -20.8715 | -4.3377
-0.52094 | -0.000729 | -0.81006 | -0.0062899 | -4308.1542 | -20.8252 | -4.3082
-0.51785 | -0.000723 | -0.80526 | -0.0062381 | -4272.6961 | -20.6086 | -4.2727
-0.51475 | -0.00072 | -0.80044 | -0.0062123 | -4254.9671 | -20.5339 | -4.255 | -0.8 | -4252.2374
-0.51166 | -0.000715 | -0.79564 | -0.0061691 | -4225.4187 | -20.3805 | -4.2254
-0.50857 | -0.000709 | -0.79083 | -0.0061173 | -4189.9606 | -20.2243 | -4.19
-0.50548 | -0.000703 | -0.78602 | -0.0060656 | -4154.5026 | -20.0668 | -4.1545
-0.5024 | -0.000698 | -0.78122 | -0.0060224 | -4124.9542 | -19.859 | -4.125
-0.49932 | -0.000694 | -0.77644 | -0.0059879 | -4101.3155 | -19.6867 | -4.1013
-0.49624 | -0.000688 | -0.77165 | -0.0059362 | -4065.8574 | -19.5579 | -4.0659
-0.49315 | -0.000683 | -0.76684 | -0.005893 | -4036.3091 | -19.4779 | -4.0363
-0.49006 | -0.000677 | -0.76205 | -0.0058412 | -4000.851 | -19.2528 | -4.0009
-0.48698 | -0.000675 | -0.75725 | -0.005824 | -3989.0316 | -19.1644 | -3.989
-0.48388 | -0.000671 | -0.75244 | -0.0057895 | -3965.3929 | -19.1412 | -3.9654
-0.4808 | -0.000664 | -0.74765 | -0.0057291 | -3924.0252 | -18.8989 | -3.924
-0.47771 | -0.000659 | -0.74284 | -0.0056859 | -3894.4768 | -18.8081 | -3.8945
-0.4746 | -0.000654 | -0.73801 | -0.0056428 | -3864.9284 | -18.7323 | -3.8649
-0.47152 | -0.000649 | -0.73321 | -0.0055997 | -3835.3801 | -18.4759 | -3.8354
-0.46843 | -0.000642 | -0.72841 | -0.0055393 | -3794.0123 | -18.3057 | -3.794
-0.46535 | -0.000636 | -0.72361 | -0.0054875 | -3758.5543 | -18.1214 | -3.7586
-0.46228 | -0.00063 | -0.71885 | -0.0054357 | -3723.0962 | -17.8174 | -3.7231
-0.45922 | -0.000629 | -0.71408 | -0.0054271 | -3717.1865 | -17.742 | -3.7172
-0.45614 | -0.000622 | -0.70929 | -0.0053667 | -3675.8188 | -17.6983 | -3.6758
-0.45305 | -0.000614 | -0.7045 | -0.0052977 | -3628.5414 | -17.5088 | -3.6285 | -0.7 | -3611.9842
-0.44996 | -0.000611 | -0.69968 | -0.0052718 | -3610.8123 | -17.4374 | -3.6108
-0.44687 | -0.000604 | -0.69489 | -0.0052114 | -3569.4446 | -17.2057 | -3.5694
-0.44379 | -0.000598 | -0.6901 | -0.0051596 | -3533.9865 | -17.0216 | -3.534
-0.44071 | -0.000593 | -0.6853 | -0.0051165 | -3504.4382 | -16.8659 | -3.5044
-0.43762 | -0.00059 | -0.68051 | -0.0050906 | -3486.7091 | -16.7689 | -3.4867
-0.43455 | -0.000585 | -0.67573 | -0.0050475 | -3457.1608 | -16.5907 | -3.4572
-0.43147 | -0.00058 | -0.67093 | -0.0050043 | -3427.6124 | -16.5084 | -3.4276
-0.42838 | -0.000577 | -0.66613 | -0.0049784 | -3409.8833 | -16.411 | -3.4099
-0.4253 | -0.00057 | -0.66134 | -0.004918 | -3368.5156 | -16.2428 | -3.3685
-0.42221 | -0.000566 | -0.65653 | -0.0048835 | -3344.8769 | -16.134 | -3.3449
-0.41913 | -0.000561 | -0.65175 | -0.0048404 | -3315.3285 | -15.9388 | -3.3153
-0.41604 | -0.000555 | -0.64694 | -0.0047886 | -3279.8705 | -15.8397 | -3.2799
-0.41296 | -0.00055 | -0.64215 | -0.0047455 | -3250.3221 | -15.6582 | -3.2503
-0.40987 | -0.000547 | -0.63735 | -0.0047196 | -3232.593 | -15.5448 | -3.2326
-0.40679 | -0.00054 | -0.63256 | -0.0046592 | -3191.2253 | -15.4031 | -3.1912
-0.4037 | -0.000534 | -0.62776 | -0.0046074 | -3155.7673 | -15.2189 | -3.1558
-0.40063 | -0.00053 | -0.62297 | -0.0045729 | -3132.1285 | -15.0576 | -3.1321
-0.39754 | -0.000523 | -0.61818 | -0.0045125 | -3090.7608 | -14.9165 | -3.0908
-0.39446 | -0.000519 | -0.61339 | -0.004478 | -3067.1221 | -14.7559 | -3.0671
-0.39139 | -0.000515 | -0.60861 | -0.0044435 | -3043.4834 | -14.5808 | -3.0435
-0.38831 | -0.000509 | -0.60382 | -0.0043917 | -3008.0253 | -14.501 | -3.008 | -0.6 | -2984.5537
-0.38522 | -0.000504 | -0.59901 | -0.0043486 | -2978.477 | -14.3964 | -2.9785
-0.38214 | -0.000499 | -0.59423 | -0.0043054 | -2948.9286 | -14.1667 | -2.9489
-0.37905 | -0.000493 | -0.58942 | -0.0042537 | -2913.4705 | -14.0888 | -2.9135
-0.37596 | -0.000493 | -0.58462 | -0.0042537 | -2913.4705 | -13.99 | -2.9135
-0.37287 | -0.000485 | -0.57981 | -0.0041846 | -2866.1931 | -13.8945 | -2.8662
-0.36978 | -0.000481 | -0.57501 | -0.0041501 | -2842.5544 | -13.7151 | -2.8426
-0.3667 | -0.000476 | -0.57021 | -0.004107 | -2813.006 | -13.5654 | -2.813
-0.36361 | -0.000471 | -0.56542 | -0.0040638 | -2783.4576 | -13.4106 | -2.7835
-0.36052 | -0.000465 | -0.56061 | -0.0040121 | -2747.9996 | -13.2892 | -2.748
-0.35744 | -0.000462 | -0.55583 | -0.0039862 | -2730.2705 | -13.1188 | -2.7303
-0.35436 | -0.000456 | -0.55104 | -0.0039344 | -2694.8125 | -12.9872 | -2.6948
-0.35128 | -0.000451 | -0.54624 | -0.0038913 | -2665.2641 | -12.8524 | -2.6653
-0.3482 | -0.000449 | -0.54145 | -0.003874 | -2653.4448 | -12.7408 | -2.6534
-0.34511 | -0.000441 | -0.53664 | -0.003805 | -2606.1673 | -12.6402 | -2.6062
-0.34203 | -0.000439 | -0.53185 | -0.0037877 | -2594.348 | -12.4618 | -2.5943
-0.33894 | -0.000433 | -0.52706 | -0.003736 | -2558.8899 | -12.3485 | -2.5589
-0.33586 | -0.000429 | -0.52226 | -0.0037015 | -2535.2512 | -12.2187 | -2.5353
-0.33277 | -0.000424 | -0.51746 | -0.0036583 | -2505.7028 | -12.1029 | -2.5057
-0.32968 | -0.000417 | -0.51265 | -0.0035979 | -2464.3351 | -11.9636 | -2.4643
-0.32659 | -0.000413 | -0.50785 | -0.0035634 | -2440.6964 | -11.7728 | -2.4407
-0.3235 | -0.000407 | -0.50305 | -0.0035116 | -2405.2383 | -11.6272 | -2.4052 | -0.5 | -2390.1987
-0.32042 | -0.000403 | -0.49826 | -0.0034771 | -2381.5996 | -11.463 | -2.3816
-0.31736 | -0.0004 | -0.49349 | -0.0034513 | -2363.8706 | -11.3123 | -2.3639
-0.31428 | -0.000395 | -0.48871 | -0.0034081 | -2334.3222 | -11.2288 | -2.3343
-0.3112 | -0.000387 | -0.48391 | -0.0033391 | -2287.0448 | -11.0812 | -2.287
-0.30811 | -0.000386 | -0.47912 | -0.0033305 | -2281.1351 | -10.9572 | -2.2811
-0.30502 | -0.00038 | -0.4743 | -0.0032787 | -2245.6771 | -10.8967 | -2.2457
-0.30194 | -0.000374 | -0.46951 | -0.0032269 | -2210.219 | -10.6809 | -2.2102
-0.29885 | -0.000369 | -0.46471 | -0.0031838 | -2180.6706 | -10.5422 | -2.1807
-0.29577 | -0.000365 | -0.45992 | -0.0031493 | -2157.0319 | -10.3875 | -2.157
-0.29269 | -0.000359 | -0.45513 | -0.0030975 | -2121.5739 | -10.2327 | -2.1216
-0.28961 | -0.000354 | -0.45035 | -0.0030544 | -2092.0255 | -10.0903 | -2.092
-0.28652 | -0.000348 | -0.44554 | -0.0030026 | -2056.5674 | -9.9572 | -2.0566
-0.28345 | -0.000346 | -0.44076 | -0.0029853 | -2044.7481 | -9.815 | -2.0447
-0.28036 | -0.000342 | -0.43596 | -0.0029508 | -2021.1094 | -9.7555 | -2.0211
-0.27727 | -0.000337 | -0.43115 | -0.0029077 | -1991.561 | -9.6497 | -1.9916
-0.27419 | -0.000332 | -0.42636 | -0.0028645 | -1962.0126 | -9.4738 | -1.962
-0.27109 | -0.000325 | -0.42155 | -0.0028041 | -1920.6449 | -9.334 | -1.9206
-0.268 | -0.000322 | -0.41674 | -0.0027783 | -1902.9158 | -9.1979 | -1.9029
-0.2649 | -0.000316 | -0.41192 | -0.0027265 | -1867.4578 | -9.0758 | -1.8675
-0.26182 | -0.000311 | -0.40713 | -0.0026833 | -1837.9094 | -8.8819 | -1.8379
-0.25874 | -0.000307 | -0.40234 | -0.0026488 | -1814.2707 | -8.7459 | -1.8143 | -0.4 | -1799.7968
-0.25567 | -0.000302 | -0.39756 | -0.0026057 | -1784.7223 | -8.5989 | -1.7847
-0.25259 | -0.000298 | -0.39278 | -0.0025712 | -1761.0836 | -8.4774 | -1.7611
-0.24951 | -0.000293 | -0.388 | -0.002528 | -1731.5352 | -8.3556 | -1.7315
-0.24644 | -0.000288 | -0.38321 | -0.0024849 | -1701.9868 | -8.2116 | -1.702
-0.24336 | -0.000284 | -0.37842 | -0.0024504 | -1678.3481 | -8.0949 | -1.6783
-0.24028 | -0.00028 | -0.37364 | -0.0024159 | -1654.7094 | -7.9765 | -1.6547
-0.23718 | -0.000275 | -0.36882 | -0.0023727 | -1625.161 | -7.9053 | -1.6252
-0.23409 | -0.000271 | -0.36401 | -0.0023382 | -1601.5223 | -7.7596 | -1.6015
-0.23101 | -0.000268 | -0.35921 | -0.0023123 | -1583.7933 | -7.6328 | -1.5838
-0.22793 | -0.000263 | -0.35442 | -0.0022692 | -1554.2449 | -7.5147 | -1.5542
-0.22484 | -0.000259 | -0.34963 | -0.0022347 | -1530.6062 | -7.4017 | -1.5306
-0.22177 | -0.000254 | -0.34485 | -0.0021915 | -1501.0578 | -7.2411 | -1.5011
-0.21868 | -0.000248 | -0.34004 | -0.0021398 | -1465.5998 | -7.1273 | -1.4656
-0.2156 | -0.000246 | -0.33525 | -0.0021225 | -1453.7804 | -6.9978 | -1.4538
-0.21252 | -0.000241 | -0.33047 | -0.0020794 | -1424.232 | -6.883 | -1.4242
-0.20943 | -0.000236 | -0.32566 | -0.0020362 | -1394.6837 | -6.7702 | -1.3947
-0.20635 | -0.00023 | -0.32087 | -0.0019845 | -1359.2256 | -6.5948 | -1.3592
-0.20326 | -0.000224 | -0.31607 | -0.0019327 | -1323.7675 | -6.4458 | -1.3238
-0.20017 | -0.000221 | -0.31126 | -0.0019068 | -1306.0385 | -6.318 | -1.306
-0.19708 | -0.000217 | -0.30647 | -0.0018723 | -1282.3998 | -6.2106 | -1.2824
-0.19399 | -0.000213 | -0.30166 | -0.0018378 | -1258.7611 | -6.109 | -1.2588 | -0.3 | -1244.4349
-0.19091 | -0.000206 | -0.29687 | -0.0017774 | -1217.3934 | -5.9258 | -1.2174
-0.18784 | -0.000204 | -0.29208 | -0.0017601 | -1205.574 | -5.7985 | -1.2056
-0.18476 | -0.0002 | -0.2873 | -0.0017256 | -1181.9353 | -5.7118 | -1.1819
-0.18168 | -0.000193 | -0.28252 | -0.0016652 | -1140.5676 | -5.5563 | -1.1406
-0.1786 | -0.000189 | -0.27772 | -0.0016307 | -1116.9289 | -5.4183 | -1.1169
-0.17551 | -0.000185 | -0.27292 | -0.0015962 | -1093.2902 | -5.2945 | -1.0933
-0.17242 | -0.000181 | -0.26812 | -0.0015617 | -1069.6514 | -5.1981 | -1.0697
-0.16933 | -0.000176 | -0.26331 | -0.0015186 | -1040.1031 | -5.0768 | -1.0401
-0.16625 | -0.000174 | -0.25851 | -0.0015013 | -1028.2837 | -4.9564 | -1.0283
-0.16316 | -0.000168 | -0.25371 | -0.0014495 | -992.8257 | -4.8494 | -0.99283
-0.16007 | -0.000164 | -0.24891 | -0.001415 | -969.1869 | -4.7167 | -0.96919
-0.15698 | -0.00016 | -0.2441 | -0.0013805 | -945.5482 | -4.5971 | -0.94555
-0.1539 | -0.000157 | -0.23931 | -0.0013546 | -927.8192 | -4.492 | -0.92782
-0.15082 | -0.000151 | -0.23452 | -0.0013028 | -892.3612 | -4.3602 | -0.89236
-0.14774 | -0.000147 | -0.22973 | -0.0012683 | -868.7224 | -4.2159 | -0.86872
-0.14468 | -0.000144 | -0.22498 | -0.0012425 | -850.9934 | -4.0861 | -0.85099
-0.14161 | -0.000139 | -0.2202 | -0.0011993 | -821.445 | -3.9959 | -0.82145
-0.13852 | -0.000136 | -0.2154 | -0.0011734 | -803.716 | -3.9031 | -0.80372
-0.13543 | -0.000131 | -0.21059 | -0.0011303 | -774.1676 | -3.7921 | -0.77417
-0.13235 | -0.000127 | -0.2058 | -0.0010958 | -750.5289 | -3.65 | -0.75053
-0.12928 | -0.000124 | -0.20102 | -0.0010699 | -732.7999 | -3.5441 | -0.7328 | -0.2 | -723.9786
-0.12619 | -0.000117 | -0.19623 | -0.0010095 | -691.4322 | -3.415 | -0.69143
-0.1231 | -0.000114 | -0.19143 | -0.00098361 | -673.7031 | -3.2765 | -0.6737
-0.12002 | -0.00011 | -0.18663 | -0.00094909 | -650.0644 | -3.1731 | -0.65006
-0.11693 | -0.000105 | -0.18183 | -0.00090595 | -620.516 | -3.0506 | -0.62052
-0.11385 | -0.000101 | -0.17703 | -0.00087144 | -596.8773 | -2.9219 | -0.59688
-0.11076 | -9.6102e-05 | -0.17224 | -0.00082918 | -567.9323 | -2.7921 | -0.56793
-0.10769 | -9.2599e-05 | -0.16746 | -0.00079896 | -547.2298 | -2.6644 | -0.54723
-0.10461 | -8.8535e-05 | -0.16266 | -0.00076389 | -523.2103 | -2.5659 | -0.52321
-0.10152 | -8.2147e-05 | -0.15786 | -0.00070878 | -485.4649 | -2.4241 | -0.48546
-0.098439 | -7.9216e-05 | -0.15307 | -0.00068348 | -468.1395 | -2.2814 | -0.46814
-0.095353 | -7.5651e-05 | -0.14827 | -0.00065273 | -447.0751 | -2.1959 | -0.44708
-0.092277 | -7.4218e-05 | -0.14349 | -0.00064036 | -438.6031 | -2.1182 | -0.4386
-0.08919 | -7.0267e-05 | -0.13869 | -0.00060628 | -415.2578 | -2.0494 | -0.41526
-0.086107 | -6.6745e-05 | -0.1339 | -0.00057589 | -394.4428 | -1.9409 | -0.39444
-0.083017 | -6.2228e-05 | -0.12909 | -0.00053691 | -367.7475 | -1.8311 | -0.36775
-0.079921 | -5.7296e-05 | -0.12428 | -0.00049436 | -338.6016 | -1.7003 | -0.3386
-0.076834 | -5.1298e-05 | -0.11948 | -0.0004426 | -303.152 | -1.5403 | -0.30315
-0.073746 | -4.4582e-05 | -0.11468 | -0.00038466 | -263.4634 | -1.3604 | -0.26346
-0.070663 | -4.1497e-05 | -0.10988 | -0.00035804 | -245.2356 | -1.2194 | -0.24524
-0.067571 | -3.7518e-05 | -0.10507 | -0.00032371 | -221.7176 | -1.1226 | -0.22172
-0.064481 | -3.3826e-05 | -0.10027 | -0.00029185 | -199.898 | -1.0129 | -0.1999 | -0.1 | -198.1369
-0.061395 | -2.8489e-05 | -0.095469 | -0.0002458 | -168.3585 | -0.88358 | -0.16836
-0.058311 | -2.5068e-05 | -0.090674 | -0.00021629 | -148.1426 | -0.75891 | -0.14814
-0.055228 | -2.2802e-05 | -0.08588 | -0.00019674 | -134.7514 | -0.67811 | -0.13475
-0.052139 | -1.8353e-05 | -0.081076 | -0.00015835 | -108.4615 | -0.58412 | -0.10846
-0.049058 | -1.4069e-05 | -0.076285 | -0.00012139 | -83.1462 | -0.45899 | -0.083146
-0.04597 | -9.0954e-06 | -0.071483 | -7.8476e-05 | -53.751 | -0.32868 | -0.053751
-0.04289 | -3.3545e-06 | -0.066694 | -2.8943e-05 | -19.824 | -0.17619 | -0.019824
-0.039817 | 2.1956e-06 | -0.061915 | 1.8944e-05 | 12.9753 | -0.016363 | 0.012975
-0.036736 | 2.8262e-06 | -0.057124 | 2.4385e-05 | 16.7022 | 0.071092 | 0.016702
-0.033655 | 8.7206e-06 | -0.052334 | 7.5243e-05 | 51.5361 | 0.16346 | 0.051536
-0.030571 | 1.3505e-05 | -0.047538 | 0.00011652 | 79.8096 | 0.31494 | 0.07981
-0.027494 | 1.8579e-05 | -0.042753 | 0.0001603 | 109.7949 | 0.4536 | 0.10979
-0.024408 | 2.2141e-05 | -0.037954 | 0.00019103 | 130.8457 | 0.57738 | 0.13085
-0.021325 | 2.7627e-05 | -0.03316 | 0.00023837 | 163.2681 | 0.705 | 0.16327
-0.018237 | 3.1147e-05 | -0.028359 | 0.00026874 | 184.0697 | 0.83393 | 0.18407
-0.015134 | 3.685e-05 | -0.023533 | 0.00031795 | 217.7715 | 0.96947 | 0.21777
-0.012054 | 3.821e-05 | -0.018744 | 0.00032968 | 225.8094 | 1.0622 | 0.22581
-0.008993 | 3.9429e-05 | -0.013984 | 0.0003402 | 233.0156 | 1.092 | 0.23302
-0.005988 | 4.2884e-05 | -0.0093113 | 0.00037001 | 253.4283 | 1.1365 | 0.25343
-0.002999 | 4.7071e-05 | -0.0046634 | 0.00040613 | 278.1745 | 1.2354 | 0.27817
6.2035e-06 | 5.0804e-05 | 9.6464e-06 | 0.00043834 | 300.2344 | 1.3515 | 0.30023
0.002437 | 5.5561e-05 | 0.0037895 | 0.00047938 | 328.3457 | 1.188 | 0.32835
0.003557 | 5.5994e-05 | 0.0055311 | 0.00048313 | 330.9089 | 0.57408 | 0.33091
0.003818 | 5.7947e-05 | 0.005937 | 0.00049997 | 342.4471 | 0.13664 | 0.34245
0.003725 | 5.9842e-05 | 0.0057924 | 0.00051632 | 353.646 | -0.050333 | 0.35365
0.003485 | 5.8413e-05 | 0.0054192 | 0.00050399 | 345.1996 | -0.1304 | 0.3452
0.00319 | 5.7196e-05 | 0.0049604 | 0.00049349 | 338.01 | -0.1567 | 0.33801
0.002905 | 5.4574e-05 | 0.0045173 | 0.00047087 | 322.5165 | -0.14636 | 0.32252
0.002068 | 5.4181e-05 | 0.0032157 | 0.00046748 | 320.1921 | -0.41825 | 0.32019
-3.1882e-05 | 5.1841e-05 | -4.9576e-05 | 0.00044729 | 306.3624 | -1.0229 | 0.30636
0.000833 | 5.1141e-05 | 0.0012953 | 0.00044125 | 302.227 | 0.40924 | 0.30223
0.00375 | 5.3547e-05 | 0.0058312 | 0.00046201 | 316.4471 | 1.4031 | 0.31645
0.007314 | 5.8488e-05 | 0.011373 | 0.00050464 | 345.6426 | 1.8347 | 0.34564
0.010906 | 6.3858e-05 | 0.016959 | 0.00055098 | 377.3802 | 2.0192 | 0.37738
0.014552 | 6.786e-05 | 0.022628 | 0.0005855 | 401.0303 | 2.2066 | 0.40103
0.018257 | 7.38e-05 | 0.02839 | 0.00063676 | 436.1345 | 2.4116 | 0.43613
0.021976 | 7.8004e-05 | 0.034173 | 0.00067303 | 460.9799 | 2.594 | 0.46098
0.025677 | 8.2309e-05 | 0.039928 | 0.00071017 | 486.4168 | 2.7262 | 0.48642
0.029353 | 8.6369e-05 | 0.045644 | 0.0007452 | 510.4123 | 2.849 | 0.51041
0.033024 | 9.1846e-05 | 0.051352 | 0.00079246 | 542.7821 | 3.006 | 0.54278
0.036662 | 9.6421e-05 | 0.057009 | 0.00083194 | 569.8198 | 3.147 | 0.56982
0.040237 | 0.000101 | 0.062569 | 0.00087144 | 596.8773 | 3.2429 | 0.59688
0.043787 | 0.000107 | 0.068089 | 0.00092321 | 632.3354 | 3.3928 | 0.63234
0.047301 | 0.00011 | 0.073553 | 0.00094909 | 650.0644 | 3.5037 | 0.65006
0.050785 | 0.000112 | 0.078971 | 0.00096635 | 661.8838 | 3.5538 | 0.66188
0.054217 | 0.000116 | 0.084307 | 0.0010009 | 685.5225 | 3.5954 | 0.68552
0.057642 | 0.000121 | 0.089633 | 0.001044 | 715.0709 | 3.7297 | 0.71507
0.061068 | 0.000125 | 0.094961 | 0.0010785 | 738.7096 | 3.8725 | 0.73871 | 0.1 | 749.8798
0.064497 | 0.000127 | 0.10029 | 0.0010958 | 750.5289 | 3.9704 | 0.75053
0.067924 | 0.000132 | 0.10562 | 0.0011389 | 780.0773 | 4.0783 | 0.78008
0.071322 | 0.000134 | 0.11091 | 0.0011562 | 791.8967 | 4.1531 | 0.7919
0.074702 | 0.000137 | 0.11616 | 0.0011821 | 809.6257 | 4.2087 | 0.80963
0.078064 | 0.000138 | 0.12139 | 0.0011907 | 815.5354 | 4.2481 | 0.81554
0.081419 | 0.000138 | 0.12661 | 0.0011907 | 815.5354 | 4.2547 | 0.81554
0.084772 | 0.000146 | 0.13182 | 0.0012597 | 862.8128 | 4.3754 | 0.86281
0.088123 | 0.000149 | 0.13703 | 0.0012856 | 880.5418 | 4.5421 | 0.88054
0.09146 | 0.000151 | 0.14222 | 0.0013028 | 892.3612 | 4.5998 | 0.89236
0.094832 | 0.000156 | 0.14746 | 0.001346 | 921.9095 | 4.7565 | 0.92191
0.098196 | 0.000163 | 0.15269 | 0.0014064 | 963.2773 | 4.9307 | 0.96328
0.10154 | 0.000167 | 0.1579 | 0.0014409 | 986.916 | 5.0719 | 0.98692
0.10487 | 0.000167 | 0.16308 | 0.0014409 | 986.916 | 5.1119 | 0.98692
0.10821 | 0.000173 | 0.16826 | 0.0014927 | 1022.374 | 5.21 | 1.0224
0.11154 | 0.000177 | 0.17344 | 0.0015272 | 1046.0127 | 5.3568 | 1.046
0.11486 | 0.000182 | 0.17861 | 0.0015703 | 1075.5611 | 5.4814 | 1.0756
0.11817 | 0.000184 | 0.18376 | 0.0015876 | 1087.3805 | 5.5714 | 1.0874
0.12149 | 0.000187 | 0.18891 | 0.0016135 | 1105.1095 | 5.6458 | 1.1051
0.12482 | 0.000193 | 0.19409 | 0.0016652 | 1140.5676 | 5.8142 | 1.1406
0.12816 | 0.000196 | 0.19929 | 0.0016911 | 1158.2966 | 5.9787 | 1.1583 | 0.2 | 1162.3656
0.13148 | 0.000201 | 0.20444 | 0.0017343 | 1187.845 | 6.0452 | 1.1878
0.13478 | 0.000204 | 0.20959 | 0.0017601 | 1205.574 | 6.1595 | 1.2056
0.13809 | 0.000207 | 0.21473 | 0.001786 | 1223.303 | 6.2394 | 1.2233
0.1414 | 0.000212 | 0.21987 | 0.0018292 | 1252.8514 | 6.3705 | 1.2529
0.1447 | 0.000217 | 0.22501 | 0.0018723 | 1282.3998 | 6.5107 | 1.2824
0.148 | 0.000218 | 0.23014 | 0.0018809 | 1288.3095 | 6.5898 | 1.2883
0.15128 | 0.000224 | 0.23524 | 0.0019327 | 1323.7675 | 6.6674 | 1.3238
0.15458 | 0.000228 | 0.24038 | 0.0019672 | 1347.4062 | 6.8577 | 1.3474
0.1579 | 0.000232 | 0.24553 | 0.0020017 | 1371.0449 | 7.0045 | 1.371
0.16121 | 0.000236 | 0.25068 | 0.0020362 | 1394.6837 | 7.1198 | 1.3947
0.16451 | 0.000241 | 0.25581 | 0.0020794 | 1424.232 | 7.2282 | 1.4242
0.16781 | 0.000244 | 0.26094 | 0.0021053 | 1441.9611 | 7.3628 | 1.442
0.17111 | 0.00025 | 0.26607 | 0.002157 | 1477.4191 | 7.4813 | 1.4774
0.1744 | 0.000252 | 0.27119 | 0.0021743 | 1489.2385 | 7.5909 | 1.4892
0.17769 | 0.000256 | 0.27631 | 0.0022088 | 1512.8772 | 7.684 | 1.5129
0.18098 | 0.00026 | 0.28143 | 0.0022433 | 1536.5159 | 7.8098 | 1.5365
0.18429 | 0.000265 | 0.28657 | 0.0022865 | 1566.0643 | 7.9725 | 1.5661
0.18761 | 0.00027 | 0.29173 | 0.0023296 | 1595.6127 | 8.1588 | 1.5956
0.19092 | 0.000274 | 0.29688 | 0.0023641 | 1619.2514 | 8.286 | 1.6193 | 0.3 | 1626.4226
0.19423 | 0.000276 | 0.30202 | 0.0023814 | 1631.0707 | 8.3471 | 1.6311
0.19751 | 0.000284 | 0.30713 | 0.0024504 | 1678.3481 | 8.45 | 1.6783
0.20081 | 0.000282 | 0.31225 | 0.0024331 | 1666.5288 | 8.5743 | 1.6665
0.2041 | 0.000292 | 0.31738 | 0.0025194 | 1725.6255 | 8.6876 | 1.7256
0.20739 | 0.000296 | 0.32249 | 0.0025539 | 1749.2642 | 8.8887 | 1.7493
0.21068 | 0.000299 | 0.3276 | 0.0025798 | 1766.9933 | 8.989 | 1.767
0.21398 | 0.000302 | 0.33274 | 0.0026057 | 1784.7223 | 9.1239 | 1.7847
0.21731 | 0.000304 | 0.33792 | 0.002623 | 1796.5417 | 9.2749 | 1.7965
0.22062 | 0.000312 | 0.34306 | 0.002692 | 1843.8191 | 9.3459 | 1.8438
0.22392 | 0.000314 | 0.34819 | 0.0027092 | 1855.6384 | 9.5034 | 1.8556
0.2272 | 0.00032 | 0.3533 | 0.002761 | 1891.0965 | 9.5724 | 1.8911
0.23048 | 0.000326 | 0.3584 | 0.0028128 | 1926.5545 | 9.7358 | 1.9266
0.23378 | 0.000329 | 0.36352 | 0.0028387 | 1944.2836 | 9.9075 | 1.9443
0.23705 | 0.000333 | 0.36861 | 0.0028732 | 1967.9223 | 9.9495 | 1.9679
0.24033 | 0.000336 | 0.37372 | 0.0028991 | 1985.6513 | 10.1008 | 1.9857
0.24363 | 0.000341 | 0.37884 | 0.0029422 | 2015.1997 | 10.2496 | 2.0152
0.24696 | 0.000349 | 0.38402 | 0.0030112 | 2062.4771 | 10.5542 | 2.0625
0.25026 | 0.000351 | 0.38916 | 0.0030285 | 2074.2965 | 10.63 | 2.0743
0.25356 | 0.000358 | 0.39429 | 0.0030889 | 2115.6642 | 10.7471 | 2.1157
0.25685 | 0.00036 | 0.3994 | 0.0031061 | 2127.4835 | 10.8407 | 2.1275 | 0.4 | 2130.2546
0.26015 | 0.000364 | 0.40453 | 0.0031406 | 2151.1222 | 10.9745 | 2.1511
0.26344 | 0.000367 | 0.40965 | 0.0031665 | 2168.8513 | 11.0605 | 2.1689
0.26673 | 0.000374 | 0.41476 | 0.0032269 | 2210.219 | 11.1913 | 2.2102
0.27001 | 0.000377 | 0.41987 | 0.0032528 | 2227.948 | 11.332 | 2.2279
0.27331 | 0.000381 | 0.42499 | 0.0032873 | 2251.5867 | 11.4829 | 2.2516
0.27664 | 0.000386 | 0.43017 | 0.0033305 | 2281.1351 | 11.7285 | 2.2811
0.27996 | 0.00039 | 0.43533 | 0.003365 | 2304.7738 | 11.834 | 2.3048
0.28326 | 0.000397 | 0.44046 | 0.0034254 | 2346.1416 | 11.9403 | 2.3461
0.28654 | 0.000399 | 0.44557 | 0.0034426 | 2357.9609 | 12.0147 | 2.358
0.28983 | 0.000404 | 0.45069 | 0.0034858 | 2387.5093 | 12.1425 | 2.3875
0.29312 | 0.000406 | 0.45581 | 0.003503 | 2399.3287 | 12.2446 | 2.3993
0.2964 | 0.000414 | 0.46091 | 0.003572 | 2446.6061 | 12.3656 | 2.4466
0.29968 | 0.000415 | 0.46601 | 0.0035807 | 2452.5157 | 12.4861 | 2.4525
0.30298 | 0.000421 | 0.47113 | 0.0036324 | 2487.9738 | 12.653 | 2.488
0.30631 | 0.000424 | 0.47631 | 0.0036583 | 2505.7028 | 12.929 | 2.5057
0.30961 | 0.000428 | 0.48145 | 0.0036928 | 2529.3415 | 12.95 | 2.5293
0.31292 | 0.000433 | 0.48659 | 0.003736 | 2558.8899 | 13.071 | 2.5589
0.31622 | 0.000436 | 0.49172 | 0.0037619 | 2576.619 | 13.1724 | 2.5766
0.31951 | 0.000441 | 0.49684 | 0.003805 | 2606.1673 | 13.2615 | 2.6062 | 0.5 | 2628.0932
0.3228 | 0.000447 | 0.50195 | 0.0038568 | 2641.6254 | 13.4237 | 2.6416
0.3261 | 0.000452 | 0.50708 | 0.0038999 | 2671.1738 | 13.6272 | 2.6712
0.32939 | 0.000456 | 0.5122 | 0.0039344 | 2694.8125 | 13.7177 | 2.6948
0.33268 | 0.000461 | 0.51732 | 0.0039776 | 2724.3609 | 13.8874 | 2.7244
0.33599 | 0.000466 | 0.52247 | 0.0040207 | 2753.9093 | 14.1027 | 2.7539
0.33931 | 0.000467 | 0.52762 | 0.0040293 | 2759.8189 | 14.2026 | 2.7598
0.34262 | 0.000474 | 0.53277 | 0.0040897 | 2801.1867 | 14.3071 | 2.8012
0.3459 | 0.000479 | 0.53788 | 0.0041329 | 2830.735 | 14.3888 | 2.8307
0.34919 | 0.000481 | 0.54298 | 0.0041501 | 2842.5544 | 14.4857 | 2.8426
0.35249 | 0.000488 | 0.54812 | 0.0042105 | 2883.9221 | 14.7016 | 2.8839
0.35574 | 0.000496 | 0.55317 | 0.0042796 | 2931.1995 | 14.6941 | 2.9312
0.3589 | 0.000498 | 0.5581 | 0.0042968 | 2943.0189 | 14.4643 | 2.943
0.36201 | 0.000502 | 0.56293 | 0.0043313 | 2966.6576 | 14.2852 | 2.9667
0.36509 | 0.000504 | 0.56772 | 0.0043486 | 2978.477 | 14.2368 | 2.9785
0.36816 | 0.000512 | 0.57249 | 0.0044176 | 3025.7544 | 14.3223 | 3.0258
0.37123 | 0.000513 | 0.57725 | 0.0044262 | 3031.664 | 14.4303 | 3.0317
0.37429 | 0.000517 | 0.58202 | 0.0044607 | 3055.3028 | 14.5055 | 3.0553
0.37734 | 0.000522 | 0.58677 | 0.0045039 | 3084.8511 | 14.5797 | 3.0849
0.3804 | 0.000526 | 0.59152 | 0.0045384 | 3108.4898 | 14.7156 | 3.1085
0.38347 | 0.000531 | 0.5963 | 0.0045815 | 3138.0382 | 14.9246 | 3.138 | 0.6 | 3151.7773
0.38654 | 0.000534 | 0.60107 | 0.0046074 | 3155.7673 | 15.0228 | 3.1558
0.38961 | 0.000537 | 0.60584 | 0.0046333 | 3173.4963 | 15.078 | 3.1735
0.39269 | 0.000546 | 0.61063 | 0.004711 | 3226.6834 | 15.3166 | 3.2267
0.39576 | 0.000546 | 0.61541 | 0.004711 | 3226.6834 | 15.4438 | 3.2267
0.39884 | 0.000552 | 0.62019 | 0.0047627 | 3262.1414 | 15.5136 | 3.2621
0.40191 | 0.000556 | 0.62497 | 0.0047972 | 3285.7801 | 15.6243 | 3.2858
0.40499 | 0.00056 | 0.62976 | 0.0048318 | 3309.4188 | 15.7987 | 3.3094
0.40807 | 0.000564 | 0.63455 | 0.0048663 | 3333.0575 | 15.9222 | 3.3331
0.41115 | 0.000568 | 0.63933 | 0.0049008 | 3356.6963 | 15.9939 | 3.3567
0.41423 | 0.000572 | 0.64412 | 0.0049353 | 3380.335 | 16.1436 | 3.3803
0.4173 | 0.000578 | 0.6489 | 0.0049871 | 3415.793 | 16.2166 | 3.4158
0.42038 | 0.00058 | 0.65369 | 0.0050043 | 3427.6124 | 16.3879 | 3.4276
0.42347 | 0.000585 | 0.65849 | 0.0050475 | 3457.1608 | 16.5405 | 3.4572
0.42654 | 0.000591 | 0.66327 | 0.0050992 | 3492.6188 | 16.5886 | 3.4926
0.42961 | 0.000595 | 0.66805 | 0.0051337 | 3516.2575 | 16.7569 | 3.5163
0.4327 | 0.000599 | 0.67285 | 0.0051682 | 3539.8962 | 16.9358 | 3.5399
0.43579 | 0.000605 | 0.67765 | 0.00522 | 3575.3543 | 17.0831 | 3.5754
0.43886 | 0.000609 | 0.68243 | 0.0052545 | 3598.993 | 17.1581 | 3.599
0.44194 | 0.000611 | 0.68722 | 0.0052718 | 3610.8123 | 17.2653 | 3.6108
0.44503 | 0.000618 | 0.69202 | 0.0053322 | 3652.1801 | 17.4322 | 3.6522
0.44811 | 0.000619 | 0.69682 | 0.0053408 | 3658.0898 | 17.523 | 3.6581 | 0.7 | 3669.8963
0.45119 | 0.000622 | 0.7016 | 0.0053667 | 3675.8188 | 17.534 | 3.6758
0.45426 | 0.000629 | 0.70638 | 0.0054271 | 3717.1865 | 17.6695 | 3.7172
0.45736 | 0.00063 | 0.71119 | 0.0054357 | 3723.0962 | 17.904 | 3.7231
0.46043 | 0.000638 | 0.71597 | 0.0055047 | 3770.3736 | 17.9213 | 3.7704
0.46352 | 0.000642 | 0.72078 | 0.0055393 | 3794.0123 | 18.1615 | 3.794
0.46661 | 0.000645 | 0.72557 | 0.0055651 | 3811.7413 | 18.249 | 3.8117
0.4697 | 0.000649 | 0.73038 | 0.0055997 | 3835.3801 | 18.372 | 3.8354
0.47279 | 0.000655 | 0.73519 | 0.0056514 | 3870.8381 | 18.526 | 3.8708
0.47588 | 0.000659 | 0.73999 | 0.0056859 | 3894.4768 | 18.6439 | 3.8945
0.47895 | 0.000664 | 0.74477 | 0.0057291 | 3924.0252 | 18.6987 | 3.924
0.48201 | 0.000666 | 0.74953 | 0.0057463 | 3935.8446 | 18.6998 | 3.9358
0.48509 | 0.000671 | 0.75431 | 0.0057895 | 3965.3929 | 18.8965 | 3.9654
0.48816 | 0.000675 | 0.75908 | 0.005824 | 3989.0316 | 18.9619 | 3.989
0.49124 | 0.00068 | 0.76388 | 0.0058671 | 4018.58 | 19.2256 | 4.0186
0.49432 | 0.000682 | 0.76867 | 0.0058844 | 4030.3994 | 19.2749 | 4.0304
0.4974 | 0.000687 | 0.77346 | 0.0059275 | 4059.9478 | 19.3488 | 4.0599
0.50048 | 0.000692 | 0.77825 | 0.0059707 | 4089.4961 | 19.5535 | 4.0895
0.50357 | 0.000697 | 0.78305 | 0.0060138 | 4119.0445 | 19.6953 | 4.119
0.50665 | 0.0007 | 0.78785 | 0.0060397 | 4136.7736 | 19.7895 | 4.1368
0.50974 | 0.000704 | 0.79264 | 0.0060742 | 4160.4123 | 19.8951 | 4.1604
0.51282 | 0.000711 | 0.79744 | 0.0061346 | 4201.78 | 20.0379 | 4.2018 | 0.8 | 4208.0851
0.51591 | 0.000713 | 0.80224 | 0.0061519 | 4213.5993 | 20.2308 | 4.2136
0.519 | 0.000718 | 0.80704 | 0.006195 | 4243.1477 | 20.2908 | 4.2431
0.52208 | 0.00072 | 0.81184 | 0.0062123 | 4254.9671 | 20.3835 | 4.255
0.52516 | 0.000727 | 0.81662 | 0.0062726 | 4296.3348 | 20.4313 | 4.2963
0.52824 | 0.000731 | 0.82141 | 0.0063072 | 4319.9735 | 20.667 | 4.32
0.53132 | 0.000736 | 0.8262 | 0.0063503 | 4349.5219 | 20.7474 | 4.3495
0.5344 | 0.000739 | 0.83099 | 0.0063762 | 4367.2509 | 20.8605 | 4.3673
0.53747 | 0.000739 | 0.83576 | 0.0063762 | 4367.2509 | 20.8554 | 4.3673
0.54054 | 0.000747 | 0.84054 | 0.0064452 | 4414.5283 | 20.9888 | 4.4145
0.54362 | 0.000752 | 0.84533 | 0.0064884 | 4444.0767 | 21.193 | 4.4441
0.54671 | 0.000757 | 0.85014 | 0.0065315 | 4473.6251 | 21.4454 | 4.4736
0.5498 | 0.000763 | 0.85494 | 0.0065833 | 4509.0832 | 21.5737 | 4.5091
0.55289 | 0.000766 | 0.85974 | 0.0066091 | 4526.8122 | 21.6804 | 4.5268
0.55598 | 0.000771 | 0.86454 | 0.0066523 | 4556.3606 | 21.8221 | 4.5564
0.55907 | 0.000773 | 0.86935 | 0.0066695 | 4568.1799 | 21.9073 | 4.5682
0.56216 | 0.000779 | 0.87416 | 0.0067213 | 4603.638 | 22.0565 | 4.6036
0.56524 | 0.000782 | 0.87895 | 0.0067472 | 4621.367 | 22.0911 | 4.6214
0.56832 | 0.000788 | 0.88374 | 0.006799 | 4656.8251 | 22.2329 | 4.6568
0.57139 | 0.000793 | 0.88852 | 0.0068421 | 4686.3735 | 22.3378 | 4.6864
0.57447 | 0.000795 | 0.8933 | 0.0068594 | 4698.1928 | 22.4294 | 4.6982
0.57755 | 0.000804 | 0.89809 | 0.006937 | 4751.3799 | 22.6289 | 4.7514 | 0.9 | 4751.3799
0.58064 | 0.000804 | 0.90289 | 0.006937 | 4751.3799 | 22.8228 | 4.7514
0.58371 | 0.000808 | 0.90768 | 0.0069715 | 4775.0186 | 22.7832 | 4.775
0.58682 | 0.000814 | 0.91251 | 0.0070233 | 4810.4767 | 23.1631 | 4.8105
0.58991 | 0.00082 | 0.91731 | 0.0070751 | 4845.9347 | 23.1617 | 4.8459
0.59301 | 0.000824 | 0.92212 | 0.0071096 | 4869.5734 | 23.4017 | 4.8696
0.5961 | 0.00083 | 0.92693 | 0.0071613 | 4905.0315 | 23.4832 | 4.905
0.59917 | 0.000832 | 0.93171 | 0.0071786 | 4916.8509 | 23.4976 | 4.9169
0.60225 | 0.000837 | 0.93649 | 0.0072217 | 4946.3992 | 23.5658 | 4.9464
0.60532 | 0.000839 | 0.94128 | 0.007239 | 4958.2186 | 23.7032 | 4.9582
0.60841 | 0.000845 | 0.94607 | 0.0072908 | 4993.6766 | 23.8628 | 4.9937
0.61149 | 0.00085 | 0.95086 | 0.0073339 | 5023.225 | 23.9953 | 5.0232
0.61457 | 0.000851 | 0.95566 | 0.0073425 | 5029.1347 | 24.0958 | 5.0291
0.61766 | 0.000859 | 0.96046 | 0.0074116 | 5076.4121 | 24.2705 | 5.0764
0.62075 | 0.000861 | 0.96526 | 0.0074288 | 5088.2315 | 24.4045 | 5.0882
0.62383 | 0.000868 | 0.97006 | 0.0074892 | 5129.5992 | 24.5163 | 5.1296
0.62692 | 0.00087 | 0.97486 | 0.0075065 | 5141.4186 | 24.6599 | 5.1414
0.63001 | 0.000874 | 0.97966 | 0.007541 | 5165.0573 | 24.721 | 5.1651
0.63309 | 0.000876 | 0.98445 | 0.0075582 | 5176.8766 | 24.7739 | 5.1769
0.63617 | 0.000883 | 0.98925 | 0.0076186 | 5218.2444 | 24.9255 | 5.2182
0.63925 | 0.000888 | 0.99403 | 0.0076618 | 5247.7927 | 25.0386 | 5.2478
0.64216 | 0.000894 | 0.99856 | 0.0077135 | 5283.2508 | 23.8267 | 5.2833
0.64392 | 0.000897 | 1.0013 | 0.0077394 | 5300.9798 | 14.4835 | 5.301
0.64453 | 0.000896 | 1.0023 | 0.0077308 | 5295.0701 | 5.0749 | 5.2951
0.64104 | 0.000886 | 0.99681 | 0.0076445 | 5235.9734 | -28.633 | 5.236
0.64074 | 0.000886 | 0.99634 | 0.0076445 | 5235.9734 | -2.4589 | 5.236
0.63903 | 0.000884 | 0.9937 | 0.0076273 | 5224.154 | -13.8501 | 5.2242
0.63625 | 0.000875 | 0.98937 | 0.0075496 | 5170.9669 | -22.5089 | 5.171
0.63304 | 0.000868 | 0.98437 | 0.0074892 | 5129.5992 | -25.7319 | 5.1296
0.62969 | 0.000864 | 0.97916 | 0.0074547 | 5105.9605 | -26.6518 | 5.106
0.62632 | 0.000856 | 0.97393 | 0.0073857 | 5058.6831 | -26.6015 | 5.0587
0.62297 | 0.000849 | 0.96872 | 0.0073253 | 5017.3154 | -26.2364 | 5.0173
0.61965 | 0.000843 | 0.96356 | 0.0072735 | 4981.8573 | -25.8186 | 4.9819
0.61635 | 0.000837 | 0.95843 | 0.0072217 | 4946.3992 | -25.4348 | 4.9464
0.61307 | 0.000831 | 0.95333 | 0.00717 | 4910.9412 | -25.1459 | 4.9109
0.60982 | 0.000825 | 0.94828 | 0.0071182 | 4875.4831 | -24.7291 | 4.8755
0.60659 | 0.000818 | 0.94324 | 0.0070578 | 4834.1154 | -24.4368 | 4.8341
0.60337 | 0.000812 | 0.93823 | 0.007006 | 4798.6573 | -24.1236 | 4.7987
0.60017 | 0.000806 | 0.93326 | 0.0069543 | 4763.1993 | -23.7899 | 4.7632
0.59698 | 0.000803 | 0.9283 | 0.0069284 | 4745.4702 | -23.5689 | 4.7455
0.59381 | 0.000795 | 0.92337 | 0.0068594 | 4698.1928 | -23.2682 | 4.6982
0.59064 | 0.00079 | 0.91844 | 0.0068162 | 4668.6444 | -23.1081 | 4.6686
0.58748 | 0.000785 | 0.91353 | 0.0067731 | 4639.0961 | -22.861 | 4.6391
0.58432 | 0.000778 | 0.90862 | 0.0067127 | 4597.7283 | -22.6652 | 4.5977
0.58116 | 0.000776 | 0.9037 | 0.0066954 | 4585.909 | -22.5704 | 4.5859 | 0.9 | 4559.0804
0.57801 | 0.00077 | 0.89881 | 0.0066437 | 4550.4509 | -22.3619 | 4.5505
0.57486 | 0.000764 | 0.89391 | 0.0065919 | 4514.9928 | -22.2024 | 4.515
0.57173 | 0.000759 | 0.88904 | 0.0065487 | 4485.4445 | -21.9172 | 4.4854
0.56859 | 0.000751 | 0.88416 | 0.0064797 | 4438.1671 | -21.7787 | 4.4382
0.56546 | 0.000745 | 0.87929 | 0.006428 | 4402.709 | -21.5081 | 4.4027
0.56234 | 0.000743 | 0.87444 | 0.0064107 | 4390.8896 | -21.352 | 4.3909
0.55922 | 0.000736 | 0.86958 | 0.0063503 | 4349.5219 | -21.2297 | 4.3495
0.5561 | 0.000732 | 0.86474 | 0.0063158 | 4325.8832 | -20.9773 | 4.3259
0.55299 | 0.000728 | 0.85991 | 0.0062813 | 4302.2445 | -20.8697 | 4.3022
0.54988 | 0.000722 | 0.85506 | 0.0062295 | 4266.7864 | -20.7601 | 4.2668
0.54678 | 0.000716 | 0.85024 | 0.0061777 | 4231.3284 | -20.4958 | 4.2313
0.54366 | 0.000712 | 0.84539 | 0.0061432 | 4207.6897 | -20.4451 | 4.2077
0.54056 | 0.000706 | 0.84057 | 0.0060915 | 4172.2316 | -20.2173 | 4.1722
0.53746 | 0.000702 | 0.83575 | 0.0060569 | 4148.5929 | -20.0359 | 4.1486
0.53436 | 0.000697 | 0.83093 | 0.0060138 | 4119.0445 | -19.9464 | 4.119
0.53127 | 0.000692 | 0.82612 | 0.0059707 | 4089.4961 | -19.7272 | 4.0895
0.52817 | 0.000686 | 0.8213 | 0.0059189 | 4054.0381 | -19.6153 | 4.054
0.52507 | 0.00068 | 0.81649 | 0.0058671 | 4018.58 | -19.4256 | 4.0186
0.52198 | 0.000675 | 0.81168 | 0.005824 | 3989.0316 | -19.263 | 3.989
0.51889 | 0.00067 | 0.80688 | 0.0057808 | 3959.4833 | -19.0776 | 3.9595
0.51579 | 0.000663 | 0.80205 | 0.0057204 | 3918.1155 | -19.0115 | 3.9181 | 0.8 | 3908.0448
0.51269 | 0.000659 | 0.79724 | 0.0056859 | 3894.4768 | -18.7999 | 3.8945
0.5096 | 0.000653 | 0.79242 | 0.0056342 | 3859.0188 | -18.6637 | 3.859
0.50651 | 0.000646 | 0.78762 | 0.0055738 | 3817.651 | -18.443 | 3.8177
0.50342 | 0.000644 | 0.78282 | 0.0055565 | 3805.8317 | -18.2797 | 3.8058
0.50034 | 0.00064 | 0.77803 | 0.005522 | 3782.193 | -18.1887 | 3.7822
0.49726 | 0.000633 | 0.77324 | 0.0054616 | 3740.8252 | -18.0271 | 3.7408
0.49417 | 0.000628 | 0.76844 | 0.0054185 | 3711.2768 | -17.8629 | 3.7113
0.49108 | 0.000624 | 0.76363 | 0.005384 | 3687.6381 | -17.793 | 3.6876
0.488 | 0.000618 | 0.75884 | 0.0053322 | 3652.1801 | -17.5938 | 3.6522
0.48491 | 0.000616 | 0.75404 | 0.0053149 | 3640.3607 | -17.5031 | 3.6404
0.48182 | 0.000608 | 0.74923 | 0.0052459 | 3593.0833 | -17.4063 | 3.5931
0.47874 | 0.000603 | 0.74444 | 0.0052028 | 3563.5349 | -17.1324 | 3.5635
0.47564 | 0.000597 | 0.73962 | 0.005151 | 3528.0769 | -17.0705 | 3.5281
0.47254 | 0.000591 | 0.73481 | 0.0050992 | 3492.6188 | -16.9053 | 3.4926
0.46946 | 0.000589 | 0.73001 | 0.005082 | 3480.7995 | -16.7426 | 3.4808
0.46637 | 0.000582 | 0.7252 | 0.0050216 | 3439.4317 | -16.6257 | 3.4394
0.4633 | 0.000578 | 0.72043 | 0.0049871 | 3415.793 | -16.3363 | 3.4158
0.46023 | 0.000571 | 0.71566 | 0.0049267 | 3374.4253 | -16.2077 | 3.3744
0.45716 | 0.000567 | 0.71088 | 0.0048921 | 3350.7866 | -16.0787 | 3.3508
0.45408 | 0.000561 | 0.70609 | 0.0048404 | 3315.3285 | -15.9582 | 3.3153
0.45098 | 0.000558 | 0.70128 | 0.0048145 | 3297.5995 | -15.9182 | 3.2976 | 0.7 | 3288.191
0.44789 | 0.000552 | 0.69646 | 0.0047627 | 3262.1414 | -15.7851 | 3.2621
0.44481 | 0.000547 | 0.69168 | 0.0047196 | 3232.593 | -15.5479 | 3.2326
0.44173 | 0.000542 | 0.68688 | 0.0046764 | 3203.0447 | -15.4214 | 3.203
0.43865 | 0.000536 | 0.6821 | 0.0046247 | 3167.5866 | -15.2458 | 3.1676
0.43557 | 0.00053 | 0.67731 | 0.0045729 | 3132.1285 | -15.0957 | 3.1321
0.43248 | 0.000525 | 0.67251 | 0.0045298 | 3102.5802 | -14.9448 | 3.1026
0.4294 | 0.000521 | 0.66772 | 0.0044953 | 3078.9415 | -14.8077 | 3.0789
0.42632 | 0.000515 | 0.66293 | 0.0044435 | 3043.4834 | -14.6757 | 3.0435
0.42323 | 0.000513 | 0.65813 | 0.0044262 | 3031.664 | -14.567 | 3.0317
0.42015 | 0.000508 | 0.65333 | 0.0043831 | 3002.1157 | -14.4725 | 3.0021
0.41706 | 0.000502 | 0.64853 | 0.0043313 | 2966.6576 | -14.3352 | 2.9667
0.41398 | 0.000498 | 0.64373 | 0.0042968 | 2943.0189 | -14.1749 | 2.943
0.4109 | 0.000493 | 0.63895 | 0.0042537 | 2913.4705 | -14.0154 | 2.9135
0.40782 | 0.000488 | 0.63416 | 0.0042105 | 2883.9221 | -13.8785 | 2.8839
0.40473 | 0.000483 | 0.62935 | 0.0041674 | 2854.3738 | -13.7906 | 2.8544
0.40164 | 0.000479 | 0.62455 | 0.0041329 | 2830.735 | -13.6362 | 2.8307
0.39856 | 0.000476 | 0.61977 | 0.004107 | 2813.006 | -13.5107 | 2.813
0.39549 | 0.000469 | 0.61498 | 0.0040466 | 2771.6383 | -13.3649 | 2.7716
0.39241 | 0.000464 | 0.6102 | 0.0040035 | 2742.0899 | -13.1823 | 2.7421
0.38933 | 0.000458 | 0.60541 | 0.0039517 | 2706.6318 | -13.0396 | 2.7066
0.38625 | 0.00045 | 0.60061 | 0.0038827 | 2659.3544 | -12.8791 | 2.6594 | 0.6 | 2659.3544
0.38316 | 0.00045 | 0.59581 | 0.0038827 | 2659.3544 | -12.7615 | 2.6594
0.38008 | 0.000444 | 0.59102 | 0.0038309 | 2623.8964 | -12.6682 | 2.6239
0.37699 | 0.00044 | 0.58621 | 0.0037964 | 2600.2577 | -12.5468 | 2.6003
0.3739 | 0.000433 | 0.58141 | 0.003736 | 2558.8899 | -12.3827 | 2.5589
0.3708 | 0.000428 | 0.5766 | 0.0036928 | 2529.3415 | -12.256 | 2.5293
0.36772 | 0.000422 | 0.57181 | 0.0036411 | 2493.8835 | -12.0291 | 2.4939
0.36463 | 0.000418 | 0.567 | 0.0036066 | 2470.2448 | -11.9339 | 2.4702
0.36155 | 0.000412 | 0.56221 | 0.0035548 | 2434.7867 | -11.7537 | 2.4348
0.35846 | 0.000407 | 0.5574 | 0.0035116 | 2405.2383 | -11.628 | 2.4052
0.35539 | 0.000403 | 0.55263 | 0.0034771 | 2381.5996 | -11.4221 | 2.3816
0.35231 | 0.000397 | 0.54784 | 0.0034254 | 2346.1416 | -11.3252 | 2.3461
0.34922 | 0.000393 | 0.54304 | 0.0033909 | 2322.5029 | -11.2018 | 2.3225
0.34613 | 0.000387 | 0.53823 | 0.0033391 | 2287.0448 | -11.0779 | 2.287
0.34306 | 0.000385 | 0.53345 | 0.0033218 | 2275.2255 | -10.9075 | 2.2752
0.33997 | 0.00038 | 0.52865 | 0.0032787 | 2245.6771 | -10.8649 | 2.2457
0.33688 | 0.000375 | 0.52385 | 0.0032355 | 2216.1287 | -10.7055 | 2.2161
0.3338 | 0.000371 | 0.51905 | 0.003201 | 2192.49 | -10.5642 | 2.1925
0.33071 | 0.000366 | 0.51426 | 0.0031579 | 2162.9416 | -10.4469 | 2.1629
0.32762 | 0.000361 | 0.50944 | 0.0031148 | 2133.3932 | -10.3385 | 2.1334
0.32452 | 0.000357 | 0.50463 | 0.0030802 | 2109.7545 | -10.2073 | 2.1098 | 0.5 | 2086.8939
0.32144 | 0.000353 | 0.49984 | 0.0030457 | 2086.1158 | -10.0511 | 2.0861
0.31837 | 0.00035 | 0.49507 | 0.0030198 | 2068.3868 | -9.9229 | 2.0684
0.3153 | 0.000342 | 0.49029 | 0.0029508 | 2021.1094 | -9.7709 | 2.0211
0.31222 | 0.000337 | 0.48551 | 0.0029077 | 1991.561 | -9.5873 | 1.9916
0.30914 | 0.000332 | 0.48071 | 0.0028645 | 1962.0126 | -9.4891 | 1.962
0.30605 | 0.000327 | 0.47591 | 0.0028214 | 1932.4642 | -9.3443 | 1.9325
0.30295 | 0.000322 | 0.47109 | 0.0027783 | 1902.9158 | -9.2383 | 1.9029
0.29987 | 0.000318 | 0.46629 | 0.0027437 | 1879.2771 | -9.0749 | 1.8793
0.29679 | 0.000314 | 0.4615 | 0.0027092 | 1855.6384 | -8.9498 | 1.8556
0.2937 | 0.000309 | 0.45671 | 0.0026661 | 1826.09 | -8.8195 | 1.8261
0.29062 | 0.000306 | 0.45192 | 0.0026402 | 1808.361 | -8.7062 | 1.8084
0.28754 | 0.000302 | 0.44713 | 0.0026057 | 1784.7223 | -8.6072 | 1.7847
0.28446 | 0.000296 | 0.44234 | 0.0025539 | 1749.2642 | -8.4573 | 1.7493
0.28138 | 0.000292 | 0.43755 | 0.0025194 | 1725.6255 | -8.3294 | 1.7256
0.2783 | 0.000286 | 0.43275 | 0.0024676 | 1690.1675 | -8.1931 | 1.6902
0.2752 | 0.000281 | 0.42793 | 0.0024245 | 1660.6191 | -8.0762 | 1.6606
0.27211 | 0.000274 | 0.42313 | 0.0023641 | 1619.2514 | -7.8747 | 1.6193
0.26903 | 0.000269 | 0.41834 | 0.002321 | 1589.703 | -7.6845 | 1.5897
0.26593 | 0.000267 | 0.41352 | 0.0023037 | 1577.8836 | -7.6298 | 1.5779
0.26285 | 0.00026 | 0.40873 | 0.0022433 | 1536.5159 | -7.4653 | 1.5365
0.25977 | 0.000258 | 0.40394 | 0.0022261 | 1524.6965 | -7.3331 | 1.5247 | 0.4 | 1500.4597
0.25668 | 0.000253 | 0.39914 | 0.0021829 | 1495.1482 | -7.2457 | 1.4951
0.2536 | 0.000249 | 0.39435 | 0.0021484 | 1471.5094 | -7.095 | 1.4715
0.25053 | 0.000244 | 0.38958 | 0.0021053 | 1441.9611 | -6.9565 | 1.442
0.24745 | 0.000242 | 0.38478 | 0.002088 | 1430.1417 | -6.8845 | 1.4301
0.24438 | 0.000239 | 0.38 | 0.0020621 | 1412.4127 | -6.796 | 1.4124
0.24129 | 0.000229 | 0.37521 | 0.0019758 | 1353.3159 | -6.6338 | 1.3533
0.2382 | 0.000224 | 0.3704 | 0.0019327 | 1323.7675 | -6.4316 | 1.3238
0.23511 | 0.000221 | 0.3656 | 0.0019068 | 1306.0385 | -6.3078 | 1.306
0.23203 | 0.000217 | 0.3608 | 0.0018723 | 1282.3998 | -6.2126 | 1.2824
0.22894 | 0.000212 | 0.356 | 0.0018292 | 1252.8514 | -6.085 | 1.2529
0.22586 | 0.000208 | 0.35121 | 0.0017947 | 1229.2127 | -5.9534 | 1.2292
0.22278 | 0.000204 | 0.34642 | 0.0017601 | 1205.574 | -5.8211 | 1.2056
0.2197 | 0.000201 | 0.34164 | 0.0017343 | 1187.845 | -5.7278 | 1.1878
0.21662 | 0.000198 | 0.33684 | 0.0017084 | 1170.1159 | -5.6521 | 1.1701
0.21354 | 0.000192 | 0.33205 | 0.0016566 | 1134.6579 | -5.521 | 1.1347
0.21045 | 0.000186 | 0.32725 | 0.0016048 | 1099.1998 | -5.3651 | 1.0992
0.20737 | 0.000183 | 0.32245 | 0.0015789 | 1081.4708 | -5.2288 | 1.0815
0.20428 | 0.000178 | 0.31766 | 0.0015358 | 1051.9224 | -5.1122 | 1.0519
0.20119 | 0.000171 | 0.31285 | 0.0014754 | 1010.5547 | -4.9647 | 1.0106
0.1981 | 0.000169 | 0.30805 | 0.0014582 | 998.7353 | -4.8179 | 0.99874
0.19501 | 0.000166 | 0.30325 | 0.0014323 | 981.0063 | -4.7578 | 0.98101 | 0.3 | 957.0272
0.19193 | 0.00016 | 0.29845 | 0.0013805 | 945.5482 | -4.6225 | 0.94555
0.18884 | 0.000154 | 0.29365 | 0.0013287 | 910.0902 | -4.4538 | 0.91009
0.18577 | 0.00015 | 0.28887 | 0.0012942 | 886.4515 | -4.2882 | 0.88645
0.18269 | 0.000147 | 0.28408 | 0.0012683 | 868.7224 | -4.2031 | 0.86872
0.17961 | 0.000141 | 0.27929 | 0.0012166 | 833.2644 | -4.0797 | 0.83326
0.17653 | 0.000136 | 0.2745 | 0.0011734 | 803.716 | -3.9188 | 0.80372
0.17344 | 0.000135 | 0.26971 | 0.0011648 | 797.8063 | -3.8389 | 0.79781
0.17035 | 0.000132 | 0.26489 | 0.0011389 | 780.0773 | -3.7982 | 0.78008
0.16727 | 0.000124 | 0.2601 | 0.0010699 | 732.7999 | -3.6264 | 0.7328
0.16418 | 0.000122 | 0.2553 | 0.0010526 | 720.9805 | -3.4881 | 0.72098
0.16109 | 0.000116 | 0.2505 | 0.0010009 | 685.5225 | -3.3769 | 0.68552
0.15801 | 0.000113 | 0.2457 | 0.00097498 | 667.7934 | -3.245 | 0.66779
0.15491 | 0.000108 | 0.24089 | 0.00093184 | 638.2451 | -3.1418 | 0.63825
0.15182 | 0.000106 | 0.23607 | 0.00091458 | 626.4257 | -3.0462 | 0.62643
0.14875 | 9.8243e-05 | 0.2313 | 0.00084765 | 580.5847 | -2.8792 | 0.58058
0.14568 | 9.4988e-05 | 0.22654 | 0.00081957 | 561.3478 | -2.7204 | 0.56135
0.14261 | 9.2092e-05 | 0.22176 | 0.00079458 | 544.2326 | -2.6389 | 0.54423
0.13953 | 8.745e-05 | 0.21697 | 0.00075453 | 516.8031 | -2.5425 | 0.5168
0.13645 | 8.5026e-05 | 0.21218 | 0.00073361 | 502.4734 | -2.4417 | 0.50247
0.13336 | 8.0095e-05 | 0.20738 | 0.00069107 | 473.335 | -2.3428 | 0.47334
0.13029 | 7.7609e-05 | 0.20259 | 0.00066962 | 458.6449 | -2.2296 | 0.45864 | 0.2 | 438.4918
0.12721 | 7.1313e-05 | 0.1978 | 0.00061529 | 421.4339 | -2.1082 | 0.42143
0.12412 | 6.6823e-05 | 0.19301 | 0.00057656 | 394.9023 | -1.9574 | 0.3949
0.12104 | 6.1604e-05 | 0.18822 | 0.00053153 | 364.0596 | -1.8187 | 0.36406
0.11795 | 5.979e-05 | 0.18342 | 0.00051588 | 353.3412 | -1.7213 | 0.35334
0.11486 | 5.4707e-05 | 0.17861 | 0.00047202 | 323.2988 | -1.6267 | 0.3233
0.11178 | 4.9329e-05 | 0.17383 | 0.00042562 | 291.5207 | -1.4704 | 0.29152
0.1087 | 4.6667e-05 | 0.16903 | 0.00040265 | 275.7885 | -1.3616 | 0.27579
0.10562 | 4.5302e-05 | 0.16424 | 0.00039087 | 267.7189 | -1.3015 | 0.26772
0.10253 | 3.9259e-05 | 0.15943 | 0.00033873 | 232.0095 | -1.2006 | 0.23201
0.099452 | 3.475e-05 | 0.15465 | 0.00029983 | 205.3623 | -1.046 | 0.20536
0.096366 | 3.0312e-05 | 0.14985 | 0.00026154 | 179.134 | -0.92255 | 0.17913
0.09329 | 2.8365e-05 | 0.14507 | 0.00024473 | 167.6258 | -0.82931 | 0.16763
0.090202 | 2.3115e-05 | 0.14026 | 0.00019944 | 136.6044 | -0.73043 | 0.1366
0.087117 | 2.0025e-05 | 0.13547 | 0.00017278 | 118.342 | -0.61151 | 0.11834
0.08403 | 1.5367e-05 | 0.13067 | 0.00013259 | 90.8133 | -0.502 | 0.090813
0.080943 | 1.2114e-05 | 0.12587 | 0.00010452 | 71.5899 | -0.38979 | 0.07159
0.077852 | 6.4465e-06 | 0.12106 | 5.5621e-05 | 38.0969 | -0.26361 | 0.038097
0.074758 | 2.0439e-06 | 0.11625 | 1.7635e-05 | 12.0788 | -0.1207 | 0.012079
0.071681 | 1.4651e-06 | 0.11146 | 1.2641e-05 | 8.6582 | -0.049611 | 0.0086582
0.068591 | -5.1715e-06 | 0.10666 | -4.462e-05 | -30.5619 | 0.052623 | -0.030562
0.065503 | -8.5115e-06 | 0.10186 | -7.3439e-05 | -50.3003 | 0.19414 | -0.0503 | 0.1 | -61.5031
0.062419 | -1.3407e-05 | 0.097062 | -0.00011567 | -79.2285 | 0.31059 | -0.079228
0.059328 | -1.629e-05 | 0.092255 | -0.00014056 | -96.2716 | 0.42177 | -0.096272
0.056242 | -2.121e-05 | 0.087456 | -0.000183 | -125.3424 | 0.53173 | -0.12534
0.053151 | -2.5968e-05 | 0.08265 | -0.00022406 | -153.4643 | 0.67004 | -0.15346
0.050067 | -2.9772e-05 | 0.077854 | -0.00025687 | -175.9401 | 0.78985 | -0.17594
0.04698 | -3.0801e-05 | 0.073054 | -0.00026576 | -182.0261 | 0.85917 | -0.18203
0.0439 | -3.8799e-05 | 0.068265 | -0.00033476 | -229.2887 | 0.98498 | -0.22929
0.040831 | -4.2353e-05 | 0.063492 | -0.00036542 | -250.2899 | 1.1443 | -0.25029
0.037752 | -4.6601e-05 | 0.058704 | -0.00040208 | -275.3981 | 1.2585 | -0.2754
0.03467 | -5.2624e-05 | 0.053912 | -0.00045405 | -310.9933 | 1.4051 | -0.31099
0.031594 | -5.4498e-05 | 0.049129 | -0.00047022 | -322.0676 | 1.514 | -0.32207
0.028506 | -5.998e-05 | 0.044327 | -0.00051752 | -354.4644 | 1.6243 | -0.35446
0.025427 | -6.4084e-05 | 0.039539 | -0.00055292 | -378.7151 | 1.7552 | -0.37872
0.022347 | -6.8872e-05 | 0.03475 | -0.00059424 | -407.0141 | 1.8816 | -0.40701
0.019259 | -7.3649e-05 | 0.029948 | -0.00063545 | -435.2396 | 2.0222 | -0.43524
0.01616 | -7.8787e-05 | 0.025129 | -0.00067979 | -465.6063 | 2.1706 | -0.46561
0.013064 | -8.1902e-05 | 0.020315 | -0.00070666 | -484.0128 | 2.2859 | -0.48401
0.00999 | -8.2345e-05 | 0.015534 | -0.00071048 | -486.6331 | 2.3199 | -0.48663
0.006961 | -8.6572e-05 | 0.010824 | -0.00074696 | -511.6151 | 2.3509 | -0.51162
0.003972 | -9.0045e-05 | 0.0061765 | -0.00077692 | -532.1343 | 2.4256 | -0.53213
0.000975 | -9.3257e-05 | 0.0015161 | -0.00080463 | -551.1189 | 2.5242 | -0.55112
-0.001916 | -9.9021e-05 | -0.0029794 | -0.00085437 | -585.1841 | 2.5541 | -0.58518
-0.003758 | -0.000102 | -0.0058437 | -0.00088007 | -602.787 | 1.7014 | -0.60279
-0.004399 | -0.000102 | -0.0068404 | -0.00088007 | -602.787 | 0.60083 | -0.60279
-0.00446 | -0.000106 | -0.0069353 | -0.00091458 | -626.4257 | 0.058298 | -0.62643
-0.004283 | -0.000106 | -0.0066601 | -0.00091458 | -626.4257 | -0.17241 | -0.62643
-0.004018 | -0.000104 | -0.006248 | -0.00089733 | -614.6064 | -0.2557 | -0.61461
-0.003712 | -0.000102 | -0.0057722 | -0.00088007 | -602.787 | -0.28964 | -0.60279
-0.003439 | -0.000105 | -0.0053476 | -0.00090595 | -620.516 | -0.25966 | -0.62052
-0.001638 | -9.8456e-05 | -0.0025471 | -0.00084949 | -581.8415 | -1.6836 | -0.58184
-0.000693 | -9.3926e-05 | -0.0010776 | -0.00081041 | -555.0726 | -0.83533 | -0.55507
-0.002676 | -9.9725e-05 | -0.0041612 | -0.00086044 | -589.3405 | 1.7644 | -0.58934
-0.00602 | -0.000105 | -0.0093611 | -0.00090595 | -620.516 | 3.1456 | -0.62052
-0.0096 | -0.000108 | -0.014928 | -0.00093184 | -638.2451 | 3.5037 | -0.63825
-0.013218 | -0.000113 | -0.020554 | -0.00097498 | -667.7934 | 3.6739 | -0.66779
-0.016893 | -0.000118 | -0.026269 | -0.0010181 | -697.3418 | 3.9006 | -0.69734
-0.020614 | -0.000122 | -0.032055 | -0.0010526 | -720.9805 | 4.1033 | -0.72098
-0.024331 | -0.000126 | -0.037835 | -0.0010871 | -744.6192 | 4.2355 | -0.74462
-0.028023 | -0.000132 | -0.043576 | -0.0011389 | -780.0773 | 4.3767 | -0.78008
-0.031685 | -0.000138 | -0.04927 | -0.0011907 | -815.5354 | 4.543 | -0.81554
-0.035336 | -0.000144 | -0.054947 | -0.0012425 | -850.9934 | 4.7307 | -0.85099
-0.03895 | -0.000148 | -0.060567 | -0.001277 | -874.6321 | 4.8488 | -0.87463
-0.042519 | -0.000153 | -0.066117 | -0.0013201 | -904.1805 | 4.936 | -0.90418
-0.046046 | -0.000156 | -0.071602 | -0.001346 | -921.9095 | 5.0076 | -0.92191
-0.049551 | -0.000159 | -0.077052 | -0.0013719 | -939.6386 | 5.073 | -0.93964
-0.053009 | -0.000162 | -0.082429 | -0.0013978 | -957.3676 | 5.1003 | -0.95737
-0.056439 | -0.000165 | -0.087763 | -0.0014236 | -975.0966 | 5.1535 | -0.9751
-0.059867 | -0.000171 | -0.093093 | -0.0014754 | -1010.5547 | 5.2923 | -1.0106
-0.063283 | -0.000174 | -0.098405 | -0.0015013 | -1028.2837 | 5.415 | -1.0283 | -0.1 | -1031.8119
-0.066719 | -0.000176 | -0.10375 | -0.0015186 | -1040.1031 | 5.5257 | -1.0401
-0.070134 | -0.000178 | -0.10906 | -0.0015358 | -1051.9224 | 5.5547 | -1.0519
-0.073528 | -0.000181 | -0.11434 | -0.0015617 | -1069.6514 | 5.5985 | -1.0697
-0.076889 | -0.000186 | -0.11956 | -0.0016048 | -1099.1998 | 5.6676 | -1.0992
-0.080249 | -0.00019 | -0.12479 | -0.0016393 | -1122.8385 | 5.8049 | -1.1228
-0.083611 | -0.000191 | -0.13002 | -0.001648 | -1128.7482 | 5.8855 | -1.1287
-0.086965 | -0.000197 | -0.13523 | -0.0016997 | -1164.2063 | 5.9794 | -1.1642
-0.090309 | -0.000199 | -0.14043 | -0.001717 | -1176.0256 | 6.0845 | -1.176
-0.093653 | -0.000202 | -0.14563 | -0.0017429 | -1193.7547 | 6.1613 | -1.1938
-0.097024 | -0.000209 | -0.15087 | -0.0018033 | -1235.1224 | 6.366 | -1.2351
-0.10038 | -0.000213 | -0.15609 | -0.0018378 | -1258.7611 | 6.5111 | -1.2588
-0.10372 | -0.000218 | -0.16128 | -0.0018809 | -1288.3095 | 6.6104 | -1.2883
-0.10705 | -0.000223 | -0.16647 | -0.0019241 | -1317.8579 | 6.7536 | -1.3179
-0.11039 | -0.000224 | -0.17166 | -0.0019327 | -1323.7675 | 6.8579 | -1.3238
-0.11371 | -0.00023 | -0.17683 | -0.0019845 | -1359.2256 | 6.9319 | -1.3592
-0.11703 | -0.000234 | -0.18198 | -0.002019 | -1382.8643 | 7.0632 | -1.3829
-0.12035 | -0.000237 | -0.18714 | -0.0020449 | -1400.5933 | 7.1828 | -1.4006
-0.12365 | -0.000244 | -0.19228 | -0.0021053 | -1441.9611 | 7.3088 | -1.442
-0.12698 | -0.000246 | -0.19746 | -0.0021225 | -1453.7804 | 7.4973 | -1.4538 | -0.2 | -1462.4505
-0.13032 | -0.000249 | -0.20265 | -0.0021484 | -1471.5094 | 7.5965 | -1.4715
-0.13364 | -0.000254 | -0.20782 | -0.0021915 | -1501.0578 | 7.6731 | -1.5011
-0.13695 | -0.000257 | -0.21296 | -0.0022174 | -1518.7869 | 7.7646 | -1.5188
-0.14027 | -0.000262 | -0.21811 | -0.0022606 | -1548.3352 | 7.9029 | -1.5483
-0.14357 | -0.000266 | -0.22325 | -0.0022951 | -1571.974 | 8.0084 | -1.572
-0.14686 | -0.000271 | -0.22838 | -0.0023382 | -1601.5223 | 8.1399 | -1.6015
-0.15016 | -0.000275 | -0.23349 | -0.0023727 | -1625.161 | 8.2588 | -1.6252
-0.15343 | -0.000279 | -0.23858 | -0.0024072 | -1648.7997 | 8.3314 | -1.6488
-0.15673 | -0.000284 | -0.24372 | -0.0024504 | -1678.3481 | 8.5418 | -1.6783
-0.16006 | -0.000286 | -0.24889 | -0.0024676 | -1690.1675 | 8.7187 | -1.6902
-0.16337 | -0.000292 | -0.25404 | -0.0025194 | -1725.6255 | 8.7827 | -1.7256
-0.16667 | -0.000295 | -0.25917 | -0.0025453 | -1743.3546 | 8.9059 | -1.7434
-0.16997 | -0.000302 | -0.2643 | -0.0026057 | -1784.7223 | 9.0549 | -1.7847
-0.17327 | -0.000303 | -0.26943 | -0.0026143 | -1790.632 | 9.1651 | -1.7906
-0.17657 | -0.000306 | -0.27456 | -0.0026402 | -1808.361 | 9.2313 | -1.8084
-0.17984 | -0.000311 | -0.27966 | -0.0026833 | -1837.9094 | 9.2902 | -1.8379
-0.18314 | -0.000316 | -0.28479 | -0.0027265 | -1867.4578 | 9.507 | -1.8675
-0.18645 | -0.000321 | -0.28993 | -0.0027696 | -1897.0062 | 9.6792 | -1.897
-0.18976 | -0.000323 | -0.29508 | -0.0027869 | -1908.8255 | 9.8033 | -1.9088 | -0.3 | -1942.6577
-0.19308 | -0.000329 | -0.30024 | -0.0028387 | -1944.2836 | 9.9281 | -1.9443
-0.19638 | -0.000333 | -0.30537 | -0.0028732 | -1967.9223 | 10.0347 | -1.9679
-0.19967 | -0.000338 | -0.31049 | -0.0029163 | -1997.4707 | 10.1619 | -1.9975
-0.20297 | -0.000343 | -0.31562 | -0.0029594 | -2027.019 | 10.3258 | -2.027
-0.20626 | -0.000344 | -0.32074 | -0.0029681 | -2032.9287 | 10.3789 | -2.0329
-0.20955 | -0.000348 | -0.32584 | -0.0030026 | -2056.5674 | 10.4449 | -2.0566
-0.21284 | -0.000353 | -0.33096 | -0.0030457 | -2086.1158 | 10.5969 | -2.0861
-0.21614 | -0.000358 | -0.33609 | -0.0030889 | -2115.6642 | 10.7873 | -2.1157
-0.21946 | -0.000362 | -0.34126 | -0.0031234 | -2139.3029 | 10.9933 | -2.1393
-0.22278 | -0.000367 | -0.34642 | -0.0031665 | -2168.8513 | 11.1106 | -2.1689
-0.22608 | -0.00037 | -0.35155 | -0.0031924 | -2186.5803 | 11.1817 | -2.1866
-0.22936 | -0.000372 | -0.35666 | -0.0032097 | -2198.3997 | 11.186 | -2.1984
-0.23265 | -0.000379 | -0.36177 | -0.0032701 | -2239.7674 | 11.3562 | -2.2398
-0.23594 | -0.000385 | -0.36689 | -0.0033218 | -2275.2255 | 11.5457 | -2.2752
-0.23922 | -0.000391 | -0.37199 | -0.0033736 | -2310.6835 | 11.6914 | -2.3107
-0.2425 | -0.000393 | -0.37708 | -0.0033909 | -2322.5029 | 11.8047 | -2.3225
-0.24578 | -0.000396 | -0.38219 | -0.0034167 | -2340.2319 | 11.9054 | -2.3402
-0.24911 | -0.000404 | -0.38737 | -0.0034858 | -2387.5093 | 12.2478 | -2.3875
-0.25242 | -0.000406 | -0.39252 | -0.003503 | -2399.3287 | 12.319 | -2.3993
-0.25572 | -0.000411 | -0.39765 | -0.0035462 | -2428.877 | 12.3805 | -2.4289 | -0.4 | -2442.4351
-0.25902 | -0.000416 | -0.40278 | -0.0035893 | -2458.4254 | 12.5358 | -2.4584
-0.26231 | -0.000419 | -0.40789 | -0.0036152 | -2476.1545 | 12.611 | -2.4762
-0.2656 | -0.000423 | -0.413 | -0.0036497 | -2499.7932 | 12.7206 | -2.4998
-0.26888 | -0.00043 | -0.41812 | -0.0037101 | -2541.1609 | 12.8946 | -2.5412
-0.27217 | -0.000433 | -0.42323 | -0.003736 | -2558.8899 | 13.0339 | -2.5589
-0.27547 | -0.000436 | -0.42836 | -0.0037619 | -2576.619 | 13.1764 | -2.5766
-0.2788 | -0.000442 | -0.43353 | -0.0038136 | -2612.077 | 13.4097 | -2.6121
-0.28212 | -0.000444 | -0.43869 | -0.0038309 | -2623.8964 | 13.5197 | -2.6239
-0.28542 | -0.000449 | -0.44383 | -0.003874 | -2653.4448 | 13.5568 | -2.6534
-0.28871 | -0.000453 | -0.44894 | -0.0039085 | -2677.0835 | 13.6188 | -2.6771
-0.292 | -0.000458 | -0.45406 | -0.0039517 | -2706.6318 | 13.7882 | -2.7066
-0.29528 | -0.000465 | -0.45916 | -0.0040121 | -2747.9996 | 13.8934 | -2.748
-0.29857 | -0.000466 | -0.46427 | -0.0040207 | -2753.9093 | 14.0823 | -2.7539
-0.30185 | -0.000474 | -0.46938 | -0.0040897 | -2801.1867 | 14.1666 | -2.8012
-0.30514 | -0.000478 | -0.4745 | -0.0041242 | -2824.8254 | 14.4174 | -2.8248
-0.30847 | -0.000484 | -0.47967 | -0.004176 | -2860.2834 | 14.7015 | -2.8603
-0.31178 | -0.000487 | -0.48482 | -0.0042019 | -2878.0125 | 14.7632 | -2.878
-0.31508 | -0.000491 | -0.48995 | -0.0042364 | -2901.6512 | 14.8382 | -2.9017
-0.31837 | -0.000495 | -0.49507 | -0.0042709 | -2925.2899 | 14.9142 | -2.9253 | -0.5 | -2953.7034
-0.32167 | -0.0005 | -0.5002 | -0.0043141 | -2954.8383 | 15.0687 | -2.9548
-0.32497 | -0.000504 | -0.50532 | -0.0043486 | -2978.477 | 15.205 | -2.9785
-0.32826 | -0.000509 | -0.51044 | -0.0043917 | -3008.0253 | 15.318 | -3.008
-0.33155 | -0.000516 | -0.51556 | -0.0044521 | -3049.3931 | 15.523 | -3.0494
-0.33485 | -0.000519 | -0.5207 | -0.004478 | -3067.1221 | 15.6934 | -3.0671
-0.33817 | -0.000522 | -0.52586 | -0.0045039 | -3084.8511 | 15.8753 | -3.0849
-0.34148 | -0.000529 | -0.531 | -0.0045643 | -3126.2189 | 15.965 | -3.1262
-0.34478 | -0.000533 | -0.53613 | -0.0045988 | -3149.8576 | 16.1077 | -3.1499
-0.34807 | -0.000537 | -0.54125 | -0.0046333 | -3173.4963 | 16.1897 | -3.1735
-0.35136 | -0.000541 | -0.54637 | -0.0046678 | -3197.135 | 16.3009 | -3.1971
-0.35465 | -0.000548 | -0.55148 | -0.0047282 | -3238.5027 | 16.4372 | -3.2385
-0.35786 | -0.000552 | -0.55647 | -0.0047627 | -3262.1414 | 16.2393 | -3.2621
-0.361 | -0.000556 | -0.56135 | -0.0047972 | -3285.7801 | 15.9654 | -3.2858
-0.36408 | -0.000562 | -0.56615 | -0.004849 | -3321.2382 | 15.8526 | -3.3212
-0.36716 | -0.000565 | -0.57093 | -0.0048749 | -3338.9672 | 15.9233 | -3.339
-0.37023 | -0.00057 | -0.5757 | -0.004918 | -3368.5156 | 15.9946 | -3.3685
-0.37329 | -0.000573 | -0.58047 | -0.0049439 | -3386.2446 | 16.0968 | -3.3862
-0.37635 | -0.000577 | -0.58522 | -0.0049784 | -3409.8833 | 16.1584 | -3.4099
-0.3794 | -0.000581 | -0.58997 | -0.0050129 | -3433.522 | 16.2655 | -3.4335
-0.38247 | -0.000587 | -0.59474 | -0.0050647 | -3468.9801 | 16.4543 | -3.469
-0.38554 | -0.000592 | -0.59951 | -0.0051079 | -3498.5285 | 16.6038 | -3.4985 | -0.6 | -3499.7462
-0.3886 | -0.000594 | -0.60428 | -0.0051251 | -3510.3478 | 16.7188 | -3.5103
-0.39168 | -0.000602 | -0.60906 | -0.0051941 | -3557.6253 | 16.9037 | -3.5576
-0.39475 | -0.000605 | -0.61384 | -0.00522 | -3575.3543 | 17.0425 | -3.5754
-0.39783 | -0.000609 | -0.61863 | -0.0052545 | -3598.993 | 17.1637 | -3.599
-0.4009 | -0.000614 | -0.6234 | -0.0052977 | -3628.5414 | 17.2628 | -3.6285
-0.40398 | -0.000618 | -0.62819 | -0.0053322 | -3652.1801 | 17.4238 | -3.6522
-0.40707 | -0.000625 | -0.63299 | -0.0053926 | -3693.5478 | 17.6365 | -3.6935
-0.41015 | -0.000626 | -0.63778 | -0.0054012 | -3699.4575 | 17.6983 | -3.6995
-0.41322 | -0.00063 | -0.64256 | -0.0054357 | -3723.0962 | 17.7344 | -3.7231
-0.41629 | -0.000635 | -0.64733 | -0.0054789 | -3752.6446 | 17.8324 | -3.7526
-0.41936 | -0.000639 | -0.65211 | -0.0055134 | -3776.2833 | 18.012 | -3.7763
-0.42245 | -0.000644 | -0.6569 | -0.0055565 | -3805.8317 | 18.1628 | -3.8058
-0.42553 | -0.000647 | -0.66169 | -0.0055824 | -3823.5607 | 18.2701 | -3.8236
-0.42861 | -0.000654 | -0.66649 | -0.0056428 | -3864.9284 | 18.4475 | -3.8649
-0.43169 | -0.000653 | -0.67127 | -0.0056342 | -3859.0188 | 18.4605 | -3.859
-0.43477 | -0.000659 | -0.67607 | -0.0056859 | -3894.4768 | 18.5914 | -3.8945
-0.43784 | -0.000662 | -0.68085 | -0.0057118 | -3912.2058 | 18.6643 | -3.9122
-0.44094 | -0.000668 | -0.68566 | -0.0057636 | -3947.6639 | 18.9015 | -3.9477
-0.44402 | -0.000671 | -0.69046 | -0.0057895 | -3965.3929 | 18.9863 | -3.9654
-0.4471 | -0.000677 | -0.69525 | -0.0058412 | -4000.851 | 19.083 | -4.0009 | -0.7 | -4024.2885
-0.45019 | -0.000681 | -0.70004 | -0.0058758 | -4024.4897 | 19.2308 | -4.0245
-0.45326 | -0.000688 | -0.70481 | -0.0059362 | -4065.8574 | 19.2985 | -4.0659
-0.45634 | -0.000691 | -0.70961 | -0.005962 | -4083.5865 | 19.5472 | -4.0836
-0.45943 | -0.000695 | -0.71441 | -0.0059965 | -4107.2252 | 19.6655 | -4.1072
-0.4625 | -0.000698 | -0.71919 | -0.0060224 | -4124.9542 | 19.6688 | -4.125
-0.46559 | -0.000701 | -0.72399 | -0.0060483 | -4142.6832 | 19.8371 | -4.1427
-0.46868 | -0.000706 | -0.72879 | -0.0060915 | -4172.2316 | 19.9828 | -4.1722
-0.47177 | -0.000709 | -0.7336 | -0.0061173 | -4189.9606 | 20.103 | -4.19
-0.47486 | -0.000718 | -0.7384 | -0.006195 | -4243.1477 | 20.2341 | -4.2431
-0.47794 | -0.000719 | -0.7432 | -0.0062036 | -4249.0574 | 20.3891 | -4.2491
-0.48102 | -0.000725 | -0.74798 | -0.0062554 | -4284.5155 | 20.3823 | -4.2845
-0.48407 | -0.000731 | -0.75274 | -0.0063072 | -4319.9735 | 20.4647 | -4.32
-0.48715 | -0.000735 | -0.75752 | -0.0063417 | -4343.6122 | 20.7332 | -4.3436
-0.49023 | -0.000738 | -0.76231 | -0.0063676 | -4361.3413 | 20.8322 | -4.3613
-0.49331 | -0.000743 | -0.76709 | -0.0064107 | -4390.8896 | 20.9386 | -4.3909
-0.49639 | -0.000748 | -0.77189 | -0.0064538 | -4420.438 | 21.1416 | -4.4204
-0.49947 | -0.000751 | -0.77668 | -0.0064797 | -4438.1671 | 21.2068 | -4.4382
-0.50256 | -0.000756 | -0.78148 | -0.0065229 | -4467.7154 | 21.3754 | -4.4677
-0.50564 | -0.000757 | -0.78627 | -0.0065315 | -4473.6251 | 21.4188 | -4.4736
-0.50873 | -0.000764 | -0.79107 | -0.0065919 | -4514.9928 | 21.581 | -4.515
-0.51181 | -0.000769 | -0.79587 | -0.006635 | -4544.5412 | 21.716 | -4.5445 | -0.8 | -4575.105
-0.51489 | -0.000775 | -0.80066 | -0.0066868 | -4579.9993 | 21.8718 | -4.58
-0.51798 | -0.000777 | -0.80546 | -0.0067041 | -4591.8186 | 21.9994 | -4.5918
-0.52106 | -0.000781 | -0.81025 | -0.0067386 | -4615.4573 | 22.063 | -4.6155
-0.52415 | -0.000788 | -0.81505 | -0.006799 | -4656.8251 | 22.2404 | -4.6568
-0.52722 | -0.000791 | -0.81983 | -0.0068248 | -4674.5541 | 22.3023 | -4.6746
-0.5303 | -0.000796 | -0.82462 | -0.006868 | -4704.1025 | 22.4518 | -4.7041
-0.53338 | -0.000799 | -0.82941 | -0.0068939 | -4721.8315 | 22.6089 | -4.7218
-0.53646 | -0.000804 | -0.83419 | -0.006937 | -4751.3799 | 22.6266 | -4.7514
-0.53953 | -0.00081 | -0.83896 | -0.0069888 | -4786.838 | 22.7522 | -4.7868
-0.54261 | -0.000814 | -0.84376 | -0.0070233 | -4810.4767 | 23.0125 | -4.8105
-0.54569 | -0.000818 | -0.84855 | -0.0070578 | -4834.1154 | 23.1034 | -4.8341
-0.54878 | -0.000824 | -0.85336 | -0.0071096 | -4869.5734 | 23.328 | -4.8696
-0.55187 | -0.000826 | -0.85815 | -0.0071268 | -4881.3928 | 23.381 | -4.8814
-0.55496 | -0.000836 | -0.86296 | -0.0072131 | -4940.4896 | 23.6121 | -4.9405
-0.55803 | -0.000837 | -0.86774 | -0.0072217 | -4946.3992 | 23.6454 | -4.9464
-0.56113 | -0.000842 | -0.87256 | -0.0072649 | -4975.9476 | 23.8922 | -4.9759
-0.56422 | -0.000846 | -0.87737 | -0.0072994 | -4999.5863 | 23.9815 | -4.9996
-0.5673 | -0.000851 | -0.88215 | -0.0073425 | -5029.1347 | 23.9846 | -5.0291
-0.57039 | -0.000855 | -0.88695 | -0.007377 | -5052.7734 | 24.2137 | -5.0528
-0.57346 | -0.000862 | -0.89173 | -0.0074374 | -5094.1411 | 24.2357 | -5.0941
-0.57653 | -0.000867 | -0.8965 | -0.0074806 | -5123.6895 | 24.3813 | -5.1237 | -0.9 | -5136.6066
-0.57962 | -0.00087 | -0.9013 | -0.0075065 | -5141.4186 | 24.6377 | -5.1414
-0.5827 | -0.000875 | -0.9061 | -0.0075496 | -5170.9669 | 24.7512 | -5.171
-0.58579 | -0.000881 | -0.9109 | -0.0076014 | -5206.425 | 24.8992 | -5.2064
-0.58889 | -0.000884 | -0.91572 | -0.0076273 | -5224.154 | 25.1241 | -5.2242
-0.59198 | -0.000888 | -0.92053 | -0.0076618 | -5247.7927 | 25.1993 | -5.2478
-0.59507 | -0.000892 | -0.92534 | -0.0076963 | -5271.4314 | 25.2804 | -5.2714
-0.59816 | -0.000897 | -0.93014 | -0.0077394 | -5300.9798 | 25.3671 | -5.301
-0.60123 | -0.000903 | -0.9349 | -0.0077912 | -5336.4379 | 25.3576 | -5.3364
-0.6043 | -0.000908 | -0.93969 | -0.0078343 | -5365.9863 | 25.5958 | -5.366
-0.60739 | -0.000909 | -0.94449 | -0.007843 | -5371.8959 | 25.7558 | -5.3719
-0.61047 | -0.000915 | -0.94927 | -0.0078947 | -5407.354 | 25.8131 | -5.4074
-0.61355 | -0.000919 | -0.95407 | -0.0079292 | -5430.9927 | 26.0136 | -5.431
-0.61664 | -0.000925 | -0.95887 | -0.007981 | -5466.4508 | 26.13 | -5.4665
-0.61972 | -0.000928 | -0.96367 | -0.0080069 | -5484.1798 | 26.2916 | -5.4842
-0.62281 | -0.000931 | -0.96847 | -0.0080328 | -5501.9088 | 26.3511 | -5.5019
-0.62591 | -0.000937 | -0.97328 | -0.0080846 | -5537.3669 | 26.5645 | -5.5374
-0.62898 | -0.000943 | -0.97807 | -0.0081363 | -5572.8249 | 26.5797 | -5.5728
-0.63207 | -0.000945 | -0.98287 | -0.0081536 | -5584.6443 | 26.7708 | -5.5846
-0.63516 | -0.000952 | -0.98767 | -0.008214 | -5626.012 | 26.9072 | -5.626
-0.63824 | -0.000958 | -0.99246 | -0.0082657 | -5661.4701 | 27.0828 | -5.6615
-0.64131 | -0.000961 | -0.99723 | -0.0082916 | -5679.1991 | 27.0164 | -5.6792
-0.64381 | -0.000963 | -1.0011 | -0.0083089 | -5691.0185 | 22.1185 | -5.691
-0.64495 | -0.000967 | -1.0029 | -0.0083434 | -5714.6572 | 10.136 | -5.7147

## 10 S 4T
RHIC. Triangular field sweep between -1 and 1 T. 10 mT/s. 8 july 2002.
Vsample= | 1.46e-06 | m3
T/A | 0.0622
A/V | 25
Vzeroflux | Vh(V) | B(T) | m (Am2) | M(A/m) | MdB(Jm-3) | M(kA/m)
-0.00347 | -0.002118 | -0.0053958 | -0.018274 | -12516.6948 |  | -12.5167
-0.003462 | -0.002116 | -0.0053834 | -0.018257 | -12504.8755 | -0.15563 | -12.5049
-0.003446 | -0.002117 | -0.0053585 | -0.018266 | -12510.7852 | -0.31119 | -12.5108
-0.003469 | -0.002117 | -0.0053943 | -0.018266 | -12510.7852 | 0.44745 | -12.5108
-0.003473 | -0.002116 | -0.0054005 | -0.018257 | -12504.8755 | 0.077799 | -12.5049
-0.003488 | -0.002116 | -0.0054238 | -0.018257 | -12504.8755 | 0.29168 | -12.5049
-0.003495 | -0.002117 | -0.0054347 | -0.018266 | -12510.7852 | 0.13615 | -12.5108
-0.003484 | -0.002116 | -0.0054176 | -0.018257 | -12504.8755 | -0.21395 | -12.5049
-0.003483 | -0.002117 | -0.0054161 | -0.018266 | -12510.7852 | -0.01945 | -12.5108
-0.003475 | -0.002116 | -0.0054036 | -0.018257 | -12504.8755 | -0.1556 | -12.5049
-0.003509 | -0.002116 | -0.0054565 | -0.018257 | -12504.8755 | 0.66113 | -12.5049
-0.003512 | -0.002118 | -0.0054612 | -0.018274 | -12516.6948 | 0.058363 | -12.5167
-0.003514 | -0.002115 | -0.0054643 | -0.018248 | -12498.9658 | 0.038899 | -12.499
-0.003506 | -0.002111 | -0.0054518 | -0.018214 | -12475.3271 | -0.15534 | -12.4753
-0.005506 | -0.001842 | -0.0085618 | -0.015893 | -10885.6241 | 36.3263 | -10.8856
-0.008954 | -0.001437 | -0.013923 | -0.012399 | -8492.2051 | 51.9485 | -8.4922
-0.012239 | -0.00106 | -0.019032 | -0.0091458 | -6264.2571 | 37.6893 | -6.2643
-0.015463 | -0.000701 | -0.024045 | -0.0060483 | -4142.6832 | 26.0867 | -4.1427
-0.018702 | -0.000379 | -0.029082 | -0.0032701 | -2239.7674 | 16.0731 | -2.2398
-0.02194 | -8.3366e-05 | -0.034117 | -0.00071929 | -492.6644 | 6.879 | -0.49266
-0.025067 | 0.000181 | -0.038979 | 0.0015617 | 1069.6514 | -1.4028 | 1.0697
-0.02832 | 0.000418 | -0.044038 | 0.0036066 | 2470.2448 | -8.9531 | 2.4702
-0.031563 | 0.000628 | -0.04908 | 0.0054185 | 3711.2768 | -15.5863 | 3.7113
-0.034751 | 0.00081 | -0.054038 | 0.0069888 | 4786.838 | -21.064 | 4.7868
-0.037962 | 0.00097 | -0.059031 | 0.0083693 | 5732.3862 | -26.2618 | 5.7324
-0.041159 | 0.001109 | -0.064002 | 0.0095686 | 6553.8312 | -30.5395 | 6.5538
-0.044388 | 0.001226 | -0.069023 | 0.010578 | 7245.2634 | -34.6433 | 7.2453
-0.0476 | 0.001321 | -0.074018 | 0.011398 | 7806.6827 | -37.5897 | 7.8067
-0.050821 | 0.001397 | -0.079027 | 0.012053 | 8255.8181 | -40.2258 | 8.2558
-0.053977 | 0.001453 | -0.083934 | 0.012537 | 8586.76 | -41.3281 | 8.5868
-0.05717 | 0.001494 | -0.088899 | 0.01289 | 8829.0567 | -43.2358 | 8.8291
-0.060425 | 0.001522 | -0.093961 | 0.013132 | 8994.5276 | -45.1073 | 8.9945
-0.063613 | 0.001537 | -0.098918 | 0.013261 | 9083.1728 | -44.8087 | 9.0832
-0.066848 | 0.001539 | -0.10395 | 0.013279 | 9094.9921 | -45.7219 | 9.095
-0.070127 | 0.001538 | -0.10905 | 0.01327 | 9089.0825 | -46.3589 | 9.0891
-0.073288 | 0.001526 | -0.11396 | 0.013167 | 9018.1663 | -44.5018 | 9.0182
-0.076507 | 0.001506 | -0.11897 | 0.012994 | 8899.9728 | -44.845 | 8.9
-0.079737 | 0.001487 | -0.12399 | 0.01283 | 8787.689 | -44.4195 | 8.7877
-0.082961 | 0.001463 | -0.129 | 0.012623 | 8645.8567 | -43.7 | 8.6459
-0.08614 | 0.001437 | -0.13395 | 0.012399 | 8492.2051 | -42.3597 | 8.4922
-0.089377 | 0.001409 | -0.13898 | 0.012157 | 8326.7342 | -42.3294 | 8.3267
-0.09258 | 0.001382 | -0.14396 | 0.011924 | 8167.1729 | -41.0753 | 8.1672
-0.09576 | 0.001357 | -0.14891 | 0.011708 | 8019.431 | -40.0206 | 8.0194
-0.09901 | 0.001331 | -0.15396 | 0.011484 | 7865.7794 | -40.1399 | 7.8658
-0.1022 | 0.001306 | -0.15893 | 0.011268 | 7718.0375 | -38.6998 | 7.718
-0.10543 | 0.001281 | -0.16395 | 0.011053 | 7570.2956 | -38.3702 | 7.5703
-0.10866 | 0.001256 | -0.16897 | 0.010837 | 7422.5537 | -37.6636 | 7.4226
-0.11185 | 0.001233 | -0.17393 | 0.010638 | 7286.6311 | -36.4821 | 7.2866
-0.11504 | 0.001211 | -0.17889 | 0.010449 | 7156.6182 | -35.8 | 7.1566
-0.11828 | 0.001186 | -0.18392 | 0.010233 | 7008.8763 | -35.6623 | 7.0089
-0.12149 | 0.001167 | -0.18892 | 0.010069 | 6896.5925 | -34.759 | 6.8966
-0.12464 | 0.001146 | -0.19382 | 0.0098878 | 6772.4893 | -33.4773 | 6.7725
-0.12792 | 0.001126 | -0.19891 | 0.0097153 | 6654.2957 | -34.1888 | 6.6543
-0.13113 | 0.001108 | -0.20391 | 0.00956 | 6547.9216 | -32.9703 | 6.5479
-0.13434 | 0.001089 | -0.20889 | 0.009396 | 6435.6377 | -32.3435 | 6.4356
-0.13758 | 0.00107 | -0.21393 | 0.0092321 | 6323.3539 | -32.1511 | 6.3234
-0.14078 | 0.001051 | -0.21892 | 0.0090682 | 6211.07 | -31.2734 | 6.2111
-0.14395 | 0.001034 | -0.22385 | 0.0089215 | 6110.6055 | -30.3498 | 6.1106
-0.14721 | 0.001018 | -0.22892 | 0.0087834 | 6016.0507 | -30.7368 | 6.0161
-0.15041 | 0.001 | -0.23389 | 0.0086281 | 5909.6765 | -29.6619 | 5.9097
-0.1536 | 0.000984 | -0.23884 | 0.0084901 | 5815.1217 | -29.0346 | 5.8151
-0.15682 | 0.000966 | -0.24386 | 0.0083348 | 5708.7475 | -28.8954 | 5.7087
-0.15999 | 0.000951 | -0.24879 | 0.0082053 | 5620.1024 | -27.9484 | 5.6201
-0.16323 | 0.000937 | -0.25382 | 0.0080846 | 5537.3669 | -28.0287 | 5.5374
-0.16648 | 0.000922 | -0.25888 | 0.0079551 | 5448.7217 | -27.8203 | 5.4487
-0.16971 | 0.000905 | -0.2639 | 0.0078085 | 5348.2572 | -27.0811 | 5.3483
-0.17292 | 0.000893 | -0.26889 | 0.0077049 | 5277.3411 | -26.5108 | 5.2773
-0.17614 | 0.000877 | -0.27389 | 0.0075669 | 5182.7863 | -26.1793 | 5.1828
-0.17937 | 0.000862 | -0.27892 | 0.0074374 | 5094.1411 | -25.8407 | 5.0941
-0.18255 | 0.000848 | -0.28387 | 0.0073167 | 5011.4057 | -25.009 | 5.0114
-0.18582 | 0.000835 | -0.28895 | 0.0072045 | 4934.5799 | -25.2715 | 4.9346
-0.18902 | 0.000821 | -0.29392 | 0.0070837 | 4851.8444 | -24.3182 | 4.8518
-0.19218 | 0.000809 | -0.29885 | 0.0069802 | 4780.9283 | -23.7192 | 4.7809
-0.19542 | 0.000793 | -0.30388 | 0.0068421 | 4686.3735 | -23.8123 | 4.6864
-0.19859 | 0.00078 | -0.3088 | 0.0067299 | 4609.5477 | -22.8825 | 4.6095
-0.2018 | 0.000766 | -0.3138 | 0.0066091 | 4526.8122 | -22.8307 | 4.5268
-0.20505 | 0.000755 | -0.31886 | 0.0065142 | 4461.8058 | -22.7341 | 4.4618
-0.20829 | 0.000742 | -0.32389 | 0.0064021 | 4384.98 | -22.2515 | 4.385
-0.21147 | 0.000729 | -0.32884 | 0.0062899 | 4308.1542 | -21.5339 | 4.3082
-0.21468 | 0.000717 | -0.33383 | 0.0061864 | 4237.2381 | -21.3074 | 4.2372
-0.21786 | 0.000704 | -0.33878 | 0.0060742 | 4160.4123 | -20.7758 | 4.1604
-0.22107 | 0.000693 | -0.34376 | 0.0059793 | 4095.4058 | -20.5726 | 4.0954
-0.22433 | 0.000681 | -0.34883 | 0.0058758 | 4024.4897 | -20.6 | 4.0245
-0.22752 | 0.000668 | -0.35379 | 0.0057636 | 3947.6639 | -19.7541 | 3.9477
-0.23071 | 0.000657 | -0.35875 | 0.0056687 | 3882.6575 | -19.421 | 3.8827
-0.23394 | 0.000645 | -0.36377 | 0.0055651 | 3811.7413 | -19.3052 | 3.8117
-0.23716 | 0.000632 | -0.36879 | 0.005453 | 3734.9156 | -18.9286 | 3.7349
-0.24032 | 0.00062 | -0.3737 | 0.0053494 | 3663.9994 | -18.1899 | 3.664
-0.2436 | 0.00061 | -0.3788 | 0.0052632 | 3604.9027 | -18.5372 | 3.6049
-0.24686 | 0.000603 | -0.38387 | 0.0052028 | 3563.5349 | -18.1639 | 3.5635
-0.25 | 0.000592 | -0.38875 | 0.0051079 | 3498.5285 | -17.2465 | 3.4985
-0.25327 | 0.000579 | -0.39383 | 0.0049957 | 3421.7027 | -17.5511 | 3.4217
-0.25648 | 0.000569 | -0.39883 | 0.0049094 | 3362.6059 | -16.9743 | 3.3626
-0.25965 | 0.000558 | -0.40375 | 0.0048145 | 3297.5995 | -16.379 | 3.2976
-0.26289 | 0.000547 | -0.4088 | 0.0047196 | 3232.593 | -16.4857 | 3.2326
-0.26612 | 0.000536 | -0.41382 | 0.0046247 | 3167.5866 | -16.058 | 3.1676
-0.26929 | 0.000525 | -0.41875 | 0.0045298 | 3102.5802 | -15.4685 | 3.1026
-0.27246 | 0.000514 | -0.42368 | 0.0044349 | 3037.5737 | -15.1335 | 3.0376
-0.2757 | 0.000506 | -0.42872 | 0.0043658 | 2990.2963 | -15.1754 | 2.9903
-0.27891 | 0.000493 | -0.4337 | 0.0042537 | 2913.4705 | -14.7069 | 2.9135
-0.28219 | 0.000484 | -0.4388 | 0.004176 | 2860.2834 | -14.7332 | 2.8603
-0.28542 | 0.000473 | -0.44383 | 0.0040811 | 2795.277 | -14.2337 | 2.7953
-0.28859 | 0.000465 | -0.44876 | 0.0040121 | 2747.9996 | -13.6624 | 2.748
-0.29183 | 0.000454 | -0.4538 | 0.0039172 | 2682.9931 | -13.6812 | 2.683
-0.29503 | 0.000444 | -0.45878 | 0.0038309 | 2623.8964 | -13.1994 | 2.6239
-0.29818 | 0.000437 | -0.46368 | 0.0037705 | 2582.5286 | -12.7593 | 2.5825
-0.30145 | 0.000426 | -0.46875 | 0.0036756 | 2517.5222 | -12.9268 | 2.5175
-0.30466 | 0.000415 | -0.47375 | 0.0035807 | 2452.5157 | -12.4273 | 2.4525
-0.30782 | 0.000408 | -0.47865 | 0.0035203 | 2411.148 | -11.9268 | 2.4111
-0.31106 | 0.000395 | -0.4837 | 0.0034081 | 2334.3222 | -11.9838 | 2.3343
-0.31428 | 0.000386 | -0.48871 | 0.0033305 | 2281.1351 | -11.5622 | 2.2811
-0.31746 | 0.000377 | -0.49365 | 0.0032528 | 2227.948 | -11.1204 | 2.2279
-0.32067 | 0.000365 | -0.49864 | 0.0031493 | 2157.0319 | -10.9542 | 2.157
-0.32389 | 0.000356 | -0.50366 | 0.0030716 | 2103.8448 | -10.6839 | 2.1038
-0.3271 | 0.000349 | -0.50864 | 0.0030112 | 2062.4771 | -10.3885 | 2.0625
-0.33031 | 0.000341 | -0.51363 | 0.0029422 | 2015.1997 | -10.1611 | 2.0152
-0.33349 | 0.000333 | -0.51857 | 0.0028732 | 1967.9223 | -9.8481 | 1.9679
-0.33666 | 0.000322 | -0.52351 | 0.0027783 | 1902.9158 | -9.5584 | 1.9029
-0.33988 | 0.000313 | -0.52851 | 0.0027006 | 1849.7287 | -9.3803 | 1.8497
-0.34312 | 0.000303 | -0.53355 | 0.0026143 | 1790.632 | -9.1761 | 1.7906
-0.34633 | 0.000295 | -0.53854 | 0.0025453 | 1743.3546 | -8.8173 | 1.7434
-0.34955 | 0.000288 | -0.54354 | 0.0024849 | 1701.9868 | -8.6175 | 1.702
-0.35279 | 0.000277 | -0.54859 | 0.00239 | 1636.9804 | -8.4216 | 1.637
-0.35597 | 0.000268 | -0.55353 | 0.0023123 | 1583.7933 | -7.9557 | 1.5838
-0.35915 | 0.00026 | -0.55848 | 0.0022433 | 1536.5159 | -7.7318 | 1.5365
-0.36244 | 0.000249 | -0.56359 | 0.0021484 | 1471.5094 | -7.6734 | 1.4715
-0.36563 | 0.000242 | -0.56855 | 0.002088 | 1430.1417 | -7.199 | 1.4301
-0.36881 | 0.000234 | -0.5735 | 0.002019 | 1382.8643 | -6.9616 | 1.3829
-0.37205 | 0.000225 | -0.57854 | 0.0019413 | 1329.6772 | -6.8353 | 1.3297
-0.37525 | 0.000215 | -0.58352 | 0.001855 | 1270.5804 | -6.4775 | 1.2706
-0.37843 | 0.000208 | -0.58846 | 0.0017947 | 1229.2127 | -6.1748 | 1.2292
-0.38171 | 0.000199 | -0.59355 | 0.001717 | 1176.0256 | -6.1226 | 1.176
-0.38494 | 0.000192 | -0.59858 | 0.0016566 | 1134.6579 | -5.8101 | 1.1347
-0.38811 | 0.000182 | -0.60352 | 0.0015703 | 1075.5611 | -5.4578 | 1.0756
-0.39136 | 0.000175 | -0.60857 | 0.0015099 | 1034.1934 | -5.3245 | 1.0342
-0.39456 | 0.000166 | -0.61354 | 0.0014323 | 981.0063 | -5.0075 | 0.98101
-0.39777 | 0.000157 | -0.61853 | 0.0013546 | 927.8192 | -4.7625 | 0.92782
-0.40101 | 0.00015 | -0.62357 | 0.0012942 | 886.4515 | -4.5732 | 0.88645
-0.40421 | 0.000141 | -0.62855 | 0.0012166 | 833.2644 | -4.2827 | 0.83326
-0.4074 | 0.000131 | -0.63351 | 0.0011303 | 774.1676 | -3.9868 | 0.77417
-0.41065 | 0.000127 | -0.63856 | 0.0010958 | 750.5289 | -3.848 | 0.75053
-0.41382 | 0.000119 | -0.64348 | 0.0010267 | 703.2515 | -3.582 | 0.70325
-0.41696 | 0.000111 | -0.64837 | 0.00095772 | 655.9741 | -3.3205 | 0.65597
-0.42028 | 0.000102 | -0.65353 | 0.00088007 | 602.787 | -3.2463 | 0.60279
-0.42349 | 9.4869e-05 | -0.65853 | 0.00081854 | 560.6462 | -2.9073 | 0.56065
-0.42666 | 8.7138e-05 | -0.66345 | 0.00075183 | 514.9546 | -2.6493 | 0.51495
-0.4299 | 7.9572e-05 | -0.66849 | 0.00068656 | 470.2456 | -2.4811 | 0.47025
-0.43311 | 7.2546e-05 | -0.67348 | 0.00062594 | 428.7261 | -2.245 | 0.42873
-0.43627 | 6.4249e-05 | -0.6784 | 0.00055435 | 379.6903 | -1.9881 | 0.37969
-0.43956 | 5.6559e-05 | -0.68352 | 0.000488 | 334.2471 | -1.8268 | 0.33425
-0.44275 | 4.9958e-05 | -0.68848 | 0.00043104 | 295.2346 | -1.5622 | 0.29523
-0.44594 | 3.9319e-05 | -0.69343 | 0.00033925 | 232.3609 | -1.3057 | 0.23236
-0.44915 | 3.446e-05 | -0.69843 | 0.00029733 | 203.6482 | -1.0899 | 0.20365
-0.45234 | 2.7671e-05 | -0.70339 | 0.00023875 | 163.5256 | -0.91067 | 0.16353
-0.45554 | 1.8691e-05 | -0.70836 | 0.00016127 | 110.4588 | -0.68125 | 0.11046
-0.45879 | 1.0315e-05 | -0.71342 | 8.8996e-05 | 60.9561 | -0.43288 | 0.060956
-0.46202 | 2.2474e-06 | -0.71843 | 1.9391e-05 | 13.2813 | -0.18626 | 0.013281
-0.46516 | -6.1977e-06 | -0.72332 | -5.3474e-05 | -36.6264 | 0.05703 | -0.036626
-0.46842 | -1.3923e-05 | -0.72839 | -0.00012013 | -82.2783 | 0.30129 | -0.082278
-0.47161 | -2.1343e-05 | -0.73336 | -0.00018415 | -126.1323 | 0.5182 | -0.12613
-0.47481 | -2.7423e-05 | -0.73833 | -0.00023661 | -162.0593 | 0.71657 | -0.16206
-0.47807 | -3.4906e-05 | -0.7434 | -0.00030117 | -206.282 | 0.93304 | -0.20628
-0.48129 | -4.3797e-05 | -0.74841 | -0.00037788 | -258.8236 | 1.1648 | -0.25882
-0.48445 | -5.0716e-05 | -0.75332 | -0.00043758 | -299.7149 | 1.371 | -0.29971
-0.48773 | -5.9397e-05 | -0.75842 | -0.00051248 | -351.0171 | 1.659 | -0.35102
-0.49095 | -6.7452e-05 | -0.76343 | -0.00058198 | -398.6169 | 1.8808 | -0.39862
-0.49413 | -7.057e-05 | -0.76837 | -0.00060889 | -417.0458 | 2.0129 | -0.41705
-0.49736 | -7.8311e-05 | -0.7734 | -0.00067568 | -462.7954 | 2.2116 | -0.4628
-0.50058 | -8.6083e-05 | -0.7784 | -0.00074274 | -508.7252 | 2.4307 | -0.50873
-0.50378 | -9.2486e-05 | -0.78338 | -0.00079798 | -546.5645 | 2.6256 | -0.54656
-0.507 | -9.9964e-05 | -0.78838 | -0.00086251 | -590.7572 | 2.8447 | -0.59076
-0.5102 | -0.000108 | -0.79337 | -0.00093184 | -638.2451 | 3.0654 | -0.63825
-0.51342 | -0.000115 | -0.79836 | -0.00099223 | -679.6128 | 3.2922 | -0.67961
-0.51665 | -0.000123 | -0.80339 | -0.0010613 | -726.8902 | 3.5366 | -0.72689
-0.51986 | -0.00013 | -0.80838 | -0.0011217 | -768.2579 | 3.7316 | -0.76826
-0.52302 | -0.000136 | -0.8133 | -0.0011734 | -803.716 | 3.8646 | -0.80372
-0.52627 | -0.000145 | -0.81835 | -0.0012511 | -856.9031 | 4.1884 | -0.8569
-0.52942 | -0.000153 | -0.82325 | -0.0013201 | -904.1805 | 4.3227 | -0.90418
-0.53265 | -0.00016 | -0.82827 | -0.0013805 | -945.5482 | 4.6366 | -0.94555
-0.53588 | -0.000163 | -0.8333 | -0.0014064 | -963.2773 | 4.8026 | -0.96328
-0.53912 | -0.000172 | -0.83833 | -0.001484 | -1016.4644 | 4.9764 | -1.0165
-0.5423 | -0.000181 | -0.84328 | -0.0015617 | -1069.6514 | 5.1692 | -1.0697
-0.54551 | -0.000186 | -0.84827 | -0.0016048 | -1099.1998 | 5.4113 | -1.0992
-0.54875 | -0.000194 | -0.8533 | -0.0016739 | -1146.4772 | 5.6449 | -1.1465
-0.55193 | -0.000203 | -0.85825 | -0.0017515 | -1199.6643 | 5.8025 | -1.1997
-0.55512 | -0.000207 | -0.86322 | -0.001786 | -1223.303 | 6.0208 | -1.2233
-0.55838 | -0.000215 | -0.86827 | -0.001855 | -1270.5804 | 6.3075 | -1.2706
-0.56157 | -0.000225 | -0.87324 | -0.0019413 | -1329.6772 | 6.4512 | -1.3297
-0.56477 | -0.000232 | -0.87822 | -0.0020017 | -1371.0449 | 6.732 | -1.371
-0.56804 | -0.000239 | -0.8833 | -0.0020621 | -1412.4127 | 7.0659 | -1.4124
-0.5712 | -0.000245 | -0.88822 | -0.0021139 | -1447.8707 | 7.0408 | -1.4479
-0.57451 | -0.000253 | -0.89336 | -0.0021829 | -1495.1482 | 7.5556 | -1.4951
-0.57778 | -0.000255 | -0.89845 | -0.0022002 | -1506.9675 | 7.6467 | -1.507
-0.58094 | -0.000263 | -0.90336 | -0.0022692 | -1554.2449 | 7.5163 | -1.5542
-0.58415 | -0.000269 | -0.90836 | -0.002321 | -1589.703 | 7.8564 | -1.5897
-0.58739 | -0.000277 | -0.91339 | -0.00239 | -1636.9804 | 8.1108 | -1.637
-0.59054 | -0.000283 | -0.91829 | -0.0024418 | -1672.4385 | 8.1103 | -1.6724
-0.59379 | -0.000289 | -0.92334 | -0.0024935 | -1707.8965 | 8.5338 | -1.7079
-0.59703 | -0.000297 | -0.92838 | -0.0025626 | -1755.1739 | 8.74 | -1.7552
-0.6002 | -0.000303 | -0.93331 | -0.0026143 | -1790.632 | 8.7282 | -1.7906
-0.60338 | -0.00031 | -0.93825 | -0.0026747 | -1831.9997 | 8.9596 | -1.832 | -0.9 | -1650.3843
-0.60658 | -0.000314 | -0.94323 | -0.0027092 | -1855.6384 | 9.1806 | -1.8556
-0.60977 | -0.000322 | -0.94818 | -0.0027783 | -1902.9158 | 9.3045 | -1.9029
-0.61299 | -0.000328 | -0.95321 | -0.00283 | -1938.3739 | 9.6437 | -1.9384
-0.61624 | -0.000335 | -0.95826 | -0.0028904 | -1979.7416 | 9.8945 | -1.9797
-0.61946 | -0.000344 | -0.96326 | -0.0029681 | -2032.9287 | 10.0428 | -2.0329
-0.62261 | -0.000349 | -0.96816 | -0.0030112 | -2062.4771 | 10.027 | -2.0625
-0.62584 | -0.000356 | -0.97318 | -0.0030716 | -2103.8448 | 10.463 | -2.1038
-0.62905 | -0.000362 | -0.97817 | -0.0031234 | -2139.3029 | 10.58 | -2.1393
-0.63226 | -0.00037 | -0.98316 | -0.0031924 | -2186.5803 | 10.7964 | -2.1866
-0.63551 | -0.000375 | -0.98822 | -0.0032355 | -2216.1287 | 11.1319 | -2.2161
-0.63872 | -0.000382 | -0.9932 | -0.0032959 | -2257.4964 | 11.1512 | -2.2575
-0.64187 | -0.000388 | -0.99811 | -0.0033477 | -2292.9545 | 11.1588 | -2.293
-0.64512 | -0.000394 | -1.0032 | -0.0033995 | -2328.4125 | 11.6704 | -2.3284
-0.64833 | -0.000401 | -1.0081 | -0.0034599 | -2369.7803 | 11.722 | -2.3698
-0.6515 | -0.000409 | -1.0131 | -0.0035289 | -2417.0577 | 11.8129 | -2.4171
-0.65475 | -0.000416 | -1.0181 | -0.0035893 | -2458.4254 | 12.3349 | -2.4584
-0.658 | -0.000421 | -1.0232 | -0.0036324 | -2487.9738 | 12.472 | -2.488
-0.6612 | -0.000427 | -1.0282 | -0.0036842 | -2523.4319 | 12.4684 | -2.5234
-0.66441 | -0.000432 | -1.0332 | -0.0037274 | -2552.9802 | 12.6933 | -2.553
-0.6676 | -0.00044 | -1.0381 | -0.0037964 | -2600.2577 | 12.7772 | -2.6003
-0.67078 | -0.000447 | -1.0431 | -0.0038568 | -2641.6254 | 12.9481 | -2.6416
-0.67403 | -0.000452 | -1.0481 | -0.0038999 | -2671.1738 | 13.4289 | -2.6712
-0.67723 | -0.000458 | -1.0531 | -0.0039517 | -2706.6318 | 13.3842 | -2.7066
-0.68042 | -0.000465 | -1.058 | -0.0040121 | -2747.9996 | 13.5117 | -2.748
-0.68362 | -0.000472 | -1.063 | -0.0040725 | -2789.3673 | 13.7985 | -2.7894
-0.68684 | -0.000479 | -1.068 | -0.0041329 | -2830.735 | 14.0658 | -2.8307
-0.69006 | -0.000486 | -1.073 | -0.0041933 | -2872.1028 | 14.2685 | -2.8721
-0.6933 | -0.000491 | -1.0781 | -0.0042364 | -2901.6512 | 14.5402 | -2.9017
-0.6965 | -0.000499 | -1.0831 | -0.0043054 | -2948.9286 | 14.579 | -2.9489
-0.69971 | -0.000505 | -1.0881 | -0.0043572 | -2984.3866 | 14.8036 | -2.9844
-0.70289 | -0.000512 | -1.093 | -0.0044176 | -3025.7544 | 14.8411 | -3.0258
-0.70612 | -0.000519 | -1.098 | -0.004478 | -3067.1221 | 15.3012 | -3.0671
-0.70932 | -0.000526 | -1.103 | -0.0045384 | -3108.4898 | 15.3505 | -3.1085
-0.71257 | -0.00053 | -1.1081 | -0.0045729 | -3132.1285 | 15.8081 | -3.1321
-0.71574 | -0.000536 | -1.113 | -0.0046247 | -3167.5866 | 15.5219 | -3.1676
-0.71892 | -0.000542 | -1.1179 | -0.0046764 | -3203.0447 | 15.7362 | -3.203
-0.72214 | -0.00055 | -1.1229 | -0.0047455 | -3250.3221 | 16.1814 | -3.2503
-0.72537 | -0.000557 | -1.1279 | -0.0048059 | -3291.6898 | 16.3833 | -3.2917
-0.72855 | -0.000562 | -1.1329 | -0.004849 | -3321.2382 | 16.3964 | -3.3212
-0.7318 | -0.000568 | -1.1379 | -0.0049008 | -3356.6963 | 16.838 | -3.3567
-0.73502 | -0.000576 | -1.143 | -0.0049698 | -3403.9737 | 16.9414 | -3.404
-0.7382 | -0.000582 | -1.1479 | -0.0050216 | -3439.4317 | 16.9413 | -3.4394
-0.7415 | -0.000588 | -1.153 | -0.0050733 | -3474.8898 | 17.7243 | -3.4749
-0.74474 | -0.000596 | -1.1581 | -0.0051424 | -3522.1672 | 17.648 | -3.5222
-0.74786 | -0.000601 | -1.1629 | -0.0051855 | -3551.7156 | 17.1103 | -3.5517
-0.75114 | -0.000608 | -1.168 | -0.0052459 | -3593.0833 | 18.2207 | -3.5931
-0.75433 | -0.000615 | -1.173 | -0.0053063 | -3634.4511 | 17.9484 | -3.6345
-0.75751 | -0.000621 | -1.1779 | -0.0053581 | -3669.9091 | 18.0369 | -3.6699
-0.76074 | -0.000628 | -1.183 | -0.0054185 | -3711.2768 | 18.5653 | -3.7113
-0.76396 | -0.000634 | -1.188 | -0.0054702 | -3746.7349 | 18.6483 | -3.7467
-0.76712 | -0.00064 | -1.1929 | -0.005522 | -3782.193 | 18.5212 | -3.7822
-0.77036 | -0.000646 | -1.1979 | -0.0055738 | -3817.651 | 19.1329 | -3.8177
-0.7736 | -0.000652 | -1.2029 | -0.0056255 | -3853.1091 | 19.3115 | -3.8531
-0.77677 | -0.000658 | -1.2079 | -0.0056773 | -3888.5671 | 19.1228 | -3.8886
-0.77995 | -0.000665 | -1.2128 | -0.0057377 | -3929.9349 | 19.3369 | -3.9299
-0.78323 | -0.000672 | -1.2179 | -0.0057981 | -3971.3026 | 20.0944 | -3.9713
-0.78639 | -0.000677 | -1.2228 | -0.0058412 | -4000.851 | 19.593 | -4.0009
-0.78964 | -0.000683 | -1.2279 | -0.005893 | -4036.3091 | 20.3401 | -4.0363
-0.79287 | -0.000689 | -1.2329 | -0.0059448 | -4071.7671 | 20.3494 | -4.0718
-0.79607 | -0.000694 | -1.2379 | -0.0059879 | -4101.3155 | 20.3219 | -4.1013
-0.79929 | -0.000702 | -1.2429 | -0.0060569 | -4148.5929 | 20.6605 | -4.1486
-0.80249 | -0.000708 | -1.2479 | -0.0061087 | -4184.051 | 20.7446 | -4.1841
-0.80569 | -0.000714 | -1.2529 | -0.0061605 | -4219.509 | 20.9146 | -4.2195
-0.80889 | -0.000719 | -1.2578 | -0.0062036 | -4249.0574 | 21.0566 | -4.2491
-0.81215 | -0.000726 | -1.2629 | -0.006264 | -4290.4251 | 21.6247 | -4.2904
-0.81532 | -0.000732 | -1.2678 | -0.0063158 | -4325.8832 | 21.2833 | -4.3259
-0.81856 | -0.000739 | -1.2729 | -0.0063762 | -4367.2509 | 21.8448 | -4.3673
-0.82178 | -0.000747 | -1.2779 | -0.0064452 | -4414.5283 | 22.0061 | -4.4145
-0.82499 | -0.00075 | -1.2829 | -0.0064711 | -4432.2574 | 22.0796 | -4.4323
-0.82819 | -0.000758 | -1.2878 | -0.0065401 | -4479.5348 | 22.1587 | -4.4795
-0.83144 | -0.000764 | -1.2929 | -0.0065919 | -4514.9928 | 22.742 | -4.515
-0.83464 | -0.000771 | -1.2979 | -0.0066523 | -4556.3606 | 22.6048 | -4.5564
-0.83783 | -0.000776 | -1.3028 | -0.0066954 | -4585.909 | 22.6749 | -4.5859
-0.84103 | -0.000783 | -1.3078 | -0.0067558 | -4627.2767 | 22.9152 | -4.6273
-0.84423 | -0.000787 | -1.3128 | -0.0067903 | -4650.9154 | 23.0481 | -4.6509
-0.84746 | -0.000795 | -1.3178 | -0.0068594 | -4698.1928 | 23.4641 | -4.6982
-0.85072 | -0.0008 | -1.3229 | -0.0069025 | -4727.7412 | 23.8914 | -4.7277
-0.85392 | -0.000806 | -1.3278 | -0.0069543 | -4763.1993 | 23.6282 | -4.7632
-0.85715 | -0.000811 | -1.3329 | -0.0069974 | -4792.7476 | 23.9832 | -4.7927
-0.86032 | -0.000818 | -1.3378 | -0.0070578 | -4834.1154 | 23.7346 | -4.8341
-0.86354 | -0.000824 | -1.3428 | -0.0071096 | -4869.5734 | 24.3088 | -4.8696
-0.86676 | -0.000829 | -1.3478 | -0.0071527 | -4899.1218 | 24.4412 | -4.8991
-0.86999 | -0.000834 | -1.3528 | -0.0071959 | -4928.6702 | 24.719 | -4.9287
-0.87321 | -0.000842 | -1.3578 | -0.0072649 | -4975.9476 | 24.7736 | -4.9759
-0.87638 | -0.000848 | -1.3628 | -0.0073167 | -5011.4057 | 24.6233 | -5.0114
-0.87962 | -0.000855 | -1.3678 | -0.007377 | -5052.7734 | 25.3214 | -5.0528
-0.88277 | -0.000862 | -1.3727 | -0.0074374 | -5094.1411 | 24.9142 | -5.0941
-0.88601 | -0.000865 | -1.3778 | -0.0074633 | -5111.8702 | 25.702 | -5.1119
-0.88924 | -0.000872 | -1.3828 | -0.0075237 | -5153.2379 | 25.7311 | -5.1532
-0.89248 | -0.000878 | -1.3878 | -0.0075755 | -5188.696 | 26.0524 | -5.1887
-0.89564 | -0.000885 | -1.3927 | -0.0076359 | -5230.0637 | 25.6546 | -5.2301
-0.89886 | -0.000891 | -1.3977 | -0.0076877 | -5265.5218 | 26.2599 | -5.2655
-0.90204 | -0.000896 | -1.4027 | -0.0077308 | -5295.0701 | 26.1023 | -5.2951
-0.90529 | -0.000903 | -1.4077 | -0.0077912 | -5336.4379 | 26.848 | -5.3364
-0.90855 | -0.000908 | -1.4128 | -0.0078343 | -5365.9863 | 27.1602 | -5.366
-0.91177 | -0.000913 | -1.4178 | -0.0078775 | -5395.5346 | 26.9336 | -5.3955
-0.91493 | -0.00092 | -1.4227 | -0.0079379 | -5436.9024 | 26.5805 | -5.4369
-0.91819 | -0.000924 | -1.4278 | -0.0079724 | -5460.5411 | 27.6466 | -5.4605
-0.92134 | -0.00093 | -1.4327 | -0.0080242 | -5495.9991 | 26.8595 | -5.496
-0.92454 | -0.000936 | -1.4377 | -0.0080759 | -5531.4572 | 27.4106 | -5.5315
-0.92781 | -0.000942 | -1.4427 | -0.0081277 | -5566.9153 | 28.234 | -5.5669
-0.93106 | -0.000947 | -1.4478 | -0.0081708 | -5596.4636 | 28.1737 | -5.5965
-0.93422 | -0.000954 | -1.4527 | -0.0082312 | -5637.8314 | 27.6365 | -5.6378
-0.93746 | -0.000959 | -1.4577 | -0.0082744 | -5667.3798 | 28.4438 | -5.6674
-0.94066 | -0.000965 | -1.4627 | -0.0083261 | -5702.8378 | 28.2626 | -5.7028
-0.94383 | -0.000972 | -1.4677 | -0.0083865 | -5744.2056 | 28.2221 | -5.7442
-0.94708 | -0.000976 | -1.4727 | -0.0084211 | -5767.8443 | 29.0716 | -5.7678
-0.95029 | -0.000983 | -1.4777 | -0.0084814 | -5809.212 | 28.9027 | -5.8092
-0.95345 | -0.000988 | -1.4826 | -0.0085246 | -5838.7604 | 28.6451 | -5.8388
-0.95668 | -0.000994 | -1.4876 | -0.0085764 | -5874.2184 | 29.4515 | -5.8742
-0.9599 | -0.000998 | -1.4926 | -0.0086109 | -5897.8572 | 29.472 | -5.8979
-0.9631 | -0.001006 | -1.4976 | -0.0086799 | -5945.1346 | 29.4746 | -5.9451
-0.9663 | -0.001012 | -1.5026 | -0.0087317 | -5980.5926 | 29.5878 | -5.9806
-0.96956 | -0.001017 | -1.5077 | -0.0087748 | -6010.141 | 30.4203 | -6.0101
-0.97273 | -0.001024 | -1.5126 | -0.0088352 | -6051.5087 | 29.7843 | -6.0515
-0.97595 | -0.00103 | -1.5176 | -0.008887 | -6086.9668 | 30.361 | -6.087
-0.97917 | -0.001033 | -1.5226 | -0.0089129 | -6104.6958 | 30.4845 | -6.1047
-0.98234 | -0.001042 | -1.5275 | -0.0089905 | -6157.8829 | 30.29 | -6.1579
-0.98555 | -0.001047 | -1.5325 | -0.0090336 | -6187.4313 | 30.8111 | -6.1874
-0.98884 | -0.001052 | -1.5377 | -0.0090768 | -6216.9797 | 31.7302 | -6.217
-0.992 | -0.001057 | -1.5426 | -0.0091199 | -6246.5281 | 30.5634 | -6.2465
-0.99521 | -0.001063 | -1.5475 | -0.0091717 | -6281.9861 | 31.2781 | -6.282
-0.99844 | -0.00107 | -1.5526 | -0.0092321 | -6323.3539 | 31.6267 | -6.3234
-1.0016 | -0.001076 | -1.5575 | -0.0092839 | -6358.8119 | 31.3757 | -6.3588
-1.0048 | -0.001081 | -1.5625 | -0.009327 | -6388.3603 | 31.7546 | -6.3884
-1.0081 | -0.001088 | -1.5675 | -0.0093874 | -6429.728 | 32.29 | -6.4297
-1.0113 | -0.001093 | -1.5726 | -0.0094305 | -6459.2764 | 32.609 | -6.4593
-1.0145 | -0.001099 | -1.5775 | -0.0094823 | -6494.7345 | 32.0382 | -6.4947
-1.0177 | -0.001105 | -1.5825 | -0.0095341 | -6530.1925 | 32.5073 | -6.5302
-1.0209 | -0.001111 | -1.5875 | -0.0095858 | -6565.6506 | 32.3279 | -6.5657
-1.0241 | -0.001116 | -1.5924 | -0.009629 | -6595.199 | 32.6316 | -6.5952
-1.0273 | -0.001123 | -1.5975 | -0.0096894 | -6636.5667 | 33.5688 | -6.6366
-1.0305 | -0.001126 | -1.6024 | -0.0097153 | -6654.2957 | 32.8507 | -6.6543
-1.0338 | -0.001133 | -1.6075 | -0.0097757 | -6695.6635 | 33.7129 | -6.6957
-1.037 | -0.001138 | -1.6125 | -0.0098188 | -6725.2119 | 33.5581 | -6.7252
-1.0401 | -0.001144 | -1.6174 | -0.0098706 | -6760.6699 | 33.2488 | -6.7607
-1.0434 | -0.001149 | -1.6224 | -0.0099137 | -6790.2183 | 33.9675 | -6.7902
-1.0466 | -0.001156 | -1.6275 | -0.0099741 | -6831.586 | 34.6854 | -6.8316
-1.0498 | -0.001162 | -1.6324 | -0.010026 | -6867.0441 | 33.6242 | -6.867
-1.053 | -0.001169 | -1.6374 | -0.010086 | -6908.4118 | 34.284 | -6.9084
-1.0562 | -0.001174 | -1.6424 | -0.010129 | -6937.9602 | 34.7297 | -6.938
-1.0594 | -0.001179 | -1.6474 | -0.010173 | -6967.5086 | 34.24 | -6.9675
-1.0626 | -0.001184 | -1.6524 | -0.010216 | -6997.057 | 35.1238 | -6.9971
-1.0659 | -0.001191 | -1.6574 | -0.010276 | -7038.4247 | 35.335 | -7.0384
-1.0691 | -0.001197 | -1.6624 | -0.010328 | -7073.8828 | 35.3199 | -7.0739
-1.0723 | -0.001202 | -1.6675 | -0.010371 | -7103.4312 | 35.8353 | -7.1034
-1.0756 | -0.001208 | -1.6725 | -0.010423 | -7138.8892 | 35.7671 | -7.1389
-1.0787 | -0.001213 | -1.6774 | -0.010466 | -7168.4376 | 35.0293 | -7.1684
-1.082 | -0.001219 | -1.6825 | -0.010518 | -7203.8957 | 36.2724 | -7.2039
-1.0852 | -0.001224 | -1.6875 | -0.010561 | -7233.444 | 36.3691 | -7.2334
-1.0884 | -0.001232 | -1.6924 | -0.01063 | -7280.7215 | 35.705 | -7.2807
-1.0916 | -0.001237 | -1.6974 | -0.010673 | -7310.2698 | 36.6087 | -7.3103
-1.0948 | -0.001241 | -1.7024 | -0.010708 | -7333.9085 | 36.2298 | -7.3339
-1.098 | -0.001247 | -1.7073 | -0.010759 | -7369.3666 | 36.4331 | -7.3694
-1.1012 | -0.001252 | -1.7123 | -0.010802 | -7398.915 | 36.9961 | -7.3989
-1.1045 | -0.001258 | -1.7175 | -0.010854 | -7434.373 | 38.0354 | -7.4344
-1.1077 | -0.001264 | -1.7224 | -0.010906 | -7469.8311 | 36.8615 | -7.4698
-1.1109 | -0.00127 | -1.7274 | -0.010958 | -7505.2892 | 37.3512 | -7.5053
-1.1141 | -0.001274 | -1.7324 | -0.010992 | -7528.9279 | 37.709 | -7.5289
-1.1173 | -0.00128 | -1.7374 | -0.011044 | -7564.3859 | 37.7517 | -7.5644
-1.1205 | -0.001286 | -1.7424 | -0.011096 | -7599.844 | 37.3985 | -7.5998
-1.1238 | -0.001292 | -1.7474 | -0.011148 | -7635.302 | 38.6631 | -7.6353
-1.127 | -0.001299 | -1.7524 | -0.011208 | -7676.6698 | 38.1557 | -7.6767
-1.1301 | -0.001305 | -1.7574 | -0.01126 | -7712.1278 | 38.072 | -7.7121
-1.1333 | -0.00131 | -1.7623 | -0.011303 | -7741.6762 | 38.437 | -7.7417
-1.1366 | -0.001316 | -1.7674 | -0.011355 | -7777.1343 | 39.202 | -7.7771 | -0.8 | -1996.4342
-1.1398 | -0.001321 | -1.7723 | -0.011398 | -7806.6827 | 38.5302 | -7.8067
-1.143 | -0.001327 | -1.7774 | -0.01145 | -7842.1407 | 39.4696 | -7.8421
-1.1462 | -0.001333 | -1.7823 | -0.011501 | -7877.5988 | 38.9518 | -7.8776
-1.1494 | -0.001339 | -1.7873 | -0.011553 | -7913.0568 | 39.1889 | -7.9131
-1.1526 | -0.001346 | -1.7923 | -0.011613 | -7954.4246 | 39.725 | -7.9544
-1.1558 | -0.001349 | -1.7973 | -0.011639 | -7972.1536 | 39.8978 | -7.9722
-1.159 | -0.001355 | -1.8023 | -0.011691 | -8007.6117 | 39.447 | -8.0076
-1.1623 | -0.00136 | -1.8074 | -0.011734 | -8037.16 | 40.9423 | -8.0372
-1.1655 | -0.001366 | -1.8123 | -0.011786 | -8072.6181 | 40.1312 | -8.0726
-1.1687 | -0.001372 | -1.8173 | -0.011838 | -8108.0762 | 40.2198 | -8.1081
-1.1719 | -0.001379 | -1.8223 | -0.011898 | -8149.4439 | 40.1959 | -8.1494
-1.1752 | -0.001382 | -1.8274 | -0.011924 | -8167.1729 | 41.636 | -8.1672
-1.1783 | -0.001387 | -1.8323 | -0.011967 | -8196.7213 | 40.2681 | -8.1967
-1.1815 | -0.001394 | -1.8373 | -0.012028 | -8238.089 | 41.2604 | -8.2381
-1.1848 | -0.001399 | -1.8423 | -0.012071 | -8267.6374 | 41.2202 | -8.2676
-1.188 | -0.001405 | -1.8473 | -0.012123 | -8303.0955 | 41.3311 | -8.3031
-1.1912 | -0.001411 | -1.8523 | -0.012174 | -8338.5535 | 41.275 | -8.3386
-1.1944 | -0.001417 | -1.8573 | -0.012226 | -8374.0116 | 42.2046 | -8.374
-1.1976 | -0.00142 | -1.8622 | -0.012252 | -8391.7406 | 41.4003 | -8.3917
-1.2008 | -0.001426 | -1.8673 | -0.012304 | -8427.1987 | 42.5778 | -8.4272
-1.204 | -0.001433 | -1.8722 | -0.012364 | -8468.5664 | 41.7739 | -8.4686
-1.2072 | -0.001436 | -1.8773 | -0.01239 | -8486.2955 | 42.4342 | -8.4863
-1.2104 | -0.001444 | -1.8822 | -0.012459 | -8533.5729 | 42.1072 | -8.5336
-1.2137 | -0.001451 | -1.8873 | -0.012519 | -8574.9406 | 43.3508 | -8.5749
-1.2169 | -0.001454 | -1.8922 | -0.012545 | -8592.6696 | 42.5662 | -8.5927
-1.2201 | -0.00146 | -1.8972 | -0.012597 | -8628.1277 | 43.1399 | -8.6281
-1.2233 | -0.001466 | -1.9023 | -0.012649 | -8663.5858 | 43.5327 | -8.6636
-1.2265 | -0.001472 | -1.9072 | -0.012701 | -8699.0438 | 43.1712 | -8.699
-1.2297 | -0.001478 | -1.9122 | -0.012752 | -8734.5019 | 43.4424 | -8.7345
-1.233 | -0.001484 | -1.9173 | -0.012804 | -8769.9599 | 44.1771 | -8.77
-1.2362 | -0.00149 | -1.9223 | -0.012856 | -8805.418 | 43.7002 | -8.8054
-1.2394 | -0.001493 | -1.9273 | -0.012882 | -8823.147 | 44.4218 | -8.8231
-1.2426 | -0.001497 | -1.9323 | -0.012916 | -8846.7857 | 44.3749 | -8.8468
-1.2458 | -0.001503 | -1.9373 | -0.012968 | -8882.2438 | 43.8479 | -8.8822
-1.249 | -0.001508 | -1.9423 | -0.013011 | -8911.7922 | 44.4652 | -8.9118
-1.2522 | -0.001514 | -1.9472 | -0.013063 | -8947.2502 | 44.5583 | -8.9473
-1.2555 | -0.001521 | -1.9522 | -0.013123 | -8988.618 | 44.736 | -8.9886
-1.2587 | -0.001525 | -1.9573 | -0.013158 | -9012.2567 | 45.1921 | -9.0123
-1.2619 | -0.00153 | -1.9623 | -0.013201 | -9041.8051 | 45.4659 | -9.0418
-1.2651 | -0.001537 | -1.9672 | -0.013261 | -9083.1728 | 44.5594 | -9.0832
-1.2683 | -0.001542 | -1.9722 | -0.013305 | -9112.7212 | 45.6392 | -9.1127
-1.2715 | -0.001548 | -1.9773 | -0.013356 | -9148.1792 | 45.9158 | -9.1482
-1.2747 | -0.001554 | -1.9821 | -0.013408 | -9183.6373 | 44.6689 | -9.1836
-1.2779 | -0.001558 | -1.9872 | -0.013443 | -9207.276 | 46.7003 | -9.2073
-1.2812 | -0.001563 | -1.9922 | -0.013486 | -9236.8244 | 45.9893 | -9.2368
-1.2843 | -0.00157 | -1.9972 | -0.013546 | -9278.1921 | 45.9934 | -9.2782
-1.2876 | -0.001575 | -2.0022 | -0.013589 | -9307.7405 | 46.3719 | -9.3077
-1.2908 | -0.001581 | -2.0072 | -0.013641 | -9343.1986 | 46.8386 | -9.3432
-1.294 | -0.001586 | -2.0121 | -0.013684 | -9372.7469 | 46.4925 | -9.3727
-1.2972 | -0.001592 | -2.0171 | -0.013736 | -9408.205 | 46.5372 | -9.4082
-1.3005 | -0.001596 | -2.0222 | -0.01377 | -9431.8437 | 48.0752 | -9.4318
-1.3036 | -0.001603 | -2.0272 | -0.013831 | -9473.2114 | 46.7712 | -9.4732
-1.3068 | -0.001609 | -2.0321 | -0.013883 | -9508.6695 | 47.2269 | -9.5087
-1.3101 | -0.001614 | -2.0372 | -0.013926 | -9538.2179 | 47.8477 | -9.5382
-1.3132 | -0.001618 | -2.042 | -0.01396 | -9561.8566 | 46.5854 | -9.5619
-1.3164 | -0.001624 | -2.0471 | -0.014012 | -9597.3146 | 48.249 | -9.5973
-1.3198 | -0.00163 | -2.0522 | -0.014064 | -9632.7727 | 49.833 | -9.6328
-1.3229 | -0.001635 | -2.0571 | -0.014107 | -9662.3211 | 47.2411 | -9.6623
-1.3261 | -0.001642 | -2.0621 | -0.014167 | -9703.6888 | 48.1375 | -9.7037
-1.3294 | -0.001647 | -2.0672 | -0.014211 | -9733.2372 | 49.4018 | -9.7332
-1.3326 | -0.001653 | -2.0721 | -0.014262 | -9768.6953 | 48.0204 | -9.7687
-1.3358 | -0.001658 | -2.0771 | -0.014305 | -9798.2436 | 48.8499 | -9.7982
-1.339 | -0.001664 | -2.0821 | -0.014357 | -9833.7017 | 49.3785 | -9.8337
-1.3422 | -0.001669 | -2.0871 | -0.0144 | -9863.2501 | 48.8376 | -9.8633
-1.3454 | -0.001675 | -2.0921 | -0.014452 | -9898.7081 | 49.1985 | -9.8987
-1.3486 | -0.001679 | -2.0971 | -0.014487 | -9922.3469 | 49.361 | -9.9223
-1.3518 | -0.001683 | -2.1021 | -0.014521 | -9945.9856 | 49.5869 | -9.946
-1.355 | -0.00169 | -2.107 | -0.014582 | -9987.3533 | 49.7181 | -9.9874
-1.3582 | -0.001697 | -2.1121 | -0.014642 | -10028.721 | 50.1891 | -10.0287
-1.3615 | -0.001701 | -2.1171 | -0.014676 | -10052.3597 | 50.274 | -10.0524
-1.3647 | -0.001707 | -2.1221 | -0.014728 | -10087.8178 | 50.328 | -10.0878
-1.3679 | -0.001712 | -2.1271 | -0.014771 | -10117.3662 | 50.4433 | -10.1174
-1.3711 | -0.001717 | -2.1321 | -0.014814 | -10146.9146 | 50.7799 | -10.1469
-1.3743 | -0.001724 | -2.137 | -0.014875 | -10188.2823 | 50.2778 | -10.1883
-1.3775 | -0.001729 | -2.142 | -0.014918 | -10217.8307 | 51.1353 | -10.2178
-1.3807 | -0.001735 | -2.147 | -0.01497 | -10253.2887 | 50.5342 | -10.2533
-1.3839 | -0.00174 | -2.152 | -0.015013 | -10282.8371 | 51.3653 | -10.2828
-1.3872 | -0.001746 | -2.157 | -0.015065 | -10318.2952 | 52.0405 | -10.3183
-1.3903 | -0.001753 | -2.162 | -0.015125 | -10359.6629 | 51.4307 | -10.3597
-1.3936 | -0.001758 | -2.167 | -0.015168 | -10389.2113 | 51.7523 | -10.3892
-1.3968 | -0.001763 | -2.1721 | -0.015211 | -10418.7597 | 52.8703 | -10.4188
-1.4001 | -0.001769 | -2.1771 | -0.015263 | -10454.2177 | 52.3377 | -10.4542
-1.4033 | -0.001773 | -2.1821 | -0.015298 | -10477.8564 | 52.6486 | -10.4779
-1.4065 | -0.00178 | -2.1871 | -0.015358 | -10519.2242 | 52.1265 | -10.5192
-1.4096 | -0.001783 | -2.192 | -0.015384 | -10536.9532 | 51.8148 | -10.537
-1.4129 | -0.001789 | -2.197 | -0.015436 | -10572.4113 | 53.193 | -10.5724
-1.4161 | -0.001794 | -2.202 | -0.015479 | -10601.9596 | 52.9782 | -10.602
-1.4193 | -0.001799 | -2.2071 | -0.015522 | -10631.508 | 53.1921 | -10.6315
-1.4225 | -0.001803 | -2.2121 | -0.015557 | -10655.1467 | 53.2757 | -10.6551
-1.4258 | -0.001808 | -2.2171 | -0.0156 | -10684.6951 | 53.4254 | -10.6847
-1.429 | -0.001814 | -2.222 | -0.015651 | -10720.1532 | 53.222 | -10.7202
-1.4321 | -0.001819 | -2.227 | -0.015695 | -10749.7016 | 53.0331 | -10.7497
-1.4354 | -0.001823 | -2.232 | -0.015729 | -10773.3403 | 54.5366 | -10.7733
-1.4386 | -0.00183 | -2.237 | -0.015789 | -10814.708 | 53.9964 | -10.8147
-1.4418 | -0.001837 | -2.242 | -0.01585 | -10856.0757 | 53.7653 | -10.8561
-1.4451 | -0.001841 | -2.2471 | -0.015884 | -10879.7144 | 55.1433 | -10.8797
-1.4483 | -0.001847 | -2.252 | -0.015936 | -10915.1725 | 54.0901 | -10.9152
-1.4514 | -0.001853 | -2.257 | -0.015988 | -10950.6306 | 53.6711 | -10.9506
-1.4546 | -0.001857 | -2.262 | -0.016022 | -10974.2693 | 54.9753 | -10.9743
-1.4579 | -0.001863 | -2.267 | -0.016074 | -11009.7273 | 55.038 | -11.0097
-1.4611 | -0.001869 | -2.272 | -0.016126 | -11045.1854 | 55.027 | -11.0452
-1.4643 | -0.001874 | -2.277 | -0.016169 | -11074.7338 | 55.3955 | -11.0747
-1.4675 | -0.001879 | -2.2819 | -0.016212 | -11104.2822 | 54.871 | -11.1043
-1.4707 | -0.001886 | -2.2869 | -0.016273 | -11145.6499 | 54.9772 | -11.1456
-1.4739 | -0.00189 | -2.2919 | -0.016307 | -11169.2886 | 56.1615 | -11.1693
-1.4771 | -0.001896 | -2.2969 | -0.016359 | -11204.7467 | 56.1885 | -11.2047
-1.4803 | -0.001902 | -2.3019 | -0.016411 | -11240.2047 | 55.6685 | -11.2402
-1.4835 | -0.001908 | -2.3069 | -0.016462 | -11275.6628 | 56.5096 | -11.2757
-1.4867 | -0.001911 | -2.3119 | -0.016488 | -11293.3918 | 56.3448 | -11.2934
-1.4899 | -0.001916 | -2.3168 | -0.016531 | -11322.9402 | 55.865 | -11.3229
-1.4932 | -0.001923 | -2.3219 | -0.016592 | -11364.3079 | 57.6101 | -11.3643
-1.4964 | -0.001929 | -2.327 | -0.016644 | -11399.766 | 57.3804 | -11.3998
-1.4997 | -0.001933 | -2.332 | -0.016678 | -11423.4047 | 57.1035 | -11.4234
-1.5028 | -0.001939 | -2.3368 | -0.01673 | -11458.8627 | 55.8103 | -11.4589
-1.5061 | -0.001942 | -2.3419 | -0.016756 | -11476.5918 | 58.6327 | -11.4766
-1.5092 | -0.001949 | -2.3469 | -0.016816 | -11517.9595 | 56.4774 | -11.518
-1.5125 | -0.001955 | -2.3519 | -0.016868 | -11553.4176 | 57.9039 | -11.5534
-1.5158 | -0.00196 | -2.357 | -0.016911 | -11582.9659 | 59.1463 | -11.583
-1.5189 | -0.001966 | -2.3619 | -0.016963 | -11618.424 | 56.8231 | -11.6184
-1.5221 | -0.001971 | -2.3668 | -0.017006 | -11647.9724 | 57.6154 | -11.648
-1.5253 | -0.001976 | -2.3719 | -0.017049 | -11677.5208 | 59.0131 | -11.6775
-1.5285 | -0.001981 | -2.3768 | -0.017092 | -11707.0692 | 57.799 | -11.7071
-1.5318 | -0.001988 | -2.3819 | -0.017153 | -11748.4369 | 59.1779 | -11.7484
-1.535 | -0.001994 | -2.387 | -0.017204 | -11783.8949 | 59.7743 | -11.7839
-1.5382 | -0.001997 | -2.3919 | -0.01723 | -11801.624 | 57.5255 | -11.8016
-1.5414 | -0.002005 | -2.3969 | -0.017299 | -11848.9014 | 59.247 | -11.8489
-1.5446 | -0.00201 | -2.4019 | -0.017343 | -11878.4498 | 59.4764 | -11.8784
-1.5478 | -0.002012 | -2.4068 | -0.01736 | -11890.2691 | 59.0996 | -11.8903
-1.551 | -0.002019 | -2.4118 | -0.01742 | -11931.6369 | 59.343 | -11.9316
-1.5543 | -0.002026 | -2.4169 | -0.017481 | -11973.0046 | 60.7758 | -11.973
-1.5574 | -0.002029 | -2.4218 | -0.017506 | -11990.7336 | 58.6343 | -11.9907
-1.5606 | -0.002035 | -2.4268 | -0.017558 | -12026.1917 | 59.8101 | -12.0262
-1.5639 | -0.002042 | -2.4318 | -0.017619 | -12067.5594 | 60.9006 | -12.0676
-1.5671 | -0.002046 | -2.4368 | -0.017653 | -12091.1981 | 59.7689 | -12.0912
-1.5703 | -0.002049 | -2.4418 | -0.017679 | -12108.9272 | 60.7367 | -12.1089
-1.5735 | -0.002054 | -2.4468 | -0.017722 | -12138.4755 | 60.912 | -12.1385
-1.5767 | -0.00206 | -2.4518 | -0.017774 | -12173.9336 | 60.3191 | -12.1739
-1.5799 | -0.002064 | -2.4568 | -0.017808 | -12197.5723 | 60.8258 | -12.1976
-1.5831 | -0.002068 | -2.4618 | -0.017843 | -12221.211 | 60.9058 | -12.2212
-1.5863 | -0.002074 | -2.4667 | -0.017895 | -12256.6691 | 60.4632 | -12.2567
-1.5895 | -0.002079 | -2.4717 | -0.017938 | -12286.2175 | 61.5588 | -12.2862
-1.5928 | -0.002086 | -2.4768 | -0.017998 | -12327.5852 | 62.1386 | -12.3276
-1.596 | -0.002091 | -2.4817 | -0.018041 | -12357.1336 | 60.7438 | -12.3571
-1.5992 | -0.002096 | -2.4867 | -0.018085 | -12386.682 | 61.755 | -12.3867
-1.6024 | -0.002103 | -2.4917 | -0.018145 | -12428.0497 | 62.6266 | -12.428
-1.6056 | -0.002108 | -2.4967 | -0.018188 | -12457.5981 | 61.3931 | -12.4576
-1.6088 | -0.002114 | -2.5017 | -0.01824 | -12493.0561 | 62.1936 | -12.4931
-1.612 | -0.002119 | -2.5067 | -0.018283 | -12522.6045 | 63.2698 | -12.5226
-1.6152 | -0.002124 | -2.5117 | -0.018326 | -12552.1529 | 62.2105 | -12.5522
-1.6184 | -0.002129 | -2.5166 | -0.018369 | -12581.7013 | 62.2204 | -12.5817
-1.6217 | -0.002134 | -2.5217 | -0.018412 | -12611.2497 | 63.6594 | -12.6112
-1.6248 | -0.002139 | -2.5266 | -0.018456 | -12640.798 | 62.4541 | -12.6408
-1.6281 | -0.002145 | -2.5316 | -0.018507 | -12676.2561 | 63.225 | -12.6763
-1.6313 | -0.00215 | -2.5367 | -0.01855 | -12705.8045 | 64.0781 | -12.7058
-1.6345 | -0.002156 | -2.5417 | -0.018602 | -12741.2625 | 63.985 | -12.7413
-1.6377 | -0.002161 | -2.5466 | -0.018645 | -12770.8109 | 62.9583 | -12.7708
-1.641 | -0.002165 | -2.5517 | -0.01868 | -12794.4496 | 64.5605 | -12.7944
-1.6441 | -0.002172 | -2.5566 | -0.01874 | -12835.8174 | 63.2101 | -12.8358
-1.6473 | -0.002178 | -2.5616 | -0.018792 | -12871.2754 | 64.2191 | -12.8713
-1.6506 | -0.002181 | -2.5667 | -0.018818 | -12889.0045 | 65.5537 | -12.889
-1.6538 | -0.002185 | -2.5717 | -0.018852 | -12912.6432 | 63.693 | -12.9126
-1.657 | -0.00219 | -2.5766 | -0.018896 | -12942.1915 | 64.3268 | -12.9422
-1.6602 | -0.002194 | -2.5816 | -0.01893 | -12965.8303 | 64.2779 | -12.9658
-1.6634 | -0.0022 | -2.5865 | -0.018982 | -13001.2883 | 64.0207 | -13.0013
-1.6666 | -0.002206 | -2.5916 | -0.019034 | -13036.7464 | 65.5317 | -13.0367
-1.6698 | -0.002211 | -2.5966 | -0.019077 | -13066.2948 | 65.7359 | -13.0663
-1.6731 | -0.002216 | -2.6016 | -0.01912 | -13095.8431 | 65.5186 | -13.0958 | -0.7 | 492.8188
-1.6762 | -0.002222 | -2.6066 | -0.019172 | -13131.3012 | 65.0696 | -13.1313
-1.6795 | -0.002227 | -2.6116 | -0.019215 | -13160.8496 | 66.437 | -13.1608
-1.6827 | -0.002231 | -2.6166 | -0.019249 | -13184.4883 | 65.4448 | -13.1845
-1.6859 | -0.002238 | -2.6216 | -0.01931 | -13225.856 | 65.6063 | -13.2259
-1.6891 | -0.002244 | -2.6266 | -0.019362 | -13261.3141 | 66.4355 | -13.2613
-1.6924 | -0.002248 | -2.6316 | -0.019396 | -13284.9528 | 67.2855 | -13.285
-1.6955 | -0.002253 | -2.6365 | -0.019439 | -13314.5012 | 65.2074 | -13.3145
-1.6987 | -0.002258 | -2.6415 | -0.019482 | -13344.0495 | 66.1192 | -13.344
-1.702 | -0.002263 | -2.6465 | -0.019525 | -13373.5979 | 67.2629 | -13.3736
-1.7051 | -0.002268 | -2.6515 | -0.019569 | -13403.1463 | 66.2666 | -13.4031
-1.7084 | -0.002276 | -2.6565 | -0.019638 | -13450.4237 | 67.5007 | -13.4504
-1.7116 | -0.00228 | -2.6615 | -0.019672 | -13474.0624 | 67.2603 | -13.4741
-1.7148 | -0.002285 | -2.6665 | -0.019715 | -13503.6108 | 67.7707 | -13.5036
-1.718 | -0.002291 | -2.6715 | -0.019767 | -13539.0689 | 67.5765 | -13.5391
-1.7212 | -0.002296 | -2.6765 | -0.01981 | -13568.6173 | 67.739 | -13.5686
-1.7244 | -0.0023 | -2.6815 | -0.019845 | -13592.256 | 67.6607 | -13.5923
-1.7277 | -0.002307 | -2.6865 | -0.019905 | -13633.6237 | 68.5847 | -13.6336
-1.731 | -0.002313 | -2.6916 | -0.019957 | -13669.0818 | 69.4363 | -13.6691
-1.7342 | -0.002316 | -2.6966 | -0.019983 | -13686.8108 | 68.5081 | -13.6868
-1.7374 | -0.00232 | -2.7016 | -0.020017 | -13710.4495 | 67.6745 | -13.7104
-1.7405 | -0.002325 | -2.7066 | -0.02006 | -13739.9979 | 68.1687 | -13.74
-1.7438 | -0.002329 | -2.7116 | -0.020095 | -13763.6366 | 69.1561 | -13.7636
-1.747 | -0.002334 | -2.7165 | -0.020138 | -13793.185 | 68.2614 | -13.7932
-1.7502 | -0.00234 | -2.7216 | -0.02019 | -13828.643 | 69.8399 | -13.8286
-1.7534 | -0.002345 | -2.7265 | -0.020233 | -13858.1914 | 68.3467 | -13.8582
-1.7566 | -0.002352 | -2.7315 | -0.020293 | -13899.5591 | 69.2339 | -13.8996
-1.7598 | -0.002357 | -2.7366 | -0.020336 | -13929.1075 | 70.0816 | -13.9291
-1.763 | -0.002363 | -2.7415 | -0.020388 | -13964.5656 | 68.6838 | -13.9646
-1.7662 | -0.002368 | -2.7465 | -0.020431 | -13994.114 | 70.1699 | -13.9941
-1.7695 | -0.002373 | -2.7516 | -0.020475 | -14023.6623 | 70.8628 | -14.0237
-1.7727 | -0.002378 | -2.7565 | -0.020518 | -14053.2107 | 69.4405 | -14.0532
-1.7759 | -0.002382 | -2.7615 | -0.020552 | -14076.8494 | 70.0969 | -14.0768
-1.7791 | -0.002388 | -2.7665 | -0.020604 | -14112.3075 | 70.2442 | -14.1123
-1.7823 | -0.002394 | -2.7714 | -0.020656 | -14147.7656 | 69.7398 | -14.1478
-1.7855 | -0.002398 | -2.7764 | -0.02069 | -14171.4043 | 70.8544 | -14.1714
-1.7888 | -0.002404 | -2.7815 | -0.020742 | -14206.8623 | 72.8998 | -14.2069
-1.792 | -0.00241 | -2.7865 | -0.020794 | -14242.3204 | 70.6489 | -14.2423
-1.7951 | -0.002412 | -2.7915 | -0.020811 | -14254.1397 | 70.3674 | -14.2541
-1.7984 | -0.002418 | -2.7966 | -0.020863 | -14289.5978 | 72.8366 | -14.2896
-1.8015 | -0.002424 | -2.8014 | -0.020915 | -14325.0558 | 69.3467 | -14.3251
-1.8047 | -0.00243 | -2.8064 | -0.020966 | -14360.5139 | 70.9905 | -14.3605
-1.808 | -0.002435 | -2.8114 | -0.021009 | -14390.0623 | 73.208 | -14.3901
-1.8112 | -0.002441 | -2.8164 | -0.021061 | -14425.5203 | 71.3347 | -14.4255
-1.8144 | -0.002447 | -2.8214 | -0.021113 | -14460.9784 | 72.7904 | -14.461
-1.8176 | -0.002449 | -2.8264 | -0.02113 | -14472.7978 | 71.4698 | -14.4728
-1.8208 | -0.002452 | -2.8314 | -0.021156 | -14490.5268 | 72.331 | -14.4905
-1.824 | -0.002459 | -2.8363 | -0.021217 | -14531.8945 | 72.0498 | -14.5319
-1.8273 | -0.002464 | -2.8414 | -0.02126 | -14561.4429 | 73.9902 | -14.5614
-1.8305 | -0.002469 | -2.8464 | -0.021303 | -14590.9913 | 72.1459 | -14.591
-1.8336 | -0.002477 | -2.8513 | -0.021372 | -14638.2687 | 72.3588 | -14.6383
-1.8369 | -0.00248 | -2.8564 | -0.021398 | -14655.9977 | 74.7518 | -14.656
-1.8401 | -0.002486 | -2.8613 | -0.02145 | -14691.4558 | 71.9212 | -14.6915
-1.8433 | -0.002492 | -2.8663 | -0.021501 | -14726.9138 | 73.3759 | -14.7269
-1.8465 | -0.002496 | -2.8714 | -0.021536 | -14750.5526 | 74.2796 | -14.7506
-1.8497 | -0.002502 | -2.8763 | -0.021588 | -14786.0106 | 73.5788 | -14.786
-1.8529 | -0.002507 | -2.8813 | -0.021631 | -14815.559 | 73.4646 | -14.8156
-1.8562 | -0.002511 | -2.8863 | -0.021665 | -14839.1977 | 74.5419 | -14.8392
-1.8593 | -0.002515 | -2.8913 | -0.0217 | -14862.8364 | 73.5984 | -14.8628
-1.8626 | -0.002521 | -2.8963 | -0.021752 | -14898.2945 | 74.4159 | -14.8983
-1.8658 | -0.002526 | -2.9013 | -0.021795 | -14927.8428 | 75.0886 | -14.9278
-1.869 | -0.002532 | -2.9063 | -0.021846 | -14963.3009 | 74.2762 | -14.9633
-1.8722 | -0.002537 | -2.9113 | -0.02189 | -14992.8493 | 74.8803 | -14.9928
-1.8754 | -0.002543 | -2.9162 | -0.021941 | -15028.3074 | 73.9691 | -15.0283
-1.8786 | -0.002547 | -2.9212 | -0.021976 | -15051.9461 | 75.0268 | -15.0519
-1.8818 | -0.002553 | -2.9262 | -0.022028 | -15087.4041 | 75.0336 | -15.0874
-1.8851 | -0.002559 | -2.9313 | -0.022079 | -15122.8622 | 76.9952 | -15.1229
-1.8883 | -0.002563 | -2.9362 | -0.022114 | -15146.5009 | 75.0513 | -15.1465
-1.8915 | -0.002568 | -2.9412 | -0.022157 | -15176.0493 | 75.6075 | -15.176
-1.8947 | -0.002574 | -2.9462 | -0.022209 | -15211.5073 | 75.935 | -15.2115
-1.8979 | -0.002578 | -2.9513 | -0.022243 | -15235.146 | 76.9349 | -15.2351
-1.9011 | -0.002581 | -2.9563 | -0.022269 | -15252.8751 | 76.1624 | -15.2529
-1.9044 | -0.002587 | -2.9613 | -0.022321 | -15288.3331 | 77.4588 | -15.2883
-1.9076 | -0.002592 | -2.9663 | -0.022364 | -15317.8815 | 76.1959 | -15.3179
-1.9108 | -0.002597 | -2.9713 | -0.022407 | -15347.4299 | 75.7708 | -15.3474
-1.914 | -0.002601 | -2.9763 | -0.022442 | -15371.0686 | 76.6426 | -15.3711
-1.9172 | -0.002608 | -2.9813 | -0.022502 | -15412.4363 | 76.8526 | -15.4124
-1.9204 | -0.002613 | -2.9862 | -0.022545 | -15441.9847 | 76.5739 | -15.442
-1.9236 | -0.002617 | -2.9913 | -0.02258 | -15465.6234 | 78.0516 | -15.4656
-1.9268 | -0.002621 | -2.9962 | -0.022614 | -15489.2621 | 76.4622 | -15.4893
-1.9301 | -0.002628 | -3.0013 | -0.022675 | -15530.6299 | 78.3834 | -15.5306
-1.9333 | -0.002632 | -3.0062 | -0.022709 | -15554.2686 | 77.4842 | -15.5543
-1.9365 | -0.002637 | -3.0112 | -0.022752 | -15583.8169 | 77.2052 | -15.5838
-1.9397 | -0.002643 | -3.0162 | -0.022804 | -15619.275 | 78.2155 | -15.6193
-1.9429 | -0.002647 | -3.0212 | -0.022839 | -15642.9137 | 78.072 | -15.6429
-1.9461 | -0.002652 | -3.0262 | -0.022882 | -15672.4621 | 78.3022 | -15.6725
-1.9493 | -0.002658 | -3.0312 | -0.022934 | -15707.9201 | 77.8304 | -15.7079
-1.9525 | -0.002662 | -3.0361 | -0.022968 | -15731.5589 | 77.5614 | -15.7316
-1.9557 | -0.002667 | -3.0411 | -0.023011 | -15761.1072 | 79.3332 | -15.7611
-1.9589 | -0.002675 | -3.0461 | -0.02308 | -15808.3846 | 78.3731 | -15.8084
-1.9621 | -0.002677 | -3.0511 | -0.023097 | -15820.204 | 79.3313 | -15.8202
-1.9654 | -0.002682 | -3.0562 | -0.023141 | -15849.7524 | 79.829 | -15.8498
-1.9685 | -0.002689 | -3.0611 | -0.023201 | -15891.1201 | 78.0582 | -15.8911
-1.9718 | -0.002693 | -3.0661 | -0.023236 | -15914.7588 | 79.3061 | -15.9148
-1.975 | -0.002698 | -3.0711 | -0.023279 | -15944.3072 | 79.7112 | -15.9443
-1.9782 | -0.002704 | -3.076 | -0.02333 | -15979.7653 | 79.303 | -15.9798
-1.9815 | -0.002711 | -3.0812 | -0.023391 | -16021.133 | 82.5044 | -16.0211
-1.9847 | -0.002713 | -3.0862 | -0.023408 | -16032.9524 | 80.0496 | -16.033
-1.9879 | -0.002718 | -3.0912 | -0.023451 | -16062.5007 | 79.8036 | -16.0625
-1.9911 | -0.002724 | -3.0961 | -0.023503 | -16097.9588 | 79.8652 | -16.098
-1.9943 | -0.002728 | -3.1012 | -0.023538 | -16121.5975 | 80.9138 | -16.1216
-1.9975 | -0.002734 | -3.1061 | -0.023589 | -16157.0556 | 79.8826 | -16.1571
-2.0008 | -0.002739 | -3.1112 | -0.023632 | -16186.6039 | 81.8038 | -16.1866
-2.004 | -0.002744 | -3.1162 | -0.023676 | -16216.1523 | 81.0715 | -16.2162
-2.0072 | -0.00275 | -3.1211 | -0.023727 | -16251.6104 | 80.5778 | -16.2516
-2.0104 | -0.002755 | -3.1261 | -0.02377 | -16281.1588 | 80.7392 | -16.2812
-2.0136 | -0.002759 | -3.1312 | -0.023805 | -16304.7975 | 82.366 | -16.3048
-2.0168 | -0.002765 | -3.1361 | -0.023857 | -16340.2555 | 80.5102 | -16.3403
-2.02 | -0.00277 | -3.1411 | -0.0239 | -16369.8039 | 81.3826 | -16.3698
-2.0232 | -0.002774 | -3.1461 | -0.023934 | -16393.4426 | 83.3236 | -16.3934
-2.0264 | -0.002779 | -3.1511 | -0.023978 | -16422.991 | 80.8818 | -16.423
-2.0296 | -0.002784 | -3.1561 | -0.024021 | -16452.5394 | 81.9221 | -16.4525
-2.0329 | -0.002788 | -3.1611 | -0.024055 | -16476.1781 | 82.9507 | -16.4762
-2.0361 | -0.002794 | -3.1661 | -0.024107 | -16511.6362 | 81.9711 | -16.5116
-2.0392 | -0.002799 | -3.171 | -0.02415 | -16541.1845 | 81.5673 | -16.5412
-2.0425 | -0.002803 | -3.1761 | -0.024185 | -16564.8232 | 84.7101 | -16.5648
-2.0457 | -0.002807 | -3.1811 | -0.024219 | -16588.4619 | 82.9751 | -16.5885
-2.0489 | -0.002813 | -3.1861 | -0.024271 | -16623.92 | 82.5549 | -16.6239
-2.0521 | -0.002818 | -3.1911 | -0.024314 | -16653.4684 | 83.0011 | -16.6535
-2.0553 | -0.002824 | -3.1961 | -0.024366 | -16688.9264 | 82.8522 | -16.6889
-2.0586 | -0.002829 | -3.2011 | -0.024409 | -16718.4748 | 83.4293 | -16.7185
-2.0618 | -0.002835 | -3.2061 | -0.024461 | -16753.9329 | 84.8669 | -16.7539
-2.0651 | -0.002838 | -3.2112 | -0.024487 | -16771.6619 | 84.8193 | -16.7717
-2.0682 | -0.002845 | -3.2161 | -0.024547 | -16813.0297 | 82.7231 | -16.813
-2.0715 | -0.002849 | -3.2211 | -0.024582 | -16836.6684 | 84.7408 | -16.8367
-2.0747 | -0.002854 | -3.2261 | -0.024625 | -16866.2167 | 84.2196 | -16.8662
-2.0778 | -0.002859 | -3.231 | -0.024668 | -16895.7651 | 82.7661 | -16.8958
-2.0811 | -0.002865 | -3.2361 | -0.02472 | -16931.2232 | 86.0815 | -16.9312
-2.0843 | -0.00287 | -3.2412 | -0.024763 | -16960.7716 | 85.1138 | -16.9608
-2.0875 | -0.002874 | -3.246 | -0.024797 | -16984.4103 | 82.6609 | -16.9844
-2.0907 | -0.00288 | -3.2511 | -0.024849 | -17019.8683 | 85.8717 | -17.0199
-2.0939 | -0.002884 | -3.2561 | -0.024884 | -17043.507 | 84.8291 | -17.0435
-2.0971 | -0.00289 | -3.261 | -0.024935 | -17078.9651 | 84.9763 | -17.079
-2.1004 | -0.002894 | -3.2661 | -0.02497 | -17102.6038 | 85.9739 | -17.1026
-2.1036 | -0.0029 | -3.2711 | -0.025022 | -17138.0619 | 85.244 | -17.1381
-2.1068 | -0.002903 | -3.2761 | -0.025047 | -17155.7909 | 85.883 | -17.1558
-2.11 | -0.002909 | -3.2811 | -0.025099 | -17191.249 | 86.5503 | -17.1912
-2.1132 | -0.002914 | -3.2861 | -0.025142 | -17220.7973 | 85.2694 | -17.2208
-2.1164 | -0.00292 | -3.291 | -0.025194 | -17256.2554 | 84.8943 | -17.2563
-2.1197 | -0.002925 | -3.2961 | -0.025237 | -17285.8038 | 87.7937 | -17.2858
-2.1229 | -0.002932 | -3.3011 | -0.025298 | -17327.1715 | 86.4938 | -17.3272
-2.1261 | -0.002937 | -3.306 | -0.025341 | -17356.7199 | 85.916 | -17.3567
-2.1293 | -0.002941 | -3.311 | -0.025375 | -17380.3586 | 86.6689 | -17.3804
-2.1324 | -0.002946 | -3.316 | -0.025418 | -17409.907 | 86.1795 | -17.4099
-2.1357 | -0.002951 | -3.321 | -0.025462 | -17439.4554 | 87.7077 | -17.4395
-2.1389 | -0.002957 | -3.326 | -0.025513 | -17474.9134 | 87.8171 | -17.4749
-2.1421 | -0.002963 | -3.331 | -0.025565 | -17510.3715 | 86.7442 | -17.5104
-2.1453 | -0.002968 | -3.336 | -0.025608 | -17539.9199 | 87.7774 | -17.5399
-2.1486 | -0.002971 | -3.341 | -0.025634 | -17557.6489 | 88.6053 | -17.5576
-2.1518 | -0.002978 | -3.346 | -0.025695 | -17599.0166 | 87.1418 | -17.599
-2.155 | -0.002982 | -3.351 | -0.025729 | -17622.6553 | 87.7684 | -17.6227
-2.1582 | -0.002989 | -3.356 | -0.025789 | -17664.0231 | 88.7261 | -17.664
-2.1614 | -0.002994 | -3.361 | -0.025833 | -17693.5715 | 88.492 | -17.6936
-2.1646 | -0.002999 | -3.3659 | -0.025876 | -17723.1198 | 87.2356 | -17.7231
-2.1679 | -0.003004 | -3.371 | -0.025919 | -17752.6682 | 90.3324 | -17.7527
-2.171 | -0.003009 | -3.3759 | -0.025962 | -17782.2166 | 87.1675 | -17.7822
-2.1742 | -0.003014 | -3.3809 | -0.026005 | -17811.765 | 88.0043 | -17.8118
-2.1775 | -0.00302 | -3.386 | -0.026057 | -17847.223 | 90.7435 | -17.8472
-2.1807 | -0.003024 | -3.391 | -0.026091 | -17870.8617 | 90.2551 | -17.8709
-2.1839 | -0.003031 | -3.3959 | -0.026152 | -17912.2295 | 87.2478 | -17.9122
-2.1871 | -0.003034 | -3.401 | -0.026178 | -17929.9585 | 90.8195 | -17.93
-2.1903 | -0.00304 | -3.4059 | -0.02623 | -17965.4166 | 89.0007 | -17.9654
-2.1935 | -0.003045 | -3.4109 | -0.026273 | -17994.965 | 88.8543 | -17.995
-2.1967 | -0.003051 | -3.4158 | -0.026324 | -18030.423 | 89.4911 | -18.0304
-2.1999 | -0.003056 | -3.4209 | -0.026368 | -18059.9714 | 91.0556 | -18.06
-2.2031 | -0.003061 | -3.4258 | -0.026411 | -18089.5198 | 89.5746 | -18.0895
-2.2063 | -0.003067 | -3.4308 | -0.026462 | -18124.9778 | 90.2143 | -18.125
-2.2095 | -0.003071 | -3.4358 | -0.026497 | -18148.6165 | 90.9538 | -18.1486 | -0.6 | -1165.5891
-2.2127 | -0.003076 | -3.4408 | -0.02654 | -18178.1649 | 89.6184 | -18.1782
-2.216 | -0.003082 | -3.4459 | -0.026592 | -18213.623 | 92.4102 | -18.2136
-2.2192 | -0.003086 | -3.4509 | -0.026626 | -18237.2617 | 91.7951 | -18.2373
-2.2224 | -0.003092 | -3.4558 | -0.026678 | -18272.7198 | 89.7014 | -18.2727
-2.2256 | -0.003097 | -3.4608 | -0.026721 | -18302.2681 | 90.6289 | -18.3023
-2.2288 | -0.003102 | -3.4659 | -0.026764 | -18331.8165 | 93.3673 | -18.3318
-2.232 | -0.003107 | -3.4708 | -0.026808 | -18361.3649 | 91.3497 | -18.3614
-2.2353 | -0.003112 | -3.4759 | -0.026851 | -18390.9133 | 92.3255 | -18.3909
-2.2385 | -0.003118 | -3.4809 | -0.026903 | -18426.3713 | 92.8609 | -18.4264
-2.2417 | -0.003123 | -3.4858 | -0.026946 | -18455.9197 | 90.0426 | -18.4559
-2.2449 | -0.003128 | -3.4908 | -0.026989 | -18485.4681 | 92.5995 | -18.4855
-2.2481 | -0.003133 | -3.4958 | -0.027032 | -18515.0165 | 93.0065 | -18.515
-2.2513 | -0.003138 | -3.5007 | -0.027075 | -18544.5649 | 90.5042 | -18.5446
-2.2545 | -0.003144 | -3.5058 | -0.027127 | -18580.0229 | 93.8092 | -18.58
-2.2578 | -0.00315 | -3.5108 | -0.027179 | -18615.481 | 93.9305 | -18.6155
-2.2609 | -0.003154 | -3.5158 | -0.027213 | -18639.1197 | 92.1681 | -18.6391
-2.2642 | -0.003161 | -3.5208 | -0.027274 | -18680.4874 | 93.1994 | -18.6805
-2.2674 | -0.003164 | -3.5258 | -0.027299 | -18698.2165 | 93.4632 | -18.6982
-2.2706 | -0.003169 | -3.5308 | -0.027343 | -18727.7648 | 94.0761 | -18.7278
-2.2738 | -0.003175 | -3.5357 | -0.027394 | -18763.2229 | 92.6946 | -18.7632
-2.277 | -0.00318 | -3.5408 | -0.027437 | -18792.7713 | 94.5197 | -18.7928
-2.2802 | -0.003185 | -3.5457 | -0.027481 | -18822.3197 | 93.1769 | -18.8223
-2.2834 | -0.00319 | -3.5507 | -0.027524 | -18851.868 | 94.495 | -18.8519
-2.2866 | -0.003195 | -3.5557 | -0.027567 | -18881.4164 | 94.0564 | -18.8814
-2.2898 | -0.0032 | -3.5607 | -0.02761 | -18910.9648 | 93.5867 | -18.911
-2.293 | -0.003206 | -3.5657 | -0.027662 | -18946.4229 | 94.8367 | -18.9464
-2.2963 | -0.003212 | -3.5708 | -0.027714 | -18981.8809 | 97.2851 | -18.9819
-2.2995 | -0.003216 | -3.5757 | -0.027748 | -19005.5196 | 93.154 | -19.0055
-2.3027 | -0.00322 | -3.5807 | -0.027783 | -19029.1583 | 94.719 | -19.0292
-2.3059 | -0.003227 | -3.5857 | -0.027843 | -19070.5261 | 95.029 | -19.0705
-2.3091 | -0.003231 | -3.5907 | -0.027877 | -19094.1648 | 95.1911 | -19.0942
-2.3124 | -0.003234 | -3.5958 | -0.027903 | -19111.8938 | 97.136 | -19.1119
-2.3156 | -0.003239 | -3.6008 | -0.027947 | -19141.4422 | 95.8584 | -19.1414
-2.3188 | -0.003244 | -3.6057 | -0.02799 | -19170.9906 | 94.5171 | -19.171
-2.322 | -0.003249 | -3.6107 | -0.028033 | -19200.539 | 94.8717 | -19.2005
-2.3252 | -0.003253 | -3.6157 | -0.028067 | -19224.1777 | 96.6165 | -19.2242
-2.3284 | -0.00326 | -3.6206 | -0.028128 | -19265.5454 | 95.4332 | -19.2655
-2.3316 | -0.003267 | -3.6256 | -0.028188 | -19306.9131 | 96.4181 | -19.3069
-2.3349 | -0.003272 | -3.6307 | -0.028231 | -19336.4615 | 98.0376 | -19.3365
-2.3381 | -0.003275 | -3.6357 | -0.028257 | -19354.1906 | 96.2323 | -19.3542
-2.3412 | -0.00328 | -3.6406 | -0.0283 | -19383.7389 | 95.1451 | -19.3837
-2.3445 | -0.003287 | -3.6456 | -0.028361 | -19425.1067 | 97.6125 | -19.4251
-2.3477 | -0.003291 | -3.6506 | -0.028395 | -19448.7454 | 96.9297 | -19.4487
-2.3509 | -0.003298 | -3.6556 | -0.028456 | -19490.1131 | 96.5166 | -19.4901
-2.3541 | -0.003301 | -3.6607 | -0.028481 | -19507.8421 | 99.7255 | -19.5078
-2.3574 | -0.003307 | -3.6657 | -0.028533 | -19543.3002 | 97.979 | -19.5433
-2.3605 | -0.003311 | -3.6706 | -0.028568 | -19566.9389 | 96.1812 | -19.5669
-2.3638 | -0.003316 | -3.6757 | -0.028611 | -19596.4873 | 98.8088 | -19.5965
-2.367 | -0.003321 | -3.6807 | -0.028654 | -19626.0357 | 98.4395 | -19.626
-2.3701 | -0.003327 | -3.6856 | -0.028706 | -19661.4937 | 95.7619 | -19.6615
-2.3734 | -0.003332 | -3.6907 | -0.028749 | -19691.0421 | 100.5404 | -19.691
-2.3766 | -0.003337 | -3.6957 | -0.028792 | -19720.5905 | 98.1787 | -19.7206
-2.3798 | -0.003344 | -3.7006 | -0.028852 | -19761.9582 | 97.8642 | -19.762
-2.383 | -0.003349 | -3.7056 | -0.028896 | -19791.5066 | 99.0241 | -19.7915
-2.3862 | -0.003354 | -3.7106 | -0.028939 | -19821.055 | 98.4021 | -19.8211
-2.3894 | -0.00336 | -3.7156 | -0.028991 | -19856.5131 | 98.4093 | -19.8565
-2.3927 | -0.003365 | -3.7206 | -0.029034 | -19886.0614 | 101.2588 | -19.8861
-2.3959 | -0.003368 | -3.7256 | -0.02906 | -19903.7905 | 99.5231 | -19.9038
-2.3991 | -0.003373 | -3.7306 | -0.029103 | -19933.3388 | 98.2785 | -19.9333
-2.4023 | -0.003378 | -3.7356 | -0.029146 | -19962.8872 | 99.2308 | -19.9629
-2.4055 | -0.003383 | -3.7406 | -0.029189 | -19992.4356 | 100.0612 | -19.9924
-2.4087 | -0.003388 | -3.7455 | -0.029232 | -20021.984 | 99.587 | -20.022
-2.4119 | -0.003396 | -3.7505 | -0.029301 | -20069.2614 | 99.9652 | -20.0693
-2.4151 | -0.0034 | -3.7556 | -0.029336 | -20092.9001 | 100.8915 | -20.0929
-2.4183 | -0.003405 | -3.7604 | -0.029379 | -20122.4485 | 98.0547 | -20.1224
-2.4215 | -0.00341 | -3.7654 | -0.029422 | -20151.9969 | 100.7978 | -20.152
-2.4248 | -0.003414 | -3.7705 | -0.029456 | -20175.6356 | 102.3732 | -20.1756
-2.4279 | -0.00342 | -3.7754 | -0.029508 | -20211.0936 | 99.3204 | -20.2111
-2.4312 | -0.003425 | -3.7804 | -0.029551 | -20240.642 | 101.3358 | -20.2406
-2.4344 | -0.003431 | -3.7855 | -0.029603 | -20276.1001 | 102.2862 | -20.2761
-2.4376 | -0.003434 | -3.7905 | -0.029629 | -20293.8291 | 100.6226 | -20.2938
-2.4408 | -0.003441 | -3.7955 | -0.029689 | -20335.1969 | 101.5273 | -20.3352
-2.444 | -0.003445 | -3.8005 | -0.029724 | -20358.8356 | 102.0694 | -20.3588
-2.4472 | -0.00345 | -3.8054 | -0.029767 | -20388.3839 | 99.6366 | -20.3884
-2.4505 | -0.003455 | -3.8105 | -0.02981 | -20417.9323 | 104.1594 | -20.4179
-2.4537 | -0.003462 | -3.8154 | -0.029871 | -20459.3001 | 101.7661 | -20.4593
-2.4569 | -0.003465 | -3.8204 | -0.029896 | -20477.0291 | 102.2952 | -20.477
-2.4601 | -0.00347 | -3.8255 | -0.02994 | -20506.5775 | 103.0506 | -20.5066
-2.4633 | -0.003476 | -3.8304 | -0.029991 | -20542.0355 | 101.8098 | -20.542
-2.4665 | -0.00348 | -3.8354 | -0.030026 | -20565.6742 | 102.2121 | -20.5657
-2.4697 | -0.003485 | -3.8404 | -0.030069 | -20595.2226 | 102.7923 | -20.5952
-2.473 | -0.003491 | -3.8455 | -0.030121 | -20630.6807 | 105.4548 | -20.6307
-2.4762 | -0.003496 | -3.8504 | -0.030164 | -20660.2291 | 101.6403 | -20.6602
-2.4794 | -0.003499 | -3.8554 | -0.03019 | -20677.9581 | 103.4601 | -20.678
-2.4826 | -0.003505 | -3.8605 | -0.030242 | -20713.4161 | 103.7863 | -20.7134
-2.4858 | -0.003509 | -3.8654 | -0.030276 | -20737.0549 | 102.7098 | -20.7371
-2.489 | -0.003515 | -3.8704 | -0.030328 | -20772.5129 | 103.2758 | -20.7725
-2.4922 | -0.00352 | -3.8754 | -0.030371 | -20802.0613 | 103.9224 | -20.8021
-2.4954 | -0.003523 | -3.8804 | -0.030397 | -20819.7903 | 103.8141 | -20.8198
-2.4987 | -0.003528 | -3.8854 | -0.03044 | -20849.3387 | 104.9039 | -20.8493
-2.5019 | -0.003534 | -3.8904 | -0.030492 | -20884.7968 | 103.6723 | -20.8848
-2.505 | -0.003539 | -3.8953 | -0.030535 | -20914.3451 | 103.5088 | -20.9143
-2.5082 | -0.003544 | -3.9003 | -0.030578 | -20943.8935 | 104.4362 | -20.9439
-2.5114 | -0.00355 | -3.9053 | -0.03063 | -20979.3516 | 103.4902 | -20.9794
-2.5146 | -0.003556 | -3.9102 | -0.030682 | -21014.8096 | 104.4488 | -21.0148
-2.5178 | -0.00356 | -3.9153 | -0.030716 | -21038.4484 | 105.544 | -21.0384
-2.5211 | -0.003565 | -3.9203 | -0.030759 | -21067.9967 | 105.3174 | -21.068
-2.5242 | -0.003569 | -3.9252 | -0.030794 | -21091.6354 | 103.582 | -21.0916
-2.5275 | -0.003573 | -3.9302 | -0.030828 | -21115.2741 | 105.9953 | -21.1153
-2.5307 | -0.00358 | -3.9353 | -0.030889 | -21156.6419 | 107.3417 | -21.1566
-2.5339 | -0.003585 | -3.9402 | -0.030932 | -21186.1903 | 104.6905 | -21.1862
-2.5372 | -0.003588 | -3.9453 | -0.030958 | -21203.9193 | 107.1475 | -21.2039
-2.5403 | -0.003596 | -3.9502 | -0.031027 | -21251.1967 | 104.9021 | -21.2512
-2.5435 | -0.003602 | -3.9552 | -0.031079 | -21286.6548 | 105.3381 | -21.2867
-2.5467 | -0.003608 | -3.9602 | -0.03113 | -21322.1128 | 107.1701 | -21.3221
-2.5499 | -0.003613 | -3.9652 | -0.031173 | -21351.6612 | 105.9401 | -21.3517
-2.5531 | -0.003619 | -3.9701 | -0.031225 | -21387.1193 | 105.7027 | -21.3871
-2.5563 | -0.003625 | -3.9751 | -0.031277 | -21422.5773 | 106.0445 | -21.4226
-2.5596 | -0.003627 | -3.9801 | -0.031294 | -21434.3967 | 108.8607 | -21.4344
-2.5628 | -0.003632 | -3.9852 | -0.031337 | -21463.9451 | 107.765 | -21.4639
-2.566 | -0.003637 | -3.9901 | -0.031381 | -21493.4934 | 106.1099 | -21.4935
-2.5693 | -0.003641 | -3.9952 | -0.031415 | -21517.1322 | 110.622 | -21.5171
-2.5719 | -0.003656 | -3.9993 | -0.031544 | -21605.7773 | 87.8435 | -21.6058
-2.572 | -0.003676 | -3.9995 | -0.031717 | -21723.9708 | 3.1331 | -21.724
-2.5719 | -0.003684 | -3.9992 | -0.031786 | -21771.2482 | -5.2079 | -21.7712
-2.5718 | -0.003687 | -3.9992 | -0.031812 | -21788.9773 | -1.0499 | -21.789
-2.5718 | -0.003689 | -3.9991 | -0.031829 | -21800.7966 | -1.4573 | -21.8008
-2.5718 | -0.003692 | -3.9991 | -0.031855 | -21818.5257 | -0.84785 | -21.8185
-2.5718 | -0.003693 | -3.9991 | -0.031864 | -21824.4353 | 0.57685 | -21.8244
-2.5713 | -0.003724 | -3.9983 | -0.032131 | -22007.6353 | -17.4146 | -22.0076
-2.5682 | -0.003859 | -3.9935 | -0.033296 | -22805.4416 | -106.8609 | -22.8054
-2.5648 | -0.003966 | -3.9883 | -0.034219 | -23437.777 | -121.0575 | -23.4378
-2.5616 | -0.004027 | -3.9833 | -0.034745 | -23798.2673 | -118.6251 | -23.7983
-2.5583 | -0.004061 | -3.9782 | -0.035039 | -23999.1963 | -121.0755 | -23.9992
-2.5551 | -0.004074 | -3.9732 | -0.035151 | -24076.0221 | -120.2466 | -24.076
-2.552 | -0.00408 | -3.9683 | -0.035203 | -24111.4801 | -118.5043 | -24.1115
-2.5488 | -0.004082 | -3.9633 | -0.03522 | -24123.2995 | -120.1581 | -24.1233
-2.5455 | -0.004081 | -3.9583 | -0.035211 | -24117.3898 | -121.7857 | -24.1174
-2.5423 | -0.004078 | -3.9533 | -0.035186 | -24099.6608 | -120.6763 | -24.0997
-2.5391 | -0.004075 | -3.9483 | -0.03516 | -24081.9318 | -119.9507 | -24.0819
-2.5359 | -0.004072 | -3.9433 | -0.035134 | -24064.2027 | -120.0122 | -24.0642
-2.5327 | -0.004067 | -3.9384 | -0.035091 | -24034.6543 | -118.8098 | -24.0347
-2.5295 | -0.004065 | -3.9333 | -0.035073 | -24022.835 | -121.3979 | -24.0228
-2.5262 | -0.004061 | -3.9282 | -0.035039 | -23999.1963 | -122.3164 | -23.9992
-2.523 | -0.004054 | -3.9233 | -0.034978 | -23957.8285 | -117.3782 | -23.9578
-2.5198 | -0.00405 | -3.9183 | -0.034944 | -23934.1898 | -118.9692 | -23.9342
-2.5166 | -0.004045 | -3.9133 | -0.034901 | -23904.6415 | -119.8041 | -23.9046
-2.5134 | -0.00404 | -3.9084 | -0.034858 | -23875.0931 | -118.8017 | -23.8751
-2.5102 | -0.004038 | -3.9033 | -0.03484 | -23863.2737 | -119.8866 | -23.8633
-2.507 | -0.004033 | -3.8984 | -0.034797 | -23833.7253 | -118.4847 | -23.8337
-2.5038 | -0.004027 | -3.8935 | -0.034745 | -23798.2673 | -116.7308 | -23.7983
-2.5006 | -0.004023 | -3.8885 | -0.034711 | -23774.6286 | -119.2491 | -23.7746
-2.4974 | -0.004018 | -3.8835 | -0.034668 | -23745.0802 | -117.9704 | -23.7451
-2.4942 | -0.004014 | -3.8785 | -0.034633 | -23721.4415 | -117.58 | -23.7214
-2.491 | -0.00401 | -3.8735 | -0.034599 | -23697.8028 | -119.122 | -23.6978
-2.4877 | -0.004005 | -3.8684 | -0.034556 | -23668.2544 | -120.8297 | -23.6683
-2.4846 | -0.004 | -3.8635 | -0.034513 | -23638.706 | -116.5595 | -23.6387
-2.4814 | -0.003994 | -3.8585 | -0.034461 | -23603.248 | -117.3176 | -23.6032
-2.4781 | -0.003991 | -3.8535 | -0.034435 | -23585.5189 | -118.2862 | -23.5855
-2.4749 | -0.003987 | -3.8485 | -0.0344 | -23561.8802 | -117.5227 | -23.5619
-2.4717 | -0.003982 | -3.8435 | -0.034357 | -23532.3318 | -117.4633 | -23.5323
-2.4685 | -0.003977 | -3.8385 | -0.034314 | -23502.7835 | -118.1205 | -23.5028
-2.4653 | -0.003972 | -3.8335 | -0.034271 | -23473.2351 | -117.7164 | -23.4732
-2.462 | -0.003966 | -3.8285 | -0.034219 | -23437.777 | -117.4076 | -23.4378
-2.4589 | -0.00396 | -3.8235 | -0.034167 | -23402.319 | -115.9919 | -23.4023
-2.4556 | -0.003958 | -3.8185 | -0.03415 | -23390.4996 | -117.7666 | -23.3905
-2.4524 | -0.003954 | -3.8135 | -0.034116 | -23366.8609 | -115.8597 | -23.3669
-2.4492 | -0.003948 | -3.8085 | -0.034064 | -23331.4028 | -118.1459 | -23.3314
-2.4459 | -0.003943 | -3.8034 | -0.034021 | -23301.8545 | -117.8727 | -23.3019
-2.4428 | -0.003938 | -3.7985 | -0.033978 | -23272.3061 | -114.4281 | -23.2723
-2.4396 | -0.003932 | -3.7936 | -0.033926 | -23236.848 | -115.3893 | -23.2368
-2.4364 | -0.003927 | -3.7886 | -0.033883 | -23207.2996 | -115.228 | -23.2073
-2.4332 | -0.003923 | -3.7836 | -0.033848 | -23183.6609 | -115.8535 | -23.1837
-2.4299 | -0.003918 | -3.7786 | -0.033805 | -23154.1125 | -116.6214 | -23.1541
-2.4267 | -0.003913 | -3.7736 | -0.033762 | -23124.5642 | -115.789 | -23.1246
-2.4235 | -0.003908 | -3.7686 | -0.033719 | -23095.0158 | -115.5693 | -23.095
-2.4203 | -0.003903 | -3.7636 | -0.033676 | -23065.4674 | -115.1703 | -23.0655 | -0.5 | -7814.3411
-2.417 | -0.003899 | -3.7585 | -0.033641 | -23041.8287 | -116.6149 | -23.0418
-2.4139 | -0.003895 | -3.7536 | -0.033607 | -23018.19 | -113.129 | -23.0182
-2.4107 | -0.003889 | -3.7486 | -0.033555 | -22982.7319 | -115.7736 | -22.9827
-2.4074 | -0.003884 | -3.7436 | -0.033512 | -22953.1835 | -115.11 | -22.9532
-2.4043 | -0.00388 | -3.7386 | -0.033477 | -22929.5448 | -112.6223 | -22.9295
-2.401 | -0.003874 | -3.7336 | -0.033425 | -22894.0868 | -115.0068 | -22.8941
-2.3978 | -0.00387 | -3.7286 | -0.033391 | -22870.4481 | -113.8622 | -22.8704
-2.3947 | -0.003866 | -3.7237 | -0.033356 | -22846.8094 | -112.2872 | -22.8468
-2.3914 | -0.003862 | -3.7187 | -0.033322 | -22823.1707 | -115.5799 | -22.8232
-2.3882 | -0.003856 | -3.7136 | -0.03327 | -22787.7126 | -115.1821 | -22.7877
-2.385 | -0.003851 | -3.7087 | -0.033227 | -22758.1642 | -112.6099 | -22.7582
-2.3818 | -0.003848 | -3.7037 | -0.033201 | -22740.4352 | -113.4481 | -22.7404
-2.3786 | -0.003841 | -3.6987 | -0.033141 | -22699.0675 | -114.0074 | -22.6991
-2.3754 | -0.003836 | -3.6937 | -0.033097 | -22669.5191 | -112.0305 | -22.6695
-2.3722 | -0.003833 | -3.6887 | -0.033072 | -22651.79 | -114.028 | -22.6518
-2.3689 | -0.003826 | -3.6836 | -0.033011 | -22610.4223 | -115.1462 | -22.6104
-2.3657 | -0.003822 | -3.6787 | -0.032977 | -22586.7836 | -110.6233 | -22.5868
-2.3625 | -0.003819 | -3.6737 | -0.032951 | -22569.0546 | -114.2436 | -22.5691
-2.3593 | -0.003811 | -3.6687 | -0.032882 | -22521.7772 | -112.2912 | -22.5218
-2.3561 | -0.003804 | -3.6638 | -0.032821 | -22480.4094 | -110.3209 | -22.4804
-2.3529 | -0.003799 | -3.6587 | -0.032778 | -22450.861 | -113.7104 | -22.4509
-2.3496 | -0.003794 | -3.6536 | -0.032735 | -22421.3127 | -114.5377 | -22.4213
-2.3464 | -0.00379 | -3.6486 | -0.032701 | -22397.674 | -111.3006 | -22.3977
-2.3432 | -0.003786 | -3.6437 | -0.032666 | -22374.0352 | -111.2876 | -22.374
-2.34 | -0.00378 | -3.6387 | -0.032614 | -22338.5772 | -112.1836 | -22.3386
-2.3368 | -0.003776 | -3.6337 | -0.03258 | -22314.9385 | -109.7439 | -22.3149
-2.3336 | -0.003772 | -3.6287 | -0.032545 | -22291.2998 | -111.8474 | -22.2913
-2.3303 | -0.003768 | -3.6237 | -0.032511 | -22267.6611 | -112.3178 | -22.2677
-2.3272 | -0.003763 | -3.6187 | -0.032468 | -22238.1127 | -110.1767 | -22.2381
-2.3239 | -0.003758 | -3.6137 | -0.032425 | -22208.5643 | -111.1017 | -22.2086
-2.3207 | -0.003755 | -3.6087 | -0.032399 | -22190.8353 | -111.9501 | -22.1908
-2.3175 | -0.003748 | -3.6038 | -0.032338 | -22149.4675 | -109.4568 | -22.1495
-2.3143 | -0.003743 | -3.5987 | -0.032295 | -22119.9192 | -110.7618 | -22.1199
-2.3111 | -0.003738 | -3.5937 | -0.032252 | -22090.3708 | -111.7139 | -22.0904
-2.3079 | -0.003733 | -3.5887 | -0.032209 | -22060.8224 | -109.6079 | -22.0608
-2.3047 | -0.003729 | -3.5838 | -0.032174 | -22037.1837 | -109.5787 | -22.0372
-2.3014 | -0.003725 | -3.5787 | -0.03214 | -22013.545 | -111.1394 | -22.0135
-2.2983 | -0.00372 | -3.5738 | -0.032097 | -21983.9966 | -107.8923 | -21.984
-2.295 | -0.003714 | -3.5688 | -0.032045 | -21948.5385 | -110.0556 | -21.9485
-2.2918 | -0.00371 | -3.5637 | -0.03201 | -21924.8998 | -111.6814 | -21.9249
-2.2886 | -0.003705 | -3.5588 | -0.031967 | -21895.3514 | -108.173 | -21.8954
-2.2854 | -0.0037 | -3.5538 | -0.031924 | -21865.8031 | -109.0479 | -21.8658
-2.2822 | -0.003697 | -3.5488 | -0.031898 | -21848.074 | -109.6438 | -21.8481
-2.279 | -0.003692 | -3.5438 | -0.031855 | -21818.5257 | -108.0993 | -21.8185
-2.2758 | -0.003684 | -3.5388 | -0.031786 | -21771.2482 | -108.4852 | -21.7712
-2.2725 | -0.003679 | -3.5338 | -0.031743 | -21741.6999 | -109.6811 | -21.7417
-2.2694 | -0.003674 | -3.5288 | -0.0317 | -21712.1515 | -107.6064 | -21.7122
-2.2662 | -0.00367 | -3.5239 | -0.031665 | -21688.5128 | -107.2385 | -21.6885
-2.2629 | -0.003665 | -3.5188 | -0.031622 | -21658.9644 | -109.9044 | -21.659
-2.2597 | -0.00366 | -3.5139 | -0.031579 | -21629.416 | -107.6678 | -21.6294
-2.2565 | -0.003655 | -3.5088 | -0.031536 | -21599.8676 | -108.3275 | -21.5999
-2.2532 | -0.00365 | -3.5038 | -0.031493 | -21570.3192 | -108.985 | -21.5703
-2.2501 | -0.003645 | -3.4988 | -0.03145 | -21540.7709 | -107.0258 | -21.5408
-2.2469 | -0.003641 | -3.4939 | -0.031415 | -21517.1322 | -106.4585 | -21.5171
-2.2436 | -0.003635 | -3.4888 | -0.031363 | -21481.6741 | -108.5189 | -21.4817
-2.2404 | -0.003632 | -3.4839 | -0.031337 | -21463.9451 | -106.7819 | -21.4639
-2.2373 | -0.003625 | -3.479 | -0.031277 | -21422.5773 | -105.3012 | -21.4226
-2.234 | -0.003621 | -3.4739 | -0.031242 | -21398.9386 | -107.6719 | -21.3989
-2.2308 | -0.003617 | -3.4688 | -0.031208 | -21375.2999 | -108.6505 | -21.3753
-2.2276 | -0.003612 | -3.4639 | -0.031165 | -21345.7515 | -105.2935 | -21.3458
-2.2244 | -0.003607 | -3.4589 | -0.031122 | -21316.2032 | -106.2756 | -21.3162
-2.2212 | -0.003603 | -3.4539 | -0.031087 | -21292.5644 | -106.6401 | -21.2926
-2.218 | -0.003598 | -3.449 | -0.031044 | -21263.0161 | -105.5805 | -21.263
-2.2147 | -0.003592 | -3.4439 | -0.030992 | -21227.558 | -107.1371 | -21.2276
-2.2115 | -0.003586 | -3.4389 | -0.03094 | -21192.0999 | -106.4966 | -21.1921
-2.2083 | -0.003583 | -3.4339 | -0.030915 | -21174.3709 | -105.6384 | -21.1744
-2.2051 | -0.003578 | -3.4289 | -0.030871 | -21144.8225 | -106.9682 | -21.1448
-2.2019 | -0.003572 | -3.424 | -0.03082 | -21109.3645 | -103.4201 | -21.1094
-2.1987 | -0.003569 | -3.419 | -0.030794 | -21091.6354 | -105.5539 | -21.0916
-2.1955 | -0.003564 | -3.414 | -0.030751 | -21062.0871 | -105.4029 | -21.0621
-2.1923 | -0.003557 | -3.409 | -0.03069 | -21020.7193 | -103.6877 | -21.0207
-2.1891 | -0.003551 | -3.4041 | -0.030638 | -20985.2613 | -104.5109 | -20.9853
-2.1859 | -0.003548 | -3.399 | -0.030613 | -20967.5322 | -105.6833 | -20.9675
-2.1827 | -0.003543 | -3.3941 | -0.030569 | -20937.9839 | -103.4464 | -20.938
-2.1795 | -0.003539 | -3.3891 | -0.030535 | -20914.3451 | -104.6492 | -20.9143
-2.1762 | -0.003536 | -3.384 | -0.030509 | -20896.6161 | -105.391 | -20.8966
-2.173 | -0.003529 | -3.379 | -0.030449 | -20855.2484 | -104.398 | -20.8552
-2.1698 | -0.003525 | -3.3741 | -0.030414 | -20831.6097 | -103.5224 | -20.8316
-2.1666 | -0.00352 | -3.369 | -0.030371 | -20802.0613 | -105.0412 | -20.8021
-2.1634 | -0.003515 | -3.3641 | -0.030328 | -20772.5129 | -102.985 | -20.7725
-2.1602 | -0.003511 | -3.3591 | -0.030293 | -20748.8742 | -104.1446 | -20.7489
-2.157 | -0.003507 | -3.3541 | -0.030259 | -20725.2355 | -103.4133 | -20.7252
-2.1537 | -0.003501 | -3.3491 | -0.030207 | -20689.7774 | -103.4914 | -20.6898
-2.1505 | -0.003497 | -3.3441 | -0.030173 | -20666.1387 | -102.99 | -20.6661
-2.1473 | -0.003492 | -3.339 | -0.030129 | -20636.5904 | -104.3026 | -20.6366
-2.1441 | -0.003487 | -3.3341 | -0.030086 | -20607.042 | -102.0049 | -20.607
-2.1409 | -0.003483 | -3.3292 | -0.030052 | -20583.4033 | -101.8413 | -20.5834
-2.1377 | -0.00348 | -3.3241 | -0.030026 | -20565.6742 | -103.8826 | -20.5657
-2.1345 | -0.003475 | -3.3191 | -0.029983 | -20536.1259 | -103.4117 | -20.5361
-2.1313 | -0.003469 | -3.3141 | -0.029931 | -20500.6678 | -102.0676 | -20.5007
-2.1281 | -0.003464 | -3.3092 | -0.029888 | -20471.1194 | -101.0777 | -20.4711
-2.1248 | -0.00346 | -3.3041 | -0.029853 | -20447.4807 | -102.7599 | -20.4475
-2.1216 | -0.003455 | -3.2991 | -0.02981 | -20417.9323 | -102.6899 | -20.4179
-2.1184 | -0.003452 | -3.2942 | -0.029784 | -20400.2033 | -101.2382 | -20.4002
-2.1151 | -0.003448 | -3.2891 | -0.02975 | -20376.5646 | -103.9889 | -20.3766
-2.112 | -0.003441 | -3.2842 | -0.029689 | -20335.1969 | -99.1384 | -20.3352
-2.1088 | -0.003435 | -3.2792 | -0.029638 | -20299.7388 | -101.1945 | -20.2997
-2.1056 | -0.003432 | -3.2742 | -0.029612 | -20282.0098 | -102.0717 | -20.282
-2.1024 | -0.003427 | -3.2692 | -0.029569 | -20252.4614 | -100.6607 | -20.2525
-2.0991 | -0.003423 | -3.2641 | -0.029534 | -20228.8227 | -102.8262 | -20.2288
-2.0959 | -0.003417 | -3.2591 | -0.029482 | -20193.3646 | -101.639 | -20.1934
-2.0927 | -0.003413 | -3.2542 | -0.029448 | -20169.7259 | -98.509 | -20.1697
-2.0895 | -0.003408 | -3.2492 | -0.029405 | -20140.1775 | -102.0775 | -20.1402
-2.0863 | -0.003405 | -3.2442 | -0.029379 | -20122.4485 | -99.7978 | -20.1224
-2.0831 | -0.0034 | -3.2392 | -0.029336 | -20092.9001 | -99.618 | -20.0929
-2.0799 | -0.003395 | -3.2342 | -0.029292 | -20063.3517 | -100.4395 | -20.0634
-2.0766 | -0.00339 | -3.2292 | -0.029249 | -20033.8033 | -101.4764 | -20.0338
-2.0735 | -0.003387 | -3.2242 | -0.029223 | -20016.0743 | -99.0836 | -20.0161
-2.0703 | -0.003381 | -3.2193 | -0.029172 | -19980.6163 | -98.8587 | -19.9806
-2.067 | -0.003375 | -3.2142 | -0.02912 | -19945.1582 | -101.6945 | -19.9452
-2.0638 | -0.003371 | -3.2092 | -0.029085 | -19921.5195 | -98.7233 | -19.9215
-2.0606 | -0.003368 | -3.2042 | -0.02906 | -19903.7905 | -99.8595 | -19.9038
-2.0573 | -0.003362 | -3.1991 | -0.029008 | -19868.3324 | -101.0867 | -19.8683
-2.0541 | -0.003359 | -3.1942 | -0.028982 | -19850.6034 | -98.5119 | -19.8506
-2.0509 | -0.003355 | -3.1892 | -0.028947 | -19826.9647 | -98.3167 | -19.827
-2.0477 | -0.003349 | -3.1842 | -0.028896 | -19791.5066 | -99.7105 | -19.7915
-2.0445 | -0.003346 | -3.1792 | -0.02887 | -19773.7776 | -98.0385 | -19.7738
-2.0413 | -0.003341 | -3.1742 | -0.028827 | -19744.2292 | -98.9968 | -19.7442
-2.038 | -0.003335 | -3.1691 | -0.028775 | -19708.7711 | -100.6437 | -19.7088
-2.0348 | -0.003333 | -3.1642 | -0.028758 | -19696.9518 | -97.4287 | -19.697
-2.0316 | -0.003329 | -3.1592 | -0.028723 | -19673.3131 | -98.3205 | -19.6733
-2.0284 | -0.00332 | -3.1542 | -0.028645 | -19620.126 | -98.5258 | -19.6201
-2.0252 | -0.003317 | -3.1492 | -0.028619 | -19602.397 | -97.0672 | -19.6024
-2.022 | -0.003312 | -3.1443 | -0.028576 | -19572.8486 | -96.7675 | -19.5728
-2.0187 | -0.003307 | -3.1391 | -0.028533 | -19543.3002 | -100.3318 | -19.5433
-2.0156 | -0.003302 | -3.1342 | -0.02849 | -19513.7518 | -96.3237 | -19.5138
-2.0124 | -0.003299 | -3.1292 | -0.028464 | -19496.0228 | -96.9047 | -19.496
-2.0091 | -0.003294 | -3.1242 | -0.028421 | -19466.4744 | -98.4837 | -19.4665
-2.0059 | -0.003291 | -3.1192 | -0.028395 | -19448.7454 | -96.7303 | -19.4487
-2.0027 | -0.003285 | -3.1142 | -0.028343 | -19413.2873 | -96.5679 | -19.4133
-1.9995 | -0.003281 | -3.1092 | -0.028309 | -19389.6486 | -98.563 | -19.3896
-1.9963 | -0.003278 | -3.1042 | -0.028283 | -19371.9196 | -96.8004 | -19.3719
-1.9931 | -0.003273 | -3.0992 | -0.02824 | -19342.3712 | -95.9299 | -19.3424
-1.9898 | -0.003268 | -3.0942 | -0.028197 | -19312.8228 | -97.7069 | -19.3128
-1.9866 | -0.003261 | -3.0892 | -0.028136 | -19271.4551 | -95.3677 | -19.2715
-1.9834 | -0.003257 | -3.0842 | -0.028102 | -19247.8164 | -95.9857 | -19.2478
-1.9802 | -0.003255 | -3.0792 | -0.028085 | -19235.997 | -96.9745 | -19.236
-1.977 | -0.003249 | -3.0742 | -0.028033 | -19200.539 | -96.0186 | -19.2005
-1.9738 | -0.003246 | -3.0692 | -0.028007 | -19182.8099 | -96.1842 | -19.1828
-1.9706 | -0.003241 | -3.0642 | -0.027964 | -19153.2616 | -95.3503 | -19.1533
-1.9674 | -0.003237 | -3.0592 | -0.027929 | -19129.6228 | -95.0395 | -19.1296
-1.9642 | -0.003233 | -3.0543 | -0.027895 | -19105.9841 | -94.3573 | -19.106
-1.9609 | -0.003228 | -3.0492 | -0.027852 | -19076.4358 | -97.729 | -19.0764
-1.9577 | -0.003225 | -3.0442 | -0.027826 | -19058.7067 | -94.9395 | -19.0587
-1.9545 | -0.00322 | -3.0392 | -0.027783 | -19029.1583 | -94.6738 | -19.0292
-1.9513 | -0.003216 | -3.0342 | -0.027748 | -19005.5196 | -95.1626 | -19.0055
-1.9481 | -0.003211 | -3.0293 | -0.027705 | -18975.9713 | -93.3167 | -18.976
-1.945 | -0.003203 | -3.0244 | -0.027636 | -18928.6938 | -92.7154 | -18.9287
-1.9417 | -0.003197 | -3.0193 | -0.027584 | -18893.2358 | -96.5417 | -18.8932
-1.9385 | -0.003193 | -3.0143 | -0.02755 | -18869.5971 | -94.6586 | -18.8696
-1.9353 | -0.003189 | -3.0094 | -0.027515 | -18845.9584 | -91.9596 | -18.846
-1.9321 | -0.003184 | -3.0044 | -0.027472 | -18816.41 | -95.3145 | -18.8164
-1.9289 | -0.003179 | -2.9994 | -0.027429 | -18786.8616 | -93.7908 | -18.7869
-1.9257 | -0.003175 | -2.9944 | -0.027394 | -18763.2229 | -92.8115 | -18.7632
-1.9224 | -0.00317 | -2.9894 | -0.027351 | -18733.6745 | -95.3039 | -18.7337
-1.9192 | -0.003165 | -2.9844 | -0.027308 | -18704.1261 | -93.7856 | -18.7041
-1.916 | -0.003161 | -2.9794 | -0.027274 | -18680.4874 | -92.6641 | -18.6805
-1.9128 | -0.003156 | -2.9744 | -0.02723 | -18650.939 | -93.345 | -18.6509
-1.9096 | -0.003152 | -2.9694 | -0.027196 | -18627.3003 | -92.7193 | -18.6273
-1.9064 | -0.003146 | -2.9644 | -0.027144 | -18591.8423 | -92.5434 | -18.5918
-1.9032 | -0.003141 | -2.9594 | -0.027101 | -18562.2939 | -93.075 | -18.5623
-1.8999 | -0.003138 | -2.9544 | -0.027075 | -18544.5649 | -94.1395 | -18.5446
-1.8967 | -0.003133 | -2.9494 | -0.027032 | -18515.0165 | -91.628 | -18.515
-1.8935 | -0.003129 | -2.9444 | -0.026997 | -18491.3778 | -92.1582 | -18.4914
-1.8903 | -0.003125 | -2.9394 | -0.026963 | -18467.7391 | -92.7589 | -18.4677
-1.8871 | -0.00312 | -2.9345 | -0.02692 | -18438.1907 | -91.2481 | -18.4382
-1.8839 | -0.003115 | -2.9295 | -0.026877 | -18408.6423 | -92.1046 | -18.4086 | -0.4 | -9526.812
-1.8807 | -0.003112 | -2.9244 | -0.026851 | -18390.9133 | -92.902 | -18.3909
-1.8774 | -0.003106 | -2.9194 | -0.026799 | -18355.4552 | -91.8249 | -18.3555
-1.8743 | -0.003102 | -2.9145 | -0.026764 | -18331.8165 | -90.793 | -18.3318
-1.871 | -0.003099 | -2.9095 | -0.026739 | -18314.0875 | -91.8303 | -18.3141
-1.8679 | -0.003094 | -2.9046 | -0.026695 | -18284.5391 | -89.4639 | -18.2845
-1.8647 | -0.00309 | -2.8996 | -0.026661 | -18260.9004 | -91.5786 | -18.2609
-1.8614 | -0.003084 | -2.8945 | -0.026609 | -18225.4423 | -92.0546 | -18.2254
-1.8583 | -0.003081 | -2.8896 | -0.026583 | -18207.7133 | -89.8525 | -18.2077
-1.855 | -0.003078 | -2.8846 | -0.026557 | -18189.9843 | -91.4064 | -18.19
-1.8518 | -0.003071 | -2.8795 | -0.026497 | -18148.6165 | -91.5123 | -18.1486
-1.8486 | -0.003066 | -2.8746 | -0.026454 | -18119.0682 | -90.1776 | -18.1191
-1.8454 | -0.003062 | -2.8696 | -0.026419 | -18095.4295 | -90.4677 | -18.0954
-1.8421 | -0.003057 | -2.8645 | -0.026376 | -18065.8811 | -90.7847 | -18.0659
-1.8389 | -0.003052 | -2.8596 | -0.026333 | -18036.3327 | -89.8504 | -18.0363
-1.8358 | -0.003047 | -2.8546 | -0.02629 | -18006.7843 | -89.339 | -18.0068
-1.8325 | -0.003043 | -2.8495 | -0.026255 | -17983.1456 | -91.2499 | -17.9831
-1.8293 | -0.003037 | -2.8446 | -0.026204 | -17947.6875 | -89.1724 | -17.9477
-1.8261 | -0.003033 | -2.8396 | -0.026169 | -17924.0488 | -89.2489 | -17.924
-1.8229 | -0.003029 | -2.8345 | -0.026135 | -17900.4101 | -90.6353 | -17.9004
-1.8196 | -0.003023 | -2.8295 | -0.026083 | -17864.9521 | -89.735 | -17.865
-1.8164 | -0.00302 | -2.8245 | -0.026057 | -17847.223 | -88.8797 | -17.8472
-1.8132 | -0.003014 | -2.8195 | -0.026005 | -17811.765 | -89.5236 | -17.8118
-1.81 | -0.003011 | -2.8146 | -0.025979 | -17794.036 | -88.1997 | -17.794
-1.8068 | -0.003007 | -2.8095 | -0.025945 | -17770.3972 | -89.1479 | -17.7704
-1.8035 | -0.003002 | -2.8045 | -0.025902 | -17740.8489 | -89.6497 | -17.7408
-1.8004 | -0.002997 | -2.7996 | -0.025858 | -17711.3005 | -87.4332 | -17.7113
-1.7972 | -0.002995 | -2.7947 | -0.025841 | -17699.4811 | -86.9182 | -17.6995
-1.7939 | -0.002989 | -2.7896 | -0.025789 | -17664.0231 | -89.6891 | -17.664
-1.7908 | -0.002984 | -2.7847 | -0.025746 | -17634.4747 | -86.423 | -17.6345
-1.7876 | -0.002979 | -2.7797 | -0.025703 | -17604.9263 | -88.662 | -17.6049
-1.7843 | -0.002977 | -2.7745 | -0.025686 | -17593.107 | -90.2546 | -17.5931
-1.7811 | -0.002971 | -2.7696 | -0.025634 | -17557.6489 | -85.7333 | -17.5576
-1.7779 | -0.002966 | -2.7647 | -0.025591 | -17528.1005 | -87.4025 | -17.5281
-1.7747 | -0.002962 | -2.7596 | -0.025557 | -17504.4618 | -88.1416 | -17.5045
-1.7715 | -0.002958 | -2.7547 | -0.025522 | -17480.8231 | -86.717 | -17.4808
-1.7683 | -0.002953 | -2.7497 | -0.025479 | -17451.2747 | -86.4222 | -17.4513
-1.765 | -0.002948 | -2.7446 | -0.025436 | -17421.7263 | -88.7433 | -17.4217
-1.7619 | -0.002944 | -2.7397 | -0.025401 | -17398.0876 | -86.1985 | -17.3981
-1.7586 | -0.002938 | -2.7347 | -0.025349 | -17362.6296 | -86.7279 | -17.3626
-1.7554 | -0.002934 | -2.7296 | -0.025315 | -17338.9909 | -88.1723 | -17.339
-1.7522 | -0.002931 | -2.7246 | -0.025289 | -17321.2618 | -86.1 | -17.3213
-1.749 | -0.002927 | -2.7198 | -0.025255 | -17297.6231 | -84.463 | -17.2976
-1.7457 | -0.002925 | -2.7146 | -0.025237 | -17285.8038 | -88.6787 | -17.2858
-1.7426 | -0.00292 | -2.7097 | -0.025194 | -17256.2554 | -85.6452 | -17.2563
-1.7394 | -0.002914 | -2.7048 | -0.025142 | -17220.7973 | -84.7871 | -17.2208
-1.7361 | -0.002909 | -2.6997 | -0.025099 | -17191.249 | -87.2225 | -17.1912
-1.7329 | -0.002904 | -2.6947 | -0.025056 | -17161.7006 | -85.203 | -17.1617
-1.7298 | -0.002899 | -2.6898 | -0.025013 | -17132.1522 | -84.6299 | -17.1322
-1.7265 | -0.002894 | -2.6847 | -0.02497 | -17102.6038 | -87.7047 | -17.1026
-1.7233 | -0.002891 | -2.6797 | -0.024944 | -17084.8748 | -85.1914 | -17.0849
-1.7201 | -0.002885 | -2.6748 | -0.024892 | -17049.4167 | -84.183 | -17.0494
-1.7168 | -0.00288 | -2.6697 | -0.024849 | -17019.8683 | -86.5126 | -17.0199
-1.7137 | -0.002876 | -2.6648 | -0.024814 | -16996.2296 | -83.6799 | -16.9962
-1.7105 | -0.002872 | -2.6598 | -0.02478 | -16972.5909 | -84.5672 | -16.9726
-1.7072 | -0.002869 | -2.6547 | -0.024754 | -16954.8619 | -86.1525 | -16.9549
-1.704 | -0.002864 | -2.6497 | -0.024711 | -16925.3135 | -84.689 | -16.9253
-1.7008 | -0.002859 | -2.6447 | -0.024668 | -16895.7651 | -83.9365 | -16.8958
-1.6976 | -0.002853 | -2.6398 | -0.024616 | -16860.3071 | -83.2502 | -16.8603
-1.6944 | -0.00285 | -2.6348 | -0.02459 | -16842.578 | -84.9795 | -16.8426
-1.6912 | -0.002845 | -2.6298 | -0.024547 | -16813.0297 | -83.7613 | -16.813
-1.6879 | -0.002839 | -2.6247 | -0.024495 | -16777.5716 | -84.9837 | -16.7776
-1.6847 | -0.002835 | -2.6198 | -0.024461 | -16753.9329 | -83.3482 | -16.7539
-1.6815 | -0.002832 | -2.6147 | -0.024435 | -16736.2039 | -84.2869 | -16.7362
-1.6783 | -0.002827 | -2.6097 | -0.024392 | -16706.6555 | -83.2318 | -16.7067
-1.6751 | -0.00282 | -2.6048 | -0.024331 | -16665.2877 | -83.2629 | -16.6653
-1.6719 | -0.002818 | -2.5998 | -0.024314 | -16653.4684 | -82.9489 | -16.6535
-1.6686 | -0.002814 | -2.5947 | -0.02428 | -16629.8297 | -84.7497 | -16.6298
-1.6654 | -0.002809 | -2.5897 | -0.024236 | -16600.2813 | -83.0382 | -16.6003
-1.6622 | -0.002804 | -2.5847 | -0.024193 | -16570.7329 | -81.9621 | -16.5707
-1.659 | -0.002802 | -2.5797 | -0.024176 | -16558.9136 | -83.4569 | -16.5589
-1.6558 | -0.002796 | -2.5748 | -0.024124 | -16523.4555 | -81.6145 | -16.5235
-1.6526 | -0.002791 | -2.5698 | -0.024081 | -16493.9071 | -82.3526 | -16.4939
-1.6494 | -0.002789 | -2.5648 | -0.024064 | -16482.0878 | -82.9416 | -16.4821
-1.6462 | -0.002783 | -2.5598 | -0.024012 | -16446.6297 | -81.8242 | -16.4466
-1.6429 | -0.002779 | -2.5548 | -0.023978 | -16422.991 | -82.5719 | -16.423
-1.6397 | -0.002775 | -2.5498 | -0.023943 | -16399.3523 | -81.662 | -16.3994
-1.6365 | -0.00277 | -2.5448 | -0.0239 | -16369.8039 | -81.6571 | -16.3698
-1.6333 | -0.002766 | -2.5398 | -0.023865 | -16346.1652 | -81.143 | -16.3462
-1.6301 | -0.002762 | -2.5348 | -0.023831 | -16322.5265 | -82.9053 | -16.3225
-1.6268 | -0.002756 | -2.5297 | -0.023779 | -16287.0684 | -82.1975 | -16.2871
-1.6236 | -0.002752 | -2.5248 | -0.023745 | -16263.4297 | -80.8844 | -16.2634
-1.6204 | -0.002749 | -2.5198 | -0.023719 | -16245.7007 | -80.7816 | -16.2457
-1.6172 | -0.002746 | -2.5148 | -0.023693 | -16227.9717 | -81.2237 | -16.228
-1.6141 | -0.00274 | -2.5099 | -0.023641 | -16192.5136 | -79.0993 | -16.1925
-1.6109 | -0.002736 | -2.5049 | -0.023607 | -16168.8749 | -81.0184 | -16.1689
-1.6076 | -0.00273 | -2.4999 | -0.023555 | -16133.4169 | -81.222 | -16.1334
-1.6045 | -0.002726 | -2.4949 | -0.02352 | -16109.7782 | -79.3186 | -16.1098
-1.6012 | -0.002721 | -2.4899 | -0.023477 | -16080.2298 | -80.8646 | -16.0802
-1.598 | -0.002716 | -2.4849 | -0.023434 | -16050.6814 | -81.2907 | -16.0507
-1.5948 | -0.002713 | -2.4799 | -0.023408 | -16032.9524 | -79.5497 | -16.033
-1.5916 | -0.002707 | -2.4749 | -0.023356 | -15997.4943 | -80.1151 | -15.9975
-1.5883 | -0.002703 | -2.4699 | -0.023322 | -15973.8556 | -80.6136 | -15.9739
-1.5851 | -0.002699 | -2.4649 | -0.023287 | -15950.2169 | -79.4519 | -15.9502
-1.5819 | -0.002695 | -2.4599 | -0.023253 | -15926.5782 | -78.9625 | -15.9266
-1.5787 | -0.002691 | -2.4549 | -0.023218 | -15902.9395 | -80.5529 | -15.9029
-1.5755 | -0.002686 | -2.4499 | -0.023175 | -15873.3911 | -78.1454 | -15.8734
-1.5723 | -0.002681 | -2.445 | -0.023132 | -15843.8427 | -79.0851 | -15.8438
-1.5691 | -0.002677 | -2.4399 | -0.023097 | -15820.204 | -79.4202 | -15.8202
-1.5659 | -0.002672 | -2.4349 | -0.023054 | -15790.6556 | -79.1394 | -15.7907
-1.5627 | -0.002668 | -2.43 | -0.02302 | -15767.0169 | -78.2211 | -15.767
-1.5594 | -0.002663 | -2.4249 | -0.022977 | -15737.4685 | -79.3629 | -15.7375
-1.5563 | -0.00266 | -2.42 | -0.022951 | -15719.7395 | -77.5073 | -15.7197
-1.5531 | -0.002654 | -2.4151 | -0.022899 | -15684.2814 | -77.7914 | -15.6843
-1.5498 | -0.00265 | -2.41 | -0.022865 | -15660.6427 | -79.6921 | -15.6606
-1.5466 | -0.002646 | -2.4049 | -0.02283 | -15637.004 | -78.8176 | -15.637
-1.5434 | -0.00264 | -2.4 | -0.022778 | -15601.546 | -77.6001 | -15.6015
-1.5401 | -0.002638 | -2.3949 | -0.022761 | -15589.7266 | -78.5497 | -15.5897
-1.537 | -0.002633 | -2.39 | -0.022718 | -15560.1782 | -76.9924 | -15.5602
-1.5338 | -0.002628 | -2.3851 | -0.022675 | -15530.6299 | -75.8794 | -15.5306
-1.5306 | -0.002621 | -2.38 | -0.022614 | -15489.2621 | -78.4316 | -15.4893
-1.5273 | -0.002617 | -2.375 | -0.02258 | -15465.6234 | -77.7618 | -15.4656
-1.5241 | -0.002613 | -2.3701 | -0.022545 | -15441.9847 | -76.8501 | -15.442
-1.5209 | -0.002608 | -2.365 | -0.022502 | -15412.4363 | -78.1572 | -15.4124
-1.5177 | -0.002604 | -2.3601 | -0.022468 | -15388.7976 | -75.915 | -15.3888
-1.5145 | -0.002601 | -2.3551 | -0.022442 | -15371.0686 | -76.8893 | -15.3711
-1.5113 | -0.002597 | -2.3501 | -0.022407 | -15347.4299 | -76.6665 | -15.3474
-1.5081 | -0.002594 | -2.345 | -0.022381 | -15329.7009 | -77.2311 | -15.3297
-1.5049 | -0.002589 | -2.3401 | -0.022338 | -15300.1525 | -75.8499 | -15.3002
-1.5016 | -0.002584 | -2.335 | -0.022295 | -15270.6041 | -77.2722 | -15.2706
-1.4984 | -0.002579 | -2.3301 | -0.022252 | -15241.0557 | -75.5334 | -15.2411
-1.4952 | -0.002575 | -2.3251 | -0.022217 | -15217.417 | -75.9938 | -15.2174
-1.492 | -0.00257 | -2.32 | -0.022174 | -15187.8686 | -76.4994 | -15.1879
-1.4888 | -0.002567 | -2.315 | -0.022148 | -15170.1396 | -75.8848 | -15.1701
-1.4856 | -0.002564 | -2.3101 | -0.022123 | -15152.4106 | -75.584 | -15.1524
-1.4824 | -0.002558 | -2.3051 | -0.022071 | -15116.9525 | -75.6867 | -15.117
-1.4792 | -0.002553 | -2.3001 | -0.022028 | -15087.4041 | -75.031 | -15.0874
-1.476 | -0.00255 | -2.2951 | -0.022002 | -15069.6751 | -75.0074 | -15.0697
-1.4727 | -0.002545 | -2.2901 | -0.021959 | -15040.1267 | -76.1305 | -15.0401
-1.4695 | -0.002541 | -2.2851 | -0.021924 | -15016.488 | -75.0145 | -15.0165
-1.4663 | -0.002537 | -2.2801 | -0.02189 | -14992.8493 | -74.1966 | -14.9928
-1.4631 | -0.002533 | -2.2751 | -0.021855 | -14969.2106 | -75.2911 | -14.9692
-1.4599 | -0.002528 | -2.2702 | -0.021812 | -14939.6622 | -73.8087 | -14.9397
-1.4567 | -0.002525 | -2.2652 | -0.021786 | -14921.9332 | -74.435 | -14.9219
-1.4534 | -0.002522 | -2.2601 | -0.02176 | -14904.2041 | -76.0858 | -14.9042
-1.4502 | -0.002514 | -2.2551 | -0.021691 | -14856.9267 | -73.606 | -14.8569
-1.4471 | -0.00251 | -2.2502 | -0.021657 | -14833.288 | -73.0151 | -14.8333
-1.4439 | -0.002506 | -2.2452 | -0.021622 | -14809.6493 | -74.4661 | -14.8096
-1.4406 | -0.002502 | -2.2402 | -0.021588 | -14786.0106 | -73.703 | -14.786
-1.4374 | -0.002497 | -2.2352 | -0.021544 | -14756.4622 | -73.5476 | -14.7565
-1.4342 | -0.002493 | -2.2302 | -0.02151 | -14732.8235 | -74.8138 | -14.7328
-1.431 | -0.002488 | -2.2252 | -0.021467 | -14703.2751 | -73.3514 | -14.7033
-1.4278 | -0.002483 | -2.2202 | -0.021424 | -14673.7268 | -73.6838 | -14.6737
-1.4246 | -0.002479 | -2.2152 | -0.021389 | -14650.0881 | -72.8437 | -14.6501
-1.4214 | -0.002475 | -2.2102 | -0.021355 | -14626.4493 | -72.6579 | -14.6264
-1.4181 | -0.002471 | -2.2052 | -0.02132 | -14602.8106 | -73.1769 | -14.6028
-1.4149 | -0.002465 | -2.2001 | -0.021268 | -14567.3526 | -74.2083 | -14.5674
-1.4116 | -0.002461 | -2.1951 | -0.021234 | -14543.7139 | -73.5827 | -14.5437
-1.4085 | -0.002455 | -2.1901 | -0.021182 | -14508.2558 | -71.5359 | -14.5083
-1.4052 | -0.002452 | -2.1851 | -0.021156 | -14490.5268 | -73.0057 | -14.4905
-1.402 | -0.002448 | -2.1801 | -0.021122 | -14466.8881 | -72.5189 | -14.4669
-1.3988 | -0.002445 | -2.1752 | -0.021096 | -14449.1591 | -71.0214 | -14.4492
-1.3956 | -0.002441 | -2.1701 | -0.021061 | -14425.5203 | -72.9852 | -14.4255
-1.3923 | -0.002437 | -2.1651 | -0.021027 | -14401.8816 | -73.1122 | -14.4019
-1.3892 | -0.002431 | -2.1601 | -0.020975 | -14366.4236 | -70.8822 | -14.3664
-1.3859 | -0.002427 | -2.1551 | -0.02094 | -14342.7849 | -72.7008 | -14.3428
-1.3827 | -0.002421 | -2.1501 | -0.020889 | -14307.3268 | -71.482 | -14.3073
-1.3795 | -0.002418 | -2.1451 | -0.020863 | -14289.5978 | -70.8156 | -14.2896
-1.3763 | -0.002413 | -2.1401 | -0.02082 | -14260.0494 | -72.1636 | -14.26
-1.373 | -0.002409 | -2.1351 | -0.020785 | -14236.4107 | -71.298 | -14.2364
-1.3699 | -0.002406 | -2.1302 | -0.020759 | -14218.6817 | -69.8228 | -14.2187
-1.3667 | -0.0024 | -2.1252 | -0.020708 | -14183.2236 | -70.1781 | -14.1832
-1.3635 | -0.002396 | -2.1202 | -0.020673 | -14159.5849 | -71.3102 | -14.1596
-1.3603 | -0.002392 | -2.1152 | -0.020638 | -14135.9462 | -70.1793 | -14.1359
-1.3571 | -0.002387 | -2.1102 | -0.020595 | -14106.3978 | -70.4426 | -14.1064
-1.3538 | -0.002383 | -2.1052 | -0.020561 | -14082.7591 | -71.625 | -14.0828
-1.3506 | -0.00238 | -2.1002 | -0.020535 | -14065.0301 | -69.6597 | -14.065
-1.3474 | -0.002374 | -2.0952 | -0.020483 | -14029.572 | -69.9867 | -14.0296 | -0.3 | -5554.2447
-1.3442 | -0.00237 | -2.0902 | -0.020449 | -14005.9333 | -70.1883 | -14.0059
-1.341 | -0.002367 | -2.0852 | -0.020423 | -13988.2043 | -69.9759 | -13.9882
-1.3378 | -0.002363 | -2.0802 | -0.020388 | -13964.5656 | -69.59 | -13.9646
-1.3345 | -0.002358 | -2.0752 | -0.020345 | -13935.0172 | -70.5421 | -13.935
-1.3313 | -0.002355 | -2.0702 | -0.020319 | -13917.2882 | -69.0583 | -13.9173
-1.3281 | -0.002351 | -2.0653 | -0.020285 | -13893.6495 | -68.999 | -13.8936
-1.3249 | -0.002343 | -2.0603 | -0.020216 | -13846.372 | -69.3623 | -13.8464
-1.3217 | -0.00234 | -2.0553 | -0.02019 | -13828.643 | -68.963 | -13.8286
-1.3185 | -0.002337 | -2.0503 | -0.020164 | -13810.914 | -68.6598 | -13.8109
-1.3152 | -0.002333 | -2.0452 | -0.020129 | -13787.2753 | -70.9388 | -13.7873
-1.312 | -0.002329 | -2.0402 | -0.020095 | -13763.6366 | -68.2468 | -13.7636
-1.3088 | -0.002326 | -2.0352 | -0.020069 | -13745.9075 | -68.7004 | -13.7459
-1.3056 | -0.00232 | -2.0302 | -0.020017 | -13710.4495 | -68.5462 | -13.7104
-1.3024 | -0.002317 | -2.0252 | -0.019991 | -13692.7205 | -68.4135 | -13.6927
-1.2992 | -0.002311 | -2.0203 | -0.01994 | -13657.2624 | -67.7278 | -13.6573
-1.296 | -0.002307 | -2.0152 | -0.019905 | -13633.6237 | -68.9182 | -13.6336
-1.2928 | -0.002302 | -2.0103 | -0.019862 | -13604.0753 | -67.4709 | -13.6041
-1.2896 | -0.002301 | -2.0053 | -0.019853 | -13598.1656 | -68.1022 | -13.5982
-1.2864 | -0.002296 | -2.0003 | -0.01981 | -13568.6173 | -67.2108 | -13.5686
-1.2832 | -0.002288 | -1.9953 | -0.019741 | -13521.3398 | -67.3366 | -13.5213
-1.28 | -0.002284 | -1.9904 | -0.019707 | -13497.7011 | -67.3494 | -13.4977
-1.2767 | -0.002281 | -1.9853 | -0.019681 | -13479.9721 | -68.7355 | -13.48
-1.2736 | -0.002276 | -1.9804 | -0.019638 | -13450.4237 | -65.7256 | -13.4504
-1.2704 | -0.002272 | -1.9754 | -0.019603 | -13426.785 | -67.0586 | -13.4268
-1.2671 | -0.002268 | -1.9704 | -0.019569 | -13403.1463 | -67.3995 | -13.4031
-1.2639 | -0.002263 | -1.9654 | -0.019525 | -13373.5979 | -66.2042 | -13.3736
-1.2607 | -0.002258 | -1.9604 | -0.019482 | -13344.0495 | -66.8059 | -13.344
-1.2575 | -0.002254 | -1.9554 | -0.019448 | -13320.4108 | -67.6058 | -13.3204
-1.2543 | -0.002251 | -1.9504 | -0.019422 | -13302.6818 | -65.8657 | -13.3027
-1.2511 | -0.002247 | -1.9455 | -0.019387 | -13279.0431 | -65.784 | -13.279
-1.2478 | -0.002242 | -1.9404 | -0.019344 | -13249.4947 | -67.2199 | -13.2495
-1.2447 | -0.002237 | -1.9354 | -0.019301 | -13219.9463 | -65.5473 | -13.2199
-1.2415 | -0.002233 | -1.9305 | -0.019267 | -13196.3076 | -65.5799 | -13.1963
-1.2382 | -0.002228 | -1.9254 | -0.019223 | -13166.7593 | -67.2106 | -13.1668
-1.235 | -0.002224 | -1.9204 | -0.019189 | -13143.1205 | -65.8886 | -13.1431
-1.2318 | -0.00222 | -1.9155 | -0.019154 | -13119.4818 | -64.3408 | -13.1195
-1.2286 | -0.002216 | -1.9104 | -0.01912 | -13095.8431 | -66.2632 | -13.0958
-1.2253 | -0.002212 | -1.9054 | -0.019085 | -13072.2044 | -65.5537 | -13.0722
-1.2222 | -0.002207 | -1.9005 | -0.019042 | -13042.656 | -64.4459 | -13.0427
-1.2189 | -0.002203 | -1.8954 | -0.019008 | -13019.0173 | -65.7128 | -13.019
-1.2157 | -0.002198 | -1.8904 | -0.018965 | -12989.469 | -65.9224 | -12.9895
-1.2125 | -0.002195 | -1.8854 | -0.018939 | -12971.7399 | -63.7639 | -12.9717
-1.2093 | -0.002191 | -1.8805 | -0.018904 | -12948.1012 | -64.549 | -12.9481
-1.206 | -0.002186 | -1.8754 | -0.018861 | -12918.5528 | -65.4422 | -12.9186
-1.2029 | -0.002182 | -1.8705 | -0.018827 | -12894.9141 | -62.9996 | -12.8949
-1.1997 | -0.002177 | -1.8655 | -0.018783 | -12865.3657 | -65.0329 | -12.8654
-1.1964 | -0.002173 | -1.8604 | -0.018749 | -12841.727 | -64.6188 | -12.8417
-1.1932 | -0.00217 | -1.8555 | -0.018723 | -12823.998 | -64.016 | -12.824
-1.19 | -0.002165 | -1.8505 | -0.01868 | -12794.4496 | -63.8582 | -12.7944
-1.1868 | -0.00216 | -1.8455 | -0.018637 | -12764.9012 | -63.3731 | -12.7649
-1.1836 | -0.002158 | -1.8405 | -0.018619 | -12753.0819 | -63.6078 | -12.7531
-1.1804 | -0.002152 | -1.8355 | -0.018568 | -12717.6238 | -64.3811 | -12.7176
-1.1772 | -0.002148 | -1.8305 | -0.018533 | -12693.9851 | -63.2438 | -12.694
-1.174 | -0.002144 | -1.8255 | -0.018499 | -12670.3464 | -63.2445 | -12.6703
-1.1707 | -0.002141 | -1.8205 | -0.018473 | -12652.6174 | -63.2398 | -12.6526
-1.1675 | -0.002137 | -1.8155 | -0.018438 | -12628.9787 | -63.4313 | -12.629
-1.1643 | -0.002134 | -1.8105 | -0.018412 | -12611.2497 | -63.0528 | -12.6112
-1.1611 | -0.002129 | -1.8055 | -0.018369 | -12581.7013 | -63.0914 | -12.5817
-1.1579 | -0.002124 | -1.8005 | -0.018326 | -12552.1529 | -63.1974 | -12.5522
-1.1547 | -0.002119 | -1.7955 | -0.018283 | -12522.6045 | -61.6647 | -12.5226
-1.1515 | -0.002115 | -1.7905 | -0.018248 | -12498.9658 | -62.7206 | -12.499
-1.1482 | -0.002111 | -1.7855 | -0.018214 | -12475.3271 | -62.6797 | -12.4753
-1.145 | -0.002106 | -1.7805 | -0.018171 | -12445.7787 | -62.1393 | -12.4458
-1.1418 | -0.002102 | -1.7755 | -0.018136 | -12422.14 | -62.8961 | -12.4221
-1.1386 | -0.002097 | -1.7705 | -0.018093 | -12392.5916 | -61.7005 | -12.3926
-1.1354 | -0.002093 | -1.7655 | -0.018059 | -12368.9529 | -61.8763 | -12.369
-1.1321 | -0.002091 | -1.7605 | -0.018041 | -12357.1336 | -61.8645 | -12.3571
-1.1289 | -0.002086 | -1.7555 | -0.017998 | -12327.5852 | -61.358 | -12.3276
-1.1258 | -0.002081 | -1.7506 | -0.017955 | -12298.0368 | -60.1581 | -12.298
-1.1225 | -0.002077 | -1.7455 | -0.017921 | -12274.3981 | -62.6073 | -12.2744
-1.1193 | -0.00207 | -1.7406 | -0.01786 | -12233.0304 | -60.6315 | -12.233
-1.1161 | -0.002066 | -1.7356 | -0.017826 | -12209.3917 | -60.8127 | -12.2094
-1.1129 | -0.002062 | -1.7306 | -0.017791 | -12185.753 | -61.1883 | -12.1858
-1.1097 | -0.002057 | -1.7256 | -0.017748 | -12156.2046 | -60.4492 | -12.1562
-1.1065 | -0.002055 | -1.7207 | -0.017731 | -12144.3852 | -60.252 | -12.1444
-1.1033 | -0.00205 | -1.7156 | -0.017688 | -12114.8368 | -61.6207 | -12.1148
-1.1 | -0.002046 | -1.7105 | -0.017653 | -12091.1981 | -61.3538 | -12.0912
-1.0968 | -0.002041 | -1.7055 | -0.01761 | -12061.6497 | -60.5805 | -12.0616
-1.0936 | -0.002037 | -1.7005 | -0.017575 | -12038.011 | -60.2223 | -12.038
-1.0904 | -0.002032 | -1.6955 | -0.017532 | -12008.4627 | -59.9211 | -12.0085
-1.0872 | -0.002027 | -1.6906 | -0.017489 | -11978.9143 | -59.1957 | -11.9789
-1.084 | -0.002024 | -1.6856 | -0.017463 | -11961.1852 | -59.8049 | -11.9612
-1.0807 | -0.002021 | -1.6805 | -0.017437 | -11943.4562 | -60.7758 | -11.9435
-1.0776 | -0.002016 | -1.6756 | -0.017394 | -11913.9078 | -58.5966 | -11.9139
-1.0743 | -0.002011 | -1.6706 | -0.017351 | -11884.3595 | -59.7097 | -11.8844
-1.0711 | -0.002005 | -1.6656 | -0.017299 | -11848.9014 | -59.4174 | -11.8489
-1.0679 | -0.002 | -1.6606 | -0.017256 | -11819.353 | -58.9418 | -11.8194
-1.0647 | -0.001997 | -1.6555 | -0.01723 | -11801.624 | -59.4852 | -11.8016
-1.0614 | -0.001993 | -1.6505 | -0.017196 | -11777.9853 | -59.2344 | -11.778
-1.0582 | -0.001989 | -1.6456 | -0.017161 | -11754.3466 | -58.457 | -11.7543
-1.0551 | -0.001984 | -1.6406 | -0.017118 | -11724.7982 | -58.0693 | -11.7248
-1.0518 | -0.00198 | -1.6356 | -0.017084 | -11701.1595 | -58.8666 | -11.7012
-1.0487 | -0.001976 | -1.6307 | -0.017049 | -11677.5208 | -57.6208 | -11.6775
-1.0454 | -0.001971 | -1.6257 | -0.017006 | -11647.9724 | -58.2696 | -11.648
-1.0422 | -0.001968 | -1.6206 | -0.01698 | -11630.2434 | -58.803 | -11.6302
-1.039 | -0.001966 | -1.6156 | -0.016963 | -11618.424 | -58.0054 | -11.6184
-1.0358 | -0.001959 | -1.6107 | -0.016903 | -11577.0563 | -57.0972 | -11.5771
-1.0326 | -0.001955 | -1.6056 | -0.016868 | -11553.4176 | -58.6996 | -11.5534
-1.0294 | -0.001953 | -1.6007 | -0.016851 | -11541.5982 | -57.1192 | -11.5416
-1.0262 | -0.001947 | -1.5957 | -0.016799 | -11506.1402 | -57.3428 | -11.5061
-1.0229 | -0.001945 | -1.5906 | -0.016782 | -11494.3208 | -58.7631 | -11.4943
-1.0197 | -0.00194 | -1.5856 | -0.016739 | -11464.7724 | -57.3721 | -11.4648
-1.0165 | -0.001935 | -1.5806 | -0.016695 | -11435.224 | -56.8684 | -11.4352
-1.0132 | -0.001931 | -1.5756 | -0.016661 | -11411.5853 | -57.6067 | -11.4116
-1.0101 | -0.001928 | -1.5707 | -0.016635 | -11393.8563 | -55.8356 | -11.3939
-1.0069 | -0.001923 | -1.5657 | -0.016592 | -11364.3079 | -56.6754 | -11.3643
-1.0036 | -0.001919 | -1.5606 | -0.016557 | -11340.6692 | -58.0611 | -11.3407
-1.0004 | -0.001916 | -1.5556 | -0.016531 | -11322.9402 | -56.4223 | -11.3229
-0.99723 | -0.001912 | -1.5507 | -0.016497 | -11299.3015 | -55.5982 | -11.2993
-0.99397 | -0.001906 | -1.5456 | -0.016445 | -11263.8434 | -57.1546 | -11.2638
-0.9908 | -0.001903 | -1.5407 | -0.016419 | -11246.1144 | -55.4622 | -11.2461
-0.98763 | -0.001898 | -1.5358 | -0.016376 | -11216.566 | -55.4855 | -11.2166
-0.98436 | -0.001895 | -1.5307 | -0.01635 | -11198.837 | -56.8849 | -11.1988
-0.98113 | -0.001891 | -1.5257 | -0.016316 | -11175.1983 | -56.2928 | -11.1752
-0.97793 | -0.001887 | -1.5207 | -0.016281 | -11151.5596 | -55.549 | -11.1516
-0.97474 | -0.00188 | -1.5157 | -0.016221 | -11110.1918 | -55.1968 | -11.1102
-0.97153 | -0.001878 | -1.5107 | -0.016204 | -11098.3725 | -55.4103 | -11.0984
-0.96833 | -0.001875 | -1.5058 | -0.016178 | -11080.6434 | -55.1297 | -11.0806
-0.96509 | -0.001869 | -1.5007 | -0.016126 | -11045.1854 | -55.7888 | -11.0452
-0.96188 | -0.001868 | -1.4957 | -0.016117 | -11039.2757 | -55.135 | -11.0393
-0.95869 | -0.001862 | -1.4908 | -0.016066 | -11003.8177 | -54.6033 | -11.0038
-0.95548 | -0.001859 | -1.4858 | -0.01604 | -10986.0886 | -54.9331 | -10.9861
-0.95227 | -0.001853 | -1.4808 | -0.015988 | -10950.6306 | -54.8003 | -10.9506
-0.94909 | -0.001848 | -1.4758 | -0.015945 | -10921.0822 | -53.9917 | -10.9211
-0.94586 | -0.001844 | -1.4708 | -0.01591 | -10897.4435 | -54.8273 | -10.8974
-0.94263 | -0.001839 | -1.4658 | -0.015867 | -10867.8951 | -54.6937 | -10.8679
-0.93946 | -0.001836 | -1.4609 | -0.015841 | -10850.1661 | -53.4266 | -10.8502
-0.9362 | -0.001833 | -1.4558 | -0.015815 | -10832.437 | -55.0084 | -10.8324
-0.93302 | -0.001827 | -1.4508 | -0.015764 | -10796.979 | -53.4608 | -10.797
-0.92983 | -0.001823 | -1.4459 | -0.015729 | -10773.3403 | -53.4992 | -10.7733
-0.92659 | -0.001819 | -1.4408 | -0.015695 | -10749.7016 | -54.2689 | -10.7497
-0.92336 | -0.001816 | -1.4358 | -0.015669 | -10731.9725 | -53.8974 | -10.732
-0.92016 | -0.001813 | -1.4309 | -0.015643 | -10714.2435 | -53.3248 | -10.7142
-0.91694 | -0.001808 | -1.4258 | -0.0156 | -10684.6951 | -53.6066 | -10.6847
-0.91374 | -0.001804 | -1.4209 | -0.015565 | -10661.0564 | -53.1746 | -10.6611
-0.91055 | -0.0018 | -1.4159 | -0.015531 | -10637.4177 | -52.7422 | -10.6374
-0.90729 | -0.001797 | -1.4108 | -0.015505 | -10619.6887 | -53.8628 | -10.6197
-0.90407 | -0.001793 | -1.4058 | -0.01547 | -10596.05 | -53.0982 | -10.596
-0.90091 | -0.001788 | -1.4009 | -0.015427 | -10566.5016 | -52.0601 | -10.5665
-0.89768 | -0.001784 | -1.3959 | -0.015393 | -10542.8629 | -52.9632 | -10.5429
-0.89446 | -0.001781 | -1.3909 | -0.015367 | -10525.1339 | -52.7939 | -10.5251
-0.89132 | -0.001776 | -1.386 | -0.015324 | -10495.5855 | -51.3189 | -10.4956
-0.88805 | -0.001772 | -1.3809 | -0.015289 | -10471.9468 | -53.2269 | -10.4719
-0.88478 | -0.001768 | -1.3758 | -0.015255 | -10448.3081 | -53.1882 | -10.4483
-0.88161 | -0.001764 | -1.3709 | -0.01522 | -10424.6694 | -51.5425 | -10.4247
-0.87839 | -0.001762 | -1.3659 | -0.015203 | -10412.85 | -52.1354 | -10.4129
-0.87517 | -0.001759 | -1.3609 | -0.015177 | -10395.121 | -52.0938 | -10.3951
-0.87201 | -0.001752 | -1.356 | -0.015116 | -10353.7532 | -51.0263 | -10.3538
-0.86879 | -0.001748 | -1.351 | -0.015082 | -10330.1145 | -51.7027 | -10.3301
-0.86556 | -0.001745 | -1.3459 | -0.015056 | -10312.3855 | -51.8721 | -10.3124
-0.86237 | -0.001741 | -1.341 | -0.015022 | -10288.7468 | -51.0634 | -10.2887
-0.85914 | -0.001738 | -1.336 | -0.014996 | -10271.0178 | -51.6163 | -10.271
-0.85592 | -0.001735 | -1.331 | -0.01497 | -10253.2887 | -51.3677 | -10.2533
-0.85278 | -0.00173 | -1.3261 | -0.014927 | -10223.7404 | -50.119 | -10.2237
-0.84952 | -0.001724 | -1.321 | -0.014875 | -10188.2823 | -51.6262 | -10.1883
-0.84625 | -0.001722 | -1.3159 | -0.014858 | -10176.4629 | -51.8233 | -10.1765
-0.84305 | -0.00172 | -1.3109 | -0.01484 | -10164.6436 | -50.6719 | -10.1646
-0.83984 | -0.001715 | -1.3059 | -0.014797 | -10135.0952 | -50.6636 | -10.1351
-0.83664 | -0.001711 | -1.301 | -0.014763 | -10111.4565 | -50.3892 | -10.1115
-0.83346 | -0.001708 | -1.296 | -0.014737 | -10093.7275 | -49.9249 | -10.0937
-0.83024 | -0.001702 | -1.291 | -0.014685 | -10058.2694 | -50.3889 | -10.0583
-0.82695 | -0.001699 | -1.2859 | -0.014659 | -10040.5404 | -51.4279 | -10.0405
-0.82377 | -0.001695 | -1.281 | -0.014625 | -10016.9017 | -49.6066 | -10.0169
-0.82059 | -0.00169 | -1.276 | -0.014582 | -9987.3533 | -49.3662 | -9.9874
-0.81736 | -0.001686 | -1.271 | -0.014547 | -9963.7146 | -50.1657 | -9.9637
-0.81416 | -0.001682 | -1.266 | -0.014513 | -9940.0759 | -49.5206 | -9.9401
-0.81096 | -0.001681 | -1.261 | -0.014504 | -9934.1662 | -49.4471 | -9.9342 | -0.2 | -3772.1397
-0.80769 | -0.001676 | -1.256 | -0.014461 | -9904.6178 | -50.4695 | -9.9046
-0.80451 | -0.001672 | -1.251 | -0.014426 | -9880.9791 | -48.9804 | -9.881
-0.80132 | -0.001669 | -1.2461 | -0.0144 | -9863.2501 | -48.8934 | -9.8633
-0.79809 | -0.001665 | -1.241 | -0.014366 | -9839.6114 | -49.4037 | -9.8396
-0.7949 | -0.001662 | -1.2361 | -0.01434 | -9821.8824 | -48.8261 | -9.8219
-0.79166 | -0.001659 | -1.231 | -0.014314 | -9804.1533 | -49.3789 | -9.8042
-0.78846 | -0.001651 | -1.2261 | -0.014245 | -9756.8759 | -48.7591 | -9.7569
-0.78523 | -0.001649 | -1.221 | -0.014228 | -9745.0566 | -49.006 | -9.7451
-0.78204 | -0.001645 | -1.2161 | -0.014193 | -9721.4178 | -48.2964 | -9.7214
-0.77879 | -0.001641 | -1.211 | -0.014159 | -9697.7791 | -49.0397 | -9.6978
-0.77557 | -0.001637 | -1.206 | -0.014124 | -9674.1404 | -48.4082 | -9.6741
-0.77238 | -0.001633 | -1.2011 | -0.01409 | -9650.5017 | -47.9745 | -9.6505
-0.76914 | -0.001629 | -1.196 | -0.014055 | -9626.863 | -48.5466 | -9.6269
-0.76591 | -0.001625 | -1.191 | -0.014021 | -9603.2243 | -48.308 | -9.6032
-0.76276 | -0.001621 | -1.1861 | -0.013986 | -9579.5856 | -47.0557 | -9.5796
-0.75953 | -0.00162 | -1.1811 | -0.013978 | -9573.6759 | -48.0405 | -9.5737
-0.75632 | -0.001615 | -1.1761 | -0.013934 | -9544.1276 | -47.6543 | -9.5441
-0.75313 | -0.00161 | -1.1711 | -0.013891 | -9514.5792 | -47.3143 | -9.5146
-0.74992 | -0.001608 | -1.1661 | -0.013874 | -9502.7598 | -47.4926 | -9.5028
-0.74669 | -0.001602 | -1.1611 | -0.013822 | -9467.3018 | -47.6105 | -9.4673
-0.74347 | -0.001599 | -1.1561 | -0.013796 | -9449.5727 | -47.4329 | -9.4496
-0.74029 | -0.001596 | -1.1511 | -0.01377 | -9431.8437 | -46.6687 | -9.4318
-0.73705 | -0.001591 | -1.1461 | -0.013727 | -9402.2953 | -47.4011 | -9.4023
-0.73387 | -0.001588 | -1.1412 | -0.013701 | -9384.5663 | -46.3911 | -9.3846
-0.7306 | -0.001586 | -1.1361 | -0.013684 | -9372.7469 | -47.6745 | -9.3727
-0.72737 | -0.001581 | -1.1311 | -0.013641 | -9343.1986 | -47.1473 | -9.3432
-0.72422 | -0.001579 | -1.1262 | -0.013624 | -9331.3792 | -45.7219 | -9.3314
-0.72097 | -0.001577 | -1.1211 | -0.013607 | -9319.5598 | -47.0126 | -9.3196
-0.71779 | -0.001572 | -1.1162 | -0.013563 | -9290.0115 | -46.0546 | -9.29
-0.71462 | -0.00157 | -1.1112 | -0.013546 | -9278.1921 | -45.7213 | -9.2782
-0.71137 | -0.001565 | -1.1062 | -0.013503 | -9248.6437 | -46.8582 | -9.2486
-0.70813 | -0.001561 | -1.1011 | -0.013469 | -9225.005 | -46.537 | -9.225
-0.70495 | -0.001555 | -1.0962 | -0.013417 | -9189.547 | -45.572 | -9.1895
-0.70173 | -0.001552 | -1.0912 | -0.013391 | -9171.8179 | -45.9543 | -9.1718
-0.6985 | -0.001549 | -1.0862 | -0.013365 | -9154.0889 | -46.0366 | -9.1541
-0.69536 | -0.001546 | -1.0813 | -0.013339 | -9136.3599 | -44.6818 | -9.1364
-0.6921 | -0.001543 | -1.0762 | -0.013313 | -9118.6308 | -46.2842 | -9.1186
-0.68885 | -0.001539 | -1.0712 | -0.013279 | -9094.9921 | -45.9669 | -9.095
-0.68565 | -0.001534 | -1.0662 | -0.013236 | -9065.4438 | -45.1973 | -9.0654
-0.68244 | -0.001532 | -1.0612 | -0.013218 | -9053.6244 | -45.1789 | -9.0536
-0.67924 | -0.00153 | -1.0562 | -0.013201 | -9041.8051 | -45.0918 | -9.0418
-0.67605 | -0.001525 | -1.0513 | -0.013158 | -9012.2567 | -44.708 | -9.0123
-0.67281 | -0.001522 | -1.0462 | -0.013132 | -8994.5276 | -45.3469 | -8.9945
-0.66955 | -0.00152 | -1.0412 | -0.013115 | -8982.7083 | -45.538 | -8.9827
-0.6664 | -0.001517 | -1.0363 | -0.013089 | -8964.9793 | -43.984 | -8.965
-0.66315 | -0.00151 | -1.0312 | -0.013028 | -8923.6115 | -45.1744 | -8.9236
-0.65996 | -0.001508 | -1.0262 | -0.013011 | -8911.7922 | -44.3468 | -8.9118
-0.65678 | -0.001505 | -1.0213 | -0.012985 | -8894.0631 | -43.8995 | -8.8941
-0.65357 | -0.001502 | -1.0163 | -0.012959 | -8876.3341 | -44.42 | -8.8763
-0.65029 | -0.001499 | -1.0112 | -0.012934 | -8858.6051 | -45.2828 | -8.8586
-0.64711 | -0.001497 | -1.0063 | -0.012916 | -8846.7857 | -43.7069 | -8.8468
-0.64388 | -0.001492 | -1.0012 | -0.012873 | -8817.2373 | -44.415 | -8.8172
-0.64068 | -0.001489 | -0.99625 | -0.012847 | -8799.5083 | -43.8168 | -8.7995
-0.63749 | -0.001487 | -0.9913 | -0.01283 | -8787.689 | -43.5655 | -8.7877
-0.63427 | -0.001484 | -0.98629 | -0.012804 | -8769.9599 | -43.9974 | -8.77
-0.63105 | -0.001481 | -0.98128 | -0.012778 | -8752.2309 | -43.8404 | -8.7522
-0.62786 | -0.001477 | -0.97633 | -0.012744 | -8728.5922 | -43.3156 | -8.7286
-0.6247 | -0.001475 | -0.97141 | -0.012726 | -8716.7728 | -42.9158 | -8.7168
-0.6215 | -0.001469 | -0.96644 | -0.012675 | -8681.3148 | -43.2323 | -8.6813
-0.61832 | -0.001466 | -0.96149 | -0.012649 | -8663.5858 | -42.9383 | -8.6636
-0.6151 | -0.001462 | -0.95648 | -0.012614 | -8639.947 | -43.2934 | -8.6399
-0.61183 | -0.00146 | -0.9514 | -0.012597 | -8628.1277 | -43.9162 | -8.6281
-0.60865 | -0.001455 | -0.94646 | -0.012554 | -8598.5793 | -42.5386 | -8.5986
-0.60542 | -0.001454 | -0.94143 | -0.012545 | -8592.6696 | -43.253 | -8.5927
-0.60221 | -0.00145 | -0.93643 | -0.012511 | -8569.0309 | -42.8451 | -8.569
-0.59906 | -0.001445 | -0.93153 | -0.012468 | -8539.4825 | -41.9408 | -8.5395
-0.59584 | -0.001442 | -0.92653 | -0.012442 | -8521.7535 | -42.6473 | -8.5218
-0.59257 | -0.001439 | -0.92144 | -0.012416 | -8504.0245 | -43.353 | -8.504
-0.58936 | -0.001436 | -0.91645 | -0.01239 | -8486.2955 | -42.3908 | -8.4863
-0.58615 | -0.001434 | -0.91147 | -0.012373 | -8474.4761 | -42.2116 | -8.4745
-0.58296 | -0.00143 | -0.90651 | -0.012338 | -8450.8374 | -41.9917 | -8.4508
-0.57977 | -0.001427 | -0.90155 | -0.012312 | -8433.1084 | -41.9022 | -8.4331
-0.57652 | -0.001424 | -0.89649 | -0.012286 | -8415.3793 | -42.5871 | -8.4154
-0.57328 | -0.001423 | -0.89146 | -0.012278 | -8409.4697 | -42.3573 | -8.4095
-0.57008 | -0.001421 | -0.88648 | -0.012261 | -8397.6503 | -41.8422 | -8.3977
-0.56685 | -0.001417 | -0.88145 | -0.012226 | -8374.0116 | -42.1191 | -8.374
-0.56367 | -0.001414 | -0.8765 | -0.0122 | -8356.2826 | -41.4168 | -8.3563
-0.56047 | -0.00141 | -0.87153 | -0.012166 | -8332.6439 | -41.4831 | -8.3326
-0.55724 | -0.001407 | -0.86651 | -0.01214 | -8314.9148 | -41.8204 | -8.3149
-0.55399 | -0.001404 | -0.86145 | -0.012114 | -8297.1858 | -41.9896 | -8.2972
-0.5508 | -0.001402 | -0.85649 | -0.012097 | -8285.3665 | -41.1027 | -8.2854
-0.54758 | -0.001398 | -0.85148 | -0.012062 | -8261.7278 | -41.4522 | -8.2617
-0.54437 | -0.001397 | -0.8465 | -0.012053 | -8255.8181 | -41.1984 | -8.2558
-0.5412 | -0.001394 | -0.84156 | -0.012028 | -8238.089 | -40.6649 | -8.2381
-0.538 | -0.001391 | -0.83659 | -0.012002 | -8220.36 | -40.9102 | -8.2204
-0.53474 | -0.001389 | -0.83152 | -0.011984 | -8208.5407 | -41.7054 | -8.2085
-0.53152 | -0.001386 | -0.82652 | -0.011959 | -8190.8116 | -40.9928 | -8.1908
-0.52829 | -0.001385 | -0.82148 | -0.01195 | -8184.902 | -41.2011 | -8.1849
-0.5251 | -0.00138 | -0.81653 | -0.011907 | -8155.3536 | -40.464 | -8.1554
-0.5219 | -0.001378 | -0.81155 | -0.01189 | -8143.5342 | -40.5896 | -8.1435
-0.51873 | -0.001374 | -0.80662 | -0.011855 | -8119.8955 | -40.1094 | -8.1199
-0.5155 | -0.001373 | -0.80161 | -0.011846 | -8113.9858 | -40.655 | -8.114
-0.51226 | -0.001371 | -0.79656 | -0.011829 | -8102.1665 | -40.9258 | -8.1022
-0.50907 | -0.001368 | -0.79161 | -0.011803 | -8084.4375 | -40.0961 | -8.0844
-0.50586 | -0.001366 | -0.7866 | -0.011786 | -8072.6181 | -40.4249 | -8.0726
-0.50263 | -0.001362 | -0.78159 | -0.011752 | -8048.9794 | -40.449 | -8.049
-0.49948 | -0.00136 | -0.77669 | -0.011734 | -8037.16 | -39.422 | -8.0372
-0.49619 | -0.001358 | -0.77158 | -0.011717 | -8025.3407 | -41.0001 | -8.0253
-0.49298 | -0.001355 | -0.76658 | -0.011691 | -8007.6117 | -40.0894 | -8.0076
-0.48977 | -0.001353 | -0.7616 | -0.011674 | -7995.7923 | -39.8662 | -7.9958
-0.48653 | -0.00135 | -0.75656 | -0.011648 | -7978.0633 | -40.2149 | -7.9781
-0.48333 | -0.001349 | -0.75157 | -0.011639 | -7972.1536 | -39.7958 | -7.9722
-0.48015 | -0.001347 | -0.74664 | -0.011622 | -7960.3343 | -39.2808 | -7.9603
-0.47691 | -0.001343 | -0.7416 | -0.011588 | -7936.6955 | -40.0956 | -7.9367
-0.47367 | -0.00134 | -0.73656 | -0.011562 | -7918.9665 | -39.905 | -7.919
-0.4705 | -0.001339 | -0.73162 | -0.011553 | -7913.0568 | -39.107 | -7.9131
-0.46727 | -0.001337 | -0.72661 | -0.011536 | -7901.2375 | -39.6165 | -7.9012
-0.46403 | -0.001335 | -0.72157 | -0.011519 | -7889.4181 | -39.7782 | -7.8894
-0.46089 | -0.001334 | -0.71669 | -0.01151 | -7883.5085 | -38.5318 | -7.8835
-0.45769 | -0.001332 | -0.7117 | -0.011493 | -7871.6891 | -39.2847 | -7.8717
-0.45444 | -0.001328 | -0.70665 | -0.011458 | -7848.0504 | -39.7218 | -7.8481
-0.45127 | -0.001326 | -0.70173 | -0.011441 | -7836.231 | -38.5957 | -7.8362
-0.44806 | -0.001323 | -0.69673 | -0.011415 | -7818.502 | -39.0829 | -7.8185
-0.44483 | -0.001321 | -0.69172 | -0.011398 | -7806.6827 | -39.1792 | -7.8067
-0.44163 | -0.00132 | -0.68673 | -0.011389 | -7800.773 | -38.9163 | -7.8008
-0.43842 | -0.001317 | -0.68175 | -0.011363 | -7783.044 | -38.821 | -7.783
-0.4352 | -0.001316 | -0.67673 | -0.011355 | -7777.1343 | -39.0525 | -7.7771
-0.43199 | -0.001313 | -0.67175 | -0.011329 | -7759.4053 | -38.7032 | -7.7594
-0.42881 | -0.001312 | -0.6668 | -0.01132 | -7753.4956 | -38.379 | -7.7535
-0.42557 | -0.001308 | -0.66176 | -0.011286 | -7729.8569 | -39.0162 | -7.7299
-0.42238 | -0.001307 | -0.6568 | -0.011277 | -7723.9472 | -38.3289 | -7.7239
-0.41913 | -0.001306 | -0.65174 | -0.011268 | -7718.0375 | -39.044 | -7.718
-0.4159 | -0.001304 | -0.64672 | -0.011251 | -7706.2182 | -38.6993 | -7.7062
-0.41271 | -0.001302 | -0.64176 | -0.011234 | -7694.3988 | -38.2329 | -7.6944
-0.40952 | -0.001301 | -0.6368 | -0.011225 | -7688.4891 | -38.1291 | -7.6885
-0.40627 | -0.001298 | -0.63175 | -0.011199 | -7670.7601 | -38.8109 | -7.6708
-0.4031 | -0.001298 | -0.62682 | -0.011199 | -7670.7601 | -37.7761 | -7.6708
-0.39985 | -0.001298 | -0.62177 | -0.011199 | -7670.7601 | -38.8019 | -7.6708
-0.39663 | -0.001295 | -0.61676 | -0.011173 | -7653.0311 | -38.34 | -7.653
-0.39345 | -0.001296 | -0.61182 | -0.011182 | -7658.9407 | -37.8581 | -7.6589
-0.39024 | -0.001295 | -0.60682 | -0.011173 | -7653.0311 | -38.2748 | -7.653
-0.38696 | -0.001292 | -0.60172 | -0.011148 | -7635.302 | -38.9526 | -7.6353
-0.38383 | -0.001291 | -0.59685 | -0.011139 | -7629.3924 | -37.1478 | -7.6294
-0.3806 | -0.001291 | -0.59183 | -0.011139 | -7629.3924 | -38.296 | -7.6294
-0.37732 | -0.001289 | -0.58673 | -0.011122 | -7617.573 | -38.9184 | -7.6176
-0.37416 | -0.001287 | -0.58182 | -0.011104 | -7605.7537 | -37.343 | -7.6058
-0.37097 | -0.001286 | -0.57687 | -0.011096 | -7599.844 | -37.6897 | -7.5998
-0.3677 | -0.001286 | -0.57178 | -0.011096 | -7599.844 | -38.6913 | -7.5998
-0.36454 | -0.001284 | -0.56686 | -0.011079 | -7588.0246 | -37.2915 | -7.588
-0.36132 | -0.001284 | -0.56186 | -0.011079 | -7588.0246 | -37.9822 | -7.588
-0.35805 | -0.001284 | -0.55677 | -0.011079 | -7588.0246 | -38.5958 | -7.588
-0.35487 | -0.001282 | -0.55183 | -0.011061 | -7576.2053 | -37.4692 | -7.5762
-0.35166 | -0.001281 | -0.54684 | -0.011053 | -7570.2956 | -37.814 | -7.5703
-0.34844 | -0.001282 | -0.54182 | -0.011061 | -7576.2053 | -38.0142 | -7.5762
-0.34524 | -0.00128 | -0.53685 | -0.011044 | -7564.3859 | -37.5992 | -7.5644
-0.34199 | -0.00128 | -0.5318 | -0.011044 | -7564.3859 | -38.1932 | -7.5644
-0.33874 | -0.001278 | -0.52675 | -0.011027 | -7552.5666 | -38.2222 | -7.5526
-0.3356 | -0.001277 | -0.52185 | -0.011018 | -7546.6569 | -36.9329 | -7.5467
-0.33239 | -0.001277 | -0.51687 | -0.011018 | -7546.6569 | -37.6343 | -7.5467
-0.32915 | -0.001277 | -0.51183 | -0.011018 | -7546.6569 | -38.0333 | -7.5467
-0.326 | -0.001276 | -0.50693 | -0.011009 | -7540.7472 | -36.904 | -7.5407
-0.32277 | -0.001277 | -0.5019 | -0.011018 | -7546.6569 | -37.948 | -7.5467
-0.31953 | -0.001278 | -0.49687 | -0.011027 | -7552.5666 | -38.0247 | -7.5526
-0.31635 | -0.001279 | -0.49193 | -0.011035 | -7558.4762 | -37.3143 | -7.5585
-0.31316 | -0.001278 | -0.48696 | -0.011027 | -7552.5666 | -37.514 | -7.5526
-0.3099 | -0.001277 | -0.48189 | -0.011018 | -7546.6569 | -38.3182 | -7.5467
-0.30669 | -0.001277 | -0.4769 | -0.011018 | -7546.6569 | -37.6343 | -7.5467
-0.30352 | -0.001276 | -0.47198 | -0.011009 | -7540.7472 | -37.1386 | -7.5407
-0.30029 | -0.001278 | -0.46694 | -0.011027 | -7552.5666 | -37.9981 | -7.5526
-0.29704 | -0.001279 | -0.46189 | -0.011035 | -7558.4762 | -38.1485 | -7.5585
-0.29393 | -0.001279 | -0.45706 | -0.011035 | -7558.4762 | -36.5062 | -7.5585
-0.29069 | -0.001279 | -0.45202 | -0.011035 | -7558.4762 | -38.1634 | -7.5585
-0.28749 | -0.001278 | -0.44704 | -0.011027 | -7552.5666 | -37.5728 | -7.5526
-0.28431 | -0.001279 | -0.4421 | -0.011035 | -7558.4762 | -37.3613 | -7.5585
-0.28106 | -0.001277 | -0.43705 | -0.011018 | -7546.6569 | -38.0983 | -7.5467
-0.27785 | -0.00128 | -0.43205 | -0.011044 | -7564.3859 | -37.796 | -7.5644
-0.27464 | -0.001281 | -0.42707 | -0.011053 | -7570.2956 | -37.6786 | -7.5703 | -0.1 | -7950.7712
-0.27138 | -0.001282 | -0.42199 | -0.011061 | -7576.2053 | -38.4735 | -7.5762
-0.26818 | -0.001285 | -0.41702 | -0.011087 | -7593.9343 | -37.6843 | -7.5939
-0.265 | -0.001287 | -0.41208 | -0.011104 | -7605.7537 | -37.5568 | -7.6058
-0.26178 | -0.001287 | -0.40706 | -0.011104 | -7605.7537 | -38.1656 | -7.6058
-0.25851 | -0.001288 | -0.40198 | -0.011113 | -7611.6633 | -38.6891 | -7.6117
-0.25533 | -0.00129 | -0.39705 | -0.01113 | -7623.4827 | -37.5734 | -7.6235
-0.25215 | -0.001292 | -0.39209 | -0.011148 | -7635.302 | -37.8452 | -7.6353
-0.24893 | -0.001294 | -0.38708 | -0.011165 | -7647.1214 | -38.2365 | -7.6471
-0.24572 | -0.001295 | -0.3821 | -0.011173 | -7653.0311 | -38.1382 | -7.653
-0.24248 | -0.001298 | -0.37706 | -0.011199 | -7670.7601 | -38.6022 | -7.6708
-0.23923 | -0.0013 | -0.37201 | -0.011217 | -7682.5795 | -38.7721 | -7.6826
-0.23607 | -0.001303 | -0.36709 | -0.011242 | -7700.3085 | -37.8301 | -7.7003
-0.23283 | -0.001305 | -0.36205 | -0.01126 | -7712.1278 | -38.8375 | -7.7121
-0.22965 | -0.001308 | -0.3571 | -0.011286 | -7729.8569 | -38.2035 | -7.7299
-0.22643 | -0.001311 | -0.35211 | -0.011311 | -7747.5859 | -38.6523 | -7.7476
-0.22321 | -0.001314 | -0.34709 | -0.011337 | -7765.3149 | -38.9097 | -7.7653
-0.21998 | -0.001319 | -0.34207 | -0.011381 | -7794.8633 | -39.0404 | -7.7949
-0.21676 | -0.001321 | -0.33706 | -0.011398 | -7806.6827 | -39.1078 | -7.8067
-0.21355 | -0.001325 | -0.33207 | -0.011432 | -7830.3214 | -39.0264 | -7.8303
-0.21039 | -0.001327 | -0.32715 | -0.01145 | -7842.1407 | -38.5179 | -7.8421
-0.20717 | -0.001331 | -0.32215 | -0.011484 | -7865.7794 | -39.2767 | -7.8658
-0.20393 | -0.001336 | -0.31711 | -0.011527 | -7895.3278 | -39.7038 | -7.8953
-0.20069 | -0.001337 | -0.31207 | -0.011536 | -7901.2375 | -39.7931 | -7.9012
-0.1975 | -0.001343 | -0.3071 | -0.011588 | -7936.6955 | -39.3555 | -7.9367
-0.19427 | -0.001345 | -0.30209 | -0.011605 | -7948.5149 | -39.8188 | -7.9485
-0.19106 | -0.00135 | -0.29709 | -0.011648 | -7978.0633 | -39.8235 | -7.9781
-0.18788 | -0.001355 | -0.29216 | -0.011691 | -8007.6117 | -39.4119 | -8.0076
-0.18469 | -0.001361 | -0.28719 | -0.011743 | -8043.0697 | -39.8592 | -8.0431
-0.18141 | -0.001366 | -0.2821 | -0.011786 | -8072.6181 | -41.0356 | -8.0726
-0.17824 | -0.001371 | -0.27716 | -0.011829 | -8102.1665 | -39.9913 | -8.1022
-0.17501 | -0.001377 | -0.27213 | -0.011881 | -8137.6245 | -40.7708 | -8.1376
-0.17179 | -0.001383 | -0.26713 | -0.011933 | -8173.0826 | -40.8347 | -8.1731
-0.1686 | -0.00139 | -0.26217 | -0.011993 | -8214.4503 | -40.632 | -8.2145
-0.16534 | -0.001397 | -0.2571 | -0.012053 | -8255.8181 | -41.7208 | -8.2558
-0.16206 | -0.001401 | -0.252 | -0.012088 | -8279.4568 | -42.2197 | -8.2795
-0.15889 | -0.001409 | -0.24708 | -0.012157 | -8326.7342 | -40.8514 | -8.3267
-0.15567 | -0.001416 | -0.24207 | -0.012217 | -8368.1019 | -41.8093 | -8.3681
-0.15248 | -0.001424 | -0.2371 | -0.012286 | -8415.3793 | -41.666 | -8.4154
-0.14934 | -0.00143 | -0.23223 | -0.012338 | -8450.8374 | -41.0845 | -8.4508
-0.14612 | -0.001439 | -0.22722 | -0.012416 | -8504.0245 | -42.4473 | -8.504
-0.14288 | -0.001449 | -0.22217 | -0.012502 | -8563.1213 | -43.1133 | -8.5631
-0.13964 | -0.001457 | -0.21714 | -0.012571 | -8610.3987 | -43.1683 | -8.6104
-0.13645 | -0.001466 | -0.21218 | -0.012649 | -8663.5858 | -42.8837 | -8.6636
-0.13322 | -0.001478 | -0.20716 | -0.012752 | -8734.5019 | -43.6652 | -8.7345
-0.13002 | -0.001487 | -0.20218 | -0.01283 | -8787.689 | -43.5816 | -8.7877
-0.12685 | -0.001497 | -0.19725 | -0.012916 | -8846.7857 | -43.5181 | -8.8468
-0.12358 | -0.001507 | -0.19217 | -0.013003 | -8905.8825 | -45.052 | -8.9059
-0.12038 | -0.001519 | -0.18719 | -0.013106 | -8976.7986 | -44.5477 | -8.9768
-0.1172 | -0.001529 | -0.18224 | -0.013192 | -9035.8954 | -44.5775 | -9.0359
-0.11394 | -0.001542 | -0.17718 | -0.013305 | -9112.7212 | -45.9581 | -9.1127
-0.11075 | -0.001555 | -0.17221 | -0.013417 | -9189.547 | -45.408 | -9.1895
-0.10757 | -0.001568 | -0.16728 | -0.013529 | -9266.3728 | -45.5596 | -9.2664
-0.10428 | -0.001583 | -0.16216 | -0.013658 | -9355.0179 | -47.6475 | -9.355
-0.10112 | -0.001595 | -0.15724 | -0.013762 | -9425.934 | -46.2013 | -9.4259
-0.09793 | -0.001612 | -0.15228 | -0.013909 | -9526.3985 | -46.9913 | -9.5264
-0.094624 | -0.001626 | -0.14714 | -0.014029 | -9609.134 | -49.1863 | -9.6091
-0.091444 | -0.001642 | -0.1422 | -0.014167 | -9703.6888 | -47.75 | -9.7037
-0.088254 | -0.001659 | -0.13723 | -0.014314 | -9804.1533 | -48.3838 | -9.8042
-0.085 | -0.001677 | -0.13217 | -0.014469 | -9910.5275 | -49.8778 | -9.9105
-0.081777 | -0.001695 | -0.12716 | -0.014625 | -10016.9017 | -49.9358 | -10.0169
-0.078617 | -0.001715 | -0.12225 | -0.014797 | -10135.0952 | -49.5114 | -10.1351
-0.075375 | -0.001736 | -0.11721 | -0.014978 | -10259.1984 | -51.407 | -10.2592
-0.072163 | -0.001759 | -0.11221 | -0.015177 | -10395.121 | -51.5807 | -10.3951
-0.068985 | -0.001784 | -0.10727 | -0.015393 | -10542.8629 | -51.7356 | -10.5429
-0.065734 | -0.001808 | -0.10222 | -0.0156 | -10684.6951 | -53.6559 | -10.6847
-0.062532 | -0.001833 | -0.097237 | -0.015815 | -10832.437 | -53.5681 | -10.8324
-0.059315 | -0.001862 | -0.092235 | -0.016066 | -11003.8177 | -54.6172 | -11.0038
-0.05609 | -0.001893 | -0.08722 | -0.016333 | -11187.0176 | -55.6421 | -11.187
-0.052877 | -0.001925 | -0.082224 | -0.016609 | -11376.1273 | -56.3652 | -11.3761
-0.04973 | -0.00196 | -0.07733 | -0.016911 | -11582.9659 | -56.1761 | -11.583
-0.046482 | -0.001997 | -0.07228 | -0.01723 | -11801.624 | -59.0536 | -11.8016
-0.043293 | -0.002035 | -0.067321 | -0.017558 | -12026.1917 | -59.0798 | -12.0262
-0.040085 | -0.002081 | -0.062332 | -0.017955 | -12298.0368 | -60.67 | -12.298
-0.036859 | -0.002131 | -0.057316 | -0.018387 | -12593.5206 | -62.4334 | -12.5935
-0.03368 | -0.002185 | -0.052372 | -0.018852 | -12912.6432 | -63.0429 | -12.9126
-0.030511 | -0.002243 | -0.047445 | -0.019353 | -13255.4044 | -64.4754 | -13.2554
-0.027212 | -0.002304 | -0.042315 | -0.019879 | -13615.8947 | -68.9241 | -13.6159
-0.024021 | -0.002365 | -0.037353 | -0.020406 | -13976.3849 | -68.4565 | -13.9764
-0.020829 | -0.002423 | -0.032389 | -0.020906 | -14319.1462 | -70.2233 | -14.3191
-0.017586 | -0.002476 | -0.027346 | -0.021363 | -14632.359 | -72.9993 | -14.6324
-0.014381 | -0.002518 | -0.022362 | -0.021726 | -14880.5654 | -73.5429 | -14.8806
-0.011232 | -0.002551 | -0.017466 | -0.02201 | -15075.5848 | -73.3431 | -15.0756
-0.007961 | -0.002585 | -0.012379 | -0.022304 | -15276.5138 | -77.1915 | -15.2765
-0.004786 | -0.002615 | -0.0074422 | -0.022563 | -15453.8041 | -75.8597 | -15.4538
-0.003163 | -0.002582 | -0.0049185 | -0.022278 | -15258.7847 | -38.7557 | -15.2588
-0.000123 | -0.002672 | -0.00019127 | -0.023054 | -15790.6556 | -73.3885 | -15.7907
0.003405 | -0.002708 | 0.0052948 | -0.023365 | -16003.404 | -87.2117 | -16.0034
0.006714 | -0.002742 | 0.01044 | -0.023658 | -16204.333 | -82.8624 | -16.2043
0.00997 | -0.002769 | 0.015503 | -0.023891 | -16363.8942 | -82.4478 | -16.3639
0.013239 | -0.002789 | 0.020587 | -0.024064 | -16482.0878 | -83.4829 | -16.4821
0.016411 | -0.002792 | 0.025519 | -0.02409 | -16499.8168 | -81.341 | -16.4998
0.019644 | -0.002786 | 0.030546 | -0.024038 | -16464.3587 | -82.8606 | -16.4644
0.022865 | -0.002765 | 0.035555 | -0.023857 | -16340.2555 | -82.1535 | -16.3403
0.026067 | -0.002725 | 0.040534 | -0.023512 | -16103.8685 | -80.7714 | -16.1039
0.029273 | -0.002676 | 0.04552 | -0.023089 | -15814.2943 | -79.5613 | -15.8143
0.032508 | -0.002621 | 0.05055 | -0.022614 | -15489.2621 | -78.7351 | -15.4893
0.035674 | -0.002555 | 0.055473 | -0.022045 | -15099.2235 | -75.2955 | -15.0992
0.038858 | -0.002489 | 0.060424 | -0.021475 | -14709.1848 | -73.7925 | -14.7092
0.042089 | -0.002426 | 0.065448 | -0.020932 | -14336.8752 | -72.9667 | -14.3369
0.045272 | -0.002364 | 0.070398 | -0.020397 | -13970.4753 | -70.0545 | -13.9705
0.048475 | -0.002305 | 0.075379 | -0.019888 | -13621.8043 | -68.714 | -13.6218
0.051743 | -0.002251 | 0.08046 | -0.019422 | -13302.6818 | -68.4116 | -13.3027
0.054971 | -0.002199 | 0.08548 | -0.018973 | -12995.3786 | -66.0021 | -12.9954
0.058139 | -0.00215 | 0.090406 | -0.01855 | -12705.8045 | -63.3051 | -12.7058
0.061367 | -0.002103 | 0.095426 | -0.018145 | -12428.0497 | -63.0802 | -12.428
0.064603 | -0.002059 | 0.10046 | -0.017765 | -12168.0239 | -61.8835 | -12.168
0.067776 | -0.002018 | 0.10539 | -0.017412 | -11925.7272 | -59.4395 | -11.9257
0.071054 | -0.001979 | 0.11049 | -0.017075 | -11695.2498 | -60.2015 | -11.6952
0.074248 | -0.001941 | 0.11546 | -0.016747 | -11470.6821 | -57.5288 | -11.4707
0.077405 | -0.001906 | 0.12036 | -0.016445 | -11263.8434 | -55.8034 | -11.2638
0.08063 | -0.001872 | 0.12538 | -0.016152 | -11062.9144 | -55.9829 | -11.0629
0.083866 | -0.001839 | 0.13041 | -0.015867 | -10867.8951 | -55.1777 | -10.8679
0.087025 | -0.001805 | 0.13532 | -0.015574 | -10666.9661 | -52.8923 | -10.667
0.090303 | -0.001776 | 0.14042 | -0.015324 | -10495.5855 | -53.9358 | -10.4956
0.093539 | -0.001746 | 0.14545 | -0.015065 | -10318.2952 | -52.3675 | -10.3183
0.096722 | -0.001719 | 0.1504 | -0.014832 | -10158.7339 | -50.6762 | -10.1587
0.099919 | -0.001693 | 0.15537 | -0.014607 | -10005.0823 | -50.1205 | -10.0051
0.10315 | -0.001667 | 0.1604 | -0.014383 | -9851.4307 | -49.9279 | -9.8514
0.10633 | -0.001642 | 0.16534 | -0.014167 | -9703.6888 | -48.2578 | -9.7037
0.10958 | -0.001617 | 0.1704 | -0.013952 | -9555.9469 | -48.7565 | -9.5559
0.11281 | -0.001592 | 0.17542 | -0.013736 | -9408.205 | -47.5957 | -9.4082
0.11597 | -0.001571 | 0.18034 | -0.013555 | -9284.1018 | -45.9687 | -9.2841
0.11914 | -0.001545 | 0.18527 | -0.01333 | -9130.4502 | -45.3859 | -9.1305
0.12239 | -0.001524 | 0.19031 | -0.013149 | -9006.347 | -45.7166 | -9.0063
0.12558 | -0.001503 | 0.19528 | -0.012968 | -8882.2438 | -44.479 | -8.8822
0.12887 | -0.001482 | 0.20039 | -0.012787 | -8758.1406 | -45.0277 | -8.7581
0.13208 | -0.001462 | 0.20539 | -0.012614 | -8639.947 | -43.5164 | -8.6399
0.13528 | -0.001442 | 0.21037 | -0.012442 | -8521.7535 | -42.685 | -8.5218
0.1385 | -0.001421 | 0.21536 | -0.012261 | -8397.6503 | -42.2533 | -8.3977
0.14173 | -0.001403 | 0.22039 | -0.012105 | -8291.2761 | -41.9373 | -8.2913
0.14488 | -0.001385 | 0.22529 | -0.01195 | -8184.902 | -40.4419 | -8.1849
0.14812 | -0.001368 | 0.23033 | -0.011803 | -8084.4375 | -40.9461 | -8.0844
0.15137 | -0.001351 | 0.23538 | -0.011657 | -7983.973 | -40.6029 | -7.984
0.15451 | -0.001334 | 0.24026 | -0.01151 | -7883.5085 | -38.6887 | -7.8835
0.15775 | -0.001317 | 0.24531 | -0.011363 | -7783.044 | -39.5387 | -7.783
0.161 | -0.001297 | 0.25035 | -0.011191 | -7664.8504 | -38.9628 | -7.6649
0.16419 | -0.001281 | 0.25532 | -0.011053 | -7570.2956 | -37.8577 | -7.5703
0.16744 | -0.001266 | 0.26036 | -0.010923 | -7481.6505 | -37.9525 | -7.4817
0.17065 | -0.001248 | 0.26536 | -0.010768 | -7375.2763 | -37.1373 | -7.3753
0.17384 | -0.001233 | 0.27032 | -0.010638 | -7286.6311 | -36.3306 | -7.2866
0.17706 | -0.001219 | 0.27533 | -0.010518 | -7203.8957 | -36.3228 | -7.2039
0.1803 | -0.001201 | 0.28037 | -0.010362 | -7097.5215 | -36.0489 | -7.0975
0.18345 | -0.001187 | 0.28527 | -0.010242 | -7014.786 | -34.5518 | -7.0148
0.18673 | -0.001173 | 0.29037 | -0.010121 | -6932.0505 | -35.5564 | -6.9321
0.1899 | -0.001159 | 0.29529 | -0.01 | -6849.3151 | -33.9344 | -6.8493
0.19308 | -0.001145 | 0.30024 | -0.0098792 | -6766.5796 | -33.6964 | -6.7666
0.19633 | -0.001132 | 0.30529 | -0.009767 | -6689.7538 | -33.9502 | -6.6898
0.19955 | -0.001118 | 0.31031 | -0.0096462 | -6607.0183 | -33.3615 | -6.607
0.20272 | -0.001104 | 0.31522 | -0.0095255 | -6524.2829 | -32.2827 | -6.5243
0.20592 | -0.001088 | 0.32021 | -0.0093874 | -6429.728 | -32.2699 | -6.4297
0.20922 | -0.001076 | 0.32533 | -0.0092839 | -6358.8119 | -32.7625 | -6.3588
0.21237 | -0.001061 | 0.33024 | -0.0091544 | -6270.1668 | -31.0183 | -6.2702
0.2156 | -0.001048 | 0.33525 | -0.0090423 | -6193.341 | -31.2224 | -6.1933
0.21881 | -0.001036 | 0.34026 | -0.0089387 | -6122.4249 | -30.814 | -6.1224
0.22197 | -0.001022 | 0.34516 | -0.0088179 | -6039.6894 | -29.8149 | -6.0397
0.22522 | -0.00101 | 0.35021 | -0.0087144 | -5968.7733 | -30.3532 | -5.9688
0.22846 | -0.000998 | 0.35525 | -0.0086109 | -5897.8572 | -29.884 | -5.8979
0.23164 | -0.000987 | 0.3602 | -0.008516 | -5832.8507 | -29.0492 | -5.8329
0.23489 | -0.000975 | 0.36525 | -0.0084124 | -5761.9346 | -29.2805 | -5.7619
0.23811 | -0.000963 | 0.37025 | -0.0083089 | -5691.0185 | -28.6374 | -5.691
0.2413 | -0.000951 | 0.37522 | -0.0082053 | -5620.1024 | -28.0629 | -5.6201
0.2445 | -0.000938 | 0.3802 | -0.0080932 | -5543.2766 | -27.8266 | -5.5433
0.24776 | -0.000926 | 0.38526 | -0.0079896 | -5472.3604 | -27.8608 | -5.4724
0.25095 | -0.000915 | 0.39022 | -0.0078947 | -5407.354 | -26.9841 | -5.4074
0.25413 | -0.000905 | 0.39517 | -0.0078085 | -5348.2572 | -26.6262 | -5.3483
0.25738 | -0.000895 | 0.40023 | -0.0077222 | -5289.1605 | -26.896 | -5.2892
0.26058 | -0.000884 | 0.4052 | -0.0076273 | -5224.154 | -26.1081 | -5.2242
0.2638 | -0.000871 | 0.4102 | -0.0075151 | -5147.3282 | -25.9655 | -5.1473
0.26701 | -0.00086 | 0.4152 | -0.0074202 | -5082.3218 | -25.5786 | -5.0823
0.27024 | -0.000851 | 0.42022 | -0.0073425 | -5029.1347 | -25.3538 | -5.0291
0.27342 | -0.000839 | 0.42517 | -0.007239 | -4958.2186 | -24.7321 | -4.9582
0.27667 | -0.000829 | 0.43023 | -0.0071527 | -4899.1218 | -24.9236 | -4.8991
0.27985 | -0.000819 | 0.43517 | -0.0070664 | -4840.0251 | -24.0568 | -4.84
0.28303 | -0.000807 | 0.44011 | -0.0069629 | -4769.1089 | -23.7506 | -4.7691
0.28627 | -0.000797 | 0.44516 | -0.0068766 | -4710.0122 | -23.9083 | -4.71
0.28953 | -0.000787 | 0.45021 | -0.0067903 | -4650.9154 | -23.6757 | -4.6509
0.29269 | -0.000775 | 0.45513 | -0.0066868 | -4579.9993 | -22.7081 | -4.58
0.29594 | -0.000767 | 0.46019 | -0.0066178 | -4532.7219 | -23.0196 | -4.5327
0.29912 | -0.000756 | 0.46513 | -0.0065229 | -4467.7154 | -22.2321 | -4.4677
0.30232 | -0.000746 | 0.4701 | -0.0064366 | -4408.6187 | -22.0912 | -4.4086
0.30556 | -0.000735 | 0.47514 | -0.0063417 | -4343.6122 | -22.0273 | -4.3436
0.30876 | -0.000727 | 0.48012 | -0.0062726 | -4296.3348 | -21.5163 | -4.2963
0.31195 | -0.000717 | 0.48509 | -0.0061864 | -4237.2381 | -21.1917 | -4.2372
0.31516 | -0.000708 | 0.49007 | -0.0061087 | -4184.051 | -20.998 | -4.1841
0.31836 | -0.000699 | 0.49505 | -0.0060311 | -4130.8639 | -20.681 | -4.1309
0.32158 | -0.000689 | 0.50006 | -0.0059448 | -4071.7671 | -20.5676 | -4.0718
0.32481 | -0.000678 | 0.50507 | -0.0058499 | -4006.7607 | -20.2376 | -4.0068
0.32801 | -0.000669 | 0.51005 | -0.0057722 | -3953.5736 | -19.8177 | -3.9536
0.33116 | -0.00066 | 0.51496 | -0.0056946 | -3900.3865 | -19.2781 | -3.9004
0.33441 | -0.000653 | 0.52001 | -0.0056342 | -3859.0188 | -19.607 | -3.859
0.33763 | -0.000643 | 0.52501 | -0.0055479 | -3799.922 | -19.1209 | -3.7999
0.34084 | -0.000634 | 0.53001 | -0.0054702 | -3746.7349 | -18.8817 | -3.7467
0.34407 | -0.000625 | 0.53503 | -0.0053926 | -3693.5478 | -18.6734 | -3.6935
0.3473 | -0.000614 | 0.54005 | -0.0052977 | -3628.5414 | -18.3654 | -3.6285
0.35046 | -0.000605 | 0.54496 | -0.00522 | -3575.3543 | -17.7049 | -3.5754
0.35373 | -0.000597 | 0.55005 | -0.005151 | -3528.0769 | -18.0876 | -3.5281
0.35692 | -0.000588 | 0.55501 | -0.0050733 | -3474.8898 | -17.3526 | -3.4749
0.36011 | -0.000582 | 0.55998 | -0.0050216 | -3439.4317 | -17.1652 | -3.4394
0.36334 | -0.000575 | 0.56499 | -0.0049612 | -3398.064 | -17.1393 | -3.3981
0.36654 | -0.000562 | 0.56996 | -0.004849 | -3321.2382 | -16.7124 | -3.3212
0.3697 | -0.000551 | 0.57488 | -0.0047541 | -3256.2318 | -16.1755 | -3.2562
0.37293 | -0.000543 | 0.57991 | -0.0046851 | -3208.9543 | -16.2412 | -3.209
0.37617 | -0.000535 | 0.58495 | -0.004616 | -3161.6769 | -16.0582 | -3.1617
0.37938 | -0.000526 | 0.58993 | -0.0045384 | -3108.4898 | -15.6343 | -3.1085
0.38258 | -0.000518 | 0.59491 | -0.0044694 | -3061.2124 | -15.3598 | -3.0612
0.38584 | -0.00051 | 0.59999 | -0.0044003 | -3013.935 | -15.4078 | -3.0139
0.38902 | -0.000503 | 0.60493 | -0.0043399 | -2972.5673 | -14.806 | -2.9726
0.39224 | -0.000493 | 0.60993 | -0.0042537 | -2913.4705 | -14.7085 | -2.9135
0.39546 | -0.000484 | 0.61494 | -0.004176 | -2860.2834 | -14.4504 | -2.8603
0.39864 | -0.000475 | 0.61989 | -0.0040984 | -2807.0963 | -14.0255 | -2.8071
0.4019 | -0.000466 | 0.62495 | -0.0040207 | -2753.9093 | -14.0866 | -2.7539
0.40515 | -0.000458 | 0.63 | -0.0039517 | -2706.6318 | -13.7939 | -2.7066
0.40828 | -0.00045 | 0.63488 | -0.0038827 | -2659.3544 | -13.0794 | -2.6594
0.4115 | -0.000443 | 0.63988 | -0.0038223 | -2617.9867 | -13.1998 | -2.618
0.41475 | -0.000437 | 0.64494 | -0.0037705 | -2582.5286 | -13.1532 | -2.5825
0.41791 | -0.000428 | 0.64985 | -0.0036928 | -2529.3415 | -12.5514 | -2.5293
0.42115 | -0.000421 | 0.65489 | -0.0036324 | -2487.9738 | -12.6508 | -2.488
0.4244 | -0.000414 | 0.65994 | -0.003572 | -2446.6061 | -12.446 | -2.4466
0.42758 | -0.000406 | 0.66488 | -0.003503 | -2399.3287 | -11.9851 | -2.3993
0.43082 | -0.000397 | 0.66992 | -0.0034254 | -2346.1416 | -11.9543 | -2.3461
0.43401 | -0.000388 | 0.67488 | -0.0033477 | -2292.9545 | -11.5096 | -2.293
0.4372 | -0.000381 | 0.67985 | -0.0032873 | -2251.5867 | -11.2786 | -2.2516
0.44042 | -0.000374 | 0.68485 | -0.0032269 | -2210.219 | -11.1634 | -2.2102
0.44369 | -0.000366 | 0.68993 | -0.0031579 | -2162.9416 | -11.1082 | -2.1629
0.44685 | -0.000359 | 0.69485 | -0.0030975 | -2121.5739 | -10.53 | -2.1216
0.45003 | -0.000348 | 0.6998 | -0.0030026 | -2056.5674 | -10.3367 | -2.0566
0.45326 | -0.000342 | 0.70482 | -0.0029508 | -2021.1094 | -10.2404 | -2.0211
0.45645 | -0.000334 | 0.70978 | -0.0028818 | -1973.832 | -9.9115 | -1.9738
0.45968 | -0.000325 | 0.7148 | -0.0028041 | -1920.6449 | -9.7833 | -1.9206
0.46296 | -0.000318 | 0.71991 | -0.0027437 | -1879.2771 | -9.6994 | -1.8793
0.46612 | -0.000312 | 0.72482 | -0.002692 | -1843.8191 | -9.1444 | -1.8438
0.46936 | -0.000303 | 0.72985 | -0.0026143 | -1790.632 | -9.1442 | -1.7906
0.47257 | -0.000296 | 0.73485 | -0.0025539 | -1749.2642 | -8.843 | -1.7493
0.47573 | -0.00029 | 0.73976 | -0.0025022 | -1713.8062 | -8.4976 | -1.7138
0.47895 | -0.000284 | 0.74477 | -0.0024504 | -1678.3481 | -8.4951 | -1.6783
0.48219 | -0.000275 | 0.7498 | -0.0023727 | -1625.161 | -8.3219 | -1.6252
0.48541 | -0.000268 | 0.75481 | -0.0023123 | -1583.7933 | -8.0263 | -1.5838
0.4886 | -0.000261 | 0.75977 | -0.0022519 | -1542.4256 | -7.7537 | -1.5424
0.49184 | -0.000253 | 0.76481 | -0.0021829 | -1495.1482 | -7.6638 | -1.4951
0.49502 | -0.000245 | 0.76975 | -0.0021139 | -1447.8707 | -7.2719 | -1.4479
0.49826 | -0.000239 | 0.7748 | -0.0020621 | -1412.4127 | -7.2098 | -1.4124
0.50151 | -0.00023 | 0.77984 | -0.0019845 | -1359.2256 | -6.9971 | -1.3592
0.50469 | -0.000225 | 0.78479 | -0.0019413 | -1329.6772 | -6.6461 | -1.3297
0.50793 | -0.000218 | 0.78983 | -0.0018809 | -1288.3095 | -6.6011 | -1.2883
0.51112 | -0.000208 | 0.79479 | -0.0017947 | -1229.2127 | -6.2401 | -1.2292
0.51431 | -0.000203 | 0.79976 | -0.0017515 | -1199.6643 | -6.0355 | -1.1997
0.5175 | -0.000196 | 0.80472 | -0.0016911 | -1158.2966 | -5.8464 | -1.1583
0.52075 | -0.000188 | 0.80977 | -0.0016221 | -1111.0192 | -5.736 | -1.111
0.52392 | -0.000182 | 0.81469 | -0.0015703 | -1075.5611 | -5.379 | -1.0756
0.52715 | -0.000176 | 0.81971 | -0.0015186 | -1040.1031 | -5.3098 | -1.0401
0.53035 | -0.000168 | 0.8247 | -0.0014495 | -992.8257 | -5.0658 | -0.99283
0.53353 | -0.000158 | 0.82964 | -0.0013632 | -933.7289 | -4.7588 | -0.93373
0.53673 | -0.00015 | 0.83462 | -0.0012942 | -886.4515 | -4.5314 | -0.88645
0.54001 | -0.000145 | 0.83972 | -0.0012511 | -856.9031 | -4.4459 | -0.8569
0.54321 | -0.000137 | 0.84469 | -0.0011821 | -809.6257 | -4.1437 | -0.80963
0.54641 | -0.00013 | 0.84966 | -0.0011217 | -768.2579 | -3.9221 | -0.76826
0.54962 | -0.000124 | 0.85466 | -0.0010699 | -732.7999 | -3.751 | -0.7328
0.55282 | -0.000116 | 0.85964 | -0.0010009 | -685.5225 | -3.531 | -0.68552
0.55603 | -0.000109 | 0.86463 | -0.00094047 | -644.1547 | -3.3206 | -0.64415
0.55928 | -0.000104 | 0.86968 | -0.00089733 | -614.6064 | -3.1798 | -0.61461
0.5625 | -9.6785e-05 | 0.87469 | -0.00083507 | -571.9664 | -2.9679 | -0.57197
0.56571 | -8.8966e-05 | 0.87968 | -0.00076761 | -525.7614 | -2.7388 | -0.52576
0.56892 | -8.1929e-05 | 0.88467 | -0.0007069 | -484.1752 | -2.5221 | -0.48418
0.57211 | -7.5744e-05 | 0.88963 | -0.00065353 | -447.6215 | -2.3125 | -0.44762
0.57529 | -6.8343e-05 | 0.89458 | -0.00058967 | -403.883 | -2.104 | -0.40388
0.57855 | -6.1845e-05 | 0.89965 | -0.0005336 | -365.481 | -1.9507 | -0.36548
0.58177 | -5.3534e-05 | 0.90465 | -0.0004619 | -316.3702 | -1.706 | -0.31637
0.58496 | -5.0099e-05 | 0.90961 | -0.00043226 | -296.0716 | -1.5185 | -0.29607
0.58817 | -4.2163e-05 | 0.9146 | -0.00036378 | -249.1671 | -1.3595 | -0.24917
0.59138 | -3.5449e-05 | 0.9196 | -0.00030586 | -209.4925 | -1.1465 | -0.20949
0.59457 | -2.6565e-05 | 0.92455 | -0.00022921 | -156.992 | -0.90754 | -0.15699
0.59781 | -2.0765e-05 | 0.92959 | -0.00017916 | -122.7116 | -0.70525 | -0.12271
0.60103 | -1.5001e-05 | 0.93461 | -0.00012943 | -88.6515 | -0.52998 | -0.088651
0.60424 | -7.3359e-06 | 0.93959 | -6.3295e-05 | -43.3527 | -0.32904 | -0.043353
0.60746 | -2.9095e-06 | 0.9446 | -2.5104e-05 | -17.1942 | -0.15168 | -0.017194
0.61068 | 3.1223e-06 | 0.94961 | 2.694e-05 | 18.4519 | 0.0031498 | 0.018452
0.61382 | 1.241e-05 | 0.95449 | 0.00010708 | 73.3414 | 0.2241 | 0.073341
0.61706 | 1.9018e-05 | 0.95953 | 0.00016409 | 112.3906 | 0.46744 | 0.11239
0.62026 | 2.534e-05 | 0.96451 | 0.00021864 | 149.7518 | 0.65262 | 0.14975
0.62349 | 3.1127e-05 | 0.96952 | 0.00026857 | 183.9501 | 0.837 | 0.18395
0.6267 | 3.8972e-05 | 0.97452 | 0.00033626 | 230.3125 | 1.0349 | 0.23031
0.6299 | 4.3556e-05 | 0.9795 | 0.0003758 | 257.4001 | 1.2149 | 0.2574
0.63308 | 5.0272e-05 | 0.98445 | 0.00043375 | 297.0884 | 1.3709 | 0.29709
0.63638 | 5.7764e-05 | 0.98956 | 0.00049839 | 341.3653 | 1.6341 | 0.34137
0.63957 | 6.3227e-05 | 0.99454 | 0.00054553 | 373.6495 | 1.7773 | 0.37365
0.64277 | 7.0152e-05 | 0.9995 | 0.00060528 | 414.5785 | 1.9568 | 0.41458
0.64598 | 7.6022e-05 | 1.0045 | 0.00065593 | 449.2683 | 2.1613 | 0.44927
0.64921 | 8.1722e-05 | 1.0095 | 0.00070511 | 482.9534 | 2.3368 | 0.48295
0.6524 | 8.9166e-05 | 1.0145 | 0.00076934 | 526.9449 | 2.5056 | 0.52694
0.6556 | 9.5762e-05 | 1.0195 | 0.00082624 | 565.9204 | 2.7216 | 0.56592
0.65883 | 0.000102 | 1.0245 | 0.00088007 | 602.787 | 2.935 | 0.60279
0.66201 | 0.000109 | 1.0294 | 0.00094047 | 644.1547 | 3.083 | 0.64415
0.66527 | 0.000115 | 1.0345 | 0.00099223 | 679.6128 | 3.3512 | 0.67961
0.66849 | 0.00012 | 1.0395 | 0.0010354 | 709.1612 | 3.4779 | 0.70916
0.67165 | 0.000128 | 1.0444 | 0.0011044 | 756.4386 | 3.602 | 0.75644
0.67491 | 0.000134 | 1.0495 | 0.0011562 | 791.8967 | 3.9233 | 0.7919
0.67813 | 0.000142 | 1.0545 | 0.0012252 | 839.1741 | 4.0847 | 0.83917
0.68134 | 0.000147 | 1.0595 | 0.0012683 | 868.7224 | 4.2585 | 0.86872
0.68455 | 0.000152 | 1.0645 | 0.0013115 | 898.2708 | 4.4141 | 0.89827
0.68777 | 0.000158 | 1.0695 | 0.0013632 | 933.7289 | 4.5851 | 0.93373
0.6909 | 0.000163 | 1.0743 | 0.0014064 | 963.2773 | 4.6136 | 0.96328
0.69414 | 0.000169 | 1.0794 | 0.0014582 | 998.7353 | 4.9532 | 0.99874
0.69731 | 0.000181 | 1.0843 | 0.0015617 | 1069.6514 | 5.0931 | 1.0697
0.70049 | 0.000187 | 1.0893 | 0.0016135 | 1105.1095 | 5.3838 | 1.1051
0.70372 | 0.000194 | 1.0943 | 0.0016739 | 1146.4772 | 5.6405 | 1.1465
0.70692 | 0.000199 | 1.0993 | 0.001717 | 1176.0256 | 5.7892 | 1.176
0.71014 | 0.000207 | 1.1043 | 0.001786 | 1223.303 | 5.9938 | 1.2233
0.71335 | 0.000213 | 1.1093 | 0.0018378 | 1258.7611 | 6.1985 | 1.2588
0.71664 | 0.000218 | 1.1144 | 0.0018809 | 1288.3095 | 6.5252 | 1.2883
0.71982 | 0.000226 | 1.1193 | 0.00195 | 1335.5869 | 6.4773 | 1.3356
0.72299 | 0.000232 | 1.1242 | 0.0020017 | 1371.0449 | 6.6731 | 1.371
0.72623 | 0.000238 | 1.1293 | 0.0020535 | 1406.503 | 7.0077 | 1.4065
0.72943 | 0.000244 | 1.1343 | 0.0021053 | 1441.9611 | 7.0781 | 1.442
0.73266 | 0.000251 | 1.1393 | 0.0021657 | 1483.3288 | 7.3486 | 1.4833
0.73595 | 0.000258 | 1.1444 | 0.0022261 | 1524.6965 | 7.6874 | 1.5247
0.73906 | 0.000265 | 1.1492 | 0.0022865 | 1566.0643 | 7.4807 | 1.5661
0.74228 | 0.00027 | 1.1542 | 0.0023296 | 1595.6127 | 7.913 | 1.5956
0.74552 | 0.000277 | 1.1593 | 0.00239 | 1636.9804 | 8.1508 | 1.637
0.74868 | 0.000282 | 1.1642 | 0.0024331 | 1666.5288 | 8.1138 | 1.6665
0.7519 | 0.000288 | 1.1692 | 0.0024849 | 1701.9868 | 8.4228 | 1.702
0.75516 | 0.000293 | 1.1743 | 0.002528 | 1731.5352 | 8.7108 | 1.7315
0.75836 | 0.0003 | 1.1792 | 0.0025884 | 1772.903 | 8.7109 | 1.7729
0.76156 | 0.000305 | 1.1842 | 0.0026316 | 1802.4513 | 8.8955 | 1.8025
0.76481 | 0.000312 | 1.1893 | 0.002692 | 1843.8191 | 9.2137 | 1.8438
0.768 | 0.000316 | 1.1942 | 0.0027265 | 1867.4578 | 9.199 | 1.8675
0.77125 | 0.000325 | 1.1993 | 0.0028041 | 1920.6449 | 9.5927 | 1.9206
0.77452 | 0.00033 | 1.2044 | 0.0028473 | 1950.1932 | 9.8293 | 1.9502
0.77771 | 0.000336 | 1.2093 | 0.0028991 | 1985.6513 | 9.7557 | 1.9857
0.78086 | 0.000341 | 1.2142 | 0.0029422 | 2015.1997 | 9.8172 | 2.0152
0.78408 | 0.000349 | 1.2192 | 0.0030112 | 2062.4771 | 10.196 | 2.0625
0.78731 | 0.000354 | 1.2243 | 0.0030544 | 2092.0255 | 10.4204 | 2.092
0.79047 | 0.00036 | 1.2292 | 0.0031061 | 2127.4835 | 10.3932 | 2.1275
0.79374 | 0.000365 | 1.2343 | 0.0031493 | 2157.0319 | 10.8697 | 2.157
0.79696 | 0.000372 | 1.2393 | 0.0032097 | 2198.3997 | 10.9074 | 2.1984
0.80012 | 0.000378 | 1.2442 | 0.0032614 | 2233.8577 | 10.9 | 2.2339
0.80335 | 0.000385 | 1.2492 | 0.0033218 | 2275.2255 | 11.3273 | 2.2752
0.80656 | 0.000391 | 1.2542 | 0.0033736 | 2310.6835 | 11.449 | 2.3107 | 0.1 | -4500.6162
0.80978 | 0.000396 | 1.2592 | 0.0034167 | 2340.2319 | 11.6438 | 2.3402
0.81302 | 0.000401 | 1.2643 | 0.0034599 | 2369.7803 | 11.876 | 2.3698
0.81622 | 0.000406 | 1.2692 | 0.003503 | 2399.3287 | 11.8655 | 2.3993
0.8194 | 0.000413 | 1.2742 | 0.0035634 | 2440.6964 | 11.9479 | 2.4407
0.82259 | 0.00042 | 1.2791 | 0.0036238 | 2482.0641 | 12.2172 | 2.4821
0.82583 | 0.000424 | 1.2842 | 0.0036583 | 2505.7028 | 12.5608 | 2.5057
0.82901 | 0.000431 | 1.2891 | 0.0037187 | 2547.0706 | 12.5045 | 2.5471
0.83225 | 0.000438 | 1.2942 | 0.0037791 | 2588.4383 | 12.9249 | 2.5884
0.83548 | 0.000442 | 1.2992 | 0.0038136 | 2612.077 | 13.0642 | 2.6121
0.83869 | 0.000447 | 1.3042 | 0.0038568 | 2641.6254 | 13.1039 | 2.6416
0.84192 | 0.000454 | 1.3092 | 0.0039172 | 2682.9931 | 13.3718 | 2.683
0.84513 | 0.000459 | 1.3142 | 0.0039603 | 2712.5415 | 13.4451 | 2.7125
0.84834 | 0.000465 | 1.3192 | 0.0040121 | 2747.9996 | 13.6538 | 2.748
0.85156 | 0.000471 | 1.3242 | 0.0040638 | 2783.4576 | 13.8483 | 2.7835
0.85481 | 0.000477 | 1.3292 | 0.0041156 | 2818.9157 | 14.1347 | 2.8189
0.85797 | 0.000482 | 1.3341 | 0.0041588 | 2848.4641 | 13.9462 | 2.8485
0.86118 | 0.000488 | 1.3391 | 0.0042105 | 2883.9221 | 14.2889 | 2.8839
0.86437 | 0.000494 | 1.3441 | 0.0042623 | 2919.3802 | 14.389 | 2.9194
0.86755 | 0.000501 | 1.349 | 0.0043227 | 2960.7479 | 14.5338 | 2.9607
0.8708 | 0.000506 | 1.3541 | 0.0043658 | 2990.2963 | 15.0514 | 2.9903
0.87405 | 0.000512 | 1.3591 | 0.0044176 | 3025.7544 | 15.2065 | 3.0258
0.87725 | 0.000518 | 1.3641 | 0.0044694 | 3061.2124 | 15.1254 | 3.0612
0.88044 | 0.000523 | 1.3691 | 0.0045125 | 3090.7608 | 15.2678 | 3.0908
0.88367 | 0.000531 | 1.3741 | 0.0045815 | 3138.0382 | 15.6619 | 3.138
0.88687 | 0.000536 | 1.3791 | 0.0046247 | 3167.5866 | 15.659 | 3.1676
0.89013 | 0.000541 | 1.3842 | 0.0046678 | 3197.135 | 16.1719 | 3.1971
0.89335 | 0.000547 | 1.3892 | 0.0047196 | 3232.593 | 16.0871 | 3.2326
0.89651 | 0.000553 | 1.3941 | 0.0047714 | 3268.0511 | 15.9512 | 3.2681
0.89973 | 0.000559 | 1.3991 | 0.0048231 | 3303.5092 | 16.4727 | 3.3035
0.90294 | 0.000566 | 1.4041 | 0.0048835 | 3344.8769 | 16.6084 | 3.3449
0.90613 | 0.000571 | 1.409 | 0.0049267 | 3374.4253 | 16.6445 | 3.3744
0.90936 | 0.000577 | 1.4141 | 0.0049784 | 3409.8833 | 17.0271 | 3.4099
0.9126 | 0.000582 | 1.4191 | 0.0050216 | 3439.4317 | 17.2594 | 3.4394
0.91579 | 0.000588 | 1.4241 | 0.0050733 | 3474.8898 | 17.1652 | 3.4749
0.91904 | 0.000594 | 1.4291 | 0.0051251 | 3510.3478 | 17.6563 | 3.5103
0.92224 | 0.000598 | 1.4341 | 0.0051596 | 3533.9865 | 17.5318 | 3.534
0.9254 | 0.000606 | 1.439 | 0.0052286 | 3581.264 | 17.4759 | 3.5813
0.92861 | 0.00061 | 1.444 | 0.0052632 | 3604.9027 | 17.9239 | 3.6049
0.93188 | 0.000618 | 1.4491 | 0.0053322 | 3652.1801 | 18.428 | 3.6522
0.93503 | 0.000624 | 1.454 | 0.005384 | 3687.6381 | 18.0218 | 3.6876
0.93824 | 0.000628 | 1.459 | 0.0054185 | 3711.2768 | 18.466 | 3.7113
0.94151 | 0.000635 | 1.464 | 0.0054789 | 3752.6446 | 18.9358 | 3.7526
0.94463 | 0.000641 | 1.4689 | 0.0055306 | 3788.1026 | 18.3041 | 3.7881
0.94786 | 0.000648 | 1.4739 | 0.005591 | 3829.4704 | 19.1302 | 3.8295
0.95109 | 0.000655 | 1.4789 | 0.0056514 | 3870.8381 | 19.3559 | 3.8708
0.95435 | 0.000659 | 1.484 | 0.0056859 | 3894.4768 | 19.6944 | 3.8945
0.95754 | 0.000665 | 1.489 | 0.0057377 | 3929.9349 | 19.3698 | 3.9299
0.96074 | 0.000672 | 1.494 | 0.0057981 | 3971.3026 | 19.6829 | 3.9713
0.96393 | 0.000677 | 1.4989 | 0.0058412 | 4000.851 | 19.7727 | 4.0009
0.96716 | 0.000683 | 1.5039 | 0.005893 | 4036.3091 | 20.1464 | 4.0363
0.97041 | 0.000688 | 1.509 | 0.0059362 | 4065.8574 | 20.4732 | 4.0659
0.97357 | 0.000692 | 1.5139 | 0.0059707 | 4089.4961 | 20.0813 | 4.0895
0.97677 | 0.000697 | 1.5189 | 0.0060138 | 4119.0445 | 20.4292 | 4.119
0.98005 | 0.000703 | 1.524 | 0.0060656 | 4154.5026 | 21.0477 | 4.1545
0.98322 | 0.00071 | 1.5289 | 0.006126 | 4195.8703 | 20.6134 | 4.1959
0.98642 | 0.000715 | 1.5339 | 0.0061691 | 4225.4187 | 20.9653 | 4.2254
0.98965 | 0.000721 | 1.5389 | 0.0062209 | 4260.8768 | 21.2591 | 4.2609
0.99286 | 0.000726 | 1.5439 | 0.006264 | 4290.4251 | 21.402 | 4.2904
0.99605 | 0.000731 | 1.5489 | 0.0063072 | 4319.9735 | 21.3289 | 4.32
0.99929 | 0.000738 | 1.5539 | 0.0063676 | 4361.3413 | 21.8893 | 4.3613
1.0025 | 0.000744 | 1.5589 | 0.0064193 | 4396.7993 | 21.763 | 4.3968
1.0057 | 0.000749 | 1.5639 | 0.0064625 | 4426.3477 | 22.0206 | 4.4263
1.0089 | 0.000756 | 1.5689 | 0.0065229 | 4467.7154 | 22.4465 | 4.4677
1.0122 | 0.00076 | 1.5739 | 0.0065574 | 4491.3541 | 22.4295 | 4.4914
1.0153 | 0.000765 | 1.5788 | 0.0066005 | 4520.9025 | 22.1843 | 4.5209
1.0186 | 0.000771 | 1.5839 | 0.0066523 | 4556.3606 | 22.9159 | 4.5564
1.0217 | 0.000776 | 1.5888 | 0.0066954 | 4585.909 | 22.5185 | 4.5859
1.025 | 0.00078 | 1.5938 | 0.0067299 | 4609.5477 | 22.9569 | 4.6095
1.0282 | 0.000787 | 1.5988 | 0.0067903 | 4650.9154 | 23.256 | 4.6509
1.0314 | 0.000795 | 1.6038 | 0.0068594 | 4698.1928 | 23.2315 | 4.6982
1.0346 | 0.000801 | 1.6088 | 0.0069111 | 4733.6509 | 23.3784 | 4.7337
1.0378 | 0.000806 | 1.6138 | 0.0069543 | 4763.1993 | 23.9604 | 4.7632
1.041 | 0.000812 | 1.6188 | 0.007006 | 4798.6573 | 23.8717 | 4.7987
1.0442 | 0.000817 | 1.6238 | 0.0070492 | 4828.2057 | 23.9442 | 4.8282
1.0474 | 0.000822 | 1.6288 | 0.0070923 | 4857.7541 | 24.2493 | 4.8578
1.0507 | 0.000828 | 1.6338 | 0.0071441 | 4893.2121 | 24.4045 | 4.8932
1.0538 | 0.000834 | 1.6387 | 0.0071959 | 4928.6702 | 24.2154 | 4.9287
1.0571 | 0.000839 | 1.6438 | 0.007239 | 4958.2186 | 25.0829 | 4.9582
1.0603 | 0.000845 | 1.6487 | 0.0072908 | 4993.6766 | 24.6752 | 4.9937
1.0635 | 0.000851 | 1.6537 | 0.0073425 | 5029.1347 | 24.9445 | 5.0291
1.0667 | 0.000856 | 1.6588 | 0.0073857 | 5058.6831 | 25.475 | 5.0587
1.0699 | 0.000861 | 1.6638 | 0.0074288 | 5088.2315 | 25.3165 | 5.0882
1.0732 | 0.000869 | 1.6688 | 0.0074978 | 5135.5089 | 25.699 | 5.1355
1.0764 | 0.000872 | 1.6738 | 0.0075237 | 5153.2379 | 25.7104 | 5.1532
1.0796 | 0.000879 | 1.6787 | 0.0075841 | 5194.6056 | 25.6248 | 5.1946
1.0828 | 0.000886 | 1.6838 | 0.0076445 | 5235.9734 | 26.1702 | 5.236
1.086 | 0.00089 | 1.6888 | 0.007679 | 5259.6121 | 26.4476 | 5.2596
1.0893 | 0.000896 | 1.6938 | 0.0077308 | 5295.0701 | 26.3257 | 5.2951
1.0925 | 0.000901 | 1.6988 | 0.0077739 | 5324.6185 | 26.5044 | 5.3246
1.0957 | 0.000907 | 1.7038 | 0.0078257 | 5360.0766 | 26.7164 | 5.3601
1.0989 | 0.000912 | 1.7088 | 0.0078689 | 5389.625 | 26.8288 | 5.3896
1.1021 | 0.000916 | 1.7138 | 0.0079034 | 5413.2637 | 26.8776 | 5.4133
1.1053 | 0.000921 | 1.7188 | 0.0079465 | 5442.8121 | 27.4573 | 5.4428
1.1086 | 0.000927 | 1.7238 | 0.0079983 | 5478.2701 | 27.333 | 5.4783
1.1117 | 0.000934 | 1.7287 | 0.0080587 | 5519.6379 | 27.0464 | 5.5196
1.1149 | 0.000939 | 1.7337 | 0.0081018 | 5549.1862 | 27.6855 | 5.5492
1.1181 | 0.000945 | 1.7387 | 0.0081536 | 5584.6443 | 27.6317 | 5.5846
1.1213 | 0.00095 | 1.7437 | 0.0081967 | 5614.1927 | 27.9411 | 5.6142
1.1246 | 0.000957 | 1.7487 | 0.0082571 | 5655.5604 | 28.4247 | 5.6556
1.1278 | 0.000961 | 1.7538 | 0.0082916 | 5679.1991 | 28.6856 | 5.6792
1.131 | 0.000967 | 1.7587 | 0.0083434 | 5714.6572 | 27.9847 | 5.7147
1.1342 | 0.000973 | 1.7637 | 0.0083952 | 5750.1152 | 28.7739 | 5.7501
1.1374 | 0.000978 | 1.7687 | 0.0084383 | 5779.6636 | 28.7309 | 5.7797
1.1406 | 0.000983 | 1.7736 | 0.0084814 | 5809.212 | 28.5808 | 5.8092
1.1439 | 0.000989 | 1.7787 | 0.0085332 | 5844.6701 | 29.5023 | 5.8447
1.1471 | 0.000993 | 1.7838 | 0.0085677 | 5868.3088 | 29.6063 | 5.8683
1.1503 | 0.000998 | 1.7887 | 0.0086109 | 5897.8572 | 28.8808 | 5.8979
1.1535 | 0.001005 | 1.7937 | 0.0086713 | 5939.2249 | 29.8832 | 5.9392
1.1567 | 0.001011 | 1.7987 | 0.008723 | 5974.6829 | 29.3824 | 5.9747
1.1599 | 0.001015 | 1.8036 | 0.0087575 | 5998.3217 | 29.8912 | 5.9983
1.1631 | 0.00102 | 1.8086 | 0.0088007 | 6027.87 | 29.9586 | 6.0279
1.1664 | 0.001026 | 1.8137 | 0.0088525 | 6063.3281 | 30.694 | 6.0633
1.1696 | 0.00103 | 1.8187 | 0.008887 | 6086.9668 | 30.041 | 6.087
1.1728 | 0.001036 | 1.8236 | 0.0089387 | 6122.4249 | 30.5194 | 6.1224
1.176 | 0.001042 | 1.8287 | 0.0089905 | 6157.8829 | 30.8494 | 6.1579
1.1792 | 0.001047 | 1.8337 | 0.0090336 | 6187.4313 | 30.9647 | 6.1874
1.1824 | 0.001051 | 1.8386 | 0.0090682 | 6211.07 | 30.5004 | 6.2111
1.1857 | 0.001057 | 1.8437 | 0.0091199 | 6246.5281 | 31.6725 | 6.2465
1.1889 | 0.001062 | 1.8487 | 0.0091631 | 6276.0764 | 31.1173 | 6.2761
1.1921 | 0.001067 | 1.8537 | 0.0092062 | 6305.6248 | 31.4794 | 6.3056
1.1953 | 0.001075 | 1.8586 | 0.0092752 | 6352.9022 | 31.5043 | 6.3529
1.1984 | 0.00108 | 1.8636 | 0.0093184 | 6382.4506 | 31.3093 | 6.3825
1.2017 | 0.001085 | 1.8686 | 0.0093615 | 6411.999 | 32.1907 | 6.412
1.2049 | 0.00109 | 1.8737 | 0.0094047 | 6441.5474 | 32.5493 | 6.4415
1.2081 | 0.001096 | 1.8786 | 0.0094564 | 6477.0054 | 32.0208 | 6.477
1.2113 | 0.0011 | 1.8836 | 0.0094909 | 6500.6442 | 32.4599 | 6.5006
1.2145 | 0.001107 | 1.8886 | 0.0095513 | 6542.0119 | 32.5211 | 6.542
1.2178 | 0.001113 | 1.8936 | 0.0096031 | 6577.4699 | 32.8453 | 6.5775
1.221 | 0.001117 | 1.8986 | 0.0096376 | 6601.1087 | 32.819 | 6.6011
1.2242 | 0.001122 | 1.9037 | 0.0096808 | 6630.657 | 33.6202 | 6.6307
1.2274 | 0.001126 | 1.9086 | 0.0097153 | 6654.2957 | 32.7328 | 6.6543
1.2306 | 0.00113 | 1.9136 | 0.0097498 | 6677.9344 | 33.2431 | 6.6779
1.2338 | 0.001138 | 1.9186 | 0.0098188 | 6725.2119 | 33.7222 | 6.7252
1.237 | 0.001143 | 1.9236 | 0.0098619 | 6754.7602 | 33.4229 | 6.7548
1.2402 | 0.001149 | 1.9286 | 0.0099137 | 6790.2183 | 33.7526 | 6.7902
1.2435 | 0.001154 | 1.9337 | 0.0099569 | 6819.7667 | 34.7293 | 6.8198
1.2467 | 0.001157 | 1.9386 | 0.0099827 | 6837.4957 | 33.682 | 6.8375
1.2499 | 0.001164 | 1.9436 | 0.010043 | 6878.8635 | 34.4996 | 6.8789
1.2531 | 0.001169 | 1.9486 | 0.010086 | 6908.4118 | 34.4957 | 6.9084
1.2564 | 0.001176 | 1.9536 | 0.010147 | 6949.7796 | 34.5654 | 6.9498
1.2595 | 0.00118 | 1.9586 | 0.010181 | 6973.4183 | 34.4244 | 6.9734
1.2628 | 0.001184 | 1.9637 | 0.010216 | 6997.057 | 35.5623 | 6.9971
1.266 | 0.00119 | 1.9686 | 0.010267 | 7032.515 | 34.8074 | 7.0325
1.2692 | 0.001194 | 1.9736 | 0.010302 | 7056.1537 | 35.0855 | 7.0562
1.2724 | 0.001198 | 1.9786 | 0.010336 | 7079.7925 | 35.1812 | 7.0798
1.2756 | 0.001206 | 1.9836 | 0.010406 | 7127.0699 | 35.3909 | 7.1271
1.2788 | 0.001211 | 1.9885 | 0.010449 | 7156.6182 | 35.1491 | 7.1566
1.282 | 0.001217 | 1.9936 | 0.0105 | 7192.0763 | 36.4693 | 7.1921
1.2852 | 0.001223 | 1.9985 | 0.010552 | 7227.5344 | 35.8648 | 7.2275
1.2884 | 0.001229 | 2.0035 | 0.010604 | 7262.9924 | 35.8609 | 7.263
1.2917 | 0.001234 | 2.0085 | 0.010647 | 7292.5408 | 36.5876 | 7.2925
1.2949 | 0.00124 | 2.0135 | 0.010699 | 7327.9989 | 36.5805 | 7.328
1.298 | 0.001245 | 2.0184 | 0.010742 | 7357.5472 | 36.1494 | 7.3575
1.3013 | 0.00125 | 2.0236 | 0.010785 | 7387.0956 | 37.682 | 7.3871
1.3045 | 0.001253 | 2.0285 | 0.010811 | 7404.8247 | 36.6183 | 7.4048
1.3077 | 0.001258 | 2.0335 | 0.010854 | 7434.373 | 37.1507 | 7.4344
1.3109 | 0.001262 | 2.0385 | 0.010889 | 7458.0117 | 37.2607 | 7.458
1.3141 | 0.001269 | 2.0435 | 0.010949 | 7499.3795 | 37.1675 | 7.4994
1.3173 | 0.001276 | 2.0485 | 0.011009 | 7540.7472 | 37.3146 | 7.5407
1.3206 | 0.001281 | 2.0535 | 0.011053 | 7570.2956 | 38.2425 | 7.5703
1.3238 | 0.001284 | 2.0585 | 0.011079 | 7588.0246 | 38.0321 | 7.588
1.327 | 0.00129 | 2.0635 | 0.01113 | 7623.4827 | 37.8107 | 7.6235
1.3302 | 0.001295 | 2.0685 | 0.011173 | 7653.0311 | 38.3643 | 7.653
1.3334 | 0.0013 | 2.0735 | 0.011217 | 7682.5795 | 38.1669 | 7.6826
1.3366 | 0.001306 | 2.0784 | 0.011268 | 7718.0375 | 37.8976 | 7.718
1.3399 | 0.001311 | 2.0835 | 0.011311 | 7747.5859 | 39.1518 | 7.7476 | 0.2 | -3377.7947
1.3431 | 0.001316 | 2.0885 | 0.011355 | 7777.1343 | 38.8307 | 7.7771
1.3463 | 0.001321 | 2.0935 | 0.011398 | 7806.6827 | 38.7968 | 7.8067
1.3495 | 0.001326 | 2.0985 | 0.011441 | 7836.231 | 39.0655 | 7.8362
1.3527 | 0.00133 | 2.1035 | 0.011475 | 7859.8698 | 39.1983 | 7.8599
1.3559 | 0.001334 | 2.1084 | 0.01151 | 7883.5085 | 39.0716 | 7.8835
1.3591 | 0.001343 | 2.1134 | 0.011588 | 7936.6955 | 39.2746 | 7.9367
1.3623 | 0.001349 | 2.1184 | 0.011639 | 7972.1536 | 39.841 | 7.9722
1.3655 | 0.001353 | 2.1234 | 0.011674 | 7995.7923 | 39.5793 | 7.9958
1.3687 | 0.001358 | 2.1283 | 0.011717 | 8025.3407 | 39.8481 | 8.0253
1.3719 | 0.001364 | 2.1333 | 0.011769 | 8060.7988 | 40.1599 | 8.0608
1.3751 | 0.001368 | 2.1383 | 0.011803 | 8084.4375 | 40.0187 | 8.0844
1.3784 | 0.001373 | 2.1434 | 0.011846 | 8113.9858 | 41.1203 | 8.114
1.3816 | 0.001379 | 2.1484 | 0.011898 | 8149.4439 | 41.0071 | 8.1494
1.3848 | 0.001383 | 2.1533 | 0.011933 | 8173.0826 | 40.3693 | 8.1731
1.388 | 0.001389 | 2.1584 | 0.011984 | 8208.5407 | 41.0632 | 8.2085
1.3912 | 0.001394 | 2.1634 | 0.012028 | 8238.089 | 41.3028 | 8.2381
1.3945 | 0.001399 | 2.1684 | 0.012071 | 8267.6374 | 41.2587 | 8.2676
1.3977 | 0.001404 | 2.1734 | 0.012114 | 8297.1858 | 41.3678 | 8.2972
1.4009 | 0.001411 | 2.1784 | 0.012174 | 8338.5535 | 41.6743 | 8.3386
1.4041 | 0.001416 | 2.1834 | 0.012217 | 8368.1019 | 42.1637 | 8.3681
1.4074 | 0.00142 | 2.1884 | 0.012252 | 8391.7406 | 41.9461 | 8.3917
1.4106 | 0.001424 | 2.1934 | 0.012286 | 8415.3793 | 41.986 | 8.4154
1.4138 | 0.001431 | 2.1984 | 0.012347 | 8456.7471 | 41.8991 | 8.4567
1.417 | 0.001436 | 2.2035 | 0.01239 | 8486.2955 | 42.9315 | 8.4863
1.4202 | 0.001443 | 2.2084 | 0.01245 | 8527.6632 | 41.9868 | 8.5277
1.4234 | 0.001445 | 2.2134 | 0.012468 | 8539.4825 | 42.8081 | 8.5395
1.4266 | 0.001451 | 2.2184 | 0.012519 | 8574.9406 | 42.7404 | 8.5749
1.4299 | 0.001457 | 2.2234 | 0.012571 | 8610.3987 | 43.2248 | 8.6104
1.433 | 0.001461 | 2.2284 | 0.012606 | 8634.0374 | 42.4349 | 8.634
1.4363 | 0.001465 | 2.2334 | 0.01264 | 8657.6761 | 43.4386 | 8.6577
1.4395 | 0.00147 | 2.2384 | 0.012683 | 8687.2245 | 43.2755 | 8.6872
1.4427 | 0.001477 | 2.2433 | 0.012744 | 8728.5922 | 43.0733 | 8.7286
1.4458 | 0.001481 | 2.2483 | 0.012778 | 8752.2309 | 43.0981 | 8.7522
1.4491 | 0.001487 | 2.2534 | 0.01283 | 8787.689 | 44.7167 | 8.7877
1.4523 | 0.001493 | 2.2583 | 0.012882 | 8823.147 | 43.8021 | 8.8231
1.4555 | 0.001497 | 2.2633 | 0.012916 | 8846.7857 | 44.0727 | 8.8468
1.4588 | 0.001503 | 2.2684 | 0.012968 | 8882.2438 | 44.6612 | 8.8822
1.4619 | 0.001507 | 2.2733 | 0.013003 | 8905.8825 | 44.1186 | 8.9059
1.4651 | 0.001511 | 2.2783 | 0.013037 | 8929.5212 | 44.2081 | 8.9295
1.4684 | 0.001516 | 2.2833 | 0.01308 | 8959.0696 | 45.0631 | 8.9591
1.4716 | 0.001522 | 2.2883 | 0.013132 | 8994.5276 | 44.4312 | 8.9945
1.4748 | 0.001527 | 2.2933 | 0.013175 | 9024.076 | 45.1385 | 9.0241
1.478 | 0.00153 | 2.2983 | 0.013201 | 9041.8051 | 45.6643 | 9.0418
1.4812 | 0.001536 | 2.3033 | 0.013253 | 9077.2631 | 44.8689 | 9.0773
1.4844 | 0.001542 | 2.3083 | 0.013305 | 9112.7212 | 45.4264 | 9.1127
1.4876 | 0.001548 | 2.3133 | 0.013356 | 9148.1792 | 45.7881 | 9.1482
1.4909 | 0.001552 | 2.3183 | 0.013391 | 9171.8179 | 45.8365 | 9.1718
1.4941 | 0.001556 | 2.3233 | 0.013425 | 9195.4566 | 45.6121 | 9.1955
1.4973 | 0.001562 | 2.3283 | 0.013477 | 9230.9147 | 46.4035 | 9.2309
1.5005 | 0.001568 | 2.3333 | 0.013529 | 9266.3728 | 46.4815 | 9.2664
1.5037 | 0.001573 | 2.3382 | 0.013572 | 9295.9211 | 45.5913 | 9.2959
1.5069 | 0.001577 | 2.3433 | 0.013607 | 9319.5598 | 47.1114 | 9.3196
1.5101 | 0.001582 | 2.3483 | 0.01365 | 9349.1082 | 46.4622 | 9.3491
1.5133 | 0.001587 | 2.3532 | 0.013693 | 9378.6566 | 45.9831 | 9.3787
1.5166 | 0.001591 | 2.3583 | 0.013727 | 9402.2953 | 47.8076 | 9.4023
1.5198 | 0.001596 | 2.3633 | 0.01377 | 9431.8437 | 47.3279 | 9.4318
1.523 | 0.001602 | 2.3682 | 0.013822 | 9467.3018 | 46.4039 | 9.4673
1.5262 | 0.001608 | 2.3732 | 0.013874 | 9502.7598 | 47.4777 | 9.5028
1.5294 | 0.001613 | 2.3782 | 0.013917 | 9532.3082 | 47.1373 | 9.5323
1.5326 | 0.001618 | 2.3832 | 0.01396 | 9561.8566 | 47.9071 | 9.5619
1.5359 | 0.001622 | 2.3883 | 0.013995 | 9585.4953 | 48.7551 | 9.5855
1.5391 | 0.001626 | 2.3932 | 0.014029 | 9609.134 | 47.5324 | 9.6091
1.5422 | 0.001631 | 2.3982 | 0.014072 | 9638.6824 | 47.5893 | 9.6387
1.5455 | 0.001637 | 2.4033 | 0.014124 | 9674.1404 | 49.3417 | 9.6741
1.5487 | 0.00164 | 2.4082 | 0.01415 | 9691.8695 | 47.1588 | 9.6919
1.5519 | 0.001645 | 2.4132 | 0.014193 | 9721.4178 | 48.9191 | 9.7214
1.5551 | 0.001652 | 2.4182 | 0.014254 | 9762.7856 | 48.9463 | 9.7628
1.5583 | 0.001657 | 2.4232 | 0.014297 | 9792.334 | 48.5923 | 9.7923
1.5615 | 0.001661 | 2.4281 | 0.014331 | 9815.9727 | 48.4043 | 9.816
1.5647 | 0.001666 | 2.4331 | 0.014374 | 9845.5211 | 49.2235 | 9.8455
1.5679 | 0.001672 | 2.4381 | 0.014426 | 9880.9791 | 48.8495 | 9.881
1.5711 | 0.001678 | 2.4431 | 0.014478 | 9916.4372 | 49.7024 | 9.9164
1.5744 | 0.001683 | 2.4482 | 0.014521 | 9945.9856 | 50.2207 | 9.946
1.5776 | 0.001687 | 2.4532 | 0.014556 | 9969.6243 | 49.7978 | 9.9696
1.5808 | 0.001694 | 2.4581 | 0.014616 | 10010.992 | 49.3234 | 10.011
1.584 | 0.001699 | 2.4632 | 0.014659 | 10040.5404 | 50.6833 | 10.0405
1.5872 | 0.001702 | 2.4681 | 0.014685 | 10058.2694 | 49.3183 | 10.0583
1.5904 | 0.001707 | 2.4731 | 0.014728 | 10087.8178 | 50.5934 | 10.0878
1.5937 | 0.001712 | 2.4782 | 0.014771 | 10117.3662 | 51.1974 | 10.1174
1.5969 | 0.001717 | 2.4832 | 0.014814 | 10146.9146 | 50.9217 | 10.1469
1.6001 | 0.00172 | 2.4881 | 0.01484 | 10164.6436 | 50.1719 | 10.1646
1.6033 | 0.001725 | 2.4931 | 0.014884 | 10194.192 | 50.8586 | 10.1942
1.6065 | 0.001733 | 2.4981 | 0.014953 | 10241.4694 | 50.4467 | 10.2415
1.6097 | 0.001738 | 2.503 | 0.014996 | 10271.0178 | 51.1786 | 10.271
1.6129 | 0.001741 | 2.508 | 0.015022 | 10288.7468 | 51.3605 | 10.2887
1.6161 | 0.001747 | 2.5131 | 0.015073 | 10324.2049 | 51.8139 | 10.3242
1.6193 | 0.001751 | 2.518 | 0.015108 | 10347.8436 | 51.2713 | 10.3478
1.6225 | 0.001757 | 2.523 | 0.01516 | 10383.3016 | 51.8853 | 10.3833
1.6258 | 0.001762 | 2.5281 | 0.015203 | 10412.85 | 52.1127 | 10.4129
1.6289 | 0.001768 | 2.533 | 0.015255 | 10448.3081 | 51.5457 | 10.4483
1.6322 | 0.001772 | 2.5381 | 0.015289 | 10471.9468 | 52.9605 | 10.4719
1.6354 | 0.001776 | 2.5431 | 0.015324 | 10495.5855 | 52.6074 | 10.4956
1.6386 | 0.00178 | 2.548 | 0.015358 | 10519.2242 | 52.0234 | 10.5192
1.6418 | 0.001785 | 2.5531 | 0.015401 | 10548.7726 | 53.1052 | 10.5488
1.6451 | 0.001791 | 2.5581 | 0.015453 | 10584.2306 | 52.7597 | 10.5842
1.6482 | 0.001796 | 2.5629 | 0.015496 | 10613.779 | 51.5869 | 10.6138
1.6514 | 0.0018 | 2.5679 | 0.015531 | 10637.4177 | 53.286 | 10.6374
1.6547 | 0.001806 | 2.573 | 0.015582 | 10672.8758 | 53.9147 | 10.6729
1.6579 | 0.001811 | 2.578 | 0.015626 | 10702.4241 | 53.1984 | 10.7024
1.6611 | 0.001815 | 2.583 | 0.01566 | 10726.0629 | 53.7972 | 10.7261
1.6643 | 0.001819 | 2.588 | 0.015695 | 10749.7016 | 53.9994 | 10.7497
1.6675 | 0.001825 | 2.593 | 0.015746 | 10785.1596 | 53.0262 | 10.7852
1.6707 | 0.001831 | 2.598 | 0.015798 | 10820.6177 | 54.1247 | 10.8206
1.674 | 0.001835 | 2.603 | 0.015833 | 10844.2564 | 54.8455 | 10.8443
1.6771 | 0.001838 | 2.608 | 0.015858 | 10861.9854 | 53.5326 | 10.862
1.6804 | 0.001843 | 2.613 | 0.015902 | 10891.5338 | 54.3257 | 10.8915
1.6836 | 0.001848 | 2.618 | 0.015945 | 10921.0822 | 54.9142 | 10.9211
1.6868 | 0.001853 | 2.6229 | 0.015988 | 10950.6306 | 53.7706 | 10.9506
1.69 | 0.001861 | 2.6279 | 0.016057 | 10997.908 | 54.6933 | 10.9979
1.6932 | 0.001866 | 2.6329 | 0.0161 | 11027.4564 | 55.467 | 11.0275
1.6964 | 0.00187 | 2.6379 | 0.016135 | 11051.0951 | 55.1546 | 11.0511
1.6996 | 0.001876 | 2.6429 | 0.016186 | 11086.5531 | 55.3539 | 11.0866
1.7029 | 0.001881 | 2.648 | 0.01623 | 11116.1015 | 55.9307 | 11.1161
1.7061 | 0.001886 | 2.6529 | 0.016273 | 11145.6499 | 55.3526 | 11.1456
1.7093 | 0.001892 | 2.6579 | 0.016324 | 11181.1079 | 55.5143 | 11.1811
1.7126 | 0.001895 | 2.663 | 0.01635 | 11198.837 | 57.4735 | 11.1988
1.7158 | 0.001901 | 2.668 | 0.016402 | 11234.295 | 55.6915 | 11.2343
1.7189 | 0.001906 | 2.673 | 0.016445 | 11263.8434 | 55.713 | 11.2638
1.7222 | 0.00191 | 2.678 | 0.01648 | 11287.4821 | 56.5986 | 11.2875
1.7254 | 0.001914 | 2.683 | 0.016514 | 11311.1208 | 56.4537 | 11.3111
1.7285 | 0.00192 | 2.6879 | 0.016566 | 11346.5789 | 55.6325 | 11.3466
1.7318 | 0.001927 | 2.6929 | 0.016626 | 11387.9466 | 57.2705 | 11.3879
1.735 | 0.001931 | 2.6979 | 0.016661 | 11411.5853 | 57.1152 | 11.4116
1.7382 | 0.001933 | 2.7029 | 0.016678 | 11423.4047 | 57.0975 | 11.4234
1.7415 | 0.00194 | 2.708 | 0.016739 | 11464.7724 | 57.6398 | 11.4648
1.7446 | 0.001946 | 2.7129 | 0.01679 | 11500.2305 | 56.6727 | 11.5002
1.7478 | 0.00195 | 2.7179 | 0.016825 | 11523.8692 | 57.3377 | 11.5239
1.7511 | 0.001955 | 2.7229 | 0.016868 | 11553.4176 | 58.3852 | 11.5534
1.7543 | 0.00196 | 2.7279 | 0.016911 | 11582.9659 | 57.5094 | 11.583
1.7575 | 0.001963 | 2.7329 | 0.016937 | 11600.695 | 57.8252 | 11.6007
1.7607 | 0.00197 | 2.7379 | 0.016997 | 11642.0627 | 57.9364 | 11.6421
1.7639 | 0.001975 | 2.7429 | 0.017041 | 11671.6111 | 58.0044 | 11.6716
1.7671 | 0.00198 | 2.7478 | 0.017084 | 11701.1595 | 58.1151 | 11.7012
1.7704 | 0.001985 | 2.7529 | 0.017127 | 11730.7079 | 59.4827 | 11.7307
1.7736 | 0.001991 | 2.7579 | 0.017179 | 11766.1659 | 58.4785 | 11.7662
1.7767 | 0.001994 | 2.7628 | 0.017204 | 11783.8949 | 58.0799 | 11.7839
1.78 | 0.001999 | 2.7679 | 0.017248 | 11813.4433 | 59.4257 | 11.8134
1.7832 | 0.002005 | 2.7729 | 0.017299 | 11848.9014 | 59.3686 | 11.8489
1.7864 | 0.00201 | 2.7778 | 0.017343 | 11878.4498 | 58.8861 | 11.8784
1.7897 | 0.002014 | 2.7829 | 0.017377 | 11902.0885 | 60.4787 | 11.9021
1.7928 | 0.00202 | 2.7879 | 0.017429 | 11937.5465 | 58.6272 | 11.9375
1.796 | 0.002023 | 2.7928 | 0.017455 | 11955.2756 | 59.1481 | 11.9553
1.7992 | 0.002027 | 2.7978 | 0.017489 | 11978.9143 | 59.7157 | 11.9789
1.8024 | 0.002034 | 2.8028 | 0.01755 | 12020.282 | 59.6913 | 12.0203
1.8056 | 0.002037 | 2.8077 | 0.017575 | 12038.011 | 59.857 | 12.038
1.8089 | 0.002042 | 2.8128 | 0.017619 | 12067.5594 | 60.8743 | 12.0676
1.8121 | 0.002048 | 2.8178 | 0.01767 | 12103.0175 | 60.9445 | 12.103
1.8153 | 0.002052 | 2.8228 | 0.017705 | 12126.6562 | 60.3211 | 12.1267
1.8185 | 0.002058 | 2.8278 | 0.017757 | 12162.1142 | 60.1661 | 12.1621
1.8217 | 0.002062 | 2.8328 | 0.017791 | 12185.753 | 61.2211 | 12.1858
1.8249 | 0.002067 | 2.8377 | 0.017834 | 12215.3013 | 60.2545 | 12.2153
1.8282 | 0.002071 | 2.8428 | 0.017869 | 12238.94 | 61.9259 | 12.2389
1.8314 | 0.002077 | 2.8478 | 0.017921 | 12274.3981 | 61.5991 | 12.2744
1.8345 | 0.002083 | 2.8527 | 0.017972 | 12309.8562 | 60.1335 | 12.3099
1.8378 | 0.002086 | 2.8577 | 0.017998 | 12327.5852 | 61.6619 | 12.3276
1.841 | 0.00209 | 2.8627 | 0.018033 | 12351.2239 | 61.1706 | 12.3512
1.8442 | 0.002095 | 2.8677 | 0.018076 | 12380.7723 | 61.4563 | 12.3808
1.8474 | 0.002098 | 2.8727 | 0.018102 | 12398.5013 | 63.038 | 12.3985
1.8507 | 0.002102 | 2.8778 | 0.018136 | 12422.14 | 62.6608 | 12.4221
1.8538 | 0.00211 | 2.8827 | 0.018205 | 12469.4174 | 61.3109 | 12.4694
1.8571 | 0.002115 | 2.8877 | 0.018248 | 12498.9658 | 62.3931 | 12.499
1.8602 | 0.002119 | 2.8927 | 0.018283 | 12522.6045 | 62.1953 | 12.5226
1.8635 | 0.002124 | 2.8977 | 0.018326 | 12552.1529 | 62.5225 | 12.5522
1.8667 | 0.002128 | 2.9027 | 0.018361 | 12575.7916 | 62.7528 | 12.5758
1.8699 | 0.002132 | 2.9076 | 0.018395 | 12599.4303 | 62.4206 | 12.5994
1.8731 | 0.002135 | 2.9126 | 0.018421 | 12617.1593 | 62.9349 | 12.6172
1.8763 | 0.002142 | 2.9176 | 0.018481 | 12658.5271 | 63.3182 | 12.6585 | 0.3 | -2760.1501
1.8795 | 0.002147 | 2.9226 | 0.018525 | 12688.0755 | 63.5747 | 12.6881
1.8827 | 0.002152 | 2.9276 | 0.018568 | 12717.6238 | 62.9526 | 12.7176
1.8859 | 0.002157 | 2.9326 | 0.018611 | 12747.1722 | 63.6336 | 12.7472
1.8892 | 0.00216 | 2.9376 | 0.018637 | 12764.9012 | 64.3865 | 12.7649
1.8923 | 0.002164 | 2.9426 | 0.018671 | 12788.54 | 62.7028 | 12.7885
1.8955 | 0.002172 | 2.9476 | 0.01874 | 12835.8174 | 64.3312 | 12.8358
1.8988 | 0.002176 | 2.9526 | 0.018775 | 12859.4561 | 64.2495 | 12.8595
1.9019 | 0.00218 | 2.9575 | 0.018809 | 12883.0948 | 63.5871 | 12.8831
1.9051 | 0.002185 | 2.9625 | 0.018852 | 12912.6432 | 64.2199 | 12.9126
1.9084 | 0.002189 | 2.9676 | 0.018887 | 12936.2819 | 66.0807 | 12.9363
1.9116 | 0.002196 | 2.9726 | 0.018947 | 12977.6496 | 64.0306 | 12.9776
1.9149 | 0.002199 | 2.9776 | 0.018973 | 12995.3786 | 65.57 | 12.9954
1.918 | 0.002204 | 2.9826 | 0.019016 | 13024.927 | 64.516 | 13.0249
1.9212 | 0.002208 | 2.9875 | 0.019051 | 13048.5657 | 64.9925 | 13.0486
1.9245 | 0.002213 | 2.9926 | 0.019094 | 13078.1141 | 65.511 | 13.0781
1.9277 | 0.002218 | 2.9976 | 0.019137 | 13107.6625 | 65.7406 | 13.1077
1.9309 | 0.00222 | 3.0026 | 0.019154 | 13119.4818 | 65.7425 | 13.1195
1.9341 | 0.002224 | 3.0075 | 0.019189 | 13143.1205 | 64.8717 | 13.1431
1.9373 | 0.002234 | 3.0125 | 0.019275 | 13202.2173 | 65.0966 | 13.2022
1.9405 | 0.002238 | 3.0175 | 0.01931 | 13225.856 | 65.9791 | 13.2259
1.9437 | 0.002244 | 3.0225 | 0.019362 | 13261.3141 | 66.0648 | 13.2613
1.9469 | 0.002248 | 3.0275 | 0.019396 | 13284.9528 | 66.5631 | 13.285
1.9501 | 0.002253 | 3.0325 | 0.019439 | 13314.5012 | 66.4897 | 13.3145
1.9534 | 0.002257 | 3.0375 | 0.019474 | 13338.1399 | 66.7055 | 13.3381
1.9566 | 0.002263 | 3.0425 | 0.019525 | 13373.5979 | 66.5003 | 13.3736
1.9598 | 0.002267 | 3.0474 | 0.01956 | 13397.2366 | 66.481 | 13.3972
1.963 | 0.002271 | 3.0524 | 0.019594 | 13420.8753 | 67.1405 | 13.4209
1.9662 | 0.002274 | 3.0575 | 0.01962 | 13438.6044 | 67.432 | 13.4386
1.9695 | 0.002278 | 3.0625 | 0.019655 | 13462.2431 | 68.3097 | 13.4622
1.9727 | 0.002283 | 3.0675 | 0.019698 | 13491.7915 | 67.0616 | 13.4918
1.9759 | 0.002288 | 3.0725 | 0.019741 | 13521.3398 | 67.1457 | 13.5213
1.9791 | 0.002296 | 3.0775 | 0.01981 | 13568.6173 | 67.9053 | 13.5686
1.9823 | 0.0023 | 3.0824 | 0.019845 | 13592.256 | 67.0061 | 13.5923
1.9855 | 0.002303 | 3.0875 | 0.019871 | 13609.985 | 68.6732 | 13.61
1.9887 | 0.002308 | 3.0925 | 0.019914 | 13639.5334 | 68.157 | 13.6395
1.9919 | 0.002312 | 3.0975 | 0.019948 | 13663.1721 | 67.9716 | 13.6632
1.9952 | 0.002316 | 3.1025 | 0.019983 | 13686.8108 | 68.5358 | 13.6868
1.9984 | 0.002323 | 3.1074 | 0.020043 | 13728.1785 | 68.2938 | 13.7282
2.0015 | 0.002327 | 3.1124 | 0.020078 | 13751.8172 | 68.1779 | 13.7518
2.0048 | 0.002332 | 3.1175 | 0.020121 | 13781.3656 | 70.0011 | 13.7814
2.008 | 0.002336 | 3.1225 | 0.020155 | 13805.0043 | 69.1282 | 13.805
2.0112 | 0.002339 | 3.1274 | 0.020181 | 13822.7333 | 68.1364 | 13.8227
2.0144 | 0.002345 | 3.1324 | 0.020233 | 13858.1914 | 68.9132 | 13.8582
2.0176 | 0.00235 | 3.1374 | 0.020276 | 13887.7398 | 68.8162 | 13.8877
2.0208 | 0.002357 | 3.1423 | 0.020336 | 13929.1075 | 68.819 | 13.9291
2.0241 | 0.002361 | 3.1474 | 0.020371 | 13952.7462 | 70.9092 | 13.9527
2.0273 | 0.002366 | 3.1524 | 0.020414 | 13982.2946 | 69.763 | 13.9823
2.0305 | 0.00237 | 3.1574 | 0.020449 | 14005.9333 | 69.2213 | 14.0059
2.0337 | 0.002375 | 3.1624 | 0.020492 | 14035.4817 | 70.1377 | 14.0355
2.0369 | 0.002381 | 3.1674 | 0.020544 | 14070.9398 | 70.4532 | 14.0709
2.0401 | 0.002384 | 3.1723 | 0.020569 | 14088.6688 | 69.1853 | 14.0887
2.0433 | 0.002389 | 3.1774 | 0.020613 | 14118.2172 | 71.9332 | 14.1182
2.0465 | 0.002393 | 3.1824 | 0.020647 | 14141.8559 | 70.2232 | 14.1419
2.0497 | 0.002397 | 3.1873 | 0.020682 | 14165.4946 | 70.5167 | 14.1655
2.053 | 0.002402 | 3.1924 | 0.020725 | 14195.043 | 71.9281 | 14.195
2.0562 | 0.002406 | 3.1974 | 0.020759 | 14218.6817 | 70.8259 | 14.2187
2.0594 | 0.002412 | 3.2023 | 0.020811 | 14254.1397 | 69.7999 | 14.2541
2.0626 | 0.002416 | 3.2073 | 0.020846 | 14277.7784 | 71.6307 | 14.2778
2.0659 | 0.002421 | 3.2124 | 0.020889 | 14307.3268 | 72.7199 | 14.3073
2.069 | 0.002428 | 3.2173 | 0.020949 | 14348.6946 | 70.7169 | 14.3487
2.0722 | 0.002431 | 3.2223 | 0.020975 | 14366.4236 | 71.8004 | 14.3664
2.0755 | 0.002434 | 3.2273 | 0.021001 | 14384.1526 | 71.6432 | 14.3842
2.0786 | 0.002441 | 3.2323 | 0.021061 | 14425.5203 | 71.2529 | 14.4255
2.0819 | 0.002444 | 3.2374 | 0.021087 | 14443.2494 | 73.3069 | 14.4432
2.0851 | 0.00245 | 3.2424 | 0.021139 | 14478.7074 | 72.3851 | 14.4787
2.0883 | 0.002456 | 3.2473 | 0.021191 | 14514.1655 | 71.7736 | 14.5142
2.0915 | 0.002462 | 3.2523 | 0.021242 | 14549.6236 | 72.9886 | 14.5496
2.0948 | 0.002466 | 3.2574 | 0.021277 | 14573.2623 | 73.454 | 14.5733
2.0979 | 0.002469 | 3.2623 | 0.021303 | 14590.9913 | 71.7444 | 14.591
2.1011 | 0.002474 | 3.2672 | 0.021346 | 14620.5397 | 72.224 | 14.6205
2.1044 | 0.002479 | 3.2723 | 0.021389 | 14650.0881 | 74.4184 | 14.6501
2.1076 | 0.002484 | 3.2773 | 0.021432 | 14679.6364 | 72.3338 | 14.6796
2.1108 | 0.002488 | 3.2823 | 0.021467 | 14703.2751 | 73.79 | 14.7033
2.114 | 0.002492 | 3.2873 | 0.021501 | 14726.9138 | 73.4969 | 14.7269
2.1172 | 0.002499 | 3.2922 | 0.021562 | 14768.2816 | 73.2235 | 14.7683
2.1205 | 0.002503 | 3.2973 | 0.021596 | 14791.9203 | 74.8099 | 14.7919
2.1237 | 0.002507 | 3.3023 | 0.021631 | 14815.559 | 74.2389 | 14.8156
2.1269 | 0.002511 | 3.3073 | 0.021665 | 14839.1977 | 73.5735 | 14.8392
2.1301 | 0.002514 | 3.3123 | 0.021691 | 14856.9267 | 74.3457 | 14.8569
2.1333 | 0.00252 | 3.3173 | 0.021743 | 14892.3848 | 74.2245 | 14.8924
2.1365 | 0.002524 | 3.3222 | 0.021777 | 14916.0235 | 73.6303 | 14.916
2.1397 | 0.00253 | 3.3273 | 0.021829 | 14951.4816 | 75.634 | 14.9515
2.1429 | 0.002534 | 3.3323 | 0.021864 | 14975.1203 | 74.8762 | 14.9751
2.1462 | 0.002539 | 3.3373 | 0.021907 | 15004.6686 | 74.8228 | 15.0047
2.1494 | 0.002544 | 3.3423 | 0.02195 | 15034.217 | 74.7835 | 15.0342
2.1526 | 0.002548 | 3.3472 | 0.021984 | 15057.8557 | 75.103 | 15.0579
2.1558 | 0.002551 | 3.3522 | 0.02201 | 15075.5848 | 74.808 | 15.0756
2.159 | 0.002556 | 3.3573 | 0.022053 | 15105.1331 | 76.6149 | 15.1051
2.1623 | 0.00256 | 3.3623 | 0.022088 | 15128.7719 | 75.8096 | 15.1288
2.1655 | 0.002566 | 3.3673 | 0.02214 | 15164.2299 | 75.6516 | 15.1642
2.1686 | 0.002571 | 3.3722 | 0.022183 | 15193.7783 | 74.681 | 15.1938
2.1719 | 0.002574 | 3.3773 | 0.022209 | 15211.5073 | 76.9958 | 15.2115
2.175 | 0.00258 | 3.3822 | 0.022261 | 15246.9654 | 74.644 | 15.247
2.1783 | 0.002583 | 3.3873 | 0.022286 | 15264.6944 | 77.2889 | 15.2647
2.1815 | 0.002587 | 3.3923 | 0.022321 | 15288.3331 | 76.4198 | 15.2883
2.1846 | 0.002592 | 3.3971 | 0.022364 | 15317.8815 | 74.6253 | 15.3179
2.1879 | 0.002597 | 3.4021 | 0.022407 | 15347.4299 | 76.7245 | 15.3474
2.1911 | 0.002602 | 3.4072 | 0.02245 | 15376.9783 | 77.159 | 15.377
2.1943 | 0.002606 | 3.4121 | 0.022485 | 15400.617 | 75.4739 | 15.4006
2.1975 | 0.00261 | 3.4171 | 0.022519 | 15424.2557 | 78.346 | 15.4243
2.2008 | 0.002614 | 3.4222 | 0.022554 | 15447.8944 | 78.1781 | 15.4479
2.204 | 0.002621 | 3.4272 | 0.022614 | 15489.2621 | 77.116 | 15.4893
2.2072 | 0.002625 | 3.4322 | 0.022649 | 15512.9008 | 77.0129 | 15.5129
2.2104 | 0.002629 | 3.4372 | 0.022683 | 15536.5395 | 78.1442 | 15.5365
2.2136 | 0.002633 | 3.4421 | 0.022718 | 15560.1782 | 76.9576 | 15.5602
2.2168 | 0.002637 | 3.4472 | 0.022752 | 15583.8169 | 77.9463 | 15.5838
2.22 | 0.002641 | 3.4522 | 0.022787 | 15607.4556 | 78.3314 | 15.6075
2.2232 | 0.002646 | 3.4571 | 0.02283 | 15637.004 | 77.7362 | 15.637
2.2264 | 0.002652 | 3.4621 | 0.022882 | 15672.4621 | 77.265 | 15.6725
2.2297 | 0.002655 | 3.4671 | 0.022908 | 15690.1911 | 78.8106 | 15.6902
2.2329 | 0.002659 | 3.4721 | 0.022942 | 15713.8298 | 78.4995 | 15.7138
2.2361 | 0.002664 | 3.4771 | 0.022985 | 15743.3782 | 77.8742 | 15.7434
2.2393 | 0.00267 | 3.4822 | 0.023037 | 15778.8363 | 80.535 | 15.7788
2.2425 | 0.002673 | 3.4872 | 0.023063 | 15796.5653 | 78.6823 | 15.7966
2.2457 | 0.002678 | 3.4921 | 0.023106 | 15826.1137 | 77.6446 | 15.8261
2.2489 | 0.002683 | 3.4971 | 0.023149 | 15855.6621 | 79.3908 | 15.8557
2.2521 | 0.002689 | 3.502 | 0.023201 | 15891.1201 | 78.8379 | 15.8911
2.2553 | 0.002691 | 3.5071 | 0.023218 | 15902.9395 | 79.8699 | 15.9029
2.2586 | 0.002696 | 3.5121 | 0.023261 | 15932.4879 | 80.1966 | 15.9325
2.2618 | 0.002701 | 3.5171 | 0.023305 | 15962.0362 | 79.5768 | 15.962
2.265 | 0.002704 | 3.522 | 0.02333 | 15979.7653 | 79.049 | 15.9798
2.2682 | 0.002709 | 3.527 | 0.023374 | 16009.3137 | 79.6883 | 16.0093
2.2714 | 0.002715 | 3.532 | 0.023425 | 16044.7717 | 79.9749 | 16.0448
2.2746 | 0.00272 | 3.537 | 0.023469 | 16074.3201 | 80.2869 | 16.0743
2.2779 | 0.002724 | 3.5421 | 0.023503 | 16097.9588 | 81.9207 | 16.098
2.2811 | 0.002727 | 3.5471 | 0.023529 | 16115.6878 | 79.9221 | 16.1157
2.2842 | 0.002731 | 3.552 | 0.023563 | 16139.3265 | 79.4229 | 16.1393
2.2875 | 0.002737 | 3.5571 | 0.023615 | 16174.7846 | 82.3572 | 16.1748
2.2907 | 0.00274 | 3.562 | 0.023641 | 16192.5136 | 80.0265 | 16.1925
2.2939 | 0.002744 | 3.567 | 0.023676 | 16216.1523 | 80.2296 | 16.2162
2.2971 | 0.002749 | 3.572 | 0.023719 | 16245.7007 | 81.8756 | 16.2457
2.3004 | 0.002755 | 3.5771 | 0.02377 | 16281.1588 | 81.7614 | 16.2812
2.3035 | 0.002757 | 3.582 | 0.023788 | 16292.9781 | 79.8541 | 16.293
2.3068 | 0.002761 | 3.587 | 0.023822 | 16316.6168 | 82.7046 | 16.3166
2.31 | 0.002767 | 3.592 | 0.023874 | 16352.0749 | 81.2035 | 16.3521
2.3131 | 0.002771 | 3.5969 | 0.023909 | 16375.7136 | 80.6125 | 16.3757
2.3164 | 0.002774 | 3.602 | 0.023934 | 16393.4426 | 82.3704 | 16.3934
2.3196 | 0.00278 | 3.607 | 0.023986 | 16428.9007 | 82.7848 | 16.4289
2.3228 | 0.002784 | 3.612 | 0.024021 | 16452.5394 | 82.5504 | 16.4525
2.3261 | 0.00279 | 3.617 | 0.024072 | 16487.9974 | 82.1866 | 16.488
2.3292 | 0.002795 | 3.6219 | 0.024116 | 16517.5458 | 81.3223 | 16.5175
2.3324 | 0.002799 | 3.6269 | 0.02415 | 16541.1845 | 82.5072 | 16.5412
2.3357 | 0.002802 | 3.632 | 0.024176 | 16558.9136 | 83.4597 | 16.5589
2.3389 | 0.002807 | 3.6371 | 0.024219 | 16588.4619 | 84.3005 | 16.5885
2.3421 | 0.00281 | 3.642 | 0.024245 | 16606.191 | 82.227 | 16.6062
2.3454 | 0.002815 | 3.6471 | 0.024288 | 16635.7394 | 83.6364 | 16.6357
2.3486 | 0.00282 | 3.652 | 0.024331 | 16665.2877 | 82.4646 | 16.6653
2.3517 | 0.002827 | 3.6569 | 0.024392 | 16706.6555 | 81.3688 | 16.7067
2.3549 | 0.002828 | 3.6619 | 0.0244 | 16712.5652 | 84.6281 | 16.7126
2.3582 | 0.002835 | 3.667 | 0.024461 | 16753.9329 | 84.4876 | 16.7539
2.3614 | 0.002839 | 3.6719 | 0.024495 | 16777.5716 | 82.7485 | 16.7776
2.3646 | 0.002843 | 3.677 | 0.02453 | 16801.2103 | 84.7711 | 16.8012
2.3679 | 0.002849 | 3.682 | 0.024582 | 16836.6684 | 84.6064 | 16.8367
2.371 | 0.002853 | 3.6869 | 0.024616 | 16860.3071 | 82.8687 | 16.8603
2.3743 | 0.002856 | 3.692 | 0.024642 | 16878.0361 | 84.9903 | 16.878
2.3775 | 0.002863 | 3.697 | 0.024702 | 16919.4038 | 85.5596 | 16.9194
2.3807 | 0.002867 | 3.702 | 0.024737 | 16943.0425 | 83.8812 | 16.943
2.3839 | 0.002871 | 3.707 | 0.024771 | 16966.6812 | 85.0529 | 16.9667
2.3871 | 0.002876 | 3.712 | 0.024814 | 16996.2296 | 84.5525 | 16.9962
2.3903 | 0.00288 | 3.717 | 0.024849 | 17019.8683 | 84.7378 | 17.0199
2.3935 | 0.002885 | 3.7219 | 0.024892 | 17049.4167 | 84.1286 | 17.0494
2.3968 | 0.002889 | 3.727 | 0.024927 | 17073.0554 | 87.0722 | 17.0731
2.4 | 0.002894 | 3.7319 | 0.02497 | 17102.6038 | 84.1787 | 17.1026
2.4032 | 0.002897 | 3.7369 | 0.024996 | 17120.3328 | 85.2797 | 17.1203
2.4064 | 0.0029 | 3.7419 | 0.025022 | 17138.0619 | 85.3148 | 17.1381
2.4096 | 0.002905 | 3.7469 | 0.025065 | 17167.6102 | 85.1125 | 17.1676
2.4127 | 0.002911 | 3.7518 | 0.025116 | 17203.0683 | 85.2737 | 17.2031 | 0.4 | -2232.9531
2.416 | 0.002916 | 3.7569 | 0.02516 | 17232.6167 | 87.7376 | 17.2326
2.4192 | 0.00292 | 3.7619 | 0.025194 | 17256.2554 | 85.7279 | 17.2563
2.4224 | 0.002926 | 3.7669 | 0.025246 | 17291.7135 | 86.0628 | 17.2917
2.4257 | 0.002929 | 3.7719 | 0.025272 | 17309.4425 | 87.4866 | 17.3094
2.4288 | 0.002934 | 3.7768 | 0.025315 | 17338.9909 | 84.9661 | 17.339
2.432 | 0.002939 | 3.7818 | 0.025358 | 17368.5392 | 86.2444 | 17.3685
2.4353 | 0.002944 | 3.7869 | 0.025401 | 17398.0876 | 88.4997 | 17.3981
2.4384 | 0.00295 | 3.7918 | 0.025453 | 17433.5457 | 85.0362 | 17.4335
2.4417 | 0.002954 | 3.7968 | 0.025487 | 17457.1844 | 87.8661 | 17.4572
2.4449 | 0.002959 | 3.8018 | 0.025531 | 17486.7328 | 87.1578 | 17.4867
2.4481 | 0.002965 | 3.8068 | 0.025582 | 17522.1908 | 86.83 | 17.5222
2.4513 | 0.00297 | 3.8118 | 0.025626 | 17551.7392 | 88.9001 | 17.5517
2.4546 | 0.002974 | 3.8169 | 0.02566 | 17575.3779 | 88.3795 | 17.5754
2.4578 | 0.002978 | 3.8218 | 0.025695 | 17599.0166 | 87.5412 | 17.599
2.461 | 0.002982 | 3.8268 | 0.025729 | 17622.6553 | 88.0971 | 17.6227
2.4642 | 0.002988 | 3.8318 | 0.025781 | 17658.1134 | 88.382 | 17.6581
2.4674 | 0.002991 | 3.8368 | 0.025807 | 17675.8424 | 87.6362 | 17.6758
2.4706 | 0.002995 | 3.8418 | 0.025841 | 17699.4811 | 87.7388 | 17.6995
2.4738 | 0.003 | 3.8468 | 0.025884 | 17729.0295 | 89.3306 | 17.729
2.477 | 0.003006 | 3.8518 | 0.025936 | 17764.4876 | 88.5286 | 17.7645
2.4803 | 0.003011 | 3.8568 | 0.025979 | 17794.036 | 88.8014 | 17.794
2.4835 | 0.003015 | 3.8618 | 0.026014 | 17817.6747 | 88.8788 | 17.8177
2.4867 | 0.00302 | 3.8668 | 0.026057 | 17847.223 | 89.1225 | 17.8472
2.4899 | 0.003023 | 3.8718 | 0.026083 | 17864.9521 | 88.8797 | 17.865
2.4931 | 0.003027 | 3.8767 | 0.026117 | 17888.5908 | 88.9826 | 17.8886
2.4963 | 0.003033 | 3.8817 | 0.026169 | 17924.0488 | 89.1854 | 17.924
2.4995 | 0.003034 | 3.8867 | 0.026178 | 17929.9585 | 88.5636 | 17.93
2.5027 | 0.003039 | 3.8917 | 0.026221 | 17959.5069 | 90.6882 | 17.9595
2.5059 | 0.003045 | 3.8967 | 0.026273 | 17994.965 | 89.3988 | 17.995
2.5091 | 0.003047 | 3.9017 | 0.02629 | 18006.7843 | 89.5724 | 18.0068
2.5123 | 0.003051 | 3.9067 | 0.026324 | 18030.423 | 90.249 | 18.0304
2.5155 | 0.003058 | 3.9116 | 0.026385 | 18071.7908 | 88.8679 | 18.0718
2.5187 | 0.003062 | 3.9166 | 0.026419 | 18095.4295 | 90.3496 | 18.0954
2.5219 | 0.003067 | 3.9216 | 0.026462 | 18124.9778 | 90.8204 | 18.125
2.5251 | 0.003071 | 3.9266 | 0.026497 | 18148.6165 | 89.8257 | 18.1486
2.5283 | 0.003075 | 3.9316 | 0.026531 | 18172.2553 | 91.0158 | 18.1723
2.5316 | 0.00308 | 3.9366 | 0.026575 | 18201.8036 | 91.8279 | 18.2018
2.5348 | 0.003084 | 3.9416 | 0.026609 | 18225.4423 | 90.6027 | 18.2254
2.538 | 0.003089 | 3.9466 | 0.026652 | 18254.9907 | 91.1888 | 18.255
2.5412 | 0.003094 | 3.9516 | 0.026695 | 18284.5391 | 91.9899 | 18.2845
2.5444 | 0.003097 | 3.9566 | 0.026721 | 18302.2681 | 90.203 | 18.3023
2.5476 | 0.003103 | 3.9615 | 0.026773 | 18337.7262 | 91.2173 | 18.3377
2.5509 | 0.003107 | 3.9666 | 0.026808 | 18361.3649 | 92.8196 | 18.3614
2.5541 | 0.003111 | 3.9716 | 0.026842 | 18385.0036 | 92.5106 | 18.385
2.5573 | 0.003117 | 3.9766 | 0.026894 | 18420.4617 | 90.8566 | 18.4205
2.5605 | 0.003119 | 3.9816 | 0.026911 | 18432.281 | 92.4059 | 18.4323
2.5634 | 0.003128 | 3.9861 | 0.026989 | 18485.4681 | 83.0107 | 18.4855
2.5637 | 0.003149 | 3.9866 | 0.02717 | 18609.5713 | 10.1233 | 18.6096
2.5636 | 0.003159 | 3.9864 | 0.027256 | 18668.6681 | -5.0722 | 18.6687
2.5635 | 0.003163 | 3.9863 | 0.027291 | 18692.3068 | -1.7719 | 18.6923
2.5635 | 0.003167 | 3.9862 | 0.027325 | 18715.9455 | -1.0761 | 18.7159
2.5635 | 0.003169 | 3.9862 | 0.027343 | 18727.7648 | -0.087337 | 18.7278
2.5635 | 0.00317 | 3.9862 | 0.027351 | 18733.6745 | 0.20388 | 18.7337
2.5634 | 0.003178 | 3.9861 | 0.02742 | 18780.9519 | -2.4501 | 18.781
2.561 | 0.003291 | 3.9824 | 0.028395 | 19448.7454 | -70.4746 | 19.4487
2.5576 | 0.003416 | 3.9771 | 0.029474 | 20187.4549 | -105.3946 | 20.1875
2.5544 | 0.00349 | 3.972 | 0.030112 | 20624.771 | -102.7783 | 20.6248
2.5511 | 0.003532 | 3.9669 | 0.030475 | 20872.9774 | -105.9889 | 20.873
2.5478 | 0.00355 | 3.9618 | 0.03063 | 20979.3516 | -107.1223 | 20.9794
2.5446 | 0.003558 | 3.9569 | 0.030699 | 21026.629 | -103.1392 | 21.0266
2.5414 | 0.003562 | 3.9519 | 0.030733 | 21050.2677 | -104.5237 | 21.0503
2.5382 | 0.003562 | 3.947 | 0.030733 | 21050.2677 | -104.3533 | 21.0503
2.5351 | 0.00356 | 3.9421 | 0.030716 | 21038.4484 | -103.4732 | 21.0384
2.5319 | 0.003559 | 3.9371 | 0.030708 | 21032.5387 | -105.2287 | 21.0325
2.5286 | 0.003555 | 3.932 | 0.030673 | 21008.9 | -106.8218 | 21.0089
2.5254 | 0.003552 | 3.927 | 0.030647 | 20991.1709 | -104.039 | 20.9912
2.5222 | 0.003549 | 3.922 | 0.030621 | 20973.4419 | -104.4732 | 20.9734
2.519 | 0.003544 | 3.917 | 0.030578 | 20943.8935 | -104.7792 | 20.9439
2.5158 | 0.003541 | 3.9121 | 0.030552 | 20926.1645 | -104.0099 | 20.9262
2.5126 | 0.003538 | 3.9071 | 0.030526 | 20908.4355 | -104.6049 | 20.9084
2.5093 | 0.003533 | 3.902 | 0.030483 | 20878.8871 | -106.0137 | 20.8789
2.5061 | 0.003529 | 3.897 | 0.030449 | 20855.2484 | -103.7696 | 20.8552
2.5029 | 0.003525 | 3.8921 | 0.030414 | 20831.6097 | -103.4252 | 20.8316
2.4997 | 0.003519 | 3.887 | 0.030362 | 20796.1516 | -104.8969 | 20.7962
2.4966 | 0.003516 | 3.8822 | 0.030336 | 20778.4226 | -101.2072 | 20.7784
2.4934 | 0.003512 | 3.8772 | 0.030302 | 20754.7839 | -103.0763 | 20.7548
2.4901 | 0.003509 | 3.8721 | 0.030276 | 20737.0549 | -104.7802 | 20.7371
2.487 | 0.003504 | 3.8672 | 0.030233 | 20707.5065 | -101.6963 | 20.7075
2.4837 | 0.003499 | 3.8622 | 0.03019 | 20677.9581 | -103.8358 | 20.678
2.4805 | 0.003494 | 3.8572 | 0.030147 | 20648.4097 | -104.2338 | 20.6484
2.4773 | 0.003491 | 3.8522 | 0.030121 | 20630.6807 | -101.8358 | 20.6307
2.4741 | 0.003485 | 3.8473 | 0.030069 | 20595.2226 | -102.2495 | 20.5952
2.4708 | 0.00348 | 3.8421 | 0.030026 | 20565.6742 | -107.2727 | 20.5657
2.4676 | 0.003478 | 3.837 | 0.030009 | 20553.8549 | -103.0727 | 20.5539
2.4644 | 0.003474 | 3.8321 | 0.029974 | 20530.2162 | -100.652 | 20.5302
2.4612 | 0.00347 | 3.8271 | 0.02994 | 20506.5775 | -102.6739 | 20.5066
2.458 | 0.003466 | 3.8222 | 0.029905 | 20482.9388 | -101.9182 | 20.4829
2.4548 | 0.003462 | 3.8172 | 0.029871 | 20459.3001 | -102.0553 | 20.4593
2.4515 | 0.003459 | 3.8122 | 0.029845 | 20441.571 | -102.8426 | 20.4416
2.4483 | 0.003453 | 3.8071 | 0.029793 | 20406.113 | -102.4865 | 20.4061
2.4451 | 0.003451 | 3.8022 | 0.029776 | 20394.2936 | -101.5431 | 20.3943
2.4419 | 0.003447 | 3.7972 | 0.029741 | 20370.6549 | -101.4549 | 20.3707
2.4387 | 0.003443 | 3.7922 | 0.029707 | 20347.0162 | -102.0337 | 20.347
2.4355 | 0.003437 | 3.7872 | 0.029655 | 20311.5581 | -101.1585 | 20.3116
2.4323 | 0.003431 | 3.7822 | 0.029603 | 20276.1001 | -102.1181 | 20.2761
2.429 | 0.003427 | 3.7772 | 0.029569 | 20252.4614 | -101.2132 | 20.2525
2.4258 | 0.003423 | 3.7722 | 0.029534 | 20228.8227 | -100.8433 | 20.2288
2.4226 | 0.003418 | 3.7672 | 0.029491 | 20199.2743 | -101.1195 | 20.1993
2.4194 | 0.003415 | 3.7622 | 0.029465 | 20181.5453 | -101.4722 | 20.1815
2.4162 | 0.00341 | 3.7572 | 0.029422 | 20151.9969 | -99.2209 | 20.152
2.413 | 0.003406 | 3.7522 | 0.029387 | 20128.3582 | -101.94 | 20.1284
2.4098 | 0.0034 | 3.7472 | 0.029336 | 20092.9001 | -100.7897 | 20.0929
2.4066 | 0.003398 | 3.7422 | 0.029318 | 20081.0808 | -99.047 | 20.0811
2.4034 | 0.003394 | 3.7372 | 0.029284 | 20057.4421 | -100.3016 | 20.0574
2.4002 | 0.003389 | 3.7323 | 0.029241 | 20027.8937 | -99.4518 | 20.0279
2.397 | 0.003385 | 3.7273 | 0.029206 | 20004.255 | -99.5377 | 20.0043
2.3938 | 0.00338 | 3.7223 | 0.029163 | 19974.7066 | -100.2758 | 19.9747
2.3906 | 0.003375 | 3.7173 | 0.02912 | 19945.1582 | -99.1034 | 19.9452
2.3874 | 0.003371 | 3.7124 | 0.029085 | 19921.5195 | -98.7233 | 19.9215
2.3841 | 0.003367 | 3.7073 | 0.029051 | 19897.8808 | -100.2781 | 19.8979
2.3809 | 0.003361 | 3.7023 | 0.028999 | 19862.4227 | -99.8201 | 19.8624
2.3777 | 0.003357 | 3.6973 | 0.028965 | 19838.784 | -98.5914 | 19.8388
2.3745 | 0.003352 | 3.6923 | 0.028921 | 19809.2356 | -99.6615 | 19.8092
2.3712 | 0.003348 | 3.6873 | 0.028887 | 19785.5969 | -99.651 | 19.7856
2.3681 | 0.003344 | 3.6824 | 0.028852 | 19761.9582 | -97.1029 | 19.762
2.3649 | 0.003339 | 3.6774 | 0.028809 | 19732.4098 | -99.0604 | 19.7324
2.3616 | 0.003336 | 3.6723 | 0.028783 | 19714.6808 | -98.9418 | 19.7147
2.3585 | 0.003331 | 3.6674 | 0.02874 | 19685.1324 | -97.506 | 19.6851
2.3553 | 0.003327 | 3.6624 | 0.028706 | 19661.4937 | -97.6803 | 19.6615
2.352 | 0.003323 | 3.6574 | 0.028671 | 19637.855 | -99.549 | 19.6379
2.3488 | 0.003319 | 3.6524 | 0.028637 | 19614.2163 | -97.415 | 19.6142
2.3456 | 0.003315 | 3.6474 | 0.028602 | 19590.5776 | -97.8159 | 19.5906
2.3424 | 0.00331 | 3.6424 | 0.028559 | 19561.0292 | -98.4442 | 19.561
2.3392 | 0.003304 | 3.6375 | 0.028507 | 19525.5712 | -95.9407 | 19.5256
2.336 | 0.003301 | 3.6324 | 0.028481 | 19507.8421 | -98.4201 | 19.5078
2.3327 | 0.003298 | 3.6274 | 0.028456 | 19490.1131 | -98.3914 | 19.4901
2.3295 | 0.003292 | 3.6223 | 0.028404 | 19454.6551 | -98.136 | 19.4547
2.3263 | 0.003288 | 3.6174 | 0.028369 | 19431.0163 | -95.8708 | 19.431
2.3231 | 0.003282 | 3.6124 | 0.028318 | 19395.5583 | -96.7816 | 19.3956
2.3199 | 0.003279 | 3.6074 | 0.028292 | 19377.8293 | -96.438 | 19.3778
2.3167 | 0.003274 | 3.6024 | 0.028248 | 19348.2809 | -97.013 | 19.3483
2.3134 | 0.003271 | 3.5974 | 0.028223 | 19330.5518 | -97.8869 | 19.3306
2.3102 | 0.003265 | 3.5924 | 0.028171 | 19295.0938 | -95.7402 | 19.2951
2.307 | 0.00326 | 3.5874 | 0.028128 | 19265.5454 | -95.9389 | 19.2655
2.3038 | 0.003257 | 3.5824 | 0.028102 | 19247.8164 | -96.6896 | 19.2478
2.3006 | 0.003254 | 3.5775 | 0.028076 | 19230.0873 | -94.5962 | 19.2301
2.2974 | 0.003249 | 3.5725 | 0.028033 | 19200.539 | -96.1234 | 19.2005
2.2941 | 0.003244 | 3.5674 | 0.02799 | 19170.9906 | -98.3026 | 19.171
2.291 | 0.003239 | 3.5624 | 0.027947 | 19141.4422 | -94.8745 | 19.1414
2.2878 | 0.003236 | 3.5575 | 0.027921 | 19123.7132 | -94.4004 | 19.1237
2.2845 | 0.003232 | 3.5524 | 0.027886 | 19100.0745 | -96.9136 | 19.1001
2.2813 | 0.003227 | 3.5475 | 0.027843 | 19070.5261 | -94.7904 | 19.0705
2.2781 | 0.003223 | 3.5425 | 0.027808 | 19046.8874 | -94.7472 | 19.0469
2.2749 | 0.003219 | 3.5374 | 0.027774 | 19023.2487 | -96.2281 | 19.0232
2.2717 | 0.003214 | 3.5325 | 0.027731 | 18993.7003 | -93.8177 | 18.9937
2.2685 | 0.003209 | 3.5275 | 0.027688 | 18964.1519 | -95.0589 | 18.9642
2.2652 | 0.003206 | 3.5224 | 0.027662 | 18946.4229 | -96.8564 | 18.9464
2.262 | 0.0032 | 3.5175 | 0.02761 | 18910.9648 | -92.688 | 18.911
2.2588 | 0.003196 | 3.5125 | 0.027575 | 18887.3261 | -94.2479 | 18.8873
2.2556 | 0.003191 | 3.5075 | 0.027532 | 18857.7777 | -94.9076 | 18.8578
2.2524 | 0.003188 | 3.5025 | 0.027506 | 18840.0487 | -94.0267 | 18.84
2.2492 | 0.003183 | 3.4975 | 0.027463 | 18810.5003 | -93.7624 | 18.8105
2.246 | 0.003179 | 3.4925 | 0.027429 | 18786.8616 | -93.6884 | 18.7869
2.2428 | 0.003175 | 3.4875 | 0.027394 | 18763.2229 | -93.4538 | 18.7632
2.2396 | 0.00317 | 3.4826 | 0.027351 | 18733.6745 | -93.1174 | 18.7337
2.2364 | 0.003165 | 3.4775 | 0.027308 | 18704.1261 | -93.9894 | 18.7041
2.2331 | 0.003161 | 3.4725 | 0.027274 | 18680.4874 | -94.0302 | 18.6805
2.2299 | 0.003156 | 3.4676 | 0.02723 | 18650.939 | -92.4742 | 18.6509
2.2267 | 0.003153 | 3.4626 | 0.027204 | 18633.21 | -93.2268 | 18.6332
2.2235 | 0.003147 | 3.4575 | 0.027153 | 18597.752 | -93.6727 | 18.5978
2.2203 | 0.003145 | 3.4525 | 0.027135 | 18585.9326 | -92.6576 | 18.5859
2.217 | 0.003142 | 3.4475 | 0.02711 | 18568.2036 | -94.0283 | 18.5682
2.2139 | 0.003136 | 3.4425 | 0.027058 | 18532.7455 | -91.7014 | 18.5327
2.2107 | 0.003132 | 3.4376 | 0.027023 | 18509.1068 | -90.9505 | 18.5091
2.2074 | 0.003127 | 3.4326 | 0.02698 | 18479.5584 | -93.2932 | 18.4796
2.2042 | 0.003123 | 3.4276 | 0.026946 | 18455.9197 | -92.0678 | 18.4559
2.201 | 0.003122 | 3.4226 | 0.026937 | 18450.01 | -92.0228 | 18.45 | 0.5 | -2125.2166
2.1978 | 0.003116 | 3.4176 | 0.026885 | 18414.552 | -92.8369 | 18.4146
2.1946 | 0.00311 | 3.4126 | 0.026833 | 18379.0939 | -92.0003 | 18.3791
2.1914 | 0.003108 | 3.4076 | 0.026816 | 18367.2746 | -91.3107 | 18.3673
2.1882 | 0.003103 | 3.4026 | 0.026773 | 18337.7262 | -92.0926 | 18.3377
2.185 | 0.003098 | 3.3976 | 0.02673 | 18308.1778 | -91.346 | 18.3082
2.1818 | 0.003094 | 3.3926 | 0.026695 | 18284.5391 | -90.5875 | 18.2845
2.1786 | 0.003092 | 3.3877 | 0.026678 | 18272.7198 | -90.926 | 18.2727
2.1754 | 0.003088 | 3.3827 | 0.026644 | 18249.081 | -91.0082 | 18.2491
2.1722 | 0.003082 | 3.3777 | 0.026592 | 18213.623 | -90.861 | 18.2136
2.169 | 0.003077 | 3.3727 | 0.026549 | 18184.0746 | -90.6707 | 18.1841
2.1658 | 0.003074 | 3.3678 | 0.026523 | 18166.3456 | -90.3268 | 18.1663
2.1625 | 0.003067 | 3.3628 | 0.026462 | 18124.9778 | -90.6032 | 18.125
2.1593 | 0.003065 | 3.3578 | 0.026445 | 18113.1585 | -90.5268 | 18.1132
2.1561 | 0.003061 | 3.3527 | 0.026411 | 18089.5198 | -91.0293 | 18.0895
2.1529 | 0.003055 | 3.3478 | 0.026359 | 18054.0617 | -89.2789 | 18.0541
2.1497 | 0.003051 | 3.3428 | 0.026324 | 18030.423 | -91.0407 | 18.0304
2.1465 | 0.003045 | 3.3378 | 0.026273 | 17994.965 | -89.267 | 17.995
2.1433 | 0.003042 | 3.3328 | 0.026247 | 17977.2359 | -89.8065 | 17.9772
2.14 | 0.003037 | 3.3278 | 0.026204 | 17947.6875 | -90.5823 | 17.9477
2.1368 | 0.003035 | 3.3227 | 0.026186 | 17935.8682 | -90.8686 | 17.9359
2.1336 | 0.003032 | 3.3178 | 0.02616 | 17918.1392 | -88.2012 | 17.9181
2.1304 | 0.003026 | 3.3128 | 0.026109 | 17882.6811 | -89.5456 | 17.8827
2.1272 | 0.003023 | 3.3078 | 0.026083 | 17864.9521 | -89.6627 | 17.865
2.124 | 0.003017 | 3.3028 | 0.026031 | 17829.494 | -89.3073 | 17.8295
2.1207 | 0.003013 | 3.2977 | 0.025997 | 17805.8553 | -89.4088 | 17.8059
2.1175 | 0.00301 | 3.2927 | 0.025971 | 17788.1263 | -89.8585 | 17.7881
2.1143 | 0.003004 | 3.2878 | 0.025919 | 17752.6682 | -86.9609 | 17.7527
2.1111 | 0.003 | 3.2828 | 0.025884 | 17729.0295 | -88.8854 | 17.729
2.1079 | 0.002996 | 3.2778 | 0.02585 | 17705.3908 | -88.6843 | 17.7054
2.1047 | 0.002991 | 3.2728 | 0.025807 | 17675.8424 | -87.8084 | 17.6758
2.1015 | 0.002988 | 3.2678 | 0.025781 | 17658.1134 | -87.9109 | 17.6581
2.0982 | 0.002983 | 3.2628 | 0.025738 | 17628.565 | -89.3845 | 17.6286
2.095 | 0.002979 | 3.2578 | 0.025703 | 17604.9263 | -88.0992 | 17.6049
2.0918 | 0.002975 | 3.2528 | 0.025669 | 17581.2876 | -87.8442 | 17.5813
2.0886 | 0.00297 | 3.2478 | 0.025626 | 17551.7392 | -87.2198 | 17.5517
2.0854 | 0.002966 | 3.2428 | 0.025591 | 17528.1005 | -87.2514 | 17.5281
2.0822 | 0.002961 | 3.2379 | 0.025548 | 17498.5521 | -87.0101 | 17.4986
2.0789 | 0.002957 | 3.2328 | 0.025513 | 17474.9134 | -89.2165 | 17.4749
2.0758 | 0.002953 | 3.2278 | 0.025479 | 17451.2747 | -85.9188 | 17.4513
2.0725 | 0.002947 | 3.2228 | 0.025427 | 17415.8167 | -87.7524 | 17.4158
2.0693 | 0.002943 | 3.2178 | 0.025393 | 17392.178 | -87.0624 | 17.3922
2.0662 | 0.00294 | 3.2129 | 0.025367 | 17374.4489 | -85.9317 | 17.3744
2.063 | 0.002935 | 3.2079 | 0.025324 | 17344.9005 | -86.3278 | 17.3449
2.0597 | 0.00293 | 3.2028 | 0.02528 | 17315.3522 | -88.3097 | 17.3154
2.0565 | 0.002928 | 3.1978 | 0.025263 | 17303.5328 | -86.3202 | 17.3035
2.0533 | 0.002923 | 3.1929 | 0.02522 | 17273.9844 | -85.1148 | 17.274
2.0501 | 0.002918 | 3.1879 | 0.025177 | 17244.436 | -86.7406 | 17.2444
2.0469 | 0.002914 | 3.1829 | 0.025142 | 17220.7973 | -85.8031 | 17.2208
2.0437 | 0.00291 | 3.1779 | 0.025108 | 17197.1586 | -85.7657 | 17.1972
2.0404 | 0.002906 | 3.1728 | 0.025073 | 17173.5199 | -87.8392 | 17.1735
2.0372 | 0.0029 | 3.1678 | 0.025022 | 17138.0619 | -84.727 | 17.1381
2.034 | 0.002898 | 3.1628 | 0.025004 | 17126.2425 | -85.9156 | 17.1262
2.0307 | 0.002895 | 3.1578 | 0.024978 | 17108.5135 | -85.9214 | 17.1085
2.0276 | 0.002889 | 3.1529 | 0.024927 | 17073.0554 | -83.9807 | 17.0731
2.0244 | 0.002885 | 3.1479 | 0.024892 | 17049.4167 | -85.3212 | 17.0494
2.0211 | 0.00288 | 3.1428 | 0.024849 | 17019.8683 | -86.8835 | 17.0199
2.0179 | 0.002876 | 3.1378 | 0.024814 | 16996.2296 | -84.2089 | 16.9962
2.0147 | 0.002873 | 3.1329 | 0.024789 | 16978.5006 | -84.1857 | 16.9785
2.0115 | 0.002869 | 3.1279 | 0.024754 | 16954.8619 | -85.5343 | 16.9549
2.0083 | 0.002863 | 3.1229 | 0.024702 | 16919.4038 | -84.2792 | 16.9194
2.0051 | 0.002859 | 3.1179 | 0.024668 | 16895.7651 | -84.0796 | 16.8958
2.0018 | 0.002855 | 3.1128 | 0.024633 | 16872.1264 | -85.6685 | 16.8721
1.9986 | 0.002848 | 3.1079 | 0.024573 | 16830.7587 | -83.4597 | 16.8308
1.9954 | 0.002845 | 3.1029 | 0.024547 | 16813.0297 | -83.9673 | 16.813
1.9922 | 0.002841 | 3.0979 | 0.024513 | 16789.3909 | -83.9686 | 16.7894
1.989 | 0.002836 | 3.0929 | 0.024469 | 16759.8426 | -83.6792 | 16.7598
1.9858 | 0.002831 | 3.0879 | 0.024426 | 16730.2942 | -83.8442 | 16.7303
1.9825 | 0.002826 | 3.0829 | 0.024383 | 16700.7458 | -84.1122 | 16.7007
1.9794 | 0.002821 | 3.0779 | 0.02434 | 16671.1974 | -82.5364 | 16.6712
1.9761 | 0.002815 | 3.0729 | 0.024288 | 16635.7394 | -83.8517 | 16.6357
1.9729 | 0.002814 | 3.0678 | 0.02428 | 16629.8297 | -84.239 | 16.6298
1.9697 | 0.002808 | 3.0629 | 0.024228 | 16594.3716 | -81.8869 | 16.5944
1.9665 | 0.002804 | 3.0579 | 0.024193 | 16570.7329 | -82.3601 | 16.5707
1.9632 | 0.0028 | 3.0528 | 0.024159 | 16547.0942 | -83.9678 | 16.5471
1.96 | 0.002795 | 3.0479 | 0.024116 | 16517.5458 | -82.5219 | 16.5175
1.9569 | 0.002792 | 3.0429 | 0.02409 | 16499.8168 | -81.6594 | 16.4998
1.9536 | 0.002788 | 3.0379 | 0.024055 | 16476.1781 | -82.5058 | 16.4762
1.9504 | 0.002783 | 3.0329 | 0.024012 | 16446.6297 | -82.2191 | 16.4466
1.9472 | 0.002778 | 3.028 | 0.023969 | 16417.0813 | -81.4583 | 16.4171
1.944 | 0.002773 | 3.0229 | 0.023926 | 16387.5329 | -83.1482 | 16.3875
1.9408 | 0.002769 | 3.018 | 0.023891 | 16363.8942 | -80.6452 | 16.3639
1.9376 | 0.002764 | 3.013 | 0.023848 | 16334.3459 | -80.9973 | 16.3343
1.9344 | 0.002761 | 3.0079 | 0.023822 | 16316.6168 | -82.8095 | 16.3166
1.9312 | 0.002757 | 3.003 | 0.023788 | 16292.9781 | -81.0059 | 16.293
1.928 | 0.002752 | 2.998 | 0.023745 | 16263.4297 | -80.6207 | 16.2634
1.9248 | 0.002747 | 2.993 | 0.023701 | 16233.8814 | -81.2323 | 16.2339
1.9215 | 0.002744 | 2.988 | 0.023676 | 16216.1523 | -81.3412 | 16.2162
1.9183 | 0.002739 | 2.983 | 0.023632 | 16186.6039 | -80.744 | 16.1866
1.9151 | 0.002734 | 2.978 | 0.023589 | 16157.0556 | -81.0243 | 16.1571
1.9119 | 0.002731 | 2.973 | 0.023563 | 16139.3265 | -80.5543 | 16.1393
1.9087 | 0.002727 | 2.9681 | 0.023529 | 16115.6878 | -80.0749 | 16.1157
1.9055 | 0.002722 | 2.963 | 0.023486 | 16086.1394 | -81.1447 | 16.0861
1.9023 | 0.002719 | 2.958 | 0.02346 | 16068.4104 | -80.5255 | 16.0684
1.8991 | 0.002713 | 2.9531 | 0.023408 | 16032.9524 | -79.394 | 16.033
1.8959 | 0.002709 | 2.9481 | 0.023374 | 16009.3137 | -80.0949 | 16.0093
1.8926 | 0.002705 | 2.943 | 0.023339 | 15985.6749 | -80.6732 | 15.9857
1.8894 | 0.002703 | 2.9381 | 0.023322 | 15973.8556 | -78.9189 | 15.9739
1.8862 | 0.002699 | 2.933 | 0.023287 | 15950.2169 | -80.9908 | 15.9502
1.883 | 0.002694 | 2.928 | 0.023244 | 15920.6685 | -79.5673 | 15.9207
1.8798 | 0.00269 | 2.9231 | 0.02321 | 15897.0298 | -78.7666 | 15.897
1.8766 | 0.002685 | 2.9181 | 0.023167 | 15867.4814 | -79.1042 | 15.8675
1.8733 | 0.002679 | 2.913 | 0.023115 | 15832.0234 | -80.076 | 15.832
1.8701 | 0.002677 | 2.9081 | 0.023097 | 15820.204 | -78.5539 | 15.8202
1.8669 | 0.002672 | 2.903 | 0.023054 | 15790.6556 | -79.7538 | 15.7907
1.8637 | 0.002667 | 2.8981 | 0.023011 | 15761.1072 | -78.0347 | 15.7611
1.8605 | 0.002663 | 2.8931 | 0.022977 | 15737.4685 | -78.0256 | 15.7375
1.8573 | 0.002658 | 2.8881 | 0.022934 | 15707.9201 | -78.0405 | 15.7079
1.8541 | 0.002652 | 2.8831 | 0.022882 | 15672.4621 | -78.538 | 15.6725
1.8509 | 0.002649 | 2.8782 | 0.022856 | 15654.7331 | -77.5524 | 15.6547
1.8477 | 0.002646 | 2.8731 | 0.02283 | 15637.004 | -79.046 | 15.637
1.8444 | 0.00264 | 2.8681 | 0.022778 | 15601.546 | -78.693 | 15.6015
1.8412 | 0.002636 | 2.8631 | 0.022744 | 15577.9073 | -77.4533 | 15.5779
1.838 | 0.002633 | 2.8582 | 0.022718 | 15560.1782 | -77.3505 | 15.5602
1.8348 | 0.002628 | 2.8531 | 0.022675 | 15530.6299 | -78.1758 | 15.5306
1.8316 | 0.002623 | 2.8482 | 0.022632 | 15501.0815 | -76.4107 | 15.5011
1.8284 | 0.00262 | 2.8432 | 0.022606 | 15483.3524 | -77.3061 | 15.4834
1.8252 | 0.002616 | 2.8382 | 0.022571 | 15459.7137 | -78.069 | 15.4597
1.822 | 0.00261 | 2.8332 | 0.022519 | 15424.2557 | -76.7433 | 15.4243
1.8188 | 0.002607 | 2.8283 | 0.022494 | 15406.5266 | -76.2755 | 15.4065
1.8156 | 0.0026 | 2.8232 | 0.022433 | 15365.1589 | -77.7562 | 15.3652
1.8124 | 0.002594 | 2.8182 | 0.022381 | 15329.7009 | -76.2972 | 15.3297
1.8091 | 0.002592 | 2.8131 | 0.022364 | 15317.8815 | -78.9438 | 15.3179
1.8058 | 0.002589 | 2.8081 | 0.022338 | 15300.1525 | -76.9156 | 15.3002
1.8026 | 0.002586 | 2.8031 | 0.022312 | 15282.4234 | -75.7328 | 15.2824
1.7994 | 0.002583 | 2.7981 | 0.022286 | 15264.6944 | -76.1912 | 15.2647
1.7962 | 0.002578 | 2.7931 | 0.022243 | 15235.146 | -77.093 | 15.2351
1.793 | 0.002572 | 2.7881 | 0.022192 | 15199.688 | -75.5326 | 15.1997
1.7898 | 0.002568 | 2.7832 | 0.022157 | 15176.0493 | -74.6301 | 15.176
1.7866 | 0.002563 | 2.7781 | 0.022114 | 15146.5009 | -76.5034 | 15.1465
1.7834 | 0.002559 | 2.7731 | 0.022079 | 15122.8622 | -75.7338 | 15.1229
1.7802 | 0.002555 | 2.7682 | 0.022045 | 15099.2235 | -74.2996 | 15.0992
1.7769 | 0.002551 | 2.7631 | 0.02201 | 15075.5848 | -76.6703 | 15.0756
1.7738 | 0.002547 | 2.7582 | 0.021976 | 15051.9461 | -74.3483 | 15.0519
1.7706 | 0.002542 | 2.7532 | 0.021933 | 15022.3977 | -74.8717 | 15.0224
1.7673 | 0.002539 | 2.7481 | 0.021907 | 15004.6686 | -76.3182 | 15.0047
1.7641 | 0.002535 | 2.7431 | 0.021872 | 14981.0299 | -74.7909 | 14.981
1.7609 | 0.002532 | 2.7382 | 0.021846 | 14963.3009 | -74.2221 | 14.9633
1.7577 | 0.002528 | 2.7332 | 0.021812 | 14939.6622 | -75.0961 | 14.9397
1.7545 | 0.002523 | 2.7283 | 0.021769 | 14910.1138 | -73.1058 | 14.9101
1.7513 | 0.002519 | 2.7233 | 0.021734 | 14886.4751 | -74.4582 | 14.8865
1.748 | 0.002516 | 2.7182 | 0.021708 | 14868.7461 | -75.4653 | 14.8687
1.7448 | 0.002512 | 2.7132 | 0.021674 | 14845.1074 | -74.136 | 14.8451
1.7417 | 0.002508 | 2.7083 | 0.021639 | 14821.4687 | -72.2881 | 14.8215
1.7385 | 0.002504 | 2.7033 | 0.021605 | 14797.83 | -74.7291 | 14.7978
1.7353 | 0.002499 | 2.6984 | 0.021562 | 14768.2816 | -72.8709 | 14.7683
1.7321 | 0.002493 | 2.6934 | 0.02151 | 14732.8235 | -72.8483 | 14.7328
1.7288 | 0.002489 | 2.6883 | 0.021475 | 14709.1848 | -75.1059 | 14.7092
1.7255 | 0.002486 | 2.6832 | 0.02145 | 14691.4558 | -75.0004 | 14.6915
1.7224 | 0.002483 | 2.6783 | 0.021424 | 14673.7268 | -72.3756 | 14.6737
1.7192 | 0.002478 | 2.6733 | 0.021381 | 14644.1784 | -73.1025 | 14.6442
1.7159 | 0.002474 | 2.6683 | 0.021346 | 14620.5397 | -73.2429 | 14.6205
1.7128 | 0.002472 | 2.6634 | 0.021329 | 14608.7203 | -71.8588 | 14.6087
1.7095 | 0.002467 | 2.6583 | 0.021286 | 14579.1719 | -74.5938 | 14.5792
1.7063 | 0.002465 | 2.6532 | 0.021268 | 14567.3526 | -73.287 | 14.5674
1.7031 | 0.002458 | 2.6483 | 0.021208 | 14525.9848 | -71.9318 | 14.526
1.6999 | 0.002453 | 2.6433 | 0.021165 | 14496.4365 | -72.975 | 14.4964
1.6967 | 0.002449 | 2.6383 | 0.02113 | 14472.7978 | -71.67 | 14.4728
1.6935 | 0.002445 | 2.6334 | 0.021096 | 14449.1591 | -71.8229 | 14.4492
1.6902 | 0.002441 | 2.6283 | 0.021061 | 14425.5203 | -72.6035 | 14.4255
1.687 | 0.002435 | 2.6233 | 0.021009 | 14390.0623 | -72.2757 | 14.3901
1.6838 | 0.002432 | 2.6183 | 0.020984 | 14372.3333 | -72.2317 | 14.3723
1.6806 | 0.002427 | 2.6133 | 0.02094 | 14342.7849 | -71.7111 | 14.3428
1.6774 | 0.002423 | 2.6083 | 0.020906 | 14319.1462 | -71.4 | 14.3191
1.6742 | 0.002418 | 2.6034 | 0.020863 | 14289.5978 | -70.7782 | 14.2896
1.671 | 0.002413 | 2.5983 | 0.02082 | 14260.0494 | -71.6974 | 14.26
1.6677 | 0.002408 | 2.5933 | 0.020777 | 14230.501 | -71.1725 | 14.2305
1.6645 | 0.002404 | 2.5884 | 0.020742 | 14206.8623 | -70.73 | 14.2069 | 0.6 | 2381.1103
1.6613 | 0.002399 | 2.5834 | 0.020699 | 14177.3139 | -70.5095 | 14.1773
1.6581 | 0.002395 | 2.5784 | 0.020664 | 14153.6752 | -70.8179 | 14.1537
1.6549 | 0.00239 | 2.5734 | 0.020621 | 14124.1268 | -70.7069 | 14.1241
1.6517 | 0.002386 | 2.5684 | 0.020587 | 14100.4881 | -71.1445 | 14.1005
1.6484 | 0.00238 | 2.5633 | 0.020535 | 14065.0301 | -70.6671 | 14.065
1.6452 | 0.002376 | 2.5584 | 0.0205 | 14041.3914 | -69.9288 | 14.0414
1.642 | 0.002373 | 2.5533 | 0.020475 | 14023.6623 | -70.5896 | 14.0237
1.6388 | 0.002367 | 2.5484 | 0.020423 | 13988.2043 | -69.2579 | 13.9882
1.6356 | 0.002365 | 2.5434 | 0.020406 | 13976.3849 | -69.5976 | 13.9764
1.6324 | 0.00236 | 2.5384 | 0.020362 | 13946.8366 | -70.4499 | 13.9468
1.6292 | 0.002357 | 2.5334 | 0.020336 | 13929.1075 | -69.7238 | 13.9291
1.626 | 0.002351 | 2.5284 | 0.020285 | 13893.6495 | -68.7255 | 13.8936
1.6228 | 0.002347 | 2.5234 | 0.02025 | 13870.0108 | -69.7883 | 13.87
1.6196 | 0.002344 | 2.5184 | 0.020224 | 13852.2817 | -69.2102 | 13.8523
1.6164 | 0.00234 | 2.5135 | 0.02019 | 13828.643 | -68.5043 | 13.8286
1.6131 | 0.002337 | 2.5084 | 0.020164 | 13810.914 | -69.7557 | 13.8109
1.6099 | 0.00233 | 2.5034 | 0.020104 | 13769.5463 | -69.1777 | 13.7695
1.6067 | 0.002326 | 2.4984 | 0.020069 | 13745.9075 | -68.1589 | 13.7459
1.6035 | 0.002321 | 2.4934 | 0.020026 | 13716.3592 | -68.988 | 13.7164
1.6003 | 0.002317 | 2.4885 | 0.019991 | 13692.7205 | -67.8315 | 13.6927
1.5971 | 0.002314 | 2.4835 | 0.019965 | 13674.9914 | -67.7504 | 13.675
1.5939 | 0.002309 | 2.4785 | 0.019922 | 13645.443 | -68.1644 | 13.6454
1.5906 | 0.002306 | 2.4734 | 0.019896 | 13627.714 | -69.1703 | 13.6277
1.5875 | 0.0023 | 2.4685 | 0.019845 | 13592.256 | -67.2365 | 13.5923
1.5842 | 0.002295 | 2.4635 | 0.019802 | 13562.7076 | -67.9838 | 13.5627
1.581 | 0.002293 | 2.4585 | 0.019784 | 13550.8882 | -68.2808 | 13.5509
1.5778 | 0.002288 | 2.4535 | 0.019741 | 13521.3398 | -66.8716 | 13.5213
1.5746 | 0.002284 | 2.4485 | 0.019707 | 13497.7011 | -67.3074 | 13.4977
1.5713 | 0.00228 | 2.4434 | 0.019672 | 13474.0624 | -68.9721 | 13.4741
1.5682 | 0.002277 | 2.4385 | 0.019646 | 13456.3334 | -66.3328 | 13.4563
1.565 | 0.002271 | 2.4335 | 0.019594 | 13420.8753 | -66.6615 | 13.4209
1.5617 | 0.002268 | 2.4285 | 0.019569 | 13403.1463 | -68.2189 | 13.4031
1.5585 | 0.002265 | 2.4235 | 0.019543 | 13385.4173 | -66.525 | 13.3854
1.5553 | 0.00226 | 2.4186 | 0.0195 | 13355.8689 | -65.8046 | 13.3559
1.5521 | 0.002256 | 2.4135 | 0.019465 | 13332.2302 | -67.0017 | 13.3322
1.5489 | 0.002252 | 2.4086 | 0.019431 | 13308.5915 | -66.4274 | 13.3086
1.5457 | 0.002247 | 2.4036 | 0.019387 | 13279.0431 | -65.5712 | 13.279
1.5425 | 0.002243 | 2.3986 | 0.019353 | 13255.4044 | -66.9048 | 13.2554
1.5393 | 0.002238 | 2.3936 | 0.01931 | 13225.856 | -66.2766 | 13.2259
1.5361 | 0.002234 | 2.3886 | 0.019275 | 13202.2173 | -65.5065 | 13.2022
1.5329 | 0.002229 | 2.3836 | 0.019232 | 13172.6689 | -66.359 | 13.1727
1.5296 | 0.002225 | 2.3786 | 0.019198 | 13149.0302 | -65.5907 | 13.149
1.5265 | 0.002221 | 2.3736 | 0.019163 | 13125.3915 | -65.0848 | 13.1254
1.5232 | 0.002217 | 2.3686 | 0.019129 | 13101.7528 | -66.0484 | 13.1018
1.52 | 0.002216 | 2.3637 | 0.01912 | 13095.8431 | -64.9556 | 13.0958
1.5168 | 0.00221 | 2.3587 | 0.019068 | 13060.3851 | -64.9343 | 13.0604
1.5136 | 0.002206 | 2.3536 | 0.019034 | 13036.7464 | -66.6341 | 13.0367
1.5104 | 0.002202 | 2.3486 | 0.018999 | 13013.1077 | -64.8728 | 13.0131
1.5072 | 0.002196 | 2.3437 | 0.018947 | 12977.6496 | -63.8769 | 12.9776
1.504 | 0.00219 | 2.3387 | 0.018896 | 12942.1915 | -65.0528 | 12.9422
1.5008 | 0.002188 | 2.3337 | 0.018878 | 12930.3722 | -64.3911 | 12.9304
1.4976 | 0.002183 | 2.3287 | 0.018835 | 12900.8238 | -64.2078 | 12.9008
1.4943 | 0.002179 | 2.3237 | 0.018801 | 12877.1851 | -64.7971 | 12.8772
1.4911 | 0.002176 | 2.3187 | 0.018775 | 12859.4561 | -64.8132 | 12.8595
1.4879 | 0.002172 | 2.3137 | 0.01874 | 12835.8174 | -63.81 | 12.8358
1.4847 | 0.002168 | 2.3087 | 0.018706 | 12812.1787 | -64.5102 | 12.8122
1.4815 | 0.002162 | 2.3037 | 0.018654 | 12776.7206 | -62.8296 | 12.7767
1.4782 | 0.002158 | 2.2987 | 0.018619 | 12753.0819 | -64.987 | 12.7531
1.475 | 0.002155 | 2.2936 | 0.018594 | 12735.3529 | -63.8314 | 12.7354
1.4718 | 0.002152 | 2.2886 | 0.018568 | 12717.6238 | -64.1582 | 12.7176
1.4686 | 0.002148 | 2.2837 | 0.018533 | 12693.9851 | -62.5326 | 12.694
1.4654 | 0.002143 | 2.2787 | 0.01849 | 12664.4367 | -63.5847 | 12.6644
1.4622 | 0.002139 | 2.2737 | 0.018456 | 12640.798 | -62.8414 | 12.6408
1.459 | 0.002133 | 2.2688 | 0.018404 | 12605.34 | -62.2824 | 12.6053
1.4558 | 0.002129 | 2.2637 | 0.018369 | 12581.7013 | -63.2724 | 12.5817
1.4525 | 0.002127 | 2.2587 | 0.018352 | 12569.8819 | -63.5158 | 12.5699
1.4494 | 0.002121 | 2.2538 | 0.0183 | 12534.4239 | -61.6007 | 12.5344
1.4461 | 0.002118 | 2.2488 | 0.018274 | 12516.6948 | -62.931 | 12.5167
1.4429 | 0.002114 | 2.2438 | 0.01824 | 12493.0561 | -62.3993 | 12.4931
1.4397 | 0.002109 | 2.2388 | 0.018197 | 12463.5077 | -62.1307 | 12.4635
1.4365 | 0.002104 | 2.2337 | 0.018154 | 12433.9594 | -62.9709 | 12.434
1.4332 | 0.002099 | 2.2287 | 0.01811 | 12404.411 | -62.5124 | 12.4044
1.4301 | 0.002096 | 2.2238 | 0.018085 | 12386.682 | -61.2562 | 12.3867
1.4269 | 0.002092 | 2.2188 | 0.01805 | 12363.0432 | -61.7505 | 12.363
1.4236 | 0.002087 | 2.2138 | 0.018007 | 12333.4949 | -61.6754 | 12.3335
1.4205 | 0.002084 | 2.2088 | 0.017981 | 12315.7658 | -60.7141 | 12.3158
1.4172 | 0.002079 | 2.2038 | 0.017938 | 12286.2175 | -62.3192 | 12.2862
1.414 | 0.002076 | 2.1988 | 0.017912 | 12268.4884 | -61.6839 | 12.2685
1.4108 | 0.002072 | 2.1938 | 0.017877 | 12244.8497 | -60.2459 | 12.2448
1.4076 | 0.002067 | 2.1888 | 0.017834 | 12215.3013 | -61.4274 | 12.2153
1.4044 | 0.002063 | 2.1839 | 0.0178 | 12191.6626 | -60.4589 | 12.1917
1.4012 | 0.002059 | 2.1789 | 0.017765 | 12168.0239 | -60.8721 | 12.168
1.3979 | 0.002054 | 2.1738 | 0.017722 | 12138.4755 | -61.4573 | 12.1385
1.3947 | 0.00205 | 2.1687 | 0.017688 | 12114.8368 | -61.9074 | 12.1148
1.3915 | 0.002045 | 2.1638 | 0.017645 | 12085.2885 | -59.7583 | 12.0853
1.3883 | 0.002041 | 2.1588 | 0.01761 | 12061.6497 | -60.3029 | 12.0616
1.3851 | 0.002038 | 2.1538 | 0.017584 | 12043.9207 | -60.4245 | 12.0439
1.3818 | 0.002034 | 2.1488 | 0.01755 | 12020.282 | -59.9466 | 12.0203
1.3786 | 0.002029 | 2.1438 | 0.017506 | 11990.7336 | -59.9074 | 11.9907
1.3754 | 0.002024 | 2.1387 | 0.017463 | 11961.1852 | -60.6166 | 11.9612
1.3722 | 0.002021 | 2.1338 | 0.017437 | 11943.4562 | -59.2889 | 11.9435
1.369 | 0.002018 | 2.1288 | 0.017412 | 11925.7272 | -59.3309 | 11.9257
1.3658 | 0.002014 | 2.1238 | 0.017377 | 11902.0885 | -59.228 | 11.9021
1.3626 | 0.00201 | 2.1188 | 0.017343 | 11878.4498 | -59.2214 | 11.8784
1.3594 | 0.002004 | 2.1138 | 0.017291 | 11842.9917 | -59.3325 | 11.843
1.3561 | 0.001999 | 2.1088 | 0.017248 | 11813.4433 | -59.4274 | 11.8134
1.353 | 0.001997 | 2.1039 | 0.01723 | 11801.624 | -58.4422 | 11.8016
1.3497 | 0.001992 | 2.0989 | 0.017187 | 11772.0756 | -59.0729 | 11.7721
1.3465 | 0.001988 | 2.0939 | 0.017153 | 11748.4369 | -58.7568 | 11.7484
1.3433 | 0.001984 | 2.0889 | 0.017118 | 11724.7982 | -58.1642 | 11.7248
1.3401 | 0.001981 | 2.0839 | 0.017092 | 11707.0692 | -58.2803 | 11.7071
1.3369 | 0.001976 | 2.0788 | 0.017049 | 11677.5208 | -59.5627 | 11.6775
1.3337 | 0.001971 | 2.0738 | 0.017006 | 11647.9724 | -58.1245 | 11.648
1.3305 | 0.001967 | 2.0689 | 0.016972 | 11624.3337 | -58.0282 | 11.6243
1.3272 | 0.001964 | 2.0638 | 0.016946 | 11606.6047 | -58.3766 | 11.6066
1.3241 | 0.00196 | 2.0589 | 0.016911 | 11582.9659 | -57.1728 | 11.583
1.3208 | 0.001956 | 2.0539 | 0.016877 | 11559.3272 | -58.2258 | 11.5593
1.3176 | 0.001951 | 2.0488 | 0.016833 | 11529.7789 | -57.9842 | 11.5298
1.3144 | 0.001946 | 2.0439 | 0.01679 | 11500.2305 | -57.0122 | 11.5002
1.3111 | 0.001943 | 2.0388 | 0.016764 | 11482.5014 | -58.7178 | 11.4825
1.3079 | 0.001938 | 2.0338 | 0.016721 | 11452.9531 | -57.1882 | 11.453
1.3047 | 0.001934 | 2.0289 | 0.016687 | 11429.3144 | -56.3974 | 11.4293
1.3015 | 0.00193 | 2.0239 | 0.016652 | 11405.6757 | -57.2573 | 11.4057
1.2983 | 0.001925 | 2.0188 | 0.016609 | 11376.1273 | -57.5845 | 11.3761
1.2951 | 0.001921 | 2.0139 | 0.016575 | 11352.4886 | -56.107 | 11.3525
1.2918 | 0.001919 | 2.0088 | 0.016557 | 11340.6692 | -57.3251 | 11.3407
1.2887 | 0.001913 | 2.0039 | 0.016506 | 11305.2112 | -56.1317 | 11.3052
1.2855 | 0.001908 | 1.9989 | 0.016462 | 11275.6628 | -55.9354 | 11.2757
1.2823 | 0.001905 | 1.994 | 0.016437 | 11257.9337 | -55.503 | 11.2579
1.279 | 0.001901 | 1.9889 | 0.016402 | 11234.295 | -57.1673 | 11.2343
1.2758 | 0.001896 | 1.9839 | 0.016359 | 11204.7467 | -56.4564 | 11.2047
1.2726 | 0.001892 | 1.9789 | 0.016324 | 11181.1079 | -55.7134 | 11.1811
1.2694 | 0.001889 | 1.9739 | 0.016299 | 11163.3789 | -56.01 | 11.1634
1.2662 | 0.001884 | 1.969 | 0.016255 | 11133.8305 | -54.73 | 11.1338
1.263 | 0.001881 | 1.964 | 0.01623 | 11116.1015 | -55.3578 | 11.1161
1.2598 | 0.001876 | 1.9589 | 0.016186 | 11086.5531 | -56.017 | 11.0866
1.2566 | 0.001872 | 1.9539 | 0.016152 | 11062.9144 | -55.3318 | 11.0629
1.2533 | 0.001867 | 1.949 | 0.016109 | 11033.366 | -55.0443 | 11.0334
1.2501 | 0.001864 | 1.9439 | 0.016083 | 11015.637 | -55.3036 | 11.0156
1.2469 | 0.00186 | 1.939 | 0.016048 | 10991.9983 | -54.4983 | 10.992
1.2438 | 0.001856 | 1.9341 | 0.016014 | 10968.3596 | -54.0227 | 10.9684
1.2405 | 0.001852 | 1.929 | 0.015979 | 10944.7209 | -55.9509 | 10.9447
1.2373 | 0.001848 | 1.924 | 0.015945 | 10921.0822 | -54.4871 | 10.9211
1.2341 | 0.001842 | 1.919 | 0.015893 | 10885.6241 | -53.8312 | 10.8856
1.2309 | 0.001839 | 1.914 | 0.015867 | 10867.8951 | -54.8839 | 10.8679
1.2276 | 0.001837 | 1.909 | 0.01585 | 10856.0757 | -54.3533 | 10.8561
1.2245 | 0.001832 | 1.904 | 0.015807 | 10826.5274 | -53.5923 | 10.8265
1.2212 | 0.001827 | 1.899 | 0.015764 | 10796.979 | -55.0098 | 10.797
1.218 | 0.001823 | 1.894 | 0.015729 | 10773.3403 | -53.8682 | 10.7733
1.2148 | 0.00182 | 1.889 | 0.015703 | 10755.6112 | -53.4134 | 10.7556
1.2116 | 0.001815 | 1.884 | 0.01566 | 10726.0629 | -53.3462 | 10.7261
1.2084 | 0.001811 | 1.879 | 0.015626 | 10702.4241 | -54.0471 | 10.7024
1.2052 | 0.001807 | 1.8741 | 0.015591 | 10678.7854 | -52.7809 | 10.6788
1.2019 | 0.001803 | 1.869 | 0.015557 | 10655.1467 | -54.0409 | 10.6551
1.1987 | 0.0018 | 1.864 | 0.015531 | 10637.4177 | -52.9925 | 10.6374
1.1955 | 0.001795 | 1.8591 | 0.015487 | 10607.8693 | -52.3792 | 10.6079
1.1923 | 0.001791 | 1.8541 | 0.015453 | 10584.2306 | -53.2038 | 10.5842
1.1891 | 0.001788 | 1.849 | 0.015427 | 10566.5016 | -53.2973 | 10.5665
1.1859 | 0.001784 | 1.8441 | 0.015393 | 10542.8629 | -52.0605 | 10.5429
1.1827 | 0.001781 | 1.839 | 0.015367 | 10525.1339 | -53.2853 | 10.5251
1.1794 | 0.001776 | 1.834 | 0.015324 | 10495.5855 | -52.9696 | 10.4956
1.1763 | 0.001771 | 1.8291 | 0.01528 | 10466.0371 | -51.4843 | 10.466
1.1731 | 0.001767 | 1.8241 | 0.015246 | 10442.3984 | -51.9226 | 10.4424
1.1698 | 0.001764 | 1.819 | 0.01522 | 10424.6694 | -52.9881 | 10.4247
1.1666 | 0.00176 | 1.8141 | 0.015186 | 10401.0306 | -51.1181 | 10.401
1.1634 | 0.001755 | 1.809 | 0.015142 | 10371.4823 | -52.7964 | 10.3715
1.1602 | 0.00175 | 1.804 | 0.015099 | 10341.9339 | -51.7121 | 10.3419
1.157 | 0.001747 | 1.7991 | 0.015073 | 10324.2049 | -51.2406 | 10.3242
1.1538 | 0.001741 | 1.7941 | 0.015022 | 10288.7468 | -51.4453 | 10.2887
1.1505 | 0.001735 | 1.7891 | 0.01497 | 10253.2887 | -51.5238 | 10.2533
1.1473 | 0.001733 | 1.784 | 0.014953 | 10241.4694 | -51.6602 | 10.2415
1.1441 | 0.00173 | 1.779 | 0.014927 | 10223.7404 | -51.5062 | 10.2237
1.1408 | 0.001728 | 1.774 | 0.014909 | 10211.921 | -50.9234 | 10.2119
1.1377 | 0.001724 | 1.7691 | 0.014875 | 10188.2823 | -50.2799 | 10.1883
1.1344 | 0.001719 | 1.7641 | 0.014832 | 10158.7339 | -51.2562 | 10.1587
1.1312 | 0.001716 | 1.759 | 0.014806 | 10141.0049 | -50.8688 | 10.141
1.1281 | 0.001713 | 1.7541 | 0.01478 | 10123.2759 | -49.74 | 10.1233 | 0.7 | 5195.6507
1.1248 | 0.001709 | 1.7491 | 0.014745 | 10099.6371 | -51.1322 | 10.0996
1.1216 | 0.001705 | 1.744 | 0.014711 | 10075.9984 | -50.9656 | 10.076
1.1184 | 0.0017 | 1.7391 | 0.014668 | 10046.4501 | -49.7048 | 10.0465
1.1152 | 0.001695 | 1.7341 | 0.014625 | 10016.9017 | -49.8552 | 10.0169
1.1119 | 0.001691 | 1.7291 | 0.01459 | 9993.263 | -50.4076 | 9.9933
1.1088 | 0.001688 | 1.7242 | 0.014564 | 9975.5339 | -48.7353 | 9.9755
1.1055 | 0.001685 | 1.7191 | 0.014538 | 9957.8049 | -50.586 | 9.9578
1.1023 | 0.001682 | 1.7141 | 0.014513 | 9940.0759 | -50.2176 | 9.9401
1.0991 | 0.001677 | 1.7091 | 0.014469 | 9910.5275 | -48.9716 | 9.9105
1.0959 | 0.001673 | 1.7042 | 0.014435 | 9886.8888 | -49.2406 | 9.8869
1.0927 | 0.001669 | 1.6991 | 0.0144 | 9863.2501 | -49.6758 | 9.8633
1.0895 | 0.001667 | 1.6942 | 0.014383 | 9851.4307 | -48.8202 | 9.8514
1.0863 | 0.001661 | 1.6892 | 0.014331 | 9815.9727 | -49.3607 | 9.816
1.083 | 0.001657 | 1.6841 | 0.014297 | 9792.334 | -49.7612 | 9.7923
1.0798 | 0.001655 | 1.6791 | 0.01428 | 9780.5146 | -48.956 | 9.7805
1.0766 | 0.00165 | 1.6741 | 0.014236 | 9750.9662 | -48.488 | 9.751
1.0734 | 0.001646 | 1.6691 | 0.014202 | 9727.3275 | -48.5831 | 9.7273
1.0702 | 0.001641 | 1.6642 | 0.014159 | 9697.7791 | -48.088 | 9.6978
1.067 | 0.001635 | 1.6591 | 0.014107 | 9662.3211 | -48.8453 | 9.6623
1.0637 | 0.001634 | 1.654 | 0.014098 | 9656.4114 | -49.2216 | 9.6564
1.0605 | 0.001631 | 1.6491 | 0.014072 | 9638.6824 | -47.3461 | 9.6387
1.0573 | 0.001626 | 1.6441 | 0.014029 | 9609.134 | -47.9634 | 9.6091
1.0541 | 0.001623 | 1.6391 | 0.014003 | 9591.405 | -48.4726 | 9.5914
1.0509 | 0.001618 | 1.6342 | 0.01396 | 9561.8566 | -47.2959 | 9.5619
1.0477 | 0.001613 | 1.6292 | 0.013917 | 9532.3082 | -47.4766 | 9.5323
1.0444 | 0.00161 | 1.6241 | 0.013891 | 9514.5792 | -48.3216 | 9.5146
1.0413 | 0.001606 | 1.6191 | 0.013857 | 9490.9405 | -47.1823 | 9.4909
1.038 | 0.001602 | 1.6142 | 0.013822 | 9467.3018 | -47.1828 | 9.4673
1.0348 | 0.001597 | 1.6092 | 0.013779 | 9437.7534 | -47.2269 | 9.4378
1.0317 | 0.001593 | 1.6042 | 0.013745 | 9414.1147 | -46.5077 | 9.4141
1.0285 | 0.001588 | 1.5992 | 0.013701 | 9384.5663 | -46.9465 | 9.3846
1.0252 | 0.001584 | 1.5942 | 0.013667 | 9360.9276 | -47.4987 | 9.3609
1.022 | 0.001582 | 1.5892 | 0.01365 | 9349.1082 | -46.987 | 9.3491
1.0188 | 0.001577 | 1.5842 | 0.013607 | 9319.5598 | -45.9396 | 9.3196
1.0156 | 0.001572 | 1.5792 | 0.013563 | 9290.0115 | -46.7202 | 9.29
1.0124 | 0.001568 | 1.5742 | 0.013529 | 9266.3728 | -46.3558 | 9.2664
1.0092 | 0.001564 | 1.5693 | 0.013494 | 9242.7341 | -45.9211 | 9.2427
1.0059 | 0.001559 | 1.5642 | 0.013451 | 9213.1857 | -46.4636 | 9.2132
1.0027 | 0.001557 | 1.5592 | 0.013434 | 9201.3663 | -46.2592 | 9.2014
0.99952 | 0.001552 | 1.5543 | 0.013391 | 9171.8179 | -45.2839 | 9.1718
0.99627 | 0.001549 | 1.5492 | 0.013365 | 9154.0889 | -46.3215 | 9.1541
0.99312 | 0.001546 | 1.5443 | 0.013339 | 9136.3599 | -44.8383 | 9.1364
0.98991 | 0.00154 | 1.5393 | 0.013287 | 9100.9018 | -45.6012 | 9.1009
0.98668 | 0.001536 | 1.5343 | 0.013253 | 9077.2631 | -45.5382 | 9.0773
0.98342 | 0.001532 | 1.5292 | 0.013218 | 9053.6244 | -45.9555 | 9.0536
0.98027 | 0.00153 | 1.5243 | 0.013201 | 9041.8051 | -44.332 | 9.0418
0.97702 | 0.001527 | 1.5193 | 0.013175 | 9024.076 | -45.7205 | 9.0241
0.9738 | 0.001523 | 1.5143 | 0.013141 | 9000.4373 | -45.0552 | 9.0004
0.97057 | 0.00152 | 1.5092 | 0.013115 | 8982.7083 | -45.2175 | 8.9827
0.96738 | 0.001515 | 1.5043 | 0.013072 | 8953.1599 | -44.471 | 8.9532
0.96416 | 0.001512 | 1.4993 | 0.013046 | 8935.4309 | -44.7154 | 8.9354
0.96097 | 0.001509 | 1.4943 | 0.01302 | 8917.7018 | -44.2798 | 8.9177
0.95774 | 0.001503 | 1.4893 | 0.012968 | 8882.2438 | -44.7291 | 8.8822
0.95456 | 0.001499 | 1.4843 | 0.012934 | 8858.6051 | -43.822 | 8.8586
0.95135 | 0.001496 | 1.4794 | 0.012908 | 8840.8761 | -44.2152 | 8.8409
0.9481 | 0.001492 | 1.4743 | 0.012873 | 8817.2373 | -44.6748 | 8.8172
0.94485 | 0.001488 | 1.4692 | 0.012839 | 8793.5986 | -44.4182 | 8.7936
0.94171 | 0.001484 | 1.4644 | 0.012804 | 8769.9599 | -42.8924 | 8.77
0.93848 | 0.001481 | 1.4593 | 0.012778 | 8752.2309 | -44.0175 | 8.7522
0.93524 | 0.001477 | 1.4543 | 0.012744 | 8728.5922 | -43.9952 | 8.7286
0.93205 | 0.001473 | 1.4493 | 0.012709 | 8704.9535 | -43.2391 | 8.705
0.92885 | 0.001469 | 1.4444 | 0.012675 | 8681.3148 | -43.257 | 8.6813
0.92562 | 0.001466 | 1.4393 | 0.012649 | 8663.5858 | -43.5991 | 8.6636
0.92245 | 0.001463 | 1.4344 | 0.012623 | 8645.8567 | -42.6622 | 8.6459
0.91924 | 0.001458 | 1.4294 | 0.01258 | 8616.3083 | -43.0825 | 8.6163
0.91603 | 0.001454 | 1.4244 | 0.012545 | 8592.6696 | -42.9364 | 8.5927
0.91284 | 0.00145 | 1.4195 | 0.012511 | 8569.0309 | -42.6316 | 8.569
0.9096 | 0.001446 | 1.4144 | 0.012476 | 8545.3922 | -43.1129 | 8.5454
0.9064 | 0.00144 | 1.4094 | 0.012425 | 8509.9342 | -42.4602 | 8.5099
0.90321 | 0.001438 | 1.4045 | 0.012407 | 8498.1148 | -42.1177 | 8.4981
0.89995 | 0.001435 | 1.3994 | 0.012381 | 8480.3858 | -42.995 | 8.4804
0.89673 | 0.001432 | 1.3944 | 0.012355 | 8462.6568 | -42.5231 | 8.4627
0.89356 | 0.001429 | 1.3895 | 0.01233 | 8444.9277 | -41.5797 | 8.4449
0.89037 | 0.001424 | 1.3845 | 0.012286 | 8415.3793 | -41.8567 | 8.4154
0.88713 | 0.00142 | 1.3795 | 0.012252 | 8391.7406 | -42.3257 | 8.3917
0.88391 | 0.001418 | 1.3745 | 0.012235 | 8379.9213 | -41.9887 | 8.3799
0.8807 | 0.001412 | 1.3695 | 0.012183 | 8344.4632 | -41.7273 | 8.3445
0.87749 | 0.001409 | 1.3645 | 0.012157 | 8326.7342 | -41.5816 | 8.3267
0.87434 | 0.001404 | 1.3596 | 0.012114 | 8297.1858 | -40.7528 | 8.2972
0.8711 | 0.001401 | 1.3546 | 0.012088 | 8279.4568 | -41.7969 | 8.2795
0.86785 | 0.001399 | 1.3495 | 0.012071 | 8267.6374 | -41.8382 | 8.2676
0.86464 | 0.001395 | 1.3445 | 0.012036 | 8243.9987 | -41.1323 | 8.244
0.86145 | 0.001391 | 1.3396 | 0.012002 | 8220.36 | -40.8353 | 8.2204
0.85822 | 0.001388 | 1.3345 | 0.011976 | 8202.631 | -41.2435 | 8.2026
0.85504 | 0.001385 | 1.3296 | 0.01195 | 8184.902 | -40.5556 | 8.1849
0.85178 | 0.00138 | 1.3245 | 0.011907 | 8155.3536 | -41.4295 | 8.1554
0.84855 | 0.001377 | 1.3195 | 0.011881 | 8137.6245 | -40.917 | 8.1376
0.84539 | 0.001373 | 1.3146 | 0.011846 | 8113.9858 | -39.9665 | 8.114
0.84217 | 0.001369 | 1.3096 | 0.011812 | 8090.3471 | -40.518 | 8.0903
0.83892 | 0.001367 | 1.3045 | 0.011795 | 8078.5278 | -40.8693 | 8.0785
0.83576 | 0.001362 | 1.2996 | 0.011752 | 8048.9794 | -39.561 | 8.049
0.83252 | 0.001358 | 1.2946 | 0.011717 | 8025.3407 | -40.5428 | 8.0253
0.82927 | 0.001353 | 1.2895 | 0.011674 | 7995.7923 | -40.4087 | 7.9958
0.82606 | 0.00135 | 1.2845 | 0.011648 | 7978.0633 | -39.9789 | 7.9781
0.82288 | 0.001345 | 1.2796 | 0.011605 | 7948.5149 | -39.3901 | 7.9485
0.81964 | 0.001342 | 1.2745 | 0.011579 | 7930.7859 | -40.0015 | 7.9308
0.81641 | 0.001342 | 1.2695 | 0.011579 | 7930.7859 | -39.8336 | 7.9308
0.8132 | 0.001339 | 1.2645 | 0.011553 | 7913.0568 | -39.4195 | 7.9131
0.80998 | 0.001335 | 1.2595 | 0.011519 | 7889.4181 | -39.6852 | 7.8894
0.80682 | 0.001332 | 1.2546 | 0.011493 | 7871.6891 | -38.7112 | 7.8717
0.80359 | 0.001328 | 1.2496 | 0.011458 | 7848.0504 | -39.4529 | 7.8481
0.80039 | 0.001325 | 1.2446 | 0.011432 | 7830.3214 | -38.9468 | 7.8303
0.79719 | 0.00132 | 1.2396 | 0.011389 | 7800.773 | -38.9023 | 7.8008
0.79401 | 0.001316 | 1.2347 | 0.011355 | 7777.1343 | -38.5156 | 7.7771
0.79072 | 0.001315 | 1.2296 | 0.011346 | 7771.2246 | -39.7723 | 7.7712
0.78755 | 0.00131 | 1.2246 | 0.011303 | 7741.6762 | -38.2222 | 7.7417
0.78435 | 0.001305 | 1.2197 | 0.01126 | 7712.1278 | -38.5332 | 7.7121
0.78111 | 0.001302 | 1.2146 | 0.011234 | 7694.3988 | -38.7507 | 7.6944
0.77792 | 0.001298 | 1.2097 | 0.011199 | 7670.7601 | -38.0732 | 7.6708
0.77471 | 0.001297 | 1.2047 | 0.011191 | 7664.8504 | -38.3219 | 7.6649
0.77143 | 0.001293 | 1.1996 | 0.011156 | 7641.2117 | -39.0097 | 7.6412
0.76824 | 0.001288 | 1.1946 | 0.011113 | 7611.6633 | -37.795 | 7.6117
0.76502 | 0.001286 | 1.1896 | 0.011096 | 7599.844 | -38.0828 | 7.5998
0.76179 | 0.001281 | 1.1846 | 0.011053 | 7570.2956 | -38.1443 | 7.5703
0.7586 | 0.001278 | 1.1796 | 0.011027 | 7552.5666 | -37.4846 | 7.5526
0.75539 | 0.001276 | 1.1746 | 0.011009 | 7540.7472 | -37.7165 | 7.5407
0.75216 | 0.001272 | 1.1696 | 0.010975 | 7517.1085 | -37.862 | 7.5171
0.74894 | 0.001268 | 1.1646 | 0.01094 | 7493.4698 | -37.5214 | 7.4935
0.74575 | 0.001265 | 1.1596 | 0.010915 | 7475.7408 | -37.1154 | 7.4757
0.74255 | 0.001261 | 1.1547 | 0.01088 | 7452.1021 | -37.1753 | 7.4521
0.73934 | 0.001257 | 1.1497 | 0.010846 | 7428.4634 | -37.1617 | 7.4285
0.73615 | 0.001254 | 1.1447 | 0.01082 | 7410.7343 | -36.8045 | 7.4107
0.73289 | 0.001252 | 1.1397 | 0.010802 | 7398.915 | -37.4452 | 7.3989
0.72968 | 0.001248 | 1.1346 | 0.010768 | 7375.2763 | -36.965 | 7.3753
0.72652 | 0.001244 | 1.1297 | 0.010733 | 7351.6376 | -36.1482 | 7.3516
0.72327 | 0.001239 | 1.1247 | 0.01069 | 7322.0892 | -37.0901 | 7.3221
0.72005 | 0.001237 | 1.1197 | 0.010673 | 7310.2698 | -36.576 | 7.3103
0.71689 | 0.001234 | 1.1148 | 0.010647 | 7292.5408 | -35.9344 | 7.2925
0.71359 | 0.00123 | 1.1096 | 0.010613 | 7268.9021 | -37.3384 | 7.2689
0.71038 | 0.001228 | 1.1046 | 0.010595 | 7257.0827 | -36.2762 | 7.2571
0.70719 | 0.001223 | 1.0997 | 0.010552 | 7227.5344 | -35.8575 | 7.2275
0.70402 | 0.00122 | 1.0948 | 0.010526 | 7209.8053 | -35.6058 | 7.2098
0.70079 | 0.001217 | 1.0897 | 0.0105 | 7192.0763 | -36.2014 | 7.1921
0.6976 | 0.001214 | 1.0848 | 0.010475 | 7174.3473 | -35.5873 | 7.1743
0.69437 | 0.00121 | 1.0798 | 0.01044 | 7150.7086 | -35.9637 | 7.1507
0.69114 | 0.001207 | 1.0747 | 0.010414 | 7132.9795 | -35.9487 | 7.133
0.68794 | 0.001204 | 1.0697 | 0.010388 | 7115.2505 | -35.4385 | 7.1153
0.68472 | 0.0012 | 1.0647 | 0.010354 | 7091.6118 | -35.5013 | 7.0916
0.68153 | 0.001199 | 1.0598 | 0.010345 | 7085.7021 | -35.2401 | 7.0857
0.67835 | 0.001195 | 1.0548 | 0.010311 | 7062.0634 | -34.9906 | 7.0621
0.6751 | 0.001191 | 1.0498 | 0.010276 | 7038.4247 | -35.5863 | 7.0384
0.67187 | 0.00119 | 1.0448 | 0.010267 | 7032.515 | -35.3039 | 7.0325
0.66869 | 0.001186 | 1.0398 | 0.010233 | 7008.8763 | -34.7603 | 7.0089
0.66549 | 0.001182 | 1.0348 | 0.010198 | 6985.2376 | -34.7738 | 6.9852
0.66224 | 0.001182 | 1.0298 | 0.010198 | 6985.2376 | -35.3451 | 6.9852
0.65909 | 0.001176 | 1.0249 | 0.010147 | 6949.7796 | -34.1503 | 6.9498
0.65584 | 0.001172 | 1.0198 | 0.010112 | 6926.1409 | -35.0411 | 6.9261
0.65257 | 0.00117 | 1.0148 | 0.010095 | 6914.3215 | -35.1345 | 6.9143
0.64938 | 0.001168 | 1.0098 | 0.010078 | 6902.5022 | -34.3655 | 6.9025
0.64618 | 0.001166 | 1.0048 | 0.01006 | 6890.6828 | -34.296 | 6.8907
0.64297 | 0.001163 | 0.99981 | 0.010035 | 6872.9538 | -34.3616 | 6.873
0.63977 | 0.00116 | 0.99485 | 0.010009 | 6855.2247 | -34.0917 | 6.8552
0.63659 | 0.001156 | 0.9899 | 0.0099741 | 6831.586 | -33.8506 | 6.8316
0.63335 | 0.001153 | 0.98487 | 0.0099482 | 6813.857 | -34.3424 | 6.8139
0.63012 | 0.00115 | 0.97984 | 0.0099223 | 6796.128 | -34.232 | 6.7961
0.62694 | 0.001146 | 0.9749 | 0.0098878 | 6772.4893 | -33.495 | 6.7725
0.62372 | 0.001145 | 0.96989 | 0.0098792 | 6766.5796 | -33.8852 | 6.7666
0.62051 | 0.001141 | 0.9649 | 0.0098447 | 6742.9409 | -33.7482 | 6.7429
0.61732 | 0.001136 | 0.95993 | 0.0098016 | 6713.3925 | -33.3852 | 6.7134
0.61405 | 0.001135 | 0.95484 | 0.0097929 | 6707.4828 | -34.1529 | 6.7075
0.6109 | 0.001132 | 0.94995 | 0.009767 | 6689.7538 | -32.7907 | 6.6898
0.6077 | 0.00113 | 0.94497 | 0.0097498 | 6677.9344 | -33.2796 | 6.6779
0.60444 | 0.001126 | 0.9399 | 0.0097153 | 6654.2957 | -33.8029 | 6.6543
0.60127 | 0.001124 | 0.93498 | 0.009698 | 6642.4764 | -32.6999 | 6.6425
0.59808 | 0.001122 | 0.93001 | 0.0096808 | 6630.657 | -33.0029 | 6.6307
0.59478 | 0.001118 | 0.92488 | 0.0096462 | 6607.0183 | -33.9131 | 6.607
0.59164 | 0.001112 | 0.92 | 0.0095945 | 6571.5603 | -32.194 | 6.5716 | 0.8 | 6289.2656
0.58841 | 0.00111 | 0.91497 | 0.0095772 | 6559.7409 | -32.9872 | 6.5597
0.58521 | 0.001109 | 0.91 | 0.0095686 | 6553.8312 | -32.647 | 6.5538
0.58201 | 0.001105 | 0.90503 | 0.0095341 | 6530.1925 | -32.5124 | 6.5302
0.57879 | 0.001102 | 0.90002 | 0.0095082 | 6512.4635 | -32.6124 | 6.5125
0.57556 | 0.001099 | 0.895 | 0.0094823 | 6494.7345 | -32.7058 | 6.4947
0.57238 | 0.001095 | 0.89005 | 0.0094478 | 6471.0958 | -32.0473 | 6.4711
0.56913 | 0.001097 | 0.885 | 0.0094651 | 6482.9151 | -32.7231 | 6.4829
0.56591 | 0.001094 | 0.87999 | 0.0094392 | 6465.1861 | -32.4565 | 6.4652
0.56277 | 0.001091 | 0.8751 | 0.0094133 | 6447.4571 | -31.5343 | 6.4475
0.55951 | 0.001089 | 0.87003 | 0.009396 | 6435.6377 | -32.6441 | 6.4356
0.55627 | 0.001086 | 0.86501 | 0.0093701 | 6417.9087 | -32.3194 | 6.4179
0.55307 | 0.001082 | 0.86003 | 0.0093356 | 6394.27 | -31.9066 | 6.3943
0.54991 | 0.00108 | 0.8551 | 0.0093184 | 6382.4506 | -31.4408 | 6.3825
0.54663 | 0.001077 | 0.85001 | 0.0092925 | 6364.7216 | -32.4682 | 6.3647
0.54343 | 0.001074 | 0.84504 | 0.0092666 | 6346.9926 | -31.607 | 6.347
0.54024 | 0.00107 | 0.84007 | 0.0092321 | 6323.3539 | -31.4549 | 6.3234
0.53697 | 0.00107 | 0.83498 | 0.0092321 | 6323.3539 | -32.173 | 6.3234
0.5338 | 0.001066 | 0.83006 | 0.0091976 | 6299.7152 | -31.1019 | 6.2997
0.53058 | 0.001061 | 0.82505 | 0.0091544 | 6270.1668 | -31.4693 | 6.2702
0.52736 | 0.001062 | 0.82004 | 0.0091631 | 6276.0764 | -31.4101 | 6.2761
0.5242 | 0.00106 | 0.81513 | 0.0091458 | 6264.2571 | -30.8201 | 6.2643
0.52098 | 0.001056 | 0.81012 | 0.0091113 | 6240.6184 | -31.2969 | 6.2406
0.51772 | 0.001053 | 0.80506 | 0.0090854 | 6222.8894 | -31.5422 | 6.2229
0.51453 | 0.00105 | 0.8001 | 0.0090595 | 6205.1603 | -30.8244 | 6.2052
0.51136 | 0.001049 | 0.79516 | 0.0090509 | 6199.2507 | -30.6404 | 6.1993
0.50813 | 0.001047 | 0.79014 | 0.0090336 | 6187.4313 | -31.0588 | 6.1874
0.50493 | 0.001044 | 0.78516 | 0.0090078 | 6169.7023 | -30.7638 | 6.1697
0.5017 | 0.001041 | 0.78015 | 0.0089819 | 6151.9732 | -30.8958 | 6.152
0.49846 | 0.001037 | 0.77511 | 0.0089474 | 6128.3345 | -30.9735 | 6.1283
0.49528 | 0.001035 | 0.77016 | 0.0089301 | 6116.5152 | -30.3033 | 6.1165
0.49208 | 0.001033 | 0.76519 | 0.0089129 | 6104.6958 | -30.3399 | 6.1047
0.48883 | 0.001029 | 0.76014 | 0.0088783 | 6081.0571 | -30.7919 | 6.0811
0.48555 | 0.00103 | 0.75502 | 0.008887 | 6086.9668 | -31.1066 | 6.087
0.48238 | 0.001029 | 0.7501 | 0.0088783 | 6081.0571 | -29.9429 | 6.0811
0.47915 | 0.001027 | 0.74508 | 0.0088611 | 6069.2378 | -30.5228 | 6.0692
0.47593 | 0.001025 | 0.74006 | 0.0088438 | 6057.4184 | -30.3974 | 6.0574
0.47272 | 0.001024 | 0.73509 | 0.0088352 | 6051.5087 | -30.1458 | 6.0515
0.46953 | 0.00102 | 0.73012 | 0.0088007 | 6027.87 | -29.9784 | 6.0279
0.46632 | 0.00102 | 0.72513 | 0.0088007 | 6027.87 | -30.0884 | 6.0279
0.46314 | 0.001017 | 0.72018 | 0.0087748 | 6010.141 | -29.8008 | 6.0101
0.4599 | 0.001016 | 0.71514 | 0.0087662 | 6004.2313 | -30.2747 | 6.0042
0.45665 | 0.001015 | 0.7101 | 0.0087575 | 5998.3217 | -30.2543 | 5.9983
0.45347 | 0.001014 | 0.70515 | 0.0087489 | 5992.412 | -29.6745 | 5.9924
0.45027 | 0.001012 | 0.70017 | 0.0087317 | 5980.5926 | -29.8168 | 5.9806
0.44702 | 0.00101 | 0.69512 | 0.0087144 | 5968.7733 | -30.1481 | 5.9688
0.44383 | 0.001007 | 0.69016 | 0.0086885 | 5951.0442 | -29.5638 | 5.951
0.44063 | 0.001007 | 0.68517 | 0.0086885 | 5951.0442 | -29.6864 | 5.951
0.43738 | 0.001005 | 0.68012 | 0.0086713 | 5939.2249 | -30.0545 | 5.9392
0.43417 | 0.001003 | 0.67513 | 0.008654 | 5927.4055 | -29.5795 | 5.9274
0.43098 | 0.001002 | 0.67017 | 0.0086454 | 5921.4959 | -29.3879 | 5.9215
0.42773 | 0.001001 | 0.66512 | 0.0086368 | 5915.5862 | -29.8924 | 5.9156
0.42457 | 0.000998 | 0.66021 | 0.0086109 | 5897.8572 | -29.0061 | 5.8979
0.42136 | 0.000996 | 0.65521 | 0.0085936 | 5886.0378 | -29.4558 | 5.886
0.41814 | 0.000995 | 0.65021 | 0.008585 | 5880.1281 | -29.4389 | 5.8801
0.41495 | 0.000993 | 0.64525 | 0.0085677 | 5868.3088 | -29.1022 | 5.8683
0.41176 | 0.000993 | 0.64029 | 0.0085677 | 5868.3088 | -29.1368 | 5.8683
0.40854 | 0.00099 | 0.63529 | 0.0085418 | 5850.5797 | -29.3024 | 5.8506
0.40532 | 0.000988 | 0.63028 | 0.0085246 | 5838.7604 | -29.2648 | 5.8388
0.40209 | 0.000988 | 0.62525 | 0.0085246 | 5838.7604 | -29.3624 | 5.8388
0.39885 | 0.000986 | 0.6202 | 0.0085073 | 5826.941 | -29.4415 | 5.8269
0.39563 | 0.000984 | 0.61521 | 0.0084901 | 5815.1217 | -29.065 | 5.8151
0.39242 | 0.000983 | 0.61021 | 0.0084814 | 5809.212 | -29.0931 | 5.8092
0.38922 | 0.000983 | 0.60523 | 0.0084814 | 5809.212 | -28.8886 | 5.8092
0.38606 | 0.000981 | 0.60032 | 0.0084642 | 5797.3927 | -28.5253 | 5.7974
0.3828 | 0.000981 | 0.59526 | 0.0084642 | 5797.3927 | -29.3166 | 5.7974
0.37959 | 0.00098 | 0.59025 | 0.0084556 | 5791.483 | -29.0043 | 5.7915
0.37638 | 0.000979 | 0.58527 | 0.0084469 | 5785.5733 | -28.8307 | 5.7856
0.37322 | 0.000978 | 0.58035 | 0.0084383 | 5779.6636 | -28.4506 | 5.7797
0.36996 | 0.000976 | 0.57529 | 0.0084211 | 5767.8443 | -29.242 | 5.7678
0.36682 | 0.000975 | 0.5704 | 0.0084124 | 5761.9346 | -28.1841 | 5.7619
0.36356 | 0.000975 | 0.56533 | 0.0084124 | 5761.9346 | -29.1911 | 5.7619
0.36028 | 0.000973 | 0.56023 | 0.0083952 | 5750.1152 | -29.358 | 5.7501
0.35712 | 0.000974 | 0.55532 | 0.0084038 | 5756.0249 | -28.2694 | 5.756
0.35392 | 0.00097 | 0.55034 | 0.0083693 | 5732.3862 | -28.5921 | 5.7324
0.35067 | 0.000972 | 0.54529 | 0.0083865 | 5744.2056 | -28.9731 | 5.7442
0.34751 | 0.00097 | 0.54038 | 0.0083693 | 5732.3862 | -28.1879 | 5.7324
0.34432 | 0.00097 | 0.53541 | 0.0083693 | 5732.3862 | -28.4709 | 5.7324
0.34104 | 0.00097 | 0.53032 | 0.0083693 | 5732.3862 | -29.2285 | 5.7324
0.33784 | 0.00097 | 0.52533 | 0.0083693 | 5732.3862 | -28.5511 | 5.7324
0.33466 | 0.000968 | 0.5204 | 0.008352 | 5720.5669 | -28.2723 | 5.7206
0.33141 | 0.000968 | 0.51534 | 0.008352 | 5720.5669 | -28.9281 | 5.7206
0.32824 | 0.000968 | 0.51042 | 0.008352 | 5720.5669 | -28.1631 | 5.7206
0.32505 | 0.000968 | 0.50545 | 0.008352 | 5720.5669 | -28.4122 | 5.7206
0.32175 | 0.000967 | 0.50033 | 0.0083434 | 5714.6572 | -29.2955 | 5.7147
0.31856 | 0.000967 | 0.49536 | 0.0083434 | 5714.6572 | -28.3739 | 5.7147
0.3154 | 0.000966 | 0.49044 | 0.0083348 | 5708.7475 | -28.1106 | 5.7087
0.31214 | 0.000967 | 0.48537 | 0.0083434 | 5714.6572 | -28.9366 | 5.7147
0.30898 | 0.000967 | 0.48046 | 0.0083434 | 5714.6572 | -28.0985 | 5.7147
0.30576 | 0.000969 | 0.47545 | 0.0083607 | 5726.4765 | -28.6257 | 5.7265
0.30254 | 0.000967 | 0.47045 | 0.0083434 | 5714.6572 | -28.6079 | 5.7147
0.29933 | 0.000969 | 0.46546 | 0.0083607 | 5726.4765 | -28.5367 | 5.7265
0.29617 | 0.00097 | 0.46054 | 0.0083693 | 5732.3862 | -28.1889 | 5.7324
0.29293 | 0.000971 | 0.45551 | 0.0083779 | 5738.2959 | -28.869 | 5.7383
0.28973 | 0.000971 | 0.45053 | 0.0083779 | 5738.2959 | -28.5538 | 5.7383
0.28654 | 0.000972 | 0.44557 | 0.0083865 | 5744.2056 | -28.5238 | 5.7442
0.2833 | 0.000973 | 0.44054 | 0.0083952 | 5750.1152 | -28.9107 | 5.7501
0.28007 | 0.000972 | 0.4355 | 0.0083865 | 5744.2056 | -28.9285 | 5.7442
0.2769 | 0.000974 | 0.43057 | 0.0084038 | 5756.0249 | -28.3533 | 5.756
0.27367 | 0.000975 | 0.42556 | 0.0084124 | 5761.9346 | -28.8895 | 5.7619
0.27045 | 0.000978 | 0.42055 | 0.0084383 | 5779.6636 | -28.8591 | 5.7797
0.26725 | 0.000977 | 0.41557 | 0.0084297 | 5773.7539 | -28.7808 | 5.7738
0.26399 | 0.000978 | 0.41051 | 0.0084383 | 5779.6636 | -29.239 | 5.7797
0.26077 | 0.00098 | 0.4055 | 0.0084556 | 5791.483 | -28.9959 | 5.7915
0.25758 | 0.000982 | 0.40054 | 0.0084728 | 5803.3023 | -28.7667 | 5.8033
0.25437 | 0.000982 | 0.39555 | 0.0084728 | 5803.3023 | -28.9404 | 5.8033
0.25117 | 0.000983 | 0.39058 | 0.0084814 | 5809.212 | -28.8829 | 5.8092
0.24802 | 0.000984 | 0.38567 | 0.0084901 | 5815.1217 | -28.4875 | 5.8151
0.24475 | 0.000987 | 0.38058 | 0.008516 | 5832.8507 | -29.6684 | 5.8329
0.24151 | 0.000989 | 0.37555 | 0.0085332 | 5844.6701 | -29.3624 | 5.8447
0.23829 | 0.000992 | 0.37055 | 0.0085591 | 5862.3991 | -29.291 | 5.8624
0.2351 | 0.000994 | 0.36558 | 0.0085764 | 5874.2184 | -29.146 | 5.8742
0.23187 | 0.000996 | 0.36055 | 0.0085936 | 5886.0378 | -29.5613 | 5.886
0.22868 | 0.001 | 0.35559 | 0.0086281 | 5909.6765 | -29.2469 | 5.9097
0.22546 | 0.001002 | 0.35059 | 0.0086454 | 5921.4959 | -29.6199 | 5.9215
0.22222 | 0.001005 | 0.34556 | 0.0086713 | 5939.2249 | -29.823 | 5.9392
0.21904 | 0.001007 | 0.34061 | 0.0086885 | 5951.0442 | -29.4073 | 5.951
0.2158 | 0.001011 | 0.33557 | 0.008723 | 5974.6829 | -30.0606 | 5.9747
0.21264 | 0.001014 | 0.33066 | 0.0087489 | 5992.412 | -29.3927 | 5.9924
0.20942 | 0.001017 | 0.32565 | 0.0087748 | 6010.141 | -30.049 | 6.0101
0.2062 | 0.001021 | 0.32064 | 0.0088093 | 6033.7797 | -30.1807 | 6.0338
0.20299 | 0.001027 | 0.31566 | 0.0088611 | 6069.2378 | -30.1594 | 6.0692
0.19981 | 0.001029 | 0.3107 | 0.0088783 | 6081.0571 | -30.0788 | 6.0811
0.19654 | 0.001032 | 0.30562 | 0.0089042 | 6098.7862 | -30.9569 | 6.0988
0.19333 | 0.001037 | 0.30063 | 0.0089474 | 6128.3345 | -30.5447 | 6.1283
0.19012 | 0.00104 | 0.29564 | 0.0089733 | 6146.0636 | -30.5673 | 6.1461
0.18692 | 0.001045 | 0.29066 | 0.0090164 | 6175.6119 | -30.6946 | 6.1756
0.18368 | 0.001049 | 0.28562 | 0.0090509 | 6199.2507 | -31.1831 | 6.1993
0.18049 | 0.001054 | 0.28067 | 0.009094 | 6228.799 | -30.7857 | 6.2288
0.1773 | 0.00106 | 0.2757 | 0.0091458 | 6264.2571 | -31.0342 | 6.2643
0.17408 | 0.001065 | 0.2707 | 0.009189 | 6293.8055 | -31.4104 | 6.2938
0.17089 | 0.00107 | 0.26574 | 0.0092321 | 6323.3539 | -31.2934 | 6.3234
0.16769 | 0.001075 | 0.26076 | 0.0092752 | 6352.9022 | -31.5582 | 6.3529
0.16442 | 0.00108 | 0.25567 | 0.0093184 | 6382.4506 | -32.4282 | 6.3825
0.16125 | 0.001087 | 0.25075 | 0.0093788 | 6423.8184 | -31.4836 | 6.4238
0.15802 | 0.001091 | 0.24573 | 0.0094133 | 6447.4571 | -32.324 | 6.4475
0.15474 | 0.0011 | 0.24062 | 0.0094909 | 6500.6442 | -33.0807 | 6.5006
0.15156 | 0.001107 | 0.23568 | 0.0095513 | 6542.0119 | -32.1763 | 6.542
0.14835 | 0.001114 | 0.23068 | 0.0096117 | 6583.3796 | -32.809 | 6.5834
0.14505 | 0.001123 | 0.22556 | 0.0096894 | 6636.5667 | -33.8574 | 6.6366
0.1419 | 0.00113 | 0.22066 | 0.0097498 | 6677.9344 | -32.6192 | 6.6779
0.13875 | 0.001138 | 0.21575 | 0.0098188 | 6725.2119 | -32.8885 | 6.7252
0.13548 | 0.001146 | 0.21068 | 0.0098878 | 6772.4893 | -34.2644 | 6.7725
0.13229 | 0.001157 | 0.2057 | 0.0099827 | 6837.4957 | -33.8405 | 6.8375
0.12909 | 0.001165 | 0.20073 | 0.010052 | 6884.7731 | -34.0877 | 6.8848
0.12583 | 0.001174 | 0.19566 | 0.010129 | 6937.9602 | -35.0573 | 6.938
0.12263 | 0.001185 | 0.1907 | 0.010224 | 7002.9667 | -34.6092 | 7.003
0.11946 | 0.001195 | 0.18576 | 0.010311 | 7062.0634 | -34.7204 | 7.0621
0.11621 | 0.001203 | 0.18071 | 0.01038 | 7109.3408 | -35.7653 | 7.1093
0.11302 | 0.001215 | 0.17574 | 0.010483 | 7180.257 | -35.497 | 7.1803
0.10982 | 0.001226 | 0.17077 | 0.010578 | 7245.2634 | -35.9019 | 7.2453
0.10656 | 0.001238 | 0.16571 | 0.010682 | 7316.1795 | -36.8289 | 7.3162
0.10337 | 0.001251 | 0.16073 | 0.010794 | 7393.0053 | -36.585 | 7.393
0.10019 | 0.001265 | 0.15579 | 0.010915 | 7475.7408 | -36.7507 | 7.4757
0.096944 | 0.001277 | 0.15075 | 0.011018 | 7546.6569 | -37.878 | 7.5467
0.093747 | 0.00129 | 0.14578 | 0.01113 | 7623.4827 | -37.7079 | 7.6235
0.090555 | 0.001307 | 0.14081 | 0.011277 | 7723.9472 | -38.0889 | 7.7239
0.087296 | 0.001321 | 0.13575 | 0.011398 | 7806.6827 | -39.3526 | 7.8067
0.08411 | 0.001338 | 0.13079 | 0.011544 | 7907.1472 | -38.925 | 7.9071
0.0809 | 0.001355 | 0.1258 | 0.011691 | 8007.6117 | -39.7197 | 8.0076
0.077662 | 0.001372 | 0.12076 | 0.011838 | 8108.0762 | -40.572 | 8.1081
0.074454 | 0.001391 | 0.11578 | 0.012002 | 8220.36 | -40.7267 | 8.2204
0.071224 | 0.00141 | 0.11075 | 0.012166 | 8332.6439 | -41.57 | 8.3326
0.068021 | 0.001431 | 0.10577 | 0.012347 | 8456.7471 | -41.8112 | 8.4567
0.064821 | 0.001452 | 0.1008 | 0.012528 | 8580.8503 | -42.3895 | 8.5809
0.061643 | 0.001475 | 0.095855 | 0.012726 | 8716.7728 | -42.7406 | 8.7168
0.058428 | 0.001501 | 0.090856 | 0.012951 | 8870.4244 | -43.9621 | 8.8704
0.055208 | 0.001526 | 0.085848 | 0.013167 | 9018.1663 | -44.785 | 9.0182 | 0.9 | -17845.5991
0.051983 | 0.001554 | 0.080834 | 0.013408 | 9183.6373 | -45.6399 | 9.1836
0.048739 | 0.001584 | 0.075789 | 0.013667 | 9360.9276 | -46.7733 | 9.3609
0.045549 | 0.001613 | 0.070829 | 0.013917 | 9532.3082 | -46.8595 | 9.5323
0.042363 | 0.001648 | 0.065874 | 0.014219 | 9739.1469 | -47.7376 | 9.7391
0.039149 | 0.001685 | 0.060877 | 0.014538 | 9957.8049 | -49.2204 | 9.9578
0.035957 | 0.001726 | 0.055913 | 0.014892 | 10200.1016 | -50.0275 | 10.2001
0.032755 | 0.001771 | 0.050934 | 0.01528 | 10466.0371 | -51.4495 | 10.466
0.02949 | 0.001821 | 0.045857 | 0.015712 | 10761.5209 | -53.887 | 10.7615
0.02632 | 0.001872 | 0.040928 | 0.016152 | 11062.9144 | -53.7901 | 11.0629
0.023113 | 0.001928 | 0.035941 | 0.016635 | 11393.8563 | -55.9947 | 11.3939
0.019886 | 0.001988 | 0.030923 | 0.017153 | 11748.4369 | -58.0638 | 11.7484
0.016712 | 0.002049 | 0.025987 | 0.017679 | 12108.9272 | -58.8748 | 12.1089
0.013501 | 0.002106 | 0.020994 | 0.018171 | 12445.7787 | -61.3021 | 12.4458
0.010239 | 0.002162 | 0.015922 | 0.018654 | 12776.7206 | -63.9694 | 12.7767
0.007053 | 0.002205 | 0.010967 | 0.019025 | 13030.8367 | -63.9283 | 13.0308
0.003842 | 0.00224 | 0.0059743 | 0.019327 | 13237.6754 | -65.5807 | 13.2377
0.000621 | 0.002273 | 0.00096566 | 0.019612 | 13432.6947 | -66.7913 | 13.4327
-0.002575 | 0.002304 | -0.0040041 | 0.019879 | 13615.8947 | -67.2128 | 13.6159
-0.004806 | 0.002272 | -0.0074733 | 0.019603 | 13426.785 | -46.9083 | 13.4268
-0.007042 | 0.002352 | -0.01095 | 0.020293 | 13899.5591 | -47.5066 | 13.8996
-0.01068 | 0.002395 | -0.016607 | 0.020664 | 14153.6752 | -79.3498 | 14.1537
-0.014012 | 0.002427 | -0.021789 | 0.02094 | 14342.7849 | -73.8238 | 14.3428
-0.017326 | 0.002458 | -0.026942 | 0.021208 | 14525.9848 | -74.3843 | 14.526
-0.020547 | 0.002478 | -0.031951 | 0.021381 | 14644.1784 | -73.0516 | 14.6442
-0.023735 | 0.002489 | -0.036908 | 0.021475 | 14709.1848 | -72.7573 | 14.7092
-0.026944 | 0.002486 | -0.041898 | 0.02145 | 14691.4558 | -73.3545 | 14.6915
-0.030223 | 0.002472 | -0.046997 | 0.021329 | 14608.7203 | -74.6985 | 14.6087
-0.033399 | 0.002438 | -0.051935 | 0.021035 | 14407.7913 | -71.6516 | 14.4078
-0.036628 | 0.00239 | -0.056957 | 0.020621 | 14124.1268 | -71.6307 | 14.1241
-0.039821 | 0.002331 | -0.061922 | 0.020112 | 13775.4559 | -69.2623 | 13.7755
-0.043039 | 0.002267 | -0.066926 | 0.01956 | 13397.2366 | -67.9859 | 13.3972
-0.046238 | 0.002201 | -0.0719 | 0.018991 | 13007.198 | -65.6737 | 13.0072
-0.049511 | 0.00214 | -0.07699 | 0.018464 | 12646.7077 | -65.283 | 12.6467
-0.052699 | 0.002077 | -0.081947 | 0.017921 | 12274.3981 | -61.7712 | 12.2744
-0.055873 | 0.002019 | -0.086883 | 0.01742 | 11931.6369 | -59.7353 | 11.9316
-0.059064 | 0.001962 | -0.091845 | 0.016928 | 11594.7853 | -58.3691 | 11.5948
-0.06226 | 0.00191 | -0.096814 | 0.01648 | 11287.4821 | -56.8599 | 11.2875
-0.06549 | 0.001857 | -0.10184 | 0.016022 | 10974.2693 | -55.9065 | 10.9743
-0.068749 | 0.001812 | -0.1069 | 0.015634 | 10708.3338 | -54.941 | 10.7083
-0.071939 | 0.001767 | -0.11187 | 0.015246 | 10442.3984 | -52.4586 | 10.4424
-0.075134 | 0.001726 | -0.11683 | 0.014892 | 10200.1016 | -51.2783 | 10.2001
-0.078337 | 0.001686 | -0.12181 | 0.014547 | 9963.7146 | -50.2146 | 9.9637
-0.081541 | 0.001648 | -0.1268 | 0.014219 | 9739.1469 | -49.082 | 9.7391
-0.084724 | 0.001612 | -0.13175 | 0.013909 | 9526.3985 | -47.678 | 9.5264
-0.087956 | 0.001577 | -0.13677 | 0.013607 | 9319.5598 | -47.3576 | 9.3196
-0.091236 | 0.001546 | -0.14187 | 0.013339 | 9136.3599 | -47.0663 | 9.1364
-0.094419 | 0.001514 | -0.14682 | 0.013063 | 8947.2502 | -44.753 | 8.9473
-0.097617 | 0.001484 | -0.15179 | 0.012804 | 8769.9599 | -44.0529 | 8.77
-0.10086 | 0.001455 | -0.15684 | 0.012554 | 8598.5793 | -43.8071 | 8.5986
-0.10404 | 0.001425 | -0.16178 | 0.012295 | 8421.289 | -42.0808 | 8.4213
-0.10731 | 0.001398 | -0.16687 | 0.012062 | 8261.7278 | -42.4023 | 8.2617
-0.11053 | 0.001372 | -0.17187 | 0.011838 | 8108.0762 | -40.9572 | 8.1081
-0.11372 | 0.001347 | -0.17684 | 0.011622 | 7960.3343 | -39.9032 | 7.9603
-0.11694 | 0.001323 | -0.18184 | 0.011415 | 7818.502 | -39.454 | 7.8185
-0.12012 | 0.001298 | -0.18678 | 0.011199 | 7670.7601 | -38.2844 | 7.6708
-0.12331 | 0.001275 | -0.19175 | 0.011001 | 7534.8375 | -37.7842 | 7.5348
-0.12658 | 0.001252 | -0.19684 | 0.010802 | 7398.915 | -37.9679 | 7.3989
-0.12978 | 0.001229 | -0.20181 | 0.010604 | 7262.9924 | -36.4788 | 7.263
-0.13296 | 0.001208 | -0.20675 | 0.010423 | 7138.8892 | -35.5407 | 7.1389
-0.13619 | 0.001188 | -0.21178 | 0.01025 | 7020.6957 | -35.6034 | 7.0207
-0.1394 | 0.001167 | -0.21677 | 0.010069 | 6896.5925 | -34.7561 | 6.8966
-0.14256 | 0.001147 | -0.22168 | 0.0098965 | 6778.399 | -33.5768 | 6.7784
-0.14582 | 0.001126 | -0.22675 | 0.0097153 | 6654.2957 | -34.0367 | 6.6543
-0.14903 | 0.001107 | -0.23174 | 0.0095513 | 6542.0119 | -32.9555 | 6.542
-0.1522 | 0.001088 | -0.23668 | 0.0093874 | 6429.728 | -31.9913 | 6.4297
-0.15541 | 0.00107 | -0.24166 | 0.0092321 | 6323.3539 | -31.7792 | 6.3234
-0.15866 | 0.001051 | -0.24672 | 0.0090682 | 6211.07 | -31.7022 | 6.2111
-0.16184 | 0.001033 | -0.25166 | 0.0089129 | 6104.6958 | -30.4118 | 6.1047
-0.1651 | 0.001015 | -0.25673 | 0.0087575 | 5998.3217 | -30.6957 | 5.9983
-0.16834 | 0.000999 | -0.26177 | 0.0086195 | 5903.7668 | -29.9918 | 5.9038
-0.17153 | 0.00098 | -0.26673 | 0.0084556 | 5791.483 | -28.9796 | 5.7915
-0.17481 | 0.000966 | -0.27184 | 0.0083348 | 5708.7475 | -29.3905 | 5.7087
-0.17803 | 0.00095 | -0.27684 | 0.0081967 | 5614.1927 | -28.3211 | 5.6142
-0.18119 | 0.000933 | -0.28176 | 0.00805 | 5513.7282 | -27.3488 | 5.5137
-0.18444 | 0.000919 | -0.28681 | 0.0079292 | 5430.9927 | -27.6559 | 5.431
-0.18767 | 0.000904 | -0.29183 | 0.0077998 | 5342.3476 | -27.047 | 5.3423
-0.19084 | 0.000889 | -0.29676 | 0.0076704 | 5253.7024 | -26.1323 | 5.2537
-0.19408 | 0.000875 | -0.3018 | 0.0075496 | 5170.9669 | -26.2527 | 5.171
-0.19726 | 0.00086 | -0.30674 | 0.0074202 | 5082.3218 | -25.3189 | 5.0823
-0.20041 | 0.000846 | -0.31164 | 0.0072994 | 4999.5863 | -24.7232 | 4.9996
-0.20366 | 0.000832 | -0.3167 | 0.0071786 | 4916.8509 | -25.0576 | 4.9169
-0.2069 | 0.000818 | -0.32173 | 0.0070578 | 4834.1154 | -24.5561 | 4.8341
-0.21008 | 0.000804 | -0.32668 | 0.006937 | 4751.3799 | -23.6922 | 4.7514
-0.2133 | 0.000788 | -0.33168 | 0.006799 | 4656.8251 | -23.5539 | 4.6568
-0.21657 | 0.000776 | -0.33676 | 0.0066954 | 4585.909 | -23.463 | 4.5859
-0.21975 | 0.000762 | -0.34171 | 0.0065746 | 4503.1735 | -22.4723 | 4.5032
-0.22295 | 0.000749 | -0.34669 | 0.0064625 | 4426.3477 | -22.2583 | 4.4263
-0.22619 | 0.000735 | -0.35173 | 0.0063417 | 4343.6122 | -22.0856 | 4.3436
-0.22937 | 0.000723 | -0.35666 | 0.0062381 | 4272.6961 | -21.2632 | 4.2727
-0.23256 | 0.00071 | -0.36164 | 0.006126 | 4195.8703 | -21.0698 | 4.1959
-0.23579 | 0.000697 | -0.36666 | 0.0060138 | 4119.0445 | -20.875 | 4.119
-0.23897 | 0.000684 | -0.3716 | 0.0059016 | 4042.2187 | -20.1402 | 4.0422
-0.2422 | 0.000672 | -0.37662 | 0.0057981 | 3971.3026 | -20.137 | 3.9713
-0.24547 | 0.000661 | -0.3817 | 0.0057032 | 3906.2962 | -20.0037 | 3.9063
-0.24863 | 0.000649 | -0.38662 | 0.0055997 | 3835.3801 | -19.0446 | 3.8354
-0.25183 | 0.000635 | -0.3916 | 0.0054789 | 3752.6446 | -18.8908 | 3.7526
-0.25508 | 0.000623 | -0.39665 | 0.0053753 | 3681.7285 | -18.7915 | 3.6817
-0.25827 | 0.000614 | -0.4016 | 0.0052977 | 3628.5414 | -18.0856 | 3.6285
-0.26148 | 0.000602 | -0.4066 | 0.0051941 | 3557.6253 | -17.9406 | 3.5576
-0.26472 | 0.00059 | -0.41165 | 0.0050906 | 3486.7091 | -17.7947 | 3.4867
-0.26794 | 0.00058 | -0.41665 | 0.0050043 | 3427.6124 | -17.2942 | 3.4276
-0.27113 | 0.000569 | -0.4216 | 0.0049094 | 3362.6059 | -16.8149 | 3.3626
-0.27437 | 0.000557 | -0.42665 | 0.0048059 | 3291.6898 | -16.8042 | 3.2917
-0.27754 | 0.000547 | -0.43157 | 0.0047196 | 3232.593 | -16.0498 | 3.2326
-0.28075 | 0.000537 | -0.43656 | 0.0046333 | 3173.4963 | -15.9832 | 3.1735
-0.284 | 0.000524 | -0.44162 | 0.0045211 | 3096.6705 | -15.8683 | 3.0967
-0.28719 | 0.000514 | -0.44659 | 0.0044349 | 3037.5737 | -15.2143 | 3.0376
-0.29041 | 0.000504 | -0.45159 | 0.0043486 | 2978.477 | -15.0475 | 2.9785
-0.29364 | 0.000492 | -0.45661 | 0.004245 | 2907.5608 | -14.7772 | 2.9076
-0.29684 | 0.000482 | -0.46158 | 0.0041588 | 2848.4641 | -14.3165 | 2.8485
-0.30007 | 0.000472 | -0.46661 | 0.0040725 | 2789.3673 | -14.1628 | 2.7894
-0.30329 | 0.000462 | -0.47161 | 0.0039862 | 2730.2705 | -13.8144 | 2.7303
-0.30647 | 0.000452 | -0.47657 | 0.0038999 | 2671.1738 | -13.3758 | 2.6712
-0.30966 | 0.000441 | -0.48152 | 0.003805 | 2606.1673 | -13.0849 | 2.6062
-0.31288 | 0.00043 | -0.48653 | 0.0037101 | 2541.1609 | -12.8786 | 2.5412
-0.31606 | 0.000421 | -0.49147 | 0.0036324 | 2487.9738 | -12.4343 | 2.488
-0.31926 | 0.000411 | -0.49644 | 0.0035462 | 2428.877 | -12.2178 | 2.4289
-0.32249 | 0.000401 | -0.50148 | 0.0034599 | 2369.7803 | -12.0734 | 2.3698
-0.32571 | 0.000391 | -0.50647 | 0.0033736 | 2310.6835 | -11.6959 | 2.3107
-0.32889 | 0.000382 | -0.51143 | 0.0032959 | 2257.4964 | -11.3266 | 2.2575
-0.33214 | 0.00037 | -0.51648 | 0.0031924 | 2186.5803 | -11.2262 | 2.1866
-0.33531 | 0.00036 | -0.5214 | 0.0031061 | 2127.4835 | -10.6126 | 2.1275
-0.33855 | 0.000352 | -0.52644 | 0.0030371 | 2080.2061 | -10.6029 | 2.0802
-0.34174 | 0.000344 | -0.5314 | 0.0029681 | 2032.9287 | -10.1951 | 2.0329
-0.34499 | 0.000334 | -0.53646 | 0.0028818 | 1973.832 | -10.137 | 1.9738
-0.3482 | 0.000326 | -0.54146 | 0.0028128 | 1926.5545 | -9.7436 | 1.9266
-0.35141 | 0.000318 | -0.54645 | 0.0027437 | 1879.2771 | -9.4926 | 1.8793
-0.3546 | 0.000306 | -0.5514 | 0.0026402 | 1808.361 | -9.129 | 1.8084
-0.35779 | 0.000297 | -0.55636 | 0.0025626 | 1755.1739 | -8.8384 | 1.7552
-0.36109 | 0.000289 | -0.5615 | 0.0024935 | 1707.8965 | -8.8988 | 1.7079
-0.36429 | 0.000281 | -0.56648 | 0.0024245 | 1660.6191 | -8.3913 | 1.6606
-0.36744 | 0.00027 | -0.57137 | 0.0023296 | 1595.6127 | -7.9699 | 1.5956
-0.37065 | 0.000263 | -0.57636 | 0.0022692 | 1554.2449 | -7.854 | 1.5542
-0.37387 | 0.000253 | -0.58136 | 0.0021829 | 1495.1482 | -7.6272 | 1.4951
-0.37706 | 0.000243 | -0.58633 | 0.0020966 | 1436.0514 | -7.2814 | 1.4361
-0.38033 | 0.000236 | -0.59141 | 0.0020362 | 1394.6837 | -7.1815 | 1.3947
-0.38356 | 0.000227 | -0.59644 | 0.0019586 | 1341.4966 | -6.8885 | 1.3415
-0.38672 | 0.000217 | -0.60135 | 0.0018723 | 1282.3998 | -6.4365 | 1.2824
-0.38991 | 0.000208 | -0.60631 | 0.0017947 | 1229.2127 | -6.2372 | 1.2292
-0.39314 | 0.0002 | -0.61133 | 0.0017256 | 1181.9353 | -6.0477 | 1.1819
-0.39635 | 0.000191 | -0.61632 | 0.001648 | 1128.7482 | -5.7634 | 1.1287
-0.39958 | 0.000182 | -0.62135 | 0.0015703 | 1075.5611 | -5.5494 | 1.0756
-0.40281 | 0.000173 | -0.62638 | 0.0014927 | 1022.374 | -5.2686 | 1.0224
-0.40597 | 0.000165 | -0.63128 | 0.0014236 | 975.0966 | -4.8983 | 0.9751
-0.4092 | 0.000157 | -0.63631 | 0.0013546 | 927.8192 | -4.7877 | 0.92782
-0.4124 | 0.000148 | -0.64128 | 0.001277 | 874.6321 | -4.4775 | 0.87463
-0.41559 | 0.00014 | -0.64624 | 0.0012079 | 827.3547 | -4.224 | 0.82735
-0.41878 | 0.00013 | -0.6512 | 0.0011217 | 768.2579 | -3.9525 | 0.76826
-0.4221 | 0.000125 | -0.65637 | 0.0010785 | 738.7096 | -3.8981 | 0.73871
-0.42523 | 0.000118 | -0.66124 | 0.0010181 | 697.3418 | -3.4925 | 0.69734
-0.42847 | 0.000108 | -0.66627 | 0.00093184 | 638.2451 | -3.3593 | 0.63825
-0.43167 | 0.000101 | -0.67125 | 0.00087144 | 596.8773 | -3.0749 | 0.59688
-0.43486 | 9.0832e-05 | -0.67621 | 0.00078371 | 536.7848 | -2.8144 | 0.53678
-0.43808 | 8.3992e-05 | -0.68121 | 0.00072469 | 496.3652 | -2.5817 | 0.49637
-0.44131 | 7.5077e-05 | -0.68624 | 0.00064777 | 443.6789 | -2.3651 | 0.44368
-0.44451 | 6.7175e-05 | -0.69121 | 0.0005796 | 396.9841 | -2.089 | 0.39698
-0.44772 | 5.8214e-05 | -0.69621 | 0.00050228 | 344.0277 | -1.8517 | 0.34403
-0.45093 | 5.1253e-05 | -0.7012 | 0.00044222 | 302.8888 | -1.6141 | 0.30289
-0.45408 | 4.3503e-05 | -0.70609 | 0.00037535 | 257.0862 | -1.3693 | 0.25709
-0.45734 | 3.622e-05 | -0.71116 | 0.00031251 | 214.0468 | -1.1949 | 0.21405
-0.46058 | 2.763e-05 | -0.7162 | 0.00023839 | 163.2821 | -0.95141 | 0.16328
-0.46375 | 1.9327e-05 | -0.72113 | 0.00016675 | 114.2155 | -0.68351 | 0.11422
-0.46701 | 1.0268e-05 | -0.72619 | 8.8593e-05 | 60.6799 | -0.44275 | 0.06068
-0.47022 | 1.3342e-06 | -0.7312 | 1.1512e-05 | 7.885 | -0.17155 | 0.007885
-0.47341 | -5.5724e-06 | -0.73616 | -4.808e-05 | -32.9312 | 0.062101 | -0.032931
-0.47661 | -1.267e-05 | -0.74113 | -0.00010932 | -74.8782 | 0.2684 | -0.074878
-0.4799 | -2.2934e-05 | -0.74625 | -0.00019788 | -135.5322 | 0.53806 | -0.13553
-0.48306 | -2.8203e-05 | -0.75116 | -0.00024334 | -166.673 | 0.74178 | -0.16667
-0.48628 | -3.5974e-05 | -0.75616 | -0.00031038 | -212.5918 | 0.94862 | -0.21259
-0.48948 | -4.4475e-05 | -0.76114 | -0.00038373 | -262.8309 | 1.1843 | -0.26283
-0.49268 | -5.1575e-05 | -0.76611 | -0.000445 | -304.7943 | 1.4105 | -0.30479
-0.49588 | -6.0377e-05 | -0.77109 | -0.00052094 | -356.8103 | 1.6476 | -0.35681
-0.49917 | -6.7445e-05 | -0.77621 | -0.00058193 | -398.5809 | 1.9317 | -0.39858
-0.50239 | -7.5935e-05 | -0.78122 | -0.00065518 | -448.7519 | 2.1246 | -0.44875
-0.5056 | -7.9535e-05 | -0.78621 | -0.00068624 | -470.0245 | 2.2895 | -0.47002
-0.50883 | -8.8939e-05 | -0.79124 | -0.00076738 | -525.6008 | 2.5042 | -0.5256
-0.51198 | -9.6588e-05 | -0.79613 | -0.00083337 | -570.8012 | 2.6818 | -0.5708
-0.51525 | -0.000104 | -0.80121 | -0.00089733 | -614.6064 | 3.0138 | -0.61461
-0.51847 | -0.00011 | -0.80622 | -0.00094909 | -650.0644 | 3.1662 | -0.65006
-0.52164 | -0.000119 | -0.81115 | -0.0010267 | -703.2515 | 3.3376 | -0.70325
-0.52486 | -0.000126 | -0.81615 | -0.0010871 | -744.6192 | 3.6192 | -0.74462
-0.52802 | -0.000133 | -0.82107 | -0.0011475 | -785.987 | 3.7665 | -0.78599
-0.53121 | -0.000139 | -0.82604 | -0.0011993 | -821.445 | 3.9905 | -0.82145
-0.53443 | -0.000146 | -0.83104 | -0.0012597 | -862.8128 | 4.2088 | -0.86281
-0.53772 | -0.000156 | -0.83616 | -0.001346 | -921.9095 | 4.5722 | -0.92191
-0.5409 | -0.000163 | -0.8411 | -0.0014064 | -963.2773 | 4.6552 | -0.96328
-0.54412 | -0.00017 | -0.84611 | -0.0014668 | -1004.645 | 4.9314 | -1.0046
-0.54731 | -0.000176 | -0.85107 | -0.0015186 | -1040.1031 | 5.0683 | -1.0401
-0.55054 | -0.000184 | -0.85609 | -0.0015876 | -1087.3805 | 5.3378 | -1.0874
-0.55373 | -0.000192 | -0.86105 | -0.0016566 | -1134.6579 | 5.5181 | -1.1347
-0.55699 | -0.000198 | -0.86611 | -0.0017084 | -1170.1159 | 5.831 | -1.1701
-0.56016 | -0.000204 | -0.87105 | -0.0017601 | -1205.574 | 5.8608 | -1.2056
-0.56335 | -0.000213 | -0.87601 | -0.0018378 | -1258.7611 | 6.114 | -1.2588
-0.5666 | -0.000219 | -0.88106 | -0.0018896 | -1294.2192 | 6.4511 | -1.2942
-0.56977 | -0.000227 | -0.886 | -0.0019586 | -1341.4966 | 6.5023 | -1.3415
-0.57299 | -0.000236 | -0.891 | -0.0020362 | -1394.6837 | 6.8438 | -1.3947
-0.57628 | -0.000242 | -0.89612 | -0.002088 | -1430.1417 | 7.2346 | -1.4301
-0.57945 | -0.000249 | -0.90104 | -0.0021484 | -1471.5094 | 7.1403 | -1.4715
-0.58266 | -0.000256 | -0.90604 | -0.0022088 | -1512.8772 | 7.4576 | -1.5129
-0.5859 | -0.000263 | -0.91107 | -0.0022692 | -1554.2449 | 7.7168 | -1.5542
-0.5891 | -0.000269 | -0.91604 | -0.002321 | -1589.703 | 7.8124 | -1.5897
-0.59228 | -0.000276 | -0.921 | -0.0023814 | -1631.0707 | 7.9807 | -1.6311
-0.59551 | -0.000282 | -0.92602 | -0.0024331 | -1666.5288 | 8.2813 | -1.6665
-0.59876 | -0.00029 | -0.93107 | -0.0025022 | -1713.8062 | 8.5259 | -1.7138
-0.60197 | -0.000298 | -0.93606 | -0.0025712 | -1761.0836 | 8.6779 | -1.7611
-0.60511 | -0.000306 | -0.94095 | -0.0026402 | -1808.361 | 8.7254 | -1.8084
-0.60836 | -0.000312 | -0.946 | -0.002692 | -1843.8191 | 9.2314 | -1.8438
-0.61154 | -0.000318 | -0.95094 | -0.0027437 | -1879.2771 | 9.1849 | -1.8793
-0.61478 | -0.000326 | -0.95599 | -0.0028128 | -1926.5545 | 9.608 | -1.9266
-0.618 | -0.000334 | -0.96099 | -0.0028818 | -1973.832 | 9.7496 | -1.9738
-0.62119 | -0.00034 | -0.96595 | -0.0029336 | -2009.29 | 9.8914 | -2.0093
-0.62438 | -0.000349 | -0.97092 | -0.0030112 | -2062.4771 | 10.1084 | -2.0625
-0.62762 | -0.000353 | -0.97595 | -0.0030457 | -2086.1158 | 10.4346 | -2.0861
-0.63079 | -0.000361 | -0.98089 | -0.0031148 | -2133.3932 | 10.4161 | -2.1334
-0.63401 | -0.000368 | -0.98589 | -0.0031752 | -2174.761 | 10.7857 | -2.1748
-0.63722 | -0.000376 | -0.99088 | -0.0032442 | -2222.0384 | 10.9529 | -2.222
-0.64041 | -0.000383 | -0.99584 | -0.0033046 | -2263.4061 | 11.1354 | -2.2634
-0.64363 | -0.00039 | -1.0008 | -0.003365 | -2304.7738 | 11.4367 | -2.3048
-0.64686 | -0.000398 | -1.0059 | -0.003434 | -2352.0512 | 11.6767 | -2.3521
-0.65005 | -0.000404 | -1.0108 | -0.0034858 | -2387.5093 | 11.7773 | -2.3875
-0.65327 | -0.000412 | -1.0158 | -0.0035548 | -2434.7867 | 12.0504 | -2.4348
-0.65649 | -0.000418 | -1.0208 | -0.0036066 | -2470.2448 | 12.2991 | -2.4702
-0.6597 | -0.000424 | -1.0258 | -0.0036583 | -2505.7028 | 12.4188 | -2.5057
-0.66292 | -0.000432 | -1.0308 | -0.0037274 | -2552.9802 | 12.645 | -2.553
-0.66615 | -0.000441 | -1.0359 | -0.003805 | -2606.1673 | 12.9603 | -2.6062
-0.66935 | -0.000445 | -1.0408 | -0.0038395 | -2629.806 | 13.0434 | -2.6298
-0.67253 | -0.000452 | -1.0458 | -0.0038999 | -2671.1738 | 13.0817 | -2.6712
-0.67579 | -0.000458 | -1.0509 | -0.0039517 | -2706.6318 | 13.6559 | -2.7066
-0.67899 | -0.000463 | -1.0558 | -0.0039948 | -2736.1802 | 13.5333 | -2.7362
-0.68218 | -0.00047 | -1.0608 | -0.0040552 | -2777.548 | 13.6753 | -2.7775
-0.68542 | -0.000478 | -1.0658 | -0.0041242 | -2824.8254 | 14.0999 | -2.8248
-0.68861 | -0.000483 | -1.0708 | -0.0041674 | -2854.3738 | 14.0901 | -2.8544
-0.6918 | -0.00049 | -1.0758 | -0.0042278 | -2895.7415 | 14.2884 | -2.8957
-0.69507 | -0.000497 | -1.0808 | -0.0042882 | -2937.1092 | 14.8341 | -2.9371
-0.69825 | -0.000504 | -1.0858 | -0.0043486 | -2978.477 | 14.5846 | -2.9785
-0.70147 | -0.000508 | -1.0908 | -0.0043831 | -3002.1157 | 14.9681 | -3.0021
-0.70468 | -0.000516 | -1.0958 | -0.0044521 | -3049.3931 | 15.1455 | -3.0494
-0.70786 | -0.000524 | -1.1007 | -0.0045211 | -3096.6705 | 15.1576 | -3.0967
-0.71108 | -0.000529 | -1.1057 | -0.0045643 | -3126.2189 | 15.5745 | -3.1262
-0.71435 | -0.000537 | -1.1108 | -0.0046333 | -3173.4963 | 16.0459 | -3.1735
-0.71749 | -0.000544 | -1.1157 | -0.0046937 | -3214.864 | 15.5714 | -3.2149
-0.72073 | -0.000549 | -1.1207 | -0.0047368 | -3244.4124 | 16.3017 | -3.2444
-0.72394 | -0.000556 | -1.1257 | -0.0047972 | -3285.7801 | 16.2827 | -3.2858
-0.72714 | -0.000563 | -1.1307 | -0.0048576 | -3327.1479 | 16.4427 | -3.3271
-0.73035 | -0.000569 | -1.1357 | -0.0049094 | -3362.6059 | 16.7065 | -3.3626
-0.73362 | -0.000576 | -1.1408 | -0.0049698 | -3403.9737 | 17.2246 | -3.404
-0.7368 | -0.000581 | -1.1457 | -0.0050129 | -3433.522 | 16.8894 | -3.4335
-0.74 | -0.000589 | -1.1507 | -0.005082 | -3480.7995 | 17.2136 | -3.4808
-0.74322 | -0.000596 | -1.1557 | -0.0051424 | -3522.1672 | 17.4996 | -3.5222
-0.74638 | -0.000603 | -1.1606 | -0.0052028 | -3563.5349 | 17.4199 | -3.5635
-0.74962 | -0.000611 | -1.1657 | -0.0052718 | -3610.8123 | 18.0841 | -3.6108
-0.75287 | -0.000613 | -1.1707 | -0.005289 | -3622.6317 | 18.2836 | -3.6226
-0.75606 | -0.00062 | -1.1757 | -0.0053494 | -3663.9994 | 18.0442 | -3.664
-0.75924 | -0.000626 | -1.1806 | -0.0054012 | -3699.4575 | 18.2287 | -3.6995
-0.7625 | -0.000632 | -1.1857 | -0.005453 | -3734.9156 | 18.8667 | -3.7349
-0.76565 | -0.000638 | -1.1906 | -0.0055047 | -3770.3736 | 18.3814 | -3.7704
-0.76889 | -0.000646 | -1.1956 | -0.0055738 | -3817.651 | 19.115 | -3.8177
-0.77215 | -0.000651 | -1.2007 | -0.0056169 | -3847.1994 | 19.38 | -3.8472
-0.77535 | -0.000658 | -1.2057 | -0.0056773 | -3888.5671 | 19.2827 | -3.8886
-0.77851 | -0.000664 | -1.2106 | -0.0057291 | -3924.0252 | 19.1948 | -3.924
-0.78174 | -0.000672 | -1.2156 | -0.0057981 | -3971.3026 | 19.8093 | -3.9713
-0.78493 | -0.000677 | -1.2206 | -0.0058412 | -4000.851 | 19.7851 | -4.0009
-0.78817 | -0.000684 | -1.2256 | -0.0059016 | -4042.2187 | 20.2801 | -4.0422
-0.79141 | -0.000692 | -1.2306 | -0.0059707 | -4089.4961 | 20.4467 | -4.0895
-0.79462 | -0.000697 | -1.2356 | -0.0060138 | -4119.0445 | 20.525 | -4.119
-0.79781 | -0.000702 | -1.2406 | -0.0060569 | -4148.5929 | 20.4863 | -4.1486
-0.80108 | -0.000711 | -1.2457 | -0.0061346 | -4201.78 | 21.2107 | -4.2018
-0.80425 | -0.000716 | -1.2506 | -0.0061777 | -4231.3284 | 20.8045 | -4.2313
-0.80743 | -0.000723 | -1.2556 | -0.0062381 | -4272.6961 | 21.0324 | -4.2727
-0.81067 | -0.000732 | -1.2606 | -0.0063158 | -4325.8832 | 21.6674 | -4.3259
-0.81387 | -0.000734 | -1.2656 | -0.006333 | -4337.7026 | 21.5078 | -4.3377
-0.81707 | -0.000742 | -1.2705 | -0.0064021 | -4384.98 | 21.7495 | -4.385
-0.8203 | -0.00075 | -1.2756 | -0.0064711 | -4432.2574 | 22.1361 | -4.4323
-0.82349 | -0.000755 | -1.2805 | -0.0065142 | -4461.8058 | 22.0454 | -4.4618
-0.82671 | -0.000762 | -1.2855 | -0.0065746 | -4503.1735 | 22.4094 | -4.5032
-0.82993 | -0.000767 | -1.2905 | -0.0066178 | -4532.7219 | 22.6921 | -4.5327
-0.83319 | -0.000775 | -1.2956 | -0.0066868 | -4579.9993 | 23.0763 | -4.58
-0.83642 | -0.000778 | -1.3006 | -0.0067127 | -4597.7283 | 23.0554 | -4.5977
-0.83964 | -0.000785 | -1.3056 | -0.0067731 | -4639.0961 | 23.1249 | -4.6391
-0.84284 | -0.000788 | -1.3106 | -0.006799 | -4656.8251 | 23.0849 | -4.6568
-0.84603 | -0.000795 | -1.3156 | -0.0068594 | -4698.1928 | 23.2244 | -4.6982
-0.84928 | -0.000802 | -1.3206 | -0.0069198 | -4739.5606 | 23.8627 | -4.7396
-0.85248 | -0.000807 | -1.3256 | -0.0069629 | -4769.1089 | 23.6502 | -4.7691
-0.85574 | -0.000814 | -1.3307 | -0.0070233 | -4810.4767 | 24.2883 | -4.8105
-0.85894 | -0.000821 | -1.3356 | -0.0070837 | -4851.8444 | 24.0098 | -4.8518
-0.86213 | -0.000826 | -1.3406 | -0.0071268 | -4881.3928 | 24.1482 | -4.8814
-0.86534 | -0.000832 | -1.3456 | -0.0071786 | -4916.8509 | 24.4771 | -4.9169
-0.86857 | -0.000838 | -1.3506 | -0.0072304 | -4952.3089 | 24.8 | -4.9523
-0.87176 | -0.000845 | -1.3556 | -0.0072908 | -4993.6766 | 24.6296 | -4.9937
-0.87498 | -0.000851 | -1.3606 | -0.0073425 | -5029.1347 | 25.077 | -5.0291
-0.87819 | -0.000855 | -1.3656 | -0.007377 | -5052.7734 | 25.1935 | -5.0528
-0.8814 | -0.000861 | -1.3706 | -0.0074288 | -5088.2315 | 25.286 | -5.0882
-0.88459 | -0.000869 | -1.3755 | -0.0074978 | -5135.5089 | 25.381 | -5.1355
-0.88781 | -0.000875 | -1.3805 | -0.0075496 | -5170.9669 | 25.7787 | -5.171
-0.89106 | -0.000881 | -1.3856 | -0.0076014 | -5206.425 | 26.2224 | -5.2064
-0.89422 | -0.000887 | -1.3905 | -0.0076531 | -5241.8831 | 25.6623 | -5.2419
-0.89745 | -0.000894 | -1.3955 | -0.0077135 | -5283.2508 | 26.4484 | -5.2833
-0.90066 | -0.000898 | -1.4005 | -0.0077481 | -5306.8895 | 26.4306 | -5.3069
-0.90381 | -0.000905 | -1.4054 | -0.0078085 | -5348.2572 | 26.1289 | -5.3483
-0.90704 | -0.000912 | -1.4104 | -0.0078689 | -5389.625 | 26.9413 | -5.3896
-0.91027 | -0.000918 | -1.4155 | -0.0079206 | -5425.083 | 27.134 | -5.4251
-0.91346 | -0.000925 | -1.4204 | -0.007981 | -5466.4508 | 27.0558 | -5.4665
-0.91675 | -0.000931 | -1.4255 | -0.0080328 | -5501.9088 | 28.0397 | -5.5019
-0.91993 | -0.000936 | -1.4305 | -0.0080759 | -5531.4572 | 27.288 | -5.5315
-0.92312 | -0.000943 | -1.4355 | -0.0081363 | -5572.8249 | 27.5239 | -5.5728
-0.92635 | -0.000948 | -1.4405 | -0.0081795 | -5602.3733 | 28.108 | -5.6024
-0.92958 | -0.000954 | -1.4455 | -0.0082312 | -5637.8314 | 28.2103 | -5.6378
-0.93277 | -0.00096 | -1.4505 | -0.008283 | -5673.2894 | 28.0277 | -5.6733
-0.93597 | -0.000967 | -1.4554 | -0.0083434 | -5714.6572 | 28.3421 | -5.7147
-0.9392 | -0.000972 | -1.4605 | -0.0083865 | -5744.2056 | 28.7502 | -5.7442
-0.94238 | -0.000978 | -1.4654 | -0.0084383 | -5779.6636 | 28.4922 | -5.7797
-0.94557 | -0.000983 | -1.4704 | -0.0084814 | -5809.212 | 28.734 | -5.8092
-0.94884 | -0.000988 | -1.4754 | -0.0085246 | -5838.7604 | 29.6413 | -5.8388
-0.95203 | -0.000996 | -1.4804 | -0.0085936 | -5886.0378 | 29.071 | -5.886
-0.95522 | -0.001001 | -1.4854 | -0.0086368 | -5915.5862 | 29.2523 | -5.9156
-0.95846 | -0.001009 | -1.4904 | -0.0087058 | -5962.8636 | 29.9507 | -5.9629
-0.96163 | -0.001015 | -1.4953 | -0.0087575 | -5998.3217 | 29.5269 | -5.9983
-0.96488 | -0.00102 | -1.5004 | -0.0088007 | -6027.87 | 30.3139 | -6.0279
-0.96816 | -0.001025 | -1.5055 | -0.0088438 | -6057.4184 | 30.8293 | -6.0574
-0.9713 | -0.001031 | -1.5104 | -0.0088956 | -6092.8765 | 29.6915 | -6.0929
-0.9745 | -0.001038 | -1.5154 | -0.008956 | -6134.2442 | 30.4496 | -6.1342
-0.97774 | -0.001045 | -1.5204 | -0.0090164 | -6175.6119 | 30.981 | -6.1756
-0.98089 | -0.001051 | -1.5253 | -0.0090682 | -6211.07 | 30.3269 | -6.2111
-0.98411 | -0.001056 | -1.5303 | -0.0091113 | -6240.6184 | 31.1444 | -6.2406
-0.98738 | -0.001063 | -1.5354 | -0.0091717 | -6281.9861 | 31.8865 | -6.282
-0.99057 | -0.001068 | -1.5403 | -0.0092148 | -6311.5345 | 31.176 | -6.3115
-0.99377 | -0.001076 | -1.5453 | -0.0092839 | -6358.8119 | 31.5238 | -6.3588
-0.99696 | -0.001083 | -1.5503 | -0.0093443 | -6400.1797 | 31.6551 | -6.4002
-1.0002 | -0.001087 | -1.5553 | -0.0093788 | -6423.8184 | 32.4146 | -6.4238
-1.0034 | -0.001092 | -1.5603 | -0.0094219 | -6453.3667 | 32.0284 | -6.4534
-1.0067 | -0.001097 | -1.5654 | -0.0094651 | -6482.9151 | 32.8091 | -6.4829
-1.0099 | -0.001103 | -1.5703 | -0.0095168 | -6518.3732 | 32.2663 | -6.5184
-1.013 | -0.00111 | -1.5753 | -0.0095772 | -6559.7409 | 32.2028 | -6.5597
-1.0162 | -0.001115 | -1.5802 | -0.0096204 | -6589.2893 | 32.6637 | -6.5893
-1.0194 | -0.00112 | -1.5852 | -0.0096635 | -6618.8377 | 33.0775 | -6.6188
-1.0227 | -0.001127 | -1.5902 | -0.0097239 | -6660.2054 | 33.1518 | -6.6602
-1.0259 | -0.001134 | -1.5953 | -0.0097843 | -6701.5732 | 33.7324 | -6.7016
-1.0291 | -0.001139 | -1.6002 | -0.0098274 | -6731.1215 | 32.9297 | -6.7311
-1.0323 | -0.001145 | -1.6052 | -0.0098792 | -6766.5796 | 33.8027 | -6.7666
-1.0355 | -0.00115 | -1.6102 | -0.0099223 | -6796.128 | 34.0498 | -6.7961
-1.0387 | -0.001156 | -1.6152 | -0.0099741 | -6831.586 | 33.6832 | -6.8316
-1.0419 | -0.001162 | -1.6202 | -0.010026 | -6867.0441 | 34.5615 | -6.867
-1.0452 | -0.001168 | -1.6252 | -0.010078 | -6902.5022 | 34.6976 | -6.9025
-1.0484 | -0.001174 | -1.6302 | -0.010129 | -6937.9602 | 34.618 | -6.938
-1.0516 | -0.001181 | -1.6352 | -0.01019 | -6979.328 | 34.4855 | -6.9793
-1.0548 | -0.001186 | -1.6402 | -0.010233 | -7008.8763 | 35.1942 | -7.0089
-1.058 | -0.001191 | -1.6452 | -0.010276 | -7038.4247 | 34.6657 | -7.0384
-1.0612 | -0.001196 | -1.6502 | -0.010319 | -7067.9731 | 35.2503 | -7.068
-1.0644 | -0.001203 | -1.6552 | -0.01038 | -7109.3408 | 35.5708 | -7.1093
-1.0676 | -0.001208 | -1.6601 | -0.010423 | -7138.8892 | 35.3277 | -7.1389
-1.0708 | -0.001215 | -1.6651 | -0.010483 | -7180.257 | 35.626 | -7.1803
-1.0741 | -0.00122 | -1.6702 | -0.010526 | -7209.8053 | 36.3955 | -7.2098
-1.0773 | -0.001226 | -1.6751 | -0.010578 | -7245.2634 | 35.8069 | -7.2453
-1.0804 | -0.001232 | -1.6801 | -0.01063 | -7280.7215 | 36.0164 | -7.2807
-1.0838 | -0.001237 | -1.6852 | -0.010673 | -7310.2698 | 37.6297 | -7.3103
-1.0869 | -0.001242 | -1.6902 | -0.010716 | -7339.8182 | 36.2216 | -7.3398
-1.0901 | -0.001249 | -1.6951 | -0.010777 | -7381.186 | 36.2596 | -7.3812
-1.0933 | -0.001255 | -1.7002 | -0.010828 | -7416.644 | 37.3117 | -7.4166
-1.0965 | -0.00126 | -1.7051 | -0.010871 | -7446.1924 | 36.8516 | -7.4462
-1.0997 | -0.001266 | -1.7101 | -0.010923 | -7481.6505 | 37.0824 | -7.4817
-1.103 | -0.001271 | -1.7152 | -0.010966 | -7511.1988 | 38.0832 | -7.5112
-1.1063 | -0.001276 | -1.7202 | -0.011009 | -7540.7472 | 38.1631 | -7.5407
-1.1094 | -0.001284 | -1.7252 | -0.011079 | -7588.0246 | 37.3463 | -7.588
-1.1127 | -0.001288 | -1.7302 | -0.011113 | -7611.6633 | 38.1714 | -7.6117
-1.1159 | -0.001293 | -1.7352 | -0.011156 | -7641.2117 | 38.3286 | -7.6412
-1.1191 | -0.001301 | -1.7402 | -0.011225 | -7688.4891 | 37.8185 | -7.6885
-1.1223 | -0.001305 | -1.7452 | -0.01126 | -7712.1278 | 38.9035 | -7.7121
-1.1255 | -0.00131 | -1.7502 | -0.011303 | -7741.6762 | 38.5572 | -7.7417
-1.1287 | -0.001317 | -1.7552 | -0.011363 | -7783.044 | 38.5531 | -7.783 | 0.9 | 7949.3841
-1.1319 | -0.001322 | -1.7602 | -0.011406 | -7812.5923 | 38.8868 | -7.8126
-1.1351 | -0.001327 | -1.7651 | -0.01145 | -7842.1407 | 38.949 | -7.8421
-1.1383 | -0.001332 | -1.77 | -0.011493 | -7871.6891 | 38.4607 | -7.8717
-1.1415 | -0.00134 | -1.7751 | -0.011562 | -7918.9665 | 39.8519 | -7.919
-1.1448 | -0.001344 | -1.7801 | -0.011596 | -7942.6052 | 40.0432 | -7.9426
-1.148 | -0.001351 | -1.7851 | -0.011657 | -7983.973 | 39.5758 | -7.984
-1.1512 | -0.001357 | -1.7901 | -0.011708 | -8019.431 | 40.0031 | -8.0194
-1.1544 | -0.001362 | -1.7951 | -0.011752 | -8048.9794 | 40.2531 | -8.049
-1.1576 | -0.001369 | -1.8 | -0.011812 | -8090.3471 | 39.8911 | -8.0903
-1.1608 | -0.001374 | -1.8051 | -0.011855 | -8119.8955 | 40.6588 | -8.1199
-1.1641 | -0.001381 | -1.8101 | -0.011915 | -8161.2633 | 41.4063 | -8.1613
-1.1673 | -0.001385 | -1.8151 | -0.01195 | -8184.902 | 40.593 | -8.1849
-1.1705 | -0.001391 | -1.8201 | -0.012002 | -8220.36 | 40.9694 | -8.2204
-1.1737 | -0.001397 | -1.8251 | -0.012053 | -8255.8181 | 40.8646 | -8.2558
-1.1769 | -0.001401 | -1.83 | -0.012088 | -8279.4568 | 41.1912 | -8.2795
-1.1801 | -0.001407 | -1.835 | -0.01214 | -8314.9148 | 41.2352 | -8.3149
-1.1833 | -0.001414 | -1.8401 | -0.0122 | -8356.2826 | 42.4242 | -8.3563
-1.1865 | -0.00142 | -1.8451 | -0.012252 | -8391.7406 | 41.643 | -8.3917
-1.1897 | -0.001425 | -1.85 | -0.012295 | -8421.289 | 41.4648 | -8.4213
-1.1929 | -0.00143 | -1.855 | -0.012338 | -8450.8374 | 42.1221 | -8.4508
-1.1962 | -0.001435 | -1.86 | -0.012381 | -8480.3858 | 42.5198 | -8.4804
-1.1994 | -0.001441 | -1.865 | -0.012433 | -8515.8438 | 42.4056 | -8.5158
-1.2026 | -0.001448 | -1.8701 | -0.012494 | -8557.2116 | 43.1017 | -8.5572
-1.2058 | -0.001454 | -1.875 | -0.012545 | -8592.6696 | 42.5756 | -8.5927
-1.209 | -0.001458 | -1.88 | -0.01258 | -8616.3083 | 43.03 | -8.6163
-1.2123 | -0.001466 | -1.8851 | -0.012649 | -8663.5858 | 43.7179 | -8.6636
-1.2155 | -0.00147 | -1.89 | -0.012683 | -8687.2245 | 42.872 | -8.6872
-1.2187 | -0.001476 | -1.895 | -0.012735 | -8722.6825 | 43.3023 | -8.7227
-1.2219 | -0.001481 | -1.9001 | -0.012778 | -8752.2309 | 44.089 | -8.7522
-1.2251 | -0.001487 | -1.905 | -0.01283 | -8787.689 | 43.5029 | -8.7877
-1.2283 | -0.001493 | -1.91 | -0.012882 | -8823.147 | 44.1855 | -8.8231
-1.2315 | -0.001498 | -1.915 | -0.012925 | -8852.6954 | 44.1699 | -8.8527
-1.2347 | -0.001504 | -1.92 | -0.012977 | -8888.1535 | 44.1806 | -8.8882
-1.2379 | -0.001511 | -1.925 | -0.013037 | -8929.5212 | 44.3165 | -8.9295
-1.2412 | -0.001516 | -1.9301 | -0.01308 | -8959.0696 | 45.2996 | -8.9591
-1.2444 | -0.001522 | -1.935 | -0.013132 | -8994.5276 | 44.6267 | -8.9945
-1.2476 | -0.001528 | -1.94 | -0.013184 | -9029.9857 | 45.2514 | -9.03
-1.2508 | -0.001532 | -1.9451 | -0.013218 | -9053.6244 | 45.3013 | -9.0536
-1.254 | -0.001536 | -1.95 | -0.013253 | -9077.2631 | 44.9405 | -9.0773
-1.2572 | -0.001544 | -1.955 | -0.013322 | -9124.5405 | 45.1729 | -9.1245
-1.2605 | -0.001549 | -1.96 | -0.013365 | -9154.0889 | 46.2873 | -9.1541
-1.2637 | -0.001555 | -1.965 | -0.013417 | -9189.547 | 45.2967 | -9.1895
-1.2668 | -0.001561 | -1.9699 | -0.013469 | -9225.005 | 45.5863 | -9.225
-1.2701 | -0.001566 | -1.975 | -0.013512 | -9254.5534 | 46.7817 | -9.2546
-1.2733 | -0.001572 | -1.9799 | -0.013563 | -9290.0115 | 45.8505 | -9.29
-1.2764 | -0.001578 | -1.9848 | -0.013615 | -9325.4695 | 45.6351 | -9.3255
-1.2797 | -0.001582 | -1.9899 | -0.01365 | -9349.1082 | 47.5949 | -9.3491
-1.2829 | -0.001589 | -1.9949 | -0.01371 | -9390.476 | 46.5512 | -9.3905
-1.2861 | -0.001594 | -1.9999 | -0.013753 | -9420.0243 | 46.5958 | -9.42
-1.2893 | -0.0016 | -2.0049 | -0.013805 | -9455.4824 | 47.7547 | -9.4555
-1.2925 | -0.001605 | -2.0099 | -0.013848 | -9485.0308 | 47.2418 | -9.485
-1.2957 | -0.001612 | -2.0148 | -0.013909 | -9526.3985 | 46.9457 | -9.5264
-1.299 | -0.001616 | -2.0199 | -0.013943 | -9550.0372 | 48.4707 | -9.55
-1.3022 | -0.001622 | -2.0249 | -0.013995 | -9585.4953 | 47.3265 | -9.5855
-1.3054 | -0.001627 | -2.0299 | -0.014038 | -9615.0437 | 48.1292 | -9.615
-1.3086 | -0.001633 | -2.0349 | -0.01409 | -9650.5017 | 48.0675 | -9.6505
-1.3118 | -0.001639 | -2.0398 | -0.014142 | -9685.9598 | 48.0189 | -9.686
-1.315 | -0.001643 | -2.0448 | -0.014176 | -9709.5985 | 47.8188 | -9.7096
-1.3182 | -0.001649 | -2.0498 | -0.014228 | -9745.0566 | 49.2654 | -9.7451
-1.3215 | -0.001656 | -2.0549 | -0.014288 | -9786.4243 | 49.2473 | -9.7864
-1.3246 | -0.001661 | -2.0598 | -0.014331 | -9815.9727 | 48.4355 | -9.816
-1.3279 | -0.001666 | -2.0649 | -0.014374 | -9845.5211 | 49.4987 | -9.8455
-1.3311 | -0.001671 | -2.0698 | -0.014418 | -9875.0694 | 49.0495 | -9.8751
-1.3343 | -0.001676 | -2.0748 | -0.014461 | -9904.6178 | 49.1657 | -9.9046
-1.3375 | -0.001682 | -2.0798 | -0.014513 | -9940.0759 | 49.9908 | -9.9401
-1.3408 | -0.001687 | -2.0849 | -0.014556 | -9969.6243 | 50.2164 | -9.9696
-1.3439 | -0.001692 | -2.0898 | -0.014599 | -9999.1726 | 49.2942 | -9.9992
-1.3472 | -0.001696 | -2.0948 | -0.014633 | -10022.8114 | 50.1105 | -10.0228
-1.3504 | -0.001704 | -2.0998 | -0.014702 | -10070.0888 | 50.1474 | -10.0701
-1.3535 | -0.001711 | -2.1047 | -0.014763 | -10111.4565 | 49.5056 | -10.1115
-1.3568 | -0.001716 | -2.1098 | -0.014806 | -10141.0049 | 51.2542 | -10.141
-1.36 | -0.001721 | -2.1148 | -0.014849 | -10170.5533 | 51.0563 | -10.1706
-1.3632 | -0.001727 | -2.1197 | -0.014901 | -10206.0113 | 50.2216 | -10.206
-1.3664 | -0.001733 | -2.1248 | -0.014953 | -10241.4694 | 51.5251 | -10.2415
-1.3696 | -0.001738 | -2.1298 | -0.014996 | -10271.0178 | 51.1627 | -10.271
-1.3728 | -0.001741 | -2.1348 | -0.015022 | -10288.7468 | 51.1367 | -10.2887
-1.376 | -0.001746 | -2.1397 | -0.015065 | -10318.2952 | 51.3024 | -10.3183
-1.3792 | -0.001752 | -2.1447 | -0.015116 | -10353.7532 | 51.6731 | -10.3538
-1.3825 | -0.001758 | -2.1497 | -0.015168 | -10389.2113 | 51.8665 | -10.3892
-1.3857 | -0.001765 | -2.1548 | -0.015229 | -10430.579 | 52.3176 | -10.4306
-1.3889 | -0.00177 | -2.1597 | -0.015272 | -10460.1274 | 51.7487 | -10.4601
-1.3921 | -0.001775 | -2.1647 | -0.015315 | -10489.6758 | 52.3023 | -10.4897
-1.3953 | -0.00178 | -2.1697 | -0.015358 | -10519.2242 | 52.3355 | -10.5192
-1.3986 | -0.001786 | -2.1748 | -0.01541 | -10554.6822 | 53.4969 | -10.5547
-1.4017 | -0.001792 | -2.1797 | -0.015462 | -10590.1403 | 52.0329 | -10.5901
-1.4049 | -0.001799 | -2.1847 | -0.015522 | -10631.508 | 52.849 | -10.6315
-1.4081 | -0.001803 | -2.1896 | -0.015557 | -10655.1467 | 53.0439 | -10.6551
-1.4113 | -0.001809 | -2.1946 | -0.015608 | -10690.6048 | 53.1414 | -10.6906
-1.4146 | -0.001812 | -2.1997 | -0.015634 | -10708.3338 | 54.5383 | -10.7083
-1.4179 | -0.001819 | -2.2048 | -0.015695 | -10749.7016 | 54.2385 | -10.7497
-1.4211 | -0.001823 | -2.2097 | -0.015729 | -10773.3403 | 53.3987 | -10.7733
-1.4243 | -0.001827 | -2.2147 | -0.015764 | -10796.979 | 53.6334 | -10.797
-1.4275 | -0.001834 | -2.2197 | -0.015824 | -10838.3467 | 53.9969 | -10.8383
-1.4307 | -0.00184 | -2.2247 | -0.015876 | -10873.8048 | 53.851 | -10.8738
-1.4339 | -0.001845 | -2.2297 | -0.015919 | -10903.3532 | 54.7742 | -10.9034
-1.4371 | -0.00185 | -2.2347 | -0.015962 | -10932.9015 | 54.9568 | -10.9329
-1.4403 | -0.001856 | -2.2397 | -0.016014 | -10968.3596 | 54.4052 | -10.9684
-1.4436 | -0.001863 | -2.2447 | -0.016074 | -11009.7273 | 55.177 | -11.0097
-1.4468 | -0.001868 | -2.2497 | -0.016117 | -11039.2757 | 55.0122 | -11.0393
-1.45 | -0.001873 | -2.2547 | -0.01616 | -11068.8241 | 55.3659 | -11.0688
-1.4532 | -0.00188 | -2.2597 | -0.016221 | -11110.1918 | 55.2331 | -11.1102
-1.4564 | -0.001884 | -2.2647 | -0.016255 | -11133.8305 | 55.7236 | -11.1338
-1.4596 | -0.00189 | -2.2697 | -0.016307 | -11169.2886 | 55.4728 | -11.1693
-1.4628 | -0.001895 | -2.2747 | -0.01635 | -11198.837 | 55.8606 | -11.1988
-1.466 | -0.001899 | -2.2797 | -0.016385 | -11222.4757 | 55.8714 | -11.2225
-1.4692 | -0.001905 | -2.2846 | -0.016437 | -11257.9337 | 55.2671 | -11.2579
-1.4724 | -0.001912 | -2.2896 | -0.016497 | -11299.3015 | 56.5433 | -11.2993
-1.4756 | -0.001916 | -2.2946 | -0.016531 | -11322.9402 | 56.6535 | -11.3229
-1.4789 | -0.001922 | -2.2997 | -0.016583 | -11358.3982 | 57.3305 | -11.3584
-1.4821 | -0.001928 | -2.3046 | -0.016635 | -11393.8563 | 56.5192 | -11.3939
-1.4853 | -0.001933 | -2.3097 | -0.016678 | -11423.4047 | 57.6386 | -11.4234
-1.4885 | -0.001938 | -2.3146 | -0.016721 | -11452.9531 | 56.1871 | -11.453
-1.4917 | -0.001945 | -2.3196 | -0.016782 | -11494.3208 | 57.1107 | -11.4943
-1.495 | -0.001949 | -2.3247 | -0.016816 | -11517.9595 | 59.0795 | -11.518
-1.4982 | -0.001952 | -2.3297 | -0.016842 | -11535.6885 | 57.7877 | -11.5357
-1.5014 | -0.001959 | -2.3346 | -0.016903 | -11577.0563 | 56.9115 | -11.5771
-1.5046 | -0.001963 | -2.3397 | -0.016937 | -11600.695 | 58.333 | -11.6007
-1.5078 | -0.001969 | -2.3446 | -0.016989 | -11636.153 | 57.6145 | -11.6362
-1.511 | -0.001974 | -2.3496 | -0.017032 | -11665.7014 | 57.504 | -11.6657
-1.5142 | -0.00198 | -2.3547 | -0.017084 | -11701.1595 | 59.4267 | -11.7012
-1.5175 | -0.001984 | -2.3597 | -0.017118 | -11724.7982 | 58.812 | -11.7248
-1.5206 | -0.00199 | -2.3646 | -0.01717 | -11760.2562 | 57.6274 | -11.7603
-1.5239 | -0.001996 | -2.3696 | -0.017222 | -11795.7143 | 59.3215 | -11.7957
-1.5271 | -0.002002 | -2.3746 | -0.017274 | -11831.1724 | 58.8388 | -11.8312
-1.5303 | -0.002006 | -2.3796 | -0.017308 | -11854.8111 | 59.2254 | -11.8548
-1.5335 | -0.002014 | -2.3846 | -0.017377 | -11902.0885 | 59.4951 | -11.9021
-1.5368 | -0.002019 | -2.3897 | -0.01742 | -11931.6369 | 60.4657 | -11.9316
-1.54 | -0.002023 | -2.3947 | -0.017455 | -11955.2756 | 59.5978 | -11.9553
-1.5432 | -0.002028 | -2.3997 | -0.017498 | -11984.824 | 59.7491 | -11.9848
-1.5464 | -0.002034 | -2.4046 | -0.01755 | -12020.282 | 59.1088 | -12.0203
-1.5495 | -0.002039 | -2.4095 | -0.017593 | -12049.8304 | 59.4934 | -12.0498
-1.5528 | -0.002045 | -2.4146 | -0.017645 | -12085.2885 | 61.0615 | -12.0853
-1.556 | -0.002051 | -2.4196 | -0.017696 | -12120.7465 | 61.128 | -12.1207
-1.5592 | -0.002055 | -2.4246 | -0.017731 | -12144.3852 | 60.2396 | -12.1444
-1.5625 | -0.00206 | -2.4296 | -0.017774 | -12173.9336 | 60.8632 | -12.1739
-1.5656 | -0.002067 | -2.4345 | -0.017834 | -12215.3013 | 59.6375 | -12.2153
-1.5688 | -0.002072 | -2.4395 | -0.017877 | -12244.8497 | 61.2182 | -12.2448
-1.572 | -0.002078 | -2.4445 | -0.017929 | -12280.3078 | 61.4953 | -12.2803
-1.5753 | -0.002083 | -2.4496 | -0.017972 | -12309.8562 | 61.926 | -12.3099
-1.5785 | -0.002088 | -2.4545 | -0.018016 | -12339.4045 | 61.3082 | -12.3394
-1.5817 | -0.002093 | -2.4595 | -0.018059 | -12368.9529 | 61.6473 | -12.369
-1.5849 | -0.002096 | -2.4645 | -0.018085 | -12386.682 | 61.3226 | -12.3867
-1.5881 | -0.002103 | -2.4694 | -0.018145 | -12428.0497 | 61.4882 | -12.428
-1.5913 | -0.002108 | -2.4745 | -0.018188 | -12457.5981 | 62.999 | -12.4576
-1.5946 | -0.002114 | -2.4795 | -0.01824 | -12493.0561 | 62.9114 | -12.4931
-1.5977 | -0.002118 | -2.4844 | -0.018274 | -12516.6948 | 61.0381 | -12.5167
-1.6009 | -0.002124 | -2.4895 | -0.018326 | -12552.1529 | 63.1314 | -12.5522
-1.6041 | -0.002129 | -2.4944 | -0.018369 | -12581.7013 | 62.6503 | -12.5817
-1.6073 | -0.002136 | -2.4994 | -0.01843 | -12623.069 | 62.5723 | -12.6231
-1.6106 | -0.002141 | -2.5045 | -0.018473 | -12652.6174 | 63.8292 | -12.6526
-1.6138 | -0.002147 | -2.5095 | -0.018525 | -12688.0755 | 63.422 | -12.6881
-1.617 | -0.002152 | -2.5144 | -0.018568 | -12717.6238 | 62.4983 | -12.7176
-1.6202 | -0.002154 | -2.5194 | -0.018585 | -12729.4432 | 64.1235 | -12.7294
-1.6234 | -0.002162 | -2.5244 | -0.018654 | -12776.7206 | 64.0344 | -12.7767
-1.6266 | -0.002165 | -2.5294 | -0.01868 | -12794.4496 | 63.1638 | -12.7944
-1.6299 | -0.00217 | -2.5344 | -0.018723 | -12823.998 | 64.4159 | -12.824
-1.6331 | -0.002177 | -2.5395 | -0.018783 | -12865.3657 | 64.9338 | -12.8654
-1.6363 | -0.002182 | -2.5444 | -0.018827 | -12894.9141 | 63.3906 | -12.8949
-1.6395 | -0.002187 | -2.5494 | -0.01887 | -12924.4625 | 64.7405 | -12.9245
-1.6427 | -0.002192 | -2.5544 | -0.018913 | -12954.0109 | 64.6874 | -12.954
-1.6459 | -0.002198 | -2.5593 | -0.018965 | -12989.469 | 63.9826 | -12.9895
-1.6491 | -0.002203 | -2.5644 | -0.019008 | -13019.0173 | 65.8415 | -13.019
-1.6524 | -0.002209 | -2.5694 | -0.01906 | -13054.4754 | 65.479 | -13.0545
-1.6555 | -0.002215 | -2.5743 | -0.019111 | -13089.9335 | 64.2545 | -13.0899
-1.6588 | -0.00222 | -2.5794 | -0.019154 | -13119.4818 | 65.9834 | -13.1195
-1.662 | -0.002224 | -2.5844 | -0.019189 | -13143.1205 | 66.2194 | -13.1431
-1.6652 | -0.002229 | -2.5893 | -0.019232 | -13172.6689 | 64.8189 | -13.1727 | 0.8 | 11070.0934
-1.6684 | -0.002235 | -2.5943 | -0.019284 | -13208.127 | 65.3893 | -13.2081
-1.6717 | -0.00224 | -2.5994 | -0.019327 | -13237.6754 | 67.7505 | -13.2377
-1.6748 | -0.002247 | -2.6044 | -0.019387 | -13279.0431 | 65.3551 | -13.279
-1.678 | -0.002251 | -2.6093 | -0.019422 | -13302.6818 | 66.3627 | -13.3027
-1.6813 | -0.002256 | -2.6144 | -0.019465 | -13332.2302 | 67.3031 | -13.3322
-1.6845 | -0.002262 | -2.6193 | -0.019517 | -13367.6883 | 65.8689 | -13.3677
-1.6877 | -0.002266 | -2.6243 | -0.019551 | -13391.327 | 66.4516 | -13.3913
-1.6909 | -0.002273 | -2.6293 | -0.019612 | -13432.6947 | 67.2804 | -13.4327
-1.6941 | -0.002278 | -2.6343 | -0.019655 | -13462.2431 | 66.9564 | -13.4622
-1.6973 | -0.002282 | -2.6393 | -0.019689 | -13485.8818 | 67.3612 | -13.4859
-1.7005 | -0.002289 | -2.6443 | -0.01975 | -13527.2495 | 67.9228 | -13.5272
-1.7037 | -0.002292 | -2.6493 | -0.019776 | -13544.9785 | 67.503 | -13.545
-1.7069 | -0.002297 | -2.6543 | -0.019819 | -13574.5269 | 67.1781 | -13.5745
-1.7102 | -0.002303 | -2.6593 | -0.019871 | -13609.985 | 68.3326 | -13.61
-1.7134 | -0.002307 | -2.6643 | -0.019905 | -13633.6237 | 68.0998 | -13.6336
-1.7166 | -0.002313 | -2.6693 | -0.019957 | -13669.0818 | 67.9928 | -13.6691
-1.7198 | -0.00232 | -2.6743 | -0.020017 | -13710.4495 | 68.695 | -13.7104
-1.723 | -0.002322 | -2.6792 | -0.020035 | -13722.2688 | 67.6341 | -13.7223
-1.7262 | -0.002328 | -2.6843 | -0.020086 | -13757.7269 | 69.0753 | -13.7577
-1.7295 | -0.002333 | -2.6893 | -0.020129 | -13787.2753 | 70.0311 | -13.7873
-1.7327 | -0.00234 | -2.6943 | -0.02019 | -13828.643 | 68.7943 | -13.8286
-1.7359 | -0.002344 | -2.6993 | -0.020224 | -13852.2817 | 68.5043 | -13.8523
-1.7391 | -0.002349 | -2.7043 | -0.020267 | -13881.8301 | 69.1103 | -13.8818
-1.7423 | -0.002355 | -2.7093 | -0.020319 | -13917.2882 | 70.1801 | -13.9173
-1.7455 | -0.002357 | -2.7142 | -0.020336 | -13929.1075 | 68.7839 | -13.9291
-1.7488 | -0.002363 | -2.7194 | -0.020388 | -13964.5656 | 71.2863 | -13.9646
-1.7519 | -0.00237 | -2.7243 | -0.020449 | -14005.9333 | 68.7642 | -14.0059
-1.7552 | -0.002375 | -2.7293 | -0.020492 | -14035.4817 | 70.2031 | -14.0355
-1.7583 | -0.00238 | -2.7342 | -0.020535 | -14065.0301 | 69.4553 | -14.065
-1.7616 | -0.002385 | -2.7392 | -0.020578 | -14094.5785 | 70.5428 | -14.0946
-1.7648 | -0.00239 | -2.7442 | -0.020621 | -14124.1268 | 70.0765 | -14.1241
-1.768 | -0.002395 | -2.7492 | -0.020664 | -14153.6752 | 70.9048 | -14.1537
-1.7712 | -0.002401 | -2.7542 | -0.020716 | -14189.1333 | 70.9356 | -14.1891
-1.7744 | -0.002406 | -2.7592 | -0.020759 | -14218.6817 | 71.0099 | -14.2187
-1.7776 | -0.002411 | -2.7642 | -0.020802 | -14248.2301 | 71.047 | -14.2482
-1.7809 | -0.002417 | -2.7692 | -0.020854 | -14283.6881 | 71.6973 | -14.2837
-1.784 | -0.002423 | -2.7742 | -0.020906 | -14319.1462 | 70.5634 | -14.3191
-1.7873 | -0.002427 | -2.7792 | -0.02094 | -14342.7849 | 72.6702 | -14.3428
-1.7905 | -0.002431 | -2.7842 | -0.020975 | -14366.4236 | 71.6517 | -14.3664
-1.7937 | -0.002437 | -2.7892 | -0.021027 | -14401.8816 | 71.2848 | -14.4019
-1.7969 | -0.002442 | -2.7942 | -0.02107 | -14431.43 | 72.634 | -14.4314
-1.8001 | -0.002446 | -2.7992 | -0.021104 | -14455.0687 | 72.2739 | -14.4551
-1.8033 | -0.002452 | -2.8041 | -0.021156 | -14490.5268 | 70.7338 | -14.4905
-1.8065 | -0.002456 | -2.8091 | -0.021191 | -14514.1655 | 72.9981 | -14.5142
-1.8098 | -0.002464 | -2.8142 | -0.02126 | -14561.4429 | 72.9731 | -14.5614
-1.8129 | -0.00247 | -2.8191 | -0.021311 | -14596.901 | 71.6845 | -14.5969
-1.8161 | -0.002474 | -2.8241 | -0.021346 | -14620.5397 | 73.1019 | -14.6205
-1.8193 | -0.00248 | -2.8291 | -0.021398 | -14655.9977 | 73.1132 | -14.656
-1.8225 | -0.002485 | -2.834 | -0.021441 | -14685.5461 | 72.5683 | -14.6855
-1.8258 | -0.002488 | -2.8392 | -0.021467 | -14703.2751 | 75.7471 | -14.7033
-1.8291 | -0.002493 | -2.8442 | -0.02151 | -14732.8235 | 73.855 | -14.7328
-1.8322 | -0.002498 | -2.8491 | -0.021553 | -14762.3719 | 72.6961 | -14.7624
-1.8355 | -0.002503 | -2.8542 | -0.021596 | -14791.9203 | 74.4732 | -14.7919
-1.8387 | -0.002509 | -2.8592 | -0.021648 | -14827.3783 | 74.1534 | -14.8274
-1.8419 | -0.002513 | -2.8641 | -0.021682 | -14851.0171 | 72.7092 | -14.851
-1.8451 | -0.002519 | -2.8692 | -0.021734 | -14886.4751 | 75.6053 | -14.8865
-1.8483 | -0.002524 | -2.8741 | -0.021777 | -14916.0235 | 73.801 | -14.916
-1.8515 | -0.00253 | -2.879 | -0.021829 | -14951.4816 | 73.1725 | -14.9515
-1.8547 | -0.002535 | -2.884 | -0.021872 | -14981.0299 | 75.2634 | -14.981
-1.8579 | -0.00254 | -2.8891 | -0.021915 | -15010.5783 | 75.8084 | -15.0106
-1.8611 | -0.002546 | -2.894 | -0.021967 | -15046.0364 | 74.033 | -15.046
-1.8643 | -0.002552 | -2.899 | -0.022019 | -15081.4944 | 75.5429 | -15.0815
-1.8676 | -0.002555 | -2.9041 | -0.022045 | -15099.2235 | 76.6618 | -15.0992
-1.8708 | -0.00256 | -2.9091 | -0.022088 | -15128.7719 | 74.8077 | -15.1288
-1.874 | -0.002565 | -2.914 | -0.022131 | -15158.3202 | 75.2601 | -15.1583
-1.8772 | -0.00257 | -2.919 | -0.022174 | -15187.8686 | 75.4305 | -15.1879
-1.8804 | -0.002576 | -2.924 | -0.022226 | -15223.3267 | 75.0956 | -15.2233
-1.8836 | -0.002582 | -2.929 | -0.022278 | -15258.7847 | 77.2141 | -15.2588
-1.8868 | -0.002587 | -2.934 | -0.022321 | -15288.3331 | 76.4287 | -15.2883
-1.89 | -0.002592 | -2.939 | -0.022364 | -15317.8815 | 75.5771 | -15.3179
-1.8932 | -0.002597 | -2.944 | -0.022407 | -15347.4299 | 76.7721 | -15.3474
-1.8964 | -0.002604 | -2.949 | -0.022468 | -15388.7976 | 76.7346 | -15.3888
-1.8996 | -0.002607 | -2.9538 | -0.022494 | -15406.5266 | 75.1822 | -15.4065
-1.9029 | -0.002613 | -2.9589 | -0.022545 | -15441.9847 | 78.6459 | -15.442
-1.9061 | -0.00262 | -2.964 | -0.022606 | -15483.3524 | 78.3849 | -15.4834
-1.9093 | -0.002623 | -2.969 | -0.022632 | -15501.0815 | 77.3784 | -15.5011
-1.9125 | -0.002628 | -2.974 | -0.022675 | -15530.6299 | 77.5688 | -15.5306
-1.9158 | -0.002634 | -2.979 | -0.022726 | -15566.0879 | 77.7313 | -15.5661
-1.9189 | -0.002639 | -2.9839 | -0.02277 | -15595.6363 | 76.6097 | -15.5956
-1.9221 | -0.002645 | -2.9889 | -0.022821 | -15631.0944 | 77.5222 | -15.6311
-1.9254 | -0.002648 | -2.994 | -0.022847 | -15648.8234 | 79.1864 | -15.6488
-1.9286 | -0.002654 | -2.9989 | -0.022899 | -15684.2814 | 77.6644 | -15.6843
-1.9318 | -0.002659 | -3.0039 | -0.022942 | -15713.8298 | 78.6312 | -15.7138
-1.935 | -0.002665 | -3.009 | -0.022994 | -15749.2879 | 79.5034 | -15.7493
-1.9382 | -0.00267 | -3.0139 | -0.023037 | -15778.8363 | 77.8046 | -15.7788
-1.9414 | -0.002675 | -3.0189 | -0.02308 | -15808.3846 | 78.3434 | -15.8084
-1.9446 | -0.00268 | -3.0239 | -0.023123 | -15837.933 | 79.425 | -15.8379
-1.9478 | -0.002685 | -3.0288 | -0.023167 | -15867.4814 | 78.4394 | -15.8675
-1.951 | -0.002689 | -3.0339 | -0.023201 | -15891.1201 | 80.1512 | -15.8911
-1.9543 | -0.002694 | -3.0389 | -0.023244 | -15920.6685 | 79.1972 | -15.9207
-1.9574 | -0.0027 | -3.0438 | -0.023296 | -15956.1266 | 79.136 | -15.9561
-1.9606 | -0.002704 | -3.0488 | -0.02333 | -15979.7653 | 79.233 | -15.9798
-1.9639 | -0.002709 | -3.0539 | -0.023374 | -16009.3137 | 81.5537 | -16.0093
-1.9671 | -0.002714 | -3.0588 | -0.023417 | -16038.862 | 78.8388 | -16.0389
-1.9703 | -0.002719 | -3.0638 | -0.02346 | -16068.4104 | 80.7316 | -16.0684
-1.9735 | -0.002723 | -3.0689 | -0.023494 | -16092.0491 | 80.8654 | -16.092
-1.9767 | -0.002728 | -3.0738 | -0.023538 | -16121.5975 | 78.8452 | -16.1216
-1.9799 | -0.002735 | -3.0788 | -0.023598 | -16162.9652 | 80.9013 | -16.163
-1.9832 | -0.002739 | -3.0838 | -0.023632 | -16186.6039 | 81.9445 | -16.1866
-1.9864 | -0.002744 | -3.0889 | -0.023676 | -16216.1523 | 81.6006 | -16.2162
-1.9896 | -0.00275 | -3.0938 | -0.023727 | -16251.6104 | 80.5274 | -16.2516
-1.9928 | -0.002754 | -3.0989 | -0.023762 | -16275.2491 | 82.0396 | -16.2752
-1.996 | -0.002759 | -3.1038 | -0.023805 | -16304.7975 | 80.0712 | -16.3048
-1.9992 | -0.002765 | -3.1088 | -0.023857 | -16340.2555 | 81.6016 | -16.3403
-2.0025 | -0.002769 | -3.1139 | -0.023891 | -16363.8942 | 82.919 | -16.3639
-2.0057 | -0.002775 | -3.1188 | -0.023943 | -16399.3523 | 81.4895 | -16.3994
-2.0089 | -0.002781 | -3.1238 | -0.023995 | -16434.8104 | 81.768 | -16.4348
-2.0121 | -0.002786 | -3.1288 | -0.024038 | -16464.3587 | 82.5438 | -16.4644
-2.0153 | -0.00279 | -3.1338 | -0.024072 | -16487.9974 | 82.1136 | -16.488
-2.0185 | -0.002795 | -3.1388 | -0.024116 | -16517.5458 | 82.2204 | -16.5175
-2.0218 | -0.0028 | -3.1439 | -0.024159 | -16547.0942 | 83.5502 | -16.5471
-2.025 | -0.002806 | -3.1488 | -0.024211 | -16582.5523 | 82.272 | -16.5826
-2.0281 | -0.002811 | -3.1538 | -0.024254 | -16612.1007 | 82.0463 | -16.6121
-2.0314 | -0.002817 | -3.1588 | -0.024305 | -16647.5587 | 83.1896 | -16.6476
-2.0346 | -0.00282 | -3.1638 | -0.024331 | -16665.2877 | 83.0896 | -16.6653
-2.0378 | -0.002825 | -3.1688 | -0.024374 | -16694.8361 | 83.3372 | -16.6948
-2.041 | -0.002831 | -3.1738 | -0.024426 | -16730.2942 | 84.669 | -16.7303
-2.0443 | -0.002838 | -3.1788 | -0.024487 | -16771.6619 | 84.2124 | -16.7717
-2.0475 | -0.002843 | -3.1839 | -0.02453 | -16801.2103 | 84.0253 | -16.8012
-2.0507 | -0.002851 | -3.1889 | -0.024599 | -16848.4877 | 84.1652 | -16.8485
-2.0539 | -0.002854 | -3.1939 | -0.024625 | -16866.2167 | 84.354 | -16.8662
-2.0571 | -0.002858 | -3.1988 | -0.024659 | -16889.8554 | 82.9878 | -16.8899
-2.0603 | -0.002864 | -3.2038 | -0.024711 | -16925.3135 | 85.1575 | -16.9253
-2.0635 | -0.00287 | -3.2088 | -0.024763 | -16960.7716 | 84.8092 | -16.9608
-2.0667 | -0.002876 | -3.2138 | -0.024814 | -16996.2296 | 83.9834 | -16.9962
-2.07 | -0.002882 | -3.2188 | -0.024866 | -17031.6877 | 85.5081 | -17.0317
-2.0732 | -0.002887 | -3.2238 | -0.024909 | -17061.2361 | 85.2208 | -17.0612
-2.0764 | -0.002888 | -3.2287 | -0.024918 | -17067.1457 | 84.593 | -17.0671
-2.0796 | -0.002892 | -3.2338 | -0.024953 | -17090.7845 | 86.4191 | -17.0908
-2.0828 | -0.002899 | -3.2388 | -0.025013 | -17132.1522 | 85.5724 | -17.1322
-2.086 | -0.002903 | -3.2437 | -0.025047 | -17155.7909 | 84.322 | -17.1558
-2.0892 | -0.00291 | -3.2488 | -0.025108 | -17197.1586 | 86.5385 | -17.1972
-2.0924 | -0.002915 | -3.2537 | -0.025151 | -17226.707 | 85.2183 | -17.2267
-2.0956 | -0.00292 | -3.2587 | -0.025194 | -17256.2554 | 86.1421 | -17.2563
-2.0989 | -0.002925 | -3.2637 | -0.025237 | -17285.8038 | 86.7195 | -17.2858
-2.1021 | -0.00293 | -3.2688 | -0.02528 | -17315.3522 | 87.4597 | -17.3154
-2.1053 | -0.002935 | -3.2737 | -0.025324 | -17344.9005 | 85.6149 | -17.3449
-2.1085 | -0.00294 | -3.2788 | -0.025367 | -17374.4489 | 87.1916 | -17.3744
-2.1117 | -0.002947 | -3.2838 | -0.025427 | -17415.8167 | 86.9639 | -17.4158
-2.1149 | -0.002951 | -3.2887 | -0.025462 | -17439.4554 | 85.7714 | -17.4395
-2.1181 | -0.002955 | -3.2937 | -0.025496 | -17463.0941 | 87.923 | -17.4631
-2.1214 | -0.00296 | -3.2988 | -0.025539 | -17492.6425 | 88.5462 | -17.4926
-2.1246 | -0.002965 | -3.3037 | -0.025582 | -17522.1908 | 86.3819 | -17.5222
-2.1278 | -0.002972 | -3.3087 | -0.025643 | -17563.5586 | 87.8389 | -17.5636
-2.131 | -0.002976 | -3.3137 | -0.025677 | -17587.1973 | 87.7284 | -17.5872
-2.1342 | -0.002983 | -3.3186 | -0.025738 | -17628.565 | 86.3573 | -17.6286
-2.1374 | -0.002987 | -3.3237 | -0.025772 | -17652.2037 | 88.9855 | -17.6522
-2.1407 | -0.002991 | -3.3287 | -0.025807 | -17675.8424 | 89.4344 | -17.6758
-2.1439 | -0.002999 | -3.3337 | -0.025876 | -17723.1198 | 88.5405 | -17.7231
-2.147 | -0.003004 | -3.3387 | -0.025919 | -17752.6682 | 87.5742 | -17.7527
-2.1503 | -0.003009 | -3.3437 | -0.025962 | -17782.2166 | 89.9304 | -17.7822
-2.1535 | -0.003014 | -3.3486 | -0.026005 | -17811.765 | 87.3678 | -17.8118
-2.1568 | -0.003018 | -3.3538 | -0.02604 | -17835.4037 | 92.4595 | -17.8354
-2.16 | -0.003023 | -3.3588 | -0.026083 | -17864.9521 | 89.2388 | -17.865
-2.1632 | -0.003026 | -3.3638 | -0.026109 | -17882.6811 | 88.3842 | -17.8827
-2.1664 | -0.003031 | -3.3688 | -0.026152 | -17912.2295 | 89.6422 | -17.9122
-2.1696 | -0.003036 | -3.3738 | -0.026195 | -17941.7779 | 89.7623 | -17.9418
-2.1728 | -0.003043 | -3.3787 | -0.026255 | -17983.1456 | 88.3477 | -17.9831
-2.176 | -0.003046 | -3.3837 | -0.026281 | -18000.8746 | 89.808 | -18.0009
-2.1793 | -0.003051 | -3.3887 | -0.026324 | -18030.423 | 90.8785 | -18.0304
-2.1825 | -0.003056 | -3.3937 | -0.026368 | -18059.9714 | 90.2419 | -18.06
-2.1856 | -0.003061 | -3.3987 | -0.026411 | -18089.5198 | 89.0967 | -18.0895
-2.1889 | -0.003065 | -3.4038 | -0.026445 | -18113.1585 | 92.1833 | -18.1132
-2.1921 | -0.003071 | -3.4087 | -0.026497 | -18148.6165 | 89.2043 | -18.1486
-2.1952 | -0.003076 | -3.4136 | -0.02654 | -18178.1649 | 89.6467 | -18.1782
-2.1985 | -0.003082 | -3.4187 | -0.026592 | -18213.623 | 92.297 | -18.2136
-2.2017 | -0.003088 | -3.4236 | -0.026644 | -18249.081 | 90.4074 | -18.2491 | 0.7 | 11199.6618
-2.2049 | -0.003094 | -3.4286 | -0.026695 | -18284.5391 | 90.6968 | -18.2845
-2.2081 | -0.003097 | -3.4336 | -0.026721 | -18302.2681 | 91.54 | -18.3023
-2.2113 | -0.003102 | -3.4385 | -0.026764 | -18331.8165 | 90.0632 | -18.3318
-2.2145 | -0.003108 | -3.4436 | -0.026816 | -18367.2746 | 92.5343 | -18.3673
-2.2178 | -0.003113 | -3.4486 | -0.026859 | -18396.823 | 93.1841 | -18.3968
-2.221 | -0.003119 | -3.4536 | -0.026911 | -18432.281 | 90.9722 | -18.4323
-2.2242 | -0.003124 | -3.4586 | -0.026954 | -18461.8294 | 92.0794 | -18.4618
-2.2274 | -0.003128 | -3.4636 | -0.026989 | -18485.4681 | 92.5569 | -18.4855
-2.2306 | -0.003134 | -3.4685 | -0.027041 | -18520.9262 | 91.4677 | -18.5209
-2.2338 | -0.00314 | -3.4735 | -0.027092 | -18556.3842 | 92.3637 | -18.5564
-2.237 | -0.003145 | -3.4785 | -0.027135 | -18585.9326 | 93.132 | -18.5859
-2.2403 | -0.00315 | -3.4836 | -0.027179 | -18615.481 | 94.3504 | -18.6155
-2.2434 | -0.003153 | -3.4885 | -0.027204 | -18633.21 | 91.3425 | -18.6332
-2.2467 | -0.003159 | -3.4936 | -0.027256 | -18668.6681 | 94.7792 | -18.6687
-2.2498 | -0.003164 | -3.4985 | -0.027299 | -18698.2165 | 92.0682 | -18.6982
-2.253 | -0.003168 | -3.5034 | -0.027334 | -18721.8552 | 92.3738 | -18.7219
-2.2563 | -0.003175 | -3.5085 | -0.027394 | -18763.2229 | 94.6618 | -18.7632
-2.2595 | -0.00318 | -3.5135 | -0.027437 | -18792.7713 | 94.2277 | -18.7928
-2.2627 | -0.003182 | -3.5185 | -0.027455 | -18804.5906 | 94.3315 | -18.8046
-2.2659 | -0.003187 | -3.5235 | -0.027498 | -18834.139 | 93.1477 | -18.8341
-2.2691 | -0.003194 | -3.5285 | -0.027558 | -18875.5068 | 94.3493 | -18.8755
-2.2723 | -0.0032 | -3.5335 | -0.02761 | -18910.9648 | 94.2772 | -18.911
-2.2756 | -0.003204 | -3.5385 | -0.027645 | -18934.6035 | 94.9542 | -18.9346
-2.2788 | -0.003209 | -3.5435 | -0.027688 | -18964.1519 | 95.1172 | -18.9642
-2.282 | -0.003213 | -3.5485 | -0.027722 | -18987.7906 | 95.1916 | -18.9878
-2.2852 | -0.003219 | -3.5535 | -0.027774 | -19023.2487 | 94.4828 | -19.0232
-2.2884 | -0.003224 | -3.5584 | -0.027817 | -19052.797 | 93.4898 | -19.0528
-2.2916 | -0.00323 | -3.5635 | -0.027869 | -19088.2551 | 96.437 | -19.0883
-2.2948 | -0.003234 | -3.5685 | -0.027903 | -19111.8938 | 95.339 | -19.1119
-2.2981 | -0.00324 | -3.5735 | -0.027955 | -19147.3519 | 96.1409 | -19.1474
-2.3013 | -0.003245 | -3.5785 | -0.027998 | -19176.9003 | 95.5593 | -19.1769
-2.3045 | -0.003249 | -3.5834 | -0.028033 | -19200.539 | 95.4532 | -19.2005
-2.3077 | -0.003253 | -3.5884 | -0.028067 | -19224.1777 | 95.1824 | -19.2242
-2.3109 | -0.003259 | -3.5934 | -0.028119 | -19259.6357 | 95.6879 | -19.2596
-2.3141 | -0.003266 | -3.5984 | -0.028179 | -19301.0035 | 96.7484 | -19.301
-2.3173 | -0.003271 | -3.6034 | -0.028223 | -19330.5518 | 96.3256 | -19.3306
-2.3205 | -0.003276 | -3.6084 | -0.028266 | -19360.1002 | 96.7437 | -19.3601
-2.3238 | -0.00328 | -3.6134 | -0.0283 | -19383.7389 | 97.9611 | -19.3837
-2.3269 | -0.003286 | -3.6184 | -0.028352 | -19419.197 | 95.5461 | -19.4192
-2.3301 | -0.003289 | -3.6233 | -0.028378 | -19436.926 | 96.8553 | -19.4369
-2.3334 | -0.003295 | -3.6284 | -0.02843 | -19472.3841 | 98.0164 | -19.4724
-2.3366 | -0.0033 | -3.6334 | -0.028473 | -19501.9325 | 98.3014 | -19.5019
-2.3398 | -0.003305 | -3.6383 | -0.028516 | -19531.4808 | 95.8708 | -19.5315
-2.343 | -0.00331 | -3.6434 | -0.028559 | -19561.0292 | 99.177 | -19.561
-2.3462 | -0.003315 | -3.6484 | -0.028602 | -19590.5776 | 97.3788 | -19.5906
-2.3494 | -0.003321 | -3.6533 | -0.028654 | -19626.0357 | 96.9611 | -19.626
-2.3527 | -0.003325 | -3.6584 | -0.028689 | -19649.6744 | 99.1837 | -19.6497
-2.3559 | -0.003331 | -3.6635 | -0.02874 | -19685.1324 | 99.7306 | -19.6851
-2.3591 | -0.003335 | -3.6684 | -0.028775 | -19708.7711 | 97.522 | -19.7088
-2.3623 | -0.003341 | -3.6734 | -0.028827 | -19744.2292 | 98.2511 | -19.7442
-2.3655 | -0.003346 | -3.6784 | -0.02887 | -19773.7776 | 98.8124 | -19.7738
-2.3687 | -0.003353 | -3.6833 | -0.02893 | -19815.1453 | 97.8201 | -19.8151
-2.3719 | -0.003358 | -3.6883 | -0.028973 | -19844.6937 | 99.4446 | -19.8447
-2.3752 | -0.003362 | -3.6934 | -0.029008 | -19868.3324 | 100.8748 | -19.8683
-2.3784 | -0.003368 | -3.6984 | -0.02906 | -19903.7905 | 98.1181 | -19.9038
-2.3816 | -0.003372 | -3.7034 | -0.029094 | -19927.4292 | 99.4407 | -19.9274
-2.3848 | -0.003378 | -3.7084 | -0.029146 | -19962.8872 | 99.8054 | -19.9629
-2.388 | -0.003382 | -3.7133 | -0.02918 | -19986.5259 | 98.2449 | -19.9865
-2.3912 | -0.003388 | -3.7183 | -0.029232 | -20021.984 | 99.9767 | -20.022
-2.3945 | -0.003391 | -3.7234 | -0.029258 | -20039.713 | 102.6014 | -20.0397
-2.3976 | -0.003397 | -3.7283 | -0.02931 | -20075.1711 | 98.7142 | -20.0752
-2.4008 | -0.003402 | -3.7333 | -0.029353 | -20104.7195 | 99.4365 | -20.1047
-2.4041 | -0.003408 | -3.7384 | -0.029405 | -20140.1775 | 102.3196 | -20.1402
-2.4072 | -0.003412 | -3.7432 | -0.029439 | -20163.8162 | 98.4902 | -20.1638
-2.4104 | -0.003418 | -3.7482 | -0.029491 | -20199.2743 | 101.0196 | -20.1993
-2.4137 | -0.003422 | -3.7533 | -0.029525 | -20222.913 | 102.6132 | -20.2229
-2.4169 | -0.003428 | -3.7582 | -0.029577 | -20258.3711 | 98.9549 | -20.2584
-2.4201 | -0.003434 | -3.7632 | -0.029629 | -20293.8291 | 101.4299 | -20.2938
-2.4233 | -0.003437 | -3.7682 | -0.029655 | -20311.5581 | 101.4366 | -20.3116
-2.4265 | -0.003442 | -3.7732 | -0.029698 | -20341.1065 | 101.0806 | -20.3411
-2.4297 | -0.003448 | -3.7782 | -0.02975 | -20376.5646 | 101.3056 | -20.3766
-2.4329 | -0.003453 | -3.7832 | -0.029793 | -20406.113 | 102.7991 | -20.4061
-2.4361 | -0.003459 | -3.7882 | -0.029845 | -20441.571 | 101.629 | -20.4416
-2.4393 | -0.003464 | -3.7931 | -0.029888 | -20471.1194 | 101.4409 | -20.4711
-2.4426 | -0.00347 | -3.7982 | -0.02994 | -20506.5775 | 103.0995 | -20.5066
-2.4457 | -0.003475 | -3.8031 | -0.029983 | -20536.1259 | 102.0185 | -20.5361
-2.449 | -0.00348 | -3.8081 | -0.030026 | -20565.6742 | 102.7726 | -20.5657
-2.4522 | -0.003484 | -3.8132 | -0.03006 | -20589.3129 | 104.5695 | -20.5893
-2.4554 | -0.003489 | -3.8181 | -0.030104 | -20618.8613 | 101.1482 | -20.6189
-2.4586 | -0.003493 | -3.8232 | -0.030138 | -20642.5 | 104.4227 | -20.6425
-2.4618 | -0.003498 | -3.8281 | -0.030181 | -20672.0484 | 101.9875 | -20.672
-2.465 | -0.003504 | -3.8331 | -0.030233 | -20707.5065 | 102.2445 | -20.7075
-2.4682 | -0.003509 | -3.8381 | -0.030276 | -20737.0549 | 104.3385 | -20.7371
-2.4715 | -0.003514 | -3.8432 | -0.030319 | -20766.6032 | 105.9072 | -20.7666
-2.4747 | -0.003518 | -3.8482 | -0.030354 | -20790.2419 | 102.9734 | -20.7902
-2.4779 | -0.003523 | -3.8531 | -0.030397 | -20819.7903 | 103.4287 | -20.8198
-2.4811 | -0.003529 | -3.8582 | -0.030449 | -20855.2484 | 104.4976 | -20.8552
-2.4843 | -0.003536 | -3.8631 | -0.030509 | -20896.6161 | 103.2619 | -20.8966
-2.4876 | -0.00354 | -3.8681 | -0.030544 | -20920.2548 | 105.536 | -20.9203
-2.4908 | -0.003544 | -3.8732 | -0.030578 | -20943.8935 | 106.1761 | -20.9439
-2.494 | -0.003548 | -3.8782 | -0.030613 | -20967.5322 | 103.6565 | -20.9675
-2.4972 | -0.003552 | -3.8832 | -0.030647 | -20991.1709 | 105.7308 | -20.9912
-2.5004 | -0.003557 | -3.8882 | -0.03069 | -21020.7193 | 104.003 | -21.0207
-2.5036 | -0.003561 | -3.8931 | -0.030725 | -21044.358 | 104.4944 | -21.0444
-2.5068 | -0.003566 | -3.8981 | -0.030768 | -21073.9064 | 104.7575 | -21.0739
-2.51 | -0.003572 | -3.9031 | -0.03082 | -21109.3645 | 105.2144 | -21.1094
-2.5132 | -0.003578 | -3.908 | -0.030871 | -21144.8225 | 103.4201 | -21.1448
-2.5163 | -0.003583 | -3.9129 | -0.030915 | -21174.3709 | 104.3031 | -21.1744
-2.5196 | -0.003588 | -3.9179 | -0.030958 | -21203.9193 | 106.7222 | -21.2039
-2.5228 | -0.003593 | -3.923 | -0.031001 | -21233.4677 | 106.4421 | -21.2335
-2.526 | -0.003599 | -3.9279 | -0.031053 | -21268.9257 | 104.7546 | -21.2689
-2.5293 | -0.003603 | -3.933 | -0.031087 | -21292.5644 | 108.6065 | -21.2926
-2.5325 | -0.003608 | -3.938 | -0.03113 | -21322.1128 | 105.9259 | -21.3221
-2.5357 | -0.003612 | -3.943 | -0.031165 | -21345.7515 | 107.0202 | -21.3458
-2.5389 | -0.003617 | -3.948 | -0.031208 | -21375.2999 | 106.4561 | -21.3753
-2.5421 | -0.003623 | -3.953 | -0.03126 | -21410.758 | 106.6513 | -21.4108
-2.5453 | -0.003628 | -3.9579 | -0.031303 | -21440.3064 | 106.147 | -21.4403
-2.5485 | -0.003633 | -3.963 | -0.031346 | -21469.8547 | 108.2618 | -21.4699
-2.5517 | -0.003638 | -3.9679 | -0.031389 | -21499.4031 | 105.638 | -21.4994
-2.5549 | -0.003644 | -3.9729 | -0.031441 | -21534.8612 | 107.7719 | -21.5349
-2.5581 | -0.003648 | -3.9779 | -0.031475 | -21558.4999 | 107.3168 | -21.5585
-2.5613 | -0.003654 | -3.9829 | -0.031527 | -21593.9579 | 107.7324 | -21.594
-2.5645 | -0.003658 | -3.9878 | -0.031562 | -21617.5967 | 107.208 | -21.6176
-2.5678 | -0.003664 | -3.9929 | -0.031613 | -21653.0547 | 109.0367 | -21.6531
-2.571 | -0.003669 | -3.9979 | -0.031657 | -21682.6031 | 108.6951 | -21.6826
-2.5721 | -0.003693 | -3.9997 | -0.031864 | -21824.4353 | 39.0699 | -21.8244
-2.5719 | -0.003704 | -3.9993 | -0.031959 | -21889.4418 | -8.7348 | -21.8894
-2.5718 | -0.003709 | -3.9992 | -0.032002 | -21918.9902 | -1.5668 | -21.919
-2.5718 | -0.003712 | -3.9991 | -0.032028 | -21936.7192 | -1.7731 | -21.9367
-2.5717 | -0.003717 | -3.9991 | -0.032071 | -21966.2676 | -1.1947 | -21.9663
-2.5718 | -0.003717 | -3.9991 | -0.032071 | -21966.2676 | 0.47821 | -21.9663
-2.5718 | -0.003719 | -3.9991 | -0.032088 | -21978.0869 | -0.034167 | -21.9781
-2.5717 | -0.003721 | -3.9991 | -0.032105 | -21989.9063 | -0.41022 | -21.9899
-2.5718 | -0.003722 | -3.9991 | -0.032114 | -21995.8159 | 1.026 | -21.9958
-2.5716 | -0.003734 | -3.9989 | -0.032217 | -22066.7321 | -5.1045 | -22.0667
-2.5562 | -0.004126 | -3.9749 | -0.0356 | -24383.3253 | -557.5421 | -24.3833
-2.529 | -0.004167 | -3.9326 | -0.035953 | -24625.622 | -1035.4505 | -24.6256
-2.5026 | -0.004131 | -3.8916 | -0.035643 | -24412.8736 | -1005.6872 | -24.4129
-2.4766 | -0.004095 | -3.8512 | -0.035332 | -24200.1253 | -982.5606 | -24.2001
-2.4508 | -0.00406 | -3.811 | -0.03503 | -23993.2866 | -967.8973 | -23.9933
-2.4251 | -0.004025 | -3.771 | -0.034728 | -23786.4479 | -956.543 | -23.7864
-2.3993 | -0.003991 | -3.731 | -0.034435 | -23585.5189 | -947.3483 | -23.5855
-2.3737 | -0.003957 | -3.691 | -0.034142 | -23384.5899 | -937.9607 | -23.3846
-2.3479 | -0.003921 | -3.651 | -0.033831 | -23171.8416 | -931.3287 | -23.1718
-2.3222 | -0.003885 | -3.611 | -0.03352 | -22959.0932 | -922.6735 | -22.9591
-2.2965 | -0.003848 | -3.5711 | -0.033201 | -22740.4352 | -913.0855 | -22.7404
-2.2708 | -0.003812 | -3.5311 | -0.03289 | -22527.6868 | -904.2195 | -22.5277
-2.2451 | -0.003774 | -3.4911 | -0.032563 | -22303.1191 | -896.2511 | -22.3031
-2.2194 | -0.003737 | -3.4511 | -0.032243 | -22084.4611 | -888.4255 | -22.0845
-2.1937 | -0.003702 | -3.4112 | -0.031941 | -21877.6224 | -876.5594 | -21.8776
-2.168 | -0.003663 | -3.3713 | -0.031605 | -21647.145 | -868.9227 | -21.6471
-2.1424 | -0.003626 | -3.3314 | -0.031286 | -21428.487 | -859.4203 | -21.4285
-2.1167 | -0.003591 | -3.2914 | -0.030984 | -21221.6483 | -852.987 | -21.2216
-2.091 | -0.003555 | -3.2514 | -0.030673 | -21008.9 | -843.6104 | -21.0089
-2.0652 | -0.00352 | -3.2115 | -0.030371 | -20802.0613 | -835.8788 | -20.8021
-2.0395 | -0.003486 | -3.1714 | -0.030078 | -20601.1323 | -828.5959 | -20.6011
-2.0138 | -0.003452 | -3.1314 | -0.029784 | -20400.2033 | -819.6929 | -20.4002
-1.9881 | -0.003416 | -3.0915 | -0.029474 | -20187.4549 | -810.4444 | -20.1875
-1.9624 | -0.003383 | -3.0515 | -0.029189 | -19992.4356 | -804.1766 | -19.9924
-1.9367 | -0.003345 | -3.0115 | -0.028861 | -19767.8679 | -793.9858 | -19.7679
-1.911 | -0.003309 | -2.9715 | -0.02855 | -19555.1196 | -786.4759 | -19.5551
-1.8853 | -0.003274 | -2.9316 | -0.028248 | -19348.2809 | -776.4808 | -19.3483
-1.8596 | -0.00324 | -2.8917 | -0.027955 | -19147.3519 | -768.3122 | -19.1474
-1.8339 | -0.003205 | -2.8517 | -0.027653 | -18940.5132 | -761.3287 | -18.9405
-1.8082 | -0.003171 | -2.8118 | -0.02736 | -18739.5842 | -753.1194 | -18.7396
-1.7825 | -0.003139 | -2.7718 | -0.027084 | -18550.4745 | -744.7727 | -18.5505
-1.7568 | -0.003105 | -2.7318 | -0.02679 | -18349.5455 | -737.5852 | -18.3495
-1.7311 | -0.003071 | -2.6919 | -0.026497 | -18148.6165 | -728.7012 | -18.1486
-1.7054 | -0.003035 | -2.6518 | -0.026186 | -17935.8682 | -722.7987 | -17.9359
-1.6797 | -0.003001 | -2.6119 | -0.025893 | -17734.9392 | -711.6835 | -17.7349
-1.6539 | -0.002969 | -2.5719 | -0.025617 | -17545.8295 | -706.4528 | -17.5458
-1.6283 | -0.002937 | -2.532 | -0.025341 | -17356.7199 | -696.7085 | -17.3567
-1.6026 | -0.002901 | -2.492 | -0.02503 | -17143.9715 | -689.9475 | -17.144
-1.5769 | -0.002868 | -2.4521 | -0.024745 | -16948.9522 | -680.2025 | -16.949
-1.5512 | -0.002836 | -2.4122 | -0.024469 | -16759.8426 | -672.3289 | -16.7598
-1.5255 | -0.002803 | -2.3722 | -0.024185 | -16564.8232 | -666.8438 | -16.5648
-1.4998 | -0.002767 | -2.3322 | -0.023874 | -16352.0749 | -658.0443 | -16.3521 | 0.6 | -2458.4685
-1.4741 | -0.002735 | -2.2923 | -0.023598 | -16162.9652 | -648.8479 | -16.163
-1.4484 | -0.002702 | -2.2523 | -0.023313 | -15967.9459 | -641.4323 | -15.9679
-1.4227 | -0.00267 | -2.2123 | -0.023037 | -15778.8363 | -635.3683 | -15.7788
-1.397 | -0.002641 | -2.1723 | -0.022787 | -15607.4556 | -627.9583 | -15.6075
-1.3713 | -0.002609 | -2.1323 | -0.022511 | -15418.346 | -620.2152 | -15.4183
-1.3456 | -0.002577 | -2.0925 | -0.022235 | -15229.2364 | -610.3907 | -15.2292
-1.3199 | -0.002545 | -2.0525 | -0.021959 | -15040.1267 | -604.9996 | -15.0401
-1.2942 | -0.002513 | -2.0125 | -0.021682 | -14851.0171 | -598.2999 | -14.851
-1.2685 | -0.002479 | -1.9725 | -0.021389 | -14650.0881 | -589.8278 | -14.6501
-1.2428 | -0.002448 | -1.9325 | -0.021122 | -14466.8881 | -581.627 | -14.4669
-1.2171 | -0.002416 | -1.8926 | -0.020846 | -14277.7784 | -574.4134 | -14.2778
-2.3665 | -0.003321 | -3.68 | -0.028654 | -19626.0357 | 30299.9078 | -19.626
-2.3409 | -0.003282 | -3.64 | -0.028318 | -19395.5583 | -779.3253 | -19.3956
-2.3151 | -0.003242 | -3.6001 | -0.027972 | -19159.1712 | -770.6608 | -19.1592
-2.2894 | -0.003203 | -3.5601 | -0.027636 | -18928.6938 | -761.5952 | -18.9287
-2.2637 | -0.003162 | -3.5201 | -0.027282 | -18686.3971 | -752.4635 | -18.6864
-2.238 | -0.00312 | -3.4801 | -0.02692 | -18438.1907 | -740.9194 | -18.4382

## 10 E 4T
Empty coil. Triangular field sweep between -1 and 1 T. 10 mT/s. 8 july 2002.
Vsample= | 1.46e-06 | m3
T/A | 0.0622
A/V | 25
Vzeroflux | Vh(V) | B(T) | m (Am2) | M(A/m) | MdB(Jm-3) | M (kA/m)
-0.00342 | -1.4918e-06 | -0.0053181 | -1.2872e-05 | -8.8162 |  | -0.0088162
-0.003399 | -1.7414e-06 | -0.0052854 | -1.5025e-05 | -10.2913 | -0.00031198 | -0.010291
-0.003428 | -1.8463e-06 | -0.0053305 | -1.593e-05 | -10.9113 | 0.00047806 | -0.010911
-0.003425 | -5.102e-07 | -0.0053259 | -4.4021e-06 | -3.0151 | -3.2483e-05 | -0.0030151
-0.00342 | -1.3528e-06 | -0.0053181 | -1.1672e-05 | -7.9945 | -4.28e-05 | -0.0079945
-0.003436 | -1.3377e-06 | -0.005343 | -1.1542e-05 | -7.9053 | 0.00019779 | -0.0079053
-0.00344 | -1.0471e-06 | -0.0053492 | -9.0349e-06 | -6.1883 | 4.3831e-05 | -0.0061883
-0.003427 | -1.5771e-06 | -0.005329 | -1.3608e-05 | -9.3204 | -0.00015675 | -0.0093204
-0.003468 | -1.6554e-06 | -0.0053927 | -1.4283e-05 | -9.7829 | 0.00060897 | -0.0097829
-0.003479 | 9.0802e-08 | -0.0054098 | 7.8345e-07 | 0.53661 | 7.9079e-05 | 0.00053661
-0.003494 | 5.4634e-07 | -0.0054332 | 4.7138e-06 | 3.2287 | -4.3912e-05 | 0.0032287
-0.003482 | 2.9122e-07 | -0.0054145 | 2.5127e-06 | 1.721 | 4.618e-05 | 0.001721
-0.003516 | 1.9577e-06 | -0.0054674 | 1.6891e-05 | 11.5694 | -0.00035133 | 0.011569
-0.00551 | -3.426e-06 | -0.0085681 | -2.956e-05 | -20.2466 | 0.013453 | -0.020247
-0.008961 | -1.1936e-05 | -0.013934 | -0.00010299 | -70.5381 | 0.24359 | -0.070538
-0.012266 | -1.7243e-05 | -0.019074 | -0.00014877 | -101.8979 | 0.4431 | -0.1019
-0.015496 | -2.2827e-05 | -0.024096 | -0.00019696 | -134.9013 | 0.59468 | -0.1349
-0.018736 | -2.9038e-05 | -0.029134 | -0.00025054 | -171.6052 | 0.77212 | -0.17161
-0.021925 | -3.4059e-05 | -0.034093 | -0.00029387 | -201.279 | 0.92455 | -0.20128
-0.025123 | -4.1469e-05 | -0.039066 | -0.0003578 | -245.0676 | 1.1098 | -0.24507
-0.028338 | -4.7089e-05 | -0.044066 | -0.00040629 | -278.2817 | 1.3082 | -0.27828
-0.031604 | -5.3417e-05 | -0.049144 | -0.00046089 | -315.6778 | 1.5083 | -0.31568
-0.034801 | -6.3604e-05 | -0.054116 | -0.00054878 | -375.8779 | 1.719 | -0.37588
-0.03801 | -7.1118e-05 | -0.059106 | -0.00061362 | -420.2861 | 1.9864 | -0.42029
-0.041229 | -8.0121e-05 | -0.064111 | -0.0006913 | -473.4906 | 2.2369 | -0.47349
-0.044405 | -8.732e-05 | -0.06905 | -0.00075341 | -516.0311 | 2.4435 | -0.51603
-0.047625 | -9.3538e-05 | -0.074057 | -0.00080706 | -552.7778 | 2.6758 | -0.55278
-0.050889 | -0.000101 | -0.079132 | -0.00087144 | -596.8773 | 2.9175 | -0.59688
-0.054026 | -0.000109 | -0.08401 | -0.00094047 | -644.1547 | 3.0269 | -0.64415
-0.057262 | -0.000116 | -0.089042 | -0.0010009 | -685.5225 | 3.3455 | -0.68552
-0.060453 | -0.000122 | -0.094004 | -0.0010526 | -720.9805 | 3.4895 | -0.72098
-0.063653 | -0.000129 | -0.09898 | -0.001113 | -762.3483 | 3.6905 | -0.76235
-0.066878 | -0.000135 | -0.104 | -0.0011648 | -797.8063 | 3.912 | -0.79781
-0.070113 | -0.000141 | -0.10903 | -0.0012166 | -833.2644 | 4.1025 | -0.83326
-0.073369 | -0.000147 | -0.11409 | -0.0012683 | -868.7224 | 4.3086 | -0.86872
-0.076585 | -0.000151 | -0.11909 | -0.0013028 | -892.3612 | 4.4035 | -0.89236
-0.079761 | -0.000155 | -0.12403 | -0.0013374 | -915.9999 | 4.4655 | -0.916
-0.082948 | -0.000161 | -0.12898 | -0.0013891 | -951.4579 | 4.6274 | -0.95146
-0.086163 | -0.000167 | -0.13398 | -0.0014409 | -986.916 | 4.8453 | -0.98692
-0.089424 | -0.000173 | -0.13905 | -0.0014927 | -1022.374 | 5.0944 | -1.0224
-0.092603 | -0.000178 | -0.144 | -0.0015358 | -1051.9224 | 5.127 | -1.0519
-0.09581 | -0.000183 | -0.14898 | -0.0015789 | -1081.4708 | 5.3195 | -1.0815
-0.099055 | -0.000187 | -0.15403 | -0.0016135 | -1105.1095 | 5.5167 | -1.1051
-0.10223 | -0.000193 | -0.15897 | -0.0016652 | -1140.5676 | 5.5436 | -1.1406
-0.10545 | -0.000196 | -0.16398 | -0.0016911 | -1158.2966 | 5.7607 | -1.1583
-0.10869 | -0.0002 | -0.16902 | -0.0017256 | -1181.9353 | 5.8971 | -1.1819
-0.1119 | -0.000206 | -0.174 | -0.0017774 | -1217.3934 | 5.9789 | -1.2174
-0.11513 | -0.000209 | -0.17903 | -0.0018033 | -1235.1224 | 6.161 | -1.2351
-0.11833 | -0.000214 | -0.184 | -0.0018464 | -1264.6708 | 6.2214 | -1.2647
-0.1215 | -0.000218 | -0.18893 | -0.0018809 | -1288.3095 | 6.2863 | -1.2883
-0.12471 | -0.000223 | -0.19392 | -0.0019241 | -1317.8579 | 6.5085 | -1.3179
-0.12798 | -0.000227 | -0.19901 | -0.0019586 | -1341.4966 | 6.7674 | -1.3415
-0.13118 | -0.000231 | -0.20398 | -0.0019931 | -1365.1353 | 6.7215 | -1.3651
-0.13437 | -0.000235 | -0.20894 | -0.0020276 | -1388.774 | 6.8346 | -1.3888
-0.13761 | -0.000237 | -0.21399 | -0.0020449 | -1400.5933 | 7.031 | -1.4006
-0.1408 | -0.000241 | -0.21894 | -0.0020794 | -1424.232 | 6.9996 | -1.4242
-0.14399 | -0.000245 | -0.2239 | -0.0021139 | -1447.8707 | 7.1235 | -1.4479
-0.14723 | -0.000249 | -0.22895 | -0.0021484 | -1471.5094 | 7.3656 | -1.4715
-0.15043 | -0.000253 | -0.23392 | -0.0021829 | -1495.1482 | 7.3695 | -1.4951
-0.1536 | -0.000259 | -0.23885 | -0.0022347 | -1530.6062 | 7.4693 | -1.5306
-0.15688 | -0.000262 | -0.24395 | -0.0022606 | -1548.3352 | 7.8423 | -1.5483
-0.16008 | -0.000266 | -0.24892 | -0.0022951 | -1571.974 | 7.7633 | -1.572
-0.16326 | -0.000269 | -0.25386 | -0.002321 | -1589.703 | 7.8097 | -1.5897
-0.16653 | -0.000273 | -0.25895 | -0.0023555 | -1613.3417 | 8.1435 | -1.6133
-0.16974 | -0.000278 | -0.26394 | -0.0023986 | -1642.8901 | 8.1344 | -1.6429
-0.17294 | -0.000282 | -0.26892 | -0.0024331 | -1666.5288 | 8.2416 | -1.6665
-0.17616 | -0.000286 | -0.27393 | -0.0024676 | -1690.1675 | 8.3958 | -1.6902
-0.17937 | -0.000292 | -0.27892 | -0.0025194 | -1725.6255 | 8.5251 | -1.7256
-0.18254 | -0.000295 | -0.28385 | -0.0025453 | -1743.3546 | 8.5607 | -1.7434
-0.18582 | -0.000298 | -0.28895 | -0.0025712 | -1761.0836 | 8.9343 | -1.7611
-0.18902 | -0.000303 | -0.29393 | -0.0026143 | -1790.632 | 8.8394 | -1.7906
-0.19217 | -0.000309 | -0.29883 | -0.0026661 | -1826.09 | 8.855 | -1.8261
-0.1954 | -0.000312 | -0.30385 | -0.002692 | -1843.8191 | 9.2249 | -1.8438
-0.19862 | -0.000316 | -0.30885 | -0.0027265 | -1867.4578 | 9.2654 | -1.8675
-0.20179 | -0.000323 | -0.31379 | -0.0027869 | -1908.8255 | 9.322 | -1.9088
-0.20507 | -0.000327 | -0.31888 | -0.0028214 | -1932.4642 | 9.7811 | -1.9325
-0.20827 | -0.000331 | -0.32386 | -0.0028559 | -1956.1029 | 9.6899 | -1.9561
-0.21146 | -0.000336 | -0.32882 | -0.0028991 | -1985.6513 | 9.7795 | -1.9857
-0.2147 | -0.000341 | -0.33385 | -0.0029422 | -2015.1997 | 10.0599 | -2.0152
-0.2179 | -0.000345 | -0.33884 | -0.0029767 | -2038.8384 | 10.1085 | -2.0388
-0.22106 | -0.000351 | -0.34374 | -0.0030285 | -2074.2965 | 10.08 | -2.0743
-0.22434 | -0.000355 | -0.34884 | -0.003063 | -2097.9352 | 10.6465 | -2.0979
-0.22755 | -0.00036 | -0.35384 | -0.0031061 | -2127.4835 | 10.5457 | -2.1275
-0.23073 | -0.000366 | -0.35879 | -0.0031579 | -2162.9416 | 10.6245 | -2.1629
-0.23398 | -0.00037 | -0.36384 | -0.0031924 | -2186.5803 | 10.9839 | -2.1866
-0.2372 | -0.000374 | -0.36885 | -0.0032269 | -2210.219 | 11.0076 | -2.2102
-0.24039 | -0.000379 | -0.37381 | -0.0032701 | -2239.7674 | 11.0473 | -2.2398
-0.24363 | -0.000384 | -0.37885 | -0.0033132 | -2269.3158 | 11.3553 | -2.2693
-0.24684 | -0.000388 | -0.38384 | -0.0033477 | -2292.9545 | 11.3864 | -2.293
-0.25001 | -0.000391 | -0.38876 | -0.0033736 | -2310.6835 | 11.3357 | -2.3107
-0.25327 | -0.000396 | -0.39384 | -0.0034167 | -2340.2319 | 11.8101 | -2.3402
-0.25647 | -0.000403 | -0.39882 | -0.0034771 | -2381.5996 | 11.7442 | -2.3816
-0.25966 | -0.000407 | -0.40378 | -0.0035116 | -2405.2383 | 11.8762 | -2.4052
-0.26288 | -0.000411 | -0.40878 | -0.0035462 | -2428.877 | 12.0837 | -2.4289
-0.26612 | -0.000416 | -0.41382 | -0.0035893 | -2458.4254 | 12.3116 | -2.4584
-0.2693 | -0.000421 | -0.41877 | -0.0036324 | -2487.9738 | 12.2451 | -2.488
-0.27254 | -0.000425 | -0.4238 | -0.003667 | -2511.6125 | 12.5711 | -2.5116
-0.27573 | -0.00043 | -0.42876 | -0.0037101 | -2541.1609 | 12.5477 | -2.5412
-0.27895 | -0.000435 | -0.43376 | -0.0037532 | -2570.7093 | 12.774 | -2.5707
-0.28221 | -0.000439 | -0.43883 | -0.0037877 | -2594.348 | 13.0956 | -2.5943
-0.28542 | -0.000444 | -0.44382 | -0.0038309 | -2623.8964 | 13.0276 | -2.6239
-0.28859 | -0.000449 | -0.44876 | -0.003874 | -2653.4448 | 13.0233 | -2.6534
-0.29179 | -0.000453 | -0.45374 | -0.0039085 | -2677.0835 | 13.2706 | -2.6771
-0.295 | -0.000459 | -0.45873 | -0.0039603 | -2712.5415 | 13.4387 | -2.7125
-0.29821 | -0.000464 | -0.46372 | -0.0040035 | -2742.0899 | 13.6135 | -2.7421
-0.30144 | -0.000467 | -0.46874 | -0.0040293 | -2759.8189 | 13.8085 | -2.7598
-0.30467 | -0.000472 | -0.47376 | -0.0040725 | -2789.3673 | 13.9401 | -2.7894
-0.30784 | -0.000478 | -0.47869 | -0.0041242 | -2824.8254 | 13.8284 | -2.8248
-0.31106 | -0.000483 | -0.4837 | -0.0041674 | -2854.3738 | 14.2358 | -2.8544
-0.31426 | -0.000489 | -0.48868 | -0.0042192 | -2889.8318 | 14.296 | -2.8898
-0.31746 | -0.000495 | -0.49365 | -0.0042709 | -2925.2899 | 14.4499 | -2.9253
-0.32069 | -0.000498 | -0.49868 | -0.0042968 | -2943.0189 | 14.7509 | -2.943
-0.32392 | -0.000502 | -0.5037 | -0.0043313 | -2966.6576 | 14.8411 | -2.9667
-0.32713 | -0.000506 | -0.50868 | -0.0043658 | -2990.2963 | 14.8441 | -2.9903
-0.33033 | -0.000512 | -0.51366 | -0.0044176 | -3025.7544 | 14.9679 | -3.0258
-0.33352 | -0.000516 | -0.51862 | -0.0044521 | -3049.3931 | 15.0725 | -3.0494
-0.3367 | -0.000522 | -0.52356 | -0.0045039 | -3084.8511 | 15.1618 | -3.0849
-0.33992 | -0.000529 | -0.52857 | -0.0045643 | -3126.2189 | 15.5449 | -3.1262
-0.3432 | -0.000531 | -0.53368 | -0.0045815 | -3138.0382 | 16.0141 | -3.138
-0.34637 | -0.000537 | -0.53861 | -0.0046333 | -3173.4963 | 15.5608 | -3.1735
-0.34956 | -0.000542 | -0.54356 | -0.0046764 | -3203.0447 | 15.7855 | -3.203
-0.35282 | -0.000545 | -0.54864 | -0.0047023 | -3220.7737 | 16.3021 | -3.2208
-0.35601 | -0.000552 | -0.55359 | -0.0047627 | -3262.1414 | 16.0388 | -3.2621
-0.35919 | -0.000557 | -0.55854 | -0.0048059 | -3291.6898 | 16.2397 | -3.2917
-0.36243 | -0.00056 | -0.56358 | -0.0048318 | -3309.4188 | 16.6186 | -3.3094
-0.36566 | -0.000564 | -0.5686 | -0.0048663 | -3333.0575 | 16.6814 | -3.3331
-0.36883 | -0.000569 | -0.57353 | -0.0049094 | -3362.6059 | 16.4922 | -3.3626
-0.37206 | -0.000575 | -0.57855 | -0.0049612 | -3398.064 | 16.973 | -3.3981
-0.37526 | -0.00058 | -0.58353 | -0.0050043 | -3427.6124 | 17.0141 | -3.4276
-0.37842 | -0.000585 | -0.58845 | -0.0050475 | -3457.1608 | 16.9152 | -3.4572
-0.38172 | -0.000589 | -0.59358 | -0.005082 | -3480.7995 | 17.7903 | -3.4808
-0.38496 | -0.000594 | -0.59861 | -0.0051251 | -3510.3478 | 17.6114 | -3.5103
-0.38811 | -0.0006 | -0.6035 | -0.0051769 | -3545.8059 | 17.254 | -3.5458
-0.39132 | -0.000606 | -0.60851 | -0.0052286 | -3581.264 | 17.8264 | -3.5813
-0.39456 | -0.00061 | -0.61355 | -0.0052632 | -3604.9027 | 18.1027 | -3.6049
-0.39774 | -0.000615 | -0.61849 | -0.0053063 | -3634.4511 | 17.8821 | -3.6345
-0.40097 | -0.000619 | -0.62351 | -0.0053408 | -3658.0898 | 18.3253 | -3.6581
-0.40424 | -0.000623 | -0.6286 | -0.0053753 | -3681.7285 | 18.6666 | -3.6817
-0.40742 | -0.000628 | -0.63353 | -0.0054185 | -3711.2768 | 18.2329 | -3.7113
-0.41064 | -0.000634 | -0.63855 | -0.0054702 | -3746.7349 | 18.7295 | -3.7467
-0.41385 | -0.000639 | -0.64354 | -0.0055134 | -3776.2833 | 18.7465 | -3.7763
-0.41703 | -0.000642 | -0.64848 | -0.0055393 | -3794.0123 | 18.7289 | -3.794
-0.42033 | -0.000647 | -0.65361 | -0.0055824 | -3823.5607 | 19.5152 | -3.8236
-0.42352 | -0.000652 | -0.65857 | -0.0056255 | -3853.1091 | 19.0578 | -3.8531
-0.42666 | -0.000657 | -0.66345 | -0.0056687 | -3882.6575 | 18.8737 | -3.8827
-0.42992 | -0.000662 | -0.66853 | -0.0057118 | -3912.2058 | 19.7754 | -3.9122
-0.4331 | -0.000666 | -0.67348 | -0.0057463 | -3935.8446 | 19.4161 | -3.9358
-0.43627 | -0.00067 | -0.6784 | -0.0057808 | -3959.4833 | 19.4594 | -3.9595
-0.43951 | -0.000675 | -0.68344 | -0.005824 | -3989.0316 | 20.0169 | -3.989
-0.44273 | -0.00068 | -0.68845 | -0.0058671 | -4018.58 | 20.0537 | -4.0186
-0.44595 | -0.000683 | -0.69346 | -0.005893 | -4036.3091 | 20.1721 | -4.0363
-0.44916 | -0.000688 | -0.69845 | -0.0059362 | -4065.8574 | 20.2023 | -4.0659
-0.45239 | -0.000694 | -0.70346 | -0.0059879 | -4101.3155 | 20.485 | -4.1013
-0.45555 | -0.000698 | -0.70838 | -0.0060224 | -4124.9542 | 20.2367 | -4.125
-0.45878 | -0.000703 | -0.7134 | -0.0060656 | -4154.5026 | 20.7667 | -4.1545
-0.462 | -0.000708 | -0.71842 | -0.0061087 | -4184.051 | 20.9279 | -4.1841
-0.46521 | -0.000713 | -0.7234 | -0.0061519 | -4213.5993 | 20.9325 | -4.2136
-0.46841 | -0.000719 | -0.72838 | -0.0062036 | -4249.0574 | 21.0551 | -4.2491
-0.47164 | -0.000723 | -0.7334 | -0.0062381 | -4272.6961 | 21.4009 | -4.2727
-0.47482 | -0.000728 | -0.73834 | -0.0062813 | -4302.2445 | 21.1878 | -4.3022
-0.47807 | -0.000732 | -0.74339 | -0.0063158 | -4325.8832 | 21.7888 | -4.3259
-0.48126 | -0.000737 | -0.74836 | -0.0063589 | -4355.4316 | 21.5586 | -4.3554
-0.48448 | -0.000744 | -0.75337 | -0.0064193 | -4396.7993 | 21.9185 | -4.3968
-0.48775 | -0.000745 | -0.75845 | -0.006428 | -4402.709 | 22.331 | -4.4027
-0.49096 | -0.000751 | -0.76345 | -0.0064797 | -4438.1671 | 22.1061 | -4.4382
-0.49411 | -0.000755 | -0.76834 | -0.0065142 | -4461.8058 | 21.7695 | -4.4618
-0.49736 | -0.000761 | -0.7734 | -0.006566 | -4497.2638 | 22.6733 | -4.4973
-0.50062 | -0.000765 | -0.77846 | -0.0066005 | -4520.9025 | 22.8088 | -4.5209
-0.5038 | -0.000772 | -0.78341 | -0.0066609 | -4562.2703 | 22.4718 | -4.5623
-0.50703 | -0.000776 | -0.78844 | -0.0066954 | -4585.909 | 23.0096 | -4.5859
-0.51022 | -0.000781 | -0.7934 | -0.0067386 | -4615.4573 | 22.8286 | -4.6155
-0.51337 | -0.000785 | -0.7983 | -0.0067731 | -4639.0961 | 22.6584 | -4.6391
-0.51662 | -0.000793 | -0.80334 | -0.0068421 | -4686.3735 | 23.5208 | -4.6864
-0.51985 | -0.000796 | -0.80837 | -0.006868 | -4704.1025 | 23.6117 | -4.7041
-0.52303 | -0.0008 | -0.81332 | -0.0069025 | -4727.7412 | 23.3418 | -4.7277
-0.52624 | -0.000804 | -0.8183 | -0.006937 | -4751.3799 | 23.6209 | -4.7514
-0.52944 | -0.000807 | -0.82328 | -0.0069629 | -4769.1089 | 23.7018 | -4.7691
-0.5326 | -0.000813 | -0.82819 | -0.0070147 | -4804.567 | 23.5141 | -4.8046
-0.53585 | -0.00082 | -0.83325 | -0.0070751 | -4845.9347 | 24.4006 | -4.8459
-0.53909 | -0.000824 | -0.83829 | -0.0071096 | -4869.5734 | 24.4894 | -4.8696
-0.54226 | -0.00083 | -0.84321 | -0.0071613 | -4905.0315 | 24.038 | -4.905
-0.54547 | -0.000836 | -0.84821 | -0.0072131 | -4940.4896 | 24.6028 | -4.9405
-0.5487 | -0.000839 | -0.85324 | -0.007239 | -4958.2186 | 24.8897 | -4.9582
-0.55188 | -0.000844 | -0.85818 | -0.0072821 | -4987.767 | 24.5832 | -4.9878
-0.55513 | -0.000848 | -0.86323 | -0.0073167 | -5011.4057 | 25.2667 | -5.0114
-0.55834 | -0.000855 | -0.86822 | -0.007377 | -5052.7734 | 25.1101 | -5.0528
-0.56155 | -0.000859 | -0.87321 | -0.0074116 | -5076.4121 | 25.2644 | -5.0764
-0.56479 | -0.000865 | -0.87824 | -0.0074633 | -5111.8702 | 25.6257 | -5.1119
-0.56804 | -0.000869 | -0.8833 | -0.0074978 | -5135.5089 | 25.8938 | -5.1355
-0.5712 | -0.00087 | -0.88822 | -0.0075065 | -5141.4186 | 25.3133 | -5.1414
-0.57447 | -0.000875 | -0.89329 | -0.0075496 | -5170.9669 | 26.1463 | -5.171
-0.57768 | -0.00088 | -0.89829 | -0.0075928 | -5200.5153 | 25.901 | -5.2005
-0.58087 | -0.000885 | -0.90325 | -0.0076359 | -5230.0637 | 25.8945 | -5.2301
-0.58406 | -0.000889 | -0.90821 | -0.0076704 | -5253.7024 | 25.9695 | -5.2537
-0.58728 | -0.000894 | -0.91322 | -0.0077135 | -5283.2508 | 26.3962 | -5.2833
-0.59048 | -0.0009 | -0.9182 | -0.0077653 | -5318.7089 | 26.4189 | -5.3187
-0.59369 | -0.000906 | -0.92319 | -0.0078171 | -5354.1669 | 26.6371 | -5.3542
-0.59695 | -0.00091 | -0.92826 | -0.0078516 | -5377.8056 | 27.2101 | -5.3778
-0.60016 | -0.000914 | -0.93325 | -0.0078861 | -5401.4443 | 26.8691 | -5.4014
-0.60329 | -0.000919 | -0.93812 | -0.0079292 | -5430.9927 | 26.3952 | -5.431
-0.6065 | -0.000924 | -0.94311 | -0.0079724 | -5460.5411 | 27.1405 | -5.4605
-0.60972 | -0.00093 | -0.94812 | -0.0080242 | -5495.9991 | 27.4643 | -5.496
-0.61295 | -0.000933 | -0.95313 | -0.00805 | -5513.7282 | 27.6062 | -5.5137
-0.61619 | -0.000938 | -0.95818 | -0.0080932 | -5543.2766 | 27.9053 | -5.5433
-0.61941 | -0.000943 | -0.96318 | -0.0081363 | -5572.8249 | 27.8038 | -5.5728
-0.62256 | -0.000947 | -0.96808 | -0.0081708 | -5596.4636 | 27.3289 | -5.5965
-0.62579 | -0.000951 | -0.97311 | -0.0082053 | -5620.1024 | 28.2295 | -5.6201
-0.62901 | -0.000958 | -0.97811 | -0.0082657 | -5661.4701 | 28.1826 | -5.6615
-0.6322 | -0.00096 | -0.98307 | -0.008283 | -5673.2894 | 28.1216 | -5.6733
-0.63544 | -0.000965 | -0.98811 | -0.0083261 | -5702.8378 | 28.6664 | -5.7028
-0.63863 | -0.000971 | -0.99307 | -0.0083779 | -5738.2959 | 28.3855 | -5.7383 | -0.9 | -5185.4496
-0.64183 | -0.000976 | -0.99805 | -0.0084211 | -5767.8443 | 28.6183 | -5.7678
-0.64504 | -0.000981 | -1.003 | -0.0084642 | -5797.3927 | 28.8462 | -5.7974
-0.64825 | -0.000986 | -1.008 | -0.0085073 | -5826.941 | 29.0117 | -5.8269
-0.65147 | -0.000989 | -1.013 | -0.0085332 | -5844.6701 | 29.2568 | -5.8447
-0.65473 | -0.000994 | -1.0181 | -0.0085764 | -5874.2184 | 29.6759 | -5.8742
-0.65793 | -0.000999 | -1.0231 | -0.0086195 | -5903.7668 | 29.3403 | -5.9038
-0.66111 | -0.001003 | -1.028 | -0.008654 | -5927.4055 | 29.1784 | -5.9274
-0.66436 | -0.001008 | -1.0331 | -0.0086972 | -5956.9539 | 30.058 | -5.957
-0.66754 | -0.001011 | -1.038 | -0.008723 | -5974.6829 | 29.556 | -5.9747
-0.67074 | -0.001017 | -1.043 | -0.0087748 | -6010.141 | 29.8089 | -6.0101
-0.67397 | -0.00102 | -1.048 | -0.0088007 | -6027.87 | 30.2501 | -6.0279
-0.6772 | -0.001026 | -1.053 | -0.0088525 | -6063.3281 | 30.3085 | -6.0633
-0.68035 | -0.001031 | -1.0579 | -0.0088956 | -6092.8765 | 29.7437 | -6.0929
-0.6836 | -0.001035 | -1.063 | -0.0089301 | -6116.5152 | 30.9181 | -6.1165
-0.68679 | -0.001042 | -1.068 | -0.0089905 | -6157.8829 | 30.3765 | -6.1579
-0.68996 | -0.001045 | -1.0729 | -0.0090164 | -6175.6119 | 30.4556 | -6.1756
-0.69323 | -0.00105 | -1.078 | -0.0090595 | -6205.1603 | 31.4387 | -6.2052
-0.69648 | -0.001054 | -1.083 | -0.009094 | -6228.799 | 31.4191 | -6.2288
-0.69961 | -0.001058 | -1.0879 | -0.0091286 | -6252.4377 | 30.3546 | -6.2524
-0.70288 | -0.001063 | -1.093 | -0.0091717 | -6281.9861 | 31.9068 | -6.282
-0.70606 | -0.001067 | -1.0979 | -0.0092062 | -6305.6248 | 31.1222 | -6.3056
-0.70924 | -0.001073 | -1.1029 | -0.009258 | -6341.0829 | 31.3077 | -6.3411
-0.71252 | -0.001077 | -1.108 | -0.0092925 | -6364.7216 | 32.3332 | -6.3647
-0.71573 | -0.001081 | -1.113 | -0.009327 | -6388.3603 | 31.8784 | -6.3884
-0.7189 | -0.001084 | -1.1179 | -0.0093529 | -6406.0893 | 31.4745 | -6.4061
-0.72213 | -0.001092 | -1.1229 | -0.0094219 | -6453.3667 | 32.3243 | -6.4534
-0.72534 | -0.001095 | -1.1279 | -0.0094478 | -6471.0958 | 32.2967 | -6.4711
-0.72852 | -0.001099 | -1.1329 | -0.0094823 | -6494.7345 | 32.0574 | -6.4947
-0.73174 | -0.001106 | -1.1379 | -0.0095427 | -6536.1022 | 32.593 | -6.5361
-0.73503 | -0.00111 | -1.143 | -0.0095772 | -6559.7409 | 33.5294 | -6.5597
-0.7382 | -0.001114 | -1.1479 | -0.0096117 | -6583.3796 | 32.3833 | -6.5834
-0.74144 | -0.001118 | -1.1529 | -0.0096462 | -6607.0183 | 33.1869 | -6.607
-0.74465 | -0.001123 | -1.1579 | -0.0096894 | -6636.5667 | 33.0942 | -6.6366
-0.74781 | -0.001129 | -1.1628 | -0.0097412 | -6672.0248 | 32.6875 | -6.672
-0.75103 | -0.001132 | -1.1679 | -0.009767 | -6689.7538 | 33.4519 | -6.6898
-0.75427 | -0.001136 | -1.1729 | -0.0098016 | -6713.3925 | 33.7847 | -6.7134
-0.75745 | -0.001141 | -1.1778 | -0.0098447 | -6742.9409 | 33.1969 | -6.7429
-0.76064 | -0.001147 | -1.1828 | -0.0098965 | -6778.399 | 33.557 | -6.7784
-0.76384 | -0.001152 | -1.1878 | -0.0099396 | -6807.9473 | 33.824 | -6.8079
-0.76704 | -0.001156 | -1.1927 | -0.0099741 | -6831.586 | 33.8927 | -6.8316
-0.77028 | -0.001161 | -1.1978 | -0.010017 | -6861.1344 | 34.5253 | -6.8611
-0.77353 | -0.001166 | -1.2028 | -0.01006 | -6890.6828 | 34.7919 | -6.8907
-0.77676 | -0.001168 | -1.2079 | -0.010078 | -6902.5022 | 34.5641 | -6.9025
-0.77993 | -0.001173 | -1.2128 | -0.010121 | -6932.0505 | 34.173 | -6.9321
-0.78315 | -0.001178 | -1.2178 | -0.010164 | -6961.5989 | 34.7726 | -6.9616
-0.78636 | -0.001182 | -1.2228 | -0.010198 | -6985.2376 | 34.7323 | -6.9852
-0.7896 | -0.001187 | -1.2278 | -0.010242 | -7014.786 | 35.3437 | -7.0148
-0.79279 | -0.001191 | -1.2328 | -0.010276 | -7038.4247 | 34.8551 | -7.0384
-0.79599 | -0.001195 | -1.2378 | -0.010311 | -7062.0634 | 35.0382 | -7.0621
-0.79923 | -0.001199 | -1.2428 | -0.010345 | -7085.7021 | 35.6286 | -7.0857
-0.80243 | -0.001205 | -1.2478 | -0.010397 | -7121.1602 | 35.4019 | -7.1212
-0.80564 | -0.001211 | -1.2528 | -0.010449 | -7156.6182 | 35.6452 | -7.1566
-0.80882 | -0.001217 | -1.2577 | -0.0105 | -7192.0763 | 35.4206 | -7.1921
-0.81207 | -0.001222 | -1.2628 | -0.010544 | -7221.6247 | 36.4777 | -7.2216
-0.81525 | -0.001225 | -1.2677 | -0.010569 | -7239.3537 | 35.7316 | -7.2394
-0.81848 | -0.00123 | -1.2727 | -0.010613 | -7268.9021 | 36.4124 | -7.2689
-0.82174 | -0.001234 | -1.2778 | -0.010647 | -7292.5408 | 36.8855 | -7.2925
-0.8249 | -0.00124 | -1.2827 | -0.010699 | -7327.9989 | 36.0121 | -7.328
-0.82809 | -0.001243 | -1.2877 | -0.010725 | -7345.7279 | 36.3257 | -7.3457
-0.83137 | -0.001247 | -1.2928 | -0.010759 | -7369.3666 | 37.4807 | -7.3694
-0.83453 | -0.001253 | -1.2977 | -0.010811 | -7404.8247 | 36.3561 | -7.4048
-0.83778 | -0.001256 | -1.3027 | -0.010837 | -7422.5537 | 37.4093 | -7.4226
-0.84097 | -0.001261 | -1.3077 | -0.01088 | -7452.1021 | 36.9272 | -7.4521
-0.84417 | -0.001264 | -1.3127 | -0.010906 | -7469.8311 | 37.1258 | -7.4698
-0.84737 | -0.001268 | -1.3177 | -0.01094 | -7493.4698 | 37.3101 | -7.4935
-0.85065 | -0.001273 | -1.3228 | -0.010984 | -7523.0182 | 38.225 | -7.523
-0.85385 | -0.001278 | -1.3277 | -0.011027 | -7552.5666 | 37.5432 | -7.5526
-0.85706 | -0.001283 | -1.3327 | -0.01107 | -7582.115 | 37.8081 | -7.5821
-0.86029 | -0.001286 | -1.3378 | -0.011096 | -7599.844 | 38.0914 | -7.5998
-0.86348 | -0.001293 | -1.3427 | -0.011156 | -7641.2117 | 37.742 | -7.6412
-0.86666 | -0.001296 | -1.3477 | -0.011182 | -7658.9407 | 37.817 | -7.6589
-0.86991 | -0.001301 | -1.3527 | -0.011225 | -7688.4891 | 38.793 | -7.6885
-0.87309 | -0.001307 | -1.3576 | -0.011277 | -7723.9472 | 38.0945 | -7.7239
-0.8763 | -0.001312 | -1.3626 | -0.01132 | -7753.4956 | 38.6282 | -7.7535
-0.87952 | -0.001314 | -1.3677 | -0.011337 | -7765.3149 | 38.8762 | -7.7653
-0.88273 | -0.00132 | -1.3727 | -0.011389 | -7800.773 | 38.9221 | -7.8008
-0.88593 | -0.001324 | -1.3776 | -0.011424 | -7824.4117 | 38.839 | -7.8244
-0.88915 | -0.001329 | -1.3826 | -0.011467 | -7853.9601 | 39.276 | -7.854
-0.89237 | -0.001333 | -1.3876 | -0.011501 | -7877.5988 | 39.397 | -7.8776
-0.89558 | -0.001339 | -1.3926 | -0.011553 | -7913.0568 | 39.3854 | -7.9131
-0.89882 | -0.001341 | -1.3977 | -0.01157 | -7924.8762 | 39.9343 | -7.9249
-0.90204 | -0.001345 | -1.4027 | -0.011605 | -7948.5149 | 39.7275 | -7.9485
-0.90521 | -0.00135 | -1.4076 | -0.011648 | -7978.0633 | 39.2538 | -7.9781
-0.90843 | -0.001356 | -1.4126 | -0.0117 | -8013.5213 | 40.0233 | -8.0135
-0.91168 | -0.001361 | -1.4177 | -0.011743 | -8043.0697 | 40.5355 | -8.0431
-0.91487 | -0.001365 | -1.4226 | -0.011777 | -8066.7084 | 39.9433 | -8.0667
-0.91808 | -0.00137 | -1.4276 | -0.011821 | -8096.2568 | 40.314 | -8.0963
-0.9213 | -0.001373 | -1.4326 | -0.011846 | -8113.9858 | 40.6462 | -8.114
-0.92448 | -0.001379 | -1.4376 | -0.011898 | -8149.4439 | 40.1726 | -8.1494
-0.92775 | -0.001383 | -1.4426 | -0.011933 | -8173.0826 | 41.4734 | -8.1731
-0.93095 | -0.001387 | -1.4476 | -0.011967 | -8196.7213 | 40.7663 | -8.1967
-0.93413 | -0.001391 | -1.4526 | -0.012002 | -8220.36 | 40.5904 | -8.2204
-0.93735 | -0.001398 | -1.4576 | -0.012062 | -8261.7278 | 41.2509 | -8.2617
-0.94058 | -0.001401 | -1.4626 | -0.012088 | -8279.4568 | 41.6046 | -8.2795
-0.94372 | -0.001404 | -1.4675 | -0.012114 | -8297.1858 | 40.4307 | -8.2972
-0.94699 | -0.001409 | -1.4726 | -0.012157 | -8326.7342 | 42.278 | -8.3267
-0.95019 | -0.001414 | -1.4775 | -0.0122 | -8356.2826 | 41.4814 | -8.3563
-0.95337 | -0.00142 | -1.4825 | -0.012252 | -8391.7406 | 41.3435 | -8.3917
-0.95657 | -0.001425 | -1.4875 | -0.012295 | -8421.289 | 41.8831 | -8.4213
-0.95979 | -0.001431 | -1.4925 | -0.012347 | -8456.7471 | 42.2156 | -8.4567
-0.96298 | -0.001434 | -1.4974 | -0.012373 | -8474.4761 | 41.9932 | -8.4745
-0.96624 | -0.001439 | -1.5025 | -0.012416 | -8504.0245 | 43.1402 | -8.504
-0.96943 | -0.001443 | -1.5075 | -0.01245 | -8527.6632 | 42.1894 | -8.5277
-0.97266 | -0.001447 | -1.5125 | -0.012485 | -8551.3019 | 42.8377 | -8.5513
-0.97586 | -0.001453 | -1.5175 | -0.012537 | -8586.76 | 42.6395 | -8.5868
-0.97907 | -0.001458 | -1.5224 | -0.01258 | -8616.3083 | 42.9484 | -8.6163
-0.98225 | -0.001461 | -1.5274 | -0.012606 | -8634.0374 | 42.664 | -8.634
-0.9855 | -0.001464 | -1.5325 | -0.012632 | -8651.7664 | 43.7194 | -8.6518
-0.98875 | -0.00147 | -1.5375 | -0.012683 | -8687.2245 | 43.8404 | -8.6872
-0.99194 | -0.001474 | -1.5425 | -0.012718 | -8710.8632 | 43.0835 | -8.7109
-0.99514 | -0.001479 | -1.5474 | -0.012761 | -8740.4115 | 43.4595 | -8.7404
-0.99837 | -0.001484 | -1.5525 | -0.012804 | -8769.9599 | 43.9606 | -8.77
-1.0015 | -0.001489 | -1.5574 | -0.012847 | -8799.5083 | 43.3167 | -8.7995
-1.0048 | -0.001493 | -1.5624 | -0.012882 | -8823.147 | 44.0233 | -8.8231
-1.008 | -0.001499 | -1.5674 | -0.012934 | -8858.6051 | 44.4321 | -8.8586
-1.0112 | -0.001506 | -1.5724 | -0.012994 | -8899.9728 | 43.8382 | -8.9
-1.0144 | -0.001508 | -1.5774 | -0.013011 | -8911.7922 | 44.5511 | -8.9118
-1.0176 | -0.001513 | -1.5824 | -0.013054 | -8941.3406 | 44.9877 | -8.9413
-1.0208 | -0.001518 | -1.5874 | -0.013097 | -8970.8889 | 44.4681 | -8.9709
-1.024 | -0.00152 | -1.5924 | -0.013115 | -8982.7083 | 45.0734 | -8.9827
-1.0273 | -0.001526 | -1.5974 | -0.013167 | -9018.1663 | 45.276 | -9.0182
-1.0305 | -0.001531 | -1.6024 | -0.01321 | -9047.7147 | 44.9058 | -9.0477
-1.0337 | -0.001535 | -1.6074 | -0.013244 | -9071.3534 | 45.1929 | -9.0714
-1.0369 | -0.00154 | -1.6124 | -0.013287 | -9100.9018 | 45.5093 | -9.1009
-1.0401 | -0.001544 | -1.6173 | -0.013322 | -9124.5405 | 44.934 | -9.1245
-1.0433 | -0.001549 | -1.6224 | -0.013365 | -9154.0889 | 46.5715 | -9.1541
-1.0466 | -0.001552 | -1.6274 | -0.013391 | -9171.8179 | 46.0081 | -9.1718
-1.0497 | -0.001558 | -1.6323 | -0.013443 | -9207.276 | 45.0984 | -9.2073
-1.0529 | -0.001563 | -1.6373 | -0.013486 | -9236.8244 | 45.8746 | -9.2368
-1.0562 | -0.001568 | -1.6423 | -0.013529 | -9266.3728 | 46.4244 | -9.2664
-1.0593 | -0.001572 | -1.6473 | -0.013563 | -9290.0115 | 45.7066 | -9.29
-1.0625 | -0.001577 | -1.6523 | -0.013607 | -9319.5598 | 46.5611 | -9.3196
-1.0658 | -0.001579 | -1.6574 | -0.013624 | -9331.3792 | 47.7811 | -9.3314
-1.069 | -0.001584 | -1.6623 | -0.013667 | -9360.9276 | 46.3902 | -9.3609
-1.0722 | -0.001588 | -1.6673 | -0.013701 | -9384.5663 | 46.8428 | -9.3846
-1.0755 | -0.001592 | -1.6724 | -0.013736 | -9408.205 | 47.2094 | -9.4082
-1.0786 | -0.001596 | -1.6773 | -0.01377 | -9431.8437 | 46.4053 | -9.4318
-1.0819 | -0.001601 | -1.6823 | -0.013814 | -9461.3921 | 47.3442 | -9.4614
-1.0851 | -0.001607 | -1.6874 | -0.013865 | -9496.8501 | 48.1557 | -9.4969
-1.0884 | -0.001611 | -1.6924 | -0.0139 | -9520.4888 | 47.6552 | -9.5205
-1.0915 | -0.001616 | -1.6973 | -0.013943 | -9550.0372 | 47.0471 | -9.55
-1.0947 | -0.00162 | -1.7023 | -0.013978 | -9573.6759 | 47.5649 | -9.5737
-1.0979 | -0.001626 | -1.7072 | -0.014029 | -9609.134 | 47.3241 | -9.6091
-1.1011 | -0.001631 | -1.7122 | -0.014072 | -9638.6824 | 48.0233 | -9.6387
-1.1044 | -0.001635 | -1.7174 | -0.014107 | -9662.3211 | 49.6416 | -9.6623
-1.1076 | -0.001638 | -1.7223 | -0.014133 | -9680.0501 | 47.9283 | -9.6801
-1.1108 | -0.001643 | -1.7273 | -0.014176 | -9709.5985 | 48.2414 | -9.7096
-1.114 | -0.001649 | -1.7323 | -0.014228 | -9745.0566 | 48.9175 | -9.7451
-1.1172 | -0.001651 | -1.7373 | -0.014245 | -9756.8759 | 48.536 | -9.7569
-1.1204 | -0.001657 | -1.7423 | -0.014297 | -9792.334 | 48.4256 | -9.7923
-1.1237 | -0.001663 | -1.7473 | -0.014349 | -9827.792 | 49.5166 | -9.8278
-1.1269 | -0.001666 | -1.7523 | -0.014374 | -9845.5211 | 49.3755 | -9.8455
-1.1301 | -0.001671 | -1.7573 | -0.014418 | -9875.0694 | 48.8042 | -9.8751
-1.1333 | -0.001677 | -1.7623 | -0.014469 | -9910.5275 | 49.8419 | -9.9105
-1.1365 | -0.001681 | -1.7673 | -0.014504 | -9934.1662 | 49.0342 | -9.9342
-1.1397 | -0.001686 | -1.7723 | -0.014547 | -9963.7146 | 49.8618 | -9.9637
-1.143 | -0.00169 | -1.7773 | -0.014582 | -9987.3533 | 50.1191 | -9.9874
-1.1462 | -0.001693 | -1.7823 | -0.014607 | -10005.0823 | 49.7567 | -10.0051
-1.1494 | -0.001695 | -1.7873 | -0.014625 | -10016.9017 | 49.9859 | -10.0169
-1.1526 | -0.001701 | -1.7923 | -0.014676 | -10052.3597 | 50.5409 | -10.0524
-1.1558 | -0.001705 | -1.7973 | -0.014711 | -10075.9984 | 49.9855 | -10.076
-1.159 | -0.001709 | -1.8022 | -0.014745 | -10099.6371 | 50.0872 | -10.0996
-1.1623 | -0.001714 | -1.8073 | -0.014789 | -10129.1855 | 51.1943 | -10.1292
-1.1655 | -0.00172 | -1.8123 | -0.01484 | -10164.6436 | 50.6804 | -10.1646
-1.1687 | -0.001724 | -1.8173 | -0.014875 | -10188.2823 | 50.5115 | -10.1883
-1.1718 | -0.001729 | -1.8222 | -0.014918 | -10217.8307 | 50.6276 | -10.2178
-1.1751 | -0.001732 | -1.8272 | -0.014944 | -10235.5597 | 51.0789 | -10.2356 | -0.8 | -2911.2248
-1.1783 | -0.001738 | -1.8322 | -0.014996 | -10271.0178 | 50.9885 | -10.271
-1.1815 | -0.001743 | -1.8372 | -0.015039 | -10300.5661 | 51.9018 | -10.3006
-1.1847 | -0.001748 | -1.8423 | -0.015082 | -10330.1145 | 51.8745 | -10.3301
-1.1879 | -0.001751 | -1.8472 | -0.015108 | -10347.8436 | 50.9162 | -10.3478
-1.1911 | -0.001755 | -1.8522 | -0.015142 | -10371.4823 | 51.5819 | -10.3715
-1.1943 | -0.001759 | -1.8572 | -0.015177 | -10395.121 | 52.2163 | -10.3951
-1.1975 | -0.001765 | -1.8622 | -0.015229 | -10430.579 | 51.7658 | -10.4306
-1.2008 | -0.00177 | -1.8672 | -0.015272 | -10460.1274 | 52.4958 | -10.4601
-1.204 | -0.001775 | -1.8722 | -0.015315 | -10489.6758 | 52.6932 | -10.4897
-1.2072 | -0.00178 | -1.8772 | -0.015358 | -10519.2242 | 52.3028 | -10.5192
-1.2104 | -0.001782 | -1.8822 | -0.015375 | -10531.0435 | 52.6186 | -10.531
-1.2136 | -0.001788 | -1.8872 | -0.015427 | -10566.5016 | 52.7531 | -10.5665
-1.2168 | -0.001793 | -1.8922 | -0.01547 | -10596.05 | 52.4879 | -10.596
-1.2201 | -0.001797 | -1.8972 | -0.015505 | -10619.6887 | 53.1971 | -10.6197
-1.2233 | -0.001802 | -1.9022 | -0.015548 | -10649.2371 | 53.8762 | -10.6492
-1.2265 | -0.001809 | -1.9071 | -0.015608 | -10690.6048 | 52.3137 | -10.6906
-1.2297 | -0.001812 | -1.9123 | -0.015634 | -10708.3338 | 54.5882 | -10.7083
-1.233 | -0.001815 | -1.9173 | -0.01566 | -10726.0629 | 54.2954 | -10.7261
-1.2362 | -0.00182 | -1.9223 | -0.015703 | -10755.6112 | 53.1792 | -10.7556
-1.2394 | -0.001824 | -1.9273 | -0.015738 | -10779.2499 | 54.0978 | -10.7792
-1.2426 | -0.001828 | -1.9323 | -0.015772 | -10802.8886 | 53.9313 | -10.8029
-1.2458 | -0.001833 | -1.9373 | -0.015815 | -10832.437 | 54.0137 | -10.8324
-1.249 | -0.001836 | -1.9422 | -0.015841 | -10850.1661 | 53.6429 | -10.8502
-1.2523 | -0.00184 | -1.9473 | -0.015876 | -10873.8048 | 54.5222 | -10.8738
-1.2554 | -0.001845 | -1.9522 | -0.015919 | -10903.3532 | 54.063 | -10.9034
-1.2587 | -0.00185 | -1.9572 | -0.015962 | -10932.9015 | 54.5323 | -10.9329
-1.2619 | -0.001854 | -1.9623 | -0.015997 | -10956.5402 | 55.448 | -10.9565
-1.2651 | -0.001859 | -1.9672 | -0.01604 | -10986.0886 | 53.5526 | -10.9861
-1.2682 | -0.001863 | -1.9721 | -0.016074 | -11009.7273 | 54.5717 | -11.0097
-1.2715 | -0.001867 | -1.9772 | -0.016109 | -11033.366 | 55.8372 | -11.0334
-1.2747 | -0.001871 | -1.9821 | -0.016143 | -11057.0047 | 54.8234 | -11.057
-1.2779 | -0.001876 | -1.9872 | -0.016186 | -11086.5531 | 55.6785 | -11.0866
-1.2812 | -0.001881 | -1.9922 | -0.01623 | -11116.1015 | 55.6545 | -11.1161
-1.2843 | -0.001885 | -1.9971 | -0.016264 | -11139.7402 | 54.2305 | -11.1397
-1.2875 | -0.001889 | -2.0021 | -0.016299 | -11163.3789 | 55.6809 | -11.1634
-1.2908 | -0.001894 | -2.0071 | -0.016342 | -11192.9273 | 56.7002 | -11.1929
-1.2939 | -0.001898 | -2.012 | -0.016376 | -11216.566 | 55.0753 | -11.2166
-1.2971 | -0.001902 | -2.017 | -0.016411 | -11240.2047 | 56.0296 | -11.2402
-1.3004 | -0.001907 | -2.0221 | -0.016454 | -11269.7531 | 56.6873 | -11.2698
-1.3036 | -0.001912 | -2.027 | -0.016497 | -11299.3015 | 55.9237 | -11.2993
-1.3068 | -0.001917 | -2.0321 | -0.01654 | -11328.8499 | 57.1433 | -11.3288
-1.31 | -0.001922 | -2.0371 | -0.016583 | -11358.3982 | 56.8163 | -11.3584
-1.3132 | -0.001926 | -2.0421 | -0.016618 | -11382.0369 | 56.8434 | -11.382
-1.3164 | -0.00193 | -2.0471 | -0.016652 | -11405.6757 | 56.7135 | -11.4057
-1.3197 | -0.001934 | -2.0522 | -0.016687 | -11429.3144 | 58.0918 | -11.4293
-1.3229 | -0.001938 | -2.0571 | -0.016721 | -11452.9531 | 56.5041 | -11.453
-1.3261 | -0.001944 | -2.0621 | -0.016773 | -11488.4111 | 57.6667 | -11.4884
-1.3293 | -0.001948 | -2.0671 | -0.016808 | -11512.0498 | 57.2251 | -11.512
-1.3325 | -0.001954 | -2.072 | -0.016859 | -11547.5079 | 56.8164 | -11.5475
-1.3357 | -0.001958 | -2.077 | -0.016894 | -11571.1466 | 57.8068 | -11.5711
-1.339 | -0.001962 | -2.0821 | -0.016928 | -11594.7853 | 58.6995 | -11.5948
-1.3422 | -0.001969 | -2.0871 | -0.016989 | -11636.153 | 57.9973 | -11.6362
-1.3454 | -0.001973 | -2.0921 | -0.017023 | -11659.7917 | 57.9241 | -11.6598
-1.3486 | -0.001976 | -2.0971 | -0.017049 | -11677.5208 | 58.3898 | -11.6775
-1.3518 | -0.001983 | -2.102 | -0.01711 | -11718.8885 | 57.6464 | -11.7189
-1.355 | -0.001987 | -2.107 | -0.017144 | -11742.5272 | 59.2111 | -11.7425
-1.3583 | -0.001992 | -2.1121 | -0.017187 | -11772.0756 | 59.839 | -11.7721
-1.3615 | -0.001996 | -2.1171 | -0.017222 | -11795.7143 | 58.2335 | -11.7957
-1.3647 | -0.001999 | -2.1221 | -0.017248 | -11813.4433 | 58.9231 | -11.8134
-1.3679 | -0.002004 | -2.127 | -0.017291 | -11842.9917 | 58.894 | -11.843
-1.3711 | -0.00201 | -2.132 | -0.017343 | -11878.4498 | 58.6685 | -11.8784
-1.3742 | -0.002014 | -2.1369 | -0.017377 | -11902.0885 | 58.9996 | -11.9021
-1.3775 | -0.002016 | -2.142 | -0.017394 | -11913.9078 | 60.5134 | -11.9139
-1.3807 | -0.002021 | -2.147 | -0.017437 | -11943.4562 | 59.0047 | -11.9435
-1.3839 | -0.002025 | -2.1519 | -0.017472 | -11967.0949 | 59.2664 | -11.9671
-1.3871 | -0.002031 | -2.157 | -0.017524 | -12002.553 | 60.2328 | -12.0026
-1.3903 | -0.002035 | -2.1619 | -0.017558 | -12026.1917 | 59.5033 | -12.0262
-1.3935 | -0.002041 | -2.1669 | -0.01761 | -12061.6497 | 59.7995 | -12.0616
-1.3968 | -0.002046 | -2.172 | -0.017653 | -12091.1981 | 62.2894 | -12.0912
-1.4001 | -0.002049 | -2.1771 | -0.017679 | -12108.9272 | 61.2824 | -12.1089
-1.4032 | -0.002053 | -2.182 | -0.017714 | -12132.5659 | 59.7662 | -12.1326
-1.4064 | -0.002059 | -2.187 | -0.017765 | -12168.0239 | 60.611 | -12.168
-1.4096 | -0.002063 | -2.1919 | -0.0178 | -12191.6626 | 59.8493 | -12.1917
-1.4128 | -0.002067 | -2.1969 | -0.017834 | -12215.3013 | 60.6486 | -12.2153
-1.4161 | -0.002071 | -2.202 | -0.017869 | -12238.94 | 62.7245 | -12.2389
-1.4193 | -0.002078 | -2.207 | -0.017929 | -12280.3078 | 61.347 | -12.2803
-1.4225 | -0.002083 | -2.212 | -0.017972 | -12309.8562 | 61.6392 | -12.3099
-1.4257 | -0.002086 | -2.217 | -0.017998 | -12327.5852 | 60.7424 | -12.3276
-1.4289 | -0.002092 | -2.2219 | -0.01805 | -12363.0432 | 61.3535 | -12.363
-1.4321 | -0.002096 | -2.2269 | -0.018085 | -12386.682 | 61.3849 | -12.3867
-1.4354 | -0.002101 | -2.232 | -0.018128 | -12416.2303 | 63.3102 | -12.4162
-1.4386 | -0.002103 | -2.237 | -0.018145 | -12428.0497 | 61.8898 | -12.428
-1.4418 | -0.002108 | -2.242 | -0.018188 | -12457.5981 | 62.0316 | -12.4576
-1.445 | -0.002115 | -2.247 | -0.018248 | -12498.9658 | 62.1695 | -12.499
-1.4482 | -0.00212 | -2.2519 | -0.018292 | -12528.5142 | 62.2878 | -12.5285
-1.4514 | -0.002124 | -2.2569 | -0.018326 | -12552.1529 | 62.4397 | -12.5522
-1.4546 | -0.002128 | -2.2619 | -0.018361 | -12575.7916 | 62.8505 | -12.5758
-1.4579 | -0.002133 | -2.267 | -0.018404 | -12605.34 | 63.9624 | -12.6053
-1.4611 | -0.002138 | -2.272 | -0.018447 | -12634.8884 | 62.5622 | -12.6349
-1.4643 | -0.002142 | -2.277 | -0.018481 | -12658.5271 | 63.2053 | -12.6585
-1.4675 | -0.002147 | -2.2819 | -0.018525 | -12688.0755 | 62.6682 | -12.6881
-1.4706 | -0.002152 | -2.2868 | -0.018568 | -12717.6238 | 62.597 | -12.7176
-1.4739 | -0.002155 | -2.2919 | -0.018594 | -12735.3529 | 64.2571 | -12.7354
-1.4771 | -0.00216 | -2.2969 | -0.018637 | -12764.9012 | 64.3368 | -12.7649
-1.4803 | -0.002164 | -2.3019 | -0.018671 | -12788.54 | 63.5571 | -12.7885
-1.4835 | -0.00217 | -2.3069 | -0.018723 | -12823.998 | 64.0824 | -12.824
-1.4867 | -0.002174 | -2.3119 | -0.018758 | -12847.6367 | 64.0507 | -12.8476
-1.49 | -0.00218 | -2.3169 | -0.018809 | -12883.0948 | 64.5382 | -12.8831
-1.4932 | -0.002186 | -2.3219 | -0.018861 | -12918.5528 | 64.5556 | -12.9186
-1.4964 | -0.002189 | -2.3269 | -0.018887 | -12936.2819 | 64.8294 | -12.9363
-1.4996 | -0.002194 | -2.3319 | -0.01893 | -12965.8303 | 64.6458 | -12.9658
-1.5028 | -0.002198 | -2.3368 | -0.018965 | -12989.469 | 63.8301 | -12.9895
-1.506 | -0.002203 | -2.3419 | -0.019008 | -13019.0173 | 65.5786 | -13.019
-1.5092 | -0.002208 | -2.3468 | -0.019051 | -13048.5657 | 64.4711 | -13.0486
-1.5124 | -0.002214 | -2.3518 | -0.019103 | -13084.0238 | 65.282 | -13.084
-1.5157 | -0.002217 | -2.3569 | -0.019129 | -13101.7528 | 66.7586 | -13.1018
-1.5189 | -0.002221 | -2.3618 | -0.019163 | -13125.3915 | 64.3151 | -13.1254
-1.5221 | -0.002225 | -2.3668 | -0.019198 | -13149.0302 | 65.4729 | -13.149
-1.5253 | -0.002231 | -2.3718 | -0.019249 | -13184.4883 | 66.2549 | -13.1845
-1.5285 | -0.002234 | -2.3768 | -0.019275 | -13202.2173 | 65.6091 | -13.2022
-1.5317 | -0.00224 | -2.3818 | -0.019327 | -13237.6754 | 66.0086 | -13.2377
-1.535 | -0.002246 | -2.3869 | -0.019379 | -13273.1334 | 66.9071 | -13.2731
-1.5381 | -0.002251 | -2.3918 | -0.019422 | -13302.6818 | 65.4388 | -13.3027
-1.5413 | -0.002254 | -2.3968 | -0.019448 | -13320.4108 | 66.7764 | -13.3204
-1.5446 | -0.002258 | -2.4018 | -0.019482 | -13344.0495 | 66.6314 | -13.344
-1.5477 | -0.002263 | -2.4067 | -0.019525 | -13373.5979 | 65.9957 | -13.3736
-1.551 | -0.002268 | -2.4118 | -0.019569 | -13403.1463 | 67.5366 | -13.4031
-1.5543 | -0.002273 | -2.4169 | -0.019612 | -13432.6947 | 68.395 | -13.4327
-1.5574 | -0.00228 | -2.4218 | -0.019672 | -13474.0624 | 66.1281 | -13.4741
-1.5607 | -0.002285 | -2.4268 | -0.019715 | -13503.6108 | 67.8965 | -13.5036
-1.5639 | -0.002288 | -2.4319 | -0.019741 | -13521.3398 | 68.3937 | -13.5213
-1.5671 | -0.002293 | -2.4368 | -0.019784 | -13550.8882 | 66.5559 | -13.5509
-1.5703 | -0.002296 | -2.4418 | -0.01981 | -13568.6173 | 67.4733 | -13.5686
-1.5735 | -0.002303 | -2.4468 | -0.019871 | -13609.985 | 68.6769 | -13.61
-1.5767 | -0.002307 | -2.4518 | -0.019905 | -13633.6237 | 67.189 | -13.6336
-1.5799 | -0.002312 | -2.4567 | -0.019948 | -13663.1721 | 67.4263 | -13.6632
-1.5831 | -0.002315 | -2.4617 | -0.019974 | -13680.9011 | 68.7124 | -13.6809
-1.5863 | -0.00232 | -2.4667 | -0.020017 | -13710.4495 | 68.1923 | -13.7104
-1.5895 | -0.002327 | -2.4717 | -0.020078 | -13751.8172 | 68.5396 | -13.7518
-1.5928 | -0.00233 | -2.4768 | -0.020104 | -13769.5463 | 69.7784 | -13.7695
-1.596 | -0.002335 | -2.4817 | -0.020147 | -13799.0946 | 67.9477 | -13.7991
-1.5992 | -0.002341 | -2.4867 | -0.020198 | -13834.5527 | 68.9674 | -13.8346
-1.6024 | -0.002346 | -2.4918 | -0.020242 | -13864.1011 | 70.3787 | -13.8641
-1.6056 | -0.00235 | -2.4967 | -0.020276 | -13887.7398 | 68.3993 | -13.8877
-1.6088 | -0.002355 | -2.5017 | -0.020319 | -13917.2882 | 69.0492 | -13.9173
-1.6121 | -0.00236 | -2.5067 | -0.020362 | -13946.8366 | 70.5825 | -13.9468
-1.6152 | -0.002364 | -2.5117 | -0.020397 | -13970.4753 | 69.2846 | -13.9705
-1.6184 | -0.002369 | -2.5166 | -0.02044 | -14000.0236 | 68.8947 | -14
-1.6216 | -0.002375 | -2.5217 | -0.020492 | -14035.4817 | 70.4063 | -14.0355
-1.6248 | -0.002379 | -2.5266 | -0.020526 | -14059.1204 | 69.6372 | -14.0591
-1.6281 | -0.002384 | -2.5316 | -0.020569 | -14088.6688 | 70.732 | -14.0887
-1.6313 | -0.00239 | -2.5367 | -0.020621 | -14124.1268 | 70.8954 | -14.1241
-1.6345 | -0.002394 | -2.5416 | -0.020656 | -14147.7656 | 70.3844 | -14.1478
-1.6377 | -0.0024 | -2.5467 | -0.020708 | -14183.2236 | 71.0162 | -14.1832
-1.6409 | -0.002405 | -2.5516 | -0.020751 | -14212.772 | 70.8921 | -14.2128
-1.6441 | -0.002407 | -2.5566 | -0.020768 | -14224.5913 | 70.8406 | -14.2246
-1.6473 | -0.002412 | -2.5616 | -0.020811 | -14254.1397 | 70.7222 | -14.2541
-1.6506 | -0.002415 | -2.5667 | -0.020837 | -14271.8688 | 72.0817 | -14.2719
-1.6538 | -0.002421 | -2.5716 | -0.020889 | -14307.3268 | 70.8384 | -14.3073
-1.657 | -0.002426 | -2.5766 | -0.020932 | -14336.8752 | 71.2 | -14.3369
-1.6602 | -0.002432 | -2.5816 | -0.020984 | -14372.3333 | 71.8303 | -14.3723
-1.6634 | -0.002437 | -2.5866 | -0.021027 | -14401.8816 | 71.7916 | -14.4019
-1.6666 | -0.00244 | -2.5915 | -0.021053 | -14419.6107 | 71.3045 | -14.4196
-1.6699 | -0.002444 | -2.5966 | -0.021087 | -14443.2494 | 73.6734 | -14.4432
-1.6731 | -0.00245 | -2.6016 | -0.021139 | -14478.7074 | 72.4975 | -14.4787
-1.6763 | -0.002455 | -2.6066 | -0.021182 | -14508.2558 | 71.9618 | -14.5083
-1.6795 | -0.002459 | -2.6116 | -0.021217 | -14531.8945 | 71.8681 | -14.5319
-1.6827 | -0.002464 | -2.6166 | -0.02126 | -14561.4429 | 73.0402 | -14.5614
-1.6859 | -0.002469 | -2.6216 | -0.021303 | -14590.9913 | 72.7579 | -14.591
-1.6891 | -0.002474 | -2.6266 | -0.021346 | -14620.5397 | 72.9054 | -14.6205
-1.6923 | -0.002478 | -2.6316 | -0.021381 | -14644.1784 | 73.1064 | -14.6442
-1.6955 | -0.002483 | -2.6366 | -0.021424 | -14673.7268 | 73.2621 | -14.6737
-1.6987 | -0.002488 | -2.6415 | -0.021467 | -14703.2751 | 73.1128 | -14.7033
-1.7019 | -0.002492 | -2.6465 | -0.021501 | -14726.9138 | 73.2452 | -14.7269
-1.7051 | -0.002495 | -2.6515 | -0.021527 | -14744.6429 | 73.5315 | -14.7446
-1.7084 | -0.002502 | -2.6566 | -0.021588 | -14786.0106 | 74.781 | -14.786
-1.7116 | -0.002507 | -2.6615 | -0.021631 | -14815.559 | 73.8098 | -14.8156 | -0.7 | -7833.2869
-1.7148 | -0.00251 | -2.6665 | -0.021657 | -14833.288 | 73.8355 | -14.8333
-1.718 | -0.002515 | -2.6715 | -0.0217 | -14862.8364 | 74.161 | -14.8628
-1.7212 | -0.00252 | -2.6765 | -0.021743 | -14892.3848 | 74.4705 | -14.8924
-1.7244 | -0.002526 | -2.6815 | -0.021795 | -14927.8428 | 73.7522 | -14.9278
-1.7277 | -0.002528 | -2.6866 | -0.021812 | -14939.6622 | 76.5164 | -14.9397
-1.7309 | -0.002533 | -2.6916 | -0.021855 | -14969.2106 | 74.6226 | -14.9692
-1.7342 | -0.002539 | -2.6966 | -0.021907 | -15004.6686 | 75.1576 | -15.0047
-1.7373 | -0.002543 | -2.7015 | -0.021941 | -15028.3074 | 73.6246 | -15.0283
-1.7406 | -0.002547 | -2.7066 | -0.021976 | -15051.9461 | 76.6639 | -15.0519
-1.7438 | -0.002552 | -2.7115 | -0.022019 | -15081.4944 | 74.4566 | -15.0815
-1.747 | -0.002555 | -2.7166 | -0.022045 | -15099.2235 | 76.4037 | -15.0992
-1.7502 | -0.002559 | -2.7216 | -0.022079 | -15122.8622 | 75.3805 | -15.1229
-1.7534 | -0.002564 | -2.7265 | -0.022123 | -15152.4106 | 74.8776 | -15.1524
-1.7566 | -0.002568 | -2.7315 | -0.022157 | -15176.0493 | 75.4572 | -15.176
-1.7598 | -0.002572 | -2.7365 | -0.022192 | -15199.688 | 75.8582 | -15.1997
-1.763 | -0.002578 | -2.7415 | -0.022243 | -15235.146 | 75.3906 | -15.2351
-1.7662 | -0.002583 | -2.7465 | -0.022286 | -15264.6944 | 76.1445 | -15.2647
-1.7694 | -0.002585 | -2.7515 | -0.022304 | -15276.5138 | 76.4852 | -15.2765
-1.7726 | -0.002589 | -2.7565 | -0.022338 | -15300.1525 | 76.2174 | -15.3002
-1.7759 | -0.002591 | -2.7615 | -0.022355 | -15311.9718 | 76.9484 | -15.312
-1.7791 | -0.002596 | -2.7665 | -0.022399 | -15341.5202 | 76.5281 | -15.3415
-1.7823 | -0.002602 | -2.7715 | -0.02245 | -15376.9783 | 76.6187 | -15.377
-1.7855 | -0.002607 | -2.7764 | -0.022494 | -15406.5266 | 76.35 | -15.4065
-1.7888 | -0.00261 | -2.7815 | -0.022519 | -15424.2557 | 78.313 | -15.4243
-1.7919 | -0.002615 | -2.7865 | -0.022563 | -15453.8041 | 76.6085 | -15.4538
-1.7951 | -0.00262 | -2.7914 | -0.022606 | -15483.3524 | 76.9235 | -15.4834
-1.7984 | -0.002624 | -2.7965 | -0.02264 | -15506.9911 | 77.8027 | -15.507
-1.8015 | -0.002629 | -2.8014 | -0.022683 | -15536.5395 | 76.1502 | -15.5365
-1.8047 | -0.002634 | -2.8064 | -0.022726 | -15566.0879 | 77.6252 | -15.5661
-1.808 | -0.002639 | -2.8115 | -0.02277 | -15595.6363 | 79.3233 | -15.5956
-1.8112 | -0.002641 | -2.8164 | -0.022787 | -15607.4556 | 77.4149 | -15.6075
-1.8144 | -0.002645 | -2.8214 | -0.022821 | -15631.0944 | 78.2558 | -15.6311
-1.8176 | -0.00265 | -2.8264 | -0.022865 | -15660.6427 | 78.2188 | -15.6606
-1.8208 | -0.002653 | -2.8314 | -0.02289 | -15678.3718 | 77.7278 | -15.6784
-1.824 | -0.002657 | -2.8364 | -0.022925 | -15702.0105 | 78.6356 | -15.702
-1.8273 | -0.002664 | -2.8414 | -0.022985 | -15743.3782 | 78.9207 | -15.7434
-1.8305 | -0.002667 | -2.8464 | -0.023011 | -15761.1072 | 79.314 | -15.7611
-1.8337 | -0.002672 | -2.8514 | -0.023054 | -15790.6556 | 77.912 | -15.7907
-1.8369 | -0.002677 | -2.8564 | -0.023097 | -15820.204 | 78.7216 | -15.8202
-1.8401 | -0.00268 | -2.8613 | -0.023123 | -15837.933 | 77.9286 | -15.8379
-1.8433 | -0.002685 | -2.8663 | -0.023167 | -15867.4814 | 79.6473 | -15.8675
-1.8465 | -0.002689 | -2.8713 | -0.023201 | -15891.1201 | 79.8549 | -15.8911
-1.8497 | -0.002693 | -2.8763 | -0.023236 | -15914.7588 | 79.2319 | -15.9148
-1.8529 | -0.002698 | -2.8813 | -0.023279 | -15944.3072 | 79.3644 | -15.9443
-1.8562 | -0.002702 | -2.8864 | -0.023313 | -15967.9459 | 80.6879 | -15.9679
-1.8594 | -0.002707 | -2.8913 | -0.023356 | -15997.4943 | 79.2069 | -15.9975
-1.8625 | -0.002712 | -2.8963 | -0.023399 | -16027.0427 | 78.955 | -16.027
-1.8658 | -0.002717 | -2.9014 | -0.023443 | -16056.5911 | 82.0941 | -16.0566
-1.869 | -0.002722 | -2.9063 | -0.023486 | -16086.1394 | 79.4963 | -16.0861
-1.8722 | -0.002725 | -2.9113 | -0.023512 | -16103.8685 | 80.1388 | -16.1039
-1.8754 | -0.002731 | -2.9163 | -0.023563 | -16139.3265 | 80.4968 | -16.1393
-1.8786 | -0.002735 | -2.9212 | -0.023598 | -16162.9652 | 79.6147 | -16.163
-1.8818 | -0.002738 | -2.9262 | -0.023624 | -16180.6943 | 81.0997 | -16.1807
-1.885 | -0.002743 | -2.9313 | -0.023667 | -16210.2427 | 81.2938 | -16.2102
-1.8883 | -0.002749 | -2.9363 | -0.023719 | -16245.7007 | 81.2046 | -16.2457
-1.8915 | -0.002752 | -2.9413 | -0.023745 | -16263.4297 | 81.6157 | -16.2634
-1.8947 | -0.002756 | -2.9463 | -0.023779 | -16287.0684 | 82.2257 | -16.2871
-1.8979 | -0.002759 | -2.9513 | -0.023805 | -16304.7975 | 80.1763 | -16.3048
-1.9011 | -0.002764 | -2.9562 | -0.023848 | -16334.3459 | 81.1047 | -16.3343
-1.9044 | -0.002768 | -2.9613 | -0.023883 | -16357.9846 | 83.1178 | -16.358
-1.9076 | -0.002771 | -2.9663 | -0.023909 | -16375.7136 | 81.4923 | -16.3757
-1.9108 | -0.002778 | -2.9712 | -0.023969 | -16417.0813 | 81.2315 | -16.4171
-1.914 | -0.002781 | -2.9763 | -0.023995 | -16434.8104 | 82.5018 | -16.4348
-1.9172 | -0.002784 | -2.9812 | -0.024021 | -16452.5394 | 81.1845 | -16.4525
-1.9204 | -0.002789 | -2.9862 | -0.024064 | -16482.0878 | 81.8901 | -16.4821
-1.9236 | -0.002794 | -2.9912 | -0.024107 | -16511.6362 | 83.0888 | -16.5116
-1.9268 | -0.002799 | -2.9962 | -0.02415 | -16541.1845 | 81.8499 | -16.5412
-1.93 | -0.002804 | -3.0011 | -0.024193 | -16570.7329 | 82.2795 | -16.5707
-1.9333 | -0.002807 | -3.0063 | -0.024219 | -16588.4619 | 84.8977 | -16.5885
-1.9365 | -0.002812 | -3.0112 | -0.024262 | -16618.0103 | 82.3595 | -16.618
-1.9396 | -0.002815 | -3.0161 | -0.024288 | -16635.7394 | 81.365 | -16.6357
-1.9428 | -0.00282 | -3.0211 | -0.024331 | -16665.2877 | 83.6297 | -16.6653
-1.9461 | -0.002825 | -3.0261 | -0.024374 | -16694.8361 | 83.6225 | -16.6948
-1.9493 | -0.002829 | -3.0311 | -0.024409 | -16718.4748 | 83.1323 | -16.7185
-1.9525 | -0.002834 | -3.0361 | -0.024452 | -16748.0232 | 83.3167 | -16.748
-1.9557 | -0.002839 | -3.0411 | -0.024495 | -16777.5716 | 83.6723 | -16.7776
-1.9589 | -0.002842 | -3.0461 | -0.024521 | -16795.3006 | 83.5293 | -16.7953
-1.9621 | -0.002846 | -3.0511 | -0.024556 | -16818.9393 | 84.5731 | -16.8189
-1.9654 | -0.00285 | -3.0561 | -0.02459 | -16842.578 | 84.5874 | -16.8426
-1.9685 | -0.002854 | -3.061 | -0.024625 | -16866.2167 | 82.8978 | -16.8662
-1.9717 | -0.002859 | -3.066 | -0.024668 | -16895.7651 | 84.3411 | -16.8958
-1.975 | -0.002862 | -3.0711 | -0.024694 | -16913.4942 | 85.9049 | -16.9135
-1.9782 | -0.002866 | -3.076 | -0.024728 | -16937.1329 | 83.2992 | -16.9371
-1.9814 | -0.00287 | -3.081 | -0.024763 | -16960.7716 | 84.5225 | -16.9608
-1.9846 | -0.002874 | -3.0861 | -0.024797 | -16984.4103 | 86.1183 | -16.9844
-1.9878 | -0.002879 | -3.0911 | -0.02484 | -17013.9587 | 84.5615 | -17.014
-1.991 | -0.002882 | -3.096 | -0.024866 | -17031.6877 | 84.5203 | -17.0317
-1.9943 | -0.002887 | -3.1011 | -0.024909 | -17061.2361 | 85.91 | -17.0612
-1.9974 | -0.002893 | -3.106 | -0.024961 | -17096.6941 | 84.4272 | -17.0967
-2.0007 | -0.002897 | -3.1111 | -0.024996 | -17120.3328 | 86.3291 | -17.1203
-2.0039 | -0.002902 | -3.1161 | -0.025039 | -17149.8812 | 86.1969 | -17.1499
-2.0071 | -0.002906 | -3.121 | -0.025073 | -17173.5199 | 84.0089 | -17.1735
-2.0103 | -0.00291 | -3.126 | -0.025108 | -17197.1586 | 86.4228 | -17.1972
-2.0135 | -0.002915 | -3.1311 | -0.025151 | -17226.707 | 86.6101 | -17.2267
-2.0167 | -0.002919 | -3.136 | -0.025186 | -17250.3457 | 85.9934 | -17.2503
-2.0199 | -0.002923 | -3.141 | -0.02522 | -17273.9844 | 85.3865 | -17.274
-2.0232 | -0.002927 | -3.1461 | -0.025255 | -17297.6231 | 88.1914 | -17.2976
-2.0264 | -0.002931 | -3.1511 | -0.025289 | -17321.2618 | 86.1049 | -17.3213
-2.0296 | -0.002936 | -3.156 | -0.025332 | -17350.8102 | 85.8058 | -17.3508
-2.0328 | -0.002941 | -3.161 | -0.025375 | -17380.3586 | 86.1951 | -17.3804
-2.036 | -0.002945 | -3.166 | -0.02541 | -17403.9973 | 86.9762 | -17.404
-2.0392 | -0.00295 | -3.171 | -0.025453 | -17433.5457 | 87.0279 | -17.4335
-2.0425 | -0.002954 | -3.1761 | -0.025487 | -17457.1844 | 88.5986 | -17.4572
-2.0457 | -0.002959 | -3.1811 | -0.025531 | -17486.7328 | 87.348 | -17.4867
-2.0489 | -0.002963 | -3.186 | -0.025565 | -17510.3715 | 87.0184 | -17.5104
-2.0521 | -0.002967 | -3.191 | -0.0256 | -17534.0102 | 87.9806 | -17.534
-2.0553 | -0.002973 | -3.196 | -0.025651 | -17569.4682 | 86.1912 | -17.5695
-2.0586 | -0.002977 | -3.2011 | -0.025686 | -17593.107 | 89.9176 | -17.5931
-2.0618 | -0.002982 | -3.2061 | -0.025729 | -17622.6553 | 88.493 | -17.6227
-2.065 | -0.002985 | -3.211 | -0.025755 | -17640.3844 | 87.1861 | -17.6404
-2.0682 | -0.002991 | -3.216 | -0.025807 | -17675.8424 | 87.8393 | -17.6758
-2.0714 | -0.002994 | -3.221 | -0.025833 | -17693.5715 | 88.6041 | -17.6936
-2.0746 | -0.002998 | -3.226 | -0.025867 | -17717.2102 | 88.6802 | -17.7172
-2.0778 | -0.003002 | -3.231 | -0.025902 | -17740.8489 | 87.751 | -17.7408
-2.0811 | -0.003007 | -3.2361 | -0.025945 | -17770.3972 | 90.0638 | -17.7704
-2.0842 | -0.003011 | -3.241 | -0.025979 | -17794.036 | 87.8483 | -17.794
-2.0874 | -0.003016 | -3.246 | -0.026022 | -17823.5843 | 88.5889 | -17.8236
-2.0907 | -0.00302 | -3.251 | -0.026057 | -17847.223 | 89.4423 | -17.8472
-2.0939 | -0.003025 | -3.2559 | -0.0261 | -17876.7714 | 88.5758 | -17.8768
-2.0971 | -0.003027 | -3.261 | -0.026117 | -17888.5908 | 89.8184 | -17.8886
-2.1003 | -0.003032 | -3.266 | -0.02616 | -17918.1392 | 90.2564 | -17.9181
-2.1035 | -0.003037 | -3.271 | -0.026204 | -17947.6875 | 89.4573 | -17.9477
-2.1067 | -0.003041 | -3.276 | -0.026238 | -17971.3262 | 89.0872 | -17.9713
-2.11 | -0.003045 | -3.281 | -0.026273 | -17994.965 | 90.323 | -17.995
-2.1131 | -0.00305 | -3.2859 | -0.026316 | -18024.5133 | 89.3364 | -18.0245
-2.1163 | -0.003056 | -3.2909 | -0.026368 | -18059.9714 | 89.2732 | -18.06
-2.1196 | -0.003058 | -3.296 | -0.026385 | -18071.7908 | 93.0703 | -18.0718
-2.1228 | -0.003063 | -3.3009 | -0.026428 | -18101.3391 | 88.5925 | -18.1013
-2.126 | -0.003068 | -3.3059 | -0.026471 | -18130.8875 | 89.6387 | -18.1309
-2.1292 | -0.003072 | -3.3109 | -0.026506 | -18154.5262 | 91.4912 | -18.1545
-2.1324 | -0.003077 | -3.3159 | -0.026549 | -18184.0746 | 90.0997 | -18.1841
-2.1356 | -0.003083 | -3.3208 | -0.026601 | -18219.5327 | 90.0344 | -18.2195
-2.1389 | -0.003086 | -3.3259 | -0.026626 | -18237.2617 | 93.0855 | -18.2373
-2.1421 | -0.00309 | -3.3309 | -0.026661 | -18260.9004 | 91.3182 | -18.2609
-2.1453 | -0.003094 | -3.3359 | -0.026695 | -18284.5391 | 90.5273 | -18.2845
-2.1485 | -0.003098 | -3.3409 | -0.02673 | -18308.1778 | 91.5832 | -18.3082
-2.1517 | -0.003102 | -3.3459 | -0.026764 | -18331.8165 | 91.1888 | -18.3318
-2.1549 | -0.003107 | -3.3509 | -0.026808 | -18361.3649 | 91.5779 | -18.3614
-2.1581 | -0.003114 | -3.3559 | -0.026868 | -18402.7326 | 92.5839 | -18.4027
-2.1613 | -0.003118 | -3.3609 | -0.026903 | -18426.3713 | 91.5163 | -18.4264
-2.1645 | -0.003122 | -3.3659 | -0.026937 | -18450.01 | 91.8345 | -18.45
-2.1678 | -0.003128 | -3.3709 | -0.026989 | -18485.4681 | 93.5611 | -18.4855
-2.171 | -0.00313 | -3.3759 | -0.027006 | -18497.2875 | 91.8981 | -18.4973
-2.1742 | -0.003136 | -3.3809 | -0.027058 | -18532.7455 | 92.1019 | -18.5327
-2.1774 | -0.00314 | -3.3859 | -0.027092 | -18556.3842 | 93.0275 | -18.5564
-2.1806 | -0.003143 | -3.3909 | -0.027118 | -18574.1133 | 93.1024 | -18.5741
-2.1838 | -0.003146 | -3.3958 | -0.027144 | -18591.8423 | 91.4286 | -18.5918
-2.187 | -0.003152 | -3.4008 | -0.027196 | -18627.3003 | 93.4694 | -18.6273
-2.1903 | -0.003156 | -3.4059 | -0.02723 | -18650.939 | 94.1975 | -18.6509
-2.1934 | -0.003161 | -3.4108 | -0.027274 | -18680.4874 | 91.2552 | -18.6805
-2.1967 | -0.003165 | -3.4158 | -0.027308 | -18704.1261 | 93.8558 | -18.7041
-2.1999 | -0.003169 | -3.4208 | -0.027343 | -18727.7648 | 93.1888 | -18.7278
-2.2031 | -0.003173 | -3.4258 | -0.027377 | -18751.4035 | 93.0151 | -18.7514
-2.2063 | -0.003178 | -3.4308 | -0.02742 | -18780.9519 | 93.9933 | -18.781
-2.2095 | -0.003183 | -3.4357 | -0.027463 | -18810.5003 | 93.7029 | -18.8105
-2.2127 | -0.003186 | -3.4407 | -0.027489 | -18828.2293 | 93.6159 | -18.8282
-2.2159 | -0.003192 | -3.4458 | -0.027541 | -18863.6874 | 95.3893 | -18.8637
-2.2192 | -0.003197 | -3.4508 | -0.027584 | -18893.2358 | 94.8786 | -18.8932
-2.2224 | -0.003199 | -3.4558 | -0.027601 | -18905.0551 | 94.6593 | -18.9051
-2.2256 | -0.003202 | -3.4608 | -0.027627 | -18922.7842 | 93.3804 | -18.9228
-2.2288 | -0.003206 | -3.4657 | -0.027662 | -18946.4229 | 93.8653 | -18.9464
-2.232 | -0.003212 | -3.4707 | -0.027714 | -18981.8809 | 94.4541 | -18.9819
-2.2352 | -0.003216 | -3.4757 | -0.027748 | -19005.5196 | 95.7236 | -19.0055
-2.2384 | -0.003219 | -3.4808 | -0.027774 | -19023.2487 | 95.7391 | -19.0232
-2.2416 | -0.003223 | -3.4857 | -0.027808 | -19046.8874 | 93.7417 | -19.0469
-2.2448 | -0.003228 | -3.4907 | -0.027852 | -19076.4358 | 94.8212 | -19.0764
-2.2481 | -0.003233 | -3.4957 | -0.027895 | -19105.9841 | 96.3931 | -19.106 | -0.6 | -1687.5175
-2.2512 | -0.003238 | -3.5006 | -0.027938 | -19135.5325 | 93.9258 | -19.1355
-2.2545 | -0.003242 | -3.5057 | -0.027972 | -19159.1712 | 96.5873 | -19.1592
-2.2577 | -0.003247 | -3.5107 | -0.028016 | -19188.7196 | 96.3338 | -19.1887
-2.2609 | -0.003251 | -3.5157 | -0.02805 | -19212.3583 | 95.1537 | -19.2124
-2.2641 | -0.003255 | -3.5207 | -0.028085 | -19235.997 | 96.4666 | -19.236
-2.2673 | -0.003259 | -3.5257 | -0.028119 | -19259.6357 | 95.8969 | -19.2596
-2.2705 | -0.003264 | -3.5306 | -0.028162 | -19289.1841 | 95.6397 | -19.2892
-2.2737 | -0.003268 | -3.5357 | -0.028197 | -19312.8228 | 97.1523 | -19.3128
-2.277 | -0.003274 | -3.5407 | -0.028248 | -19348.2809 | 98.1727 | -19.3483
-2.2802 | -0.003277 | -3.5456 | -0.028274 | -19366.0099 | 95.1472 | -19.366
-2.2834 | -0.003282 | -3.5506 | -0.028318 | -19395.5583 | 96.8306 | -19.3956
-2.2866 | -0.003285 | -3.5557 | -0.028343 | -19413.2873 | 97.2806 | -19.4133
-2.2898 | -0.003291 | -3.5606 | -0.028395 | -19448.7454 | 95.7218 | -19.4487
-2.293 | -0.003295 | -3.5656 | -0.02843 | -19472.3841 | 97.562 | -19.4724
-2.2963 | -0.0033 | -3.5707 | -0.028473 | -19501.9325 | 99.059 | -19.5019
-2.2994 | -0.003305 | -3.5756 | -0.028516 | -19531.4808 | 96.6903 | -19.5315
-2.3027 | -0.00331 | -3.5806 | -0.028559 | -19561.0292 | 97.6269 | -19.561
-2.3059 | -0.003312 | -3.5857 | -0.028576 | -19572.8486 | 98.3996 | -19.5728
-2.3091 | -0.003315 | -3.5907 | -0.028602 | -19590.5776 | 98.5957 | -19.5906
-2.3123 | -0.003318 | -3.5956 | -0.028628 | -19608.3066 | 97.0697 | -19.6083
-2.3156 | -0.003324 | -3.6007 | -0.02868 | -19643.7647 | 99.7649 | -19.6438
-2.3187 | -0.003329 | -3.6057 | -0.028723 | -19673.3131 | 96.8732 | -19.6733
-2.3219 | -0.003332 | -3.6106 | -0.028749 | -19691.0421 | 97.4794 | -19.691
-2.3251 | -0.003338 | -3.6156 | -0.028801 | -19726.5002 | 97.8257 | -19.7265
-2.3283 | -0.003342 | -3.6206 | -0.028835 | -19750.1389 | 98.6783 | -19.7501
-2.3315 | -0.003344 | -3.6255 | -0.028852 | -19761.9582 | 97.9682 | -19.762
-2.3348 | -0.00335 | -3.6306 | -0.028904 | -19797.4163 | 100.8536 | -19.7974
-2.338 | -0.003354 | -3.6356 | -0.028939 | -19821.055 | 97.8931 | -19.8211
-2.3412 | -0.003357 | -3.6405 | -0.028965 | -19838.784 | 98.0878 | -19.8388
-2.3444 | -0.003362 | -3.6456 | -0.029008 | -19868.3324 | 100.7671 | -19.8683
-2.3476 | -0.003365 | -3.6506 | -0.029034 | -19886.0614 | 99.0017 | -19.8861
-2.3508 | -0.003369 | -3.6555 | -0.029068 | -19909.7001 | 98.6406 | -19.9097
-2.3541 | -0.003375 | -3.6606 | -0.02912 | -19945.1582 | 101.235 | -19.9452
-2.3573 | -0.003379 | -3.6656 | -0.029154 | -19968.7969 | 100.4852 | -19.9688
-2.3605 | -0.003384 | -3.6706 | -0.029198 | -19998.3453 | 98.6614 | -19.9983
-2.3637 | -0.003389 | -3.6756 | -0.029241 | -20027.8937 | 100.3322 | -20.0279
-2.3669 | -0.003393 | -3.6806 | -0.029275 | -20051.5324 | 99.9981 | -20.0515
-2.3701 | -0.003399 | -3.6855 | -0.029327 | -20086.9904 | 98.6788 | -20.087
-2.3734 | -0.003403 | -3.6906 | -0.029362 | -20110.6291 | 102.387 | -20.1106
-2.3766 | -0.003408 | -3.6956 | -0.029405 | -20140.1775 | 100.6447 | -20.1402
-2.3798 | -0.003413 | -3.7005 | -0.029448 | -20169.7259 | 99.4762 | -20.1697
-2.383 | -0.003419 | -3.7056 | -0.0295 | -20205.184 | 101.4259 | -20.2052
-2.3862 | -0.003422 | -3.7105 | -0.029525 | -20222.913 | 100.7737 | -20.2229
-2.3894 | -0.003426 | -3.7155 | -0.02956 | -20246.5517 | 101.2229 | -20.2466
-2.3927 | -0.003428 | -3.7206 | -0.029577 | -20258.3711 | 102.8863 | -20.2584
-2.3959 | -0.003433 | -3.7256 | -0.02962 | -20287.9194 | 100.3748 | -20.2879
-2.3991 | -0.003439 | -3.7305 | -0.029672 | -20323.3775 | 100.6304 | -20.3234
-2.4022 | -0.003442 | -3.7355 | -0.029698 | -20341.1065 | 100.8571 | -20.3411
-2.4054 | -0.003448 | -3.7404 | -0.02975 | -20376.5646 | 100.894 | -20.3766
-2.4087 | -0.003451 | -3.7455 | -0.029776 | -20394.2936 | 102.0719 | -20.3943
-2.4118 | -0.003455 | -3.7504 | -0.02981 | -20417.9323 | 100.6841 | -20.4179
-2.4151 | -0.00346 | -3.7554 | -0.029853 | -20447.4807 | 103.2936 | -20.4475
-2.4183 | -0.003463 | -3.7604 | -0.029879 | -20465.2097 | 101.3454 | -20.4652
-2.4215 | -0.003467 | -3.7654 | -0.029914 | -20488.8484 | 103.2629 | -20.4888
-2.4247 | -0.003471 | -3.7704 | -0.029948 | -20512.4871 | 102.1388 | -20.5125
-2.4279 | -0.003476 | -3.7753 | -0.029991 | -20542.0355 | 101.0903 | -20.542
-2.4311 | -0.003481 | -3.7804 | -0.030035 | -20571.5839 | 103.3136 | -20.5716
-2.4344 | -0.003485 | -3.7855 | -0.030069 | -20595.2226 | 104.5355 | -20.5952
-2.4376 | -0.00349 | -3.7904 | -0.030112 | -20624.771 | 101.9144 | -20.6248
-2.4408 | -0.003494 | -3.7954 | -0.030147 | -20648.4097 | 102.8802 | -20.6484
-2.444 | -0.003499 | -3.8004 | -0.03019 | -20677.9581 | 103.1092 | -20.678
-2.4471 | -0.003505 | -3.8053 | -0.030242 | -20713.4161 | 101.4048 | -20.7134
-2.4504 | -0.003507 | -3.8104 | -0.030259 | -20725.2355 | 106.0313 | -20.7252
-2.4536 | -0.003512 | -3.8154 | -0.030302 | -20754.7839 | 103.686 | -20.7548
-2.4568 | -0.003516 | -3.8204 | -0.030336 | -20778.4226 | 103.1732 | -20.7784
-2.46 | -0.00352 | -3.8254 | -0.030371 | -20802.0613 | 104.2605 | -20.8021
-2.4633 | -0.003527 | -3.8304 | -0.030431 | -20843.429 | 104.7796 | -20.8434
-2.4664 | -0.003532 | -3.8353 | -0.030475 | -20872.9774 | 102.2984 | -20.873
-2.4697 | -0.003534 | -3.8404 | -0.030492 | -20884.7968 | 105.9063 | -20.8848
-2.4729 | -0.003536 | -3.8454 | -0.030509 | -20896.6161 | 105.5764 | -20.8966
-2.4761 | -0.00354 | -3.8504 | -0.030544 | -20920.2548 | 103 | -20.9203
-2.4793 | -0.003544 | -3.8554 | -0.030578 | -20943.8935 | 104.7439 | -20.9439
-2.4825 | -0.003549 | -3.8604 | -0.030621 | -20973.4419 | 104.714 | -20.9734
-2.4857 | -0.003554 | -3.8653 | -0.030664 | -21002.9903 | 102.9034 | -21.003
-2.4889 | -0.003559 | -3.8703 | -0.030708 | -21032.5387 | 105.9244 | -21.0325
-2.4922 | -0.003564 | -3.8754 | -0.030751 | -21062.0871 | 106.2369 | -21.0621
-2.4954 | -0.003567 | -3.8803 | -0.030777 | -21079.8161 | 104.7508 | -21.0798
-2.4986 | -0.003573 | -3.8853 | -0.030828 | -21115.2741 | 105.8016 | -21.1153
-2.5018 | -0.003576 | -3.8903 | -0.030854 | -21133.0032 | 105.3108 | -21.133
-2.505 | -0.003582 | -3.8953 | -0.030906 | -21168.4612 | 105.0487 | -21.1685
-2.5082 | -0.003589 | -3.9002 | -0.030966 | -21209.829 | 104.8112 | -21.2098
-2.5114 | -0.00359 | -3.9052 | -0.030975 | -21215.7387 | 106.3465 | -21.2157
-2.5146 | -0.003597 | -3.9102 | -0.031035 | -21257.1064 | 104.1864 | -21.2571
-2.5178 | -0.0036 | -3.9151 | -0.031061 | -21274.8354 | 105.8856 | -21.2748
-2.521 | -0.003605 | -3.9201 | -0.031104 | -21304.3838 | 106.1688 | -21.3044
-2.5242 | -0.00361 | -3.9251 | -0.031148 | -21333.9322 | 106.5482 | -21.3339
-2.5274 | -0.003613 | -3.9301 | -0.031173 | -21351.6612 | 106.1686 | -21.3517
-2.5307 | -0.003617 | -3.9352 | -0.031208 | -21375.2999 | 108.6633 | -21.3753
-2.5339 | -0.003619 | -3.9402 | -0.031225 | -21387.1193 | 108.0553 | -21.3871
-2.5371 | -0.003627 | -3.9452 | -0.031294 | -21434.3967 | 105.4412 | -21.4344
-2.5403 | -0.003632 | -3.9501 | -0.031337 | -21463.9451 | 106.8645 | -21.4639
-2.5435 | -0.003636 | -3.9551 | -0.031372 | -21487.5838 | 106.8968 | -21.4876
-2.5467 | -0.003641 | -3.9601 | -0.031415 | -21517.1322 | 107.7648 | -21.5171
-2.5499 | -0.003646 | -3.9652 | -0.031458 | -21546.6805 | 108.1137 | -21.5467
-2.5532 | -0.003648 | -3.9703 | -0.031475 | -21558.4999 | 109.9939 | -21.5585
-2.5564 | -0.003652 | -3.9752 | -0.03151 | -21582.1386 | 105.9587 | -21.5821
-2.5596 | -0.003655 | -3.9801 | -0.031536 | -21599.8676 | 107.3697 | -21.5999
-2.5628 | -0.00366 | -3.9851 | -0.031579 | -21629.416 | 107.8233 | -21.6294
-2.5661 | -0.003664 | -3.9902 | -0.031613 | -21653.0547 | 110.1097 | -21.6531
-2.5693 | -0.003669 | -3.9952 | -0.031657 | -21682.6031 | 108.7962 | -21.6826
-2.5719 | -0.003673 | -3.9993 | -0.031691 | -21706.2418 | 87.4744 | -21.7062
-2.572 | -0.003673 | -3.9994 | -0.031691 | -21706.2418 | 2.8015 | -21.7062
-2.5718 | -0.003672 | -3.9991 | -0.031682 | -21700.3321 | -6.041 | -21.7003
-2.5717 | -0.003673 | -3.999 | -0.031691 | -21706.2418 | -1.9237 | -21.7062
-2.5717 | -0.003673 | -3.999 | -0.031691 | -21706.2418 | -0.10126 | -21.7062
-2.5717 | -0.003673 | -3.999 | -0.031691 | -21706.2418 | -1.1476 | -21.7062
-2.5717 | -0.003673 | -3.9989 | -0.031691 | -21706.2418 | -0.67506 | -21.7062
-2.5717 | -0.003673 | -3.999 | -0.031691 | -21706.2418 | 2.2615 | -21.7062
-2.5717 | -0.003674 | -3.999 | -0.0317 | -21712.1515 | -1.1815 | -21.7122
-2.5717 | -0.003675 | -3.9989 | -0.031708 | -21718.0612 | -0.94548 | -21.7181
-2.5717 | -0.003675 | -3.999 | -0.031708 | -21718.0612 | 1.1145 | -21.7181
-2.5717 | -0.003675 | -3.999 | -0.031708 | -21718.0612 | -0.067543 | -21.7181
-2.5717 | -0.003676 | -3.999 | -0.031717 | -21723.9708 | -0.64175 | -21.724
-2.5717 | -0.003675 | -3.999 | -0.031708 | -21718.0612 | -0.16888 | -21.7181
-2.5717 | -0.003675 | -3.999 | -0.031708 | -21718.0612 | -0.067543 | -21.7181
-2.5717 | -0.003675 | -3.9989 | -0.031708 | -21718.0612 | -0.81052 | -21.7181
-2.5717 | -0.003676 | -3.999 | -0.031717 | -21723.9708 | 0.81063 | -21.724
-2.5709 | -0.003674 | -3.9978 | -0.0317 | -21712.1515 | -24.5182 | -21.7122
-2.5677 | -0.003667 | -3.9928 | -0.031639 | -21670.7837 | -109.7582 | -21.6708
-2.5643 | -0.003659 | -3.9875 | -0.03157 | -21623.5063 | -113.0347 | -21.6235
-2.5612 | -0.003652 | -3.9827 | -0.03151 | -21582.1386 | -105.6817 | -21.5821
-2.5579 | -0.003643 | -3.9776 | -0.031432 | -21528.9515 | -109.7073 | -21.529
-2.5547 | -0.003636 | -3.9725 | -0.031372 | -21487.5838 | -108.0285 | -21.4876
-2.5515 | -0.00363 | -3.9676 | -0.03132 | -21452.1257 | -105.6989 | -21.4521
-2.5483 | -0.003623 | -3.9626 | -0.03126 | -21410.758 | -107.4094 | -21.4108
-2.545 | -0.003619 | -3.9576 | -0.031225 | -21387.1193 | -108.1782 | -21.3871
-2.5419 | -0.003615 | -3.9526 | -0.031191 | -21363.4806 | -104.8678 | -21.3635
-2.5386 | -0.003607 | -3.9476 | -0.031122 | -21316.2032 | -107.7135 | -21.3162
-2.5354 | -0.003601 | -3.9426 | -0.03107 | -21280.7451 | -106.2793 | -21.2807
-2.5323 | -0.003596 | -3.9377 | -0.031027 | -21251.1967 | -105.2573 | -21.2512
-2.529 | -0.003591 | -3.9326 | -0.030984 | -21221.6483 | -107.6538 | -21.2216
-2.5257 | -0.003585 | -3.9275 | -0.030932 | -21186.1903 | -107.0934 | -21.1862
-2.5226 | -0.003581 | -3.9226 | -0.030897 | -21162.5516 | -104.31 | -21.1626
-2.5194 | -0.003575 | -3.9176 | -0.030846 | -21127.0935 | -105.1509 | -21.1271
-2.5161 | -0.003569 | -3.9126 | -0.030794 | -21091.6354 | -106.7143 | -21.0916
-2.513 | -0.003564 | -3.9077 | -0.030751 | -21062.0871 | -103.8297 | -21.0621
-2.5098 | -0.003558 | -3.9027 | -0.030699 | -21026.629 | -103.7677 | -21.0266
-2.5066 | -0.003551 | -3.8977 | -0.030638 | -20985.2613 | -105.4075 | -20.9853
-2.5034 | -0.003547 | -3.8927 | -0.030604 | -20961.6226 | -104.2986 | -20.9616
-2.5002 | -0.003542 | -3.8878 | -0.030561 | -20932.0742 | -104.2967 | -20.9321
-2.497 | -0.003537 | -3.8828 | -0.030518 | -20902.5258 | -103.6291 | -20.9025
-2.4937 | -0.003532 | -3.8778 | -0.030475 | -20872.9774 | -105.2042 | -20.873
-2.4905 | -0.003527 | -3.8728 | -0.030431 | -20843.429 | -103.8877 | -20.8434
-2.4873 | -0.00352 | -3.8677 | -0.030371 | -20802.0613 | -105.7186 | -20.8021
-2.4841 | -0.003516 | -3.8627 | -0.030336 | -20778.4226 | -103.0966 | -20.7784
-2.4809 | -0.003511 | -3.8578 | -0.030293 | -20748.8742 | -102.9325 | -20.7489
-2.4777 | -0.003505 | -3.8528 | -0.030242 | -20713.4161 | -103.1904 | -20.7134
-2.4745 | -0.0035 | -3.8479 | -0.030198 | -20683.8678 | -102.063 | -20.6839
-2.4713 | -0.003494 | -3.8429 | -0.030147 | -20648.4097 | -102.5776 | -20.6484
-2.4681 | -0.00349 | -3.8378 | -0.030112 | -20624.771 | -104.9661 | -20.6248
-2.4649 | -0.003484 | -3.8329 | -0.03006 | -20589.3129 | -102.6368 | -20.5893
-2.4616 | -0.00348 | -3.8278 | -0.030026 | -20565.6742 | -103.0336 | -20.5657
-2.4584 | -0.003475 | -3.8228 | -0.029983 | -20536.1259 | -103.0922 | -20.5361
-2.4552 | -0.003469 | -3.8178 | -0.029931 | -20500.6678 | -102.8015 | -20.5007
-2.452 | -0.003466 | -3.8128 | -0.029905 | -20482.9388 | -102.4133 | -20.4829
-2.4487 | -0.003459 | -3.8078 | -0.029845 | -20441.571 | -103.602 | -20.4416
-2.4455 | -0.003455 | -3.8028 | -0.02981 | -20417.9323 | -101.7855 | -20.4179
-2.4423 | -0.003449 | -3.7978 | -0.029758 | -20382.4743 | -101.7017 | -20.3825
-2.4391 | -0.003443 | -3.7928 | -0.029707 | -20347.0162 | -100.6383 | -20.347
-2.4359 | -0.003439 | -3.7879 | -0.029672 | -20323.3775 | -101.2828 | -20.3234
-2.4327 | -0.003434 | -3.7829 | -0.029629 | -20293.8291 | -100.9925 | -20.2938
-2.4294 | -0.003428 | -3.7778 | -0.029577 | -20258.3711 | -103.7315 | -20.2584
-2.4263 | -0.003424 | -3.7728 | -0.029543 | -20234.7324 | -99.9283 | -20.2347
-2.4231 | -0.003419 | -3.7679 | -0.0295 | -20205.184 | -100.08 | -20.2052
-2.4198 | -0.003414 | -3.7628 | -0.029456 | -20175.6356 | -102.3512 | -20.1756
-2.4166 | -0.003408 | -3.7579 | -0.029405 | -20140.1775 | -100.1177 | -20.1402
-2.4134 | -0.003404 | -3.7529 | -0.02937 | -20116.5388 | -100.0648 | -20.1165 | -0.5 | -1032.8944
-2.4102 | -0.003399 | -3.7479 | -0.029327 | -20086.9904 | -101.2455 | -20.087
-2.407 | -0.003392 | -3.7429 | -0.029267 | -20045.6227 | -99.7251 | -20.0456
-2.4038 | -0.003388 | -3.7379 | -0.029232 | -20021.984 | -99.5947 | -20.022
-2.4006 | -0.003381 | -3.7329 | -0.029172 | -19980.6163 | -100.4284 | -19.9806
-2.3974 | -0.003377 | -3.728 | -0.029137 | -19956.9776 | -98.2779 | -19.957
-2.3942 | -0.00337 | -3.723 | -0.029077 | -19915.6098 | -98.335 | -19.9156
-2.391 | -0.003367 | -3.718 | -0.029051 | -19897.8808 | -100.7275 | -19.8979
-2.3877 | -0.003363 | -3.7129 | -0.029016 | -19874.2421 | -99.9426 | -19.8742
-2.3846 | -0.003358 | -3.708 | -0.028973 | -19844.6937 | -97.9251 | -19.8447
-2.3813 | -0.003353 | -3.7029 | -0.02893 | -19815.1453 | -100.5855 | -19.8151
-2.3781 | -0.003346 | -3.698 | -0.02887 | -19773.7776 | -98.1894 | -19.7738
-2.3749 | -0.00334 | -3.693 | -0.028818 | -19738.3195 | -97.9067 | -19.7383
-2.3717 | -0.003336 | -3.688 | -0.028783 | -19714.6808 | -99.7235 | -19.7147
-2.3685 | -0.003331 | -3.683 | -0.02874 | -19685.1324 | -98.6394 | -19.6851
-2.3653 | -0.003327 | -3.678 | -0.028706 | -19661.4937 | -97.3437 | -19.6615
-2.362 | -0.003322 | -3.673 | -0.028663 | -19631.9453 | -98.8619 | -19.6319
-2.3589 | -0.003319 | -3.668 | -0.028637 | -19614.2163 | -97.0952 | -19.6142
-2.3557 | -0.003311 | -3.6631 | -0.028568 | -19566.9389 | -96.8125 | -19.5669
-2.3524 | -0.003307 | -3.658 | -0.028533 | -19543.3002 | -99.6173 | -19.5433
-2.3492 | -0.003302 | -3.653 | -0.02849 | -19513.7518 | -97.8116 | -19.5138
-2.346 | -0.003296 | -3.6481 | -0.028438 | -19478.2938 | -95.8299 | -19.4783
-2.3428 | -0.003291 | -3.6431 | -0.028395 | -19448.7454 | -97.6374 | -19.4487
-2.3396 | -0.003286 | -3.6381 | -0.028352 | -19419.197 | -97.2474 | -19.4192
-2.3364 | -0.003283 | -3.6331 | -0.028326 | -19401.468 | -96.616 | -19.4015
-2.3331 | -0.003279 | -3.628 | -0.028292 | -19377.8293 | -97.7191 | -19.3778
-2.3299 | -0.003274 | -3.623 | -0.028248 | -19348.2809 | -98.2475 | -19.3483
-2.3267 | -0.003268 | -3.618 | -0.028197 | -19312.8228 | -95.5275 | -19.3128
-2.3235 | -0.003263 | -3.613 | -0.028154 | -19283.2744 | -96.3272 | -19.2833
-2.3203 | -0.003258 | -3.608 | -0.02811 | -19253.7261 | -96.8688 | -19.2537
-2.3171 | -0.003254 | -3.6031 | -0.028076 | -19230.0873 | -94.3414 | -19.2301
-2.3139 | -0.003249 | -3.5982 | -0.028033 | -19200.539 | -94.719 | -19.2005
-2.3107 | -0.003242 | -3.5931 | -0.027972 | -19159.1712 | -96.9898 | -19.1592
-2.3075 | -0.003238 | -3.5882 | -0.027938 | -19135.5325 | -94.652 | -19.1355
-2.3043 | -0.003233 | -3.5832 | -0.027895 | -19105.9841 | -96.0071 | -19.106
-2.3011 | -0.003228 | -3.5781 | -0.027852 | -19076.4358 | -95.651 | -19.0764
-2.2979 | -0.003222 | -3.5732 | -0.0278 | -19040.9777 | -93.7396 | -19.041
-2.2947 | -0.003217 | -3.5682 | -0.027757 | -19011.4293 | -95.8578 | -19.0114
-2.2914 | -0.003213 | -3.5631 | -0.027722 | -18987.7906 | -95.9011 | -18.9878
-2.2882 | -0.003206 | -3.5582 | -0.027662 | -18946.4229 | -94.4983 | -18.9464
-2.285 | -0.003202 | -3.5532 | -0.027627 | -18922.7842 | -93.6297 | -18.9228
-2.2818 | -0.003197 | -3.5482 | -0.027584 | -18893.2358 | -95.0565 | -18.8932
-2.2786 | -0.003192 | -3.5432 | -0.027541 | -18863.6874 | -93.264 | -18.8637
-2.2754 | -0.003188 | -3.5382 | -0.027506 | -18840.0487 | -95.2726 | -18.84
-2.2721 | -0.003183 | -3.5331 | -0.027463 | -18810.5003 | -95.4895 | -18.8105
-2.269 | -0.003177 | -3.5282 | -0.027412 | -18775.0423 | -91.5257 | -18.775
-2.2657 | -0.003173 | -3.5232 | -0.027377 | -18751.4035 | -94.4162 | -18.7514
-2.2625 | -0.003167 | -3.5182 | -0.027325 | -18715.9455 | -94.5588 | -18.7159
-2.2593 | -0.003161 | -3.5132 | -0.027274 | -18680.4874 | -92.2573 | -18.6805
-2.2561 | -0.003159 | -3.5082 | -0.027256 | -18668.6681 | -94.4347 | -18.6687
-2.2528 | -0.003152 | -3.5031 | -0.027196 | -18627.3003 | -94.5322 | -18.6273
-2.2496 | -0.003149 | -3.4982 | -0.02717 | -18609.5713 | -92.2111 | -18.6096
-2.2464 | -0.003144 | -3.4932 | -0.027127 | -18580.0229 | -91.8916 | -18.58
-2.2432 | -0.003139 | -3.4882 | -0.027084 | -18550.4745 | -93.42 | -18.5505
-2.24 | -0.003133 | -3.4832 | -0.027032 | -18515.0165 | -91.5849 | -18.515
-2.2368 | -0.003129 | -3.4782 | -0.026997 | -18491.3778 | -92.7624 | -18.4914
-2.2335 | -0.003124 | -3.4732 | -0.026954 | -18461.8294 | -93.5485 | -18.4618
-2.2304 | -0.003117 | -3.4683 | -0.026894 | -18420.4617 | -90.5587 | -18.4205
-2.2272 | -0.003113 | -3.4633 | -0.026859 | -18396.823 | -91.2006 | -18.3968
-2.224 | -0.00311 | -3.4582 | -0.026833 | -18379.0939 | -92.8424 | -18.3791
-2.2208 | -0.003102 | -3.4534 | -0.026764 | -18331.8165 | -89.9096 | -18.3318
-2.2176 | -0.003097 | -3.4483 | -0.026721 | -18302.2681 | -92.228 | -18.3023
-2.2143 | -0.003093 | -3.4432 | -0.026687 | -18278.6294 | -93.317 | -18.2786
-2.2111 | -0.003087 | -3.4383 | -0.026635 | -18243.1714 | -89.986 | -18.2432
-2.2079 | -0.003082 | -3.4333 | -0.026592 | -18213.623 | -90.5628 | -18.2136
-2.2047 | -0.003077 | -3.4283 | -0.026549 | -18184.0746 | -91.0386 | -18.1841
-2.2015 | -0.003074 | -3.4233 | -0.026523 | -18166.3456 | -90.6659 | -18.1663
-2.1983 | -0.003067 | -3.4184 | -0.026462 | -18124.9778 | -89.2488 | -18.125
-2.1951 | -0.003063 | -3.4133 | -0.026428 | -18101.3391 | -92.0745 | -18.1013
-2.1919 | -0.003058 | -3.4084 | -0.026385 | -18071.7908 | -89.38 | -18.0718
-2.1887 | -0.003052 | -3.4034 | -0.026333 | -18036.3327 | -89.5843 | -18.0363
-2.1855 | -0.003048 | -3.3984 | -0.026299 | -18012.694 | -90.2786 | -18.0127
-2.1823 | -0.003043 | -3.3934 | -0.026255 | -17983.1456 | -89.7536 | -17.9831
-2.1791 | -0.003038 | -3.3884 | -0.026212 | -17953.5972 | -89.4944 | -17.9536
-2.1758 | -0.003034 | -3.3834 | -0.026178 | -17929.9585 | -90.8686 | -17.93
-2.1726 | -0.003028 | -3.3784 | -0.026126 | -17894.5005 | -88.8806 | -17.8945
-2.1694 | -0.003023 | -3.3734 | -0.026083 | -17864.9521 | -88.8305 | -17.865
-2.1662 | -0.003019 | -3.3684 | -0.026048 | -17841.3134 | -89.8366 | -17.8413
-2.163 | -0.003015 | -3.3634 | -0.026014 | -17817.6747 | -89.1632 | -17.8177
-2.1598 | -0.00301 | -3.3584 | -0.025971 | -17788.1263 | -88.6149 | -17.7881
-2.1565 | -0.003005 | -3.3534 | -0.025928 | -17758.5779 | -89.7944 | -17.7586
-2.1533 | -0.003 | -3.3484 | -0.025884 | -17729.0295 | -88.5967 | -17.729
-2.1501 | -0.002996 | -3.3435 | -0.02585 | -17705.3908 | -87.2792 | -17.7054
-2.1469 | -0.00299 | -3.3385 | -0.025798 | -17669.9327 | -88.4814 | -17.6699
-2.1437 | -0.002984 | -3.3335 | -0.025746 | -17634.4747 | -88.1393 | -17.6345
-2.1405 | -0.002979 | -3.3285 | -0.025703 | -17604.9263 | -87.4838 | -17.6049
-2.1373 | -0.002973 | -3.3235 | -0.025651 | -17569.4682 | -88.7719 | -17.5695
-2.134 | -0.002968 | -3.3184 | -0.025608 | -17539.9199 | -88.6351 | -17.5399
-2.1308 | -0.002964 | -3.3134 | -0.025574 | -17516.2812 | -87.3834 | -17.5163
-2.1277 | -0.002958 | -3.3086 | -0.025522 | -17480.8231 | -85.0592 | -17.4808
-2.1244 | -0.002955 | -3.3034 | -0.025496 | -17463.0941 | -89.4943 | -17.4631
-2.1212 | -0.00295 | -3.2985 | -0.025453 | -17433.5457 | -85.7104 | -17.4335
-2.118 | -0.002946 | -3.2935 | -0.025418 | -17409.907 | -87.422 | -17.4099
-2.1147 | -0.002941 | -3.2884 | -0.025375 | -17380.3586 | -88.3164 | -17.3804
-2.1116 | -0.002935 | -3.2835 | -0.025324 | -17344.9005 | -85.9375 | -17.3449
-2.1084 | -0.002931 | -3.2785 | -0.025289 | -17321.2618 | -86.3303 | -17.3213
-2.1051 | -0.002925 | -3.2735 | -0.025237 | -17285.8038 | -86.8558 | -17.2858
-2.1019 | -0.002921 | -3.2685 | -0.025203 | -17262.1651 | -85.7136 | -17.2622
-2.0987 | -0.002917 | -3.2635 | -0.025168 | -17238.5264 | -86.6156 | -17.2385
-2.0955 | -0.002913 | -3.2585 | -0.025134 | -17214.8877 | -86.6577 | -17.2149
-2.0923 | -0.002908 | -3.2535 | -0.025091 | -17185.3393 | -85.8285 | -17.1853
-2.0891 | -0.002903 | -3.2485 | -0.025047 | -17155.7909 | -85.1737 | -17.1558
-2.0858 | -0.002898 | -3.2435 | -0.025004 | -17126.2425 | -86.813 | -17.1262
-2.0826 | -0.002894 | -3.2385 | -0.02497 | -17102.6038 | -85.0549 | -17.1026
-2.0794 | -0.00289 | -3.2335 | -0.024935 | -17078.9651 | -85.2829 | -17.079
-2.0762 | -0.002884 | -3.2285 | -0.024884 | -17043.507 | -85.0824 | -17.0435
-2.073 | -0.002881 | -3.2236 | -0.024858 | -17025.778 | -84.3406 | -17.0258
-2.0698 | -0.002874 | -3.2186 | -0.024797 | -16984.4103 | -85.0933 | -16.9844
-2.0666 | -0.002867 | -3.2135 | -0.024737 | -16943.0425 | -84.9391 | -16.943
-2.0634 | -0.002861 | -3.2086 | -0.024685 | -16907.5845 | -83.6677 | -16.9076
-2.0602 | -0.002856 | -3.2036 | -0.024642 | -16878.0361 | -84.4789 | -16.878
-2.0569 | -0.002852 | -3.1986 | -0.024607 | -16854.3974 | -85.1327 | -16.8544
-2.0537 | -0.002848 | -3.1936 | -0.024573 | -16830.7587 | -84.3063 | -16.8308
-2.0505 | -0.002845 | -3.1886 | -0.024547 | -16813.0297 | -83.8889 | -16.813
-2.0473 | -0.002842 | -3.1836 | -0.024521 | -16795.3006 | -83.905 | -16.7953
-2.0442 | -0.002837 | -3.1787 | -0.024478 | -16765.7522 | -82.2996 | -16.7658
-2.0409 | -0.002831 | -3.1736 | -0.024426 | -16730.2942 | -85.4477 | -16.7303
-2.0376 | -0.002828 | -3.1685 | -0.0244 | -16712.5652 | -84.974 | -16.7126
-2.0344 | -0.002821 | -3.1635 | -0.02434 | -16671.1974 | -82.5397 | -16.6712
-2.0313 | -0.002816 | -3.1586 | -0.024297 | -16641.649 | -82.3125 | -16.6416
-2.028 | -0.002813 | -3.1535 | -0.024271 | -16623.92 | -84.1355 | -16.6239
-2.0248 | -0.002806 | -3.1486 | -0.024211 | -16582.5523 | -81.869 | -16.5826
-2.0216 | -0.002803 | -3.1436 | -0.024185 | -16564.8232 | -83.7335 | -16.5648
-2.0183 | -0.002798 | -3.1385 | -0.024142 | -16535.2749 | -84.2832 | -16.5353
-2.0151 | -0.002792 | -3.1335 | -0.02409 | -16499.8168 | -81.5749 | -16.4998
-2.0119 | -0.002788 | -3.1285 | -0.024055 | -16476.1781 | -82.0956 | -16.4762
-2.0087 | -0.002783 | -3.1235 | -0.024012 | -16446.6297 | -82.6799 | -16.4466
-2.0055 | -0.002779 | -3.1186 | -0.023978 | -16422.991 | -81.3452 | -16.423
-2.0023 | -0.002773 | -3.1136 | -0.023926 | -16387.5329 | -81.6581 | -16.3875
-1.999 | -0.002769 | -3.1085 | -0.023891 | -16363.8942 | -83.4972 | -16.3639
-1.9959 | -0.002766 | -3.1036 | -0.023865 | -16346.1652 | -80.3908 | -16.3462
-1.9926 | -0.00276 | -3.0986 | -0.023814 | -16310.7072 | -82.0628 | -16.3107
-1.9894 | -0.002755 | -3.0935 | -0.02377 | -16281.1588 | -82.0008 | -16.2812
-1.9862 | -0.002753 | -3.0886 | -0.023753 | -16269.3394 | -80.1758 | -16.2693
-1.9831 | -0.002745 | -3.0836 | -0.023684 | -16222.062 | -80.3586 | -16.2221
-1.9798 | -0.002741 | -3.0785 | -0.02365 | -16198.4233 | -82.7291 | -16.1984
-1.9766 | -0.002737 | -3.0736 | -0.023615 | -16174.7846 | -79.9405 | -16.1748
-1.9734 | -0.002732 | -3.0687 | -0.023572 | -16145.2362 | -79.8845 | -16.1452
-1.9701 | -0.002726 | -3.0636 | -0.02352 | -16109.7782 | -82.1063 | -16.1098
-1.967 | -0.002721 | -3.0586 | -0.023477 | -16080.2298 | -79.3129 | -16.0802
-1.9638 | -0.002718 | -3.0537 | -0.023451 | -16062.5007 | -80.246 | -16.0625
-1.9605 | -0.002714 | -3.0486 | -0.023417 | -16038.862 | -80.592 | -16.0389
-1.9573 | -0.002708 | -3.0436 | -0.023365 | -16003.404 | -80.8671 | -16.0034
-1.9541 | -0.002703 | -3.0387 | -0.023322 | -15973.8556 | -78.8136 | -15.9739
-1.9509 | -0.002699 | -3.0336 | -0.023287 | -15950.2169 | -80.3703 | -15.9502
-1.9477 | -0.002694 | -3.0287 | -0.023244 | -15920.6685 | -78.477 | -15.9207
-1.9445 | -0.002691 | -3.0237 | -0.023218 | -15902.9395 | -79.1029 | -15.9029
-1.9413 | -0.002686 | -3.0187 | -0.023175 | -15873.3911 | -80.2948 | -15.8734
-1.9381 | -0.002681 | -3.0137 | -0.023132 | -15843.8427 | -79.2331 | -15.8438
-1.9349 | -0.002676 | -3.0087 | -0.023089 | -15814.2943 | -78.4947 | -15.8143
-1.9317 | -0.002671 | -3.0037 | -0.023046 | -15784.7459 | -78.5938 | -15.7847
-1.9285 | -0.002667 | -2.9988 | -0.023011 | -15761.1072 | -78.4616 | -15.7611
-1.9252 | -0.002661 | -2.9937 | -0.022959 | -15725.6492 | -79.2448 | -15.7256
-1.922 | -0.002658 | -2.9887 | -0.022934 | -15707.9201 | -78.4756 | -15.7079
-1.9188 | -0.002654 | -2.9837 | -0.022899 | -15684.2814 | -78.714 | -15.6843
-1.9156 | -0.00265 | -2.9788 | -0.022865 | -15660.6427 | -77.8156 | -15.6606
-1.9124 | -0.002644 | -2.9737 | -0.022813 | -15625.1847 | -78.7392 | -15.6252
-1.9092 | -0.002642 | -2.9688 | -0.022796 | -15613.3653 | -77.2115 | -15.6134
-1.906 | -0.002637 | -2.9638 | -0.022752 | -15583.8169 | -78.0552 | -15.5838
-1.9027 | -0.002631 | -2.9587 | -0.022701 | -15548.3589 | -78.8123 | -15.5484
-1.8995 | -0.002624 | -2.9538 | -0.02264 | -15506.9911 | -76.8069 | -15.507
-1.8963 | -0.002621 | -2.9488 | -0.022614 | -15489.2621 | -77.3597 | -15.4893
-1.8931 | -0.002617 | -2.9438 | -0.02258 | -15465.6234 | -77.473 | -15.4656
-1.8899 | -0.002612 | -2.9388 | -0.022537 | -15436.075 | -76.8113 | -15.4361
-1.8867 | -0.002608 | -2.9338 | -0.022502 | -15412.4363 | -76.871 | -15.4124
-1.8835 | -0.002603 | -2.9288 | -0.022459 | -15382.8879 | -77.6483 | -15.3829
-1.8803 | -0.002598 | -2.9238 | -0.022416 | -15353.3396 | -76.3283 | -15.3533
-1.8771 | -0.002593 | -2.9188 | -0.022373 | -15323.7912 | -76.3008 | -15.3238 | -0.4 | -542.0506
-1.8738 | -0.002588 | -2.9138 | -0.02233 | -15294.2428 | -77.0823 | -15.2942
-1.8707 | -0.002584 | -2.9089 | -0.022295 | -15270.6041 | -75.0472 | -15.2706
-1.8675 | -0.002581 | -2.9039 | -0.022269 | -15252.8751 | -76.1797 | -15.2529
-1.8642 | -0.002575 | -2.8988 | -0.022217 | -15217.417 | -76.9472 | -15.2174
-1.861 | -0.002568 | -2.8938 | -0.022157 | -15176.0493 | -76.895 | -15.176
-1.8578 | -0.002563 | -2.8888 | -0.022114 | -15146.5009 | -74.9474 | -15.1465
-1.8546 | -0.002558 | -2.8838 | -0.022071 | -15116.9525 | -75.5778 | -15.117
-1.8513 | -0.002556 | -2.8788 | -0.022053 | -15105.1331 | -75.968 | -15.1051
-1.8482 | -0.00255 | -2.8739 | -0.022002 | -15069.6751 | -74.5353 | -15.0697
-1.8449 | -0.002545 | -2.8689 | -0.021959 | -15040.1267 | -75.5687 | -15.0401
-1.8417 | -0.002542 | -2.8638 | -0.021933 | -15022.3977 | -76.2681 | -15.0224
-1.8385 | -0.002536 | -2.8589 | -0.021881 | -14986.9396 | -73.1233 | -14.9869
-1.8353 | -0.002533 | -2.8539 | -0.021855 | -14969.2106 | -74.6939 | -14.9692
-1.8321 | -0.002529 | -2.8489 | -0.021821 | -14945.5719 | -75.5444 | -14.9456
-1.8289 | -0.002522 | -2.8439 | -0.02176 | -14904.2041 | -73.7789 | -14.9042
-1.8257 | -0.002519 | -2.839 | -0.021734 | -14886.4751 | -73.6328 | -14.8865
-1.8224 | -0.002514 | -2.8339 | -0.021691 | -14856.9267 | -76.106 | -14.8569
-1.8192 | -0.00251 | -2.8289 | -0.021657 | -14833.288 | -73.3614 | -14.8333
-1.816 | -0.002504 | -2.8239 | -0.021605 | -14797.83 | -74.4364 | -14.7978
-1.8128 | -0.002497 | -2.8189 | -0.021544 | -14756.4622 | -73.2553 | -14.7565
-1.8096 | -0.002495 | -2.814 | -0.021527 | -14744.6429 | -73.3758 | -14.7446
-1.8064 | -0.002488 | -2.809 | -0.021467 | -14703.2751 | -73.8388 | -14.7033
-1.8031 | -0.002483 | -2.8039 | -0.021424 | -14673.7268 | -74.9172 | -14.6737
-1.7999 | -0.00248 | -2.7989 | -0.021398 | -14655.9977 | -72.3567 | -14.656
-1.7968 | -0.002474 | -2.794 | -0.021346 | -14620.5397 | -71.3377 | -14.6205
-1.7935 | -0.002471 | -2.789 | -0.02132 | -14602.8106 | -74.3663 | -14.6028
-1.7904 | -0.002466 | -2.784 | -0.021277 | -14573.2623 | -71.9549 | -14.5733
-1.7872 | -0.002462 | -2.779 | -0.021242 | -14549.6236 | -72.7295 | -14.5496
-1.7839 | -0.002458 | -2.7739 | -0.021208 | -14525.9848 | -74.5781 | -14.526
-1.7807 | -0.002453 | -2.7689 | -0.021165 | -14496.4365 | -71.8919 | -14.4964
-1.7775 | -0.002449 | -2.764 | -0.02113 | -14472.7978 | -71.0394 | -14.4728
-1.7743 | -0.002442 | -2.759 | -0.02107 | -14431.43 | -73.1722 | -14.4314
-1.7711 | -0.00244 | -2.754 | -0.021053 | -14419.6107 | -72.0281 | -14.4196
-1.7678 | -0.002434 | -2.749 | -0.021001 | -14384.1526 | -71.8653 | -14.3842
-1.7646 | -0.002429 | -2.744 | -0.020958 | -14354.6042 | -72.4181 | -14.3546
-1.7614 | -0.002423 | -2.739 | -0.020906 | -14319.1462 | -71.0728 | -14.3191
-1.7582 | -0.00242 | -2.734 | -0.02088 | -14301.4171 | -71.6308 | -14.3014
-1.7549 | -0.002416 | -2.7289 | -0.020846 | -14277.7784 | -72.2161 | -14.2778
-1.7518 | -0.002411 | -2.7241 | -0.020802 | -14248.2301 | -69.642 | -14.2482
-1.7486 | -0.002409 | -2.7191 | -0.020785 | -14236.4107 | -71.0248 | -14.2364
-1.7454 | -0.002402 | -2.714 | -0.020725 | -14195.043 | -71.5775 | -14.195
-1.7422 | -0.002398 | -2.7091 | -0.02069 | -14171.4043 | -70.6419 | -14.1714
-1.739 | -0.002396 | -2.7041 | -0.020673 | -14159.5849 | -70.4875 | -14.1596
-1.7357 | -0.002387 | -2.6991 | -0.020595 | -14106.3978 | -70.6334 | -14.1064
-1.7325 | -0.002381 | -2.6941 | -0.020544 | -14070.9398 | -70.3024 | -14.0709
-1.7293 | -0.002377 | -2.6891 | -0.020509 | -14047.3011 | -69.7833 | -14.0473
-1.7261 | -0.002373 | -2.684 | -0.020475 | -14023.6623 | -71.4338 | -14.0237
-1.7229 | -0.002368 | -2.6791 | -0.020431 | -13994.114 | -69.6429 | -13.9941
-1.7197 | -0.002366 | -2.6741 | -0.020414 | -13982.2946 | -69.5836 | -13.9823
-1.7165 | -0.002362 | -2.6691 | -0.02038 | -13958.6559 | -69.8647 | -13.9587
-1.7132 | -0.002356 | -2.6641 | -0.020328 | -13923.1978 | -69.912 | -13.9232
-1.71 | -0.002351 | -2.6591 | -0.020285 | -13893.6495 | -69.2299 | -13.8936
-1.7068 | -0.002347 | -2.654 | -0.02025 | -13870.0108 | -70.587 | -13.87
-1.7036 | -0.002342 | -2.649 | -0.020207 | -13840.4624 | -68.7928 | -13.8405
-1.7003 | -0.002337 | -2.644 | -0.020164 | -13810.914 | -69.4631 | -13.8109
-1.6971 | -0.002334 | -2.639 | -0.020138 | -13793.185 | -69.0009 | -13.7932
-1.6939 | -0.002328 | -2.634 | -0.020086 | -13757.7269 | -68.6109 | -13.7577
-1.6908 | -0.002324 | -2.6291 | -0.020052 | -13734.0882 | -67.4164 | -13.7341
-1.6875 | -0.002321 | -2.624 | -0.020026 | -13716.3592 | -69.8974 | -13.7164
-1.6843 | -0.002315 | -2.6191 | -0.019974 | -13680.9011 | -68.4626 | -13.6809
-1.6811 | -0.002311 | -2.6141 | -0.01994 | -13657.2624 | -67.2096 | -13.6573
-1.6779 | -0.002306 | -2.6091 | -0.019896 | -13627.714 | -68.6699 | -13.6277
-1.6746 | -0.002302 | -2.6041 | -0.019862 | -13604.0753 | -68.5361 | -13.6041
-1.6715 | -0.002298 | -2.5991 | -0.019827 | -13580.4366 | -67.1278 | -13.5804
-1.6682 | -0.002294 | -2.594 | -0.019793 | -13556.7979 | -69.0366 | -13.5568
-1.665 | -0.002292 | -2.589 | -0.019776 | -13544.9785 | -67.8507 | -13.545
-1.6618 | -0.002286 | -2.5841 | -0.019724 | -13509.5205 | -67.1854 | -13.5095
-1.6586 | -0.002281 | -2.5791 | -0.019681 | -13479.9721 | -67.6325 | -13.48
-1.6554 | -0.002277 | -2.5741 | -0.019646 | -13456.3334 | -66.5568 | -13.4563
-1.6522 | -0.002269 | -2.5692 | -0.019577 | -13409.056 | -65.8176 | -13.4091
-1.649 | -0.002262 | -2.5642 | -0.019517 | -13367.6883 | -67.0161 | -13.3677
-1.6458 | -0.002259 | -2.5592 | -0.019491 | -13349.9592 | -67.2629 | -13.35
-1.6426 | -0.002254 | -2.5542 | -0.019448 | -13320.4108 | -66.6669 | -13.3204
-1.6393 | -0.002251 | -2.5492 | -0.019422 | -13302.6818 | -66.4659 | -13.3027
-1.6361 | -0.002245 | -2.5442 | -0.01937 | -13267.2238 | -66.5191 | -13.2672
-1.6329 | -0.002242 | -2.5392 | -0.019344 | -13249.4947 | -66.0973 | -13.2495
-1.6297 | -0.002236 | -2.5341 | -0.019292 | -13214.0367 | -66.9112 | -13.214
-1.6264 | -0.002232 | -2.5291 | -0.019258 | -13190.398 | -66.4333 | -13.1904
-1.6233 | -0.002227 | -2.5242 | -0.019215 | -13160.8496 | -64.8448 | -13.1608
-1.6201 | -0.002223 | -2.5192 | -0.01918 | -13137.2109 | -65.5114 | -13.1372
-1.6168 | -0.002217 | -2.5142 | -0.019129 | -13101.7528 | -65.6906 | -13.1018
-1.6136 | -0.002214 | -2.5091 | -0.019103 | -13084.0238 | -65.9849 | -13.084
-1.6104 | -0.002208 | -2.5042 | -0.019051 | -13048.5657 | -64.835 | -13.0486
-1.6072 | -0.002201 | -2.4992 | -0.018991 | -13007.198 | -65.1104 | -13.0072
-1.604 | -0.002197 | -2.4942 | -0.018956 | -12983.5593 | -64.4225 | -12.9836
-1.6008 | -0.002192 | -2.4892 | -0.018913 | -12954.0109 | -64.7747 | -12.954
-1.5976 | -0.00219 | -2.4842 | -0.018896 | -12942.1915 | -65.0136 | -12.9422
-1.5944 | -0.002186 | -2.4792 | -0.018861 | -12918.5528 | -64.5225 | -12.9186
-1.5912 | -0.002181 | -2.4742 | -0.018818 | -12889.0045 | -64.3296 | -12.889
-1.5879 | -0.002175 | -2.4692 | -0.018766 | -12853.5464 | -65.1883 | -12.8535
-1.5847 | -0.00217 | -2.4642 | -0.018723 | -12823.998 | -64.2251 | -12.824
-1.5815 | -0.002166 | -2.4592 | -0.018689 | -12800.3593 | -63.4546 | -12.8004
-1.5783 | -0.002161 | -2.4542 | -0.018645 | -12770.8109 | -64.0386 | -12.7708
-1.5751 | -0.002157 | -2.4493 | -0.018611 | -12747.1722 | -62.9332 | -12.7472
-1.5719 | -0.002153 | -2.4443 | -0.018576 | -12723.5335 | -63.7474 | -12.7235
-1.5686 | -0.002146 | -2.4392 | -0.018516 | -12682.1658 | -63.8217 | -12.6822
-1.5655 | -0.002142 | -2.4343 | -0.018481 | -12658.5271 | -62.4763 | -12.6585
-1.5623 | -0.002137 | -2.4294 | -0.018438 | -12628.9787 | -62.3648 | -12.629
-1.5591 | -0.00213 | -2.4243 | -0.018378 | -12587.611 | -63.778 | -12.5876
-1.5559 | -0.002128 | -2.4194 | -0.018361 | -12575.7916 | -62.137 | -12.5758
-1.5527 | -0.002123 | -2.4144 | -0.018318 | -12546.2432 | -62.7575 | -12.5462
-1.5494 | -0.002118 | -2.4093 | -0.018274 | -12516.6948 | -63.8181 | -12.5167
-1.5462 | -0.002115 | -2.4043 | -0.018248 | -12498.9658 | -62.1223 | -12.499
-1.543 | -0.00211 | -2.3994 | -0.018205 | -12469.4174 | -62.1602 | -12.4694
-1.5398 | -0.002105 | -2.3943 | -0.018162 | -12439.869 | -62.5553 | -12.4399
-1.5366 | -0.002102 | -2.3894 | -0.018136 | -12422.14 | -61.6054 | -12.4221
-1.5334 | -0.002097 | -2.3844 | -0.018093 | -12392.5916 | -61.9706 | -12.3926
-1.5301 | -0.002092 | -2.3793 | -0.01805 | -12363.0432 | -62.3427 | -12.363
-1.5269 | -0.002088 | -2.3744 | -0.018016 | -12339.4045 | -61.0948 | -12.3394
-1.5237 | -0.002084 | -2.3694 | -0.017981 | -12315.7658 | -61.3421 | -12.3158
-1.5205 | -0.002079 | -2.3644 | -0.017938 | -12286.2175 | -62.2809 | -12.2862
-1.5173 | -0.002075 | -2.3594 | -0.017903 | -12262.5787 | -60.982 | -12.2626
-1.5141 | -0.00207 | -2.3544 | -0.01786 | -12233.0304 | -60.6975 | -12.233
-1.5109 | -0.002066 | -2.3494 | -0.017826 | -12209.3917 | -61.6869 | -12.2094
-1.5076 | -0.002058 | -2.3444 | -0.017757 | -12162.1142 | -61.2427 | -12.1621
-1.5044 | -0.002054 | -2.3394 | -0.017722 | -12138.4755 | -60.2142 | -12.1385
-1.5012 | -0.002051 | -2.3343 | -0.017696 | -12120.7465 | -61.4698 | -12.1207
-1.498 | -0.002045 | -2.3294 | -0.017645 | -12085.2885 | -59.8482 | -12.0853
-1.4948 | -0.00204 | -2.3244 | -0.017601 | -12055.7401 | -59.8189 | -12.0557
-1.4916 | -0.002037 | -2.3194 | -0.017575 | -12038.011 | -60.7882 | -12.038
-1.4883 | -0.002029 | -2.3144 | -0.017506 | -11990.7336 | -60.1758 | -11.9907
-1.4852 | -0.002024 | -2.3094 | -0.017463 | -11961.1852 | -59.2013 | -11.9612
-1.482 | -0.002017 | -2.3044 | -0.017403 | -11919.8175 | -59.7687 | -11.9198
-1.4788 | -0.002013 | -2.2995 | -0.017368 | -11896.1788 | -59.1431 | -11.8962
-1.4756 | -0.002008 | -2.2945 | -0.017325 | -11866.6304 | -59.1403 | -11.8666
-1.4723 | -0.002004 | -2.2894 | -0.017291 | -11842.9917 | -60.4458 | -11.843
-1.4691 | -0.001999 | -2.2844 | -0.017248 | -11813.4433 | -58.7469 | -11.8134
-1.4659 | -0.001994 | -2.2795 | -0.017204 | -11783.8949 | -58.49 | -11.7839
-1.4627 | -0.001991 | -2.2745 | -0.017179 | -11766.1659 | -58.3362 | -11.7662
-1.4595 | -0.001988 | -2.2695 | -0.017153 | -11748.4369 | -58.614 | -11.7484
-1.4563 | -0.001982 | -2.2645 | -0.017101 | -11712.9788 | -58.6456 | -11.713
-1.453 | -0.001978 | -2.2594 | -0.017066 | -11689.3401 | -59.535 | -11.6893
-1.4498 | -0.001974 | -2.2545 | -0.017032 | -11665.7014 | -58.1255 | -11.6657
-1.4466 | -0.001967 | -2.2495 | -0.016972 | -11624.3337 | -58.1991 | -11.6243
-1.4434 | -0.001963 | -2.2445 | -0.016937 | -11600.695 | -58.0547 | -11.6007
-1.4402 | -0.001961 | -2.2395 | -0.01692 | -11588.8756 | -57.3531 | -11.5889
-1.437 | -0.001956 | -2.2346 | -0.016877 | -11559.3272 | -57.1788 | -11.5593
-1.4338 | -0.001952 | -2.2295 | -0.016842 | -11535.6885 | -58.843 | -11.5357
-1.4305 | -0.001947 | -2.2245 | -0.016799 | -11506.1402 | -57.5251 | -11.5061
-1.4274 | -0.001942 | -2.2196 | -0.016756 | -11476.5918 | -56.7522 | -11.4766
-1.4241 | -0.001937 | -2.2145 | -0.016713 | -11447.0434 | -57.8895 | -11.447
-1.4209 | -0.001933 | -2.2095 | -0.016678 | -11423.4047 | -56.6527 | -11.4234
-1.4177 | -0.001928 | -2.2046 | -0.016635 | -11393.8563 | -56.6806 | -11.3939
-1.4144 | -0.001922 | -2.1994 | -0.016583 | -11358.3982 | -58.6066 | -11.3584
-1.4112 | -0.001919 | -2.1945 | -0.016557 | -11340.6692 | -56.2635 | -11.3407
-1.408 | -0.001915 | -2.1895 | -0.016523 | -11317.0305 | -56.4781 | -11.317
-1.4048 | -0.001908 | -2.1845 | -0.016462 | -11275.6628 | -56.3863 | -11.2757
-1.4016 | -0.001903 | -2.1795 | -0.016419 | -11246.1144 | -56.1918 | -11.2461
-1.3984 | -0.001899 | -2.1746 | -0.016385 | -11222.4757 | -55.6223 | -11.2225
-1.3952 | -0.001894 | -2.1695 | -0.016342 | -11192.9273 | -56.6409 | -11.1929
-1.3919 | -0.001889 | -2.1645 | -0.016299 | -11163.3789 | -56.2482 | -11.1634
-1.3887 | -0.001885 | -2.1595 | -0.016264 | -11139.7402 | -55.5595 | -11.1397
-1.3856 | -0.001879 | -2.1546 | -0.016212 | -11104.2822 | -54.8243 | -11.1043
-1.3823 | -0.001874 | -2.1495 | -0.016169 | -11074.7338 | -55.578 | -11.0747
-1.3791 | -0.001869 | -2.1446 | -0.016126 | -11045.1854 | -55.1547 | -11.0452
-1.3759 | -0.001865 | -2.1395 | -0.016091 | -11021.5467 | -55.8457 | -11.0215
-1.3727 | -0.00186 | -2.1345 | -0.016048 | -10991.9983 | -54.8895 | -10.992
-1.3695 | -0.001857 | -2.1296 | -0.016022 | -10974.2693 | -54.2934 | -10.9743
-1.3663 | -0.001853 | -2.1245 | -0.015988 | -10950.6306 | -55.0605 | -10.9506
-1.3631 | -0.001847 | -2.1196 | -0.015936 | -10915.1725 | -54.4361 | -10.9152
-1.3598 | -0.001842 | -2.1146 | -0.015893 | -10885.6241 | -54.6133 | -10.8856
-1.3566 | -0.001837 | -2.1095 | -0.01585 | -10856.0757 | -54.7019 | -10.8561
-1.3534 | -0.001832 | -2.1045 | -0.015807 | -10826.5274 | -54.1318 | -10.8265
-1.3502 | -0.00183 | -2.0996 | -0.015789 | -10814.708 | -53.591 | -10.8147
-1.347 | -0.001824 | -2.0946 | -0.015738 | -10779.2499 | -53.9944 | -10.7792
-1.3437 | -0.00182 | -2.0895 | -0.015703 | -10755.6112 | -54.3657 | -10.7556
-1.3406 | -0.001816 | -2.0846 | -0.015669 | -10731.9725 | -53.1437 | -10.732 | -0.3 | -2238.3356
-1.3374 | -0.001812 | -2.0796 | -0.015634 | -10708.3338 | -53.2435 | -10.7083
-1.3341 | -0.001808 | -2.0746 | -0.0156 | -10684.6951 | -53.9411 | -10.6847
-1.3309 | -0.001803 | -2.0696 | -0.015557 | -10655.1467 | -53.276 | -10.6551
-1.3277 | -0.001797 | -2.0646 | -0.015505 | -10619.6887 | -52.3859 | -10.6197
-1.3245 | -0.001794 | -2.0597 | -0.015479 | -10601.9596 | -52.8655 | -10.602
-1.3214 | -0.001787 | -2.0548 | -0.015418 | -10560.5919 | -51.9285 | -10.5606
-1.3182 | -0.00178 | -2.0498 | -0.015358 | -10519.2242 | -52.6924 | -10.5192
-1.3149 | -0.001775 | -2.0446 | -0.015315 | -10489.6758 | -53.7239 | -10.4897
-1.3117 | -0.001773 | -2.0397 | -0.015298 | -10477.8564 | -51.9879 | -10.4779
-1.3085 | -0.001767 | -2.0347 | -0.015246 | -10442.3984 | -52.1635 | -10.4424
-1.3052 | -0.001761 | -2.0296 | -0.015194 | -10406.9403 | -52.6513 | -10.4069
-1.3021 | -0.001757 | -2.0247 | -0.01516 | -10383.3016 | -50.9341 | -10.3833
-1.2988 | -0.001753 | -2.0197 | -0.015125 | -10359.6629 | -52.5923 | -10.3597
-1.2956 | -0.001748 | -2.0146 | -0.015082 | -10330.1145 | -52.0392 | -10.3301
-1.2924 | -0.001742 | -2.0097 | -0.01503 | -10294.6565 | -50.9616 | -10.2947
-1.2892 | -0.001737 | -2.0047 | -0.014987 | -10265.1081 | -51.3125 | -10.2651
-1.286 | -0.001734 | -1.9997 | -0.014961 | -10247.3791 | -51.689 | -10.2474
-1.2828 | -0.001729 | -1.9947 | -0.014918 | -10217.8307 | -50.4083 | -10.2178
-1.2796 | -0.001723 | -1.9898 | -0.014866 | -10182.3726 | -50.7398 | -10.1824
-1.2763 | -0.001719 | -1.9847 | -0.014832 | -10158.7339 | -51.6367 | -10.1587
-1.2731 | -0.001714 | -1.9797 | -0.014789 | -10129.1855 | -50.429 | -10.1292
-1.27 | -0.001709 | -1.9748 | -0.014745 | -10099.6371 | -50.0619 | -10.0996
-1.2667 | -0.001704 | -1.9697 | -0.014702 | -10070.0888 | -51.3741 | -10.0701
-1.2635 | -0.001699 | -1.9647 | -0.014659 | -10040.5404 | -49.7694 | -10.0405
-1.2603 | -0.001694 | -1.9598 | -0.014616 | -10010.992 | -49.7323 | -10.011
-1.2571 | -0.00169 | -1.9547 | -0.014582 | -9987.3533 | -50.44 | -9.9874
-1.2539 | -0.001686 | -1.9497 | -0.014547 | -9963.7146 | -49.6848 | -9.9637
-1.2507 | -0.00168 | -1.9448 | -0.014495 | -9928.2565 | -49.5531 | -9.9283
-1.2474 | -0.001676 | -1.9397 | -0.014461 | -9904.6178 | -49.9456 | -9.9046
-1.2443 | -0.001672 | -1.9348 | -0.014426 | -9880.9791 | -48.3651 | -9.881
-1.2411 | -0.001668 | -1.9299 | -0.014392 | -9857.3404 | -49.1089 | -9.8573
-1.2378 | -0.001664 | -1.9247 | -0.014357 | -9833.7017 | -50.5835 | -9.8337
-1.2346 | -0.001658 | -1.9198 | -0.014305 | -9798.2436 | -48.6611 | -9.7982
-1.2314 | -0.001652 | -1.9148 | -0.014254 | -9762.7856 | -48.4093 | -9.7628
-1.2282 | -0.001649 | -1.9098 | -0.014228 | -9745.0566 | -48.7175 | -9.7451
-1.225 | -0.001643 | -1.9048 | -0.014176 | -9709.5985 | -48.6603 | -9.7096
-1.2218 | -0.001638 | -1.8999 | -0.014133 | -9680.0501 | -48.1208 | -9.6801
-1.2185 | -0.001633 | -1.8948 | -0.01409 | -9650.5017 | -49.1916 | -9.6505
-1.2153 | -0.001628 | -1.8898 | -0.014047 | -9620.9533 | -48.1572 | -9.621
-1.2121 | -0.001622 | -1.8849 | -0.013995 | -9585.4953 | -47.0539 | -9.5855
-1.2089 | -0.001616 | -1.8798 | -0.013943 | -9550.0372 | -48.1002 | -9.55
-1.2057 | -0.001612 | -1.8748 | -0.013909 | -9526.3985 | -47.7143 | -9.5264
-1.2025 | -0.001608 | -1.8699 | -0.013874 | -9502.7598 | -47.1966 | -9.5028
-1.1993 | -0.001604 | -1.8648 | -0.01384 | -9479.1211 | -47.8025 | -9.4791
-1.196 | -0.001598 | -1.8598 | -0.013788 | -9443.6631 | -47.6537 | -9.4437
-1.1928 | -0.001595 | -1.8549 | -0.013762 | -9425.934 | -46.6248 | -9.4259
-1.1896 | -0.001591 | -1.8499 | -0.013727 | -9402.2953 | -47.1374 | -9.4023
-1.1864 | -0.001586 | -1.8449 | -0.013684 | -9372.7469 | -46.8875 | -9.3727
-1.1832 | -0.001582 | -1.8399 | -0.01365 | -9349.1082 | -46.8129 | -9.3491
-1.18 | -0.001577 | -1.8348 | -0.013607 | -9319.5598 | -47.0428 | -9.3196
-1.1767 | -0.001572 | -1.8298 | -0.013563 | -9290.0115 | -46.4019 | -9.29
-1.1735 | -0.001567 | -1.8249 | -0.01352 | -9260.4631 | -46.0959 | -9.2605
-1.1703 | -0.001563 | -1.8198 | -0.013486 | -9236.8244 | -46.7403 | -9.2368
-1.1671 | -0.001557 | -1.8149 | -0.013434 | -9201.3663 | -45.7452 | -9.2014
-1.1639 | -0.001552 | -1.8099 | -0.013391 | -9171.8179 | -45.3125 | -9.1718
-1.1607 | -0.001548 | -1.8049 | -0.013356 | -9148.1792 | -46.1926 | -9.1482
-1.1575 | -0.001545 | -1.7999 | -0.01333 | -9130.4502 | -45.5625 | -9.1305
-1.1543 | -0.001538 | -1.795 | -0.01327 | -9089.0825 | -44.9052 | -9.0891
-1.1511 | -0.001534 | -1.7899 | -0.013236 | -9065.4438 | -45.5213 | -9.0654
-1.1479 | -0.001528 | -1.7849 | -0.013184 | -9029.9857 | -45.3732 | -9.03
-1.1447 | -0.001525 | -1.7799 | -0.013158 | -9012.2567 | -44.9452 | -9.0123
-1.1414 | -0.001519 | -1.7749 | -0.013106 | -8976.7986 | -45.4981 | -8.9768
-1.1382 | -0.001514 | -1.7699 | -0.013063 | -8947.2502 | -44.8041 | -8.9473
-1.135 | -0.001509 | -1.765 | -0.01302 | -8917.7018 | -43.8507 | -8.9177
-1.1318 | -0.001505 | -1.7599 | -0.012985 | -8894.0631 | -45.0912 | -8.8941
-1.1286 | -0.0015 | -1.7549 | -0.012942 | -8864.5148 | -44.1281 | -8.8645
-1.1254 | -0.001495 | -1.75 | -0.012899 | -8834.9664 | -43.6923 | -8.835
-1.1222 | -0.001489 | -1.745 | -0.012847 | -8799.5083 | -44.6012 | -8.7995
-1.1189 | -0.001487 | -1.7399 | -0.01283 | -8787.689 | -44.5364 | -8.7877
-1.1157 | -0.001481 | -1.735 | -0.012778 | -8752.2309 | -43.2984 | -8.7522
-1.1125 | -0.001477 | -1.73 | -0.012744 | -8728.5922 | -43.4651 | -8.7286
-1.1093 | -0.001472 | -1.7249 | -0.012701 | -8699.0438 | -44.0917 | -8.699
-1.1061 | -0.001467 | -1.72 | -0.012657 | -8669.4954 | -42.6593 | -8.6695
-1.1029 | -0.001463 | -1.7149 | -0.012623 | -8645.8567 | -43.8749 | -8.6459
-1.0996 | -0.001458 | -1.7098 | -0.01258 | -8616.3083 | -44.0086 | -8.6163
-1.0964 | -0.001454 | -1.7049 | -0.012545 | -8592.6696 | -42.7089 | -8.5927
-1.0932 | -0.001449 | -1.6999 | -0.012502 | -8563.1213 | -42.9904 | -8.5631
-1.09 | -0.001444 | -1.6949 | -0.012459 | -8533.5729 | -42.5233 | -8.5336
-1.0868 | -0.001437 | -1.6899 | -0.012399 | -8492.2051 | -42.0821 | -8.4922
-1.0836 | -0.001432 | -1.6849 | -0.012355 | -8462.6568 | -42.4473 | -8.4627
-1.0803 | -0.00143 | -1.6799 | -0.012338 | -8450.8374 | -42.8698 | -8.4508
-1.0771 | -0.001425 | -1.6749 | -0.012295 | -8421.289 | -41.6499 | -8.4213
-1.0739 | -0.001419 | -1.67 | -0.012243 | -8385.831 | -41.7638 | -8.3858
-1.0707 | -0.001416 | -1.6649 | -0.012217 | -8368.1019 | -42.0485 | -8.3681
-1.0675 | -0.001411 | -1.66 | -0.012174 | -8338.5535 | -41.1375 | -8.3386
-1.0643 | -0.001406 | -1.655 | -0.012131 | -8309.0052 | -41.4191 | -8.309
-1.0611 | -0.001401 | -1.6499 | -0.012088 | -8279.4568 | -42.3555 | -8.2795
-1.0578 | -0.001395 | -1.645 | -0.012036 | -8243.9987 | -41.1617 | -8.244
-1.0546 | -0.001391 | -1.6399 | -0.012002 | -8220.36 | -41.2962 | -8.2204
-1.0514 | -0.001387 | -1.635 | -0.011967 | -8196.7213 | -40.8202 | -8.1967
-1.0482 | -0.001383 | -1.63 | -0.011933 | -8173.0826 | -40.7917 | -8.1731
-1.045 | -0.001379 | -1.625 | -0.011898 | -8149.4439 | -40.3693 | -8.1494
-1.0418 | -0.001374 | -1.62 | -0.011855 | -8119.8955 | -41.0347 | -8.1199
-1.0386 | -0.001368 | -1.615 | -0.011803 | -8084.4375 | -40.329 | -8.0844
-1.0354 | -0.001365 | -1.61 | -0.011777 | -8066.7084 | -40.3222 | -8.0667
-1.0322 | -0.00136 | -1.6051 | -0.011734 | -8037.16 | -39.9913 | -8.0372
-1.029 | -0.001356 | -1.6 | -0.0117 | -8013.5213 | -40.1837 | -8.0135
-1.0257 | -0.00135 | -1.595 | -0.011648 | -7978.0633 | -40.1103 | -7.9781
-1.0225 | -0.001345 | -1.59 | -0.011605 | -7948.5149 | -40.2073 | -7.9485
-1.0193 | -0.001341 | -1.5851 | -0.01157 | -7924.8762 | -39.1228 | -7.9249
-1.0161 | -0.001335 | -1.58 | -0.011519 | -7889.4181 | -39.8747 | -7.8894
-1.0129 | -0.001332 | -1.575 | -0.011493 | -7871.6891 | -39.2381 | -7.8717
-1.0097 | -0.001326 | -1.57 | -0.011441 | -7836.231 | -39.1912 | -7.8362
-1.0065 | -0.001321 | -1.5651 | -0.011398 | -7806.6827 | -38.8588 | -7.8067
-1.0032 | -0.001318 | -1.56 | -0.011372 | -7788.9536 | -39.6144 | -7.789
-1 | -0.001312 | -1.555 | -0.01132 | -7753.4956 | -38.7059 | -7.7535
-0.99682 | -0.001307 | -1.5501 | -0.011277 | -7723.9472 | -38.3033 | -7.7239
-0.99364 | -0.001305 | -1.5451 | -0.01126 | -7712.1278 | -38.2369 | -7.7121
-0.99047 | -0.001298 | -1.5402 | -0.011199 | -7670.7601 | -37.9497 | -7.6708
-0.98727 | -0.001294 | -1.5352 | -0.011165 | -7647.1214 | -38.0037 | -7.6471
-0.98401 | -0.001288 | -1.5301 | -0.011113 | -7611.6633 | -38.735 | -7.6117
-0.98079 | -0.001283 | -1.5251 | -0.01107 | -7582.115 | -38.0502 | -7.5821
-0.97761 | -0.00128 | -1.5202 | -0.011044 | -7564.3859 | -37.4725 | -7.5644
-0.9744 | -0.001273 | -1.5152 | -0.010984 | -7523.0182 | -37.5727 | -7.523
-0.97119 | -0.00127 | -1.5102 | -0.010958 | -7505.2892 | -37.5657 | -7.5053
-0.968 | -0.001266 | -1.5052 | -0.010923 | -7481.6505 | -37.1127 | -7.4817
-0.96472 | -0.00126 | -1.5001 | -0.010871 | -7446.1924 | -38.0574 | -7.4462
-0.96151 | -0.001255 | -1.4951 | -0.010828 | -7416.644 | -37.1521 | -7.4166
-0.95833 | -0.001251 | -1.4902 | -0.010794 | -7393.0053 | -36.6161 | -7.393
-0.95508 | -0.001246 | -1.4851 | -0.010751 | -7363.4569 | -37.3222 | -7.3635
-0.95186 | -0.001242 | -1.4801 | -0.010716 | -7339.8182 | -36.8218 | -7.3398
-0.9487 | -0.001236 | -1.4752 | -0.010664 | -7304.3602 | -35.9224 | -7.3044
-0.94545 | -0.001231 | -1.4702 | -0.010621 | -7274.8118 | -36.8397 | -7.2748
-0.94224 | -0.001227 | -1.4652 | -0.010587 | -7251.1731 | -36.3101 | -7.2512
-0.93904 | -0.001221 | -1.4602 | -0.010535 | -7215.715 | -35.9824 | -7.2157
-0.93583 | -0.001216 | -1.4552 | -0.010492 | -7186.1666 | -35.9327 | -7.1862
-0.93264 | -0.001213 | -1.4503 | -0.010466 | -7168.4376 | -35.6026 | -7.1684
-0.92944 | -0.001207 | -1.4453 | -0.010414 | -7132.9795 | -35.5041 | -7.133
-0.92618 | -0.001201 | -1.4402 | -0.010362 | -7097.5215 | -36.1247 | -7.0975
-0.92297 | -0.001198 | -1.4352 | -0.010336 | -7079.7925 | -35.3724 | -7.0798
-0.91976 | -0.001194 | -1.4302 | -0.010302 | -7056.1537 | -35.2582 | -7.0562
-0.91651 | -0.001191 | -1.4252 | -0.010276 | -7038.4247 | -35.6152 | -7.0384
-0.91331 | -0.001184 | -1.4202 | -0.010216 | -6997.057 | -34.9203 | -6.9971
-0.91014 | -0.001181 | -1.4153 | -0.01019 | -6979.328 | -34.4255 | -6.9793
-0.90689 | -0.001176 | -1.4102 | -0.010147 | -6949.7796 | -35.2838 | -6.9498
-0.90367 | -0.00117 | -1.4052 | -0.010095 | -6914.3215 | -34.7202 | -6.9143
-0.90051 | -0.001165 | -1.4003 | -0.010052 | -6884.7731 | -33.8064 | -6.8848
-0.89729 | -0.001161 | -1.3953 | -0.010017 | -6861.1344 | -34.4456 | -6.8611
-0.8941 | -0.001156 | -1.3903 | -0.0099741 | -6831.586 | -33.961 | -6.8316
-0.89089 | -0.001152 | -1.3853 | -0.0099396 | -6807.9473 | -33.9988 | -6.8079
-0.88767 | -0.001147 | -1.3803 | -0.0098965 | -6778.399 | -34.0564 | -6.7784
-0.88442 | -0.001143 | -1.3753 | -0.0098619 | -6754.7602 | -34.1861 | -6.7548
-0.88123 | -0.001138 | -1.3703 | -0.0098188 | -6725.2119 | -33.5067 | -6.7252
-0.87802 | -0.001133 | -1.3653 | -0.0097757 | -6695.6635 | -33.4016 | -6.6957
-0.87478 | -0.001129 | -1.3603 | -0.0097412 | -6672.0248 | -33.6849 | -6.672
-0.8716 | -0.001125 | -1.3553 | -0.0097066 | -6648.3861 | -32.9755 | -6.6484
-0.86838 | -0.001119 | -1.3503 | -0.0096549 | -6612.928 | -33.1385 | -6.6129
-0.86517 | -0.001114 | -1.3453 | -0.0096117 | -6583.3796 | -33.0274 | -6.5834
-0.86198 | -0.00111 | -1.3404 | -0.0095772 | -6559.7409 | -32.5264 | -6.5597
-0.85874 | -0.001107 | -1.3353 | -0.0095513 | -6542.0119 | -32.9944 | -6.542
-0.85553 | -0.001101 | -1.3303 | -0.0094996 | -6506.5538 | -32.6373 | -6.5066
-0.85233 | -0.001097 | -1.3254 | -0.0094651 | -6482.9151 | -32.2471 | -6.4829
-0.84908 | -0.001094 | -1.3203 | -0.0094392 | -6465.1861 | -32.7384 | -6.4652
-0.84586 | -0.001087 | -1.3153 | -0.0093788 | -6423.8184 | -32.3384 | -6.4238
-0.84264 | -0.001083 | -1.3103 | -0.0093443 | -6400.1797 | -32.0158 | -6.4002
-0.83944 | -0.00108 | -1.3053 | -0.0093184 | -6382.4506 | -31.8926 | -6.3825
-0.83621 | -0.001075 | -1.3003 | -0.0092752 | -6352.9022 | -31.9331 | -6.3529
-0.83304 | -0.00107 | -1.2954 | -0.0092321 | -6323.3539 | -31.2823 | -6.3234
-0.82984 | -0.001065 | -1.2904 | -0.009189 | -6293.8055 | -31.3915 | -6.2938
-0.8266 | -0.00106 | -1.2854 | -0.0091458 | -6264.2571 | -31.5569 | -6.2643
-0.8234 | -0.001055 | -1.2804 | -0.0091027 | -6234.7087 | -31.1655 | -6.2347
-0.82019 | -0.001051 | -1.2754 | -0.0090682 | -6211.07 | -31.0328 | -6.2111
-0.81698 | -0.001046 | -1.2704 | -0.009025 | -6181.5216 | -30.9002 | -6.1815
-0.81379 | -0.001041 | -1.2654 | -0.0089819 | -6151.9732 | -30.657 | -6.152
-0.81056 | -0.001036 | -1.2604 | -0.0089387 | -6122.4249 | -30.7868 | -6.1224
-0.80732 | -0.00103 | -1.2554 | -0.008887 | -6086.9668 | -30.7946 | -6.087
-0.80411 | -0.001026 | -1.2504 | -0.0088525 | -6063.3281 | -30.3244 | -6.0633 | -0.2 | -1015.0583
-0.80094 | -0.001022 | -1.2455 | -0.0088179 | -6039.6894 | -29.7641 | -6.0397
-0.79771 | -0.001017 | -1.2404 | -0.0087748 | -6010.141 | -30.2704 | -6.0101
-0.79453 | -0.001013 | -1.2355 | -0.0087403 | -5986.5023 | -29.6611 | -5.9865
-0.79131 | -0.001008 | -1.2305 | -0.0086972 | -5956.9539 | -29.8918 | -5.957
-0.78803 | -0.001003 | -1.2254 | -0.008654 | -5927.4055 | -30.2983 | -5.9274
-0.78484 | -0.000996 | -1.2204 | -0.0085936 | -5886.0378 | -29.3551 | -5.886
-0.78161 | -0.000993 | -1.2154 | -0.0085677 | -5868.3088 | -29.5007 | -5.8683
-0.77841 | -0.000989 | -1.2104 | -0.0085332 | -5844.6701 | -29.151 | -5.8447
-0.77522 | -0.000984 | -1.2055 | -0.0084901 | -5815.1217 | -28.9189 | -5.8151
-0.77202 | -0.000979 | -1.2005 | -0.0084469 | -5785.5733 | -28.8445 | -5.7856
-0.76876 | -0.000974 | -1.1954 | -0.0084038 | -5756.0249 | -29.2898 | -5.756
-0.76555 | -0.000969 | -1.1904 | -0.0083607 | -5726.4765 | -28.6667 | -5.7265
-0.76235 | -0.000964 | -1.1854 | -0.0083175 | -5696.9282 | -28.4125 | -5.6969
-0.75913 | -0.00096 | -1.1804 | -0.008283 | -5673.2894 | -28.4394 | -5.6733
-0.75594 | -0.000954 | -1.1755 | -0.0082312 | -5637.8314 | -28.0717 | -5.6378
-0.7527 | -0.000949 | -1.1705 | -0.0081881 | -5608.283 | -28.2776 | -5.6083
-0.74949 | -0.000945 | -1.1655 | -0.0081536 | -5584.6443 | -27.9437 | -5.5846
-0.74625 | -0.000942 | -1.1604 | -0.0081277 | -5566.9153 | -28.1006 | -5.5669
-0.7431 | -0.000934 | -1.1555 | -0.0080587 | -5519.6379 | -27.1782 | -5.5196
-0.73986 | -0.00093 | -1.1505 | -0.0080242 | -5495.9991 | -27.7409 | -5.496
-0.7367 | -0.000925 | -1.1456 | -0.007981 | -5466.4508 | -26.9166 | -5.4665
-0.73348 | -0.000921 | -1.1406 | -0.0079465 | -5442.8121 | -27.3034 | -5.4428
-0.73021 | -0.000918 | -1.1355 | -0.0079206 | -5425.083 | -27.6646 | -5.4251
-0.727 | -0.000913 | -1.1305 | -0.0078775 | -5395.5346 | -27.0058 | -5.3955
-0.72383 | -0.000908 | -1.1256 | -0.0078343 | -5365.9863 | -26.532 | -5.366
-0.72058 | -0.000903 | -1.1205 | -0.0077912 | -5336.4379 | -27.0437 | -5.3364
-0.71738 | -0.000898 | -1.1155 | -0.0077481 | -5306.8895 | -26.464 | -5.3069
-0.71421 | -0.000892 | -1.1106 | -0.0076963 | -5271.4314 | -26.0968 | -5.2714
-0.71096 | -0.000888 | -1.1055 | -0.0076618 | -5247.7927 | -26.5235 | -5.2478
-0.70771 | -0.000883 | -1.1005 | -0.0076186 | -5218.2444 | -26.5115 | -5.2182
-0.70456 | -0.000879 | -1.0956 | -0.0075841 | -5194.6056 | -25.4376 | -5.1946
-0.7013 | -0.000873 | -1.0905 | -0.0075324 | -5159.1476 | -26.2592 | -5.1591
-0.69808 | -0.000869 | -1.0855 | -0.0074978 | -5135.5089 | -25.8212 | -5.1355
-0.6949 | -0.000865 | -1.0806 | -0.0074633 | -5111.8702 | -25.3043 | -5.1119
-0.69168 | -0.00086 | -1.0756 | -0.0074202 | -5082.3218 | -25.5058 | -5.0823
-0.68843 | -0.000855 | -1.0705 | -0.007377 | -5052.7734 | -25.6022 | -5.0528
-0.68526 | -0.000852 | -1.0656 | -0.0073512 | -5035.0444 | -24.8946 | -5.035
-0.68203 | -0.000845 | -1.0606 | -0.0072908 | -4993.6766 | -25.1932 | -4.9937
-0.67882 | -0.000841 | -1.0556 | -0.0072563 | -4970.0379 | -24.8517 | -4.97
-0.67566 | -0.000836 | -1.0507 | -0.0072131 | -4940.4896 | -24.3415 | -4.9405
-0.6724 | -0.000833 | -1.0456 | -0.0071872 | -4922.7605 | -25.0076 | -4.9228
-0.66915 | -0.000829 | -1.0405 | -0.0071527 | -4899.1218 | -24.811 | -4.8991
-0.666 | -0.000824 | -1.0356 | -0.0071096 | -4869.5734 | -23.9248 | -4.8696
-0.66279 | -0.000819 | -1.0306 | -0.0070664 | -4840.0251 | -24.2556 | -4.84
-0.65958 | -0.000813 | -1.0257 | -0.0070147 | -4804.567 | -24.0407 | -4.8046
-0.65641 | -0.00081 | -1.0207 | -0.0069888 | -4786.838 | -23.6173 | -4.7868
-0.65318 | -0.000804 | -1.0157 | -0.006937 | -4751.3799 | -23.9981 | -4.7514
-0.64994 | -0.000799 | -1.0107 | -0.0068939 | -4721.8315 | -23.8198 | -4.7218
-0.64677 | -0.000794 | -1.0057 | -0.0068507 | -4692.2831 | -23.2393 | -4.6923
-0.64352 | -0.000789 | -1.0007 | -0.0068076 | -4662.7348 | -23.639 | -4.6627
-0.64033 | -0.000785 | -0.99571 | -0.0067731 | -4639.0961 | -23.1068 | -4.6391
-0.63714 | -0.00078 | -0.99075 | -0.0067299 | -4609.5477 | -22.9243 | -4.6095
-0.63389 | -0.000775 | -0.9857 | -0.0066868 | -4579.9993 | -23.1851 | -4.58
-0.63068 | -0.000769 | -0.98071 | -0.006635 | -4544.5412 | -22.7586 | -4.5445
-0.62748 | -0.000765 | -0.97574 | -0.0066005 | -4520.9025 | -22.5548 | -4.5209
-0.62427 | -0.00076 | -0.97074 | -0.0065574 | -4491.3541 | -22.5206 | -4.4914
-0.62106 | -0.000757 | -0.96576 | -0.0065315 | -4473.6251 | -22.3397 | -4.4736
-0.61789 | -0.000751 | -0.96081 | -0.0064797 | -4438.1671 | -22.034 | -4.4382
-0.61465 | -0.000748 | -0.95578 | -0.0064538 | -4420.438 | -22.2882 | -4.4204
-0.6114 | -0.000743 | -0.95073 | -0.0064107 | -4390.8896 | -22.2651 | -4.3909
-0.60823 | -0.000738 | -0.94579 | -0.0063676 | -4361.3413 | -21.5782 | -4.3613
-0.60497 | -0.000733 | -0.94073 | -0.0063244 | -4331.7929 | -21.9935 | -4.3318
-0.60178 | -0.000728 | -0.93577 | -0.0062813 | -4302.2445 | -21.4211 | -4.3022
-0.59862 | -0.000723 | -0.93086 | -0.0062381 | -4272.6961 | -21.0678 | -4.2727
-0.59539 | -0.000719 | -0.92582 | -0.0062036 | -4249.0574 | -21.4539 | -4.2491
-0.59212 | -0.000714 | -0.92075 | -0.0061605 | -4219.509 | -21.478 | -4.2195
-0.58892 | -0.000708 | -0.91578 | -0.0061087 | -4184.051 | -20.9081 | -4.1841
-0.58573 | -0.000704 | -0.91081 | -0.0060742 | -4160.4123 | -20.7156 | -4.1604
-0.58251 | -0.000699 | -0.90581 | -0.0060311 | -4130.8639 | -20.7447 | -4.1309
-0.57936 | -0.000695 | -0.9009 | -0.0059965 | -4107.2252 | -20.2145 | -4.1072
-0.57614 | -0.00069 | -0.8959 | -0.0059534 | -4077.6768 | -20.4659 | -4.0777
-0.57287 | -0.000684 | -0.89082 | -0.0059016 | -4042.2187 | -20.6253 | -4.0422
-0.56968 | -0.00068 | -0.88584 | -0.0058671 | -4018.58 | -20.0427 | -4.0186
-0.56647 | -0.000677 | -0.88086 | -0.0058412 | -4000.851 | -19.9835 | -4.0009
-0.56327 | -0.000671 | -0.87589 | -0.0057895 | -3965.3929 | -19.8014 | -3.9654
-0.56006 | -0.000667 | -0.87089 | -0.005755 | -3941.7542 | -19.7775 | -3.9418
-0.55686 | -0.000661 | -0.86591 | -0.0057032 | -3906.2962 | -19.5259 | -3.9063
-0.55358 | -0.000657 | -0.86081 | -0.0056687 | -3882.6575 | -19.8634 | -3.8827
-0.5504 | -0.000654 | -0.85588 | -0.0056428 | -3864.9284 | -19.1073 | -3.8649
-0.54722 | -0.000648 | -0.85092 | -0.005591 | -3829.4704 | -19.0659 | -3.8295
-0.54398 | -0.000642 | -0.84588 | -0.0055393 | -3794.0123 | -19.2102 | -3.794
-0.54077 | -0.000639 | -0.84089 | -0.0055134 | -3776.2833 | -18.882 | -3.7763
-0.53756 | -0.000632 | -0.83591 | -0.005453 | -3734.9156 | -18.7171 | -3.7349
-0.53433 | -0.000628 | -0.83088 | -0.0054185 | -3711.2768 | -18.7461 | -3.7113
-0.53109 | -0.000623 | -0.82585 | -0.0053753 | -3681.7285 | -18.5662 | -3.6817
-0.52788 | -0.000617 | -0.82085 | -0.0053236 | -3646.2704 | -18.3346 | -3.6463
-0.5247 | -0.000615 | -0.8159 | -0.0053063 | -3634.4511 | -18.0012 | -3.6345
-0.5215 | -0.00061 | -0.81093 | -0.0052632 | -3604.9027 | -18.0059 | -3.6049
-0.51831 | -0.000605 | -0.80597 | -0.00522 | -3575.3543 | -17.8087 | -3.5754
-0.51506 | -0.0006 | -0.80091 | -0.0051769 | -3545.8059 | -18.0109 | -3.5458
-0.51186 | -0.000596 | -0.79594 | -0.0051424 | -3522.1672 | -17.5686 | -3.5222
-0.50867 | -0.000592 | -0.79098 | -0.0051079 | -3498.5285 | -17.402 | -3.4985
-0.50544 | -0.000587 | -0.78596 | -0.0050647 | -3468.9801 | -17.4977 | -3.469
-0.50225 | -0.000582 | -0.781 | -0.0050216 | -3439.4317 | -17.1398 | -3.4394
-0.49904 | -0.000579 | -0.77601 | -0.0049957 | -3421.7027 | -17.1132 | -3.4217
-0.49581 | -0.000573 | -0.77098 | -0.0049439 | -3386.2446 | -17.1128 | -3.3862
-0.49258 | -0.000567 | -0.76596 | -0.0048921 | -3350.7866 | -16.9189 | -3.3508
-0.48938 | -0.00056 | -0.76099 | -0.0048318 | -3309.4188 | -16.5395 | -3.3094
-0.48619 | -0.000558 | -0.75603 | -0.0048145 | -3297.5995 | -16.3818 | -3.2976
-0.48298 | -0.000552 | -0.75103 | -0.0047627 | -3262.1414 | -16.4022 | -3.2621
-0.47978 | -0.000548 | -0.74605 | -0.0047282 | -3238.5027 | -16.1938 | -3.2385
-0.47653 | -0.000545 | -0.741 | -0.0047023 | -3220.7737 | -16.2967 | -3.2208
-0.4733 | -0.00054 | -0.73598 | -0.0046592 | -3191.2253 | -16.1026 | -3.1912
-0.47014 | -0.000536 | -0.73106 | -0.0046247 | -3167.5866 | -15.6477 | -3.1676
-0.46689 | -0.000531 | -0.72602 | -0.0045815 | -3138.0382 | -15.9041 | -3.138
-0.46366 | -0.000526 | -0.721 | -0.0045384 | -3108.4898 | -15.6725 | -3.1085
-0.46047 | -0.000523 | -0.71603 | -0.0045125 | -3090.7608 | -15.4045 | -3.0908
-0.45722 | -0.000518 | -0.71098 | -0.0044694 | -3061.2124 | -15.5214 | -3.0612
-0.45403 | -0.000512 | -0.70602 | -0.0044176 | -3025.7544 | -15.1065 | -3.0258
-0.45087 | -0.000508 | -0.7011 | -0.0043831 | -3002.1157 | -14.8239 | -3.0021
-0.44763 | -0.000502 | -0.69607 | -0.0043313 | -2966.6576 | -15.0127 | -2.9667
-0.44443 | -0.000497 | -0.69109 | -0.0042882 | -2937.1092 | -14.7115 | -2.9371
-0.44124 | -0.000492 | -0.68613 | -0.004245 | -2907.5608 | -14.4734 | -2.9076
-0.43798 | -0.000488 | -0.68106 | -0.0042105 | -2883.9221 | -14.7019 | -2.8839
-0.43474 | -0.000484 | -0.67602 | -0.004176 | -2860.2834 | -14.4568 | -2.8603
-0.43159 | -0.000479 | -0.67113 | -0.0041329 | -2830.735 | -13.9336 | -2.8307
-0.42835 | -0.000475 | -0.66608 | -0.0040984 | -2807.0963 | -14.2198 | -2.8071
-0.42514 | -0.00047 | -0.66109 | -0.0040552 | -2777.548 | -13.925 | -2.7775
-0.42196 | -0.000465 | -0.65615 | -0.0040121 | -2747.9996 | -13.6488 | -2.748
-0.41871 | -0.00046 | -0.6511 | -0.0039689 | -2718.4512 | -13.8173 | -2.7185
-0.41546 | -0.000457 | -0.64605 | -0.0039431 | -2700.7222 | -13.6851 | -2.7007
-0.41232 | -0.000451 | -0.64116 | -0.0038913 | -2665.2641 | -13.1211 | -2.6653
-0.40908 | -0.000446 | -0.63613 | -0.0038481 | -2635.7157 | -13.3372 | -2.6357
-0.40588 | -0.000441 | -0.63114 | -0.003805 | -2606.1673 | -13.0663 | -2.6062
-0.40269 | -0.000437 | -0.62618 | -0.0037705 | -2582.5286 | -12.8732 | -2.5825
-0.39946 | -0.000433 | -0.62116 | -0.003736 | -2558.8899 | -12.8958 | -2.5589
-0.39621 | -0.000428 | -0.61611 | -0.0036928 | -2529.3415 | -12.8494 | -2.5293
-0.39304 | -0.000423 | -0.61118 | -0.0036497 | -2499.7932 | -12.4108 | -2.4998
-0.38983 | -0.000419 | -0.60618 | -0.0036152 | -2476.1545 | -12.4305 | -2.4762
-0.38658 | -0.000414 | -0.60113 | -0.003572 | -2446.6061 | -12.4201 | -2.4466
-0.38343 | -0.00041 | -0.59623 | -0.0035375 | -2422.9674 | -11.93 | -2.423
-0.38016 | -0.000406 | -0.59116 | -0.003503 | -2399.3287 | -12.2453 | -2.3993
-0.37692 | -0.0004 | -0.58611 | -0.0034513 | -2363.8706 | -12.0249 | -2.3639
-0.37374 | -0.000398 | -0.58117 | -0.003434 | -2352.0512 | -11.6489 | -2.3521
-0.37051 | -0.000393 | -0.57614 | -0.0033909 | -2322.5029 | -11.7539 | -2.3225
-0.36728 | -0.000389 | -0.57112 | -0.0033563 | -2298.8642 | -11.5878 | -2.2989
-0.36411 | -0.000383 | -0.56619 | -0.0033046 | -2263.4061 | -11.2516 | -2.2634
-0.3609 | -0.000377 | -0.56119 | -0.0032528 | -2227.948 | -11.2199 | -2.2279
-0.35764 | -0.000375 | -0.55614 | -0.0032355 | -2216.1287 | -11.2365 | -2.2161
-0.35445 | -0.000372 | -0.55116 | -0.0032097 | -2198.3997 | -10.9799 | -2.1984
-0.35124 | -0.000365 | -0.54618 | -0.0031493 | -2157.0319 | -10.8431 | -2.157
-0.34801 | -0.00036 | -0.54116 | -0.0031061 | -2127.4835 | -10.7665 | -2.1275
-0.34484 | -0.000357 | -0.53623 | -0.0030802 | -2109.7545 | -10.4467 | -2.1098
-0.34161 | -0.000353 | -0.53121 | -0.0030457 | -2086.1158 | -10.5307 | -2.0861
-0.33834 | -0.000349 | -0.52612 | -0.0030112 | -2062.4771 | -10.5604 | -2.0625
-0.33519 | -0.000345 | -0.52122 | -0.0029767 | -2038.8384 | -10.0446 | -2.0388
-0.33202 | -0.000339 | -0.5163 | -0.0029249 | -2003.3803 | -9.947 | -2.0034
-0.32876 | -0.00033 | -0.51123 | -0.0028473 | -1950.1932 | -10.0179 | -1.9502
-0.3256 | -0.000326 | -0.5063 | -0.0028128 | -1926.5545 | -9.5459 | -1.9266
-0.32237 | -0.000321 | -0.50128 | -0.0027696 | -1897.0062 | -9.6052 | -1.897
-0.31916 | -0.000318 | -0.49629 | -0.0027437 | -1879.2771 | -9.4277 | -1.8793
-0.31595 | -0.000314 | -0.4913 | -0.0027092 | -1855.6384 | -9.307 | -1.8556
-0.31276 | -0.000309 | -0.48635 | -0.0026661 | -1826.09 | -9.1201 | -1.8261
-0.30953 | -0.000303 | -0.48132 | -0.0026143 | -1790.632 | -9.0884 | -1.7906
-0.30634 | -0.000301 | -0.47637 | -0.0025971 | -1778.8126 | -8.8447 | -1.7788
-0.30314 | -0.000297 | -0.47138 | -0.0025626 | -1755.1739 | -8.8118 | -1.7552
-0.29989 | -0.000292 | -0.46632 | -0.0025194 | -1725.6255 | -8.8037 | -1.7256
-0.29671 | -0.000287 | -0.46138 | -0.0024763 | -1696.0772 | -8.4493 | -1.6961
-0.29347 | -0.000284 | -0.45634 | -0.0024504 | -1678.3481 | -8.5058 | -1.6783
-0.29026 | -0.000278 | -0.45136 | -0.0023986 | -1642.8901 | -8.2684 | -1.6429
-0.28708 | -0.000273 | -0.44641 | -0.0023555 | -1613.3417 | -8.0635 | -1.6133
-0.28386 | -0.00027 | -0.4414 | -0.0023296 | -1595.6127 | -8.0438 | -1.5956
-0.28059 | -0.000266 | -0.43631 | -0.0022951 | -1571.974 | -8.0484 | -1.572
-0.27739 | -0.000261 | -0.43134 | -0.0022519 | -1542.4256 | -7.7438 | -1.5424
-0.27418 | -0.000257 | -0.42635 | -0.0022174 | -1518.7869 | -7.6425 | -1.5188
-0.27097 | -0.000254 | -0.42136 | -0.0021915 | -1501.0578 | -7.5345 | -1.5011 | -0.1 | 792.4662
-0.26777 | -0.000248 | -0.41639 | -0.0021398 | -1465.5998 | -7.3695 | -1.4656
-0.26457 | -0.000245 | -0.41141 | -0.0021139 | -1447.8707 | -7.251 | -1.4479
-0.26132 | -0.00024 | -0.40635 | -0.0020708 | -1418.3224 | -7.2492 | -1.4183
-0.25812 | -0.000233 | -0.40138 | -0.0020104 | -1376.9546 | -6.9546 | -1.377
-0.25494 | -0.000231 | -0.39643 | -0.0019931 | -1365.1353 | -6.7775 | -1.3651
-0.25171 | -0.000227 | -0.3914 | -0.0019586 | -1341.4966 | -6.8078 | -1.3415
-0.24851 | -0.000222 | -0.38643 | -0.0019154 | -1311.9482 | -6.5976 | -1.3119
-0.24529 | -0.000216 | -0.38142 | -0.0018637 | -1276.4901 | -6.4863 | -1.2765
-0.24209 | -0.000212 | -0.37645 | -0.0018292 | -1252.8514 | -6.2792 | -1.2529
-0.23887 | -0.000208 | -0.37145 | -0.0017947 | -1229.2127 | -6.212 | -1.2292
-0.23567 | -0.000206 | -0.36647 | -0.0017774 | -1217.3934 | -6.0872 | -1.2174
-0.23245 | -0.000201 | -0.36146 | -0.0017343 | -1187.845 | -6.0272 | -1.1878
-0.22923 | -0.000196 | -0.35646 | -0.0016911 | -1158.2966 | -5.87 | -1.1583
-0.22605 | -0.00019 | -0.35151 | -0.0016393 | -1122.8385 | -5.6453 | -1.1228
-0.2228 | -0.000186 | -0.34646 | -0.0016048 | -1099.1998 | -5.6131 | -1.0992
-0.21958 | -0.000184 | -0.34145 | -0.0015876 | -1087.3805 | -5.4691 | -1.0874
-0.2164 | -0.000179 | -0.33651 | -0.0015444 | -1057.8321 | -5.3039 | -1.0578
-0.21318 | -0.000177 | -0.33149 | -0.0015272 | -1046.0127 | -5.2785 | -1.046
-0.20995 | -0.000174 | -0.32648 | -0.0015013 | -1028.2837 | -5.2012 | -1.0283
-0.20677 | -0.000168 | -0.32153 | -0.0014495 | -992.8257 | -4.9955 | -0.99283
-0.20353 | -0.000163 | -0.31648 | -0.0014064 | -963.2773 | -4.9367 | -0.96328
-0.20034 | -0.000159 | -0.31153 | -0.0013719 | -939.6386 | -4.7182 | -0.93964
-0.19711 | -0.000155 | -0.30651 | -0.0013374 | -915.9999 | -4.6543 | -0.916
-0.19392 | -0.00015 | -0.30154 | -0.0012942 | -886.4515 | -4.4761 | -0.88645
-0.19069 | -0.000146 | -0.29653 | -0.0012597 | -862.8128 | -4.3848 | -0.86281
-0.18752 | -0.000143 | -0.29159 | -0.0012338 | -845.0837 | -4.2174 | -0.84508
-0.18426 | -0.000138 | -0.28652 | -0.0011907 | -815.5354 | -4.2091 | -0.81554
-0.18103 | -0.000136 | -0.28151 | -0.0011734 | -803.716 | -4.0589 | -0.80372
-0.17782 | -0.000133 | -0.27651 | -0.0011475 | -785.987 | -3.97 | -0.78599
-0.17463 | -0.000129 | -0.27154 | -0.001113 | -762.3483 | -3.8462 | -0.76235
-0.17143 | -0.000126 | -0.26658 | -0.0010871 | -744.6192 | -3.7411 | -0.74462
-0.16825 | -0.000123 | -0.26163 | -0.0010613 | -726.8902 | -3.6405 | -0.72689
-0.165 | -0.000116 | -0.25658 | -0.0010009 | -685.5225 | -3.5701 | -0.68552
-0.16172 | -0.000111 | -0.25148 | -0.00095772 | -655.9741 | -3.419 | -0.65597
-0.15854 | -0.000109 | -0.24653 | -0.00094047 | -644.1547 | -3.2185 | -0.64415
-0.15531 | -0.000103 | -0.2415 | -0.0008887 | -608.6967 | -3.1483 | -0.6087
-0.15208 | -9.8638e-05 | -0.23649 | -0.00085106 | -582.9174 | -2.9851 | -0.58292
-0.14893 | -9.4353e-05 | -0.23158 | -0.00081409 | -557.5984 | -2.8021 | -0.5576
-0.1457 | -9.1834e-05 | -0.22657 | -0.00079236 | -542.7114 | -2.7555 | -0.54271
-0.14246 | -8.7118e-05 | -0.22153 | -0.00075167 | -514.8406 | -2.6641 | -0.51484
-0.13928 | -8.3319e-05 | -0.21659 | -0.00071889 | -492.3911 | -2.4903 | -0.49239
-0.13608 | -8.0852e-05 | -0.2116 | -0.0006976 | -477.8108 | -2.4199 | -0.47781
-0.13284 | -7.5894e-05 | -0.20656 | -0.00065482 | -448.5086 | -2.3342 | -0.44851
-0.12963 | -7.233e-05 | -0.20158 | -0.00062408 | -427.4495 | -2.1801 | -0.42745
-0.12641 | -6.9718e-05 | -0.19658 | -0.00060154 | -412.0131 | -2.101 | -0.41201
-0.12317 | -6.4372e-05 | -0.19153 | -0.00055541 | -380.4198 | -1.9999 | -0.38042
-0.11995 | -6.0919e-05 | -0.18653 | -0.00052562 | -360.0121 | -1.8508 | -0.36001
-0.11675 | -5.8121e-05 | -0.18155 | -0.00050147 | -343.4739 | -1.7497 | -0.34347
-0.11355 | -5.4074e-05 | -0.17657 | -0.00046655 | -319.5575 | -1.6512 | -0.31956
-0.11035 | -5.0152e-05 | -0.1716 | -0.00043271 | -296.3801 | -1.5325 | -0.29638
-0.10714 | -4.7037e-05 | -0.1666 | -0.00040584 | -277.9737 | -1.4339 | -0.27797
-0.10389 | -4.3255e-05 | -0.16155 | -0.00037321 | -255.6239 | -1.3475 | -0.25562
-0.10074 | -3.9421e-05 | -0.15665 | -0.00034013 | -232.9678 | -1.1974 | -0.23297
-0.097506 | -3.6532e-05 | -0.15162 | -0.0003152 | -215.8898 | -1.129 | -0.21589
-0.094274 | -3.3893e-05 | -0.1466 | -0.00029243 | -200.2959 | -1.0458 | -0.2003
-0.091066 | -3.0641e-05 | -0.14161 | -0.00026437 | -181.0755 | -0.95122 | -0.18108
-0.087852 | -2.6282e-05 | -0.13661 | -0.00022677 | -155.3197 | -0.84061 | -0.15532
-0.084603 | -2.1417e-05 | -0.13156 | -0.00018479 | -126.5673 | -0.71207 | -0.12657
-0.081406 | -1.5386e-05 | -0.12659 | -0.00013276 | -90.9284 | -0.54062 | -0.090928
-0.078221 | -1.2997e-05 | -0.12163 | -0.00011214 | -76.8081 | -0.41537 | -0.076808
-0.075 | -8.53e-06 | -0.11663 | -7.3598e-05 | -50.4094 | -0.31859 | -0.050409
-0.071806 | -5.5009e-06 | -0.11166 | -4.7463e-05 | -32.5088 | -0.20591 | -0.032509
-0.06858 | -1.388e-06 | -0.10664 | -1.1976e-05 | -8.2028 | -0.10211 | -0.0082028
-0.06532 | 1.0978e-06 | -0.10157 | 9.4719e-06 | 6.4876 | -0.0043475 | 0.0064876
-0.062157 | 6.5806e-06 | -0.096654 | 5.6778e-05 | 38.889 | 0.11159 | 0.038889
-0.058962 | 1.039e-05 | -0.091686 | 8.9643e-05 | 61.3991 | 0.24913 | 0.061399
-0.05569 | 1.3013e-05 | -0.086598 | 0.00011227 | 76.9007 | 0.35183 | 0.076901
-0.052517 | 1.6775e-05 | -0.081664 | 0.00014474 | 99.1355 | 0.43428 | 0.099136
-0.0493 | 2.197e-05 | -0.076661 | 0.00018956 | 129.8335 | 0.5727 | 0.12983
-0.046065 | 2.5718e-05 | -0.071631 | 0.0002219 | 151.984 | 0.70883 | 0.15198
-0.042857 | 3.0048e-05 | -0.066643 | 0.00025926 | 177.5735 | 0.82199 | 0.17757
-0.039702 | 3.6501e-05 | -0.061737 | 0.00031494 | 215.7109 | 0.96473 | 0.21571
-0.036456 | 4.0711e-05 | -0.056689 | 0.00035126 | 240.5901 | 1.1516 | 0.24059
-0.033237 | 4.5561e-05 | -0.051684 | 0.0003931 | 269.2484 | 1.276 | 0.26925
-0.030039 | 5.2158e-05 | -0.046711 | 0.00045002 | 308.2341 | 1.4359 | 0.30823
-0.026784 | 5.5896e-05 | -0.041649 | 0.00048228 | 330.3283 | 1.616 | 0.33033
-0.023559 | 5.8156e-05 | -0.036634 | 0.00050177 | 343.6804 | 1.69 | 0.34368
-0.020407 | 6.2877e-05 | -0.031733 | 0.00054251 | 371.5827 | 1.7529 | 0.37158
-0.017143 | 6.4022e-05 | -0.026657 | 0.00055239 | 378.3512 | 1.9032 | 0.37835
-0.013957 | 6.4125e-05 | -0.021703 | 0.00055328 | 378.9598 | 1.8759 | 0.37896
-0.010789 | 6.6767e-05 | -0.016777 | 0.00057607 | 394.57 | 1.9053 | 0.39457
-0.007554 | 6.9277e-05 | -0.011746 | 0.00059773 | 409.4051 | 2.0222 | 0.40941
-0.004367 | 7.3431e-05 | -0.0067907 | 0.00063358 | 433.9564 | 2.0898 | 0.43396
-0.002988 | 7.3985e-05 | -0.0046463 | 0.00063835 | 437.2272 | 0.93406 | 0.43723
0.000389 | 8.0025e-05 | 0.0006049 | 0.00069046 | 472.9194 | 2.3897 | 0.47292
0.003859 | 8.5848e-05 | 0.0060007 | 0.00074071 | 507.3343 | 2.6447 | 0.50733
0.007176 | 8.8214e-05 | 0.011159 | 0.00076113 | 521.3187 | 2.6529 | 0.52132
0.010424 | 9.0165e-05 | 0.016209 | 0.00077795 | 532.8443 | 2.6621 | 0.53284
0.01372 | 9.4545e-05 | 0.021335 | 0.00081575 | 558.7298 | 2.7973 | 0.55873
0.016905 | 9.8065e-05 | 0.026287 | 0.00084611 | 579.5296 | 2.8187 | 0.57953
0.020116 | 0.000102 | 0.03128 | 0.00088007 | 602.787 | 2.9517 | 0.60279
0.023315 | 0.000105 | 0.036255 | 0.00090595 | 620.516 | 3.0426 | 0.62052
0.026544 | 0.000111 | 0.041276 | 0.00095772 | 655.9741 | 3.2047 | 0.65597
0.029745 | 0.000116 | 0.046253 | 0.0010009 | 685.5225 | 3.3387 | 0.68552
0.03299 | 0.000121 | 0.051299 | 0.001044 | 715.0709 | 3.5337 | 0.71507
0.036183 | 0.000125 | 0.056265 | 0.0010785 | 738.7096 | 3.6091 | 0.73871
0.039372 | 0.000127 | 0.061223 | 0.0010958 | 750.5289 | 3.6925 | 0.75053
0.042586 | 0.000131 | 0.066221 | 0.0011303 | 774.1676 | 3.81 | 0.77417
0.045767 | 0.000134 | 0.071168 | 0.0011562 | 791.8967 | 3.8732 | 0.7919
0.048968 | 0.000136 | 0.076145 | 0.0011734 | 803.716 | 3.9711 | 0.80372
0.052235 | 0.000138 | 0.081225 | 0.0011907 | 815.5354 | 4.113 | 0.81554
0.055438 | 0.000142 | 0.086206 | 0.0012252 | 839.1741 | 4.1208 | 0.83917
0.05867 | 0.000144 | 0.091232 | 0.0012425 | 850.9934 | 4.2472 | 0.85099
0.061866 | 0.000148 | 0.096202 | 0.001277 | 874.6321 | 4.288 | 0.87463
0.065057 | 0.00015 | 0.10116 | 0.0012942 | 886.4515 | 4.3693 | 0.88645
0.068303 | 0.000151 | 0.10621 | 0.0013028 | 892.3612 | 4.4893 | 0.89236
0.071536 | 0.000154 | 0.11124 | 0.0013287 | 910.0902 | 4.5307 | 0.91009
0.074711 | 0.000157 | 0.11618 | 0.0013546 | 927.8192 | 4.537 | 0.92782
0.077929 | 0.000159 | 0.12118 | 0.0013719 | 939.6386 | 4.6724 | 0.93964
0.081099 | 0.000164 | 0.12611 | 0.001415 | 969.1869 | 4.7046 | 0.96919
0.084327 | 0.000166 | 0.13113 | 0.0014323 | 981.0063 | 4.8945 | 0.98101
0.087511 | 0.000168 | 0.13608 | 0.0014495 | 992.8257 | 4.8863 | 0.99283
0.090785 | 0.000172 | 0.14117 | 0.001484 | 1016.4644 | 5.1147 | 1.0165
0.094019 | 0.000177 | 0.1462 | 0.0015272 | 1046.0127 | 5.186 | 1.046
0.097188 | 0.00018 | 0.15113 | 0.0015531 | 1063.7418 | 5.1982 | 1.0637
0.10043 | 0.000182 | 0.15617 | 0.0015703 | 1075.5611 | 5.3941 | 1.0756
0.10365 | 0.000185 | 0.16117 | 0.0015962 | 1093.2902 | 5.4214 | 1.0933
0.10682 | 0.000188 | 0.16611 | 0.0016221 | 1111.0192 | 5.4449 | 1.111
0.11008 | 0.00019 | 0.17118 | 0.0016393 | 1122.8385 | 5.6586 | 1.1228
0.11327 | 0.000193 | 0.17613 | 0.0016652 | 1140.5676 | 5.605 | 1.1406
0.11648 | 0.000198 | 0.18112 | 0.0017084 | 1170.1159 | 5.7687 | 1.1701
0.1197 | 0.000202 | 0.18613 | 0.0017429 | 1193.7547 | 5.9162 | 1.1938
0.12289 | 0.000205 | 0.1911 | 0.0017688 | 1211.4837 | 5.9749 | 1.2115
0.12609 | 0.000208 | 0.19606 | 0.0017947 | 1229.2127 | 6.0611 | 1.2292
0.12936 | 0.000213 | 0.20115 | 0.0018378 | 1258.7611 | 6.3352 | 1.2588
0.13257 | 0.000216 | 0.20615 | 0.0018637 | 1276.4901 | 6.3353 | 1.2765
0.13579 | 0.000221 | 0.21116 | 0.0019068 | 1306.0385 | 6.4615 | 1.306
0.13901 | 0.000224 | 0.21617 | 0.0019327 | 1323.7675 | 6.5879 | 1.3238
0.14222 | 0.000227 | 0.22115 | 0.0019586 | 1341.4966 | 6.6436 | 1.3415
0.14537 | 0.00023 | 0.22605 | 0.0019845 | 1359.2256 | 6.6165 | 1.3592
0.14864 | 0.000234 | 0.23114 | 0.002019 | 1382.8643 | 6.9758 | 1.3829
0.15187 | 0.000237 | 0.23616 | 0.0020449 | 1400.5933 | 6.988 | 1.4006
0.15509 | 0.000239 | 0.24116 | 0.0020621 | 1412.4127 | 7.0294 | 1.4124
0.15829 | 0.000244 | 0.24614 | 0.0021053 | 1441.9611 | 7.1039 | 1.442
0.16149 | 0.000246 | 0.25112 | 0.0021225 | 1453.7804 | 7.2159 | 1.4538
0.16462 | 0.000251 | 0.25599 | 0.0021657 | 1483.3288 | 7.1522 | 1.4833
0.1679 | 0.000254 | 0.26109 | 0.0021915 | 1501.0578 | 7.6131 | 1.5011
0.17114 | 0.000258 | 0.26613 | 0.0022261 | 1524.6965 | 7.6151 | 1.5247
0.17431 | 0.000264 | 0.27105 | 0.0022778 | 1560.1546 | 7.5936 | 1.5602
0.17755 | 0.000267 | 0.2761 | 0.0023037 | 1577.8836 | 7.9197 | 1.5779
0.1808 | 0.00027 | 0.28114 | 0.0023296 | 1595.6127 | 8.0018 | 1.5956
0.18396 | 0.000275 | 0.28606 | 0.0023727 | 1625.161 | 7.9231 | 1.6252
0.18718 | 0.000278 | 0.29107 | 0.0023986 | 1642.8901 | 8.1868 | 1.6429
0.19039 | 0.000282 | 0.29605 | 0.0024331 | 1666.5288 | 8.2493 | 1.6665
0.1936 | 0.000285 | 0.30104 | 0.002459 | 1684.2578 | 8.3576 | 1.6843
0.19685 | 0.000287 | 0.3061 | 0.0024763 | 1696.0772 | 8.5548 | 1.6961
0.20006 | 0.000292 | 0.3111 | 0.0025194 | 1725.6255 | 8.5478 | 1.7256
0.20323 | 0.000295 | 0.31602 | 0.0025453 | 1743.3546 | 8.5256 | 1.7434
0.20647 | 0.000298 | 0.32105 | 0.0025712 | 1761.0836 | 8.828 | 1.7611
0.20969 | 0.000302 | 0.32608 | 0.0026057 | 1784.7223 | 8.9019 | 1.7847
0.21291 | 0.000305 | 0.33108 | 0.0026316 | 1802.4513 | 8.9779 | 1.8025
0.21614 | 0.000311 | 0.3361 | 0.0026833 | 1837.9094 | 9.1393 | 1.8379
0.21932 | 0.000313 | 0.34104 | 0.0027006 | 1849.7287 | 9.1003 | 1.8497
0.22253 | 0.000318 | 0.34604 | 0.0027437 | 1879.2771 | 9.3213 | 1.8793
0.22574 | 0.000321 | 0.35102 | 0.0027696 | 1897.0062 | 9.4159 | 1.897
0.22896 | 0.000326 | 0.35603 | 0.0028128 | 1926.5545 | 9.5665 | 1.9266
0.23215 | 0.00033 | 0.36099 | 0.0028473 | 1950.1932 | 9.6242 | 1.9502
0.23538 | 0.000332 | 0.36601 | 0.0028645 | 1962.0126 | 9.8096 | 1.962
0.23858 | 0.000337 | 0.371 | 0.0029077 | 1991.561 | 9.858 | 1.9916
0.24178 | 0.00034 | 0.37596 | 0.0029336 | 2009.29 | 9.9355 | 2.0093
0.24499 | 0.000344 | 0.38096 | 0.0029681 | 2032.9287 | 10.101 | 2.0329
0.24829 | 0.000349 | 0.38608 | 0.0030112 | 2062.4771 | 10.4919 | 2.0625
0.25146 | 0.000353 | 0.39102 | 0.0030457 | 2086.1158 | 10.2411 | 2.0861
0.25466 | 0.000356 | 0.39599 | 0.0030716 | 2103.8448 | 10.4214 | 2.1038
0.25789 | 0.000361 | 0.40102 | 0.0031148 | 2133.3932 | 10.6378 | 2.1334
0.26106 | 0.000364 | 0.40595 | 0.0031406 | 2151.1222 | 10.5599 | 2.1511
0.26427 | 0.000367 | 0.41093 | 0.0031665 | 2168.8513 | 10.775 | 2.1689
0.2675 | 0.000372 | 0.41596 | 0.0032097 | 2198.3997 | 10.9778 | 2.1984
0.27073 | 0.000375 | 0.42099 | 0.0032355 | 2216.1287 | 11.1 | 2.2161
0.27392 | 0.00038 | 0.42594 | 0.0032787 | 2245.6771 | 11.0489 | 2.2457
0.27713 | 0.000382 | 0.43094 | 0.0032959 | 2257.4964 | 11.2459 | 2.2575
0.28033 | 0.000387 | 0.43592 | 0.0033391 | 2287.0448 | 11.321 | 2.287
0.28358 | 0.000389 | 0.44096 | 0.0033563 | 2298.8642 | 11.5595 | 2.2989
0.28682 | 0.000393 | 0.44601 | 0.0033909 | 2322.5029 | 11.6668 | 2.3225
0.29002 | 0.000398 | 0.45098 | 0.003434 | 2352.0512 | 11.6267 | 2.3521
0.29321 | 0.000402 | 0.45595 | 0.0034685 | 2375.69 | 11.7332 | 2.3757
0.29645 | 0.000404 | 0.46099 | 0.0034858 | 2387.5093 | 11.999 | 2.3875
0.29959 | 0.00041 | 0.46587 | 0.0035375 | 2422.9674 | 11.7403 | 2.423
0.30281 | 0.000412 | 0.47087 | 0.0035548 | 2434.7867 | 12.1427 | 2.4348
0.30606 | 0.000417 | 0.47592 | 0.0035979 | 2464.3351 | 12.3757 | 2.4643
0.30924 | 0.000422 | 0.48087 | 0.0036411 | 2493.8835 | 12.2859 | 2.4939
0.31245 | 0.000425 | 0.48586 | 0.003667 | 2511.6125 | 12.4731 | 2.5116
0.31567 | 0.000431 | 0.49087 | 0.0037187 | 2547.0706 | 12.6725 | 2.5471
0.31884 | 0.000436 | 0.4958 | 0.0037619 | 2576.619 | 12.6442 | 2.5766
0.32209 | 0.00044 | 0.50085 | 0.0037964 | 2600.2577 | 13.0652 | 2.6003
0.32529 | 0.000443 | 0.50583 | 0.0038223 | 2617.9867 | 12.987 | 2.618
0.32848 | 0.000445 | 0.51078 | 0.0038395 | 2629.806 | 12.9953 | 2.6298
0.33166 | 0.000451 | 0.51573 | 0.0038913 | 2665.2641 | 13.1041 | 2.6653
0.33484 | 0.000454 | 0.52068 | 0.0039172 | 2682.9931 | 13.2399 | 2.683
0.33808 | 0.000459 | 0.52571 | 0.0039603 | 2712.5415 | 13.5625 | 2.7125
0.34127 | 0.000463 | 0.53067 | 0.0039948 | 2736.1802 | 13.5141 | 2.7362
0.34453 | 0.000468 | 0.53575 | 0.004038 | 2765.7286 | 13.9711 | 2.7657
0.34776 | 0.00047 | 0.54076 | 0.0040552 | 2777.548 | 13.8908 | 2.7775
0.35094 | 0.000472 | 0.54571 | 0.0040725 | 2789.3673 | 13.7856 | 2.7894
0.35421 | 0.000477 | 0.5508 | 0.0041156 | 2818.9157 | 14.2543 | 2.8189
0.35739 | 0.000482 | 0.55574 | 0.0041588 | 2848.4641 | 13.9991 | 2.8485
0.36056 | 0.000487 | 0.56066 | 0.0042019 | 2878.0125 | 14.1095 | 2.878
0.36384 | 0.000492 | 0.56577 | 0.004245 | 2907.5608 | 14.7814 | 2.9076
0.36706 | 0.000496 | 0.57079 | 0.0042796 | 2931.1995 | 14.6312 | 2.9312
0.3702 | 0.000499 | 0.57567 | 0.0043054 | 2948.9286 | 14.3509 | 2.9489
0.37345 | 0.000504 | 0.58072 | 0.0043486 | 2978.477 | 14.9732 | 2.9785
0.37669 | 0.000508 | 0.58575 | 0.0043831 | 3002.1157 | 15.0564 | 3.0021
0.37986 | 0.000513 | 0.59069 | 0.0044262 | 3031.664 | 14.8807 | 3.0317
0.3831 | 0.000515 | 0.59573 | 0.0044435 | 3043.4834 | 15.3134 | 3.0435
0.38632 | 0.000519 | 0.60073 | 0.004478 | 3067.1221 | 15.2935 | 3.0671
0.38953 | 0.000522 | 0.60571 | 0.0045039 | 3084.8511 | 15.3109 | 3.0849
0.39275 | 0.000529 | 0.61072 | 0.0045643 | 3126.2189 | 15.5642 | 3.1262
0.39593 | 0.000533 | 0.61567 | 0.0045988 | 3149.8576 | 15.5124 | 3.1499
0.39914 | 0.000537 | 0.62066 | 0.0046333 | 3173.4963 | 15.7964 | 3.1735
0.40238 | 0.000543 | 0.62571 | 0.0046851 | 3208.9543 | 16.1028 | 3.209
0.40561 | 0.000545 | 0.63072 | 0.0047023 | 3220.7737 | 16.1171 | 3.2208
0.40881 | 0.000548 | 0.6357 | 0.0047282 | 3238.5027 | 16.0657 | 3.2385
0.41198 | 0.000552 | 0.64064 | 0.0047627 | 3262.1414 | 16.0523 | 3.2621
0.41523 | 0.000557 | 0.64568 | 0.0048059 | 3291.6898 | 16.5199 | 3.2917
0.41841 | 0.000562 | 0.65062 | 0.004849 | 3321.2382 | 16.3501 | 3.3212
0.42164 | 0.000565 | 0.65564 | 0.0048749 | 3338.9672 | 16.7259 | 3.339
0.42487 | 0.00057 | 0.66068 | 0.004918 | 3368.5156 | 16.876 | 3.3685
0.42802 | 0.000575 | 0.66557 | 0.0049612 | 3398.064 | 16.5669 | 3.3981
0.43129 | 0.000579 | 0.67066 | 0.0049957 | 3421.7027 | 17.3547 | 3.4217
0.43448 | 0.000582 | 0.67562 | 0.0050216 | 3439.4317 | 17.0012 | 3.4394
0.43765 | 0.000588 | 0.68055 | 0.0050733 | 3474.8898 | 17.0523 | 3.4749
0.44093 | 0.000589 | 0.68564 | 0.005082 | 3480.7995 | 17.6951 | 3.4808
0.44418 | 0.000595 | 0.6907 | 0.0051337 | 3516.2575 | 17.7133 | 3.5163
0.44731 | 0.000598 | 0.69557 | 0.0051596 | 3533.9865 | 17.1737 | 3.534
0.45056 | 0.000603 | 0.70063 | 0.0052028 | 3563.5349 | 17.9345 | 3.5635
0.45375 | 0.000608 | 0.70558 | 0.0052459 | 3593.0833 | 17.7055 | 3.5931
0.45692 | 0.000612 | 0.71051 | 0.0052804 | 3616.722 | 17.7754 | 3.6167
0.46021 | 0.000615 | 0.71562 | 0.0053063 | 3634.4511 | 18.554 | 3.6345
0.46346 | 0.000619 | 0.72067 | 0.0053408 | 3658.0898 | 18.4103 | 3.6581
0.46663 | 0.000623 | 0.72561 | 0.0053753 | 3681.7285 | 18.1245 | 3.6817
0.46984 | 0.000627 | 0.7306 | 0.0054098 | 3705.3672 | 18.4423 | 3.7054
0.47304 | 0.000631 | 0.73558 | 0.0054443 | 3729.0059 | 18.5141 | 3.729
0.47621 | 0.000635 | 0.74051 | 0.0054789 | 3752.6446 | 18.4398 | 3.7526
0.47947 | 0.00064 | 0.74557 | 0.005522 | 3782.193 | 19.0513 | 3.7822
0.48271 | 0.000643 | 0.75061 | 0.0055479 | 3799.922 | 19.1001 | 3.7999
0.48591 | 0.000646 | 0.75559 | 0.0055738 | 3817.651 | 18.9703 | 3.8177
0.48911 | 0.00065 | 0.76057 | 0.0056083 | 3841.2897 | 19.0793 | 3.8413
0.49234 | 0.000654 | 0.76559 | 0.0056428 | 3864.9284 | 19.3408 | 3.8649
0.49548 | 0.00066 | 0.77047 | 0.0056946 | 3900.3865 | 18.9216 | 3.9004
0.49873 | 0.000665 | 0.77553 | 0.0057377 | 3929.9349 | 19.8167 | 3.9299
0.50196 | 0.000668 | 0.78055 | 0.0057636 | 3947.6639 | 19.7832 | 3.9477
0.50515 | 0.000672 | 0.78551 | 0.0057981 | 3971.3026 | 19.6531 | 3.9713
0.50838 | 0.000676 | 0.79053 | 0.0058326 | 3994.9413 | 19.9811 | 3.9949
0.51159 | 0.000681 | 0.79552 | 0.0058758 | 4024.4897 | 20.0209 | 4.0245
0.51478 | 0.000685 | 0.80048 | 0.0059103 | 4048.1284 | 20.0156 | 4.0481
0.51799 | 0.00069 | 0.80547 | 0.0059534 | 4077.6768 | 20.2802 | 4.0777
0.52119 | 0.000694 | 0.81045 | 0.0059879 | 4101.3155 | 20.3493 | 4.1013
0.52443 | 0.000699 | 0.81549 | 0.0060311 | 4130.8639 | 20.7313 | 4.1309
0.52761 | 0.000703 | 0.82044 | 0.0060656 | 4154.5026 | 20.5302 | 4.1545
0.53086 | 0.000706 | 0.82549 | 0.0060915 | 4172.2316 | 21.0341 | 4.1722
0.53405 | 0.00071 | 0.83045 | 0.006126 | 4195.8703 | 20.7288 | 4.1959
0.53724 | 0.000715 | 0.83541 | 0.0061691 | 4225.4187 | 20.8867 | 4.2254
0.54053 | 0.000719 | 0.84053 | 0.0062036 | 4249.0574 | 21.6907 | 4.2491
0.54369 | 0.000723 | 0.84543 | 0.0062381 | 4272.6961 | 20.8973 | 4.2727
0.54689 | 0.000728 | 0.85041 | 0.0062813 | 4302.2445 | 21.3611 | 4.3022
0.55011 | 0.000732 | 0.85542 | 0.0063158 | 4325.8832 | 21.6009 | 4.3259
0.55335 | 0.000735 | 0.86046 | 0.0063417 | 4343.6122 | 21.8258 | 4.3436
0.55656 | 0.00074 | 0.86545 | 0.0063848 | 4373.1606 | 21.7619 | 4.3732
0.5598 | 0.000743 | 0.87049 | 0.0064107 | 4390.8896 | 22.1048 | 4.3909
0.56298 | 0.000747 | 0.87543 | 0.0064452 | 4414.5283 | 21.7504 | 4.4145
0.56621 | 0.000752 | 0.88046 | 0.0064884 | 4444.0767 | 22.2468 | 4.4441
0.56941 | 0.000754 | 0.88543 | 0.0065056 | 4455.8961 | 22.1155 | 4.4559
0.57262 | 0.000759 | 0.89042 | 0.0065487 | 4485.4445 | 22.3156 | 4.4854
0.57583 | 0.000762 | 0.89542 | 0.0065746 | 4503.1735 | 22.4615 | 4.5032
0.57904 | 0.000768 | 0.90041 | 0.0066264 | 4538.6316 | 22.5733 | 4.5386
0.58226 | 0.000772 | 0.90541 | 0.0066609 | 4562.2703 | 22.7775 | 4.5623
0.58542 | 0.000776 | 0.91032 | 0.0066954 | 4585.909 | 22.4406 | 4.5859
0.58867 | 0.000779 | 0.91538 | 0.0067213 | 4603.638 | 23.228 | 4.6036
0.59187 | 0.000784 | 0.92035 | 0.0067645 | 4633.1864 | 22.9956 | 4.6332
0.59508 | 0.000786 | 0.92536 | 0.0067817 | 4645.0057 | 23.1996 | 4.645
0.5983 | 0.000793 | 0.93035 | 0.0068421 | 4686.3735 | 23.3108 | 4.6864
0.60154 | 0.000796 | 0.93539 | 0.006868 | 4704.1025 | 23.6628 | 4.7041
0.60472 | 0.0008 | 0.94034 | 0.0069025 | 4727.7412 | 23.3564 | 4.7277
0.60791 | 0.000805 | 0.9453 | 0.0069456 | 4757.2896 | 23.4955 | 4.7573
0.61118 | 0.000809 | 0.95038 | 0.0069802 | 4780.9283 | 24.2205 | 4.7809
0.61432 | 0.000813 | 0.95526 | 0.0070147 | 4804.567 | 23.4165 | 4.8046
0.61756 | 0.000818 | 0.9603 | 0.0070578 | 4834.1154 | 24.2883 | 4.8341
0.62079 | 0.000822 | 0.96532 | 0.0070923 | 4857.7541 | 24.3244 | 4.8578
0.62394 | 0.000826 | 0.97022 | 0.0071268 | 4881.3928 | 23.8675 | 4.8814
0.62717 | 0.000831 | 0.97525 | 0.00717 | 4910.9412 | 24.6298 | 4.9109
0.63036 | 0.000834 | 0.98021 | 0.0071959 | 4928.6702 | 24.3968 | 4.9287
0.63356 | 0.00084 | 0.98519 | 0.0072476 | 4964.1283 | 24.6287 | 4.9641
0.6368 | 0.000842 | 0.99023 | 0.0072649 | 4975.9476 | 25.04 | 4.9759
0.64006 | 0.000848 | 0.9953 | 0.0073167 | 5011.4057 | 25.2989 | 5.0114
0.64323 | 0.000851 | 1.0002 | 0.0073425 | 5029.1347 | 24.7467 | 5.0291
0.64645 | 0.000854 | 1.0052 | 0.0073684 | 5046.8637 | 25.1709 | 5.0469
0.64967 | 0.00086 | 1.0102 | 0.0074202 | 5082.3218 | 25.3747 | 5.0823
0.65284 | 0.000864 | 1.0152 | 0.0074547 | 5105.9605 | 25.1583 | 5.106
0.65607 | 0.000868 | 1.0202 | 0.0074892 | 5129.5992 | 25.7128 | 5.1296
0.65927 | 0.000873 | 1.0252 | 0.0075324 | 5159.1476 | 25.5904 | 5.1591
0.66243 | 0.000878 | 1.0301 | 0.0075755 | 5188.696 | 25.4156 | 5.1887
0.66566 | 0.000882 | 1.0351 | 0.00761 | 5212.3347 | 26.0961 | 5.2123
0.66889 | 0.000886 | 1.0401 | 0.0076445 | 5235.9734 | 26.2472 | 5.236
0.67207 | 0.000892 | 1.0451 | 0.0076963 | 5271.4314 | 25.9709 | 5.2714
0.67535 | 0.000894 | 1.0502 | 0.0077135 | 5283.2508 | 26.9166 | 5.2833
0.67858 | 0.000898 | 1.0552 | 0.0077481 | 5306.8895 | 26.5706 | 5.3069
0.68175 | 0.000903 | 1.0601 | 0.0077912 | 5336.4379 | 26.2985 | 5.3364
0.68496 | 0.000908 | 1.0651 | 0.0078343 | 5365.9863 | 26.7108 | 5.366
0.68818 | 0.00091 | 1.0701 | 0.0078516 | 5377.8056 | 26.8809 | 5.3778
0.69135 | 0.000916 | 1.075 | 0.0079034 | 5413.2637 | 26.5713 | 5.4133
0.69458 | 0.00092 | 1.0801 | 0.0079379 | 5436.9024 | 27.2905 | 5.4369
0.69788 | 0.000924 | 1.0852 | 0.0079724 | 5460.5411 | 27.9008 | 5.4605
0.70102 | 0.000929 | 1.0901 | 0.0080155 | 5490.0895 | 26.7173 | 5.4901
0.70424 | 0.000935 | 1.0951 | 0.0080673 | 5525.5475 | 27.6296 | 5.5255
0.70747 | 0.00094 | 1.1001 | 0.0081104 | 5555.0959 | 27.8616 | 5.5551
0.71062 | 0.000943 | 1.105 | 0.0081363 | 5572.8249 | 27.2191 | 5.5728
0.71385 | 0.000946 | 1.11 | 0.0081622 | 5590.554 | 28.0349 | 5.5906
0.7171 | 0.00095 | 1.1151 | 0.0081967 | 5614.1927 | 28.3217 | 5.6142
0.7203 | 0.000954 | 1.1201 | 0.0082312 | 5637.8314 | 27.9863 | 5.6378
0.72354 | 0.000959 | 1.1251 | 0.0082744 | 5667.3798 | 28.4614 | 5.6674
0.72674 | 0.000963 | 1.1301 | 0.0083089 | 5691.0185 | 28.295 | 5.691
0.72994 | 0.000967 | 1.1351 | 0.0083434 | 5714.6572 | 28.3596 | 5.7147
0.73316 | 0.000971 | 1.1401 | 0.0083779 | 5738.2959 | 28.6819 | 5.7383
0.7364 | 0.000977 | 1.1451 | 0.0084297 | 5773.7539 | 28.9553 | 5.7738
0.73957 | 0.000979 | 1.15 | 0.0084469 | 5785.5733 | 28.499 | 5.7856
0.74273 | 0.000985 | 1.1549 | 0.0084987 | 5821.0314 | 28.4982 | 5.821
0.74597 | 0.00099 | 1.16 | 0.0085418 | 5850.5797 | 29.4201 | 5.8506
0.74915 | 0.000995 | 1.1649 | 0.008585 | 5880.1281 | 28.9945 | 5.8801
0.7524 | 0.001 | 1.17 | 0.0086281 | 5909.6765 | 29.7914 | 5.9097
0.75562 | 0.001004 | 1.175 | 0.0086626 | 5933.3152 | 29.6495 | 5.9333
0.75876 | 0.001008 | 1.1799 | 0.0086972 | 5956.9539 | 29.0468 | 5.957
0.76204 | 0.001011 | 1.185 | 0.008723 | 5974.6829 | 30.391 | 5.9747
0.76524 | 0.001016 | 1.19 | 0.0087662 | 6004.2313 | 29.8967 | 6.0042
0.76844 | 0.00102 | 1.1949 | 0.0088007 | 6027.87 | 29.9172 | 6.0279
0.77169 | 0.001024 | 1.2 | 0.0088352 | 6051.5087 | 30.4761 | 6.0515
0.77495 | 0.001029 | 1.2051 | 0.0088783 | 6081.0571 | 30.8084 | 6.0811
0.77816 | 0.001033 | 1.21 | 0.0089129 | 6104.6958 | 30.3466 | 6.1047
0.78138 | 0.001037 | 1.215 | 0.0089474 | 6128.3345 | 30.664 | 6.1283
0.78457 | 0.001042 | 1.22 | 0.0089905 | 6157.8829 | 30.4344 | 6.1579
0.78778 | 0.001045 | 1.225 | 0.0090164 | 6175.6119 | 30.7624 | 6.1756
0.791 | 0.001051 | 1.23 | 0.0090682 | 6211.07 | 31.0588 | 6.2111
0.79422 | 0.001055 | 1.235 | 0.0091027 | 6234.7087 | 31.1683 | 6.2347
0.79742 | 0.001058 | 1.24 | 0.0091286 | 6252.4377 | 31.0389 | 6.2524
0.80062 | 0.00106 | 1.245 | 0.0091458 | 6264.2571 | 31.1805 | 6.2643
0.80386 | 0.001065 | 1.25 | 0.009189 | 6293.8055 | 31.6155 | 6.2938
0.80703 | 0.00107 | 1.2549 | 0.0092321 | 6323.3539 | 31.058 | 6.3234
0.81027 | 0.001075 | 1.26 | 0.0092752 | 6352.9022 | 31.9623 | 6.3529 | 0.1 | 3645.0496
0.81353 | 0.001077 | 1.265 | 0.0092925 | 6364.7216 | 32.1952 | 6.3647
0.81673 | 0.001082 | 1.27 | 0.0093356 | 6394.27 | 31.794 | 6.3943
0.81988 | 0.001087 | 1.2749 | 0.0093788 | 6423.8184 | 31.3732 | 6.4238
0.8231 | 0.001089 | 1.2799 | 0.009396 | 6435.6377 | 32.2143 | 6.4356
0.82627 | 0.001096 | 1.2848 | 0.0094564 | 6477.0054 | 31.8255 | 6.477
0.82946 | 0.0011 | 1.2898 | 0.0094909 | 6500.6442 | 32.2279 | 6.5006
0.83271 | 0.001104 | 1.2949 | 0.0095255 | 6524.2829 | 32.8719 | 6.5243
0.83593 | 0.001109 | 1.2999 | 0.0095686 | 6553.8312 | 32.7824 | 6.5538
0.83916 | 0.001112 | 1.3049 | 0.0095945 | 6571.5603 | 32.9315 | 6.5716
0.84237 | 0.001117 | 1.3099 | 0.0096376 | 6601.1087 | 32.876 | 6.6011
0.84558 | 0.00112 | 1.3149 | 0.0096635 | 6618.8377 | 32.9735 | 6.6188
0.84879 | 0.001125 | 1.3199 | 0.0097066 | 6648.3861 | 33.0811 | 6.6484
0.85201 | 0.001128 | 1.3249 | 0.0097325 | 6666.1151 | 33.4163 | 6.6661
0.85523 | 0.001134 | 1.3299 | 0.0097843 | 6701.5732 | 33.4251 | 6.7016
0.85845 | 0.001139 | 1.3349 | 0.0098274 | 6731.1215 | 33.6503 | 6.7311
0.86169 | 0.001142 | 1.3399 | 0.0098533 | 6748.8506 | 33.9574 | 6.7489
0.86488 | 0.001147 | 1.3449 | 0.0098965 | 6778.399 | 33.4875 | 6.7784
0.86805 | 0.001151 | 1.3498 | 0.009931 | 6802.0377 | 33.5136 | 6.802
0.8713 | 0.001157 | 1.3549 | 0.0099827 | 6837.4957 | 34.4866 | 6.8375
0.87453 | 0.00116 | 1.3599 | 0.010009 | 6855.2247 | 34.3443 | 6.8552
0.87772 | 0.001164 | 1.3649 | 0.010043 | 6878.8635 | 34.1063 | 6.8789
0.88096 | 0.001168 | 1.3699 | 0.010078 | 6902.5022 | 34.6523 | 6.9025
0.88418 | 0.001172 | 1.3749 | 0.010112 | 6926.1409 | 34.6745 | 6.9261
0.88735 | 0.001178 | 1.3798 | 0.010164 | 6961.5989 | 34.1964 | 6.9616
0.8906 | 0.001181 | 1.3849 | 0.01019 | 6979.328 | 35.227 | 6.9793
0.89382 | 0.001184 | 1.3899 | 0.010216 | 6997.057 | 34.9688 | 6.9971
0.89698 | 0.001189 | 1.3948 | 0.010259 | 7026.6054 | 34.4765 | 7.0266
0.90019 | 0.001192 | 1.3998 | 0.010285 | 7044.3344 | 35.1507 | 7.0443
0.9034 | 0.001197 | 1.4048 | 0.010328 | 7073.8828 | 35.2578 | 7.0739
0.90658 | 0.001201 | 1.4097 | 0.010362 | 7097.5215 | 34.972 | 7.0975
0.90984 | 0.001206 | 1.4148 | 0.010406 | 7127.0699 | 36.0765 | 7.1271
0.91308 | 0.001213 | 1.4198 | 0.010466 | 7168.4376 | 36.0007 | 7.1684
0.91626 | 0.001216 | 1.4248 | 0.010492 | 7186.1666 | 35.5022 | 7.1862
0.91949 | 0.001221 | 1.4298 | 0.010535 | 7215.715 | 36.1678 | 7.2157
0.9227 | 0.001225 | 1.4348 | 0.010569 | 7239.3537 | 36.144 | 7.2394
0.92586 | 0.00123 | 1.4397 | 0.010613 | 7268.9021 | 35.5664 | 7.2689
0.92907 | 0.001235 | 1.4447 | 0.010656 | 7298.4505 | 36.4135 | 7.2985
0.9323 | 0.00124 | 1.4497 | 0.010699 | 7327.9989 | 36.7204 | 7.328
0.93548 | 0.001242 | 1.4547 | 0.010716 | 7339.8182 | 36.2084 | 7.3398
0.93869 | 0.001247 | 1.4597 | 0.010759 | 7369.3666 | 36.7566 | 7.3694
0.94194 | 0.001252 | 1.4647 | 0.010802 | 7398.915 | 37.3176 | 7.3989
0.94512 | 0.001256 | 1.4697 | 0.010837 | 7422.5537 | 36.6338 | 7.4226
0.94839 | 0.00126 | 1.4747 | 0.010871 | 7446.1924 | 37.7564 | 7.4462
0.95161 | 0.001266 | 1.4797 | 0.010923 | 7481.6505 | 37.361 | 7.4817
0.95479 | 0.00127 | 1.4847 | 0.010958 | 7505.2892 | 37.1127 | 7.5053
0.95801 | 0.001272 | 1.4897 | 0.010975 | 7517.1085 | 37.5743 | 7.5171
0.96122 | 0.001278 | 1.4947 | 0.011027 | 7552.5666 | 37.6457 | 7.5526
0.96441 | 0.001281 | 1.4997 | 0.011053 | 7570.2956 | 37.4963 | 7.5703
0.96767 | 0.001284 | 1.5047 | 0.011079 | 7588.0246 | 38.3857 | 7.588
0.97088 | 0.001291 | 1.5097 | 0.011139 | 7629.3924 | 38.0384 | 7.6294
0.97406 | 0.001294 | 1.5147 | 0.011165 | 7647.1214 | 37.7704 | 7.6471
0.97727 | 0.001298 | 1.5197 | 0.011199 | 7670.7601 | 38.2181 | 7.6708
0.98052 | 0.001304 | 1.5247 | 0.011251 | 7706.2182 | 38.9155 | 7.7062
0.9837 | 0.001306 | 1.5297 | 0.011268 | 7718.0375 | 38.0518 | 7.718
0.98693 | 0.001308 | 1.5347 | 0.011286 | 7729.8569 | 38.8547 | 7.7299
0.99014 | 0.001315 | 1.5397 | 0.011346 | 7771.2246 | 38.6028 | 7.7712
0.99333 | 0.001321 | 1.5446 | 0.011398 | 7806.6827 | 38.6609 | 7.8067
0.99653 | 0.001326 | 1.5496 | 0.011441 | 7836.231 | 38.9196 | 7.8362
0.99977 | 0.00133 | 1.5546 | 0.011475 | 7859.8698 | 39.6133 | 7.8599
1.003 | 0.001334 | 1.5596 | 0.01151 | 7883.5085 | 39.1206 | 7.8835
1.0062 | 0.001337 | 1.5646 | 0.011536 | 7901.2375 | 39.0393 | 7.9012
1.0094 | 0.001341 | 1.5696 | 0.01157 | 7924.8762 | 40.0521 | 7.9249
1.0126 | 0.001346 | 1.5746 | 0.011613 | 7954.4246 | 39.4583 | 7.9544
1.0158 | 0.001349 | 1.5796 | 0.011639 | 7972.1536 | 39.452 | 7.9722
1.019 | 0.001354 | 1.5846 | 0.011682 | 8001.702 | 40.3267 | 8.0017
1.0222 | 0.001359 | 1.5895 | 0.011726 | 8031.2504 | 39.4412 | 8.0313
1.0254 | 0.001363 | 1.5945 | 0.01176 | 8054.8891 | 40.4476 | 8.0549
1.0287 | 0.001367 | 1.5996 | 0.011795 | 8078.5278 | 40.8926 | 8.0785
1.0319 | 0.001371 | 1.6046 | 0.011829 | 8102.1665 | 39.9305 | 8.1022
1.0351 | 0.001376 | 1.6096 | 0.011872 | 8131.7149 | 40.8695 | 8.1317
1.0383 | 0.00138 | 1.6146 | 0.011907 | 8155.3536 | 40.7248 | 8.1554
1.0415 | 0.001383 | 1.6196 | 0.011933 | 8173.0826 | 40.549 | 8.1731
1.0447 | 0.001387 | 1.6245 | 0.011967 | 8196.7213 | 40.7281 | 8.1967
1.0479 | 0.001392 | 1.6296 | 0.01201 | 8226.2697 | 41.2818 | 8.2263
1.0512 | 0.001397 | 1.6346 | 0.012053 | 8255.8181 | 41.2637 | 8.2558
1.0543 | 0.001401 | 1.6395 | 0.012088 | 8279.4568 | 40.7412 | 8.2795
1.0575 | 0.001405 | 1.6445 | 0.012123 | 8303.0955 | 41.3347 | 8.3031
1.0608 | 0.00141 | 1.6495 | 0.012166 | 8332.6439 | 41.92 | 8.3326
1.064 | 0.001416 | 1.6545 | 0.012217 | 8368.1019 | 41.4086 | 8.3681
1.0672 | 0.001419 | 1.6595 | 0.012243 | 8385.831 | 42.4002 | 8.3858
1.0704 | 0.001423 | 1.6645 | 0.012278 | 8409.4697 | 41.8781 | 8.4095
1.0736 | 0.001429 | 1.6695 | 0.01233 | 8444.9277 | 41.8289 | 8.4449
1.0769 | 0.001434 | 1.6745 | 0.012373 | 8474.4761 | 42.5822 | 8.4745
1.08 | 0.001437 | 1.6795 | 0.012399 | 8492.2051 | 41.8174 | 8.4922
1.0832 | 0.001441 | 1.6844 | 0.012433 | 8515.8438 | 42.435 | 8.5158
1.0865 | 0.001445 | 1.6895 | 0.012468 | 8539.4825 | 43.4282 | 8.5395
1.0897 | 0.001449 | 1.6945 | 0.012502 | 8563.1213 | 42.8172 | 8.5631
1.093 | 0.001454 | 1.6995 | 0.012545 | 8592.6696 | 42.8703 | 8.5927
1.0962 | 0.001458 | 1.7046 | 0.01258 | 8616.3083 | 43.4716 | 8.6163
1.0994 | 0.001462 | 1.7095 | 0.012614 | 8639.947 | 42.6518 | 8.6399
1.1026 | 0.001466 | 1.7145 | 0.012649 | 8663.5858 | 43.105 | 8.6636
1.1058 | 0.001471 | 1.7195 | 0.012692 | 8693.1341 | 43.6019 | 8.6931
1.1091 | 0.001474 | 1.7246 | 0.012718 | 8710.8632 | 43.9101 | 8.7109
1.1123 | 0.001477 | 1.7296 | 0.012744 | 8728.5922 | 43.3622 | 8.7286
1.1155 | 0.001483 | 1.7345 | 0.012796 | 8764.0503 | 43.5625 | 8.7641
1.1186 | 0.001487 | 1.7395 | 0.01283 | 8787.689 | 43.1365 | 8.7877
1.1219 | 0.001489 | 1.7445 | 0.012847 | 8799.5083 | 44.2219 | 8.7995
1.1251 | 0.001495 | 1.7495 | 0.012899 | 8834.9664 | 44.2996 | 8.835
1.1283 | 0.001498 | 1.7545 | 0.012925 | 8852.6954 | 44.4195 | 8.8527
1.1315 | 0.001502 | 1.7595 | 0.012959 | 8876.3341 | 43.9031 | 8.8763
1.1347 | 0.001507 | 1.7645 | 0.013003 | 8905.8825 | 44.4634 | 8.9059
1.1379 | 0.001512 | 1.7694 | 0.013046 | 8935.4309 | 44.2227 | 8.9354
1.1411 | 0.001516 | 1.7744 | 0.01308 | 8959.0696 | 44.6606 | 8.9591
1.1443 | 0.00152 | 1.7795 | 0.013115 | 8982.7083 | 44.9879 | 8.9827
1.1476 | 0.001525 | 1.7846 | 0.013158 | 9012.2567 | 45.9747 | 9.0123
1.1508 | 0.001528 | 1.7895 | 0.013184 | 9029.9857 | 44.2719 | 9.03
1.154 | 0.001532 | 1.7945 | 0.013218 | 9053.6244 | 45.0764 | 9.0536
1.1572 | 0.001539 | 1.7994 | 0.013279 | 9094.9921 | 44.9421 | 9.095
1.1604 | 0.001543 | 1.8044 | 0.013313 | 9118.6308 | 45.273 | 9.1186
1.1636 | 0.001546 | 1.8094 | 0.013339 | 9136.3599 | 45.6029 | 9.1364
1.1668 | 0.001551 | 1.8144 | 0.013382 | 9165.9083 | 46.276 | 9.1659
1.17 | 0.001555 | 1.8194 | 0.013417 | 9189.547 | 45.6826 | 9.1895
1.1733 | 0.001559 | 1.8244 | 0.013451 | 9213.1857 | 45.9863 | 9.2132
1.1765 | 0.001564 | 1.8294 | 0.013494 | 9242.7341 | 46.2627 | 9.2427
1.1796 | 0.001568 | 1.8343 | 0.013529 | 9266.3728 | 45.6333 | 9.2664
1.1829 | 0.001572 | 1.8394 | 0.013563 | 9290.0115 | 46.63 | 9.29
1.1861 | 0.001577 | 1.8444 | 0.013607 | 9319.5598 | 46.9083 | 9.3196
1.1893 | 0.00158 | 1.8494 | 0.013632 | 9337.2889 | 46.5488 | 9.3373
1.1925 | 0.001584 | 1.8544 | 0.013667 | 9360.9276 | 46.3467 | 9.3609
1.1957 | 0.001588 | 1.8594 | 0.013701 | 9384.5663 | 47.0906 | 9.3846
1.1989 | 0.001594 | 1.8643 | 0.013753 | 9420.0243 | 46.5227 | 9.42
1.2022 | 0.001597 | 1.8694 | 0.013779 | 9437.7534 | 47.6366 | 9.4378
1.2054 | 0.0016 | 1.8744 | 0.013805 | 9455.4824 | 47.7408 | 9.4555
1.2086 | 0.001606 | 1.8794 | 0.013857 | 9490.9405 | 46.6968 | 9.4909
1.2118 | 0.00161 | 1.8844 | 0.013891 | 9514.5792 | 47.5369 | 9.5146
1.2151 | 0.001613 | 1.8894 | 0.013917 | 9532.3082 | 48.0402 | 9.5323
1.2182 | 0.001621 | 1.8944 | 0.013986 | 9579.5856 | 47.2532 | 9.5796
1.2215 | 0.001624 | 1.8994 | 0.014012 | 9597.3146 | 48.1892 | 9.5973
1.2247 | 0.001627 | 1.9044 | 0.014038 | 9615.0437 | 48.5472 | 9.615
1.2279 | 0.001632 | 1.9093 | 0.014081 | 9644.5921 | 46.8997 | 9.6446
1.2311 | 0.001636 | 1.9143 | 0.014116 | 9668.2308 | 48.1704 | 9.6682
1.2343 | 0.00164 | 1.9193 | 0.01415 | 9691.8695 | 48.8302 | 9.6919
1.2375 | 0.001644 | 1.9243 | 0.014185 | 9715.5082 | 48.2252 | 9.7155
1.2407 | 0.001652 | 1.9293 | 0.014254 | 9762.7856 | 48.7952 | 9.7628
1.244 | 0.001656 | 1.9344 | 0.014288 | 9786.4243 | 49.3832 | 9.7864
1.2472 | 0.00166 | 1.9393 | 0.014323 | 9810.063 | 48.497 | 9.8101
1.2504 | 0.001663 | 1.9443 | 0.014349 | 9827.792 | 49.0422 | 9.8278
1.2536 | 0.001667 | 1.9493 | 0.014383 | 9851.4307 | 48.9313 | 9.8514
1.2568 | 0.00167 | 1.9543 | 0.014409 | 9869.1598 | 49.5401 | 9.8692
1.26 | 0.001676 | 1.9593 | 0.014461 | 9904.6178 | 48.9665 | 9.9046
1.2633 | 0.001679 | 1.9644 | 0.014487 | 9922.3469 | 50.3932 | 9.9223
1.2664 | 0.001681 | 1.9693 | 0.014504 | 9934.1662 | 48.7546 | 9.9342
1.2696 | 0.001686 | 1.9743 | 0.014547 | 9963.7146 | 49.7844 | 9.9637
1.2728 | 0.001689 | 1.9793 | 0.014573 | 9981.4436 | 49.9182 | 9.9814
1.276 | 0.001694 | 1.9842 | 0.014616 | 10010.992 | 49.337 | 10.011
1.2793 | 0.001698 | 1.9892 | 0.014651 | 10034.6307 | 50.3567 | 10.0346
1.2825 | 0.001702 | 1.9943 | 0.014685 | 10058.2694 | 50.5535 | 10.0583
1.2857 | 0.001707 | 1.9993 | 0.014728 | 10087.8178 | 50.3584 | 10.0878
1.2889 | 0.001713 | 2.0042 | 0.01478 | 10123.2759 | 50.2538 | 10.1233
1.2921 | 0.001716 | 2.0093 | 0.014806 | 10141.0049 | 51.0477 | 10.141
1.2953 | 0.00172 | 2.0142 | 0.01484 | 10164.6436 | 50.2994 | 10.1646
1.2985 | 0.001723 | 2.0192 | 0.014866 | 10182.3726 | 50.8449 | 10.1824
1.3018 | 0.001731 | 2.0243 | 0.014935 | 10229.65 | 51.5628 | 10.2297
1.305 | 0.001732 | 2.0292 | 0.014944 | 10235.5597 | 50.5833 | 10.2356
1.3082 | 0.001734 | 2.0342 | 0.014961 | 10247.3791 | 51.2801 | 10.2474
1.3114 | 0.00174 | 2.0393 | 0.015013 | 10282.8371 | 51.989 | 10.2828
1.3146 | 0.001744 | 2.0442 | 0.015047 | 10306.4758 | 50.5699 | 10.3065
1.3178 | 0.001747 | 2.0492 | 0.015073 | 10324.2049 | 51.7943 | 10.3242
1.321 | 0.001754 | 2.0542 | 0.015134 | 10365.5726 | 51.4279 | 10.3656
1.3242 | 0.00176 | 2.0591 | 0.015186 | 10401.0306 | 50.973 | 10.401
1.3274 | 0.001763 | 2.0641 | 0.015211 | 10418.7597 | 52.091 | 10.4188
1.3306 | 0.001768 | 2.0691 | 0.015255 | 10448.3081 | 52.3229 | 10.4483
1.3338 | 0.001774 | 2.0741 | 0.015306 | 10483.7661 | 52.1929 | 10.4838
1.337 | 0.001778 | 2.0791 | 0.015341 | 10507.4048 | 51.8343 | 10.5074
1.3403 | 0.001782 | 2.0841 | 0.015375 | 10531.0435 | 53.4069 | 10.531
1.3435 | 0.001785 | 2.0891 | 0.015401 | 10548.7726 | 52.7744 | 10.5488
1.3467 | 0.001788 | 2.0941 | 0.015427 | 10566.5016 | 52.4363 | 10.5665 | 0.2 | 1621.5782
1.3499 | 0.001792 | 2.0991 | 0.015462 | 10590.1403 | 52.9503 | 10.5901
1.3531 | 0.001798 | 2.1041 | 0.015513 | 10625.5984 | 52.9992 | 10.6256
1.3563 | 0.001801 | 2.1091 | 0.015539 | 10643.3274 | 53.1321 | 10.6433
1.3596 | 0.001805 | 2.1142 | 0.015574 | 10666.9661 | 54.0307 | 10.667
1.3628 | 0.001809 | 2.1191 | 0.015608 | 10690.6048 | 52.955 | 10.6906
1.3659 | 0.001815 | 2.124 | 0.01566 | 10726.0629 | 52.5354 | 10.7261
1.3692 | 0.001819 | 2.1291 | 0.015695 | 10749.7016 | 54.0161 | 10.7497
1.3724 | 0.001823 | 2.134 | 0.015729 | 10773.3403 | 53.1979 | 10.7733
1.3756 | 0.001828 | 2.139 | 0.015772 | 10802.8886 | 54.1681 | 10.8029
1.3788 | 0.001833 | 2.1441 | 0.015815 | 10832.437 | 54.838 | 10.8324
1.3821 | 0.001836 | 2.1491 | 0.015841 | 10850.1661 | 54.3172 | 10.8502
1.3852 | 0.001841 | 2.154 | 0.015884 | 10879.7144 | 53.4726 | 10.8797
1.3885 | 0.001845 | 2.1591 | 0.015919 | 10903.3532 | 54.7213 | 10.9034
1.3917 | 0.001849 | 2.1641 | 0.015953 | 10926.9919 | 54.5685 | 10.927
1.3948 | 0.001853 | 2.169 | 0.015988 | 10950.6306 | 53.8702 | 10.9506
1.3981 | 0.001858 | 2.1741 | 0.016031 | 10980.1789 | 55.8427 | 10.9802
1.4014 | 0.001863 | 2.1791 | 0.016074 | 11009.7273 | 55.617 | 11.0097
1.4045 | 0.001866 | 2.184 | 0.0161 | 11027.4564 | 54.1089 | 11.0275
1.4077 | 0.001869 | 2.189 | 0.016126 | 11045.1854 | 55.0025 | 11.0452
1.411 | 0.001873 | 2.1941 | 0.01616 | 11068.8241 | 55.7418 | 11.0688
1.4142 | 0.001878 | 2.199 | 0.016204 | 11098.3725 | 54.8245 | 11.0984
1.4174 | 0.001882 | 2.204 | 0.016238 | 11122.0112 | 55.8717 | 11.122
1.4206 | 0.001887 | 2.2091 | 0.016281 | 11151.5596 | 56.1094 | 11.1516
1.4238 | 0.001891 | 2.214 | 0.016316 | 11175.1983 | 55.4101 | 11.1752
1.427 | 0.001895 | 2.219 | 0.01635 | 11198.837 | 55.8058 | 11.1988
1.4303 | 0.001899 | 2.2241 | 0.016385 | 11222.4757 | 56.2898 | 11.2225
1.4335 | 0.001903 | 2.2291 | 0.016419 | 11246.1144 | 56.1988 | 11.2461
1.4367 | 0.001907 | 2.2341 | 0.016454 | 11269.7531 | 56.4396 | 11.2698
1.4399 | 0.001913 | 2.2391 | 0.016506 | 11305.2112 | 56.6404 | 11.3052
1.4431 | 0.001916 | 2.244 | 0.016531 | 11322.9402 | 56.0525 | 11.3229
1.4463 | 0.001921 | 2.249 | 0.016575 | 11352.4886 | 56.1873 | 11.3525
1.4496 | 0.001925 | 2.2541 | 0.016609 | 11376.1273 | 57.6091 | 11.3761
1.4528 | 0.001928 | 2.259 | 0.016635 | 11393.8563 | 56.5278 | 11.3939
1.456 | 0.001932 | 2.264 | 0.01667 | 11417.495 | 56.8256 | 11.4175
1.4592 | 0.001937 | 2.269 | 0.016713 | 11447.0434 | 57.3136 | 11.447
1.4624 | 0.00194 | 2.274 | 0.016739 | 11464.7724 | 57.0759 | 11.4648
1.4656 | 0.001945 | 2.279 | 0.016782 | 11494.3208 | 57.0151 | 11.4943
1.4688 | 0.00195 | 2.284 | 0.016825 | 11523.8692 | 58.2357 | 11.5239
1.472 | 0.001952 | 2.289 | 0.016842 | 11535.6885 | 56.6371 | 11.5357
1.4752 | 0.001955 | 2.294 | 0.016868 | 11553.4176 | 58.1638 | 11.5534
1.4785 | 0.00196 | 2.299 | 0.016911 | 11582.9659 | 58.1569 | 11.583
1.4817 | 0.001965 | 2.304 | 0.016954 | 11612.5143 | 57.6743 | 11.6125
1.4849 | 0.001967 | 2.309 | 0.016972 | 11624.3337 | 57.9578 | 11.6243
1.4881 | 0.001973 | 2.314 | 0.017023 | 11659.7917 | 57.9852 | 11.6598
1.4913 | 0.001977 | 2.3189 | 0.017058 | 11683.4304 | 57.8057 | 11.6834
1.4944 | 0.001983 | 2.3239 | 0.01711 | 11718.8885 | 57.8429 | 11.7189
1.4977 | 0.001986 | 2.329 | 0.017135 | 11736.6175 | 59.7798 | 11.7366
1.501 | 0.001992 | 2.334 | 0.017187 | 11772.0756 | 59.0562 | 11.7721
1.5041 | 0.001997 | 2.3389 | 0.01723 | 11801.624 | 58.3764 | 11.8016
1.5074 | 0.002001 | 2.344 | 0.017265 | 11825.2627 | 59.4083 | 11.8253
1.5105 | 0.002004 | 2.3489 | 0.017291 | 11842.9917 | 58.445 | 11.843
1.5138 | 0.002009 | 2.3539 | 0.017334 | 11872.5401 | 59.3361 | 11.8725
1.517 | 0.002012 | 2.359 | 0.01736 | 11890.2691 | 60.1011 | 11.8903
1.5202 | 0.002016 | 2.364 | 0.017394 | 11913.9078 | 59.4099 | 11.9139
1.5234 | 0.002019 | 2.3689 | 0.01742 | 11931.6369 | 59.476 | 11.9316
1.5267 | 0.002022 | 2.374 | 0.017446 | 11949.3659 | 59.9358 | 11.9494
1.5299 | 0.002029 | 2.3789 | 0.017506 | 11990.7336 | 59.4885 | 11.9907
1.5331 | 0.002033 | 2.3839 | 0.017541 | 12014.3723 | 59.818 | 12.0144
1.5363 | 0.002037 | 2.389 | 0.017575 | 12038.011 | 61.301 | 12.038
1.5395 | 0.002042 | 2.394 | 0.017619 | 12067.5594 | 59.5998 | 12.0676
1.5427 | 0.002045 | 2.3989 | 0.017645 | 12085.2885 | 60.2237 | 12.0853
1.546 | 0.002049 | 2.4041 | 0.017679 | 12108.9272 | 61.9446 | 12.1089
1.5491 | 0.002055 | 2.4089 | 0.017731 | 12144.3852 | 58.8903 | 12.1444
1.5523 | 0.002058 | 2.4139 | 0.017757 | 12162.1142 | 60.4557 | 12.1621
1.5556 | 0.002062 | 2.419 | 0.017791 | 12185.753 | 61.6187 | 12.1858
1.5588 | 0.002067 | 2.4239 | 0.017834 | 12215.3013 | 60.3873 | 12.2153
1.562 | 0.002071 | 2.4289 | 0.017869 | 12238.94 | 61.1274 | 12.2389
1.5652 | 0.002074 | 2.4339 | 0.017895 | 12256.6691 | 61.4783 | 12.2567
1.5684 | 0.002078 | 2.4388 | 0.017929 | 12280.3078 | 60.3994 | 12.2803
1.5716 | 0.002083 | 2.4438 | 0.017972 | 12309.8562 | 60.492 | 12.3099
1.5748 | 0.002087 | 2.4489 | 0.018007 | 12333.4949 | 62.8072 | 12.3335
1.578 | 0.002091 | 2.4539 | 0.018041 | 12357.1336 | 61.7566 | 12.3571
1.5813 | 0.002096 | 2.4589 | 0.018085 | 12386.682 | 61.755 | 12.3867
1.5845 | 0.002101 | 2.4639 | 0.018128 | 12416.2303 | 62.2689 | 12.4162
1.5876 | 0.002104 | 2.4688 | 0.018154 | 12433.9594 | 60.9578 | 12.434
1.5909 | 0.002108 | 2.4738 | 0.018188 | 12457.5981 | 62.1237 | 12.4576
1.5941 | 0.002112 | 2.4789 | 0.018223 | 12481.2368 | 63.2694 | 12.4812
1.5973 | 0.002114 | 2.4838 | 0.01824 | 12493.0561 | 61.9807 | 12.4931
1.6005 | 0.00212 | 2.4888 | 0.018292 | 12528.5142 | 62.3704 | 12.5285
1.6037 | 0.002123 | 2.4938 | 0.018318 | 12546.2432 | 62.6004 | 12.5462
1.6069 | 0.002127 | 2.4988 | 0.018352 | 12569.8819 | 62.8795 | 12.5699
1.6101 | 0.002132 | 2.5038 | 0.018395 | 12599.4303 | 62.3081 | 12.5994
1.6134 | 0.002137 | 2.5088 | 0.018438 | 12628.9787 | 63.5333 | 12.629
1.6166 | 0.002142 | 2.5138 | 0.018481 | 12658.5271 | 63.6624 | 12.6585
1.6198 | 0.002146 | 2.5188 | 0.018516 | 12682.1658 | 62.496 | 12.6822
1.623 | 0.00215 | 2.5238 | 0.01855 | 12705.8045 | 63.8167 | 12.7058
1.6262 | 0.002153 | 2.5288 | 0.018576 | 12723.5335 | 63.6241 | 12.7235
1.6294 | 0.002156 | 2.5337 | 0.018602 | 12741.2625 | 62.9604 | 12.7413
1.6327 | 0.002162 | 2.5388 | 0.018654 | 12776.7206 | 64.6395 | 12.7767
1.6359 | 0.002166 | 2.5438 | 0.018689 | 12800.3593 | 64.1528 | 12.8004
1.6391 | 0.002171 | 2.5488 | 0.018732 | 12829.9077 | 63.3496 | 12.8299
1.6423 | 0.002176 | 2.5538 | 0.018775 | 12859.4561 | 64.3546 | 12.8595
1.6455 | 0.002179 | 2.5587 | 0.018801 | 12877.1851 | 63.5925 | 12.8772
1.6487 | 0.002181 | 2.5637 | 0.018818 | 12889.0045 | 64.0261 | 12.889
1.6518 | 0.002188 | 2.5686 | 0.018878 | 12930.3722 | 63.4959 | 12.9304
1.6551 | 0.002193 | 2.5737 | 0.018921 | 12959.9206 | 65.7033 | 12.9599
1.6583 | 0.002197 | 2.5787 | 0.018956 | 12983.5593 | 64.9306 | 12.9836
1.6615 | 0.002201 | 2.5836 | 0.018991 | 13007.198 | 64.0992 | 13.0072
1.6647 | 0.002206 | 2.5887 | 0.019034 | 13036.7464 | 66.0123 | 13.0367
1.6679 | 0.00221 | 2.5936 | 0.019068 | 13060.3851 | 63.7731 | 13.0604
1.6712 | 0.002212 | 2.5987 | 0.019085 | 13072.2044 | 67.0903 | 13.0722
1.6744 | 0.002219 | 2.6037 | 0.019146 | 13113.5722 | 65.3334 | 13.1136
1.6776 | 0.002223 | 2.6087 | 0.01918 | 13137.2109 | 65.3119 | 13.1372
1.6808 | 0.002226 | 2.6136 | 0.019206 | 13154.9399 | 65.2309 | 13.1549
1.684 | 0.00223 | 2.6186 | 0.019241 | 13178.5786 | 65.9887 | 13.1786
1.6872 | 0.002234 | 2.6236 | 0.019275 | 13202.2173 | 66.0456 | 13.2022
1.6905 | 0.002238 | 2.6287 | 0.01931 | 13225.856 | 67.0065 | 13.2259
1.6937 | 0.002243 | 2.6337 | 0.019353 | 13255.4044 | 65.4942 | 13.2554
1.6969 | 0.002247 | 2.6387 | 0.019387 | 13279.0431 | 66.1415 | 13.279
1.7001 | 0.002249 | 2.6436 | 0.019405 | 13290.8625 | 65.9407 | 13.2909
1.7033 | 0.002255 | 2.6486 | 0.019456 | 13326.3205 | 66.803 | 13.3263
1.7065 | 0.00226 | 2.6536 | 0.0195 | 13355.8689 | 66.3231 | 13.3559
1.7098 | 0.002262 | 2.6587 | 0.019517 | 13367.6883 | 67.7141 | 13.3677
1.713 | 0.002267 | 2.6637 | 0.01956 | 13397.2366 | 67.8813 | 13.3972
1.7162 | 0.002272 | 2.6688 | 0.019603 | 13426.785 | 67.1344 | 13.4268
1.7194 | 0.002276 | 2.6737 | 0.019638 | 13450.4237 | 66.7451 | 13.4504
1.7226 | 0.002277 | 2.6787 | 0.019646 | 13456.3334 | 67.0905 | 13.4563
1.7258 | 0.002283 | 2.6837 | 0.019698 | 13491.7915 | 66.7746 | 13.4918
1.7291 | 0.00229 | 2.6887 | 0.019758 | 13533.1592 | 67.8474 | 13.5332
1.7323 | 0.002291 | 2.6937 | 0.019767 | 13539.0689 | 68.1976 | 13.5391
1.7355 | 0.002297 | 2.6986 | 0.019819 | 13574.5269 | 66.6365 | 13.5745
1.7387 | 0.002302 | 2.7036 | 0.019862 | 13604.0753 | 67.9162 | 13.6041
1.7419 | 0.002305 | 2.7087 | 0.019888 | 13621.8043 | 68.5212 | 13.6218
1.7451 | 0.002308 | 2.7136 | 0.019914 | 13639.5334 | 67.4023 | 13.6395
1.7483 | 0.002312 | 2.7186 | 0.019948 | 13663.1721 | 68.099 | 13.6632
1.7515 | 0.002317 | 2.7237 | 0.019991 | 13692.7205 | 69.1675 | 13.6927
1.7547 | 0.002322 | 2.7286 | 0.020035 | 13722.2688 | 68.1019 | 13.7223
1.7579 | 0.002324 | 2.7336 | 0.020052 | 13734.0882 | 67.735 | 13.7341
1.7612 | 0.002328 | 2.7386 | 0.020086 | 13757.7269 | 69.4898 | 13.7577
1.7643 | 0.002333 | 2.7435 | 0.020129 | 13787.2753 | 67.8038 | 13.7873
1.7676 | 0.002338 | 2.7486 | 0.020173 | 13816.8237 | 69.2799 | 13.8168
1.7708 | 0.002342 | 2.7536 | 0.020207 | 13840.4624 | 70.2521 | 13.8405
1.774 | 0.002345 | 2.7586 | 0.020233 | 13858.1914 | 68.5912 | 13.8582
1.7772 | 0.002352 | 2.7635 | 0.020293 | 13899.5591 | 68.7807 | 13.8996
1.7804 | 0.002353 | 2.7686 | 0.020302 | 13905.4688 | 70.0653 | 13.9055
1.7836 | 0.002358 | 2.7735 | 0.020345 | 13935.0172 | 69.094 | 13.935
1.7868 | 0.002362 | 2.7785 | 0.02038 | 13958.6559 | 68.9223 | 13.9587
1.7901 | 0.002367 | 2.7836 | 0.020423 | 13988.2043 | 71.9002 | 13.9882
1.7933 | 0.00237 | 2.7886 | 0.020449 | 14005.9333 | 69.5841 | 14.0059
1.7965 | 0.002375 | 2.7935 | 0.020492 | 14035.4817 | 68.5897 | 14.0355
1.7997 | 0.002378 | 2.7986 | 0.020518 | 14053.2107 | 71.064 | 14.0532
1.8029 | 0.002383 | 2.8035 | 0.020561 | 14082.7591 | 69.6085 | 14.0828
1.8061 | 0.002386 | 2.8085 | 0.020587 | 14100.4881 | 69.8131 | 14.1005
1.8093 | 0.002389 | 2.8135 | 0.020613 | 14118.2172 | 71.4587 | 14.1182
1.8126 | 0.002392 | 2.8186 | 0.020638 | 14135.9462 | 71.7902 | 14.1359
1.8158 | 0.002396 | 2.8235 | 0.020673 | 14159.5849 | 69.1233 | 14.1596
1.819 | 0.002404 | 2.8285 | 0.020742 | 14206.8623 | 71.2815 | 14.2069
1.8222 | 0.002407 | 2.8335 | 0.020768 | 14224.5913 | 70.7154 | 14.2246
1.8254 | 0.002411 | 2.8385 | 0.020802 | 14248.2301 | 70.9953 | 14.2482
1.8286 | 0.002415 | 2.8435 | 0.020837 | 14271.8688 | 72.1111 | 14.2719
1.8318 | 0.00242 | 2.8485 | 0.02088 | 14301.4171 | 71.0681 | 14.3014
1.835 | 0.002424 | 2.8534 | 0.020915 | 14325.0558 | 70.4214 | 14.3251
1.8382 | 0.002429 | 2.8585 | 0.020958 | 14354.6042 | 72.3361 | 14.3546
1.8414 | 0.002431 | 2.8634 | 0.020975 | 14366.4236 | 70.453 | 14.3664
1.8446 | 0.002437 | 2.8684 | 0.021027 | 14401.8816 | 71.9334 | 14.4019
1.8479 | 0.00244 | 2.8735 | 0.021053 | 14419.6107 | 73.9039 | 14.4196
1.8511 | 0.002444 | 2.8785 | 0.021087 | 14443.2494 | 72.3269 | 14.4432
1.8543 | 0.002449 | 2.8835 | 0.02113 | 14472.7978 | 71.471 | 14.4728
1.8575 | 0.002451 | 2.8885 | 0.021148 | 14484.6171 | 72.1586 | 14.4846
1.8607 | 0.002456 | 2.8935 | 0.021191 | 14514.1655 | 72.5097 | 14.5142
1.8639 | 0.00246 | 2.8984 | 0.021225 | 14537.8042 | 72.4168 | 14.5378
1.8672 | 0.002464 | 2.9034 | 0.02126 | 14561.4429 | 72.5573 | 14.5614
1.8703 | 0.002467 | 2.9084 | 0.021286 | 14579.1719 | 72.094 | 14.5792
1.8735 | 0.002472 | 2.9134 | 0.021329 | 14608.7203 | 72.8691 | 14.6087
1.8768 | 0.002476 | 2.9184 | 0.021363 | 14632.359 | 73.0474 | 14.6324
1.88 | 0.00248 | 2.9234 | 0.021398 | 14655.9977 | 73.211 | 14.656
1.8832 | 0.002483 | 2.9283 | 0.021424 | 14673.7268 | 72.9496 | 14.6737 | 0.3 | 2338.0446
1.8864 | 0.002487 | 2.9334 | 0.021458 | 14697.3655 | 73.9659 | 14.6974
1.8896 | 0.002491 | 2.9384 | 0.021493 | 14721.0042 | 73.8791 | 14.721
1.8928 | 0.002494 | 2.9433 | 0.021519 | 14738.7332 | 72.7003 | 14.7387
1.8961 | 0.002499 | 2.9484 | 0.021562 | 14768.2816 | 74.5147 | 14.7683
1.8993 | 0.002503 | 2.9534 | 0.021596 | 14791.9203 | 73.4539 | 14.7919
1.9024 | 0.002507 | 2.9583 | 0.021631 | 14815.559 | 73.2721 | 14.8156
1.9057 | 0.00251 | 2.9633 | 0.021657 | 14833.288 | 74.2274 | 14.8333
1.9089 | 0.002514 | 2.9684 | 0.021691 | 14856.9267 | 75.162 | 14.8569
1.9121 | 0.002518 | 2.9733 | 0.021726 | 14880.5654 | 73.2008 | 14.8806
1.9153 | 0.002522 | 2.9783 | 0.02176 | 14904.2041 | 74.7066 | 14.9042
1.9185 | 0.002525 | 2.9833 | 0.021786 | 14921.9332 | 74.3002 | 14.9219
1.9217 | 0.00253 | 2.9883 | 0.021829 | 14951.4816 | 74.7896 | 14.9515
1.925 | 0.002535 | 2.9933 | 0.021872 | 14981.0299 | 75.2401 | 14.981
1.9282 | 0.002538 | 2.9984 | 0.021898 | 14998.759 | 75.6386 | 14.9988
1.9314 | 0.002543 | 3.0033 | 0.021941 | 15028.3074 | 74.4272 | 15.0283
1.9346 | 0.002546 | 3.0083 | 0.021967 | 15046.0364 | 74.03 | 15.046
1.9378 | 0.002548 | 3.0133 | 0.021984 | 15057.8557 | 75.7411 | 15.0579
1.941 | 0.002553 | 3.0182 | 0.022028 | 15087.4041 | 73.9233 | 15.0874
1.9442 | 0.002558 | 3.0232 | 0.022071 | 15116.9525 | 75.1954 | 15.117
1.9474 | 0.002562 | 3.0283 | 0.022105 | 15140.5912 | 77.0687 | 15.1406
1.9506 | 0.002565 | 3.0332 | 0.022131 | 15158.3202 | 74.7948 | 15.1583
1.9539 | 0.00257 | 3.0382 | 0.022174 | 15187.8686 | 76.4687 | 15.1879
1.9571 | 0.002573 | 3.0432 | 0.0222 | 15205.5976 | 75.7371 | 15.2056
1.9602 | 0.002577 | 3.0482 | 0.022235 | 15229.2364 | 75.3433 | 15.2292
1.9634 | 0.002582 | 3.0532 | 0.022278 | 15258.7847 | 75.949 | 15.2588
1.9667 | 0.002586 | 3.0583 | 0.022312 | 15282.4234 | 77.9337 | 15.2824
1.97 | 0.00259 | 3.0633 | 0.022347 | 15306.0621 | 76.6749 | 15.3061
1.9731 | 0.002594 | 3.0682 | 0.022381 | 15329.7009 | 76.1265 | 15.3297
1.9764 | 0.002597 | 3.0733 | 0.022407 | 15347.4299 | 77.2549 | 15.3474
1.9796 | 0.0026 | 3.0782 | 0.022433 | 15365.1589 | 75.6727 | 15.3652
1.9827 | 0.002607 | 3.0831 | 0.022494 | 15406.5266 | 75.268 | 15.4065
1.986 | 0.002612 | 3.0882 | 0.022537 | 15436.075 | 78.439 | 15.4361
1.9892 | 0.002616 | 3.0932 | 0.022571 | 15459.7137 | 77.133 | 15.4597
1.9924 | 0.002621 | 3.0982 | 0.022614 | 15489.2621 | 77.1214 | 15.4893
1.9957 | 0.002626 | 3.1032 | 0.022657 | 15518.8105 | 78.7152 | 15.5188
1.9988 | 0.002628 | 3.1082 | 0.022675 | 15530.6299 | 76.2612 | 15.5306
2.002 | 0.002633 | 3.1132 | 0.022718 | 15560.1782 | 77.9824 | 15.5602
2.0053 | 0.002637 | 3.1182 | 0.022752 | 15583.8169 | 78.5759 | 15.5838
2.0085 | 0.002642 | 3.1231 | 0.022796 | 15613.3653 | 76.9637 | 15.6134
2.0117 | 0.002645 | 3.1282 | 0.022821 | 15631.0944 | 78.3921 | 15.6311
2.0149 | 0.002651 | 3.1332 | 0.022873 | 15666.5524 | 78.0876 | 15.6666
2.0181 | 0.002652 | 3.1382 | 0.022882 | 15672.4621 | 78.4344 | 15.6725
2.0213 | 0.002659 | 3.1432 | 0.022942 | 15713.8298 | 78.3575 | 15.7138
2.0246 | 0.002661 | 3.1482 | 0.022959 | 15725.6492 | 79.9325 | 15.7256
2.0278 | 0.002665 | 3.1532 | 0.022994 | 15749.2879 | 78.6033 | 15.7493
2.031 | 0.002669 | 3.1582 | 0.023028 | 15772.9266 | 78.2802 | 15.7729
2.0342 | 0.002673 | 3.1632 | 0.023063 | 15796.5653 | 79.2322 | 15.7966
2.0374 | 0.002676 | 3.1682 | 0.023089 | 15814.2943 | 79.0902 | 15.8143
2.0406 | 0.002679 | 3.1732 | 0.023115 | 15832.0234 | 78.6376 | 15.832
2.0439 | 0.002682 | 3.1782 | 0.023141 | 15849.7524 | 79.4893 | 15.8498
2.0471 | 0.002688 | 3.1832 | 0.023192 | 15885.2104 | 78.9813 | 15.8852
2.0503 | 0.002694 | 3.1882 | 0.023244 | 15920.6685 | 79.8007 | 15.9207
2.0535 | 0.002697 | 3.1932 | 0.02327 | 15938.3975 | 79.9342 | 15.9384
2.0567 | 0.002704 | 3.1982 | 0.02333 | 15979.7653 | 80.0824 | 15.9798
2.0599 | 0.002704 | 3.2032 | 0.02333 | 15979.7653 | 78.5462 | 15.9798
2.0632 | 0.002708 | 3.2082 | 0.023365 | 16003.404 | 81.1656 | 16.0034
2.0663 | 0.002714 | 3.2132 | 0.023417 | 16038.862 | 78.9738 | 16.0389
2.0695 | 0.002717 | 3.2181 | 0.023443 | 16056.5911 | 79.2795 | 16.0566
2.0728 | 0.00272 | 3.2231 | 0.023469 | 16074.3201 | 80.941 | 16.0743
2.0759 | 0.002724 | 3.2281 | 0.023503 | 16097.9588 | 79.4943 | 16.098
2.0791 | 0.002727 | 3.233 | 0.023529 | 16115.6878 | 79.822 | 16.1157
2.0824 | 0.002733 | 3.2382 | 0.023581 | 16151.1459 | 83.2653 | 16.1511
2.0856 | 0.002736 | 3.2432 | 0.023607 | 16168.8749 | 80.2112 | 16.1689
2.0888 | 0.002741 | 3.2481 | 0.02365 | 16198.4233 | 80.6557 | 16.1984
2.0921 | 0.002744 | 3.2532 | 0.023676 | 16216.1523 | 81.1263 | 16.2162
2.0953 | 0.002749 | 3.2581 | 0.023719 | 16245.7007 | 80.6389 | 16.2457
2.0984 | 0.002753 | 3.2631 | 0.023753 | 16269.3394 | 80.4929 | 16.2693
2.1017 | 0.002757 | 3.2681 | 0.023788 | 16292.9781 | 82.0531 | 16.293
2.1049 | 0.002759 | 3.2731 | 0.023805 | 16304.7975 | 81.8636 | 16.3048
2.1081 | 0.002765 | 3.2781 | 0.023857 | 16340.2555 | 80.3072 | 16.3403
2.1113 | 0.002769 | 3.2831 | 0.023891 | 16363.8942 | 82.1816 | 16.3639
2.1145 | 0.002774 | 3.2881 | 0.023934 | 16393.4426 | 82.0351 | 16.3934
2.1177 | 0.002777 | 3.293 | 0.02396 | 16411.1717 | 80.8782 | 16.4112
2.121 | 0.002781 | 3.2981 | 0.023995 | 16434.8104 | 83.7383 | 16.4348
2.1242 | 0.002783 | 3.3031 | 0.024012 | 16446.6297 | 82.1669 | 16.4466
2.1274 | 0.002789 | 3.3081 | 0.024064 | 16482.0878 | 81.2354 | 16.4821
2.1306 | 0.002792 | 3.3131 | 0.02409 | 16499.8168 | 82.5718 | 16.4998
2.1338 | 0.002796 | 3.3181 | 0.024124 | 16523.4555 | 83.0605 | 16.5235
2.137 | 0.002801 | 3.323 | 0.024167 | 16553.0039 | 81.857 | 16.553
2.1403 | 0.002805 | 3.3281 | 0.024202 | 16576.6426 | 83.8175 | 16.5766
2.1435 | 0.00281 | 3.3332 | 0.024245 | 16606.191 | 83.9521 | 16.6062
2.1467 | 0.002813 | 3.3381 | 0.024271 | 16623.92 | 81.5914 | 16.6239
2.1499 | 0.00282 | 3.343 | 0.024331 | 16665.2877 | 82.6424 | 16.6653
2.1531 | 0.002823 | 3.3481 | 0.024357 | 16683.0168 | 83.8521 | 16.683
2.1563 | 0.002825 | 3.353 | 0.024374 | 16694.8361 | 82.7586 | 16.6948
2.1595 | 0.002829 | 3.358 | 0.024409 | 16718.4748 | 83.7818 | 16.7185
2.1628 | 0.002835 | 3.3631 | 0.024461 | 16753.9329 | 84.4765 | 16.7539
2.166 | 0.002837 | 3.3681 | 0.024478 | 16765.7522 | 83.6055 | 16.7658
2.1692 | 0.002842 | 3.373 | 0.024521 | 16795.3006 | 83.3694 | 16.7953
2.1724 | 0.002846 | 3.378 | 0.024556 | 16818.9393 | 83.7629 | 16.8189
2.1756 | 0.00285 | 3.383 | 0.02459 | 16842.578 | 83.8545 | 16.8426
2.1788 | 0.002855 | 3.388 | 0.024633 | 16872.1264 | 83.6201 | 16.8721
2.182 | 0.002858 | 3.393 | 0.024659 | 16889.8554 | 84.7348 | 16.8899
2.1852 | 0.00286 | 3.398 | 0.024676 | 16901.6748 | 83.9682 | 16.9017
2.1884 | 0.002864 | 3.4029 | 0.024711 | 16925.3135 | 83.9774 | 16.9253
2.1916 | 0.002869 | 3.4079 | 0.024754 | 16954.8619 | 85.0051 | 16.9549
2.1948 | 0.002872 | 3.4129 | 0.02478 | 16972.5909 | 83.8312 | 16.9726
2.198 | 0.002876 | 3.4179 | 0.024814 | 16996.2296 | 85.5973 | 16.9962
2.2013 | 0.002879 | 3.423 | 0.02484 | 17013.9587 | 85.6486 | 17.014
2.2045 | 0.002883 | 3.428 | 0.024875 | 17037.5974 | 85.9381 | 17.0376
2.2077 | 0.002887 | 3.433 | 0.024909 | 17061.2361 | 84.4402 | 17.0612
2.2109 | 0.002892 | 3.438 | 0.024953 | 17090.7845 | 85.9527 | 17.0908
2.2141 | 0.002894 | 3.4429 | 0.02497 | 17102.6038 | 84.249 | 17.1026
2.2173 | 0.002897 | 3.4479 | 0.024996 | 17120.3328 | 85.9715 | 17.1203
2.2206 | 0.002903 | 3.453 | 0.025047 | 17155.7909 | 86.1318 | 17.1558
2.2238 | 0.002905 | 3.4579 | 0.025065 | 17167.6102 | 85.3166 | 17.1676
2.227 | 0.002909 | 3.4629 | 0.025099 | 17191.249 | 85.7253 | 17.1912
2.2302 | 0.002915 | 3.4679 | 0.025151 | 17226.707 | 86.3009 | 17.2267
2.2334 | 0.002919 | 3.4729 | 0.025186 | 17250.3457 | 85.0283 | 17.2503
2.2366 | 0.002923 | 3.4779 | 0.02522 | 17273.9844 | 86.165 | 17.274
2.2399 | 0.002928 | 3.483 | 0.025263 | 17303.5328 | 88.3947 | 17.3035
2.243 | 0.002931 | 3.4879 | 0.025289 | 17321.2618 | 85.5273 | 17.3213
2.2462 | 0.002935 | 3.4929 | 0.025324 | 17344.9005 | 85.7373 | 17.3449
2.2494 | 0.002939 | 3.4979 | 0.025358 | 17368.5392 | 86.6639 | 17.3685
2.2526 | 0.002943 | 3.5028 | 0.025393 | 17392.178 | 86.6468 | 17.3922
2.2558 | 0.002947 | 3.5078 | 0.025427 | 17415.8167 | 86.8188 | 17.4158
2.2591 | 0.00295 | 3.5129 | 0.025453 | 17433.5457 | 88.4935 | 17.4335
2.2623 | 0.002953 | 3.5179 | 0.025479 | 17451.2747 | 86.8477 | 17.4513
2.2655 | 0.002957 | 3.5228 | 0.025513 | 17474.9134 | 85.7287 | 17.4749
2.2687 | 0.00296 | 3.5279 | 0.025539 | 17492.6425 | 88.4946 | 17.4926
2.2719 | 0.002968 | 3.5328 | 0.025608 | 17539.9199 | 86.8886 | 17.5399
2.2751 | 0.00297 | 3.5378 | 0.025626 | 17551.7392 | 87.2535 | 17.5517
2.2784 | 0.002973 | 3.5429 | 0.025651 | 17569.4682 | 89.4296 | 17.5695
2.2816 | 0.002977 | 3.5479 | 0.025686 | 17593.107 | 87.9766 | 17.5931
2.2848 | 0.002979 | 3.5528 | 0.025703 | 17604.9263 | 87.0801 | 17.6049
2.288 | 0.002985 | 3.5579 | 0.025755 | 17640.3844 | 89.3345 | 17.6404
2.2912 | 0.002988 | 3.5629 | 0.025781 | 17658.1134 | 87.8227 | 17.6581
2.2945 | 0.002992 | 3.5679 | 0.025815 | 17681.7521 | 88.063 | 17.6818
2.2977 | 0.002997 | 3.5729 | 0.025858 | 17711.3005 | 88.4982 | 17.7113
2.3009 | 0.002999 | 3.5779 | 0.025876 | 17723.1198 | 88.6843 | 17.7231
2.3041 | 0.003002 | 3.5828 | 0.025902 | 17740.8489 | 87.7932 | 17.7408
2.3073 | 0.003005 | 3.5878 | 0.025928 | 17758.5779 | 88.985 | 17.7586
2.3105 | 0.003007 | 3.5928 | 0.025945 | 17770.3972 | 88.2303 | 17.7704
2.3136 | 0.003014 | 3.5977 | 0.026005 | 17811.765 | 86.6195 | 17.8118
2.3169 | 0.003018 | 3.6027 | 0.02604 | 17835.4037 | 89.5771 | 17.8354
2.3201 | 0.003022 | 3.6078 | 0.026074 | 17859.0424 | 90.3897 | 17.859
2.3233 | 0.003028 | 3.6127 | 0.026126 | 17894.5005 | 88.927 | 17.8945
2.3265 | 0.003031 | 3.6178 | 0.026152 | 17912.2295 | 90.0615 | 17.9122
2.3298 | 0.003035 | 3.6228 | 0.026186 | 17935.8682 | 89.3852 | 17.9359
2.3329 | 0.003038 | 3.6277 | 0.026212 | 17953.5972 | 88.5675 | 17.9536
2.3362 | 0.003042 | 3.6328 | 0.026247 | 17977.2359 | 92.5527 | 17.9772
2.3394 | 0.003047 | 3.6378 | 0.02629 | 18006.7843 | 89.892 | 18.0068
2.3426 | 0.00305 | 3.6427 | 0.026316 | 18024.5133 | 88.1051 | 18.0245
2.3458 | 0.003054 | 3.6478 | 0.02635 | 18048.152 | 91.2633 | 18.0482
2.3491 | 0.003058 | 3.6528 | 0.026385 | 18071.7908 | 90.4562 | 18.0718
2.3523 | 0.003062 | 3.6578 | 0.026419 | 18095.4295 | 89.7028 | 18.0954
2.3555 | 0.003067 | 3.6628 | 0.026462 | 18124.9778 | 90.9331 | 18.125
2.3587 | 0.00307 | 3.6678 | 0.026488 | 18142.7069 | 91.5029 | 18.1427
2.3619 | 0.003073 | 3.6728 | 0.026514 | 18160.4359 | 90.0682 | 18.1604
2.3652 | 0.003077 | 3.6778 | 0.026549 | 18184.0746 | 91.4707 | 18.1841
2.3684 | 0.003081 | 3.6828 | 0.026583 | 18207.7133 | 90.5994 | 18.2077
2.3715 | 0.003085 | 3.6877 | 0.026618 | 18231.352 | 89.6971 | 18.2314
2.3748 | 0.003089 | 3.6928 | 0.026652 | 18254.9907 | 92.083 | 18.255
2.378 | 0.003091 | 3.6978 | 0.02667 | 18266.8101 | 91.2638 | 18.2668
2.3812 | 0.003096 | 3.7028 | 0.026713 | 18296.3585 | 91.1682 | 18.2964
2.3844 | 0.003101 | 3.7078 | 0.026756 | 18325.9068 | 91.5433 | 18.3259
2.3877 | 0.003104 | 3.7128 | 0.026782 | 18343.6359 | 92.4028 | 18.3436
2.3908 | 0.003108 | 3.7177 | 0.026816 | 18367.2746 | 90.3948 | 18.3673
2.3941 | 0.003112 | 3.7228 | 0.026851 | 18390.9133 | 92.6547 | 18.3909
2.3973 | 0.003118 | 3.7277 | 0.026903 | 18426.3713 | 91.5155 | 18.4264
2.4004 | 0.003121 | 3.7327 | 0.026928 | 18444.1004 | 90.7017 | 18.4441
2.4036 | 0.003123 | 3.7377 | 0.026946 | 18455.9197 | 92.2089 | 18.4559
2.4068 | 0.003127 | 3.7426 | 0.02698 | 18479.5584 | 91.8093 | 18.4796
2.41 | 0.003132 | 3.7476 | 0.027023 | 18509.1068 | 91.0788 | 18.5091
2.4133 | 0.003136 | 3.7526 | 0.027058 | 18532.7455 | 93.8881 | 18.5327
2.4165 | 0.003139 | 3.7577 | 0.027084 | 18550.4745 | 94.2813 | 18.5505
2.4197 | 0.003141 | 3.7626 | 0.027101 | 18562.2939 | 91.7306 | 18.5623 | 0.4 | -1368.3507
2.4229 | 0.003146 | 3.7676 | 0.027144 | 18591.8423 | 92.6128 | 18.5918
2.4261 | 0.003149 | 3.7727 | 0.02717 | 18609.5713 | 93.5116 | 18.6096
2.4293 | 0.003153 | 3.7776 | 0.027204 | 18633.21 | 92.689 | 18.6332
2.4326 | 0.003156 | 3.7826 | 0.02723 | 18650.939 | 92.792 | 18.6509
2.4358 | 0.003159 | 3.7877 | 0.027256 | 18668.6681 | 94.1859 | 18.6687
2.439 | 0.003164 | 3.7926 | 0.027299 | 18698.2165 | 92.6492 | 18.6982
2.4422 | 0.003167 | 3.7976 | 0.027325 | 18715.9455 | 93.5228 | 18.7159
2.4454 | 0.003171 | 3.8027 | 0.02736 | 18739.5842 | 94.3251 | 18.7396
2.4486 | 0.003177 | 3.8076 | 0.027412 | 18775.0423 | 93.1322 | 18.775
2.4518 | 0.003178 | 3.8126 | 0.02742 | 18780.9519 | 93.5561 | 18.781
2.4551 | 0.003181 | 3.8177 | 0.027446 | 18798.681 | 95.2512 | 18.7987
2.4583 | 0.003187 | 3.8226 | 0.027498 | 18834.139 | 93.2793 | 18.8341
2.4615 | 0.003191 | 3.8276 | 0.027532 | 18857.7777 | 94.1585 | 18.8578
2.4647 | 0.003193 | 3.8326 | 0.02755 | 18869.5971 | 94.2764 | 18.8696
2.4679 | 0.003196 | 3.8376 | 0.027575 | 18887.3261 | 93.9392 | 18.8873
2.4711 | 0.003202 | 3.8426 | 0.027627 | 18922.7842 | 95.0417 | 18.9228
2.4744 | 0.003204 | 3.8477 | 0.027645 | 18934.6035 | 95.5726 | 18.9346
2.4776 | 0.00321 | 3.8526 | 0.027696 | 18970.0616 | 93.1574 | 18.9701
2.4808 | 0.003215 | 3.8576 | 0.027739 | 18999.61 | 95.059 | 18.9996
2.484 | 0.003218 | 3.8626 | 0.027765 | 19017.339 | 94.3201 | 19.0173
2.4872 | 0.003221 | 3.8676 | 0.027791 | 19035.068 | 94.9111 | 19.0351
2.4904 | 0.003226 | 3.8726 | 0.027834 | 19064.6164 | 95.3548 | 19.0646
2.4936 | 0.003229 | 3.8775 | 0.02786 | 19082.3454 | 94.613 | 19.0823
2.4968 | 0.003232 | 3.8825 | 0.027886 | 19100.0745 | 95.6807 | 19.1001
2.5 | 0.003238 | 3.8875 | 0.027938 | 19135.5325 | 94.5654 | 19.1355
2.5032 | 0.00324 | 3.8925 | 0.027955 | 19147.3519 | 95.3966 | 19.1474
2.5064 | 0.003244 | 3.8974 | 0.02799 | 19170.9906 | 95.3658 | 19.171
2.5096 | 0.003247 | 3.9024 | 0.028016 | 19188.7196 | 95.9162 | 19.1887
2.5128 | 0.00325 | 3.9075 | 0.028041 | 19206.4486 | 96.6317 | 19.2064
2.5161 | 0.003254 | 3.9125 | 0.028076 | 19230.0873 | 96.1381 | 19.2301
2.5192 | 0.003259 | 3.9174 | 0.028119 | 19259.6357 | 95.4033 | 19.2596
2.5225 | 0.003262 | 3.9225 | 0.028145 | 19277.3648 | 96.7789 | 19.2774
2.5257 | 0.003265 | 3.9274 | 0.028171 | 19295.0938 | 95.8783 | 19.2951
2.5289 | 0.003269 | 3.9324 | 0.028205 | 19318.7325 | 96.8518 | 19.3187
2.5321 | 0.003273 | 3.9375 | 0.02824 | 19342.3712 | 96.8501 | 19.3424
2.5353 | 0.003277 | 3.9425 | 0.028274 | 19366.0099 | 96.9385 | 19.366
2.5386 | 0.00328 | 3.9475 | 0.0283 | 19383.7389 | 96.7107 | 19.3837
2.5418 | 0.003285 | 3.9524 | 0.028343 | 19413.2873 | 96.4063 | 19.4133
2.5449 | 0.003288 | 3.9574 | 0.028369 | 19431.0163 | 96.5238 | 19.431
2.5481 | 0.003291 | 3.9623 | 0.028395 | 19448.7454 | 95.3725 | 19.4487
2.5514 | 0.003295 | 3.9674 | 0.02843 | 19472.3841 | 98.5909 | 19.4724
2.5546 | 0.003298 | 3.9724 | 0.028456 | 19490.1131 | 97.7869 | 19.4901
2.5578 | 0.003302 | 3.9773 | 0.02849 | 19513.7518 | 96.708 | 19.5138
2.561 | 0.003309 | 3.9824 | 0.02855 | 19555.1196 | 97.9628 | 19.5551
2.5637 | 0.003311 | 3.9865 | 0.028568 | 19566.9389 | 81.0015 | 19.5669
2.5638 | 0.003312 | 3.9866 | 0.028576 | 19572.8486 | 2.7692 | 19.5728
2.5636 | 0.00331 | 3.9863 | 0.028559 | 19561.0292 | -5.8115 | 19.561
2.5635 | 0.00331 | 3.9863 | 0.028559 | 19561.0292 | -1.46 | 19.561
2.5635 | 0.00331 | 3.9863 | 0.028559 | 19561.0292 | -0.091252 | 19.561
2.5635 | 0.00331 | 3.9863 | 0.028559 | 19561.0292 | -0.12167 | 19.561
2.5635 | 0.00331 | 3.9862 | 0.028559 | 19561.0292 | -0.5171 | 19.561
2.5635 | 0.003309 | 3.9862 | 0.02855 | 19555.1196 | -0.12165 | 19.5551
2.5635 | 0.00331 | 3.9862 | 0.028559 | 19561.0292 | -0.2433 | 19.561
2.5635 | 0.00331 | 3.9862 | 0.028559 | 19561.0292 | 0.060835 | 19.561
2.5635 | 0.003307 | 3.9862 | 0.028533 | 19543.3002 | 0.45605 | 19.5433
2.5635 | 0.003308 | 3.9863 | 0.028542 | 19549.2099 | 0.45592 | 19.5492
2.5635 | 0.00331 | 3.9863 | 0.028559 | 19561.0292 | -0.15204 | 19.561
2.5635 | 0.003309 | 3.9862 | 0.02855 | 19555.1196 | -0.54743 | 19.5551
2.5635 | 0.003308 | 3.9862 | 0.028542 | 19549.2099 | 0.39525 | 19.5492
2.5635 | 0.003309 | 3.9863 | 0.02855 | 19555.1196 | 0.54727 | 19.5551
2.5635 | 0.003308 | 3.9863 | 0.028542 | 19549.2099 | -0.12161 | 19.5492
2.5635 | 0.003307 | 3.9863 | 0.028533 | 19543.3002 | -0.30394 | 19.5433
2.5635 | 0.003308 | 3.9863 | 0.028542 | 19549.2099 | 0.39513 | 19.5492
2.5635 | 0.003308 | 3.9863 | 0.028542 | 19549.2099 | 0.39519 | 19.5492
2.5635 | 0.003309 | 3.9863 | 0.02855 | 19555.1196 | -0.36484 | 19.5551
2.5635 | 0.003308 | 3.9863 | 0.028542 | 19549.2099 | -0.18242 | 19.5492
2.5632 | 0.003307 | 3.9858 | 0.028533 | 19543.3002 | -8.2673 | 19.5433
2.5604 | 0.0033 | 3.9814 | 0.028473 | 19501.9325 | -86.064 | 19.5019
2.557 | 0.003291 | 3.9762 | 0.028395 | 19448.7454 | -102.0879 | 19.4487
2.5537 | 0.003287 | 3.9711 | 0.028361 | 19425.1067 | -99.801 | 19.4251
2.5505 | 0.003281 | 3.966 | 0.028309 | 19389.6486 | -98.6232 | 19.3896
2.5473 | 0.003276 | 3.961 | 0.028266 | 19360.1002 | -96.4395 | 19.3601
2.544 | 0.003271 | 3.956 | 0.028223 | 19330.5518 | -97.0746 | 19.3306
2.5408 | 0.003267 | 3.951 | 0.028188 | 19306.9131 | -95.9197 | 19.3069
2.5377 | 0.003261 | 3.9461 | 0.028136 | 19271.4551 | -95.4431 | 19.2715
2.5345 | 0.003255 | 3.9411 | 0.028085 | 19235.997 | -95.3874 | 19.236
2.5312 | 0.003251 | 3.936 | 0.02805 | 19212.3583 | -97.9613 | 19.2124
2.528 | 0.003246 | 3.931 | 0.028007 | 19182.8099 | -96.4825 | 19.1828
2.5248 | 0.003241 | 3.9261 | 0.027964 | 19153.2616 | -94.4263 | 19.1533
2.5216 | 0.003237 | 3.9211 | 0.027929 | 19129.6228 | -95.0097 | 19.1296
2.5184 | 0.003233 | 3.9161 | 0.027895 | 19105.9841 | -95.5167 | 19.106
2.5152 | 0.003227 | 3.9111 | 0.027843 | 19070.5261 | -95.1019 | 19.0705
2.5119 | 0.003223 | 3.9061 | 0.027808 | 19046.8874 | -96.5254 | 19.0469
2.5087 | 0.003219 | 3.901 | 0.027774 | 19023.2487 | -95.9913 | 19.0232
2.5055 | 0.003213 | 3.8961 | 0.027722 | 18987.7906 | -93.4189 | 18.9878
2.5023 | 0.003207 | 3.8911 | 0.02767 | 18952.3325 | -95.752 | 18.9523
2.4991 | 0.003203 | 3.886 | 0.027636 | 18928.6938 | -95.0138 | 18.9287
2.4959 | 0.0032 | 3.8811 | 0.02761 | 18910.9648 | -92.9683 | 18.911
2.4927 | 0.003193 | 3.8762 | 0.02755 | 18869.5971 | -93.5868 | 18.8696
2.4895 | 0.003189 | 3.8712 | 0.027515 | 18845.9584 | -93.9536 | 18.846
2.4863 | 0.003186 | 3.8662 | 0.027489 | 18828.2293 | -93.294 | 18.8282
2.4831 | 0.003182 | 3.8613 | 0.027455 | 18804.5906 | -93.1623 | 18.8046
2.4799 | 0.003177 | 3.8562 | 0.027412 | 18775.0423 | -95.5434 | 18.775
2.4767 | 0.003173 | 3.8513 | 0.027377 | 18751.4035 | -92.3154 | 18.7514
2.4735 | 0.003167 | 3.8462 | 0.027325 | 18715.9455 | -94.2383 | 18.7159
2.4702 | 0.003163 | 3.8412 | 0.027291 | 18692.3068 | -95.0495 | 18.6923
2.467 | 0.00316 | 3.8362 | 0.027265 | 18674.5778 | -93.1431 | 18.6746
2.4638 | 0.003156 | 3.8313 | 0.02723 | 18650.939 | -91.676 | 18.6509
2.4606 | 0.00315 | 3.8262 | 0.027179 | 18615.481 | -94.6312 | 18.6155
2.4574 | 0.003146 | 3.8213 | 0.027144 | 18591.8423 | -91.3279 | 18.5918
2.4542 | 0.00314 | 3.8163 | 0.027092 | 18556.3842 | -92.6558 | 18.5564
2.451 | 0.003136 | 3.8113 | 0.027058 | 18532.7455 | -93.114 | 18.5327
2.4478 | 0.003131 | 3.8063 | 0.027015 | 18503.1971 | -92.6925 | 18.5032
2.4446 | 0.003126 | 3.8013 | 0.026972 | 18473.6488 | -91.6821 | 18.4736
2.4413 | 0.003122 | 3.7963 | 0.026937 | 18450.01 | -92.5838 | 18.45
2.4382 | 0.003119 | 3.7913 | 0.026911 | 18432.281 | -91.4764 | 18.4323
2.4349 | 0.003114 | 3.7863 | 0.026868 | 18402.7326 | -92.6192 | 18.4027
2.4317 | 0.003108 | 3.7813 | 0.026816 | 18367.2746 | -92.37 | 18.3673
2.4284 | 0.003104 | 3.7762 | 0.026782 | 18343.6359 | -92.5355 | 18.3436
2.4253 | 0.003101 | 3.7713 | 0.026756 | 18325.9068 | -89.9508 | 18.3259
2.4221 | 0.003096 | 3.7663 | 0.026713 | 18296.3585 | -91.9135 | 18.2964
2.4189 | 0.003091 | 3.7613 | 0.02667 | 18266.8101 | -90.827 | 18.2668
2.4157 | 0.003086 | 3.7564 | 0.026626 | 18237.2617 | -89.9991 | 18.2373
2.4124 | 0.003082 | 3.7514 | 0.026592 | 18213.623 | -92.1919 | 18.2136
2.4092 | 0.003076 | 3.7463 | 0.02654 | 18178.1649 | -91.9575 | 18.1782
2.406 | 0.003071 | 3.7414 | 0.026497 | 18148.6165 | -89.7597 | 18.1486
2.4028 | 0.003066 | 3.7364 | 0.026454 | 18119.0682 | -90.2058 | 18.1191
2.3996 | 0.003062 | 3.7314 | 0.026419 | 18095.4295 | -89.6793 | 18.0954
2.3964 | 0.003059 | 3.7265 | 0.026393 | 18077.7004 | -89.5769 | 18.0777
2.3932 | 0.003053 | 3.7214 | 0.026342 | 18042.2424 | -91.2987 | 18.0422
2.3899 | 0.003049 | 3.7164 | 0.026307 | 18018.6037 | -91.1773 | 18.0186
2.3867 | 0.003045 | 3.7114 | 0.026273 | 17994.965 | -89.5178 | 17.995
2.3835 | 0.00304 | 3.7064 | 0.02623 | 17965.4166 | -89.777 | 17.9654
2.3803 | 0.003035 | 3.7014 | 0.026186 | 17935.8682 | -89.5736 | 17.9359
2.3772 | 0.003032 | 3.6965 | 0.02616 | 17918.1392 | -88.0618 | 17.9181
2.3739 | 0.003025 | 3.6914 | 0.0261 | 17876.7714 | -90.5884 | 17.8768
2.3707 | 0.003023 | 3.6864 | 0.026083 | 17864.9521 | -89.6201 | 17.865
2.3675 | 0.003019 | 3.6815 | 0.026048 | 17841.3134 | -88.282 | 17.8413
2.3643 | 0.003014 | 3.6765 | 0.026005 | 17811.765 | -88.8989 | 17.8118
2.3611 | 0.00301 | 3.6715 | 0.025971 | 17788.1263 | -88.8493 | 17.7881
2.3579 | 0.003005 | 3.6665 | 0.025928 | 17758.5779 | -88.4126 | 17.7586
2.3547 | 0.003 | 3.6615 | 0.025884 | 17729.0295 | -89.0657 | 17.729
2.3515 | 0.002994 | 3.6565 | 0.025833 | 17693.5715 | -88.4068 | 17.6936
2.3483 | 0.002991 | 3.6515 | 0.025807 | 17675.8424 | -87.9716 | 17.6758
2.345 | 0.002985 | 3.6465 | 0.025755 | 17640.3844 | -88.5532 | 17.6404
2.3418 | 0.002979 | 3.6415 | 0.025703 | 17604.9263 | -88.348 | 17.6049
2.3386 | 0.002976 | 3.6366 | 0.025677 | 17587.1973 | -86.9287 | 17.5872
2.3354 | 0.002972 | 3.6316 | 0.025643 | 17563.5586 | -88.193 | 17.5636
2.3322 | 0.002968 | 3.6265 | 0.025608 | 17539.9199 | -88.6748 | 17.5399
2.329 | 0.002963 | 3.6215 | 0.025565 | 17510.3715 | -86.7964 | 17.5104
2.3257 | 0.00296 | 3.6165 | 0.025539 | 17492.6425 | -88.7204 | 17.4926
2.3225 | 0.002956 | 3.6115 | 0.025505 | 17469.0037 | -86.2506 | 17.469
2.3194 | 0.002949 | 3.6066 | 0.025444 | 17427.636 | -86.3073 | 17.4276
2.3162 | 0.002944 | 3.6016 | 0.025401 | 17398.0876 | -86.7547 | 17.3981
2.3129 | 0.00294 | 3.5965 | 0.025367 | 17374.4489 | -88.6769 | 17.3744
2.3097 | 0.002935 | 3.5916 | 0.025324 | 17344.9005 | -85.113 | 17.3449
2.3065 | 0.002931 | 3.5866 | 0.025289 | 17321.2618 | -87.4892 | 17.3213
2.3032 | 0.002928 | 3.5815 | 0.025263 | 17303.5328 | -86.9003 | 17.3035
2.3001 | 0.002923 | 3.5766 | 0.02522 | 17273.9844 | -84.846 | 17.274
2.2968 | 0.002919 | 3.5716 | 0.025186 | 17250.3457 | -87.0239 | 17.2503
2.2936 | 0.002915 | 3.5666 | 0.025151 | 17226.707 | -86.6903 | 17.2267
2.2904 | 0.002911 | 3.5616 | 0.025116 | 17203.0683 | -85.0724 | 17.2031
2.2872 | 0.002907 | 3.5566 | 0.025082 | 17179.4296 | -86.7733 | 17.1794
2.284 | 0.002903 | 3.5516 | 0.025047 | 17155.7909 | -85.3192 | 17.1558
2.2808 | 0.002898 | 3.5467 | 0.025004 | 17126.2425 | -84.734 | 17.1262
2.2776 | 0.002894 | 3.5417 | 0.02497 | 17102.6038 | -85.2944 | 17.1026
2.2743 | 0.00289 | 3.5366 | 0.024935 | 17078.9651 | -87.223 | 17.079
2.2711 | 0.002884 | 3.5316 | 0.024884 | 17043.507 | -85.1885 | 17.0435
2.2679 | 0.002879 | 3.5266 | 0.02484 | 17013.9587 | -84.4172 | 17.014
2.2647 | 0.002876 | 3.5216 | 0.024814 | 16996.2296 | -85.7015 | 16.9962
2.2615 | 0.002872 | 3.5167 | 0.02478 | 16972.5909 | -83.6165 | 16.9726
2.2583 | 0.002867 | 3.5117 | 0.024737 | 16943.0425 | -84.9622 | 16.943
2.2551 | 0.002863 | 3.5066 | 0.024702 | 16919.4038 | -85.0659 | 16.9194
2.2518 | 0.002858 | 3.5016 | 0.024659 | 16889.8554 | -84.6695 | 16.8899
2.2486 | 0.002851 | 3.4966 | 0.024599 | 16848.4877 | -84.5968 | 16.8485
2.2454 | 0.002846 | 3.4916 | 0.024556 | 16818.9393 | -84.2881 | 16.8189
2.2422 | 0.002842 | 3.4867 | 0.024521 | 16795.3006 | -83.0573 | 16.7953 | 0.5 | -1079.6615
2.239 | 0.002837 | 3.4817 | 0.024478 | 16765.7522 | -82.8476 | 16.7658
2.2358 | 0.002834 | 3.4766 | 0.024452 | 16748.0232 | -85.0239 | 16.748
2.2326 | 0.002829 | 3.4717 | 0.024409 | 16718.4748 | -82.8223 | 16.7185
2.2294 | 0.002823 | 3.4668 | 0.024357 | 16683.0168 | -82.6095 | 16.683
2.2262 | 0.00282 | 3.4617 | 0.024331 | 16665.2877 | -83.8262 | 16.6653
2.2229 | 0.002816 | 3.4567 | 0.024297 | 16641.649 | -84.2402 | 16.6416
2.2197 | 0.002812 | 3.4517 | 0.024262 | 16618.0103 | -82.931 | 16.618
2.2165 | 0.002809 | 3.4466 | 0.024236 | 16600.2813 | -83.5511 | 16.6003
2.2133 | 0.002805 | 3.4416 | 0.024202 | 16576.6426 | -83.1375 | 16.5766
2.2101 | 0.002801 | 3.4367 | 0.024167 | 16553.0039 | -81.3447 | 16.553
2.2069 | 0.002798 | 3.4317 | 0.024142 | 16535.2749 | -82.5809 | 16.5353
2.2037 | 0.002791 | 3.4268 | 0.024081 | 16493.9071 | -82.228 | 16.4939
2.2005 | 0.002787 | 3.4218 | 0.024047 | 16470.2684 | -81.8355 | 16.4703
2.1972 | 0.002782 | 3.4167 | 0.024003 | 16440.72 | -83.9552 | 16.4407
2.194 | 0.00278 | 3.4117 | 0.023986 | 16428.9007 | -81.7285 | 16.4289
2.1909 | 0.002776 | 3.4068 | 0.023952 | 16405.262 | -80.5681 | 16.4053
2.1876 | 0.002771 | 3.4017 | 0.023909 | 16375.7136 | -83.2922 | 16.3757
2.1844 | 0.002768 | 3.3968 | 0.023883 | 16357.9846 | -80.7288 | 16.358
2.1812 | 0.002763 | 3.3918 | 0.02384 | 16328.4362 | -81.0189 | 16.3284
2.178 | 0.002756 | 3.3868 | 0.023779 | 16287.0684 | -82.3646 | 16.2871
2.1748 | 0.002753 | 3.3818 | 0.023753 | 16269.3394 | -80.7725 | 16.2693
2.1716 | 0.002748 | 3.3768 | 0.02371 | 16239.791 | -81.7168 | 16.2398
2.1684 | 0.002743 | 3.3718 | 0.023667 | 16210.2427 | -80.6852 | 16.2102
2.1652 | 0.002741 | 3.3669 | 0.02365 | 16198.4233 | -79.0453 | 16.1984
2.162 | 0.002737 | 3.362 | 0.023615 | 16174.7846 | -80.5949 | 16.1748
2.1587 | 0.002732 | 3.3568 | 0.023572 | 16145.2362 | -82.9 | 16.1452
2.1555 | 0.002727 | 3.3518 | 0.023529 | 16115.6878 | -80.817 | 16.1157
2.1523 | 0.002721 | 3.3469 | 0.023477 | 16080.2298 | -79.728 | 16.0802
2.1491 | 0.002717 | 3.3419 | 0.023443 | 16056.5911 | -80.1063 | 16.0566
2.1459 | 0.002713 | 3.3369 | 0.023408 | 16032.9524 | -79.9885 | 16.033
2.1427 | 0.002709 | 3.3319 | 0.023374 | 16009.3137 | -80.2692 | 16.0093
2.1394 | 0.002706 | 3.3268 | 0.023348 | 15991.5846 | -80.8125 | 15.9916
2.1362 | 0.002702 | 3.3219 | 0.023313 | 15967.9459 | -79.7638 | 15.9679
2.1331 | 0.002697 | 3.3169 | 0.02327 | 15938.3975 | -78.9861 | 15.9384
2.1298 | 0.002692 | 3.3119 | 0.023227 | 15908.8491 | -80.1769 | 15.9088
2.1266 | 0.002687 | 3.3069 | 0.023184 | 15879.3008 | -79.4349 | 15.8793
2.1234 | 0.002682 | 3.3019 | 0.023141 | 15849.7524 | -78.2511 | 15.8498
2.1202 | 0.002679 | 3.2969 | 0.023115 | 15832.0234 | -79.9574 | 15.832
2.117 | 0.002674 | 3.2919 | 0.023072 | 15802.475 | -79.1494 | 15.8025
2.1138 | 0.002669 | 3.2869 | 0.023028 | 15772.9266 | -78.2405 | 15.7729
2.1105 | 0.002666 | 3.2819 | 0.023003 | 15755.1976 | -79.3735 | 15.7552
2.1073 | 0.002661 | 3.2769 | 0.022959 | 15725.6492 | -78.5691 | 15.7256
2.1041 | 0.002657 | 3.2719 | 0.022925 | 15702.0105 | -78.0698 | 15.702
2.1009 | 0.002653 | 3.2669 | 0.02289 | 15678.3718 | -78.9527 | 15.6784
2.0977 | 0.002649 | 3.2619 | 0.022856 | 15654.7331 | -78.9556 | 15.6547
2.0945 | 0.002644 | 3.2569 | 0.022813 | 15625.1847 | -77.8001 | 15.6252
2.0912 | 0.00264 | 3.2519 | 0.022778 | 15601.546 | -78.3234 | 15.6015
2.0881 | 0.002635 | 3.2469 | 0.022735 | 15571.9976 | -76.9538 | 15.572
2.0849 | 0.00263 | 3.242 | 0.022692 | 15542.4492 | -77.2434 | 15.5424
2.0817 | 0.002628 | 3.237 | 0.022675 | 15530.6299 | -77.4306 | 15.5306
2.0784 | 0.002623 | 3.2319 | 0.022632 | 15501.0815 | -78.365 | 15.5011
2.0752 | 0.002618 | 3.227 | 0.022588 | 15471.5331 | -76.6023 | 15.4715
2.072 | 0.002612 | 3.222 | 0.022537 | 15436.075 | -76.9702 | 15.4361
2.0688 | 0.002609 | 3.2169 | 0.022511 | 15418.346 | -78.0132 | 15.4183
2.0656 | 0.002603 | 3.212 | 0.022459 | 15382.8879 | -75.7474 | 15.3829
2.0624 | 0.002599 | 3.207 | 0.022425 | 15359.2492 | -77.6098 | 15.3592
2.0591 | 0.002595 | 3.2019 | 0.02239 | 15335.6105 | -77.9439 | 15.3356
2.0559 | 0.002591 | 3.1969 | 0.022355 | 15311.9718 | -76.1797 | 15.312
2.0527 | 0.002587 | 3.192 | 0.022321 | 15288.3331 | -75.6577 | 15.2883
2.0495 | 0.002582 | 3.187 | 0.022278 | 15258.7847 | -76.3337 | 15.2588
2.0463 | 0.002576 | 3.182 | 0.022226 | 15223.3267 | -76.0054 | 15.2233
2.0431 | 0.002572 | 3.177 | 0.022192 | 15199.688 | -76.0473 | 15.1997
2.0399 | 0.002567 | 3.172 | 0.022148 | 15170.1396 | -76.1032 | 15.1701
2.0367 | 0.002564 | 3.167 | 0.022123 | 15152.4106 | -75.7254 | 15.1524
2.0335 | 0.002561 | 3.162 | 0.022097 | 15134.6815 | -75.4249 | 15.1347
2.0302 | 0.002556 | 3.157 | 0.022053 | 15105.1331 | -76.5298 | 15.1051
2.027 | 0.00255 | 3.152 | 0.022002 | 15069.6751 | -74.7465 | 15.0697
2.0238 | 0.002546 | 3.147 | 0.021967 | 15046.0364 | -74.8576 | 15.046
2.0206 | 0.002541 | 3.142 | 0.021924 | 15016.488 | -75.8707 | 15.0165
2.0174 | 0.002537 | 3.137 | 0.02189 | 14992.8493 | -74.6866 | 14.9928
2.0142 | 0.002532 | 3.132 | 0.021846 | 14963.3009 | -74.4843 | 14.9633
2.0109 | 0.002527 | 3.1269 | 0.021803 | 14933.7525 | -76.0575 | 14.9338
2.0078 | 0.002525 | 3.1221 | 0.021786 | 14921.9332 | -72.9114 | 14.9219
2.0045 | 0.002518 | 3.117 | 0.021726 | 14880.5654 | -74.7974 | 14.8806
2.0012 | 0.002513 | 3.1119 | 0.021682 | 14851.0171 | -75.7521 | 14.851
1.998 | 0.002508 | 3.1069 | 0.021639 | 14821.4687 | -74.2866 | 14.8215
1.9949 | 0.002505 | 3.102 | 0.021613 | 14803.7396 | -72.7862 | 14.8037
1.9917 | 0.002501 | 3.097 | 0.021579 | 14780.1009 | -73.8576 | 14.7801
1.9884 | 0.002496 | 3.092 | 0.021536 | 14750.5526 | -73.9315 | 14.7506
1.9852 | 0.002493 | 3.087 | 0.02151 | 14732.8235 | -73.538 | 14.7328
1.982 | 0.002487 | 3.082 | 0.021458 | 14697.3655 | -74.1376 | 14.6974
1.9788 | 0.002481 | 3.0771 | 0.021406 | 14661.9074 | -72.2926 | 14.6619
1.9756 | 0.00248 | 3.072 | 0.021398 | 14655.9977 | -74.3334 | 14.656
1.9723 | 0.002477 | 3.067 | 0.021372 | 14638.2687 | -73.3169 | 14.6383
1.9692 | 0.002471 | 3.0621 | 0.02132 | 14602.8106 | -72.1607 | 14.6028
1.9659 | 0.002464 | 3.057 | 0.02126 | 14561.4429 | -73.1502 | 14.5614
1.9627 | 0.00246 | 3.0519 | 0.021225 | 14537.8042 | -74.1184 | 14.5378
1.9595 | 0.002456 | 3.047 | 0.021191 | 14514.1655 | -72.3717 | 14.5142
1.9563 | 0.002451 | 3.042 | 0.021148 | 14484.6171 | -71.8108 | 14.4846
1.9531 | 0.002448 | 3.037 | 0.021122 | 14466.8881 | -72.4365 | 14.4669
1.9499 | 0.002444 | 3.032 | 0.021087 | 14443.2494 | -72.0858 | 14.4432
1.9467 | 0.002439 | 3.0271 | 0.021044 | 14413.701 | -71.482 | 14.4137
1.9434 | 0.002434 | 3.022 | 0.021001 | 14384.1526 | -72.7014 | 14.3842
1.9402 | 0.00243 | 3.0171 | 0.020966 | 14360.5139 | -71.0698 | 14.3605
1.9371 | 0.002424 | 3.0121 | 0.020915 | 14325.0558 | -70.9236 | 14.3251
1.9338 | 0.002421 | 3.007 | 0.020889 | 14307.3268 | -72.8179 | 14.3073
1.9306 | 0.002415 | 3.0021 | 0.020837 | 14271.8688 | -70.6606 | 14.2719
1.9274 | 0.002411 | 2.9972 | 0.020802 | 14248.2301 | -70.2263 | 14.2482
1.9242 | 0.002405 | 2.9921 | 0.020751 | 14212.772 | -71.851 | 14.2128
1.921 | 0.002403 | 2.9871 | 0.020733 | 14200.9526 | -71.2235 | 14.201
1.9178 | 0.002398 | 2.9822 | 0.02069 | 14171.4043 | -70.2595 | 14.1714
1.9146 | 0.002394 | 2.9771 | 0.020656 | 14147.7656 | -71.1847 | 14.1478
1.9114 | 0.00239 | 2.9722 | 0.020621 | 14124.1268 | -70.1426 | 14.1241
1.9082 | 0.002385 | 2.9672 | 0.020578 | 14094.5785 | -70.1204 | 14.0946
1.9049 | 0.00238 | 2.9621 | 0.020535 | 14065.0301 | -71.1339 | 14.065
1.9017 | 0.002378 | 2.9571 | 0.020518 | 14053.2107 | -70.3517 | 14.0532
1.8985 | 0.002373 | 2.9522 | 0.020475 | 14023.6623 | -69.0476 | 14.0237
1.8953 | 0.002367 | 2.9472 | 0.020423 | 13988.2043 | -70.3469 | 13.9882
1.892 | 0.002365 | 2.9421 | 0.020406 | 13976.3849 | -71.2066 | 13.9764
1.8888 | 0.00236 | 2.9371 | 0.020362 | 13946.8366 | -69.2559 | 13.9468
1.8856 | 0.002357 | 2.9321 | 0.020336 | 13929.1075 | -69.9622 | 13.9291
1.8824 | 0.002353 | 2.9272 | 0.020302 | 13905.4688 | -69.0793 | 13.9055
1.8792 | 0.002349 | 2.9222 | 0.020267 | 13881.8301 | -69.0484 | 13.8818
1.876 | 0.002345 | 2.9172 | 0.020233 | 13858.1914 | -69.276 | 13.8582
1.8728 | 0.002341 | 2.9122 | 0.020198 | 13834.5527 | -69.3948 | 13.8346
1.8696 | 0.002335 | 2.9072 | 0.020147 | 13799.0946 | -68.7095 | 13.7991
1.8664 | 0.00233 | 2.9022 | 0.020104 | 13769.5463 | -68.998 | 13.7695
1.8632 | 0.002325 | 2.8973 | 0.02006 | 13739.9979 | -68.1657 | 13.74
1.86 | 0.002321 | 2.8923 | 0.020026 | 13716.3592 | -68.226 | 13.7164
1.8568 | 0.002316 | 2.8873 | 0.019983 | 13686.8108 | -68.5413 | 13.6868
1.8536 | 0.002312 | 2.8823 | 0.019948 | 13663.1721 | -68.4933 | 13.6632
1.8504 | 0.002308 | 2.8773 | 0.019914 | 13639.5334 | -67.7381 | 13.6395
1.8471 | 0.002304 | 2.8723 | 0.019879 | 13615.8947 | -68.9558 | 13.6159
1.8439 | 0.002299 | 2.8672 | 0.019836 | 13586.3463 | -68.2502 | 13.5863
1.8407 | 0.002295 | 2.8623 | 0.019802 | 13562.7076 | -67.4835 | 13.5627
1.8375 | 0.002289 | 2.8574 | 0.01975 | 13527.2495 | -66.5152 | 13.5272
1.8343 | 0.002286 | 2.8523 | 0.019724 | 13509.5205 | -67.793 | 13.5095
1.8311 | 0.002282 | 2.8474 | 0.019689 | 13485.8818 | -67.0596 | 13.4859
1.8279 | 0.002278 | 2.8424 | 0.019655 | 13462.2431 | -67.1098 | 13.4622
1.8246 | 0.002274 | 2.8373 | 0.01962 | 13438.6044 | -68.6235 | 13.4386
1.8214 | 0.00227 | 2.8323 | 0.019586 | 13414.9657 | -66.6655 | 13.415
1.8182 | 0.002266 | 2.8274 | 0.019551 | 13391.327 | -66.5065 | 13.3913
1.815 | 0.002261 | 2.8223 | 0.019508 | 13361.7786 | -67.3937 | 13.3618
1.8118 | 0.002255 | 2.8174 | 0.019456 | 13326.3205 | -66.0057 | 13.3263
1.8086 | 0.002252 | 2.8123 | 0.019431 | 13308.5915 | -67.1374 | 13.3086
1.8053 | 0.002249 | 2.8073 | 0.019405 | 13290.8625 | -67.3583 | 13.2909
1.8021 | 0.002244 | 2.8023 | 0.019362 | 13261.3141 | -65.7109 | 13.2613
1.7989 | 0.002239 | 2.7973 | 0.019318 | 13231.7657 | -66.1414 | 13.2318
1.7957 | 0.002234 | 2.7923 | 0.019275 | 13202.2173 | -66.0966 | 13.2022
1.7925 | 0.002232 | 2.7874 | 0.019258 | 13190.398 | -65.5007 | 13.1904
1.7894 | 0.002225 | 2.7825 | 0.019198 | 13149.0302 | -64.6314 | 13.149
1.7861 | 0.002221 | 2.7774 | 0.019163 | 13125.3915 | -66.7599 | 13.1254
1.7829 | 0.002216 | 2.7724 | 0.01912 | 13095.8431 | -65.8093 | 13.0958
1.7797 | 0.002214 | 2.7674 | 0.019103 | 13084.0238 | -64.5859 | 13.084
1.7765 | 0.002209 | 2.7624 | 0.01906 | 13054.4754 | -65.561 | 13.0545
1.7733 | 0.002204 | 2.7574 | 0.019016 | 13024.927 | -64.7842 | 13.0249
1.7701 | 0.0022 | 2.7525 | 0.018982 | 13001.2883 | -64.3485 | 13.0013
1.7668 | 0.002195 | 2.7473 | 0.018939 | 12971.7399 | -66.8624 | 12.9717
1.7636 | 0.00219 | 2.7424 | 0.018896 | 12942.1915 | -63.6881 | 12.9422
1.7604 | 0.002186 | 2.7374 | 0.018861 | 12918.5528 | -64.8643 | 12.9186
1.7572 | 0.002182 | 2.7324 | 0.018827 | 12894.9141 | -64.8461 | 12.8949
1.754 | 0.002178 | 2.7275 | 0.018792 | 12871.2754 | -63.4252 | 12.8713
1.7508 | 0.002172 | 2.7225 | 0.01874 | 12835.8174 | -63.9592 | 12.8358
1.7475 | 0.002169 | 2.7173 | 0.018714 | 12818.0883 | -66.1008 | 12.8181
1.7443 | 0.002164 | 2.7124 | 0.018671 | 12788.54 | -62.6939 | 12.7885
1.7411 | 0.002161 | 2.7074 | 0.018645 | 12770.8109 | -63.7109 | 12.7708
1.7379 | 0.002156 | 2.7024 | 0.018602 | 12741.2625 | -63.9898 | 12.7413
1.7347 | 0.002153 | 2.6975 | 0.018576 | 12723.5335 | -63.3168 | 12.7235
1.7315 | 0.002147 | 2.6925 | 0.018525 | 12688.0755 | -62.5918 | 12.6881
1.7283 | 0.002144 | 2.6875 | 0.018499 | 12670.3464 | -64.4522 | 12.6703
1.725 | 0.00214 | 2.6824 | 0.018464 | 12646.7077 | -63.8352 | 12.6467
1.7219 | 0.002136 | 2.6775 | 0.01843 | 12623.069 | -62.1246 | 12.6231
1.7186 | 0.00213 | 2.6724 | 0.018378 | 12587.611 | -63.763 | 12.5876
1.7154 | 0.002127 | 2.6675 | 0.018352 | 12569.8819 | -62.4549 | 12.5699
1.7122 | 0.002123 | 2.6625 | 0.018318 | 12546.2432 | -62.1179 | 12.5462
1.709 | 0.002117 | 2.6574 | 0.018266 | 12510.7852 | -63.6667 | 12.5108
1.7058 | 0.002113 | 2.6524 | 0.018231 | 12487.1465 | -62.467 | 12.4871 | 0.6 | 2672.5259
1.7026 | 0.002109 | 2.6475 | 0.018197 | 12463.5077 | -61.6698 | 12.4635
1.6993 | 0.002104 | 2.6424 | 0.018154 | 12433.9594 | -63.0676 | 12.434
1.6961 | 0.002099 | 2.6375 | 0.01811 | 12404.411 | -61.3923 | 12.4044
1.693 | 0.002094 | 2.6325 | 0.018067 | 12374.8626 | -61.304 | 12.3749
1.6897 | 0.002088 | 2.6275 | 0.018016 | 12339.4045 | -62.8534 | 12.3394
1.6865 | 0.002085 | 2.6225 | 0.01799 | 12321.6755 | -61.6636 | 12.3217
1.6833 | 0.00208 | 2.6175 | 0.017947 | 12292.1271 | -60.8564 | 12.2921
1.68 | 0.002075 | 2.6124 | 0.017903 | 12262.5787 | -62.123 | 12.2626
1.6769 | 0.002071 | 2.6075 | 0.017869 | 12238.94 | -60.5597 | 12.2389
1.6737 | 0.002067 | 2.6025 | 0.017834 | 12215.3013 | -60.7851 | 12.2153
1.6704 | 0.002065 | 2.5975 | 0.017817 | 12203.482 | -61.6083 | 12.2035
1.6672 | 0.002059 | 2.5924 | 0.017765 | 12168.0239 | -61.5269 | 12.168
1.664 | 0.002055 | 2.5875 | 0.017731 | 12144.3852 | -59.9411 | 12.1444
1.6608 | 0.002051 | 2.5825 | 0.017696 | 12120.7465 | -60.6735 | 12.1207
1.6576 | 0.002045 | 2.5775 | 0.017645 | 12085.2885 | -60.2811 | 12.0853
1.6544 | 0.002042 | 2.5725 | 0.017619 | 12067.5594 | -60.1862 | 12.0676
1.6511 | 0.002038 | 2.5675 | 0.017584 | 12043.9207 | -60.533 | 12.0439
1.6479 | 0.002031 | 2.5625 | 0.017524 | 12002.553 | -60.2576 | 12.0026
1.6447 | 0.00203 | 2.5575 | 0.017515 | 11996.6433 | -59.766 | 11.9966
1.6415 | 0.002025 | 2.5525 | 0.017472 | 11967.0949 | -60.1807 | 11.9671
1.6383 | 0.002021 | 2.5475 | 0.017437 | 11943.4562 | -59.285 | 11.9435
1.6351 | 0.002017 | 2.5426 | 0.017403 | 11919.8175 | -59.3162 | 11.9198
1.6319 | 0.002013 | 2.5376 | 0.017368 | 11896.1788 | -59.1061 | 11.8962
1.6286 | 0.002009 | 2.5325 | 0.017334 | 11872.5401 | -60.3932 | 11.8725
1.6255 | 0.002004 | 2.5276 | 0.017291 | 11842.9917 | -57.9164 | 11.843
1.6223 | 0.002 | 2.5226 | 0.017256 | 11819.353 | -59.4422 | 11.8194
1.6191 | 0.001996 | 2.5176 | 0.017222 | 11795.7143 | -58.8828 | 11.7957
1.6158 | 0.001991 | 2.5126 | 0.017179 | 11766.1659 | -58.8784 | 11.7662
1.6126 | 0.001985 | 2.5076 | 0.017127 | 11730.7079 | -58.8987 | 11.7307
1.6094 | 0.00198 | 2.5025 | 0.017084 | 11701.1595 | -59.4827 | 11.7012
1.6062 | 0.001975 | 2.4976 | 0.017041 | 11671.6111 | -57.9879 | 11.6716
1.6029 | 0.001972 | 2.4926 | 0.017015 | 11653.8821 | -58.3784 | 11.6539
1.5998 | 0.001966 | 2.4876 | 0.016963 | 11618.424 | -57.5758 | 11.6184
1.5966 | 0.001961 | 2.4827 | 0.01692 | 11588.8756 | -57.4511 | 11.5889
1.5934 | 0.001957 | 2.4777 | 0.016885 | 11565.2369 | -58.0935 | 11.5652
1.5901 | 0.001951 | 2.4726 | 0.016833 | 11529.7789 | -58.053 | 11.5298
1.5869 | 0.001946 | 2.4677 | 0.01679 | 11500.2305 | -57.0301 | 11.5002
1.5837 | 0.001942 | 2.4627 | 0.016756 | 11476.5918 | -57.7559 | 11.4766
1.5805 | 0.001939 | 2.4576 | 0.01673 | 11458.8627 | -57.4914 | 11.4589
1.5773 | 0.001935 | 2.4527 | 0.016695 | 11435.224 | -56.5867 | 11.4352
1.5741 | 0.00193 | 2.4477 | 0.016652 | 11405.6757 | -57.1478 | 11.4057
1.5708 | 0.001924 | 2.4426 | 0.016601 | 11370.2176 | -57.906 | 11.3702
1.5676 | 0.001921 | 2.4377 | 0.016575 | 11352.4886 | -56.0924 | 11.3525
1.5644 | 0.001916 | 2.4326 | 0.016531 | 11322.9402 | -57.1569 | 11.3229
1.5612 | 0.001916 | 2.4276 | 0.016531 | 11322.9402 | -56.8888 | 11.3229
1.558 | 0.00191 | 2.4227 | 0.01648 | 11287.4821 | -55.7449 | 11.2875
1.5548 | 0.001904 | 2.4177 | 0.016428 | 11252.0241 | -55.9907 | 11.252
1.5516 | 0.001901 | 2.4127 | 0.016402 | 11234.295 | -56.383 | 11.2343
1.5484 | 0.001895 | 2.4077 | 0.01635 | 11198.837 | -55.5694 | 11.1988
1.5452 | 0.001892 | 2.4028 | 0.016324 | 11181.1079 | -55.2811 | 11.1811
1.542 | 0.001887 | 2.3978 | 0.016281 | 11151.5596 | -56.1019 | 11.1516
1.5388 | 0.001883 | 2.3928 | 0.016247 | 11127.9209 | -55.6046 | 11.1279
1.5356 | 0.001879 | 2.3878 | 0.016212 | 11104.2822 | -55.3483 | 11.1043
1.5323 | 0.001876 | 2.3827 | 0.016186 | 11086.5531 | -56.2978 | 11.0866
1.5291 | 0.00187 | 2.3778 | 0.016135 | 11051.0951 | -55.0613 | 11.0511
1.5259 | 0.001865 | 2.3728 | 0.016091 | 11021.5467 | -54.5735 | 11.0215
1.5227 | 0.001861 | 2.3678 | 0.016057 | 10997.908 | -54.9385 | 10.9979
1.5195 | 0.001857 | 2.3628 | 0.016022 | 10974.2693 | -54.8547 | 10.9743
1.5163 | 0.001854 | 2.3578 | 0.015997 | 10956.5402 | -54.9049 | 10.9565
1.513 | 0.001847 | 2.3527 | 0.015936 | 10915.1725 | -55.5222 | 10.9152
1.5098 | 0.001843 | 2.3478 | 0.015902 | 10891.5338 | -54.289 | 10.8915
1.5067 | 0.001839 | 2.3428 | 0.015867 | 10867.8951 | -53.5453 | 10.8679
1.5034 | 0.001834 | 2.3378 | 0.015824 | 10838.3467 | -55.0515 | 10.8383
1.5002 | 0.00183 | 2.3328 | 0.015789 | 10814.708 | -53.7213 | 10.8147
1.497 | 0.001826 | 2.3279 | 0.015755 | 10791.0693 | -53.3688 | 10.7911
1.4938 | 0.001818 | 2.3228 | 0.015686 | 10743.7919 | -54.7005 | 10.7438
1.4906 | 0.001815 | 2.3178 | 0.01566 | 10726.0629 | -53.4504 | 10.7261
1.4874 | 0.00181 | 2.3129 | 0.015617 | 10696.5145 | -52.9496 | 10.6965
1.4842 | 0.001807 | 2.3079 | 0.015591 | 10678.7854 | -53.1651 | 10.6788
1.481 | 0.001803 | 2.3029 | 0.015557 | 10655.1467 | -53.3276 | 10.6551
1.4777 | 0.001798 | 2.2979 | 0.015513 | 10625.5984 | -53.112 | 10.6256
1.4745 | 0.001794 | 2.2928 | 0.015479 | 10601.9596 | -53.9365 | 10.602
1.4713 | 0.00179 | 2.2878 | 0.015444 | 10578.3209 | -52.8447 | 10.5783
1.4681 | 0.001786 | 2.2829 | 0.01541 | 10554.6822 | -52.2832 | 10.5547
1.4648 | 0.001781 | 2.2778 | 0.015367 | 10525.1339 | -53.4627 | 10.5251
1.4616 | 0.001775 | 2.2729 | 0.015315 | 10489.6758 | -52.0071 | 10.4897
1.4585 | 0.001773 | 2.2679 | 0.015298 | 10477.8564 | -51.8738 | 10.4779
1.4552 | 0.001768 | 2.2629 | 0.015255 | 10448.3081 | -52.5687 | 10.4483
1.452 | 0.001765 | 2.2579 | 0.015229 | 10430.579 | -52.2551 | 10.4306
1.4488 | 0.001761 | 2.2529 | 0.015194 | 10406.9403 | -51.4549 | 10.4069
1.4456 | 0.001755 | 2.2479 | 0.015142 | 10371.4823 | -52.456 | 10.3715
1.4424 | 0.001751 | 2.2429 | 0.015108 | 10347.8436 | -51.2919 | 10.3478
1.4392 | 0.001747 | 2.238 | 0.015073 | 10324.2049 | -51.0302 | 10.3242
1.436 | 0.001743 | 2.2329 | 0.015039 | 10300.5661 | -52.3086 | 10.3006
1.4327 | 0.001739 | 2.2279 | 0.015004 | 10276.9274 | -51.6608 | 10.2769
1.4296 | 0.001733 | 2.223 | 0.014953 | 10241.4694 | -50.4276 | 10.2415
1.4264 | 0.001729 | 2.218 | 0.014918 | 10217.8307 | -51.0618 | 10.2178
1.4231 | 0.001727 | 2.213 | 0.014901 | 10206.0113 | -51.4656 | 10.206
1.42 | 0.001722 | 2.2081 | 0.014858 | 10176.4629 | -50.046 | 10.1765
1.4167 | 0.001717 | 2.2029 | 0.014814 | 10146.9146 | -52.1921 | 10.1469
1.4135 | 0.001712 | 2.198 | 0.014771 | 10117.3662 | -50.1812 | 10.1174
1.4103 | 0.001708 | 2.193 | 0.014737 | 10093.7275 | -50.2695 | 10.0937
1.407 | 0.001703 | 2.188 | 0.014694 | 10064.1791 | -50.7798 | 10.0642
1.4039 | 0.001698 | 2.183 | 0.014651 | 10034.6307 | -49.4902 | 10.0346
1.4007 | 0.001693 | 2.178 | 0.014607 | 10005.0823 | -49.9679 | 10.0051
1.3974 | 0.00169 | 2.1729 | 0.014582 | 9987.3533 | -51.1712 | 9.9874
1.3941 | 0.001687 | 2.1679 | 0.014556 | 9969.6243 | -50.4288 | 9.9696
1.3909 | 0.001681 | 2.1629 | 0.014504 | 9934.1662 | -49.3814 | 9.9342
1.3877 | 0.001678 | 2.1579 | 0.014478 | 9916.4372 | -49.6198 | 9.9164
1.3845 | 0.001673 | 2.1529 | 0.014435 | 9886.8888 | -49.3323 | 9.8869
1.3813 | 0.001667 | 2.1479 | 0.014383 | 9851.4307 | -49.3698 | 9.8514
1.3781 | 0.001664 | 2.1429 | 0.014357 | 9833.7017 | -49.2827 | 9.8337
1.3748 | 0.00166 | 2.1379 | 0.014323 | 9810.063 | -49.3472 | 9.8101
1.3716 | 0.001655 | 2.1329 | 0.01428 | 9780.5146 | -48.8023 | 9.7805
1.3684 | 0.001651 | 2.1279 | 0.014245 | 9756.8759 | -48.6698 | 9.7569
1.3652 | 0.001646 | 2.1229 | 0.014202 | 9727.3275 | -48.7494 | 9.7273
1.3621 | 0.00164 | 2.118 | 0.01415 | 9691.8695 | -47.7714 | 9.6919
1.3588 | 0.001636 | 2.1129 | 0.014116 | 9668.2308 | -49.0861 | 9.6682
1.3556 | 0.001633 | 2.108 | 0.01409 | 9650.5017 | -47.9899 | 9.6505
1.3524 | 0.001627 | 2.1029 | 0.014038 | 9615.0437 | -48.3072 | 9.615
1.3492 | 0.001623 | 2.098 | 0.014003 | 9591.405 | -47.7856 | 9.5914
1.346 | 0.001619 | 2.093 | 0.013969 | 9567.7663 | -47.817 | 9.5678
1.3428 | 0.001615 | 2.0881 | 0.013934 | 9544.1276 | -47.0749 | 9.5441
1.3396 | 0.001609 | 2.083 | 0.013883 | 9508.6695 | -47.6848 | 9.5087
1.3363 | 0.001607 | 2.078 | 0.013865 | 9496.8501 | -48.1428 | 9.4969
1.3331 | 0.001601 | 2.073 | 0.013814 | 9461.3921 | -46.9323 | 9.4614
1.3299 | 0.001595 | 2.068 | 0.013762 | 9425.934 | -47.0798 | 9.4259
1.3267 | 0.001591 | 2.063 | 0.013727 | 9402.2953 | -47.4887 | 9.4023
1.3235 | 0.001589 | 2.058 | 0.01371 | 9390.476 | -46.8587 | 9.3905
1.3202 | 0.001583 | 2.053 | 0.013658 | 9355.0179 | -47.1343 | 9.355
1.3171 | 0.001578 | 2.048 | 0.013615 | 9325.4695 | -46.3463 | 9.3255
1.3138 | 0.001577 | 2.043 | 0.013607 | 9319.5598 | -47.0992 | 9.3196
1.3106 | 0.001571 | 2.038 | 0.013555 | 9284.1018 | -45.9966 | 9.2841
1.3074 | 0.001566 | 2.033 | 0.013512 | 9254.5534 | -46.3548 | 9.2546
1.3042 | 0.001563 | 2.0281 | 0.013486 | 9236.8244 | -45.8484 | 9.2368
1.301 | 0.001556 | 2.0231 | 0.013425 | 9195.4566 | -46.1318 | 9.1955
1.2978 | 0.001553 | 2.018 | 0.013399 | 9177.7276 | -46.0553 | 9.1777
1.2946 | 0.001548 | 2.0131 | 0.013356 | 9148.1792 | -45.5521 | 9.1482
1.2913 | 0.001545 | 2.008 | 0.01333 | 9130.4502 | -46.0031 | 9.1305
1.2881 | 0.00154 | 2.003 | 0.013287 | 9100.9018 | -45.8982 | 9.1009
1.285 | 0.001534 | 1.9981 | 0.013236 | 9065.4438 | -44.3222 | 9.0654
1.2817 | 0.00153 | 1.9931 | 0.013201 | 9041.8051 | -45.6703 | 9.0418
1.2785 | 0.001525 | 1.9881 | 0.013158 | 9012.2567 | -45.3677 | 9.0123
1.2753 | 0.00152 | 1.983 | 0.013115 | 8982.7083 | -45.1912 | 8.9827
1.2721 | 0.001518 | 1.9781 | 0.013097 | 8970.8889 | -44.3196 | 8.9709
1.2689 | 0.001512 | 1.9731 | 0.013046 | 8935.4309 | -44.6066 | 8.9354
1.2657 | 0.001507 | 1.9682 | 0.013003 | 8905.8825 | -44.2643 | 8.9059
1.2625 | 0.001504 | 1.9632 | 0.012977 | 8888.1535 | -44.5206 | 8.8882
1.2592 | 0.001498 | 1.9581 | 0.012925 | 8852.6954 | -44.6772 | 8.8527
1.256 | 0.001492 | 1.9531 | 0.012873 | 8817.2373 | -44.1002 | 8.8172
1.2528 | 0.001488 | 1.9481 | 0.012839 | 8793.5986 | -43.8021 | 8.7936
1.2496 | 0.001482 | 1.9431 | 0.012787 | 8758.1406 | -44.1464 | 8.7581
1.2464 | 0.001479 | 1.9381 | 0.012761 | 8740.4115 | -43.7269 | 8.7404
1.2432 | 0.001474 | 1.9332 | 0.012718 | 8710.8632 | -43.2967 | 8.7109
1.24 | 0.00147 | 1.9281 | 0.012683 | 8687.2245 | -43.7869 | 8.6872
1.2368 | 0.001465 | 1.9232 | 0.01264 | 8657.6761 | -43.0732 | 8.6577
1.2335 | 0.00146 | 1.9181 | 0.012597 | 8628.1277 | -43.6791 | 8.6281
1.2302 | 0.001459 | 1.913 | 0.012588 | 8622.218 | -43.8577 | 8.6222
1.2271 | 0.001455 | 1.9081 | 0.012554 | 8598.5793 | -42.6043 | 8.5986
1.2239 | 0.001451 | 1.9031 | 0.012519 | 8574.9406 | -42.3806 | 8.5749
1.2206 | 0.001448 | 1.8981 | 0.012494 | 8557.2116 | -43.2775 | 8.5572
1.2174 | 0.001443 | 1.8931 | 0.01245 | 8527.6632 | -42.5603 | 8.5277
1.2142 | 0.001439 | 1.8882 | 0.012416 | 8504.0245 | -42.1365 | 8.504
1.211 | 0.001434 | 1.8831 | 0.012373 | 8474.4761 | -43.2326 | 8.4745
1.2078 | 0.001428 | 1.8781 | 0.012321 | 8439.018 | -41.923 | 8.439
1.2046 | 0.001425 | 1.8732 | 0.012295 | 8421.289 | -41.5683 | 8.4213
1.2014 | 0.001421 | 1.8681 | 0.012261 | 8397.6503 | -42.4078 | 8.3977
1.1981 | 0.001416 | 1.8631 | 0.012217 | 8368.1019 | -42.2998 | 8.3681
1.195 | 0.001412 | 1.8582 | 0.012183 | 8344.4632 | -41.1261 | 8.3445
1.1917 | 0.001407 | 1.8531 | 0.01214 | 8314.9148 | -41.9925 | 8.3149
1.1885 | 0.001403 | 1.8482 | 0.012105 | 8291.2761 | -41.1484 | 8.2913
1.1854 | 0.001398 | 1.8432 | 0.012062 | 8261.7278 | -40.9136 | 8.2617
1.1821 | 0.001395 | 1.8382 | 0.012036 | 8243.9987 | -41.6822 | 8.244
1.1788 | 0.001391 | 1.8331 | 0.012002 | 8220.36 | -41.8594 | 8.2204
1.1757 | 0.001389 | 1.8282 | 0.011984 | 8208.5407 | -40.4153 | 8.2085
1.1725 | 0.001382 | 1.8232 | 0.011924 | 8167.1729 | -40.921 | 8.1672
1.1692 | 0.001378 | 1.8182 | 0.01189 | 8143.5342 | -40.8474 | 8.1435 | 0.7 | 2771.2331
1.1661 | 0.001374 | 1.8132 | 0.011855 | 8119.8955 | -40.0082 | 8.1199
1.1628 | 0.001368 | 1.8082 | 0.011803 | 8084.4375 | -41.0093 | 8.0844
1.1596 | 0.001365 | 1.8031 | 0.011777 | 8066.7084 | -40.6236 | 8.0667
1.1564 | 0.001362 | 1.7982 | 0.011752 | 8048.9794 | -39.6949 | 8.049
1.1532 | 0.001357 | 1.7933 | 0.011708 | 8019.431 | -39.8533 | 8.0194
1.15 | 0.001351 | 1.7882 | 0.011657 | 7983.973 | -40.2893 | 7.984
1.1468 | 0.001347 | 1.7832 | 0.011622 | 7960.3343 | -39.8306 | 7.9603
1.1435 | 0.001344 | 1.7782 | 0.011596 | 7942.6052 | -39.9993 | 7.9426
1.1403 | 0.001336 | 1.7732 | 0.011527 | 7895.3278 | -39.9343 | 7.8953
1.1371 | 0.001333 | 1.7682 | 0.011501 | 7877.5988 | -39.2308 | 7.8776
1.1339 | 0.00133 | 1.7632 | 0.011475 | 7859.8698 | -39.4607 | 7.8599
1.1307 | 0.001324 | 1.7582 | 0.011424 | 7824.4117 | -39.1566 | 7.8244
1.1275 | 0.001319 | 1.7533 | 0.011381 | 7794.8633 | -38.375 | 7.7949
1.1243 | 0.001316 | 1.7482 | 0.011355 | 7777.1343 | -39.1669 | 7.7771
1.1211 | 0.00131 | 1.7432 | 0.011303 | 7741.6762 | -38.647 | 7.7417
1.1179 | 0.001306 | 1.7383 | 0.011268 | 7718.0375 | -38.5359 | 7.718
1.1147 | 0.0013 | 1.7333 | 0.011217 | 7682.5795 | -38.1252 | 7.6826
1.1114 | 0.001297 | 1.7283 | 0.011191 | 7664.8504 | -38.6378 | 7.6649
1.1083 | 0.001292 | 1.7234 | 0.011148 | 7635.302 | -37.6504 | 7.6353
1.105 | 0.001288 | 1.7183 | 0.011113 | 7611.6633 | -38.5864 | 7.6117
1.1017 | 0.001285 | 1.7132 | 0.011087 | 7593.9343 | -38.9192 | 7.5939
1.0986 | 0.00128 | 1.7083 | 0.011044 | 7564.3859 | -37.16 | 7.5644
1.0954 | 0.001275 | 1.7033 | 0.011001 | 7534.8375 | -37.743 | 7.5348
1.0922 | 0.00127 | 1.6983 | 0.010958 | 7505.2892 | -37.338 | 7.5053
1.089 | 0.001264 | 1.6933 | 0.010906 | 7469.8311 | -37.1533 | 7.4698
1.0857 | 0.001262 | 1.6882 | 0.010889 | 7458.0117 | -38.0342 | 7.458
1.0824 | 0.001257 | 1.6832 | 0.010846 | 7428.4634 | -37.5815 | 7.4285
1.0793 | 0.001251 | 1.6783 | 0.010794 | 7393.0053 | -36.5416 | 7.393
1.0761 | 0.001248 | 1.6733 | 0.010768 | 7375.2763 | -36.5138 | 7.3753
1.0729 | 0.001242 | 1.6683 | 0.010716 | 7339.8182 | -36.6112 | 7.3398
1.0697 | 0.001237 | 1.6633 | 0.010673 | 7310.2698 | -36.6886 | 7.3103
1.0664 | 0.001232 | 1.6583 | 0.01063 | 7280.7215 | -37.0284 | 7.2807
1.0631 | 0.001228 | 1.6532 | 0.010595 | 7257.0827 | -36.9613 | 7.2571
1.06 | 0.001223 | 1.6483 | 0.010552 | 7227.5344 | -35.576 | 7.2275
1.0568 | 0.00122 | 1.6433 | 0.010526 | 7209.8053 | -36.1558 | 7.2098
1.0535 | 0.001216 | 1.6383 | 0.010492 | 7186.1666 | -36.0186 | 7.1862
1.0504 | 0.001212 | 1.6333 | 0.010457 | 7162.5279 | -35.1975 | 7.1625
1.0471 | 0.001207 | 1.6283 | 0.010414 | 7132.9795 | -36.0452 | 7.133
1.0439 | 0.001202 | 1.6233 | 0.010371 | 7103.4312 | -35.6194 | 7.1034
1.0407 | 0.001198 | 1.6183 | 0.010336 | 7079.7925 | -35.4422 | 7.0798
1.0375 | 0.001193 | 1.6134 | 0.010293 | 7050.2441 | -34.749 | 7.0502
1.0343 | 0.001189 | 1.6083 | 0.010259 | 7026.6054 | -35.5485 | 7.0266
1.0311 | 0.001185 | 1.6034 | 0.010224 | 7002.9667 | -34.8292 | 7.003
1.0279 | 0.00118 | 1.5984 | 0.010181 | 6973.4183 | -34.708 | 6.9734
1.0246 | 0.001176 | 1.5933 | 0.010147 | 6949.7796 | -35.6477 | 6.9498
1.0214 | 0.00117 | 1.5883 | 0.010095 | 6914.3215 | -34.44 | 6.9143
1.0182 | 0.001167 | 1.5833 | 0.010069 | 6896.5925 | -34.2971 | 6.8966
1.015 | 0.001162 | 1.5783 | 0.010026 | 6867.0441 | -34.5543 | 6.867
1.0118 | 0.001158 | 1.5734 | 0.0099914 | 6843.4054 | -33.9624 | 6.8434
1.0086 | 0.001153 | 1.5684 | 0.0099482 | 6813.857 | -34.1067 | 6.8139
1.0054 | 0.001147 | 1.5633 | 0.0098965 | 6778.399 | -34.3354 | 6.7784
1.0022 | 0.001145 | 1.5584 | 0.0098792 | 6766.5796 | -33.4893 | 6.7666
0.99895 | 0.001139 | 1.5534 | 0.0098274 | 6731.1215 | -33.7922 | 6.7311
0.99575 | 0.001135 | 1.5484 | 0.0097929 | 6707.4828 | -33.4561 | 6.7075
0.99252 | 0.00113 | 1.5434 | 0.0097498 | 6677.9344 | -33.6568 | 6.6779
0.98938 | 0.001126 | 1.5385 | 0.0097153 | 6654.2957 | -32.5694 | 6.6543
0.98612 | 0.00112 | 1.5334 | 0.0096635 | 6618.8377 | -33.5808 | 6.6188
0.98289 | 0.001117 | 1.5284 | 0.0096376 | 6601.1087 | -33.2407 | 6.6011
0.97973 | 0.001112 | 1.5235 | 0.0095945 | 6571.5603 | -32.3332 | 6.5716
0.97648 | 0.001108 | 1.5184 | 0.00956 | 6547.9216 | -33.1513 | 6.5479
0.97326 | 0.001104 | 1.5134 | 0.0095255 | 6524.2829 | -32.7066 | 6.5243
0.97009 | 0.001099 | 1.5085 | 0.0094823 | 6494.7345 | -32.0775 | 6.4947
0.96683 | 0.001094 | 1.5034 | 0.0094392 | 6465.1861 | -32.9093 | 6.4652
0.96361 | 0.001091 | 1.4984 | 0.0094133 | 6447.4571 | -32.2973 | 6.4475
0.9604 | 0.001086 | 1.4934 | 0.0093701 | 6417.9087 | -32.0991 | 6.4179
0.95719 | 0.001082 | 1.4884 | 0.0093356 | 6394.27 | -31.9763 | 6.3943
0.95401 | 0.001078 | 1.4835 | 0.0093011 | 6370.6313 | -31.5804 | 6.3706
0.95082 | 0.001073 | 1.4785 | 0.009258 | 6341.0829 | -31.5279 | 6.3411
0.94758 | 0.001068 | 1.4735 | 0.0092148 | 6311.5345 | -31.8732 | 6.3115
0.94433 | 0.001064 | 1.4684 | 0.0091803 | 6287.8958 | -31.8274 | 6.2879
0.94117 | 0.001059 | 1.4635 | 0.0091372 | 6258.3474 | -30.8541 | 6.2583
0.93795 | 0.001054 | 1.4585 | 0.009094 | 6228.799 | -31.2039 | 6.2288
0.93472 | 0.00105 | 1.4535 | 0.0090595 | 6205.1603 | -31.2354 | 6.2052
0.93157 | 0.001046 | 1.4486 | 0.009025 | 6181.5216 | -30.3943 | 6.1815
0.92831 | 0.00104 | 1.4435 | 0.0089733 | 6146.0636 | -31.1982 | 6.1461
0.92509 | 0.001037 | 1.4385 | 0.0089474 | 6128.3345 | -30.7105 | 6.1283
0.92193 | 0.001032 | 1.4336 | 0.0089042 | 6098.7862 | -30.0979 | 6.0988
0.91872 | 0.001027 | 1.4286 | 0.0088611 | 6069.2378 | -30.3497 | 6.0692
0.9155 | 0.001023 | 1.4236 | 0.0088266 | 6045.5991 | -30.3584 | 6.0456
0.9123 | 0.001019 | 1.4186 | 0.0087921 | 6021.9604 | -30.0147 | 6.022
0.90906 | 0.001014 | 1.4136 | 0.0087489 | 5992.412 | -30.2187 | 5.9924
0.90582 | 0.00101 | 1.4086 | 0.0087144 | 5968.7733 | -30.1221 | 5.9688
0.90263 | 0.001006 | 1.4036 | 0.0086799 | 5945.1346 | -29.5955 | 5.9451
0.89936 | 0.001002 | 1.3985 | 0.0086454 | 5921.4959 | -30.2069 | 5.9215
0.89615 | 0.000998 | 1.3935 | 0.0086109 | 5897.8572 | -29.4709 | 5.8979
0.89302 | 0.000992 | 1.3887 | 0.0085591 | 5862.3991 | -28.5737 | 5.8624
0.88977 | 0.000988 | 1.3836 | 0.0085246 | 5838.7604 | -29.5583 | 5.8388
0.88651 | 0.000985 | 1.3785 | 0.0084987 | 5821.0314 | -29.5626 | 5.821
0.88339 | 0.000979 | 1.3737 | 0.0084469 | 5785.5733 | -28.1914 | 5.7856
0.88012 | 0.000973 | 1.3686 | 0.0083952 | 5750.1152 | -29.3107 | 5.7501
0.87693 | 0.000968 | 1.3636 | 0.008352 | 5720.5669 | -28.432 | 5.7206
0.87376 | 0.000964 | 1.3587 | 0.0083175 | 5696.9282 | -28.1848 | 5.6969
0.87051 | 0.000961 | 1.3536 | 0.0082916 | 5679.1991 | -28.7107 | 5.6792
0.86725 | 0.000957 | 1.3486 | 0.0082571 | 5655.5604 | -28.7032 | 5.6556
0.86406 | 0.000952 | 1.3436 | 0.008214 | 5626.012 | -27.9984 | 5.626
0.86088 | 0.000947 | 1.3387 | 0.0081708 | 5596.4636 | -27.7994 | 5.5965
0.85764 | 0.000942 | 1.3336 | 0.0081277 | 5566.9153 | -28.0522 | 5.5669
0.85446 | 0.000938 | 1.3287 | 0.0080932 | 5543.2766 | -27.478 | 5.5433
0.85124 | 0.000934 | 1.3237 | 0.0080587 | 5519.6379 | -27.7138 | 5.5196
0.84799 | 0.00093 | 1.3186 | 0.0080242 | 5495.9991 | -27.8523 | 5.496
0.84484 | 0.000927 | 1.3137 | 0.0079983 | 5478.2701 | -26.8347 | 5.4783
0.84161 | 0.000921 | 1.3087 | 0.0079465 | 5442.8121 | -27.4519 | 5.4428
0.83839 | 0.000917 | 1.3037 | 0.007912 | 5419.1734 | -27.2442 | 5.4192
0.83522 | 0.000912 | 1.2988 | 0.0078689 | 5389.625 | -26.6318 | 5.3896
0.83199 | 0.000907 | 1.2937 | 0.0078257 | 5360.0766 | -26.9458 | 5.3601
0.82869 | 0.000904 | 1.2886 | 0.0077998 | 5342.3476 | -27.4847 | 5.3423
0.82555 | 0.000898 | 1.2837 | 0.0077481 | 5306.8895 | -25.9902 | 5.3069
0.82234 | 0.000895 | 1.2787 | 0.0077222 | 5289.1605 | -26.4536 | 5.2892
0.81907 | 0.000891 | 1.2737 | 0.0076877 | 5265.5218 | -26.8263 | 5.2655
0.81588 | 0.000888 | 1.2687 | 0.0076618 | 5247.7927 | -26.1081 | 5.2478
0.81269 | 0.000883 | 1.2637 | 0.0076186 | 5218.2444 | -25.9663 | 5.2182
0.80941 | 0.000878 | 1.2586 | 0.0075755 | 5188.696 | -26.5155 | 5.1887
0.80623 | 0.000876 | 1.2537 | 0.0075582 | 5176.8766 | -25.6284 | 5.1769
0.80302 | 0.000871 | 1.2487 | 0.0075151 | 5147.3282 | -25.799 | 5.1473
0.79984 | 0.000865 | 1.2437 | 0.0074633 | 5111.8702 | -25.3494 | 5.1119
0.79665 | 0.000862 | 1.2388 | 0.0074374 | 5094.1411 | -25.3132 | 5.0941
0.79345 | 0.000856 | 1.2338 | 0.0073857 | 5058.6831 | -25.205 | 5.0587
0.79022 | 0.00085 | 1.2288 | 0.0073339 | 5023.225 | -25.3503 | 5.0232
0.78699 | 0.000846 | 1.2238 | 0.0072994 | 4999.5863 | -25.1472 | 4.9996
0.78382 | 0.000842 | 1.2188 | 0.0072649 | 4975.9476 | -24.6485 | 4.9759
0.78056 | 0.000838 | 1.2138 | 0.0072304 | 4952.3089 | -25.0952 | 4.9523
0.77738 | 0.000834 | 1.2088 | 0.0071959 | 4928.6702 | -24.4302 | 4.9287
0.77415 | 0.00083 | 1.2038 | 0.0071613 | 4905.0315 | -24.7415 | 4.905
0.77087 | 0.000825 | 1.1987 | 0.0071182 | 4875.4831 | -24.889 | 4.8755
0.76771 | 0.000819 | 1.1938 | 0.0070664 | 4840.0251 | -23.9154 | 4.84
0.76451 | 0.000814 | 1.1888 | 0.0070233 | 4810.4767 | -23.9654 | 4.8105
0.76129 | 0.00081 | 1.1838 | 0.0069888 | 4786.838 | -24.0945 | 4.7868
0.75807 | 0.000806 | 1.1788 | 0.0069543 | 4763.1993 | -23.857 | 4.7632
0.75489 | 0.000801 | 1.1739 | 0.0069111 | 4733.6509 | -23.51 | 4.7337
0.75165 | 0.000798 | 1.1688 | 0.0068852 | 4715.9219 | -23.7603 | 4.7159
0.74843 | 0.000793 | 1.1638 | 0.0068421 | 4686.3735 | -23.561 | 4.6864
0.74522 | 0.000788 | 1.1588 | 0.006799 | 4656.8251 | -23.304 | 4.6568
0.74204 | 0.000783 | 1.1539 | 0.0067558 | 4627.2767 | -22.9689 | 4.6273
0.73884 | 0.000778 | 1.1489 | 0.0067127 | 4597.7283 | -22.9375 | 4.5977
0.73558 | 0.000776 | 1.1438 | 0.0066954 | 4585.909 | -23.3344 | 4.5859
0.73236 | 0.00077 | 1.1388 | 0.0066437 | 4550.4509 | -22.8236 | 4.5505
0.72916 | 0.000766 | 1.1338 | 0.0066091 | 4526.8122 | -22.5913 | 4.5268
0.72596 | 0.000763 | 1.1289 | 0.0065833 | 4509.0832 | -22.4602 | 4.5091
0.72273 | 0.000757 | 1.1238 | 0.0065315 | 4473.6251 | -22.6074 | 4.4736
0.71957 | 0.000754 | 1.1189 | 0.0065056 | 4455.8961 | -21.9528 | 4.4559
0.71634 | 0.00075 | 1.1139 | 0.0064711 | 4432.2574 | -22.3141 | 4.4323
0.7131 | 0.000746 | 1.1089 | 0.0064366 | 4408.6187 | -22.2367 | 4.4086
0.70989 | 0.000742 | 1.1039 | 0.0064021 | 4384.98 | -21.9879 | 4.385
0.70669 | 0.000736 | 1.0989 | 0.0063503 | 4349.5219 | -21.7111 | 4.3495
0.70349 | 0.000732 | 1.0939 | 0.0063158 | 4325.8832 | -21.5507 | 4.3259
0.70027 | 0.000727 | 1.0889 | 0.0062726 | 4296.3348 | -21.6331 | 4.2963
0.69709 | 0.000721 | 1.084 | 0.0062209 | 4260.8768 | -21.1174 | 4.2609
0.69383 | 0.000719 | 1.0789 | 0.0062036 | 4249.0574 | -21.6226 | 4.2491
0.69062 | 0.000714 | 1.0739 | 0.0061605 | 4219.509 | -21.1159 | 4.2195
0.68743 | 0.000709 | 1.069 | 0.0061173 | 4189.9606 | -20.8181 | 4.19
0.68421 | 0.000705 | 1.0639 | 0.0060828 | 4166.3219 | -20.9594 | 4.1663
0.68098 | 0.000701 | 1.0589 | 0.0060483 | 4142.6832 | -20.8279 | 4.1427
0.67779 | 0.000695 | 1.054 | 0.0059965 | 4107.2252 | -20.4616 | 4.1072
0.67454 | 0.000692 | 1.0489 | 0.0059707 | 4089.4961 | -20.7248 | 4.0895
0.67131 | 0.000687 | 1.0439 | 0.0059275 | 4059.9478 | -20.4849 | 4.0599
0.66817 | 0.000682 | 1.039 | 0.0058844 | 4030.3994 | -19.7325 | 4.0304
0.66496 | 0.000679 | 1.034 | 0.0058585 | 4012.6703 | -20.1112 | 4.0127
0.66174 | 0.000673 | 1.029 | 0.0058067 | 3977.2123 | -20.0031 | 3.9772
0.65856 | 0.000669 | 1.0241 | 0.0057722 | 3953.5736 | -19.5961 | 3.9536
0.65534 | 0.000664 | 1.0191 | 0.0057291 | 3924.0252 | -19.7097 | 3.924
0.65209 | 0.000661 | 1.014 | 0.0057032 | 3906.2962 | -19.7984 | 3.9063
0.64889 | 0.000657 | 1.009 | 0.0056687 | 3882.6575 | -19.3789 | 3.8827
0.6457 | 0.000651 | 1.0041 | 0.0056169 | 3847.1994 | -19.1778 | 3.8472
0.64244 | 0.000648 | 0.999 | 0.005591 | 3829.4704 | -19.4219 | 3.8295
0.63927 | 0.000643 | 0.99406 | 0.0055479 | 3799.922 | -18.8218 | 3.7999
0.63605 | 0.000639 | 0.98906 | 0.0055134 | 3776.2833 | -18.9556 | 3.7763
0.63277 | 0.000635 | 0.98396 | 0.0054789 | 3752.6446 | -19.2061 | 3.7526 | 0.8 | 2412.471
0.62964 | 0.000629 | 0.97909 | 0.0054271 | 3717.1865 | -18.1784 | 3.7172
0.6264 | 0.000626 | 0.97406 | 0.0054012 | 3699.4575 | -18.6717 | 3.6995
0.62321 | 0.00062 | 0.96909 | 0.0053494 | 3663.9994 | -18.2917 | 3.664
0.62001 | 0.000616 | 0.96412 | 0.0053149 | 3640.3607 | -18.1619 | 3.6404
0.6168 | 0.000611 | 0.95913 | 0.0052718 | 3610.8123 | -18.0747 | 3.6108
0.61355 | 0.000607 | 0.95407 | 0.0052373 | 3587.1736 | -18.2276 | 3.5872
0.61041 | 0.000603 | 0.94919 | 0.0052028 | 3563.5349 | -17.4463 | 3.5635
0.6072 | 0.000599 | 0.9442 | 0.0051682 | 3539.8962 | -17.7065 | 3.5399
0.60398 | 0.000594 | 0.93919 | 0.0051251 | 3510.3478 | -17.6726 | 3.5103
0.60079 | 0.000591 | 0.93422 | 0.0050992 | 3492.6188 | -17.3853 | 3.4926
0.59753 | 0.000585 | 0.92916 | 0.0050475 | 3457.1608 | -17.5774 | 3.4572
0.59429 | 0.00058 | 0.92412 | 0.0050043 | 3427.6124 | -17.3595 | 3.4276
0.59113 | 0.000577 | 0.91921 | 0.0049784 | 3409.8833 | -16.799 | 3.4099
0.58793 | 0.000573 | 0.91424 | 0.0049439 | 3386.2446 | -16.8929 | 3.3862
0.58471 | 0.000568 | 0.90923 | 0.0049008 | 3356.6963 | -16.8865 | 3.3567
0.5815 | 0.000564 | 0.90424 | 0.0048663 | 3333.0575 | -16.6909 | 3.3331
0.5783 | 0.000557 | 0.89925 | 0.0048059 | 3291.6898 | -16.5081 | 3.2917
0.57505 | 0.000553 | 0.8942 | 0.0047714 | 3268.0511 | -16.5858 | 3.2681
0.57182 | 0.000549 | 0.88918 | 0.0047368 | 3244.4124 | -16.3347 | 3.2444
0.56863 | 0.000547 | 0.88421 | 0.0047196 | 3232.593 | -16.0846 | 3.2326
0.56537 | 0.000544 | 0.87915 | 0.0046937 | 3214.864 | -16.337 | 3.2149
0.56222 | 0.000538 | 0.87425 | 0.0046419 | 3179.406 | -15.6455 | 3.1794
0.55896 | 0.000534 | 0.86919 | 0.0046074 | 3155.7673 | -16.0476 | 3.1558
0.55574 | 0.00053 | 0.86417 | 0.0045729 | 3132.1285 | -15.7665 | 3.1321
0.55257 | 0.000526 | 0.85925 | 0.0045384 | 3108.4898 | -15.3568 | 3.1085
0.54934 | 0.000521 | 0.85423 | 0.0044953 | 3078.9415 | -15.5435 | 3.0789
0.54613 | 0.000516 | 0.84923 | 0.0044521 | 3049.3931 | -15.3092 | 3.0494
0.54297 | 0.000513 | 0.84431 | 0.0044262 | 3031.664 | -14.9547 | 3.0317
0.53975 | 0.000506 | 0.83931 | 0.0043658 | 2990.2963 | -15.0622 | 2.9903
0.53647 | 0.000503 | 0.83422 | 0.0043399 | 2972.5673 | -15.1787 | 2.9726
0.53323 | 0.000499 | 0.82917 | 0.0043054 | 2948.9286 | -14.9537 | 2.9489
0.53007 | 0.000495 | 0.82425 | 0.0042709 | 2925.2899 | -14.4369 | 2.9253
0.52684 | 0.00049 | 0.81924 | 0.0042278 | 2895.7415 | -14.5868 | 2.8957
0.52363 | 0.000486 | 0.81425 | 0.0041933 | 2872.1028 | -14.3908 | 2.8721
0.52043 | 0.000482 | 0.80927 | 0.0041588 | 2848.4641 | -14.2417 | 2.8485
0.51719 | 0.000477 | 0.80423 | 0.0041156 | 2818.9157 | -14.2723 | 2.8189
0.514 | 0.000473 | 0.79927 | 0.0040811 | 2795.277 | -13.9288 | 2.7953
0.51083 | 0.000467 | 0.79434 | 0.0040293 | 2759.8189 | -13.6958 | 2.7598
0.50761 | 0.000465 | 0.78933 | 0.0040121 | 2747.9996 | -13.7977 | 2.748
0.50441 | 0.000459 | 0.78436 | 0.0039603 | 2712.5415 | -13.5731 | 2.7125
0.50119 | 0.000455 | 0.77935 | 0.0039258 | 2688.9028 | -13.5228 | 2.6889
0.49795 | 0.000452 | 0.77431 | 0.0038999 | 2671.1738 | -13.5234 | 2.6712
0.49475 | 0.000447 | 0.76933 | 0.0038568 | 2641.6254 | -13.2141 | 2.6416
0.4916 | 0.000442 | 0.76444 | 0.0038136 | 2612.077 | -12.8425 | 2.6121
0.48831 | 0.00044 | 0.75932 | 0.0037964 | 2600.2577 | -13.3614 | 2.6003
0.48509 | 0.000435 | 0.75432 | 0.0037532 | 2570.7093 | -12.9096 | 2.5707
0.4819 | 0.000431 | 0.74936 | 0.0037187 | 2547.0706 | -12.7012 | 2.5471
0.47868 | 0.000426 | 0.74435 | 0.0036756 | 2517.5222 | -12.6795 | 2.5175
0.47548 | 0.000421 | 0.73938 | 0.0036324 | 2487.9738 | -12.4459 | 2.488
0.47226 | 0.000416 | 0.73437 | 0.0035893 | 2458.4254 | -12.3874 | 2.4584
0.46906 | 0.000413 | 0.72939 | 0.0035634 | 2440.6964 | -12.2081 | 2.4407
0.46586 | 0.000409 | 0.72442 | 0.0035289 | 2417.0577 | -12.0672 | 2.4171
0.46266 | 0.000402 | 0.71944 | 0.0034685 | 2375.69 | -11.9244 | 2.3757
0.45944 | 0.000399 | 0.71442 | 0.0034426 | 2357.9609 | -11.8804 | 2.358
0.45614 | 0.000395 | 0.7093 | 0.0034081 | 2334.3222 | -12.01 | 2.3343
0.45297 | 0.00039 | 0.70437 | 0.003365 | 2304.7738 | -11.4519 | 2.3048
0.44978 | 0.000385 | 0.69941 | 0.0033218 | 2275.2255 | -11.3559 | 2.2752
0.44655 | 0.000382 | 0.69439 | 0.0032959 | 2257.4964 | -11.3761 | 2.2575
0.44337 | 0.000377 | 0.68944 | 0.0032528 | 2227.948 | -11.097 | 2.2279
0.44014 | 0.000372 | 0.68442 | 0.0032097 | 2198.3997 | -11.1091 | 2.1984
0.43691 | 0.000367 | 0.67939 | 0.0031665 | 2168.8513 | -10.9778 | 2.1689
0.43372 | 0.000363 | 0.67444 | 0.003132 | 2145.2126 | -10.6864 | 2.1452
0.43052 | 0.000359 | 0.66946 | 0.0030975 | 2121.5739 | -10.6191 | 2.1216
0.42729 | 0.000354 | 0.66444 | 0.0030544 | 2092.0255 | -10.5719 | 2.092
0.42408 | 0.00035 | 0.65944 | 0.0030198 | 2068.3868 | -10.4093 | 2.0684
0.42088 | 0.000346 | 0.65447 | 0.0029853 | 2044.7481 | -10.2303 | 2.0447
0.41765 | 0.000341 | 0.64944 | 0.0029422 | 2015.1997 | -10.2022 | 2.0152
0.41449 | 0.000338 | 0.64454 | 0.0029163 | 1997.4707 | -9.8369 | 1.9975
0.41126 | 0.000331 | 0.63951 | 0.0028559 | 1956.1029 | -9.9287 | 1.9561
0.40806 | 0.000325 | 0.63454 | 0.0028041 | 1920.6449 | -9.6453 | 1.9206
0.40482 | 0.000323 | 0.62949 | 0.0027869 | 1908.8255 | -9.6677 | 1.9088
0.40161 | 0.00032 | 0.62451 | 0.002761 | 1891.0965 | -9.4601 | 1.8911
0.39836 | 0.000315 | 0.61945 | 0.0027179 | 1861.5481 | -9.4854 | 1.8615
0.39518 | 0.000312 | 0.6145 | 0.002692 | 1843.8191 | -9.1729 | 1.8438
0.39195 | 0.000307 | 0.60948 | 0.0026488 | 1814.2707 | -9.1952 | 1.8143
0.38876 | 0.000303 | 0.60453 | 0.0026143 | 1790.632 | -8.9214 | 1.7906
0.38555 | 0.000298 | 0.59953 | 0.0025712 | 1761.0836 | -8.867 | 1.7611
0.38231 | 0.000295 | 0.59449 | 0.0025453 | 1743.3546 | -8.8335 | 1.7434
0.37907 | 0.00029 | 0.58946 | 0.0025022 | 1713.8062 | -8.7009 | 1.7138
0.37592 | 0.000284 | 0.58456 | 0.0024504 | 1678.3481 | -8.3157 | 1.6783
0.37272 | 0.00028 | 0.57958 | 0.0024159 | 1654.7094 | -8.2926 | 1.6547
0.36948 | 0.000278 | 0.57455 | 0.0023986 | 1642.8901 | -8.2993 | 1.6429
0.36632 | 0.000271 | 0.56962 | 0.0023382 | 1601.5223 | -7.9889 | 1.6015
0.36306 | 0.00027 | 0.56456 | 0.0023296 | 1595.6127 | -8.0937 | 1.5956
0.35977 | 0.000265 | 0.55945 | 0.0022865 | 1566.0643 | -8.0777 | 1.5661
0.35665 | 0.000259 | 0.55459 | 0.0022347 | 1530.6062 | -7.5167 | 1.5306
0.35341 | 0.000255 | 0.54955 | 0.0022002 | 1506.9675 | -7.659 | 1.507
0.35017 | 0.00025 | 0.54451 | 0.002157 | 1477.4191 | -7.5226 | 1.4774
0.34701 | 0.000245 | 0.5396 | 0.0021139 | 1447.8707 | -7.178 | 1.4479
0.34376 | 0.000242 | 0.53455 | 0.002088 | 1430.1417 | -7.2657 | 1.4301
0.34054 | 0.000237 | 0.52954 | 0.0020449 | 1400.5933 | -7.0913 | 1.4006
0.33734 | 0.000234 | 0.52456 | 0.002019 | 1382.8643 | -6.9339 | 1.3829
0.33414 | 0.000229 | 0.51959 | 0.0019758 | 1353.3159 | -6.797 | 1.3533
0.3309 | 0.000224 | 0.51455 | 0.0019327 | 1323.7675 | -6.748 | 1.3238
0.32773 | 0.000221 | 0.50962 | 0.0019068 | 1306.0385 | -6.4775 | 1.306
0.32451 | 0.000215 | 0.50461 | 0.001855 | 1270.5804 | -6.4547 | 1.2706
0.32123 | 0.000212 | 0.49952 | 0.0018292 | 1252.8514 | -6.4313 | 1.2529
0.31808 | 0.000209 | 0.49462 | 0.0018033 | 1235.1224 | -6.0934 | 1.2351
0.31486 | 0.000202 | 0.48961 | 0.0017429 | 1193.7547 | -6.0846 | 1.1938
0.31162 | 0.000199 | 0.48457 | 0.001717 | 1176.0256 | -5.9716 | 1.176
0.30848 | 0.000195 | 0.47969 | 0.0016825 | 1152.3869 | -5.679 | 1.1524
0.30529 | 0.000191 | 0.47472 | 0.001648 | 1128.7482 | -5.6666 | 1.1287
0.30204 | 0.000188 | 0.46967 | 0.0016221 | 1111.0192 | -5.6596 | 1.111
0.29884 | 0.000183 | 0.46469 | 0.0015789 | 1081.4708 | -5.4532 | 1.0815
0.29568 | 0.000178 | 0.45977 | 0.0015358 | 1051.9224 | -5.2482 | 1.0519
0.29246 | 0.000174 | 0.45477 | 0.0015013 | 1028.2837 | -5.2063 | 1.0283
0.28925 | 0.000168 | 0.44978 | 0.0014495 | 992.8257 | -5.0411 | 0.99283
0.28603 | 0.000165 | 0.44478 | 0.0014236 | 975.0966 | -4.9253 | 0.9751
0.28275 | 0.000159 | 0.43968 | 0.0013719 | 939.6386 | -4.8815 | 0.93964
0.27957 | 0.000157 | 0.43473 | 0.0013546 | 927.8192 | -4.6216 | 0.92782
0.27635 | 0.000151 | 0.42973 | 0.0013028 | 892.3612 | -4.547 | 0.89236
0.27316 | 0.000146 | 0.42476 | 0.0012597 | 862.8128 | -4.3614 | 0.86281
0.26994 | 0.000144 | 0.41975 | 0.0012425 | 850.9934 | -4.2906 | 0.85099
0.26674 | 0.000138 | 0.41478 | 0.0011907 | 815.5354 | -4.145 | 0.81554
0.26347 | 0.000134 | 0.4097 | 0.0011562 | 791.8967 | -4.0805 | 0.7919
0.26028 | 0.00013 | 0.40473 | 0.0011217 | 768.2579 | -3.8792 | 0.76826
0.25709 | 0.000124 | 0.39977 | 0.0010699 | 732.7999 | -3.7241 | 0.7328
0.25387 | 0.00012 | 0.39477 | 0.0010354 | 709.1612 | -3.6044 | 0.70916
0.25066 | 0.000115 | 0.38977 | 0.00099223 | 679.6128 | -3.4682 | 0.67961
0.24745 | 0.000111 | 0.38478 | 0.00095772 | 655.9741 | -3.3333 | 0.65597
0.24422 | 0.000107 | 0.37977 | 0.00092321 | 632.3354 | -3.2294 | 0.63234
0.24099 | 0.000103 | 0.37474 | 0.0008887 | 608.6967 | -3.1176 | 0.6087
0.23775 | 0.000101 | 0.3697 | 0.00087144 | 596.8773 | -3.0426 | 0.59688
0.23454 | 9.7445e-05 | 0.36471 | 0.00084077 | 575.8695 | -2.9251 | 0.57587
0.23136 | 9.3627e-05 | 0.35976 | 0.00080783 | 553.3061 | -2.7936 | 0.55331
0.22818 | 9.0549e-05 | 0.35482 | 0.00078127 | 535.1144 | -2.6868 | 0.53511
0.22493 | 8.4307e-05 | 0.34976 | 0.00072742 | 498.23 | -2.6135 | 0.49823
0.22172 | 8.1093e-05 | 0.34478 | 0.00069968 | 479.233 | -2.4365 | 0.47923
0.21851 | 7.7898e-05 | 0.33978 | 0.00067211 | 460.3516 | -2.3472 | 0.46035
0.2153 | 7.2886e-05 | 0.33479 | 0.00062887 | 430.7304 | -2.2267 | 0.43073
0.2121 | 6.8997e-05 | 0.32982 | 0.00059532 | 407.7526 | -2.0829 | 0.40775
0.20889 | 6.4822e-05 | 0.32482 | 0.00055929 | 383.0778 | -1.975 | 0.38308
0.20564 | 5.9964e-05 | 0.31978 | 0.00051738 | 354.3697 | -1.8606 | 0.35437
0.20243 | 5.6906e-05 | 0.31478 | 0.00049099 | 336.2957 | -1.727 | 0.3363
0.19924 | 5.129e-05 | 0.30982 | 0.00044254 | 303.1084 | -1.5854 | 0.30311
0.19603 | 4.9465e-05 | 0.30482 | 0.00042679 | 292.3236 | -1.4865 | 0.29232
0.19283 | 4.5338e-05 | 0.29985 | 0.00039119 | 267.935 | -1.3926 | 0.26793
0.1896 | 4.0582e-05 | 0.29483 | 0.00035015 | 239.8271 | -1.274 | 0.23983
0.18641 | 3.684e-05 | 0.28986 | 0.00031786 | 217.7107 | -1.1369 | 0.21771
0.18318 | 3.3946e-05 | 0.28485 | 0.00029289 | 200.6088 | -1.0483 | 0.20061
0.18001 | 2.9122e-05 | 0.27991 | 0.00025127 | 172.1035 | -0.92035 | 0.1721
0.1768 | 2.6237e-05 | 0.27492 | 0.00022638 | 155.055 | -0.81753 | 0.15505
0.17355 | 2.1194e-05 | 0.26987 | 0.00018287 | 125.2516 | -0.70743 | 0.12525
0.17036 | 1.5747e-05 | 0.26491 | 0.00013587 | 93.0606 | -0.5418 | 0.093061
0.16714 | 1.2798e-05 | 0.25991 | 0.00011043 | 75.6336 | -0.42142 | 0.075634
0.16389 | 8.0736e-06 | 0.25485 | 6.966e-05 | 47.7121 | -0.31187 | 0.047712
0.16071 | 3.2663e-06 | 0.2499 | 2.8182e-05 | 19.303 | -0.16585 | 0.019303
0.15748 | 7.58e-07 | 0.24488 | 6.5401e-06 | 4.4796 | -0.059707 | 0.0044796
0.15427 | -3.7277e-06 | 0.23989 | -3.2163e-05 | -22.0294 | 0.043801 | -0.022029
0.1511 | -6.799e-06 | 0.23497 | -5.8662e-05 | -40.1797 | 0.15308 | -0.04018
0.14784 | -9.0866e-06 | 0.22989 | -7.84e-05 | -53.6987 | 0.23817 | -0.053699
0.14461 | -1.4154e-05 | 0.22486 | -0.00012212 | -83.6436 | 0.34555 | -0.083644
0.14141 | -1.6143e-05 | 0.21988 | -0.00013928 | -95.397 | 0.44559 | -0.095397
0.13823 | -2.0266e-05 | 0.21495 | -0.00017486 | -119.7669 | 0.53098 | -0.11977
0.135 | -2.4301e-05 | 0.20992 | -0.00020967 | -143.611 | 0.66225 | -0.14361
0.13181 | -2.711e-05 | 0.20497 | -0.00023391 | -160.2135 | 0.75214 | -0.16021
0.12859 | -3.3978e-05 | 0.19995 | -0.00029317 | -200.8017 | 0.90522 | -0.2008
0.12533 | -3.6415e-05 | 0.19489 | -0.00031419 | -215.2019 | 1.0525 | -0.2152
0.12215 | -4.0607e-05 | 0.18994 | -0.00035036 | -239.9729 | 1.1282 | -0.23997
0.11894 | -4.5274e-05 | 0.18496 | -0.00039063 | -267.5556 | 1.2631 | -0.26756
0.11574 | -4.6673e-05 | 0.17997 | -0.0004027 | -275.823 | 1.3549 | -0.27582
0.11252 | -5.1027e-05 | 0.17496 | -0.00044027 | -301.5518 | 1.4468 | -0.30155
0.10928 | -5.5963e-05 | 0.16993 | -0.00048286 | -330.7238 | 1.5908 | -0.33072
0.10606 | -5.8328e-05 | 0.16492 | -0.00050326 | -344.6974 | 1.6915 | -0.3447
0.10286 | -6.2471e-05 | 0.15995 | -0.00053901 | -369.1861 | 1.7728 | -0.36919
0.099662 | -6.5901e-05 | 0.15497 | -0.0005686 | -389.4513 | 1.8887 | -0.38945 | 0.9 | 3247.0604
0.096405 | -7.0084e-05 | 0.14991 | -0.00060469 | -414.1721 | 2.035 | -0.41417
0.093248 | -7.1588e-05 | 0.145 | -0.00061767 | -423.0629 | 2.055 | -0.42306
0.090052 | -7.7781e-05 | 0.14003 | -0.0006711 | -459.6592 | 2.1935 | -0.45966
0.086757 | -8.2715e-05 | 0.13491 | -0.00071368 | -488.8213 | 2.4299 | -0.48882
0.083565 | -8.5472e-05 | 0.12994 | -0.00073747 | -505.1142 | 2.4667 | -0.50511
0.080368 | -8.9974e-05 | 0.12497 | -0.00077631 | -531.7185 | 2.5772 | -0.53172
0.077135 | -9.6324e-05 | 0.11994 | -0.00083109 | -569.2415 | 2.7674 | -0.56924
0.073932 | -9.6013e-05 | 0.11496 | -0.00082841 | -567.4044 | 2.8306 | -0.5674
0.070711 | -9.951e-05 | 0.10996 | -0.00085858 | -588.0702 | 2.8937 | -0.58807
0.06748 | -0.000103 | 0.10493 | -0.0008887 | -608.6967 | 3.0064 | -0.6087
0.064291 | -0.000106 | 0.099973 | -0.00091458 | -626.4257 | 3.0624 | -0.62643
0.061075 | -0.000112 | 0.094972 | -0.00096635 | -661.8838 | 3.2213 | -0.66188
0.057866 | -0.000115 | 0.089982 | -0.00099223 | -679.6128 | 3.347 | -0.67961
0.054681 | -0.000119 | 0.085029 | -0.0010267 | -703.2515 | 3.4244 | -0.70325
0.051489 | -0.000123 | 0.080065 | -0.0010613 | -726.8902 | 3.5493 | -0.72689
0.048215 | -0.000127 | 0.074974 | -0.0010958 | -750.5289 | 3.7608 | -0.75053
0.045024 | -0.000132 | 0.070012 | -0.0011389 | -780.0773 | 3.7974 | -0.78008
0.041849 | -0.000134 | 0.065075 | -0.0011562 | -791.8967 | 3.8805 | -0.7919
0.038638 | -0.000139 | 0.060082 | -0.0011993 | -821.445 | 4.0278 | -0.82145
0.035481 | -0.000146 | 0.055173 | -0.0012597 | -862.8128 | 4.1341 | -0.86281
0.032237 | -0.00015 | 0.050129 | -0.0012942 | -886.4515 | 4.412 | -0.88645
0.028968 | -0.000154 | 0.045045 | -0.0013287 | -910.0902 | 4.5662 | -0.91009
0.025788 | -0.000159 | 0.0401 | -0.0013719 | -939.6386 | 4.5734 | -0.93964
0.022607 | -0.000163 | 0.035154 | -0.0014064 | -963.2773 | 4.7063 | -0.96328
0.019378 | -0.000168 | 0.030133 | -0.0014495 | -992.8257 | 4.9109 | -0.99283
0.016176 | -0.000171 | 0.025154 | -0.0014754 | -1010.5547 | 4.9875 | -1.0106
0.012998 | -0.000175 | 0.020212 | -0.0015099 | -1034.1934 | 5.0524 | -1.0342
0.009721 | -0.000177 | 0.015116 | -0.0015272 | -1046.0127 | 5.3001 | -1.046
0.006515 | -0.000181 | 0.010131 | -0.0015617 | -1069.6514 | 5.2736 | -1.0697
0.003364 | -0.000181 | 0.005231 | -0.0015617 | -1069.6514 | 5.2411 | -1.0697
0.000123 | -0.000187 | 0.00019127 | -0.0016135 | -1105.1095 | 5.4801 | -1.1051
-0.003056 | -0.000192 | -0.0047521 | -0.0016566 | -1134.6579 | 5.536 | -1.1347
-0.005 | -0.000195 | -0.007775 | -0.0016825 | -1152.3869 | 3.4568 | -1.1524
-0.007369 | -0.000192 | -0.011459 | -0.0016566 | -1134.6579 | 4.2125 | -1.1347
-0.011398 | -0.000198 | -0.017724 | -0.0017084 | -1170.1159 | 7.2198 | -1.1701
-0.014719 | -0.0002 | -0.022888 | -0.0017256 | -1181.9353 | 6.0732 | -1.1819
-0.017983 | -0.000202 | -0.027964 | -0.0017429 | -1193.7547 | 6.0289 | -1.1938
-0.021204 | -0.000206 | -0.032972 | -0.0017774 | -1217.3934 | 6.0383 | -1.2174
-0.02438 | -0.00021 | -0.037911 | -0.0018119 | -1241.0321 | 6.0707 | -1.241
-0.027598 | -0.000211 | -0.042915 | -0.0018205 | -1246.9417 | 6.2249 | -1.2469
-0.03085 | -0.000215 | -0.047972 | -0.001855 | -1270.5804 | 6.3654 | -1.2706
-0.034041 | -0.000219 | -0.052934 | -0.0018896 | -1294.2192 | 6.3633 | -1.2942
-0.037259 | -0.000226 | -0.057938 | -0.00195 | -1335.5869 | 6.5798 | -1.3356
-0.040479 | -0.000232 | -0.062945 | -0.0020017 | -1371.0449 | 6.7762 | -1.371
-0.043665 | -0.000237 | -0.067899 | -0.0020449 | -1400.5933 | 6.8657 | -1.4006
-0.046895 | -0.000241 | -0.072922 | -0.0020794 | -1424.232 | 7.0941 | -1.4242
-0.050143 | -0.000242 | -0.077972 | -0.002088 | -1430.1417 | 7.2082 | -1.4301
-0.053313 | -0.000245 | -0.082902 | -0.0021139 | -1447.8707 | 7.0934 | -1.4479
-0.056519 | -0.000249 | -0.087887 | -0.0021484 | -1471.5094 | 7.277 | -1.4715
-0.05971 | -0.000252 | -0.092849 | -0.0021743 | -1489.2385 | 7.3456 | -1.4892
-0.062894 | -0.000255 | -0.0978 | -0.0022002 | -1506.9675 | 7.4173 | -1.507
-0.066153 | -0.000259 | -0.10287 | -0.0022347 | -1530.6062 | 7.6968 | -1.5306
-0.069404 | -0.00026 | -0.10792 | -0.0022433 | -1536.5159 | 7.7526 | -1.5365
-0.072572 | -0.000263 | -0.11285 | -0.0022692 | -1554.2449 | 7.6129 | -1.5542
-0.075796 | -0.000266 | -0.11786 | -0.0022951 | -1571.974 | 7.8364 | -1.572
-0.079011 | -0.000269 | -0.12286 | -0.002321 | -1589.703 | 7.9031 | -1.5897
-0.082188 | -0.000275 | -0.1278 | -0.0023727 | -1625.161 | 7.9411 | -1.6252
-0.085394 | -0.000278 | -0.13279 | -0.0023986 | -1642.8901 | 8.1462 | -1.6429
-0.088697 | -0.000279 | -0.13792 | -0.0024072 | -1648.7997 | 8.4533 | -1.6488
-0.091925 | -0.00028 | -0.14294 | -0.0024159 | -1654.7094 | 8.291 | -1.6547
-0.095107 | -0.000283 | -0.14789 | -0.0024418 | -1672.4385 | 8.2314 | -1.6724
-0.098371 | -0.000286 | -0.15297 | -0.0024676 | -1690.1675 | 8.5335 | -1.6902
-0.10155 | -0.000288 | -0.15791 | -0.0024849 | -1701.9868 | 8.379 | -1.702
-0.10474 | -0.000291 | -0.16288 | -0.0025108 | -1719.7159 | 8.4999 | -1.7197
-0.10798 | -0.000296 | -0.1679 | -0.0025539 | -1749.2642 | 8.7198 | -1.7493
-0.11121 | -0.0003 | -0.17293 | -0.0025884 | -1772.903 | 8.8453 | -1.7729
-0.11439 | -0.000302 | -0.17788 | -0.0026057 | -1784.7223 | 8.8154 | -1.7847
-0.11762 | -0.000304 | -0.1829 | -0.002623 | -1796.5417 | 8.9826 | -1.7965
-0.12079 | -0.000308 | -0.18782 | -0.0026575 | -1820.1804 | 8.9028 | -1.8202
-0.12402 | -0.000312 | -0.19285 | -0.002692 | -1843.8191 | 9.21 | -1.8438
-0.12726 | -0.000314 | -0.19789 | -0.0027092 | -1855.6384 | 9.3222 | -1.8556
-0.1305 | -0.000315 | -0.20292 | -0.0027179 | -1861.5481 | 9.3582 | -1.8615
-0.13367 | -0.000323 | -0.20785 | -0.0027869 | -1908.8255 | 9.2957 | -1.9088
-0.13688 | -0.000327 | -0.21285 | -0.0028214 | -1932.4642 | 9.6019 | -1.9325
-0.14009 | -0.000331 | -0.21784 | -0.0028559 | -1956.1029 | 9.6929 | -1.9561
-0.14325 | -0.000331 | -0.22275 | -0.0028559 | -1956.1029 | 9.6119 | -1.9561
-0.14652 | -0.000336 | -0.22784 | -0.0028991 | -1985.6513 | 10.0339 | -1.9857
-0.14977 | -0.00034 | -0.2329 | -0.0029336 | -2009.29 | 10.1009 | -2.0093
-0.15291 | -0.000343 | -0.23778 | -0.0029594 | -2027.019 | 9.8446 | -2.027
-0.15613 | -0.000347 | -0.24279 | -0.002994 | -2050.6577 | 10.2087 | -2.0507
-0.15933 | -0.000351 | -0.24776 | -0.0030285 | -2074.2965 | 10.2693 | -2.0743
-0.16255 | -0.000355 | -0.25277 | -0.003063 | -2097.9352 | 10.4357 | -2.0979
-0.16581 | -0.000358 | -0.25784 | -0.0030889 | -2115.6642 | 10.6866 | -2.1157
-0.16901 | -0.000363 | -0.26281 | -0.003132 | -2145.2126 | 10.5812 | -2.1452
-0.17225 | -0.000366 | -0.26785 | -0.0031579 | -2162.9416 | 10.8594 | -2.1629
-0.17551 | -0.000368 | -0.27291 | -0.0031752 | -2174.761 | 10.9912 | -2.1748
-0.17867 | -0.000372 | -0.27783 | -0.0032097 | -2198.3997 | 10.758 | -2.1984
-0.18185 | -0.000377 | -0.28277 | -0.0032528 | -2227.948 | 10.9233 | -2.2279
-0.1851 | -0.00038 | -0.28784 | -0.0032787 | -2245.6771 | 11.3286 | -2.2457
-0.18834 | -0.000383 | -0.29287 | -0.0033046 | -2263.4061 | 11.3623 | -2.2634
-0.19153 | -0.000386 | -0.29783 | -0.0033305 | -2281.1351 | 11.2503 | -2.2811
-0.19475 | -0.00039 | -0.30283 | -0.003365 | -2304.7738 | 11.4775 | -2.3048
-0.19794 | -0.000395 | -0.3078 | -0.0034081 | -2334.3222 | 11.5276 | -2.3343
-0.20114 | -0.0004 | -0.31278 | -0.0034513 | -2363.8706 | 11.6855 | -2.3639
-0.20439 | -0.000402 | -0.31783 | -0.0034685 | -2375.69 | 11.98 | -2.3757
-0.2076 | -0.000406 | -0.32282 | -0.003503 | -2399.3287 | 11.9062 | -2.3993
-0.21077 | -0.00041 | -0.32775 | -0.0035375 | -2422.9674 | 11.8929 | -2.423
-0.21402 | -0.000413 | -0.33279 | -0.0035634 | -2440.6964 | 12.2672 | -2.4407
-0.21724 | -0.000417 | -0.3378 | -0.0035979 | -2464.3351 | 12.2762 | -2.4643
-0.22038 | -0.00042 | -0.34268 | -0.0036238 | -2482.0641 | 12.0797 | -2.4821
-0.22362 | -0.000424 | -0.34773 | -0.0036583 | -2505.7028 | 12.5763 | -2.5057
-0.22685 | -0.000426 | -0.35275 | -0.0036756 | -2517.5222 | 12.611 | -2.5175
-0.23001 | -0.000433 | -0.35767 | -0.003736 | -2558.8899 | 12.4841 | -2.5589
-0.23324 | -0.000435 | -0.36268 | -0.0037532 | -2570.7093 | 12.8661 | -2.5707
-0.23644 | -0.00044 | -0.36767 | -0.0037964 | -2600.2577 | 12.8895 | -2.6003
-0.23967 | -0.000444 | -0.37269 | -0.0038309 | -2623.8964 | 13.1074 | -2.6239
-0.2429 | -0.000449 | -0.37771 | -0.003874 | -2653.4448 | 13.2654 | -2.6534
-0.24611 | -0.00045 | -0.3827 | -0.0038827 | -2659.3544 | 13.2472 | -2.6594
-0.24928 | -0.000455 | -0.38763 | -0.0039258 | -2688.9028 | 13.1817 | -2.6889
-0.2525 | -0.000459 | -0.39264 | -0.0039603 | -2712.5415 | 13.5396 | -2.7125
-0.25579 | -0.000464 | -0.39776 | -0.0040035 | -2742.0899 | 13.9443 | -2.7421
-0.25896 | -0.000467 | -0.40268 | -0.0040293 | -2759.8189 | 13.5476 | -2.7598
-0.26217 | -0.000471 | -0.40767 | -0.0040638 | -2783.4576 | 13.8218 | -2.7835
-0.26545 | -0.000473 | -0.41278 | -0.0040811 | -2795.277 | 14.2659 | -2.7953
-0.26861 | -0.000479 | -0.41768 | -0.0041329 | -2830.735 | 13.7876 | -2.8307
-0.27183 | -0.000481 | -0.42269 | -0.0041501 | -2842.5544 | 14.2034 | -2.8426
-0.27506 | -0.000487 | -0.42772 | -0.0042019 | -2878.0125 | 14.3795 | -2.878
-0.27821 | -0.00049 | -0.43262 | -0.0042278 | -2895.7415 | 14.1451 | -2.8957
-0.28146 | -0.000494 | -0.43767 | -0.0042623 | -2919.3802 | 14.6896 | -2.9194
-0.28469 | -0.000498 | -0.4427 | -0.0042968 | -2943.0189 | 14.7406 | -2.943
-0.28785 | -0.000503 | -0.44761 | -0.0043399 | -2972.5673 | 14.5202 | -2.9726
-0.2911 | -0.000507 | -0.45265 | -0.0043745 | -2996.206 | 15.0591 | -2.9962
-0.29426 | -0.000511 | -0.45758 | -0.004409 | -3019.8447 | 14.8089 | -3.0198
-0.29748 | -0.000515 | -0.46258 | -0.0044435 | -3043.4834 | 15.1798 | -3.0435
-0.30071 | -0.00052 | -0.46761 | -0.0044866 | -3073.0318 | 15.3606 | -3.073
-0.30396 | -0.000524 | -0.47266 | -0.0045211 | -3096.6705 | 15.5901 | -3.0967
-0.30713 | -0.000528 | -0.47759 | -0.0045557 | -3120.3092 | 15.3373 | -3.1203
-0.31036 | -0.000533 | -0.4826 | -0.0045988 | -3149.8576 | 15.7026 | -3.1499
-0.31357 | -0.000536 | -0.4876 | -0.0046247 | -3167.5866 | 15.7817 | -3.1676
-0.31679 | -0.00054 | -0.49261 | -0.0046592 | -3191.2253 | 15.9196 | -3.1912
-0.31997 | -0.000547 | -0.49755 | -0.0047196 | -3232.593 | 15.8776 | -3.2326
-0.32316 | -0.00055 | -0.50252 | -0.0047455 | -3250.3221 | 16.1144 | -3.2503
-0.32635 | -0.000554 | -0.50748 | -0.00478 | -3273.9608 | 16.1614 | -3.274
-0.32957 | -0.000558 | -0.51248 | -0.0048145 | -3297.5995 | 16.4369 | -3.2976
-0.33277 | -0.000563 | -0.51746 | -0.0048576 | -3327.1479 | 16.4875 | -3.3271
-0.33596 | -0.000568 | -0.52242 | -0.0049008 | -3356.6963 | 16.6034 | -3.3567
-0.33919 | -0.000571 | -0.52745 | -0.0049267 | -3374.4253 | 16.8988 | -3.3744
-0.34245 | -0.000575 | -0.53251 | -0.0049612 | -3398.064 | 17.1501 | -3.3981
-0.34565 | -0.000581 | -0.53748 | -0.0050129 | -3433.522 | 16.9917 | -3.4335
-0.34887 | -0.000584 | -0.5425 | -0.0050388 | -3451.2511 | 17.2524 | -3.4513
-0.35206 | -0.000588 | -0.54745 | -0.0050733 | -3474.8898 | 17.1622 | -3.4749
-0.35525 | -0.000592 | -0.55242 | -0.0051079 | -3498.5285 | 17.3119 | -3.4985
-0.35846 | -0.000596 | -0.5574 | -0.0051424 | -3522.1672 | 17.4839 | -3.5222
-0.36174 | -0.0006 | -0.56251 | -0.0051769 | -3545.8059 | 18.0522 | -3.5458
-0.36491 | -0.000605 | -0.56744 | -0.00522 | -3575.3543 | 17.5735 | -3.5754
-0.36814 | -0.000609 | -0.57245 | -0.0052545 | -3598.993 | 17.9836 | -3.599
-0.37133 | -0.000614 | -0.57741 | -0.0052977 | -3628.5414 | 17.9203 | -3.6285
-0.37456 | -0.000619 | -0.58244 | -0.0053408 | -3658.0898 | 18.3218 | -3.6581
-0.37774 | -0.000622 | -0.58739 | -0.0053667 | -3675.8188 | 18.1327 | -3.6758
-0.381 | -0.000625 | -0.59245 | -0.0053926 | -3693.5478 | 18.673 | -3.6935
-0.38418 | -0.00063 | -0.59741 | -0.0054357 | -3723.0962 | 18.3661 | -3.7231
-0.38737 | -0.000635 | -0.60236 | -0.0054789 | -3752.6446 | 18.5066 | -3.7526
-0.39059 | -0.000638 | -0.60737 | -0.0055047 | -3770.3736 | 18.8635 | -3.7704
-0.39382 | -0.000642 | -0.61239 | -0.0055393 | -3794.0123 | 18.9908 | -3.794
-0.397 | -0.000648 | -0.61734 | -0.005591 | -3829.4704 | 18.8487 | -3.8295
-0.40026 | -0.000651 | -0.6224 | -0.0056169 | -3847.1994 | 19.4219 | -3.8472
-0.40346 | -0.000655 | -0.62737 | -0.0056514 | -3870.8381 | 19.1905 | -3.8708
-0.40667 | -0.00066 | -0.63237 | -0.0056946 | -3900.3865 | 19.4254 | -3.9004
-0.40991 | -0.000664 | -0.63741 | -0.0057291 | -3924.0252 | 19.6983 | -3.924
-0.41309 | -0.000669 | -0.64235 | -0.0057722 | -3953.5736 | 19.4831 | -3.9536
-0.41629 | -0.000675 | -0.64734 | -0.005824 | -3989.0316 | 19.7859 | -3.989
-0.41957 | -0.000679 | -0.65243 | -0.0058585 | -4012.6703 | 20.3873 | -4.0127
-0.42282 | -0.000682 | -0.65748 | -0.0058844 | -4030.3994 | 20.2988 | -4.0304
-0.42599 | -0.000687 | -0.66241 | -0.0059275 | -4059.9478 | 19.9527 | -4.0599
-0.42921 | -0.000691 | -0.66741 | -0.005962 | -4083.5865 | 20.3688 | -4.0836
-0.4324 | -0.000695 | -0.67238 | -0.0059965 | -4107.2252 | 20.3278 | -4.1072
-0.43553 | -0.000699 | -0.67725 | -0.0060311 | -4130.8639 | 20.08 | -4.1309
-0.43879 | -0.000704 | -0.68232 | -0.0060742 | -4160.4123 | 21.0155 | -4.1604
-0.44205 | -0.000708 | -0.68739 | -0.0061087 | -4184.051 | 21.1503 | -4.1841
-0.44523 | -0.000711 | -0.69234 | -0.0061346 | -4201.78 | 20.7531 | -4.2018
-0.44843 | -0.000716 | -0.69731 | -0.0061777 | -4231.3284 | 20.9357 | -4.2313
-0.45166 | -0.000721 | -0.70233 | -0.0062209 | -4260.8768 | 21.3399 | -4.2609
-0.45481 | -0.000725 | -0.70723 | -0.0062554 | -4284.5155 | 20.9221 | -4.2845
-0.45804 | -0.000731 | -0.71225 | -0.0063072 | -4319.9735 | 21.622 | -4.32
-0.46129 | -0.000734 | -0.71731 | -0.006333 | -4337.7026 | 21.8701 | -4.3377
-0.46444 | -0.000737 | -0.7222 | -0.0063589 | -4355.4316 | 21.2771 | -4.3554
-0.46768 | -0.000742 | -0.72724 | -0.0064021 | -4384.98 | 22.018 | -4.385
-0.47089 | -0.000746 | -0.73224 | -0.0064366 | -4408.6187 | 21.9742 | -4.4086
-0.47407 | -0.000751 | -0.73718 | -0.0064797 | -4438.1671 | 21.8457 | -4.4382
-0.47733 | -0.000757 | -0.74225 | -0.0065315 | -4473.6251 | 22.6298 | -4.4736
-0.48058 | -0.000762 | -0.7473 | -0.0065746 | -4503.1735 | 22.6553 | -4.5032
-0.48376 | -0.000766 | -0.75225 | -0.0066091 | -4526.8122 | 22.3543 | -4.5268
-0.48695 | -0.00077 | -0.75721 | -0.0066437 | -4550.4509 | 22.4784 | -4.5505
-0.49021 | -0.000774 | -0.76227 | -0.0066782 | -4574.0896 | 23.1062 | -4.5741
-0.49337 | -0.000778 | -0.76719 | -0.0067127 | -4597.7283 | 22.5556 | -4.5977
-0.49659 | -0.000784 | -0.7722 | -0.0067645 | -4633.1864 | 23.1172 | -4.6332
-0.49981 | -0.00079 | -0.77721 | -0.0068162 | -4668.6444 | 23.2948 | -4.6686
-0.50307 | -0.000791 | -0.78227 | -0.0068248 | -4674.5541 | 23.6599 | -4.6746
-0.50628 | -0.000795 | -0.78727 | -0.0068594 | -4698.1928 | 23.4214 | -4.6982
-0.5095 | -0.000799 | -0.79226 | -0.0068939 | -4721.8315 | 23.5322 | -4.7218
-0.51265 | -0.000805 | -0.79717 | -0.0069456 | -4757.2896 | 23.2598 | -4.7573
-0.51592 | -0.000809 | -0.80225 | -0.0069802 | -4780.9283 | 24.2057 | -4.7809
-0.51913 | -0.000813 | -0.80725 | -0.0070147 | -4804.567 | 23.968 | -4.8046
-0.52233 | -0.000819 | -0.81223 | -0.0070664 | -4840.0251 | 24.0182 | -4.84
-0.52553 | -0.000823 | -0.8172 | -0.0071009 | -4863.6638 | 24.1126 | -4.8637
-0.52874 | -0.000827 | -0.82219 | -0.0071355 | -4887.3025 | 24.3514 | -4.8873
-0.53193 | -0.000832 | -0.82716 | -0.0071786 | -4916.8509 | 24.3318 | -4.9169
-0.53512 | -0.000837 | -0.83212 | -0.0072217 | -4946.3992 | 24.4631 | -4.9464
-0.53837 | -0.000841 | -0.83717 | -0.0072563 | -4970.0379 | 25.0422 | -4.97
-0.54158 | -0.000845 | -0.84216 | -0.0072908 | -4993.6766 | 24.8827 | -4.9937
-0.54479 | -0.00085 | -0.84715 | -0.0073339 | -5023.225 | 24.9766 | -5.0232
-0.54803 | -0.000855 | -0.85219 | -0.007377 | -5052.7734 | 25.3903 | -5.0528
-0.55119 | -0.000859 | -0.8571 | -0.0074116 | -5076.4121 | 24.8864 | -5.0764
-0.5544 | -0.000862 | -0.86209 | -0.0074374 | -5094.1411 | 25.3518 | -5.0941
-0.55763 | -0.000867 | -0.86712 | -0.0074806 | -5123.6895 | 25.708 | -5.1237
-0.56084 | -0.000871 | -0.8721 | -0.0075151 | -5147.3282 | 25.5942 | -5.1473
-0.56407 | -0.000876 | -0.87712 | -0.0075582 | -5176.8766 | 25.8953 | -5.1769
-0.56725 | -0.000881 | -0.88208 | -0.0076014 | -5206.425 | 25.7368 | -5.2064
-0.57044 | -0.000886 | -0.88704 | -0.0076445 | -5235.9734 | 25.9157 | -5.236
-0.57367 | -0.00089 | -0.89206 | -0.007679 | -5259.6121 | 26.3497 | -5.2596
-0.57692 | -0.000895 | -0.89711 | -0.0077222 | -5289.1605 | 26.6226 | -5.2892
-0.58013 | -0.000899 | -0.9021 | -0.0077567 | -5312.7992 | 26.4519 | -5.3128
-0.58334 | -0.000904 | -0.9071 | -0.0077998 | -5342.3476 | 26.6177 | -5.3423
-0.5866 | -0.000907 | -0.91216 | -0.0078257 | -5360.0766 | 27.077 | -5.3601
-0.58979 | -0.000911 | -0.91712 | -0.0078602 | -5383.7153 | 26.6387 | -5.3837
-0.59296 | -0.000914 | -0.92205 | -0.0078861 | -5401.4443 | 26.6322 | -5.4014
-0.59624 | -0.000918 | -0.92715 | -0.0079206 | -5425.083 | 27.6098 | -5.4251
-0.59942 | -0.000922 | -0.93209 | -0.0079551 | -5448.7217 | 26.8596 | -5.4487
-0.60257 | -0.000928 | -0.937 | -0.0080069 | -5484.1798 | 26.8355 | -5.4842
-0.60579 | -0.000932 | -0.94201 | -0.0080414 | -5507.8185 | 27.519 | -5.5078
-0.609 | -0.000935 | -0.94699 | -0.0080673 | -5525.5475 | 27.4853 | -5.5255
-0.61221 | -0.00094 | -0.95199 | -0.0081104 | -5555.0959 | 27.6806 | -5.5551
-0.61546 | -0.000944 | -0.95704 | -0.008145 | -5578.7346 | 28.0992 | -5.5787
-0.61867 | -0.000949 | -0.96203 | -0.0081881 | -5608.283 | 27.9029 | -5.6083
-0.62187 | -0.000955 | -0.967 | -0.0082399 | -5643.7411 | 28.0038 | -5.6437
-0.62508 | -0.00096 | -0.97199 | -0.008283 | -5673.2894 | 28.2272 | -5.6733
-0.62829 | -0.000964 | -0.97699 | -0.0083175 | -5696.9282 | 28.4129 | -5.6969
-0.63148 | -0.000968 | -0.98196 | -0.008352 | -5720.5669 | 28.3623 | -5.7206
-0.63468 | -0.000974 | -0.98693 | -0.0084038 | -5756.0249 | 28.5359 | -5.756
-0.6379 | -0.000978 | -0.99194 | -0.0084383 | -5779.6636 | 28.8712 | -5.7797
-0.64107 | -0.000983 | -0.99687 | -0.0084814 | -5809.212 | 28.5718 | -5.8092
-0.64432 | -0.000988 | -1.0019 | -0.0085246 | -5838.7604 | 29.4239 | -5.8388
-0.64751 | -0.000992 | -1.0069 | -0.0085591 | -5862.3991 | 29.0306 | -5.8624
-0.65069 | -0.000997 | -1.0118 | -0.0086022 | -5891.9475 | 29.0072 | -5.8919
-0.65392 | -0.001 | -1.0168 | -0.0086281 | -5909.6765 | 29.6836 | -5.9097
-0.65717 | -0.001005 | -1.0219 | -0.0086713 | -5939.2249 | 29.9591 | -5.9392
-0.66036 | -0.001009 | -1.0269 | -0.0087058 | -5962.8636 | 29.4921 | -5.9629
-0.66357 | -0.001015 | -1.0318 | -0.0087575 | -5998.3217 | 29.8338 | -5.9983
-0.66679 | -0.001018 | -1.0369 | -0.0087834 | -6016.0507 | 30.1346 | -6.0161
-0.66998 | -0.001022 | -1.0418 | -0.0088179 | -6039.6894 | 29.8916 | -6.0397
-0.67319 | -0.001025 | -1.0468 | -0.0088438 | -6057.4184 | 30.2011 | -6.0574
-0.67646 | -0.00103 | -1.0519 | -0.008887 | -6086.9668 | 30.8007 | -6.087
-0.67962 | -0.001035 | -1.0568 | -0.0089301 | -6116.5152 | 30.0586 | -6.1165
-0.68286 | -0.001039 | -1.0618 | -0.0089646 | -6140.1539 | 30.8472 | -6.1402
-0.68604 | -0.001045 | -1.0668 | -0.0090164 | -6175.6119 | 30.4118 | -6.1756
-0.68922 | -0.001049 | -1.0717 | -0.0090509 | -6199.2507 | 30.6636 | -6.1993
-0.69247 | -0.001054 | -1.0768 | -0.009094 | -6228.799 | 31.3655 | -6.2288
-0.69569 | -0.001058 | -1.0818 | -0.0091286 | -6252.4377 | 31.2571 | -6.2524
-0.6989 | -0.001062 | -1.0868 | -0.0091631 | -6276.0764 | 31.2684 | -6.2761
-0.70211 | -0.001067 | -1.0918 | -0.0092062 | -6305.6248 | 31.4011 | -6.3056
-0.70533 | -0.001071 | -1.0968 | -0.0092407 | -6329.2635 | 31.6124 | -6.3293
-0.70851 | -0.001076 | -1.1017 | -0.0092839 | -6358.8119 | 31.3805 | -6.3588
-0.71177 | -0.00108 | -1.1068 | -0.0093184 | -6382.4506 | 32.2946 | -6.3825
-0.71498 | -0.001085 | -1.1118 | -0.0093615 | -6411.999 | 31.952 | -6.412
-0.71813 | -0.001089 | -1.1167 | -0.009396 | -6435.6377 | 31.4055 | -6.4356
-0.72136 | -0.001095 | -1.1217 | -0.0094478 | -6471.0958 | 32.4531 | -6.4711
-0.72459 | -0.001099 | -1.1267 | -0.0094823 | -6494.7345 | 32.5413 | -6.4947
-0.7278 | -0.001104 | -1.1317 | -0.0095255 | -6524.2829 | 32.5431 | -6.5243
-0.73102 | -0.001107 | -1.1367 | -0.0095513 | -6542.0119 | 32.6918 | -6.542
-0.73424 | -0.001113 | -1.1417 | -0.0096031 | -6577.4699 | 32.8759 | -6.5775
-0.73744 | -0.001117 | -1.1467 | -0.0096376 | -6601.1087 | 32.7883 | -6.6011
-0.74068 | -0.001121 | -1.1518 | -0.0096721 | -6624.7474 | 33.2761 | -6.6247
-0.74387 | -0.001127 | -1.1567 | -0.0097239 | -6660.2054 | 32.991 | -6.6602
-0.74704 | -0.001133 | -1.1616 | -0.0097757 | -6695.6635 | 32.8348 | -6.6957
-0.75029 | -0.001135 | -1.1667 | -0.0097929 | -6707.4828 | 33.8993 | -6.7075
-0.75355 | -0.001138 | -1.1718 | -0.0098188 | -6725.2119 | 34.089 | -6.7252
-0.75673 | -0.001143 | -1.1767 | -0.0098619 | -6754.7602 | 33.3076 | -6.7548
-0.75995 | -0.001148 | -1.1817 | -0.0099051 | -6784.3086 | 33.8642 | -6.7843
-0.76318 | -0.001151 | -1.1867 | -0.009931 | -6802.0377 | 34.1514 | -6.802
-0.76633 | -0.001155 | -1.1916 | -0.0099655 | -6825.6764 | 33.3866 | -6.8257
-0.76956 | -0.001161 | -1.1967 | -0.010017 | -6861.1344 | 34.3295 | -6.8611
-0.77282 | -0.001165 | -1.2017 | -0.010052 | -6884.7731 | 34.9052 | -6.8848
-0.77602 | -0.00117 | -1.2067 | -0.010095 | -6914.3215 | 34.2463 | -6.9143
-0.77923 | -0.001177 | -1.2117 | -0.010155 | -6955.6892 | 34.6488 | -6.9557
-0.78245 | -0.00118 | -1.2167 | -0.010181 | -6973.4183 | 34.9155 | -6.9734
-0.7856 | -0.001185 | -1.2216 | -0.010224 | -7002.9667 | 34.143 | -7.003
-0.78883 | -0.001189 | -1.2266 | -0.010259 | -7026.6054 | 35.3419 | -7.0266
-0.79212 | -0.001193 | -1.2317 | -0.010293 | -7050.2441 | 35.9316 | -7.0502
-0.79529 | -0.001197 | -1.2367 | -0.010328 | -7073.8828 | 34.8004 | -7.0739
-0.79852 | -0.001203 | -1.2417 | -0.01038 | -7109.3408 | 35.6297 | -7.1093
-0.80176 | -0.001208 | -1.2467 | -0.010423 | -7138.8892 | 35.926 | -7.1389
-0.80495 | -0.001213 | -1.2517 | -0.010466 | -7168.4376 | 35.4298 | -7.1684
-0.80812 | -0.001216 | -1.2566 | -0.010492 | -7186.1666 | 35.4018 | -7.1862
-0.81137 | -0.001221 | -1.2617 | -0.010535 | -7215.715 | 36.3582 | -7.2157
-0.81457 | -0.001224 | -1.2667 | -0.010561 | -7233.444 | 36.0506 | -7.2334
-0.81777 | -0.001229 | -1.2716 | -0.010604 | -7262.9924 | 36.0446 | -7.263
-0.82098 | -0.001234 | -1.2766 | -0.010647 | -7292.5408 | 36.3613 | -7.2925
-0.82421 | -0.001239 | -1.2816 | -0.01069 | -7322.0892 | 36.5998 | -7.3221
-0.82735 | -0.001244 | -1.2865 | -0.010733 | -7351.6376 | 35.8351 | -7.3516
-0.83062 | -0.001248 | -1.2916 | -0.010768 | -7375.2763 | 37.4421 | -7.3753
-0.83387 | -0.001249 | -1.2967 | -0.010777 | -7381.186 | 37.3451 | -7.3812
-0.83704 | -0.001256 | -1.3016 | -0.010837 | -7422.5537 | 36.4519 | -7.4226
-0.84028 | -0.001262 | -1.3066 | -0.010889 | -7458.0117 | 37.4509 | -7.458
-0.84347 | -0.001267 | -1.3116 | -0.010932 | -7487.5601 | 37.173 | -7.4876
-0.84667 | -0.001271 | -1.3166 | -0.010966 | -7511.1988 | 37.2353 | -7.5112
-0.84992 | -0.001277 | -1.3216 | -0.011018 | -7546.6569 | 38.0376 | -7.5467
-0.85313 | -0.00128 | -1.3266 | -0.011044 | -7564.3859 | 37.7725 | -7.5644
-0.85636 | -0.001285 | -1.3316 | -0.011087 | -7593.9343 | 38.0203 | -7.5939
-0.85954 | -0.00129 | -1.3366 | -0.01113 | -7623.4827 | 37.6125 | -7.6235
-0.86275 | -0.001294 | -1.3416 | -0.011165 | -7647.1214 | 38.1595 | -7.6471
-0.86596 | -0.001298 | -1.3466 | -0.011199 | -7670.7601 | 38.1823 | -7.6708
-0.86921 | -0.001303 | -1.3516 | -0.011242 | -7700.3085 | 38.9244 | -7.7003
-0.87241 | -0.001308 | -1.3566 | -0.011286 | -7729.8569 | 38.2943 | -7.7299
-0.87562 | -0.001311 | -1.3616 | -0.011311 | -7747.5859 | 38.6523 | -7.7476
-0.87884 | -0.001317 | -1.3666 | -0.011363 | -7783.044 | 38.9542 | -7.783
-0.88203 | -0.001321 | -1.3716 | -0.011398 | -7806.6827 | 38.666 | -7.8067
-0.88524 | -0.001325 | -1.3765 | -0.011432 | -7830.3214 | 38.9778 | -7.8303
-0.88846 | -0.001331 | -1.3816 | -0.011484 | -7865.7794 | 39.3326 | -7.8658
-0.8917 | -0.001334 | -1.3866 | -0.01151 | -7883.5085 | 39.6495 | -7.8835
-0.89489 | -0.001339 | -1.3916 | -0.011553 | -7913.0568 | 39.1668 | -7.9131
-0.8981 | -0.001343 | -1.3965 | -0.011588 | -7936.6955 | 39.5204 | -7.9367
-0.90128 | -0.001348 | -1.4015 | -0.011631 | -7966.2439 | 39.3069 | -7.9662
-0.90447 | -0.001352 | -1.4065 | -0.011665 | -7989.8826 | 39.6368 | -7.9899
-0.90769 | -0.001358 | -1.4115 | -0.011717 | -8025.3407 | 40.0949 | -8.0253
-0.9109 | -0.001363 | -1.4164 | -0.01176 | -8054.8891 | 40.1076 | -8.0549
-0.91411 | -0.001369 | -1.4214 | -0.011812 | -8090.3471 | 40.2949 | -8.0903
-0.91737 | -0.00137 | -1.4265 | -0.011821 | -8096.2568 | 41.0274 | -8.0963
-0.92057 | -0.001376 | -1.4315 | -0.011872 | -8131.7149 | 40.413 | -8.1317
-0.92374 | -0.001382 | -1.4364 | -0.011924 | -8167.1729 | 40.1968 | -8.1672
-0.92701 | -0.001387 | -1.4415 | -0.011967 | -8196.7213 | 41.5785 | -8.1967
-0.93022 | -0.00139 | -1.4465 | -0.011993 | -8214.4503 | 40.9203 | -8.2145
-0.9334 | -0.001394 | -1.4514 | -0.012028 | -8238.089 | 40.6653 | -8.2381
-0.93661 | -0.001398 | -1.4564 | -0.012062 | -8261.7278 | 41.1542 | -8.2617
-0.93984 | -0.001402 | -1.4615 | -0.012097 | -8285.3665 | 41.6452 | -8.2854
-0.94304 | -0.001407 | -1.4664 | -0.01214 | -8314.9148 | 41.3015 | -8.3149
-0.94624 | -0.001413 | -1.4714 | -0.012192 | -8350.3729 | 41.4503 | -8.3504
-0.94948 | -0.001418 | -1.4764 | -0.012235 | -8379.9213 | 42.0672 | -8.3799
-0.95266 | -0.001422 | -1.4814 | -0.012269 | -8403.56 | 41.5616 | -8.4036
-0.95586 | -0.001426 | -1.4864 | -0.012304 | -8427.1987 | 41.8226 | -8.4272
-0.95911 | -0.00143 | -1.4914 | -0.012338 | -8450.8374 | 42.7012 | -8.4508
-0.96228 | -0.001435 | -1.4963 | -0.012381 | -8480.3858 | 41.73 | -8.4804
-0.96552 | -0.001439 | -1.5014 | -0.012416 | -8504.0245 | 42.7458 | -8.504
-0.96876 | -0.001442 | -1.5064 | -0.012442 | -8521.7535 | 42.8896 | -8.5218
-0.97191 | -0.001447 | -1.5113 | -0.012485 | -8551.3019 | 41.8804 | -8.5513
-0.97516 | -0.001453 | -1.5164 | -0.012537 | -8586.76 | 43.2924 | -8.5868
-0.97838 | -0.001457 | -1.5214 | -0.012571 | -8610.3987 | 43.0138 | -8.6104
-0.98155 | -0.001462 | -1.5263 | -0.012614 | -8639.947 | 42.5567 | -8.6399
-0.98476 | -0.001467 | -1.5313 | -0.012657 | -8669.4954 | 43.2139 | -8.6695
-0.98805 | -0.001471 | -1.5364 | -0.012692 | -8693.1341 | 44.3592 | -8.6931
-0.99122 | -0.001474 | -1.5413 | -0.012718 | -8710.8632 | 42.8952 | -8.7109
-0.99438 | -0.001481 | -1.5463 | -0.012778 | -8752.2309 | 42.9187 | -8.7522
-0.99762 | -0.001484 | -1.5513 | -0.012804 | -8769.9599 | 44.1946 | -8.77
-1.0008 | -0.001488 | -1.5562 | -0.012839 | -8793.5986 | 43.2065 | -8.7936
-1.0041 | -0.001492 | -1.5613 | -0.012873 | -8817.2373 | 44.6647 | -8.8172
-1.0073 | -0.001496 | -1.5663 | -0.012908 | -8840.8761 | 44.3864 | -8.8409
-1.0105 | -0.001501 | -1.5713 | -0.012951 | -8870.4244 | 44.2998 | -8.8704
-1.0137 | -0.001506 | -1.5763 | -0.012994 | -8899.9728 | 43.8397 | -8.9
-1.0169 | -0.001512 | -1.5813 | -0.013046 | -8935.4309 | 44.7073 | -8.9354
-1.0201 | -0.001513 | -1.5862 | -0.013054 | -8941.3406 | 44.1994 | -8.9413
-1.0233 | -0.001519 | -1.5912 | -0.013106 | -8976.7986 | 45.0261 | -8.9768
-1.0265 | -0.001525 | -1.5963 | -0.013158 | -9012.2567 | 45.1624 | -9.0123
-1.0297 | -0.001529 | -1.6012 | -0.013192 | -9035.8954 | 44.8898 | -9.0359
-1.0329 | -0.001533 | -1.6062 | -0.013227 | -9059.5341 | 44.5853 | -9.0595
-1.0361 | -0.001539 | -1.6112 | -0.013279 | -9094.9921 | 45.5496 | -9.095
-1.0393 | -0.001541 | -1.6161 | -0.013296 | -9106.8115 | 44.9889 | -9.1068
-1.0426 | -0.001545 | -1.6212 | -0.01333 | -9130.4502 | 46.3102 | -9.1305
-1.0458 | -0.001549 | -1.6263 | -0.013365 | -9154.0889 | 46.4871 | -9.1541
-1.049 | -0.001554 | -1.6312 | -0.013408 | -9183.6373 | 45.2108 | -9.1836
-1.0522 | -0.001559 | -1.6362 | -0.013451 | -9213.1857 | 45.7141 | -9.2132
-1.0554 | -0.001565 | -1.6412 | -0.013503 | -9248.6437 | 46.2345 | -9.2486
-1.0586 | -0.001571 | -1.6462 | -0.013555 | -9284.1018 | 46.1239 | -9.2841
-1.0618 | -0.001574 | -1.6511 | -0.013581 | -9301.8308 | 46.1551 | -9.3018
-1.0651 | -0.001579 | -1.6562 | -0.013624 | -9331.3792 | 47.1128 | -9.3314
-1.0683 | -0.001585 | -1.6611 | -0.013676 | -9366.8373 | 46.2159 | -9.3668
-1.0715 | -0.001587 | -1.6661 | -0.013693 | -9378.6566 | 46.8574 | -9.3787
-1.0747 | -0.001594 | -1.6712 | -0.013753 | -9420.0243 | 47.2096 | -9.42
-1.0779 | -0.0016 | -1.6761 | -0.013805 | -9455.4824 | 46.7421 | -9.4555
-1.0811 | -0.001602 | -1.6812 | -0.013822 | -9467.3018 | 47.6537 | -9.4673
-1.0844 | -0.001606 | -1.6862 | -0.013857 | -9490.9405 | 48.1557 | -9.4909 | 0.9 | 2696.0811
-1.0876 | -0.00161 | -1.6913 | -0.013891 | -9514.5792 | 47.6699 | -9.5146
-1.0908 | -0.001614 | -1.6962 | -0.013926 | -9538.2179 | 47.5071 | -9.5382
-1.094 | -0.001618 | -1.7012 | -0.01396 | -9561.8566 | 47.2091 | -9.5619
-1.0972 | -0.001623 | -1.7061 | -0.014003 | -9591.405 | 47.5044 | -9.5914
-1.1004 | -0.001628 | -1.7111 | -0.014047 | -9620.9533 | 47.875 | -9.621
-1.1037 | -0.001632 | -1.7162 | -0.014081 | -9644.5921 | 48.8764 | -9.6446
-1.1069 | -0.001637 | -1.7212 | -0.014124 | -9674.1404 | 48.2152 | -9.6741
-1.1101 | -0.001641 | -1.7261 | -0.014159 | -9697.7791 | 47.866 | -9.6978
-1.1133 | -0.001645 | -1.7312 | -0.014193 | -9721.4178 | 49.1605 | -9.7214
-1.1165 | -0.001649 | -1.7362 | -0.014228 | -9745.0566 | 48.5234 | -9.7451
-1.1197 | -0.001654 | -1.7411 | -0.014271 | -9774.6049 | 48.0337 | -9.7746
-1.123 | -0.001658 | -1.7462 | -0.014305 | -9798.2436 | 49.8082 | -9.7982
-1.1262 | -0.001663 | -1.7512 | -0.014349 | -9827.792 | 49.3026 | -9.8278
-1.1294 | -0.001667 | -1.7562 | -0.014383 | -9851.4307 | 48.5947 | -9.8514
-1.1326 | -0.001673 | -1.7612 | -0.014435 | -9886.8888 | 49.6614 | -9.8869
-1.1358 | -0.001676 | -1.7662 | -0.014461 | -9904.6178 | 49.2413 | -9.9046
-1.139 | -0.001681 | -1.7711 | -0.014504 | -9934.1662 | 48.7265 | -9.9342
-1.1422 | -0.001687 | -1.7761 | -0.014556 | -9969.6243 | 50.2325 | -9.9696
-1.1454 | -0.00169 | -1.7811 | -0.014582 | -9987.3533 | 50.1029 | -9.9874
-1.1486 | -0.001694 | -1.7861 | -0.014616 | -10010.992 | 49.5227 | -10.011
-1.1518 | -0.001699 | -1.7911 | -0.014659 | -10040.5404 | 50.3247 | -10.0405
-1.155 | -0.001704 | -1.7961 | -0.014702 | -10070.0888 | 49.8632 | -10.0701
-1.1582 | -0.001707 | -1.8011 | -0.014728 | -10087.8178 | 50.1059 | -10.0878
-1.1615 | -0.001713 | -1.8061 | -0.01478 | -10123.2759 | 51.4795 | -10.1233
-1.1647 | -0.001714 | -1.8112 | -0.014789 | -10129.1855 | 50.955 | -10.1292
-1.1679 | -0.001719 | -1.8161 | -0.014832 | -10158.7339 | 49.6877 | -10.1587
-1.1711 | -0.001723 | -1.8211 | -0.014866 | -10182.3726 | 51.0041 | -10.1824
-1.1744 | -0.001726 | -1.8261 | -0.014892 | -10200.1016 | 51.2821 | -10.2001
-1.1775 | -0.001732 | -1.831 | -0.014944 | -10235.5597 | 50.113 | -10.2356
-1.1807 | -0.001736 | -1.8361 | -0.014978 | -10259.1984 | 51.5327 | -10.2592
-1.184 | -0.001742 | -1.8411 | -0.01503 | -10294.6565 | 51.6813 | -10.2947
-1.1872 | -0.001746 | -1.846 | -0.015065 | -10318.2952 | 50.9004 | -10.3183
-1.1904 | -0.001751 | -1.851 | -0.015108 | -10347.8436 | 51.578 | -10.3478
-1.1936 | -0.001758 | -1.856 | -0.015168 | -10389.2113 | 51.6905 | -10.3892
-1.1968 | -0.001761 | -1.861 | -0.015194 | -10406.9403 | 51.9834 | -10.4069
-1.2 | -0.001766 | -1.866 | -0.015237 | -10436.4887 | 52.5715 | -10.4365
-1.2032 | -0.001771 | -1.871 | -0.01528 | -10466.0371 | 52.1843 | -10.466
-1.2064 | -0.001775 | -1.876 | -0.015315 | -10489.6758 | 52.0238 | -10.4897
-1.2097 | -0.00178 | -1.881 | -0.015358 | -10519.2242 | 52.7438 | -10.5192
-1.2129 | -0.001784 | -1.886 | -0.015393 | -10542.8629 | 52.599 | -10.5429
-1.2161 | -0.001788 | -1.891 | -0.015427 | -10566.5016 | 52.717 | -10.5665
-1.2193 | -0.001793 | -1.896 | -0.01547 | -10596.05 | 52.4714 | -10.596
-1.2225 | -0.001798 | -1.901 | -0.015513 | -10625.5984 | 53.8225 | -10.6256
-1.2257 | -0.001802 | -1.906 | -0.015548 | -10649.2371 | 52.6175 | -10.6492
-1.2289 | -0.001807 | -1.911 | -0.015591 | -10678.7854 | 53.1305 | -10.6788
-1.2322 | -0.001811 | -1.916 | -0.015626 | -10702.4241 | 53.7617 | -10.7024
-1.2353 | -0.001816 | -1.921 | -0.015669 | -10731.9725 | 53.0788 | -10.732
-1.2385 | -0.001821 | -1.9259 | -0.015712 | -10761.5209 | 53.3421 | -10.7615
-1.2418 | -0.001826 | -1.931 | -0.015755 | -10791.0693 | 54.4942 | -10.7911
-1.245 | -0.001832 | -1.936 | -0.015807 | -10826.5274 | 53.8014 | -10.8265
-1.2482 | -0.001835 | -1.941 | -0.015833 | -10844.2564 | 54.355 | -10.8443
-1.2515 | -0.001839 | -1.9461 | -0.015867 | -10867.8951 | 55.3703 | -10.8679
-1.2546 | -0.001843 | -1.9509 | -0.015902 | -10891.5338 | 53.0378 | -10.8915
-1.2579 | -0.001845 | -1.956 | -0.015919 | -10903.3532 | 54.8018 | -10.9034
-1.2611 | -0.00185 | -1.961 | -0.015962 | -10932.9015 | 54.787 | -10.9329
-1.2643 | -0.001857 | -1.966 | -0.016022 | -10974.2693 | 54.7094 | -10.9743
-1.2675 | -0.001861 | -1.9709 | -0.016057 | -10997.908 | 54.3764 | -10.9979
-1.2707 | -0.001865 | -1.976 | -0.016091 | -11021.5467 | 55.2638 | -11.0215
-1.2739 | -0.00187 | -1.9809 | -0.016135 | -11051.0951 | 54.8652 | -11.0511
-1.2771 | -0.001874 | -1.9859 | -0.016169 | -11074.7338 | 54.9114 | -11.0747
-1.2803 | -0.001878 | -1.9909 | -0.016204 | -11098.3725 | 55.8735 | -11.0984
-1.2835 | -0.001883 | -1.9958 | -0.016247 | -11127.9209 | 54.6251 | -11.1279
-1.2867 | -0.001889 | -2.0008 | -0.016299 | -11163.3789 | 55.4608 | -11.1634
-1.29 | -0.001891 | -2.0059 | -0.016316 | -11175.1983 | 56.9678 | -11.1752
-1.2932 | -0.001898 | -2.0109 | -0.016376 | -11216.566 | 55.2755 | -11.2166
-1.2964 | -0.001902 | -2.0159 | -0.016411 | -11240.2047 | 56.3962 | -11.2402
-1.2997 | -0.001906 | -2.021 | -0.016445 | -11263.8434 | 57.2673 | -11.2638
-1.3028 | -0.001912 | -2.0259 | -0.016497 | -11299.3015 | 55.4705 | -11.2993
-1.306 | -0.001918 | -2.0309 | -0.016549 | -11334.7595 | 56.5423 | -11.3348
-1.3093 | -0.001921 | -2.0359 | -0.016575 | -11352.4886 | 57.0456 | -11.3525
-1.3125 | -0.001926 | -2.0409 | -0.016618 | -11382.0369 | 56.3514 | -11.382
-1.3156 | -0.001931 | -2.0458 | -0.016661 | -11411.5853 | 56.6042 | -11.4116
-1.3189 | -0.001935 | -2.0509 | -0.016695 | -11435.224 | 57.5356 | -11.4352
-1.3221 | -0.001938 | -2.0559 | -0.016721 | -11452.9531 | 57.1771 | -11.453
-1.3253 | -0.001944 | -2.0609 | -0.016773 | -11488.4111 | 57.3992 | -11.4884
-1.3286 | -0.001947 | -2.0659 | -0.016799 | -11506.1402 | 57.8898 | -11.5061
-1.3317 | -0.00195 | -2.0709 | -0.016825 | -11523.8692 | 56.9764 | -11.5239
-1.3349 | -0.001954 | -2.0758 | -0.016859 | -11547.5079 | 56.9711 | -11.5475
-1.3382 | -0.001958 | -2.0809 | -0.016894 | -11571.1466 | 58.6516 | -11.5711
-1.3414 | -0.001961 | -2.0859 | -0.01692 | -11588.8756 | 57.8022 | -11.5889
-1.3446 | -0.001969 | -2.0908 | -0.016989 | -11636.153 | 57.495 | -11.6362
-1.3478 | -0.001974 | -2.0959 | -0.017032 | -11665.7014 | 59.0983 | -11.6657
-1.351 | -0.001978 | -2.1008 | -0.017066 | -11689.3401 | 57.9258 | -11.6893
-1.3542 | -0.001983 | -2.1058 | -0.01711 | -11718.8885 | 57.9849 | -11.7189
-1.3574 | -0.001987 | -2.1108 | -0.017144 | -11742.5272 | 58.6821 | -11.7425
-1.3606 | -0.001991 | -2.1158 | -0.017179 | -11766.1659 | 58.5079 | -11.7662
-1.3638 | -0.001996 | -2.1208 | -0.017222 | -11795.7143 | 58.7319 | -11.7957
-1.3671 | -0.002001 | -2.1258 | -0.017265 | -11825.2627 | 59.7424 | -11.8253
-1.3703 | -0.002004 | -2.1308 | -0.017291 | -11842.9917 | 58.4634 | -11.843
-1.3735 | -0.002009 | -2.1357 | -0.017334 | -11872.5401 | 59.078 | -11.8725
-1.3767 | -0.002015 | -2.1408 | -0.017386 | -11907.9982 | 60.072 | -11.908
-1.3799 | -0.00202 | -2.1458 | -0.017429 | -11937.5465 | 59.1609 | -11.9375
-1.3831 | -0.002025 | -2.1507 | -0.017472 | -11967.0949 | 58.7871 | -11.9671
-1.3863 | -0.002028 | -2.1558 | -0.017498 | -11984.824 | 60.7656 | -11.9848
-1.3895 | -0.002035 | -2.1607 | -0.017558 | -12026.1917 | 59.5527 | -12.0262
-1.3927 | -0.002038 | -2.1657 | -0.017584 | -12043.9207 | 59.8303 | -12.0439
-1.396 | -0.002042 | -2.1707 | -0.017619 | -12067.5594 | 60.533 | -12.0676
-1.3992 | -0.002048 | -2.1758 | -0.01767 | -12103.0175 | 61.2827 | -12.103
-1.4024 | -0.002052 | -2.1807 | -0.017705 | -12126.6562 | 59.7748 | -12.1267
-1.4056 | -0.002057 | -2.1857 | -0.017748 | -12156.2046 | 60.8122 | -12.1562
-1.4088 | -0.002063 | -2.1907 | -0.0178 | -12191.6626 | 60.5964 | -12.1917
-1.4121 | -0.002067 | -2.1958 | -0.017834 | -12215.3013 | 62.4324 | -12.2153
-1.4153 | -0.00207 | -2.2009 | -0.01786 | -12233.0304 | 61.7779 | -12.233
-1.4186 | -0.002072 | -2.2059 | -0.017877 | -12244.8497 | 61.6242 | -12.2448
-1.4218 | -0.002076 | -2.2109 | -0.017912 | -12268.4884 | 60.8367 | -12.2685
-1.425 | -0.002082 | -2.2158 | -0.017964 | -12303.9465 | 60.7541 | -12.3039
-1.4281 | -0.002087 | -2.2208 | -0.018007 | -12333.4949 | 60.8957 | -12.3335
-1.4314 | -0.002092 | -2.2258 | -0.01805 | -12363.0432 | 62.0786 | -12.363
-1.4346 | -0.002095 | -2.2308 | -0.018076 | -12380.7723 | 61.6973 | -12.3808
-1.4379 | -0.0021 | -2.2359 | -0.018119 | -12410.3207 | 63.2608 | -12.4103
-1.441 | -0.002105 | -2.2408 | -0.018162 | -12439.869 | 60.668 | -12.4399
-1.4442 | -0.00211 | -2.2458 | -0.018205 | -12469.4174 | 62.8265 | -12.4694
-1.4474 | -0.002113 | -2.2508 | -0.018231 | -12487.1465 | 61.8979 | -12.4871
-1.4506 | -0.002117 | -2.2557 | -0.018266 | -12510.7852 | 62.156 | -12.5108
-1.4539 | -0.002122 | -2.2607 | -0.018309 | -12540.3335 | 62.7946 | -12.5403
-1.4571 | -0.002126 | -2.2658 | -0.018343 | -12563.9722 | 63.494 | -12.564
-1.4603 | -0.002131 | -2.2708 | -0.018387 | -12593.5206 | 62.3962 | -12.5935
-1.4635 | -0.002135 | -2.2757 | -0.018421 | -12617.1593 | 62.4498 | -12.6172
-1.4667 | -0.002139 | -2.2807 | -0.018456 | -12640.798 | 62.94 | -12.6408
-1.4699 | -0.002144 | -2.2857 | -0.018499 | -12670.3464 | 63.1119 | -12.6703
-1.4731 | -0.00215 | -2.2906 | -0.01855 | -12705.8045 | 62.761 | -12.7058
-1.4764 | -0.002153 | -2.2957 | -0.018576 | -12723.5335 | 64.8301 | -12.7235
-1.4795 | -0.002157 | -2.3007 | -0.018611 | -12747.1722 | 62.9948 | -12.7472
-1.4828 | -0.002163 | -2.3057 | -0.018663 | -12782.6303 | 64.0739 | -12.7826
-1.486 | -0.002167 | -2.3107 | -0.018697 | -12806.269 | 63.7647 | -12.8063
-1.4891 | -0.002171 | -2.3156 | -0.018732 | -12829.9077 | 63.2646 | -12.8299
-1.4924 | -0.002178 | -2.3206 | -0.018792 | -12871.2754 | 64.3242 | -12.8713
-1.4957 | -0.002181 | -2.3258 | -0.018818 | -12889.0045 | 66.515 | -12.889
-1.4989 | -0.002185 | -2.3307 | -0.018852 | -12912.6432 | 63.6529 | -12.9126
-1.502 | -0.00219 | -2.3357 | -0.018896 | -12942.1915 | 63.7439 | -12.9422
-1.5053 | -0.002193 | -2.3407 | -0.018921 | -12959.9206 | 65.109 | -12.9599
-1.5084 | -0.002197 | -2.3456 | -0.018956 | -12983.5593 | 64.1036 | -12.9836
-1.5117 | -0.002202 | -2.3506 | -0.018999 | -13013.1077 | 65.0435 | -13.0131
-1.5149 | -0.002206 | -2.3557 | -0.019034 | -13036.7464 | 66.5134 | -13.0367
-1.5181 | -0.00221 | -2.3607 | -0.019068 | -13060.3851 | 64.4833 | -13.0604
-1.5213 | -0.002214 | -2.3656 | -0.019103 | -13084.0238 | 64.3968 | -13.084
-1.5245 | -0.00222 | -2.3706 | -0.019154 | -13119.4818 | 65.9481 | -13.1195
-1.5277 | -0.002224 | -2.3756 | -0.019189 | -13143.1205 | 65.1372 | -13.1431
-1.5309 | -0.002228 | -2.3806 | -0.019223 | -13166.7593 | 65.234 | -13.1668
-1.5342 | -0.002234 | -2.3856 | -0.019275 | -13202.2173 | 67.0821 | -13.2022
-1.5374 | -0.002237 | -2.3906 | -0.019301 | -13219.9463 | 65.8205 | -13.2199
-1.5406 | -0.002241 | -2.3956 | -0.019336 | -13243.585 | 65.5944 | -13.2436
-1.5438 | -0.002246 | -2.4007 | -0.019379 | -13273.1334 | 67.2312 | -13.2731
-1.547 | -0.00225 | -2.4056 | -0.019413 | -13296.7721 | 66.0026 | -13.2968
-1.5502 | -0.002256 | -2.4105 | -0.019465 | -13332.2302 | 65.5697 | -13.3322
-1.5535 | -0.002261 | -2.4156 | -0.019508 | -13361.7786 | 67.9298 | -13.3618
-1.5567 | -0.002265 | -2.4206 | -0.019543 | -13385.4173 | 66.9837 | -13.3854
-1.5599 | -0.002267 | -2.4256 | -0.01956 | -13397.2366 | 66.3645 | -13.3972
-1.5631 | -0.002271 | -2.4306 | -0.019594 | -13420.8753 | 67.6409 | -13.4209
-1.5663 | -0.002276 | -2.4356 | -0.019638 | -13450.4237 | 65.9574 | -13.4504
-1.5694 | -0.002279 | -2.4405 | -0.019664 | -13468.1528 | 66.513 | -13.4682
-1.5727 | -0.002286 | -2.4455 | -0.019724 | -13509.5205 | 68.1902 | -13.5095
-1.5759 | -0.002292 | -2.4505 | -0.019776 | -13544.9785 | 67.0171 | -13.545
-1.5791 | -0.002296 | -2.4556 | -0.01981 | -13568.6173 | 68.7867 | -13.5686
-1.5823 | -0.0023 | -2.4605 | -0.019845 | -13592.256 | 67.2595 | -13.5923
-1.5855 | -0.002304 | -2.4655 | -0.019879 | -13615.8947 | 67.4189 | -13.6159
-1.5887 | -0.002308 | -2.4705 | -0.019914 | -13639.5334 | 68.3413 | -13.6395
-1.592 | -0.002312 | -2.4755 | -0.019948 | -13663.1721 | 68.8419 | -13.6632
-1.5952 | -0.002316 | -2.4805 | -0.019983 | -13686.8108 | 67.983 | -13.6868
-1.5984 | -0.00232 | -2.4855 | -0.020017 | -13710.4495 | 68.42 | -13.7104
-1.6016 | -0.002325 | -2.4906 | -0.02006 | -13739.9979 | 69.2998 | -13.74
-1.6048 | -0.00233 | -2.4955 | -0.020104 | -13769.5463 | 67.8235 | -13.7695
-1.608 | -0.002334 | -2.5004 | -0.020138 | -13793.185 | 68.1475 | -13.7932
-1.6112 | -0.002339 | -2.5055 | -0.020181 | -13822.7333 | 69.2667 | -13.8227
-1.6145 | -0.002345 | -2.5105 | -0.020233 | -13858.1914 | 69.5158 | -13.8582
-1.6176 | -0.002348 | -2.5154 | -0.020259 | -13875.9204 | 68.5928 | -13.8759
-1.6209 | -0.002351 | -2.5205 | -0.020285 | -13893.6495 | 70.1486 | -13.8936 | 0.8 | 1772.6898
-1.6241 | -0.002355 | -2.5255 | -0.020319 | -13917.2882 | 69.6693 | -13.9173
-1.6273 | -0.00236 | -2.5304 | -0.020362 | -13946.8366 | 68.6543 | -13.9468
-1.6305 | -0.002364 | -2.5354 | -0.020397 | -13970.4753 | 70.2397 | -13.9705
-1.6337 | -0.00237 | -2.5405 | -0.020449 | -14005.9333 | 70.0838 | -14.0059
-1.6369 | -0.002376 | -2.5453 | -0.0205 | -14041.3914 | 68.5169 | -14.0414
-1.6401 | -0.002379 | -2.5504 | -0.020526 | -14059.1204 | 71.2905 | -14.0591
-1.6433 | -0.002385 | -2.5553 | -0.020578 | -14094.5785 | 69.4554 | -14.0946
-1.6465 | -0.002389 | -2.5604 | -0.020613 | -14118.2172 | 70.7418 | -14.1182
-1.6498 | -0.002393 | -2.5654 | -0.020647 | -14141.8559 | 71.3657 | -14.1419
-1.6529 | -0.002396 | -2.5703 | -0.020673 | -14159.5849 | 69.6438 | -14.1596
-1.6562 | -0.0024 | -2.5753 | -0.020708 | -14183.2236 | 70.6271 | -14.1832
-1.6594 | -0.002406 | -2.5804 | -0.020759 | -14218.6817 | 72.2318 | -14.2187
-1.6626 | -0.002409 | -2.5854 | -0.020785 | -14236.4107 | 71.2609 | -14.2364
-1.6658 | -0.002414 | -2.5903 | -0.020828 | -14265.9591 | 70.2491 | -14.266
-1.669 | -0.002419 | -2.5954 | -0.020871 | -14295.5075 | 71.5717 | -14.2955
-1.6723 | -0.002421 | -2.6004 | -0.020889 | -14307.3268 | 72.3647 | -14.3073
-1.6754 | -0.002426 | -2.6053 | -0.020932 | -14336.8752 | 70.3091 | -14.3369
-1.6787 | -0.002431 | -2.6103 | -0.020975 | -14366.4236 | 71.8155 | -14.3664
-1.6819 | -0.002435 | -2.6153 | -0.021009 | -14390.0623 | 72.1498 | -14.3901
-1.6851 | -0.002439 | -2.6203 | -0.021044 | -14413.701 | 71.1263 | -14.4137
-1.6883 | -0.002443 | -2.6253 | -0.021079 | -14437.3397 | 72.2076 | -14.4373
-1.6915 | -0.002446 | -2.6303 | -0.021104 | -14455.0687 | 72.7829 | -14.4551
-1.6947 | -0.002452 | -2.6353 | -0.021156 | -14490.5268 | 72.2417 | -14.4905
-1.6979 | -0.002456 | -2.6403 | -0.021191 | -14514.1655 | 72.4117 | -14.5142
-1.7012 | -0.00246 | -2.6453 | -0.021225 | -14537.8042 | 72.9815 | -14.5378
-1.7043 | -0.002465 | -2.6502 | -0.021268 | -14567.3526 | 71.1464 | -14.5674
-1.7076 | -0.00247 | -2.6553 | -0.021311 | -14596.901 | 73.3089 | -14.5969
-1.7108 | -0.002474 | -2.6603 | -0.021346 | -14620.5397 | 73.4881 | -14.6205
-1.714 | -0.002479 | -2.6653 | -0.021389 | -14650.0881 | 72.7343 | -14.6501
-1.7172 | -0.002483 | -2.6702 | -0.021424 | -14673.7268 | 72.3649 | -14.6737
-1.7204 | -0.002487 | -2.6753 | -0.021458 | -14697.3655 | 74.6053 | -14.6974
-1.7236 | -0.00249 | -2.6802 | -0.021484 | -14715.0945 | 72.515 | -14.7151
-1.7269 | -0.002495 | -2.6853 | -0.021527 | -14744.6429 | 74.693 | -14.7446
-1.7301 | -0.002501 | -2.6904 | -0.021579 | -14780.1009 | 75.1792 | -14.7801
-1.7333 | -0.002504 | -2.6953 | -0.021605 | -14797.83 | 73.4749 | -14.7978
-1.7365 | -0.00251 | -2.7003 | -0.021657 | -14833.288 | 73.2154 | -14.8333
-1.7397 | -0.002515 | -2.7053 | -0.0217 | -14862.8364 | 74.0687 | -14.8628
-1.743 | -0.002518 | -2.7103 | -0.021726 | -14880.5654 | 75.6435 | -14.8806
-1.7462 | -0.002522 | -2.7153 | -0.02176 | -14904.2041 | 73.9192 | -14.9042
-1.7494 | -0.002527 | -2.7203 | -0.021803 | -14933.7525 | 74.7936 | -14.9338
-1.7526 | -0.00253 | -2.7253 | -0.021829 | -14951.4816 | 74.2615 | -14.9515
-1.7558 | -0.002535 | -2.7302 | -0.021872 | -14981.0299 | 74.0532 | -14.981
-1.759 | -0.002538 | -2.7353 | -0.021898 | -14998.759 | 75.4055 | -14.9988
-1.7622 | -0.002544 | -2.7403 | -0.02195 | -15034.217 | 75.0256 | -15.0342
-1.7654 | -0.002549 | -2.7453 | -0.021993 | -15063.7654 | 75.2816 | -15.0638
-1.7687 | -0.002553 | -2.7503 | -0.022028 | -15087.4041 | 76.5633 | -15.0874
-1.7719 | -0.002557 | -2.7553 | -0.022062 | -15111.0428 | 74.5937 | -15.111
-1.7751 | -0.002561 | -2.7603 | -0.022097 | -15134.6815 | 75.1573 | -15.1347
-1.7783 | -0.002565 | -2.7653 | -0.022131 | -15158.3202 | 76.3111 | -15.1583
-1.7815 | -0.002572 | -2.7702 | -0.022192 | -15199.688 | 74.563 | -15.1997
-1.7847 | -0.002575 | -2.7753 | -0.022217 | -15217.417 | 76.8602 | -15.2174
-1.788 | -0.00258 | -2.7803 | -0.022261 | -15246.9654 | 76.5297 | -15.247
-1.7912 | -0.002585 | -2.7853 | -0.022304 | -15276.5138 | 76.3696 | -15.2765
-1.7944 | -0.002588 | -2.7903 | -0.02233 | -15294.2428 | 76.2502 | -15.2942
-1.7976 | -0.002593 | -2.7953 | -0.022373 | -15323.7912 | 76.5824 | -15.3238
-1.8008 | -0.002597 | -2.8002 | -0.022407 | -15347.4299 | 76.1192 | -15.3474
-1.8039 | -0.002601 | -2.8051 | -0.022442 | -15371.0686 | 74.3975 | -15.3711
-1.8072 | -0.002606 | -2.8102 | -0.022485 | -15400.617 | 78.474 | -15.4006
-1.8104 | -0.002611 | -2.8152 | -0.022528 | -15430.1654 | 77.2104 | -15.4302
-1.8136 | -0.002616 | -2.8202 | -0.022571 | -15459.7137 | 77.3824 | -15.4597
-1.8169 | -0.00262 | -2.8252 | -0.022606 | -15483.3524 | 77.3232 | -15.4834
-1.82 | -0.002624 | -2.8302 | -0.02264 | -15506.9911 | 76.6221 | -15.507
-1.8232 | -0.002629 | -2.8351 | -0.022683 | -15536.5395 | 77.5018 | -15.5365
-1.8265 | -0.002631 | -2.8402 | -0.022701 | -15548.3589 | 78.8135 | -15.5484
-1.8297 | -0.002636 | -2.8452 | -0.022744 | -15577.9073 | 78.2892 | -15.5779
-1.8329 | -0.002641 | -2.8502 | -0.022787 | -15607.4556 | 77.08 | -15.6075
-1.8361 | -0.002643 | -2.8552 | -0.022804 | -15619.275 | 78.3962 | -15.6193
-1.8393 | -0.002649 | -2.8602 | -0.022856 | -15654.7331 | 77.5909 | -15.6547
-1.8425 | -0.002653 | -2.8651 | -0.02289 | -15678.3718 | 77.1285 | -15.6784
-1.8458 | -0.002657 | -2.8702 | -0.022925 | -15702.0105 | 79.8799 | -15.702
-1.849 | -0.002662 | -2.8752 | -0.022968 | -15731.5589 | 78.2312 | -15.7316
-1.8521 | -0.002666 | -2.88 | -0.023003 | -15755.1976 | 76.6499 | -15.7552
-1.8554 | -0.002673 | -2.8851 | -0.023063 | -15796.5653 | 80.0217 | -15.7966
-1.8586 | -0.002675 | -2.8901 | -0.02308 | -15808.3846 | 78.2154 | -15.8084
-1.8617 | -0.00268 | -2.895 | -0.023123 | -15837.933 | 78.2685 | -15.8379
-1.865 | -0.002685 | -2.9001 | -0.023167 | -15867.4814 | 80.0417 | -15.8675
-1.8682 | -0.002687 | -2.9051 | -0.023184 | -15879.3008 | 80.4917 | -15.8793
-1.8714 | -0.002694 | -2.9101 | -0.023244 | -15920.6685 | 78.5497 | -15.9207
-1.8746 | -0.002698 | -2.915 | -0.023279 | -15944.3072 | 79.1562 | -15.9443
-1.8778 | -0.002702 | -2.92 | -0.023313 | -15967.9459 | 79.3233 | -15.9679
-1.881 | -0.002706 | -2.925 | -0.023348 | -15991.5846 | 79.5153 | -15.9916
-1.8842 | -0.002712 | -2.93 | -0.023399 | -16027.0427 | 80.5337 | -16.027
-1.8875 | -0.002714 | -2.935 | -0.023417 | -16038.862 | 80.5279 | -16.0389
-1.8906 | -0.002718 | -2.9399 | -0.023451 | -16062.5007 | 78.5454 | -16.0625
-1.8939 | -0.002723 | -2.945 | -0.023494 | -16092.0491 | 81.4505 | -16.092
-1.8971 | -0.002726 | -2.95 | -0.02352 | -16109.7782 | 79.8928 | -16.1098
-1.9003 | -0.002732 | -2.9549 | -0.023572 | -16145.2362 | 80.2505 | -16.1452
-1.9035 | -0.002736 | -2.9599 | -0.023607 | -16168.8749 | 81.0005 | -16.1689
-1.9067 | -0.002741 | -2.965 | -0.02365 | -16198.4233 | 81.6623 | -16.1984
-1.91 | -0.002745 | -2.97 | -0.023684 | -16222.062 | 81.0151 | -16.2221
-1.9132 | -0.00275 | -2.975 | -0.023727 | -16251.6104 | 81.0217 | -16.2516
-1.9164 | -0.002754 | -2.98 | -0.023762 | -16275.2491 | 81.989 | -16.2752
-1.9196 | -0.002758 | -2.9849 | -0.023796 | -16298.8878 | 80.1074 | -16.2989
-1.9228 | -0.002762 | -2.99 | -0.023831 | -16322.5265 | 82.2273 | -16.3225
-1.9261 | -0.002766 | -2.995 | -0.023865 | -16346.1652 | 82.2195 | -16.3462
-1.9293 | -0.00277 | -3 | -0.0239 | -16369.8039 | 81.5245 | -16.3698
-1.9325 | -0.002776 | -3.005 | -0.023952 | -16405.262 | 81.4679 | -16.4053
-1.9356 | -0.002779 | -3.0099 | -0.023978 | -16422.991 | 81.4725 | -16.423
-1.9388 | -0.002784 | -3.0149 | -0.024021 | -16452.5394 | 81.1553 | -16.4525
-1.9421 | -0.002787 | -3.0199 | -0.024047 | -16470.2684 | 82.7311 | -16.4703
-1.9453 | -0.002791 | -3.0249 | -0.024081 | -16493.9071 | 82.5018 | -16.4939
-1.9485 | -0.002795 | -3.0299 | -0.024116 | -16517.5458 | 82.1068 | -16.5175
-1.9517 | -0.002799 | -3.0349 | -0.02415 | -16541.1845 | 82.8156 | -16.5412
-1.9549 | -0.002804 | -3.0398 | -0.024193 | -16570.7329 | 81.8161 | -16.5707
-1.9581 | -0.002809 | -3.0448 | -0.024236 | -16600.2813 | 82.2974 | -16.6003
-1.9613 | -0.002814 | -3.0498 | -0.02428 | -16629.8297 | 83.6583 | -16.6298
-1.9645 | -0.002816 | -3.0548 | -0.024297 | -16641.649 | 83.0899 | -16.6416
-1.9677 | -0.00282 | -3.0598 | -0.024331 | -16665.2877 | 83.8517 | -16.6653
-1.9709 | -0.002825 | -3.0648 | -0.024374 | -16694.8361 | 82.585 | -16.6948
-1.9741 | -0.00283 | -3.0698 | -0.024418 | -16724.3845 | 83.199 | -16.7244
-1.9774 | -0.002835 | -3.0748 | -0.024461 | -16753.9329 | 83.7626 | -16.7539
-1.9806 | -0.002839 | -3.0798 | -0.024495 | -16777.5716 | 83.8435 | -16.7776
-1.9838 | -0.002844 | -3.0849 | -0.024538 | -16807.12 | 85.0732 | -16.8071
-1.987 | -0.002848 | -3.0898 | -0.024573 | -16830.7587 | 83.2464 | -16.8308
-1.9903 | -0.00285 | -3.0949 | -0.02459 | -16842.578 | 85.036 | -16.8426
-1.9935 | -0.002854 | -3.0999 | -0.024625 | -16866.2167 | 84.3392 | -16.8662
-1.9967 | -0.002857 | -3.1048 | -0.024651 | -16883.9458 | 83.9179 | -16.8839
-1.9999 | -0.002864 | -3.1098 | -0.024711 | -16925.3135 | 83.8283 | -16.9253
-2.0031 | -0.002868 | -3.1149 | -0.024745 | -16948.9522 | 86.0701 | -16.949
-2.0063 | -0.002873 | -3.1198 | -0.024789 | -16978.5006 | 83.7257 | -16.9785
-2.0095 | -0.002875 | -3.1248 | -0.024806 | -16990.3199 | 84.6465 | -16.9903
-2.0127 | -0.00288 | -3.1298 | -0.024849 | -17019.8683 | 84.9611 | -17.0199
-2.016 | -0.002886 | -3.1348 | -0.024901 | -17055.3264 | 85.6269 | -17.0553
-2.0191 | -0.002889 | -3.1398 | -0.024927 | -17073.0554 | 84.5134 | -17.0731
-2.0224 | -0.002893 | -3.1448 | -0.024961 | -17096.6941 | 86.1302 | -17.0967
-2.0256 | -0.002898 | -3.1498 | -0.025004 | -17126.2425 | 85.3861 | -17.1262
-2.0288 | -0.002903 | -3.1548 | -0.025047 | -17155.7909 | 84.9738 | -17.1558
-2.032 | -0.002906 | -3.1597 | -0.025073 | -17173.5199 | 85.2512 | -17.1735
-2.0352 | -0.00291 | -3.1647 | -0.025108 | -17197.1586 | 86.3694 | -17.1972
-2.0384 | -0.002916 | -3.1698 | -0.02516 | -17232.6167 | 86.3037 | -17.2326
-2.0417 | -0.00292 | -3.1748 | -0.025194 | -17256.2554 | 86.3714 | -17.2563
-2.0449 | -0.002926 | -3.1797 | -0.025246 | -17291.7135 | 86.0897 | -17.2917
-2.0481 | -0.00293 | -3.1847 | -0.02528 | -17315.3522 | 86.4522 | -17.3154
-2.0513 | -0.002933 | -3.1898 | -0.025306 | -17333.0812 | 87.2829 | -17.3331
-2.0545 | -0.002936 | -3.1948 | -0.025332 | -17350.8102 | 86.6441 | -17.3508
-2.0577 | -0.002941 | -3.1997 | -0.025375 | -17380.3586 | 85.9521 | -17.3804
-2.061 | -0.002947 | -3.2048 | -0.025427 | -17415.8167 | 88.3314 | -17.4158
-2.0642 | -0.002951 | -3.2098 | -0.025462 | -17439.4554 | 86.8012 | -17.4395
-2.0674 | -0.002956 | -3.2147 | -0.025505 | -17469.0037 | 86.4994 | -17.469
-2.0706 | -0.002961 | -3.2197 | -0.025548 | -17498.5521 | 87.3255 | -17.4986
-2.0738 | -0.002962 | -3.2248 | -0.025557 | -17504.4618 | 88.6115 | -17.5045
-2.077 | -0.002966 | -3.2298 | -0.025591 | -17528.1005 | 86.8069 | -17.5281
-2.0803 | -0.002971 | -3.2348 | -0.025634 | -17557.6489 | 88.7937 | -17.5576
-2.0835 | -0.002975 | -3.2398 | -0.025669 | -17581.2876 | 88.3273 | -17.5813
-2.0866 | -0.00298 | -3.2447 | -0.025712 | -17610.836 | 86.0257 | -17.6108
-2.0899 | -0.002985 | -3.2498 | -0.025755 | -17640.3844 | 89.0754 | -17.6404
-2.0931 | -0.002989 | -3.2548 | -0.025789 | -17664.0231 | 87.8374 | -17.664
-2.0963 | -0.002994 | -3.2598 | -0.025833 | -17693.5715 | 88.1896 | -17.6936
-2.0996 | -0.002998 | -3.2648 | -0.025867 | -17717.2102 | 89.7815 | -17.7172
-2.1027 | -0.003002 | -3.2698 | -0.025902 | -17740.8489 | 87.5856 | -17.7408
-2.1059 | -0.003006 | -3.2747 | -0.025936 | -17764.4876 | 88.4753 | -17.7645
-2.1092 | -0.00301 | -3.2797 | -0.025971 | -17788.1263 | 88.6208 | -17.7881
-2.1124 | -0.003014 | -3.2847 | -0.026005 | -17811.765 | 88.96 | -17.8118
-2.1156 | -0.003019 | -3.2897 | -0.026048 | -17841.3134 | 88.4831 | -17.8413
-2.1188 | -0.003024 | -3.2948 | -0.026091 | -17870.8617 | 90.6845 | -17.8709
-2.1221 | -0.003028 | -3.2998 | -0.026126 | -17894.5005 | 90.2912 | -17.8945
-2.1252 | -0.003033 | -3.3048 | -0.026169 | -17924.0488 | 88.476 | -17.924
-2.1284 | -0.003036 | -3.3097 | -0.026195 | -17941.7779 | 89.2621 | -17.9418
-2.1317 | -0.00304 | -3.3147 | -0.02623 | -17965.4166 | 89.6442 | -17.9654
-2.1348 | -0.003046 | -3.3196 | -0.026281 | -18000.8746 | 88.2537 | -18.0009
-2.138 | -0.00305 | -3.3247 | -0.026316 | -18024.5133 | 90.5555 | -18.0245
-2.1413 | -0.003056 | -3.3297 | -0.026368 | -18059.9714 | 91.209 | -18.06
-2.1445 | -0.00306 | -3.3346 | -0.026402 | -18083.6101 | 88.8293 | -18.0836
-2.1477 | -0.003063 | -3.3396 | -0.026428 | -18101.3391 | 90.0282 | -18.1013
-2.1509 | -0.003068 | -3.3446 | -0.026471 | -18130.8875 | 91.0191 | -18.1309
-2.1541 | -0.003073 | -3.3496 | -0.026514 | -18160.4359 | 90.8289 | -18.1604
-2.1574 | -0.003076 | -3.3547 | -0.02654 | -18178.1649 | 92.1056 | -18.1782 | 0.7 | 1011.966
-2.1606 | -0.00308 | -3.3597 | -0.026575 | -18201.8036 | 90.8528 | -18.2018
-2.1638 | -0.003085 | -3.3647 | -0.026618 | -18231.352 | 90.2208 | -18.2314
-2.167 | -0.003089 | -3.3697 | -0.026652 | -18254.9907 | 91.7709 | -18.255
-2.1702 | -0.003093 | -3.3747 | -0.026687 | -18278.6294 | 91.4637 | -18.2786
-2.1734 | -0.003098 | -3.3796 | -0.02673 | -18308.1778 | 90.0324 | -18.3082
-2.1766 | -0.003103 | -3.3846 | -0.026773 | -18337.7262 | 92.0583 | -18.3377
-2.1798 | -0.003108 | -3.3897 | -0.026816 | -18367.2746 | 92.0355 | -18.3673
-2.183 | -0.003113 | -3.3946 | -0.026859 | -18396.823 | 90.5258 | -18.3968
-2.1863 | -0.003116 | -3.3996 | -0.026885 | -18414.552 | 92.9033 | -18.4146
-2.1895 | -0.00312 | -3.4046 | -0.02692 | -18438.1907 | 91.4891 | -18.4382
-2.1926 | -0.003125 | -3.4096 | -0.026963 | -18467.7391 | 91.6785 | -18.4677
-2.1959 | -0.003129 | -3.4146 | -0.026997 | -18491.3778 | 92.5003 | -18.4914
-2.1991 | -0.003133 | -3.4196 | -0.027032 | -18515.0165 | 92.7624 | -18.515
-2.2023 | -0.003137 | -3.4245 | -0.027066 | -18538.6552 | 91.1524 | -18.5387
-2.2055 | -0.003141 | -3.4295 | -0.027101 | -18562.2939 | 93.0283 | -18.5623
-2.2087 | -0.003147 | -3.4345 | -0.027153 | -18597.752 | 92.6853 | -18.5978
-2.2119 | -0.003151 | -3.4394 | -0.027187 | -18621.3907 | 91.791 | -18.6214
-2.2151 | -0.003157 | -3.4445 | -0.027239 | -18656.8487 | 93.5598 | -18.6568
-2.2183 | -0.00316 | -3.4495 | -0.027265 | -18674.5778 | 94.564 | -18.6746
-2.2215 | -0.003163 | -3.4544 | -0.027291 | -18692.3068 | 91.6324 | -18.6923
-2.2247 | -0.003168 | -3.4594 | -0.027334 | -18721.8552 | 93.7264 | -18.7219
-2.228 | -0.003173 | -3.4645 | -0.027377 | -18751.4035 | 94.1949 | -18.7514
-2.2311 | -0.003177 | -3.4694 | -0.027412 | -18775.0423 | 92.6656 | -18.775
-2.2344 | -0.003184 | -3.4744 | -0.027472 | -18816.41 | 94.1998 | -18.8164
-2.2377 | -0.003187 | -3.4796 | -0.027498 | -18834.139 | 96.8068 | -18.8341
-2.2408 | -0.003191 | -3.4845 | -0.027532 | -18857.7777 | 92.5174 | -18.8578
-2.244 | -0.003197 | -3.4894 | -0.027584 | -18893.2358 | 93.9832 | -18.8932
-2.2472 | -0.0032 | -3.4944 | -0.02761 | -18910.9648 | 94.145 | -18.911
-2.2504 | -0.003203 | -3.4994 | -0.027636 | -18928.6938 | 94.7923 | -18.9287
-2.2536 | -0.003208 | -3.5043 | -0.027679 | -18958.2422 | 92.2007 | -18.9582
-2.2568 | -0.003214 | -3.5094 | -0.027731 | -18993.7003 | 95.8998 | -18.9937
-2.2601 | -0.003218 | -3.5144 | -0.027765 | -19017.339 | 95.6354 | -19.0173
-2.2632 | -0.003223 | -3.5193 | -0.027808 | -19046.8874 | 94.2599 | -19.0469
-2.2665 | -0.003228 | -3.5244 | -0.027852 | -19076.4358 | 95.7401 | -19.0764
-2.2697 | -0.003231 | -3.5294 | -0.027877 | -19094.1648 | 95.5323 | -19.0942
-2.2729 | -0.003236 | -3.5344 | -0.027921 | -19123.7132 | 95.2347 | -19.1237
-2.2762 | -0.003242 | -3.5394 | -0.027972 | -19159.1712 | 96.8551 | -19.1592
-2.2794 | -0.003244 | -3.5444 | -0.02799 | -19170.9906 | 95.6933 | -19.171
-2.2825 | -0.003248 | -3.5494 | -0.028024 | -19194.6293 | 94.9167 | -19.1946
-2.2858 | -0.003252 | -3.5544 | -0.028059 | -19218.268 | 96.4971 | -19.2183
-2.289 | -0.003258 | -3.5594 | -0.02811 | -19253.7261 | 95.8081 | -19.2537
-2.2922 | -0.003262 | -3.5643 | -0.028145 | -19277.3648 | 95.1164 | -19.2774
-2.2954 | -0.003266 | -3.5694 | -0.028179 | -19301.0035 | 98.4725 | -19.301
-2.2986 | -0.003272 | -3.5744 | -0.028231 | -19336.4615 | 95.8596 | -19.3365
-2.3019 | -0.003276 | -3.5794 | -0.028266 | -19360.1002 | 97.5708 | -19.3601
-2.3051 | -0.003281 | -3.5844 | -0.028309 | -19389.6486 | 96.4998 | -19.3896
-2.3083 | -0.003286 | -3.5894 | -0.028352 | -19419.197 | 96.2547 | -19.4192
-2.3115 | -0.00329 | -3.5943 | -0.028387 | -19442.8357 | 96.7794 | -19.4428
-2.3147 | -0.003295 | -3.5994 | -0.02843 | -19472.3841 | 98.7272 | -19.4724
-2.3179 | -0.0033 | -3.6043 | -0.028473 | -19501.9325 | 96.2105 | -19.5019
-2.3211 | -0.003303 | -3.6093 | -0.028499 | -19519.6615 | 97.0554 | -19.5197
-2.3243 | -0.003305 | -3.6143 | -0.028516 | -19531.4808 | 97.6754 | -19.5315
-2.3275 | -0.00331 | -3.6193 | -0.028559 | -19561.0292 | 97.1102 | -19.561
-2.3307 | -0.003315 | -3.6242 | -0.028602 | -19590.5776 | 96.9222 | -19.5906
-2.334 | -0.003319 | -3.6294 | -0.028637 | -19614.2163 | 100.3458 | -19.6142
-2.3372 | -0.003324 | -3.6343 | -0.02868 | -19643.7647 | 97.7959 | -19.6438
-2.3404 | -0.00333 | -3.6393 | -0.028732 | -19679.2228 | 97.4993 | -19.6792
-2.3436 | -0.003334 | -3.6443 | -0.028766 | -19702.8615 | 98.9931 | -19.7029
-2.3468 | -0.003339 | -3.6493 | -0.028809 | -19732.4098 | 97.7164 | -19.7324
-2.35 | -0.003343 | -3.6542 | -0.028844 | -19756.0486 | 97.6332 | -19.756
-2.3533 | -0.003347 | -3.6593 | -0.028878 | -19779.6873 | 100.5474 | -19.7797
-2.3565 | -0.003352 | -3.6643 | -0.028921 | -19809.2356 | 99.513 | -19.8092
-2.3597 | -0.003358 | -3.6693 | -0.028973 | -19844.6937 | 97.734 | -19.8447
-2.3629 | -0.00336 | -3.6743 | -0.028991 | -19856.5131 | 99.7952 | -19.8565
-2.3661 | -0.003363 | -3.6793 | -0.029016 | -19874.2421 | 99.9004 | -19.8742
-2.3693 | -0.003369 | -3.6842 | -0.029068 | -19909.7001 | 97.2812 | -19.9097
-2.3725 | -0.003373 | -3.6893 | -0.029103 | -19933.3388 | 101.5767 | -19.9333
-2.3758 | -0.003376 | -3.6943 | -0.029129 | -19951.0679 | 100.1317 | -19.9511
-2.379 | -0.003381 | -3.6993 | -0.029172 | -19980.6163 | 99.1948 | -19.9806
-2.3822 | -0.003386 | -3.7043 | -0.029215 | -20010.1646 | 99.7147 | -20.0102
-2.3854 | -0.003391 | -3.7093 | -0.029258 | -20039.713 | 99.7064 | -20.0397
-2.3886 | -0.003395 | -3.7143 | -0.029292 | -20063.3517 | 99.87 | -20.0634
-2.3918 | -0.003401 | -3.7193 | -0.029344 | -20098.8098 | 100.7353 | -20.0988
-2.395 | -0.003405 | -3.7243 | -0.029379 | -20122.4485 | 100.4458 | -20.1224
-2.3982 | -0.003411 | -3.7292 | -0.029431 | -20157.9066 | 99.3406 | -20.1579
-2.4014 | -0.003415 | -3.7342 | -0.029465 | -20181.5453 | 100.9605 | -20.1815
-2.4047 | -0.003416 | -3.7393 | -0.029474 | -20187.4549 | 102.4468 | -20.1875
-2.4078 | -0.003421 | -3.7442 | -0.029517 | -20217.0033 | 99.3011 | -20.217
-2.4111 | -0.003426 | -3.7492 | -0.02956 | -20246.5517 | 102.0261 | -20.2466
-2.4143 | -0.003431 | -3.7543 | -0.029603 | -20276.1001 | 101.8601 | -20.2761
-2.4175 | -0.003435 | -3.7592 | -0.029638 | -20299.7388 | 99.8801 | -20.2997
-2.4207 | -0.003439 | -3.7642 | -0.029672 | -20323.3775 | 101.1651 | -20.3234
-2.4239 | -0.003444 | -3.7692 | -0.029715 | -20352.9259 | 102.2463 | -20.3529
-2.4271 | -0.003449 | -3.7741 | -0.029758 | -20382.4743 | 100.5262 | -20.3825
-2.4303 | -0.003452 | -3.7791 | -0.029784 | -20400.2033 | 101.9429 | -20.4002
-2.4335 | -0.003457 | -3.7841 | -0.029827 | -20429.7517 | 102.4421 | -20.4298
-2.4367 | -0.003462 | -3.7891 | -0.029871 | -20459.3001 | 101.7955 | -20.4593
-2.44 | -0.003466 | -3.7941 | -0.029905 | -20482.9388 | 102.6919 | -20.4829
-2.4432 | -0.003472 | -3.7991 | -0.029957 | -20518.3968 | 102.6489 | -20.5184
-2.4464 | -0.003473 | -3.8041 | -0.029965 | -20524.3065 | 101.859 | -20.5243
-2.4496 | -0.00348 | -3.8091 | -0.030026 | -20565.6742 | 103.3181 | -20.5657
-2.4528 | -0.003485 | -3.8142 | -0.030069 | -20595.2226 | 103.2084 | -20.5952
-2.456 | -0.003488 | -3.8192 | -0.030095 | -20612.9516 | 103.0386 | -20.613
-2.4592 | -0.003493 | -3.8241 | -0.030138 | -20642.5 | 102.5473 | -20.6425
-2.4625 | -0.003498 | -3.8292 | -0.030181 | -20672.0484 | 103.9149 | -20.672
-2.4656 | -0.003503 | -3.8341 | -0.030224 | -20701.5968 | 101.7152 | -20.7016
-2.4689 | -0.003508 | -3.8391 | -0.030267 | -20731.1452 | 104.0189 | -20.7311
-2.4721 | -0.00351 | -3.8441 | -0.030285 | -20742.9645 | 104.4774 | -20.743
-2.4753 | -0.003516 | -3.8491 | -0.030336 | -20778.4226 | 103.5312 | -20.7784
-2.4785 | -0.00352 | -3.854 | -0.030371 | -20802.0613 | 102.2237 | -20.8021
-2.4817 | -0.003524 | -3.8591 | -0.030406 | -20825.7 | 105.3176 | -20.8257
-2.4849 | -0.003529 | -3.8641 | -0.030449 | -20855.2484 | 103.7022 | -20.8552
-2.4881 | -0.003533 | -3.8691 | -0.030483 | -20878.8871 | 104.0617 | -20.8789
-2.4914 | -0.003535 | -3.8741 | -0.0305 | -20890.7064 | 106.0986 | -20.8907
-2.4946 | -0.00354 | -3.8791 | -0.030544 | -20920.2548 | 102.6603 | -20.9203
-2.4978 | -0.003544 | -3.8841 | -0.030578 | -20943.8935 | 104.9392 | -20.9439
-2.501 | -0.003548 | -3.8891 | -0.030613 | -20967.5322 | 105.4813 | -20.9675
-2.5042 | -0.003553 | -3.8941 | -0.030656 | -20997.0806 | 104.1469 | -20.9971
-2.5074 | -0.003558 | -3.899 | -0.030699 | -21026.629 | 104.0976 | -21.0266
-2.5106 | -0.003561 | -3.9039 | -0.030725 | -21044.358 | 103.4623 | -21.0444
-2.5138 | -0.003565 | -3.9089 | -0.030759 | -21067.9967 | 104.3171 | -21.068
-2.517 | -0.00357 | -3.9139 | -0.030802 | -21097.5451 | 105.7602 | -21.0975
-2.5202 | -0.003575 | -3.9189 | -0.030846 | -21127.0935 | 106.3024 | -21.1271
-2.5234 | -0.00358 | -3.9238 | -0.030889 | -21156.6419 | 103.4267 | -21.1566
-2.5266 | -0.003584 | -3.9289 | -0.030923 | -21180.2806 | 106.7497 | -21.1803
-2.5299 | -0.003588 | -3.9339 | -0.030958 | -21203.9193 | 107.0007 | -21.2039
-2.5331 | -0.003592 | -3.9389 | -0.030992 | -21227.558 | 105.8664 | -21.2276
-2.5363 | -0.003598 | -3.9439 | -0.031044 | -21263.0161 | 105.3201 | -21.263
-2.5395 | -0.003603 | -3.9489 | -0.031087 | -21292.5644 | 106.1761 | -21.2926
-2.5427 | -0.003607 | -3.9538 | -0.031122 | -21316.2032 | 106.2094 | -21.3162
-2.5459 | -0.003612 | -3.9589 | -0.031165 | -21345.7515 | 106.8395 | -21.3458
-2.5491 | -0.003616 | -3.9638 | -0.031199 | -21369.3902 | 106.5742 | -21.3694
-2.5523 | -0.003621 | -3.9688 | -0.031242 | -21398.9386 | 106.7069 | -21.3989
-2.5555 | -0.003628 | -3.9738 | -0.031303 | -21440.3064 | 105.6181 | -21.4403
-2.5587 | -0.003631 | -3.9788 | -0.031329 | -21458.0354 | 107.4315 | -21.458
-2.5619 | -0.003635 | -3.9838 | -0.031363 | -21481.6741 | 106.8674 | -21.4817
-2.5651 | -0.00364 | -3.9887 | -0.031406 | -21511.2225 | 106.7658 | -21.5112
-2.5684 | -0.003643 | -3.9938 | -0.031432 | -21528.9515 | 109.1252 | -21.529
-2.5714 | -0.003647 | -3.9985 | -0.031467 | -21552.5902 | 102.2295 | -21.5526
-2.572 | -0.003648 | -3.9994 | -0.031475 | -21558.4999 | 18.9046 | -21.5585
-2.5718 | -0.003648 | -3.9992 | -0.031475 | -21558.4999 | -5.6655 | -21.5585
-2.5717 | -0.003647 | -3.999 | -0.031467 | -21552.5902 | -2.648 | -21.5526
-2.5717 | -0.003647 | -3.999 | -0.031467 | -21552.5902 | -0.9384 | -21.5526
-2.5717 | -0.003648 | -3.9989 | -0.031475 | -21558.4999 | -0.80445 | -21.5585
-2.5717 | -0.003647 | -3.999 | -0.031467 | -21552.5902 | 0.46926 | -21.5526
-2.5717 | -0.003648 | -3.9989 | -0.031475 | -21558.4999 | -0.97205 | -21.5585
-2.5717 | -0.003649 | -3.9989 | -0.031484 | -21564.4096 | 0.33528 | -21.5644
-2.5717 | -0.003648 | -3.9989 | -0.031475 | -21558.4999 | -0.2347 | -21.5585
-2.5717 | -0.003649 | -3.9989 | -0.031484 | -21564.4096 | 0.10058 | -21.5644
-2.5717 | -0.003649 | -3.9989 | -0.031484 | -21564.4096 | 0.36886 | -21.5644
-2.5717 | -0.003649 | -3.999 | -0.031484 | -21564.4096 | 0.50299 | -21.5644
-2.5717 | -0.003647 | -3.999 | -0.031467 | -21552.5902 | -0.36876 | -21.5526
-2.5717 | -0.003647 | -3.999 | -0.031467 | -21552.5902 | 1.0389 | -21.5526
-2.5717 | -0.003648 | -3.9989 | -0.031475 | -21558.4999 | -1.4413 | -21.5585
-2.5717 | -0.003648 | -3.9989 | -0.031475 | -21558.4999 | 0.26819 | -21.5585
-2.5716 | -0.003649 | -3.9989 | -0.031484 | -21564.4096 | -0.77115 | -21.5644
-2.5717 | -0.003651 | -3.9989 | -0.031501 | -21576.2289 | 0.16771 | -21.5762
-2.5717 | -0.00365 | -3.999 | -0.031493 | -21570.3192 | 0.70448 | -21.5703
-2.5716 | -0.003651 | -3.9989 | -0.031501 | -21576.2289 | -0.83866 | -21.5762
-2.5717 | -0.003651 | -3.999 | -0.031501 | -21576.2289 | 0.93943 | -21.5762
-2.5717 | -0.003651 | -3.9989 | -0.031501 | -21576.2289 | -0.83878 | -21.5762
-2.5717 | -0.003652 | -3.9989 | -0.03151 | -21582.1386 | 0.50333 | -21.5821
-2.5716 | -0.003653 | -3.9989 | -0.031519 | -21588.0483 | -0.70486 | -21.588
-2.5717 | -0.003649 | -3.999 | -0.031484 | -21564.4096 | 0.90588 | -21.5644
-2.5717 | -0.003651 | -3.999 | -0.031501 | -21576.2289 | 0.53667 | -21.5762
-2.5717 | -0.003649 | -3.999 | -0.031484 | -21564.4096 | -0.36896 | -21.5644
-2.5717 | -0.003649 | -3.999 | -0.031484 | -21564.4096 | 0.53652 | -21.5644
-2.5717 | -0.003652 | -3.999 | -0.03151 | -21582.1386 | -0.70448 | -21.5821
-2.5717 | -0.003651 | -3.9989 | -0.031501 | -21576.2289 | -0.302 | -21.5762
-2.5717 | -0.003652 | -3.999 | -0.03151 | -21582.1386 | 0.70467 | -21.5821
-2.57 | -0.003648 | -3.9964 | -0.031475 | -21558.4999 | -55.277 | -21.5585
-2.5486 | -0.003605 | -3.9631 | -0.031104 | -21304.3838 | -713.774 | -21.3044
-2.5217 | -0.003562 | -3.9212 | -0.030733 | -21050.2677 | -887.7799 | -21.0503
-2.4955 | -0.003518 | -3.8804 | -0.030354 | -20790.2419 | -852.6374 | -20.7902
-2.4695 | -0.003477 | -3.8401 | -0.03 | -20547.9452 | -833.0481 | -20.5479
-2.4438 | -0.00344 | -3.8001 | -0.029681 | -20329.2872 | -818.6102 | -20.3293 | 0.6 | 5590.5466
-2.418 | -0.0034 | -3.7599 | -0.029336 | -20092.9001 | -811.0374 | -20.0929
-2.3923 | -0.003359 | -3.72 | -0.028982 | -19850.6034 | -798.079 | -19.8506
-2.3665 | -0.003321 | -3.68 | -0.028654 | -19626.0357 | -789.641 | -19.626
-2.3409 | -0.003282 | -3.64 | -0.028318 | -19395.5583 | -779.3253 | -19.3956
-2.3151 | -0.003242 | -3.6001 | -0.027972 | -19159.1712 | -770.6608 | -19.1592
-2.2894 | -0.003203 | -3.5601 | -0.027636 | -18928.6938 | -761.5952 | -18.9287
-2.2637 | -0.003162 | -3.5201 | -0.027282 | -18686.3971 | -752.4635 | -18.6864
-2.238 | -0.00312 | -3.4801 | -0.02692 | -18438.1907 | -740.9194 | -18.4382

## Loss
Sample | RHIC |  | Operators: | Bennie and Sander
Temperature | 4.23 | K | Date: | 8 July 2002
Wire diameter | 0.641 | mm
Vsample | 1.46e-06 | m3
Ramprate | Raw Loss | Empty coil | Loss
(mT/s) | (Jm-3) | (Jm-3) | (kJm-3)
10 | -24104.4446 | 877.1567 | 24.9816
20 | -24984.0651 | 981.3413 | 25.9654
40 | -26318.745 | 1036.3944 | 27.3551
80 | #VALUE! | 1060.2312 | #VALUE!

## Andries
Andries email | 2002-07-19
The first RHIC result (8-july, no HT) was measured slightly of position ==>
Loss app. 4% to low
The first GSI result (10 July, no HT) was measured slightly of position ==>
Loss app. 2% to low
The GSI sample was measured again before HT (11 Juli) at the correct pos ==>
Loss OK
Sander mend that the RHIC data before HT were app. 4% to low and we could
not redo this because the sample is HT-ed
For the untreated GSI sample only the data of 11-juli should be used instead
of the 10 July data
The RHIC HT sample (10-july) is measured OK with a position related error of
less than 1%
After that we always checked the position before the loss mm.
(BTH)
Q: So what calibration factor do you suggest I take for the <RHIC BNL v2.xls>
data please?
A: RHIC-no HT 8 July loss measured 4% too low
RHIC-with HT 10 July loss measured is OK
RHIC-with HT, 4T 12 July loss measured is OK