## RHIC cable
Calculation of losses in RHIC dipole with cycle 1 | [6 empty] | with RHIC Cable |  |  | new hysteresis
cable half width a |  |  | a | 0.004865 | m |  | crossover transverse loss
cable half thickness b |  |  | b | 0.000583 | m
cable twist pitch |  |  | p | 0.074 | m |  | adjacent transverse loss
crossover resistance |  |  | Rc | 5e-05 | ohm
adjacent resistance |  |  | Ra | 0.00035 | ohm
number of strands |  |  | N | 30 |  |  | adjacent parallel loss
crossover resistance. area |  |  | rc | 4.000111e-11 | ohm.m^2
adjacent resistance. area |  |  | ra | 2.800078e-10 | ohm.m^2
effective longitudinal resistivity |  |  | rx | 2.887024e-08 | ohm.m |  | filament coupling loss
permeability fs |  |  | mo | 1.256637e-06 | henry/m
cable filling factor |  |  | lc | 0.826 |  |  | hysteresis loss
wire filling factor |  |  | lw | 0.872
filament filling factor |  |  | lf | 0.308
wire transverse resistivity |  |  | rt | 5.667e-10 | ohm.m
wire twist pitch |  |  | pw | 0.01333 | m |  |  |  | calculate hysteresis loss at 4 points in the cable
wire coupling time const |  |  | t | 0.004990306
filament diameter |  |  | df | 6e-06 | m | [7 empty] | ramping total loss / metre / quadrant = | 79.6935 | watts
Kim Anderson |  |  | Jo | 45700000000 | A/m^2 |  | Block limits for integration | [5 empty] | ramping total loss / metre = | 318.774 | watts
Kim Anderson |  |  | Bo | 0.0974 | Tesla |  | block | min f | max f |  |  |  | ramping total loss / magnet = | 956.322 | watts
Kim Anderson |  |  | A0 | 4400000000 | A/m^2 |  | 1 | 0 | 15.67337
Kim Anderson |  |  | A1 | -551000000 | A/m^2/T |  | 2 | 17.08186 | 36.23821 |  |  |  | time averaged loss / magnet = | 956.322 | watts
extraction aperture field |  |  | Bap | 1 | Tesla |  | 3 | 41.28425 | 55.21614
computed aperture field |  |  | Bcomp | 2.1215 | Tesla |  | 4 | 66.20526 | 73.1712 |  |  |  |  | transverse crossover loss / total = | 71.77%
ramp ratio Bmin / Bmax |  |  | f | 0.2 | [9 empty] | transverse adjacent loss / total = | 0.2117%
ramp time |  |  | Tr | 0.2 | sec |  |  | length of magnet = | 3 | metre |  |  |  | parallel loss / total = | 0.007077%
ramp rate |  |  | B` | 4 | T/s |  |  | turn area per degree = | 7.888866e-06 | m^2 |  |  |  | filament coupling loss / total = | 22.02%
injection time |  |  | Ti | 0 | sec |  |  | cycle time = | 0.4 | sec |  |  |  | hysteresis loss / total = | 5.995%
extraction time |  |  | Te | 0 | sec
[14 empty] | sum | loss / m / | Hysteresis detail
dc fields as computed at centre of cable |  |  |  |  | actual field ramp rates |  |  |  | components of loss |  |  |  |  | loss | degree | fields in 4 sections of cable |  |  |  | loss powers in 4 sections of cable
angle | B trans | G trans | B parl | Bmod | B` trans | G` trans | B` parl | B`mod | Ptc | Pta | Pp | Pf | Ph | Ps | Pd | B1 | B2 | B3 | B4 | Ph1 | Ph2 | Ph3 | Ph4
0 | -0.8219977 | 0.2442668013 | -7.829455e-06 | 0.8219977 | 1.549842 | 0.4605549 | 1.476211e-05 | 1.549842 | 183777.5 | 542.1871 | 5.2979e-10 | 13741.02 | 8280.307 | 206341.1 | 1.627797 | 0.3876707 | 0.3875306 | 0.3873906 | 0.3872506 | 8282.504 | 8281.04 | 8279.575 | 8278.11
1 | -0.8217296 | 0.2466471 | -0.004352905 | 0.8217412 | 1.549337 | 0.4650429 | 0.008207221 | 1.549359 | 183657.7 | 541.8335 | 0.0001637566 | 13732.45 | 8279.043 | 206211 | 1.626771 | 0.3875518 | 0.3874104 | 0.387269 | 0.3871276 | 8281.261 | 8279.782 | 8278.303 | 8276.824
2 | -0.8215856 | 0.2478761 | -0.04666388 | 0.8229097 | 1.549065 | 0.4673601 | 0.0879828 | 1.551562 | 183593.3 | 541.6436 | 0.01881925 | 13771.53 | 8284.802 | 206191.3 | 1.626616 | 0.3881033 | 0.3879615 | 0.3878196 | 0.3876777 | 8287.025 | 8285.543 | 8284.061 | 8282.578
3 | -0.8208176 | 0.2486197 | -0.0881651 | 0.825539 | 1.547618 | 0.4687621 | 0.1662316 | 1.556519 | 183250.3 | 540.6315 | 0.06717908 | 13859.67 | 8297.738 | 205948.4 | 1.624699 | 0.3893425 | 0.3892007 | 0.389059 | 0.3889173 | 8299.954 | 8298.477 | 8297 | 8295.522
4 | -0.8198187 | 0.2490185 | -0.1293247 | 0.8299564 | 1.545734 | 0.469514 | 0.2438364 | 1.564848 | 182804.5 | 539.3165 | 0.1445452 | 14008.39 | 8319.407 | 205671.8 | 1.622517 | 0.3914236 | 0.3912826 | 0.3911416 | 0.3910005 | 8321.604 | 8320.139 | 8318.674 | 8317.209
5 | -0.8183791 | 0.2490783 | -0.1702934 | 0.8359092 | 1.54302 | 0.4696268 | 0.321081 | 1.576072 | 182163.1 | 537.424 | 0.2506317 | 14210.06 | 8348.477 | 205259.3 | 1.619263 | 0.3942277 | 0.3940879 | 0.3939481 | 0.3938083 | 8350.644 | 8349.199 | 8347.755 | 8346.31
6 | -0.8165898 | 0.2489263 | -0.2112987 | 0.8434844 | 1.539646 | 0.4693402 | 0.398395 | 1.590355 | 181367.3 | 535.0765 | 0.3858641 | 14468.78 | 8385.258 | 204756.8 | 1.615299 | 0.3977959 | 0.3976578 | 0.3975196 | 0.3973815 | 8387.385 | 8385.967 | 8384.549 | 8383.13
7 | -0.8145211 | 0.2484578 | -0.2524321 | 0.8527406 | 1.535746 | 0.4684568 | 0.4759502 | 1.607807 | 180449.6 | 532.3689 | 0.5507186 | 14788.08 | 8429.883 | 204200.5 | 1.61091 | 0.4021558 | 0.4020198 | 0.4018837 | 0.4017477 | 8431.962 | 8430.576 | 8429.19 | 8427.804
8 | -0.8119081 | 0.2477119 | -0.2939766 | 0.8634912 | 1.530819 | 0.4670504 | 0.5542807 | 1.628077 | 179293.7 | 528.9587 | 0.7469064 | 15163.3 | 8481.283 | 203468 | 1.605132 | 0.4072195 | 0.4070859 | 0.4069524 | 0.4068189 | 8483.305 | 8481.957 | 8480.609 | 8479.26
9 | -0.8089832 | 0.2466843 | -0.3360579 | 0.8760073 | 1.525304 | 0.4651131 | 0.6336231 | 1.651675 | 178004.2 | 525.1544 | 0.9760426 | 15606.06 | 8540.556 | 202676.9 | 1.598891 | 0.4131147 | 0.4129841 | 0.4128535 | 0.4127229 | 8542.514 | 8541.209 | 8539.903 | 8538.597
10 | -0.8054866 | 0.2452691 | -0.3788205 | 0.89012 | 1.518712 | 0.4624447 | 0.7142503 | 1.678284 | 176468.8 | 520.6246 | 1.240245 | 16112.95 | 8606.676 | 201710.3 | 1.591265 | 0.419762 | 0.4196347 | 0.4195075 | 0.4193802 | 8608.562 | 8607.305 | 8606.047 | 8604.789
11 | -0.8015244 | 0.243521 | -0.4225818 | 0.9060998 | 1.511241 | 0.4591487 | 0.7967604 | 1.708413 | 174737 | 515.5153 | 1.543342 | 16696.67 | 8680.656 | 200631.3 | 1.582754 | 0.4272886 | 0.4271651 | 0.4270416 | 0.4269181 | 8682.464 | 8681.259 | 8680.054 | 8678.848
12 | -0.7970048 | 0.2411382 | -0.4676104 | 0.9240541 | 1.502719 | 0.454656 | 0.8816599 | 1.742266 | 172771.9 | 509.7178 | 1.88977 | 17364.91 | 8762.692 | 199411.1 | 1.573127 | 0.4357453 | 0.435626 | 0.4355068 | 0.4353876 | 8764.413 | 8763.266 | 8762.118 | 8760.97
13 | -0.791831 | 0.2381682 | -0.5142884 | 0.9441869 | 1.492964 | 0.4490563 | 0.9696694 | 1.780225 | 170536.1 | 503.1217 | 2.285884 | 18129.83 | 8853.363 | 198024.7 | 1.56219 | 0.4452281 | 0.4451135 | 0.444999 | 0.4448845 | 8854.991 | 8853.906 | 8852.82 | 8851.734
14 | -0.7860745 | 0.2341558 | -0.5627597 | 0.9667531 | 1.482111 | 0.441491 | 1.06106 | 1.822773 | 168065.5 | 495.833 | 2.737074 | 19006.8 | 8953.403 | 196524.3 | 1.550354 | 0.4558569 | 0.4557478 | 0.4556386 | 0.4555295 | 8954.93 | 8953.912 | 8952.894 | 8951.875
15.67337 | -0.7797236 | 0.2287052 | -0.6155142 | 0.9933915 | 1.470136 | 0.4312142 | 1.160526 | 1.872998 | 165360.8 | 487.8534 | 3.274288 | 20068.67 | 9069.429 | 194990 | 2.574067 | 0.468404 | 0.468301 | 0.4681981 | 0.4680952 | 9070.843 | 9069.901 | 9068.958 | 9068.016
17.08186 | -0.7697158 | 0.221134 | -0.4718847 | 0.9028497 | 1.451267 | 0.4169391 | 0.889719 | 1.702285 | 161143.2 | 475.4105 | 1.924476 | 16577.1 | 8665.684 | 186863.3 | 1.353462 | 0.4257335 | 0.4256254 | 0.4255173 | 0.4254093 | 8667.271 | 8666.213 | 8665.156 | 8664.098
18 | -0.7688377 | 0.2274488 | -0.4725847 | 0.9024676 | 1.449611 | 0.4288453 | 0.8910388 | 1.701565 | 160775.8 | 474.3264 | 1.93019 | 16563.08 | 8663.922 | 186479 | 1.471108 | 0.4255579 | 0.4254468 | 0.4253357 | 0.4252246 | 8665.553 | 8664.465 | 8663.378 | 8662.291
19 | -0.7670355 | 0.2317418 | -0.5261555 | 0.9301521 | 1.446213 | 0.4369395 | 0.9920442 | 1.753763 | 160022.9 | 472.1053 | 2.392593 | 17594.86 | 8790.3 | 186882.5 | 1.474291 | 0.4386051 | 0.4384956 | 0.438386 | 0.4382765 | 8791.874 | 8790.825 | 8789.775 | 8788.725
20 | -0.7645686 | 0.234493 | -0.576843 | 0.9577646 | 1.441562 | 0.4421268 | 1.087614 | 1.805825 | 158995.3 | 469.0736 | 2.875782 | 18655.01 | 8913.752 | 187036 | 1.475502 | 0.4516173 | 0.45151 | 0.4514027 | 0.4512954 | 8915.263 | 8914.256 | 8913.248 | 8912.241
21 | -0.7616067 | 0.2363057 | -0.6263238 | 0.9860661 | 1.435978 | 0.4455446 | 1.180907 | 1.859187 | 157765.8 | 465.4462 | 3.390302 | 19773.78 | 9037.74 | 187046.1 | 1.475582 | 0.4649536 | 0.464849 | 0.4647443 | 0.4646397 | 9039.184 | 9038.221 | 9037.258 | 9036.296
22 | -0.7579206 | 0.2374021 | -0.6748782 | 1.014842 | 1.429028 | 0.4476118 | 1.272455 | 1.913442 | 156242.3 | 460.9517 | 3.93633 | 20944.72 | 9161.307 | 186813.2 | 1.473745 | 0.4785131 | 0.4784114 | 0.4783098 | 0.4782081 | 9162.682 | 9161.765 | 9160.848 | 9159.931
23 | -0.753631 | 0.2378954 | -0.7229496 | 1.044326 | 1.42094 | 0.4485419 | 1.363091 | 1.969032 | 154478.7 | 455.7488 | 4.517068 | 22179.39 | 9285.438 | 186403.8 | 1.470515 | 0.4924057 | 0.4923073 | 0.4922089 | 0.4921105 | 9286.744 | 9285.874 | 9285.003 | 9284.133
24 | -0.7488749 | 0.2378824 | -0.7708829 | 1.074744 | 1.411973 | 0.4485174 | 1.453468 | 2.026385 | 152535.1 | 450.0146 | 5.135911 | 23490.25 | 9411.022 | 185891.5 | 1.466473 | 0.5067387 | 0.5066437 | 0.5065487 | 0.5064536 | 9412.258 | 9411.434 | 9410.61 | 9409.786
25 | -0.7435059 | 0.2373881 | -0.8189315 | 1.106097 | 1.40185 | 0.4475854 | 1.544061 | 2.085499 | 150355.8 | 443.585 | 5.796099 | 24880.78 | 9537.967 | 185223.9 | 1.461207 | 0.5215121 | 0.5214206 | 0.5213291 | 0.5212376 | 9539.134 | 9538.356 | 9537.578 | 9536.799
26 | -0.7379027 | 0.236446 | -0.8674767 | 1.138866 | 1.391285 | 0.4458091 | 1.635591 | 2.147285 | 148098.1 | 436.9243 | 6.503636 | 26376.87 | 9668.084 | 184586.4 | 1.456178 | 0.536953 | 0.5368651 | 0.5367773 | 0.5366895 | 9669.183 | 9668.45 | 9667.718 | 9666.985
27 | -0.7316515 | 0.235023 | -0.9167679 | 1.172935 | 1.379499 | 0.4431261 | 1.728528 | 2.211521 | 145599.5 | 429.5528 | 7.263726 | 27978.6 | 9800.738 | 183815.6 | 1.450097 | 0.5530063 | 0.5529222 | 0.5528382 | 0.5527542 | 9801.769 | 9801.081 | 9800.394 | 9799.706
28 | -0.7250548 | 0.23311 | -0.9671284 | 1.208736 | 1.367061 | 0.4395191 | 1.82348 | 2.279021 | 142985.8 | 421.8419 | 8.083676 | 29712.58 | 9937.41 | 183065.7 | 1.444181 | 0.5698754 | 0.5697953 | 0.5697151 | 0.569635 | 9938.374 | 9937.731 | 9937.088 | 9936.445
29 | -0.7179156 | 0.2306139 | -1.018911 | 1.246428 | 1.3536 | 0.434813 | 1.921115 | 2.350088 | 140183.9 | 413.5755 | 8.972495 | 31594.55 | 10078.46 | 182279.4 | 1.437978 | 0.5876363 | 0.5875601 | 0.587484 | 0.5874078 | 10079.36 | 10078.76 | 10078.16 | 10077.57
30 | -0.7102502 | 0.2275059 | -1.072381 | 1.286257 | 1.339147 | 0.4289529 | 2.02193 | 2.425184 | 137206.3 | 404.7909 | 9.938916 | 33645.98 | 10224.53 | 181491.5 | 1.431762 | 0.606404 | 0.606332 | 0.60626 | 0.606188 | 10225.36 | 10224.81 | 10224.25 | 10223.7
31 | -0.7022009 | 0.2235642 | -1.128086 | 1.328783 | 1.323971 | 0.4215211 | 2.12696 | 2.505366 | 134114 | 395.6679 | 10.9983 | 35907.58 | 10377.31 | 180805.5 | 1.426351 | 0.6264431 | 0.6263753 | 0.6263076 | 0.6262399 | 10378.07 | 10377.56 | 10377.05 | 10376.54
32 | -0.6934457 | 0.2186427 | -1.186629 | 1.374393 | 1.307463 | 0.4122417 | 2.23734 | 2.59136 | 130790.5 | 385.8628 | 12.16944 | 38414.88 | 10537.73 | 180141.1 | 1.421109 | 0.6479349 | 0.6478717 | 0.6478084 | 0.6477452 | 10538.43 | 10537.97 | 10537.5 | 10537.03
33 | -0.6841734 | 0.2125479 | -1.248467 | 1.423644 | 1.28998 | 0.4007502 | 2.353932 | 2.684222 | 127316.2 | 375.6127 | 13.47084 | 41217.41 | 10707.25 | 179629.9 | 1.417076 | 0.6711433 | 0.6710847 | 0.6710262 | 0.6709676 | 10707.88 | 10707.46 | 10707.04 | 10706.61
34 | -0.6739839 | 0.2048397 | -1.314695 | 1.477389 | 1.270769 | 0.3862167 | 2.478803 | 2.785555 | 123552.1 | 364.508 | 14.93794 | 44388.18 | 10888.11 | 179207.9 | 1.413747 | 0.6964691 | 0.6964155 | 0.696362 | 0.6963084 | 10888.68 | 10888.3 | 10887.92 | 10887.54
35 | -0.6632442 | 0.195017 | -1.386272 | 1.536764 | 1.250519 | 0.3676964 | 2.613758 | 2.897504 | 119646 | 352.9839 | 16.60877 | 48027.72 | 11083.27 | 179126.6 | 1.413106 | 0.7244484 | 0.7244002 | 0.7243519 | 0.7243037 | 11083.77 | 11083.44 | 11083.11 | 11082.77
36.23821 | -0.6526372 | 0.1816577 | -1.463643 | 1.602556 | 1.23052 | 0.3425081 | 2.759639 | 3.021553 | 115849.7 | 341.784 | 18.51446 | 52228.13 | 11294.26 | 179732.4 | 1.755638 | 0.755452 | 0.7554096 | 0.7553672 | 0.7553248 | 11294.69 | 11294.4 | 11294.12 | 11293.83
41.28425 | -0.609199 | 0.1651877 | -0.9962058 | 1.167711 | 1.148619 | 0.3114545 | 1.878305 | 2.201671 | 100941.5 | 297.8011 | 8.577066 | 27729.92 | 9780.564 | 138758.3 | 0.7834937 | 0.5504918 | 0.5504424 | 0.550393 | 0.5503436 | 9781.172 | 9780.767 | 9780.361 | 9779.956
42 | -0.6036063 | 0.1780406 | -1.002059 | 1.169813 | 1.138074 | 0.3356881 | 1.88934 | 2.205633 | 99096.59 | 292.3583 | 8.678145 | 27829.83 | 9788.687 | 137016.1 | 1.080902 | 0.5514874 | 0.5514347 | 0.551382 | 0.5513294 | 9789.334 | 9788.903 | 9788.471 | 9788.04
43 | -0.5973385 | 0.186956 | -1.085427 | 1.238937 | 1.126257 | 0.3524978 | 2.046527 | 2.335964 | 97049.27 | 286.3183 | 10.1822 | 31215.91 | 10050.65 | 138612.3 | 1.093494 | 0.5840685 | 0.5840168 | 0.5839651 | 0.5839134 | 10051.26 | 10050.86 | 10050.45 | 10050.04
44 | -0.5899701 | 0.1927868 | -1.163776 | 1.304776 | 1.112364 | 0.3634915 | 2.194252 | 2.460101 | 94669.75 | 279.2981 | 11.70522 | 34621.8 | 10291.45 | 139874 | 1.103447 | 0.6151001 | 0.6150501 | 0.6150001 | 0.6149502 | 10292.02 | 10291.64 | 10291.26 | 10290.88
45 | -0.5820133 | 0.1964471 | -1.239075 | 1.368958 | 1.097362 | 0.3703928 | 2.336225 | 2.581114 | 92133.38 | 271.8152 | 13.26893 | 38111.69 | 10518.8 | 141048.9 | 1.112716 | 0.6453503 | 0.6453024 | 0.6452545 | 0.6452067 | 10519.33 | 10518.97 | 10518.62 | 10518.27
46 | -0.5731696 | 0.1983951 | -1.312634 | 1.432316 | 1.080688 | 0.3740658 | 2.474916 | 2.700573 | 89354.74 | 263.6176 | 14.89113 | 41721.1 | 10736.71 | 142091.1 | 1.120937 | 0.6752116 | 0.675166 | 0.6751205 | 0.675075 | 10737.21 | 10736.88 | 10736.55 | 10736.22
47 | -0.5638422 | 0.1987799 | -1.385354 | 1.495702 | 1.063101 | 0.3747912 | 2.612027 | 2.820083 | 86470.18 | 255.1075 | 16.58678 | 45495.43 | 10948.81 | 143186.1 | 1.129576 | 0.7050853 | 0.7050423 | 0.7049993 | 0.7049564 | 10949.26 | 10948.96 | 10948.66 | 10948.35
48 | -0.5538857 | 0.1978068 | -1.458392 | 1.560031 | 1.044328 | 0.3729565 | 2.749738 | 2.941374 | 83443.31 | 246.1775 | 18.38186 | 49493.08 | 11158.5 | 144359.4 | 1.138832 | 0.735404 | 0.7353637 | 0.7353234 | 0.7352832 | 11158.91 | 11158.64 | 11158.36 | 11158.09
49 | -0.543144 | 0.1954772 | -1.532429 | 1.625836 | 1.024075 | 0.3685641 | 2.889331 | 3.065447 | 80238.22 | 236.7217 | 20.29557 | 53756.56 | 11367.67 | 145619.5 | 1.148773 | 0.7664179 | 0.7663805 | 0.766343 | 0.7663056 | 11368.04 | 11367.79 | 11367.55 | 11367.3
50 | -0.5318523 | 0.1916786 | -1.60834 | 1.693997 | 1.002785 | 0.361402 | 3.032459 | 3.193961 | 76936.66 | 226.9813 | 22.35613 | 58358.36 | 11579.08 | 147123.4 | 1.160637 | 0.798542 | 0.7985075 | 0.798473 | 0.7984385 | 11579.42 | 11579.19 | 11578.97 | 11578.75
51 | -0.5197397 | 0.1862859 | -1.687232 | 1.765469 | 0.9799475 | 0.3512344 | 3.181205 | 3.328718 | 73472.18 | 216.7603 | 24.60311 | 63386.66 | 11795.47 | 148895.7 | 1.174618 | 0.8322267 | 0.8321952 | 0.8321638 | 0.8321323 | 11795.77 | 11795.57 | 11795.37 | 11795.17
52 | -0.5071156 | 0.1790453 | -1.769872 | 1.84109 | 0.9561454 | 0.3375825 | 3.33702 | 3.471299 | 69946.37 | 206.3583 | 27.07225 | 68933.12 | 12018.98 | 151131.9 | 1.192259 | 0.8678672 | 0.8678389 | 0.8678107 | 0.8677824 | 12019.24 | 12019.07 | 12018.89 | 12018.72
53 | -0.4933397 | 0.1695705 | -1.857988 | 1.922369 | 0.9301714 | 0.3197181 | 3.503159 | 3.624548 | 66197.76 | 195.299 | 29.83503 | 75153.89 | 12253.45 | 153830.2 | 1.213546 | 0.9061743 | 0.9061494 | 0.9061244 | 0.9060995 | 12253.68 | 12253.53 | 12253.38 | 12253.23
54 | -0.4787903 | 0.1572499 | -1.952809 | 2.010648 | 0.9027393 | 0.2964881 | 3.68194 | 3.790992 | 62350.79 | 183.9496 | 32.95795 | 82214.74 | 12501.89 | 157284.3 | 1.240795 | 0.9477803 | 0.9477588 | 0.9477374 | 0.9477159 | 12502.08 | 12501.95 | 12501.82 | 12501.7
55.21614 | -0.4635021 | 0.1402893 | -2.056224 | 2.107817 | 0.873914 | 0.2645097 | 3.876926 | 3.974202 | 58432.53 | 172.3898 | 36.5411 | 90353.22 | 12768.45 | 161763.1 | 1.551946 | 0.9935769 | 0.9935592 | 0.9935415 | 0.9935239 | 12768.6 | 12768.5 | 12768.4 | 12768.3
66.20526 | -0.3268495 | 0.1038679 | -1.431565 | 1.468404 | 0.6162611 | 0.1958386 | 2.699156 | 2.768614 | 29056.74 | 85.72423 | 17.7118 | 43849.9 | 10858.16 | 83868.23 | 0.5258196 | 0.6921733 | 0.6921601 | 0.6921468 | 0.6921336 | 10858.3 | 10858.2 | 10858.11 | 10858.02
67 | -0.3163961 | 0.1169707 | -1.503111 | 1.53605 | 0.5965516 | 0.2205434 | 2.834054 | 2.896159 | 27227.85 | 80.32859 | 19.52643 | 47983.14 | 11080.95 | 86391.8 | 0.6815333 | 0.7240604 | 0.7240466 | 0.7240328 | 0.724019 | 11081.1 | 11081 | 11080.91 | 11080.81
68 | -0.3060448 | 0.1243854 | -1.626218 | 1.654765 | 0.5770347 | 0.2345235 | 3.066166 | 3.119991 | 25475.41 | 75.15849 | 22.85589 | 55686.58 | 11458.03 | 92718.03 | 0.7314402 | 0.7800175 | 0.7800043 | 0.7799911 | 0.779978 | 11458.16 | 11458.07 | 11457.98 | 11457.9
69 | -0.2953678 | 0.1269506 | -1.744899 | 1.769721 | 0.5569037 | 0.2393601 | 3.289934 | 3.336736 | 23728.9 | 70.00586 | 26.31365 | 63692.39 | 11808.19 | 99325.8 | 0.7835679 | 0.8342022 | 0.8341901 | 0.8341779 | 0.8341658 | 11808.3 | 11808.22 | 11808.15 | 11808.07
70 | -0.2833676 | 0.12565 | -1.863026 | 1.884453 | 0.5342778 | 0.2369078 | 3.512659 | 3.553059 | 21839.95 | 64.43301 | 29.99706 | 72218.53 | 12144.79 | 106297.7 | 0.8385683 | 0.8882809 | 0.8882701 | 0.8882592 | 0.8882484 | 12144.89 | 12144.82 | 12144.75 | 12144.69
71 | -0.2699889 | 0.1206192 | -1.983486 | 2.001777 | 0.5090529 | 0.2274225 | 3.73978 | 3.774266 | 19826.36 | 58.49247 | 34.00155 | 81490.88 | 12477.2 | 113886.9 | 0.8984388 | 0.9435806 | 0.9435713 | 0.9435619 | 0.9435526 | 12477.28 | 12477.23 | 12477.17 | 12477.12
72 | -0.2558379 | 0.1112867 | -2.108555 | 2.12402 | 0.4823718 | 0.2098264 | 3.975594 | 4.004751 | 17802.5 | 52.5216 | 38.42472 | 91747.62 | 12812.24 | 122453.3 | 0.9660178 | 1.001199 | 1.001191 | 1.001184 | 1.001176 | 12812.3 | 12812.26 | 12812.22 | 12812.17
73.1712 | -0.2404583 | 0.09665181 | -2.240047 | 2.252916 | 0.4533741 | 0.182233 | 4.223515 | 4.247779 | 15726.45 | 46.39674 | 43.36655 | 103220.9 | 13154.3 | 132191.5 | 1.22138 | 1.061954 | 1.061948 | 1.061942 | 1.061936 | 13154.35 | 13154.32 | 13154.29 | 13154.25
Totals | [8 empty] | 7135375.3 | 21051.04 | 703.6026 | 2189145.9 | 595990.3 | 9942266.1 | 79.6935
% of total | [8 empty] | 71.77% | 0.2117% | 0.007077% | 22.02% | 5.995% | 100%

## core 1
Calculation of losses in RHIC dipole with cycle 1 | [6 empty] | with core 1 cable |  |  | new hysteresis
cable half width a |  |  | a | 0.004865 | m |  | crossover transverse loss
cable half thickness b |  |  | b | 0.000583 | m
cable twist pitch |  |  | p | 0.074 | m |  | adjacent transverse loss
crossover resistance |  |  | Rc | 0.001 | ohm
adjacent resistance |  |  | Ra | 2e-05 | ohm
number of strands |  |  | N | 30 |  |  | adjacent parallel loss
crossover resistance. area |  |  | rc | 8.000222e-10 | ohm.m^2
adjacent resistance. area |  |  | ra | 1.600044e-11 | ohm.m^2
effective longitudinal resistivity |  |  | rx | 1.649728e-09 | ohm.m |  | filament coupling loss
permeability fs |  |  | mo | 1.256637e-06 | henry/m
cable filling factor |  |  | lc | 0.826 |  |  | hysteresis loss
wire filling factor |  |  | lw | 0.872
filament filling factor |  |  | lf | 0.308
wire transverse resistivity |  |  | rt | 5.667e-10 | ohm.m
wire twist pitch |  |  | pw | 0.006 | m |  |  |  | calculate hysteresis loss at 4 points in the cable
wire coupling time const |  |  | t | 0.001011043
filament diameter |  |  | df | 6e-06 | m | [7 empty] | ramping total loss / metre / quadrant = | 14.24154 | watts
Kim Anderson |  |  | Jo | 45700000000 | A/m^2 |  | Block limits for integration | [5 empty] | ramping total loss / metre = | 56.96614 | watts
Kim Anderson |  |  | Bo | 0.0974 | Tesla |  | block | min f | max f |  |  |  | ramping total loss / magnet = | 170.8984 | watts
Kim Anderson |  |  | A0 | 4400000000 | A/m^2 |  | 1 | 0 | 15.67337
Kim Anderson |  |  | A1 | -551000000 | A/m^2/T |  | 2 | 17.08186 | 36.23821 |  |  |  | time averaged loss / magnet = | 170.8984 | watts
extraction aperture field |  |  | Bap | 1 | Tesla |  | 3 | 41.28425 | 55.21614
computed aperture field |  |  | Bcomp | 2.1215 | Tesla |  | 4 | 66.20526 | 73.1712 |  |  |  |  | transverse crossover loss / total = | 20.08%
ramp ratio Bmin / Bmax |  |  | f | 0.2 | [9 empty] | transverse adjacent loss / total = | 20.73%
ramp time |  |  | Tr | 0.2 | sec |  |  | length of magnet = | 3 | metre |  |  |  | parallel loss / total = | 0.6929%
ramp rate |  |  | B` | 4 | T/s |  |  | turn area per degree = | 7.888866e-06 | m^2 |  |  |  | filament coupling loss / total = | 24.96%
injection time |  |  | Ti | 0 | sec |  |  | cycle time = | 0.4 | sec |  |  |  | hysteresis loss / total = | 33.54%
extraction time |  |  | Te | 0 | sec
[14 empty] | sum | loss / m / | Hysteresis detail
dc fields as computed at centre of cable |  |  |  |  | actual field ramp rates |  |  |  | components of loss |  |  |  |  | loss | degree | fields in 4 sections of cable |  |  |  | loss powers in 4 sections of cable
angle | B trans | G trans | B parl | Bmod | B` trans | G` trans | B` parl | B`mod | Ptc | Pta | Pp | Pf | Ph | Ps | Pd | B1 | B2 | B3 | B4 | Ph1 | Ph2 | Ph3 | Ph4
0 | -0.8219977 | 0.2442668013 | -7.829455e-06 | 0.8219977 | 1.549842 | 0.4605549 | 1.476211e-05 | 1.549842 | 9188.877 | 9488.275 | 9.271325e-09 | 2783.949 | 8280.307 | 29741.41 | 0.234626 | 0.3876707 | 0.3875306 | 0.3873906 | 0.3872506 | 8282.504 | 8281.04 | 8279.575 | 8278.11
1 | -0.8217296 | 0.2466471 | -0.004352905 | 0.8217412 | 1.549337 | 0.4650429 | 0.008207221 | 1.549359 | 9182.885 | 9482.087 | 0.002865741 | 2782.211 | 8279.043 | 29726.23 | 0.2345062 | 0.3875518 | 0.3874104 | 0.387269 | 0.3871276 | 8281.261 | 8279.782 | 8278.303 | 8276.824
2 | -0.8215856 | 0.2478761 | -0.04666388 | 0.8229097 | 1.549065 | 0.4673601 | 0.0879828 | 1.551562 | 9179.666 | 9478.764 | 0.3293369 | 2790.13 | 8284.802 | 29733.69 | 0.2345651 | 0.3881033 | 0.3879615 | 0.3878196 | 0.3876777 | 8287.025 | 8285.543 | 8284.061 | 8282.578
3 | -0.8208176 | 0.2486197 | -0.0881651 | 0.825539 | 1.547618 | 0.4687621 | 0.1662316 | 1.556519 | 9162.513 | 9461.052 | 1.175634 | 2807.988 | 8297.738 | 29730.47 | 0.2345397 | 0.3893425 | 0.3892007 | 0.389059 | 0.3889173 | 8299.954 | 8298.477 | 8297 | 8295.522
4 | -0.8198187 | 0.2490185 | -0.1293247 | 0.8299564 | 1.545734 | 0.469514 | 0.2438364 | 1.564848 | 9140.226 | 9438.038 | 2.529542 | 2838.119 | 8319.407 | 29738.32 | 0.2346016 | 0.3914236 | 0.3912826 | 0.3911416 | 0.3910005 | 8321.604 | 8320.139 | 8318.674 | 8317.209
5 | -0.8183791 | 0.2490783 | -0.1702934 | 0.8359092 | 1.54302 | 0.4696268 | 0.321081 | 1.576072 | 9108.153 | 9404.921 | 4.386055 | 2878.977 | 8348.477 | 29744.91 | 0.2346536 | 0.3942277 | 0.3940879 | 0.3939481 | 0.3938083 | 8350.644 | 8349.199 | 8347.755 | 8346.31
6 | -0.8165898 | 0.2489263 | -0.2112987 | 0.8434844 | 1.539646 | 0.4693402 | 0.398395 | 1.590355 | 9068.367 | 9363.838 | 6.752622 | 2931.394 | 8385.258 | 29755.61 | 0.234738 | 0.3977959 | 0.3976578 | 0.3975196 | 0.3973815 | 8387.385 | 8385.967 | 8384.549 | 8383.13
7 | -0.8145211 | 0.2484578 | -0.2524321 | 0.8527406 | 1.535746 | 0.4684568 | 0.4759502 | 1.607807 | 9022.479 | 9316.456 | 9.637576 | 2996.083 | 8429.883 | 29774.54 | 0.2348874 | 0.4021558 | 0.4020198 | 0.4018837 | 0.4017477 | 8431.962 | 8430.576 | 8429.19 | 8427.804
8 | -0.8119081 | 0.2477119 | -0.2939766 | 0.8634912 | 1.530819 | 0.4670504 | 0.5542807 | 1.628077 | 8964.684 | 9256.777 | 13.07086 | 3072.103 | 8481.283 | 29787.92 | 0.2349929 | 0.4072195 | 0.4070859 | 0.4069524 | 0.4068189 | 8483.305 | 8481.957 | 8480.609 | 8479.26
9 | -0.8089832 | 0.2466843 | -0.3360579 | 0.8760073 | 1.525304 | 0.4651131 | 0.6336231 | 1.651675 | 8900.21 | 9190.202 | 17.08075 | 3161.807 | 8540.556 | 29809.86 | 0.235166 | 0.4131147 | 0.4129841 | 0.4128535 | 0.4127229 | 8542.514 | 8541.209 | 8539.903 | 8538.597
10 | -0.8054866 | 0.2452691 | -0.3788205 | 0.89012 | 1.518712 | 0.4624447 | 0.7142503 | 1.678284 | 8823.44 | 9110.93 | 21.70429 | 3264.504 | 8606.676 | 29827.25 | 0.2353032 | 0.419762 | 0.4196347 | 0.4195075 | 0.4193802 | 8608.562 | 8607.305 | 8606.047 | 8604.789
11 | -0.8015244 | 0.243521 | -0.4225818 | 0.9060998 | 1.511241 | 0.4591487 | 0.7967604 | 1.708413 | 8736.848 | 9021.518 | 27.00849 | 3382.767 | 8680.656 | 29848.8 | 0.2354732 | 0.4272886 | 0.4271651 | 0.4270416 | 0.4269181 | 8682.464 | 8681.259 | 8680.054 | 8678.848
12 | -0.7970048 | 0.2411382 | -0.4676104 | 0.9240541 | 1.502719 | 0.454656 | 0.8816599 | 1.742266 | 8638.594 | 8920.062 | 33.07097 | 3518.154 | 8762.692 | 29872.57 | 0.2356607 | 0.4357453 | 0.435626 | 0.4355068 | 0.4353876 | 8764.413 | 8763.266 | 8762.118 | 8760.97
13 | -0.791831 | 0.2381682 | -0.5142884 | 0.9441869 | 1.492964 | 0.4490563 | 0.9696694 | 1.780225 | 8526.803 | 8804.629 | 40.00296 | 3673.127 | 8853.363 | 29897.92 | 0.2358607 | 0.4452281 | 0.4451135 | 0.444999 | 0.4448845 | 8854.991 | 8853.906 | 8852.82 | 8851.734
14 | -0.7860745 | 0.2341558 | -0.5627597 | 0.9667531 | 1.482111 | 0.441491 | 1.06106 | 1.822773 | 8403.276 | 8677.077 | 47.8988 | 3850.802 | 8953.403 | 29932.46 | 0.2361331 | 0.4558569 | 0.4557478 | 0.4556386 | 0.4555295 | 8954.93 | 8953.912 | 8952.894 | 8951.875
15.67337 | -0.7797236 | 0.2287052 | -0.6155142 | 0.9933915 | 1.470136 | 0.4312142 | 1.160526 | 1.872998 | 8268.04 | 8537.434 | 57.30003 | 4065.939 | 9069.429 | 29998.14 | 0.3960061 | 0.468404 | 0.468301 | 0.4681981 | 0.4680952 | 9070.843 | 9069.901 | 9068.958 | 9068.016
17.08186 | -0.7697158 | 0.221134 | -0.4718847 | 0.9028497 | 1.451267 | 0.4169391 | 0.889719 | 1.702285 | 8057.16 | 8319.683 | 33.67832 | 3358.543 | 8665.684 | 28434.75 | 0.2059545 | 0.4257335 | 0.4256254 | 0.4255173 | 0.4254093 | 8667.271 | 8666.213 | 8665.156 | 8664.098
18 | -0.7688377 | 0.2274488 | -0.4725847 | 0.9024676 | 1.449611 | 0.4288453 | 0.8910388 | 1.701565 | 8038.788 | 8300.712 | 33.77832 | 3355.7 | 8663.922 | 28392.9 | 0.2239878 | 0.4255579 | 0.4254468 | 0.4253357 | 0.4252246 | 8665.553 | 8664.465 | 8663.378 | 8662.291
19 | -0.7670355 | 0.2317418 | -0.5261555 | 0.9301521 | 1.446213 | 0.4369395 | 0.9920442 | 1.753763 | 8001.145 | 8261.843 | 41.87037 | 3564.741 | 8790.3 | 28659.9 | 0.2260941 | 0.4386051 | 0.4384956 | 0.438386 | 0.4382765 | 8791.874 | 8790.825 | 8789.775 | 8788.725
20 | -0.7645686 | 0.234493 | -0.576843 | 0.9577646 | 1.441562 | 0.4421268 | 1.087614 | 1.805825 | 7949.763 | 8208.788 | 50.32618 | 3779.528 | 8913.752 | 28902.16 | 0.2280053 | 0.4516173 | 0.45151 | 0.4514027 | 0.4512954 | 8915.263 | 8914.256 | 8913.248 | 8912.241
21 | -0.7616067 | 0.2363057 | -0.6263238 | 0.9860661 | 1.435978 | 0.4455446 | 1.180907 | 1.859187 | 7888.288 | 8145.309 | 59.33029 | 4006.194 | 9037.74 | 29136.86 | 0.2298568 | 0.4649536 | 0.464849 | 0.4647443 | 0.4646397 | 9039.184 | 9038.221 | 9037.258 | 9036.296
22 | -0.7579206 | 0.2374021 | -0.6748782 | 1.014842 | 1.429028 | 0.4476118 | 1.272455 | 1.913442 | 7812.115 | 8066.655 | 68.88577 | 4243.428 | 9161.307 | 29352.39 | 0.2315571 | 0.4785131 | 0.4784114 | 0.4783098 | 0.4782081 | 9162.682 | 9161.765 | 9160.848 | 9159.931
23 | -0.753631 | 0.2378954 | -0.7229496 | 1.044326 | 1.42094 | 0.4485419 | 1.363091 | 1.969032 | 7723.937 | 7975.603 | 79.0487 | 4493.573 | 9285.438 | 29557.6 | 0.233176 | 0.4924057 | 0.4923073 | 0.4922089 | 0.4921105 | 9286.744 | 9285.874 | 9285.003 | 9284.133
24 | -0.7488749 | 0.2378824 | -0.7708829 | 1.074744 | 1.411973 | 0.4485174 | 1.453468 | 2.026385 | 7626.756 | 7875.256 | 89.87844 | 4759.155 | 9411.022 | 29762.07 | 0.234789 | 0.5067387 | 0.5066437 | 0.5065487 | 0.5064536 | 9412.258 | 9411.434 | 9410.61 | 9409.786
25 | -0.7435059 | 0.2373881 | -0.8189315 | 1.106097 | 1.40185 | 0.4475854 | 1.544061 | 2.085499 | 7517.789 | 7762.738 | 101.4317 | 5040.878 | 9537.967 | 29960.8 | 0.2363568 | 0.5215121 | 0.5214206 | 0.5213291 | 0.5212376 | 9539.134 | 9538.356 | 9537.578 | 9536.799
26 | -0.7379027 | 0.236446 | -0.8674767 | 1.138866 | 1.391285 | 0.4458091 | 1.635591 | 2.147285 | 7404.903 | 7646.175 | 113.8136 | 5343.987 | 9668.084 | 30176.96 | 0.238062 | 0.536953 | 0.5368651 | 0.5367773 | 0.5366895 | 9669.183 | 9668.45 | 9667.718 | 9666.985
27 | -0.7316515 | 0.235023 | -0.9167679 | 1.172935 | 1.379499 | 0.4431261 | 1.728528 | 2.211521 | 7279.974 | 7517.174 | 127.1152 | 5668.5 | 9800.738 | 30393.5 | 0.2397703 | 0.5530063 | 0.5529222 | 0.5528382 | 0.5527542 | 9801.769 | 9801.081 | 9800.394 | 9799.706
28 | -0.7250548 | 0.23311 | -0.9671284 | 1.208736 | 1.367061 | 0.4395191 | 1.82348 | 2.279021 | 7149.29 | 7382.232 | 141.4643 | 6019.808 | 9937.41 | 30630.2 | 0.2416376 | 0.5698754 | 0.5697953 | 0.5697151 | 0.569635 | 9938.374 | 9937.731 | 9937.088 | 9936.445
29 | -0.7179156 | 0.2306139 | -1.018911 | 1.246428 | 1.3536 | 0.434813 | 1.921115 | 2.350088 | 7009.193 | 7237.571 | 157.0187 | 6401.096 | 10078.46 | 30883.34 | 0.2436346 | 0.5876363 | 0.5875601 | 0.587484 | 0.5874078 | 10079.36 | 10078.76 | 10078.16 | 10077.57
30 | -0.7102502 | 0.2275059 | -1.072381 | 1.286257 | 1.339147 | 0.4289529 | 2.02193 | 2.425184 | 6860.314 | 7083.841 | 173.931 | 6816.72 | 10224.53 | 31159.33 | 0.2458118 | 0.606404 | 0.606332 | 0.60626 | 0.606188 | 10225.36 | 10224.81 | 10224.25 | 10223.7
31 | -0.7022009 | 0.2235642 | -1.128086 | 1.328783 | 1.323971 | 0.4215211 | 2.12696 | 2.505366 | 6705.699 | 6924.188 | 192.4702 | 7274.923 | 10377.31 | 31474.59 | 0.2482988 | 0.6264431 | 0.6263753 | 0.6263076 | 0.6262399 | 10378.07 | 10377.56 | 10377.05 | 10376.54
32 | -0.6934457 | 0.2186427 | -1.186629 | 1.374393 | 1.307463 | 0.4122417 | 2.23734 | 2.59136 | 6539.524 | 6752.599 | 212.9652 | 7782.904 | 10537.73 | 31825.72 | 0.2510689 | 0.6479349 | 0.6478717 | 0.6478084 | 0.6477452 | 10538.43 | 10537.97 | 10537.5 | 10537.03
33 | -0.6841734 | 0.2125479 | -1.248467 | 1.423644 | 1.28998 | 0.4007502 | 2.353932 | 2.684222 | 6365.808 | 6573.223 | 235.7397 | 8350.7 | 10707.25 | 32232.72 | 0.2542796 | 0.6711433 | 0.6710847 | 0.6710262 | 0.6709676 | 10707.88 | 10707.46 | 10707.04 | 10706.61
34 | -0.6739839 | 0.2048397 | -1.314695 | 1.477389 | 1.270769 | 0.3862167 | 2.478803 | 2.785555 | 6177.607 | 6378.889 | 261.4139 | 8993.103 | 10888.11 | 32699.12 | 0.257959 | 0.6964691 | 0.6964155 | 0.696362 | 0.6963084 | 10888.68 | 10888.3 | 10887.92 | 10887.54
35 | -0.6632442 | 0.195017 | -1.386272 | 1.536764 | 1.250519 | 0.3676964 | 2.613758 | 2.897504 | 5982.299 | 6177.218 | 290.6535 | 9730.479 | 11083.27 | 33263.92 | 0.2624146 | 0.7244484 | 0.7244002 | 0.7243519 | 0.7243037 | 11083.77 | 11083.44 | 11083.11 | 11082.77
36.23821 | -0.6526372 | 0.1816577 | -1.463643 | 1.602556 | 1.23052 | 0.3425081 | 2.759639 | 3.021553 | 5792.485 | 5981.22 | 324.0031 | 10581.49 | 11294.26 | 33973.45 | 0.3318549 | 0.755452 | 0.7554096 | 0.7553672 | 0.7553248 | 11294.69 | 11294.4 | 11294.12 | 11293.83
41.28425 | -0.609199 | 0.1651877 | -0.9962058 | 1.167711 | 1.148619 | 0.3114545 | 1.878305 | 2.201671 | 5047.073 | 5211.52 | 150.0986 | 5618.118 | 9780.564 | 25807.37 | 0.1457204 | 0.5504918 | 0.5504424 | 0.550393 | 0.5503436 | 9781.172 | 9780.767 | 9780.361 | 9779.956
42 | -0.6036063 | 0.1780406 | -1.002059 | 1.169813 | 1.138074 | 0.3356881 | 1.88934 | 2.205633 | 4954.829 | 5116.271 | 151.8675 | 5638.359 | 9788.687 | 25650.01 | 0.2023495 | 0.5514874 | 0.5514347 | 0.551382 | 0.5513294 | 9789.334 | 9788.903 | 9788.471 | 9788.04
43 | -0.5973385 | 0.186956 | -1.085427 | 1.238937 | 1.126257 | 0.3524978 | 2.046527 | 2.335964 | 4852.464 | 5010.57 | 178.1885 | 6324.384 | 10050.65 | 26416.26 | 0.2083943 | 0.5840685 | 0.5840168 | 0.5839651 | 0.5839134 | 10051.26 | 10050.86 | 10050.45 | 10050.04
44 | -0.5899701 | 0.1927868 | -1.163776 | 1.304776 | 1.112364 | 0.3634915 | 2.194252 | 2.460101 | 4733.487 | 4887.717 | 204.8414 | 7014.42 | 10291.45 | 27131.92 | 0.2140401 | 0.6151001 | 0.6150501 | 0.6150001 | 0.6149502 | 10292.02 | 10291.64 | 10291.26 | 10290.88
45 | -0.5820133 | 0.1964471 | -1.239075 | 1.368958 | 1.097362 | 0.3703928 | 2.336225 | 2.581114 | 4606.669 | 4756.767 | 232.2063 | 7721.477 | 10518.8 | 27835.92 | 0.2195938 | 0.6453503 | 0.6453024 | 0.6452545 | 0.6452067 | 10519.33 | 10518.97 | 10518.62 | 10518.27
46 | -0.5731696 | 0.1983951 | -1.312634 | 1.432316 | 1.080688 | 0.3740658 | 2.474916 | 2.700573 | 4467.737 | 4613.308 | 260.5948 | 8452.749 | 10736.71 | 28531.1 | 0.2250781 | 0.6752116 | 0.675166 | 0.6751205 | 0.675075 | 10737.21 | 10736.88 | 10736.55 | 10736.22
47 | -0.5638422 | 0.1987799 | -1.385354 | 1.495702 | 1.063101 | 0.3747912 | 2.612027 | 2.820083 | 4323.509 | 4464.381 | 290.2687 | 9217.432 | 10948.81 | 29244.4 | 0.2307051 | 0.7050853 | 0.7050423 | 0.7049993 | 0.7049564 | 10949.26 | 10948.96 | 10948.66 | 10948.35
48 | -0.5538857 | 0.1978068 | -1.458392 | 1.560031 | 1.044328 | 0.3729565 | 2.749738 | 2.941374 | 4172.165 | 4308.106 | 321.6825 | 10027.36 | 11158.5 | 29987.82 | 0.2365699 | 0.735404 | 0.7353637 | 0.7353234 | 0.7352832 | 11158.91 | 11158.64 | 11158.36 | 11158.09
49 | -0.543144 | 0.1954772 | -1.532429 | 1.625836 | 1.024075 | 0.3685641 | 2.889331 | 3.065447 | 4011.911 | 4142.63 | 355.1726 | 10891.15 | 11367.67 | 30768.53 | 0.2427288 | 0.7664179 | 0.7663805 | 0.766343 | 0.7663056 | 11368.04 | 11367.79 | 11367.55 | 11367.3
50 | -0.5318523 | 0.1916786 | -1.60834 | 1.693997 | 1.002785 | 0.361402 | 3.032459 | 3.193961 | 3846.833 | 3972.173 | 391.2323 | 11823.48 | 11579.08 | 31612.8 | 0.2493892 | 0.798542 | 0.7985075 | 0.798473 | 0.7984385 | 11579.42 | 11579.19 | 11578.97 | 11578.75
51 | -0.5197397 | 0.1862859 | -1.687232 | 1.765469 | 0.9799475 | 0.3512344 | 3.181205 | 3.328718 | 3673.609 | 3793.305 | 430.5545 | 12842.22 | 11795.47 | 32535.16 | 0.2566655 | 0.8322267 | 0.8321952 | 0.8321638 | 0.8321323 | 11795.77 | 11795.57 | 11795.37 | 11795.17
52 | -0.5071156 | 0.1790453 | -1.769872 | 1.84109 | 0.9561454 | 0.3375825 | 3.33702 | 3.471299 | 3497.319 | 3611.271 | 473.7644 | 13965.94 | 12018.98 | 33567.27 | 0.2648077 | 0.8678672 | 0.8678389 | 0.8678107 | 0.8677824 | 12019.24 | 12019.07 | 12018.89 | 12018.72
53 | -0.4933397 | 0.1695705 | -1.857988 | 1.922369 | 0.9301714 | 0.3197181 | 3.503159 | 3.624548 | 3309.888 | 3417.733 | 522.1131 | 15226.28 | 12253.45 | 34729.46 | 0.2739761 | 0.9061743 | 0.9061494 | 0.9061244 | 0.9060995 | 12253.68 | 12253.53 | 12253.38 | 12253.23
54 | -0.4787903 | 0.1572499 | -1.952809 | 2.010648 | 0.9027393 | 0.2964881 | 3.68194 | 3.790992 | 3117.54 | 3219.117 | 576.7642 | 16656.81 | 12501.89 | 36072.12 | 0.2845681 | 0.9477803 | 0.9477588 | 0.9477374 | 0.9477159 | 12502.08 | 12501.95 | 12501.82 | 12501.7
55.21614 | -0.4635021 | 0.1402893 | -2.056224 | 2.107817 | 0.873914 | 0.2645097 | 3.876926 | 3.974202 | 2921.627 | 3016.821 | 639.4693 | 18305.68 | 12768.45 | 37652.05 | 0.3612315 | 0.9935769 | 0.9935592 | 0.9935415 | 0.9935239 | 12768.6 | 12768.5 | 12768.4 | 12768.3
66.20526 | -0.3268495 | 0.1038679 | -1.431565 | 1.468404 | 0.6162611 | 0.1958386 | 2.699156 | 2.768614 | 1452.837 | 1500.174 | 309.9565 | 8884.046 | 10858.16 | 23005.17 | 0.144233 | 0.6921733 | 0.6921601 | 0.6921468 | 0.6921336 | 10858.3 | 10858.2 | 10858.11 | 10858.02
67 | -0.3163961 | 0.1169707 | -1.503111 | 1.53605 | 0.5965516 | 0.2205434 | 2.834054 | 2.896159 | 1361.392 | 1405.75 | 341.7126 | 9721.445 | 11080.95 | 23911.26 | 0.1886327 | 0.7240604 | 0.7240466 | 0.7240328 | 0.724019 | 11081.1 | 11081 | 11080.91 | 11080.81
68 | -0.3060448 | 0.1243854 | -1.626218 | 1.654765 | 0.5770347 | 0.2345235 | 3.066166 | 3.119991 | 1273.771 | 1315.273 | 399.978 | 11282.17 | 11458.03 | 25729.22 | 0.2029744 | 0.7800175 | 0.7800043 | 0.7799911 | 0.779978 | 11458.16 | 11458.07 | 11457.98 | 11457.9
69 | -0.2953678 | 0.1269506 | -1.744899 | 1.769721 | 0.5569037 | 0.2393601 | 3.289934 | 3.336736 | 1186.445 | 1225.103 | 460.4888 | 12904.16 | 11808.19 | 27584.38 | 0.2176095 | 0.8342022 | 0.8341901 | 0.8341779 | 0.8341658 | 11808.3 | 11808.22 | 11808.15 | 11808.07
70 | -0.2833676 | 0.12565 | -1.863026 | 1.884453 | 0.5342778 | 0.2369078 | 3.512659 | 3.553059 | 1091.997 | 1127.578 | 524.9485 | 14631.57 | 12144.79 | 29520.88 | 0.2328863 | 0.8882809 | 0.8882701 | 0.8882592 | 0.8882484 | 12144.89 | 12144.82 | 12144.75 | 12144.69
71 | -0.2699889 | 0.1206192 | -1.983486 | 2.001777 | 0.5090529 | 0.2274225 | 3.73978 | 3.774266 | 991.3182 | 1023.618 | 595.0272 | 16510.16 | 12477.2 | 31597.32 | 0.249267 | 0.9435806 | 0.9435713 | 0.9435619 | 0.9435526 | 12477.28 | 12477.23 | 12477.17 | 12477.12
72 | -0.2558379 | 0.1112867 | -2.108555 | 2.12402 | 0.4823718 | 0.2098264 | 3.975594 | 4.004751 | 890.1252 | 919.128 | 672.4325 | 18588.19 | 12812.24 | 33882.11 | 0.2672914 | 1.001199 | 1.001191 | 1.001184 | 1.001176 | 12812.3 | 12812.26 | 12812.22 | 12812.17
73.1712 | -0.2404583 | 0.09665181 | -2.240047 | 2.252916 | 0.4533741 | 0.182233 | 4.223515 | 4.247779 | 786.3225 | 811.943 | 758.9146 | 20912.69 | 13154.3 | 36424.18 | 0.3365403 | 1.061954 | 1.061948 | 1.061942 | 1.061936 | 13154.35 | 13154.32 | 13154.29 | 13154.25
Totals | [8 empty] | 356768.8 | 368393.2 | 12313.04 | 443523.8 | 595990.3 | 1776989.1 | 14.24154
% of total | [8 empty] | 20.08% | 20.73% | 0.6929% | 24.96% | 33.54% | 100%

## core 2
Calculation of losses in RHIC dipole with cycle 1 | [6 empty] | with core 2 cable |  |  | new hysteresis
cable half width a |  |  | a | 0.004865 | m |  | crossover transverse loss
cable half thickness b |  |  | b | 0.000583 | m
cable twist pitch |  |  | p | 0.074 | m |  | adjacent transverse loss
crossover resistance |  |  | Rc | 0.004 | ohm
adjacent resistance |  |  | Ra | 9e-05 | ohm
number of strands |  |  | N | 30 |  |  | adjacent parallel loss
crossover resistance. area |  |  | rc | 3.200089e-09 | ohm.m^2
adjacent resistance. area |  |  | ra | 7.2002e-11 | ohm.m^2
effective longitudinal resistivity |  |  | rx | 7.423777e-09 | ohm.m |  | filament coupling loss
permeability fs |  |  | mo | 1.256637e-06 | henry/m
cable filling factor |  |  | lc | 0.826 |  |  | hysteresis loss
wire filling factor |  |  | lw | 0.872
filament filling factor |  |  | lf | 0.308
wire transverse resistivity |  |  | rt | 5.667e-10 | ohm.m
wire twist pitch |  |  | pw | 0.004 | m |  |  |  | calculate hysteresis loss at 4 points in the cable
wire coupling time const |  |  | t | 0.0004493522
filament diameter |  |  | df | 6e-06 | m | [7 empty] | ramping total loss / metre / quadrant = | 7.744132 | watts
Kim Anderson |  |  | Jo | 45700000000 | A/m^2 |  | Block limits for integration | [5 empty] | ramping total loss / metre = | 30.97653 | watts
Kim Anderson |  |  | Bo | 0.0974 | Tesla |  | block | min f | max f |  |  |  | ramping total loss / magnet = | 92.92958 | watts
Kim Anderson |  |  | A0 | 4400000000 | A/m^2 |  | 1 | 0 | 15.67337
Kim Anderson |  |  | A1 | -551000000 | A/m^2/T |  | 2 | 17.08186 | 36.23821 |  |  |  | time averaged loss / magnet = | 92.92958 | watts
extraction aperture field |  |  | Bap | 1 | Tesla |  | 3 | 41.28425 | 55.21614
computed aperture field |  |  | Bcomp | 2.1215 | Tesla |  | 4 | 66.20526 | 73.1712 |  |  |  |  | transverse crossover loss / total = | 9.224%
ramp ratio Bmin / Bmax |  |  | f | 0.2 | [9 empty] | transverse adjacent loss / total = | 8.467%
ramp time |  |  | Tr | 0.2 | sec |  |  | length of magnet = | 3 | metre |  |  |  | parallel loss / total = | 0.283%
ramp rate |  |  | B` | 4 | T/s |  |  | turn area per degree = | 7.888866e-06 | m^2 |  |  |  | filament coupling loss / total = | 20.39%
injection time |  |  | Ti | 0 | sec |  |  | cycle time = | 0.4 | sec |  |  |  | hysteresis loss / total = | 61.64%
extraction time |  |  | Te | 0 | sec
[14 empty] | sum | loss / m / | Hysteresis detail
dc fields as computed at centre of cable |  |  |  |  | actual field ramp rates |  |  |  | components of loss |  |  |  |  | loss | degree | fields in 4 sections of cable |  |  |  | loss powers in 4 sections of cable
angle | B trans | G trans | B parl | Bmod | B` trans | G` trans | B` parl | B`mod | Ptc | Pta | Pp | Pf | Ph | Ps | Pd | B1 | B2 | B3 | B4 | Ph1 | Ph2 | Ph3 | Ph4
0 | -0.8219977 | 0.2442668013 | -7.829455e-06 | 0.8219977 | 1.549842 | 0.4605549 | 1.476211e-05 | 1.549842 | 2297.219 | 2108.506 | 2.060294e-09 | 1237.31 | 8280.307 | 13923.34 | 0.1098394 | 0.3876707 | 0.3875306 | 0.3873906 | 0.3872506 | 8282.504 | 8281.04 | 8279.575 | 8278.11
1 | -0.8217296 | 0.2466471 | -0.004352905 | 0.8217412 | 1.549337 | 0.4650429 | 0.008207221 | 1.549359 | 2295.721 | 2107.13 | 0.0006368314 | 1236.538 | 8279.043 | 13918.43 | 0.1098007 | 0.3875518 | 0.3874104 | 0.387269 | 0.3871276 | 8281.261 | 8279.782 | 8278.303 | 8276.824
2 | -0.8215856 | 0.2478761 | -0.04666388 | 0.8229097 | 1.549065 | 0.4673601 | 0.0879828 | 1.551562 | 2294.917 | 2106.392 | 0.07318597 | 1240.058 | 8284.802 | 13926.24 | 0.1098623 | 0.3881033 | 0.3879615 | 0.3878196 | 0.3876777 | 8287.025 | 8285.543 | 8284.061 | 8282.578
3 | -0.8208176 | 0.2486197 | -0.0881651 | 0.825539 | 1.547618 | 0.4687621 | 0.1662316 | 1.556519 | 2290.628 | 2102.456 | 0.261252 | 1247.995 | 8297.738 | 13939.08 | 0.1099635 | 0.3893425 | 0.3892007 | 0.389059 | 0.3889173 | 8299.954 | 8298.477 | 8297 | 8295.522
4 | -0.8198187 | 0.2490185 | -0.1293247 | 0.8299564 | 1.545734 | 0.469514 | 0.2438364 | 1.564848 | 2285.056 | 2097.342 | 0.5621204 | 1261.386 | 8319.407 | 13963.75 | 0.1101582 | 0.3914236 | 0.3912826 | 0.3911416 | 0.3910005 | 8321.604 | 8320.139 | 8318.674 | 8317.209
5 | -0.8183791 | 0.2490783 | -0.1702934 | 0.8359092 | 1.54302 | 0.4696268 | 0.321081 | 1.576072 | 2277.038 | 2089.982 | 0.9746789 | 1279.545 | 8348.477 | 13996.02 | 0.1104127 | 0.3942277 | 0.3940879 | 0.3939481 | 0.3938083 | 8350.644 | 8349.199 | 8347.755 | 8346.31
6 | -0.8165898 | 0.2489263 | -0.2112987 | 0.8434844 | 1.539646 | 0.4693402 | 0.398395 | 1.590355 | 2267.092 | 2080.853 | 1.500583 | 1302.842 | 8385.258 | 14037.54 | 0.1107403 | 0.3977959 | 0.3976578 | 0.3975196 | 0.3973815 | 8387.385 | 8385.967 | 8384.549 | 8383.13
7 | -0.8145211 | 0.2484578 | -0.2524321 | 0.8527406 | 1.535746 | 0.4684568 | 0.4759502 | 1.607807 | 2255.62 | 2070.323 | 2.141684 | 1331.593 | 8429.883 | 14089.56 | 0.1111507 | 0.4021558 | 0.4020198 | 0.4018837 | 0.4017477 | 8431.962 | 8430.576 | 8429.19 | 8427.804
8 | -0.8119081 | 0.2477119 | -0.2939766 | 0.8634912 | 1.530819 | 0.4670504 | 0.5542807 | 1.628077 | 2241.171 | 2057.062 | 2.904636 | 1365.379 | 8481.283 | 14147.8 | 0.1116101 | 0.4072195 | 0.4070859 | 0.4069524 | 0.4068189 | 8483.305 | 8481.957 | 8480.609 | 8479.26
9 | -0.8089832 | 0.2466843 | -0.3360579 | 0.8760073 | 1.525304 | 0.4651131 | 0.6336231 | 1.651675 | 2225.052 | 2042.267 | 3.795721 | 1405.248 | 8540.556 | 14216.92 | 0.1121554 | 0.4131147 | 0.4129841 | 0.4128535 | 0.4127229 | 8542.514 | 8541.209 | 8539.903 | 8538.597
10 | -0.8054866 | 0.2452691 | -0.3788205 | 0.89012 | 1.518712 | 0.4624447 | 0.7142503 | 1.678284 | 2205.86 | 2024.651 | 4.823176 | 1450.891 | 8606.676 | 14292.9 | 0.1127548 | 0.419762 | 0.4196347 | 0.4195075 | 0.4193802 | 8608.562 | 8607.305 | 8606.047 | 8604.789
11 | -0.8015244 | 0.243521 | -0.4225818 | 0.9060998 | 1.511241 | 0.4591487 | 0.7967604 | 1.708413 | 2184.212 | 2004.782 | 6.001886 | 1503.452 | 8680.656 | 14379.1 | 0.1134348 | 0.4272886 | 0.4271651 | 0.4270416 | 0.4269181 | 8682.464 | 8681.259 | 8680.054 | 8678.848
12 | -0.7970048 | 0.2411382 | -0.4676104 | 0.9240541 | 1.502719 | 0.454656 | 0.8816599 | 1.742266 | 2159.648 | 1982.236 | 7.349105 | 1563.624 | 8762.692 | 14475.55 | 0.1141957 | 0.4357453 | 0.435626 | 0.4355068 | 0.4353876 | 8764.413 | 8763.266 | 8762.118 | 8760.97
13 | -0.791831 | 0.2381682 | -0.5142884 | 0.9441869 | 1.492964 | 0.4490563 | 0.9696694 | 1.780225 | 2131.701 | 1956.584 | 8.889547 | 1632.501 | 8853.363 | 14583.04 | 0.1150436 | 0.4452281 | 0.4451135 | 0.444999 | 0.4448845 | 8854.991 | 8853.906 | 8852.82 | 8851.734
14 | -0.7860745 | 0.2341558 | -0.5627597 | 0.9667531 | 1.482111 | 0.441491 | 1.06106 | 1.822773 | 2100.819 | 1928.239 | 10.64418 | 1711.467 | 8953.403 | 14704.57 | 0.1160024 | 0.4558569 | 0.4557478 | 0.4556386 | 0.4555295 | 8954.93 | 8953.912 | 8952.894 | 8951.875
15.67337 | -0.7797236 | 0.2287052 | -0.6155142 | 0.9933915 | 1.470136 | 0.4312142 | 1.160526 | 1.872998 | 2067.01 | 1897.208 | 12.73334 | 1807.084 | 9069.429 | 14853.46 | 0.1960809 | 0.468404 | 0.468301 | 0.4681981 | 0.4680952 | 9070.843 | 9069.901 | 9068.958 | 9068.016
17.08186 | -0.7697158 | 0.221134 | -0.4718847 | 0.9028497 | 1.451267 | 0.4169391 | 0.889719 | 1.702285 | 2014.29 | 1848.819 | 7.484072 | 1492.686 | 8665.684 | 14028.96 | 0.1016126 | 0.4257335 | 0.4256254 | 0.4255173 | 0.4254093 | 8667.271 | 8666.213 | 8665.156 | 8664.098
18 | -0.7688377 | 0.2274488 | -0.4725847 | 0.9024676 | 1.449611 | 0.4288453 | 0.8910388 | 1.701565 | 2009.697 | 1844.603 | 7.506293 | 1491.422 | 8663.922 | 14017.15 | 0.1105794 | 0.4255579 | 0.4254468 | 0.4253357 | 0.4252246 | 8665.553 | 8664.465 | 8663.378 | 8662.291
19 | -0.7670355 | 0.2317418 | -0.5261555 | 0.9301521 | 1.446213 | 0.4369395 | 0.9920442 | 1.753763 | 2000.286 | 1835.965 | 9.304528 | 1584.329 | 8790.3 | 14220.18 | 0.1121811 | 0.4386051 | 0.4384956 | 0.438386 | 0.4382765 | 8791.874 | 8790.825 | 8789.775 | 8788.725
20 | -0.7645686 | 0.234493 | -0.576843 | 0.9577646 | 1.441562 | 0.4421268 | 1.087614 | 1.805825 | 1987.441 | 1824.175 | 11.18359 | 1679.79 | 8913.752 | 14416.34 | 0.1137286 | 0.4516173 | 0.45151 | 0.4514027 | 0.4512954 | 8915.263 | 8914.256 | 8913.248 | 8912.241
21 | -0.7616067 | 0.2363057 | -0.6263238 | 0.9860661 | 1.435978 | 0.4455446 | 1.180907 | 1.859187 | 1972.072 | 1810.069 | 13.18451 | 1780.531 | 9037.74 | 14613.6 | 0.1152847 | 0.4649536 | 0.464849 | 0.4647443 | 0.4646397 | 9039.184 | 9038.221 | 9037.258 | 9036.296
22 | -0.7579206 | 0.2374021 | -0.6748782 | 1.014842 | 1.429028 | 0.4476118 | 1.272455 | 1.913442 | 1953.029 | 1792.59 | 15.30795 | 1885.968 | 9161.307 | 14808.2 | 0.1168199 | 0.4785131 | 0.4784114 | 0.4783098 | 0.4782081 | 9162.682 | 9161.765 | 9160.848 | 9159.931
23 | -0.753631 | 0.2378954 | -0.7229496 | 1.044326 | 1.42094 | 0.4485419 | 1.363091 | 1.969032 | 1930.984 | 1772.356 | 17.56638 | 1997.143 | 9285.438 | 15003.49 | 0.1183605 | 0.4924057 | 0.4923073 | 0.4922089 | 0.4921105 | 9286.744 | 9285.874 | 9285.003 | 9284.133
24 | -0.7488749 | 0.2378824 | -0.7708829 | 1.074744 | 1.411973 | 0.4485174 | 1.453468 | 2.026385 | 1906.689 | 1750.057 | 19.97299 | 2115.18 | 9411.022 | 15202.92 | 0.1199338 | 0.5067387 | 0.5066437 | 0.5065487 | 0.5064536 | 9412.258 | 9411.434 | 9410.61 | 9409.786
25 | -0.7435059 | 0.2373881 | -0.8189315 | 1.106097 | 1.40185 | 0.4475854 | 1.544061 | 2.085499 | 1879.447 | 1725.053 | 22.54039 | 2240.39 | 9537.967 | 15405.4 | 0.1215311 | 0.5215121 | 0.5214206 | 0.5213291 | 0.5212376 | 9539.134 | 9538.356 | 9537.578 | 9536.799
26 | -0.7379027 | 0.236446 | -0.8674767 | 1.138866 | 1.391285 | 0.4458091 | 1.635591 | 2.147285 | 1851.226 | 1699.15 | 25.29192 | 2375.105 | 9668.084 | 15618.86 | 0.1232151 | 0.536953 | 0.5368651 | 0.5367773 | 0.5366895 | 9669.183 | 9668.45 | 9667.718 | 9666.985
27 | -0.7316515 | 0.235023 | -0.9167679 | 1.172935 | 1.379499 | 0.4431261 | 1.728528 | 2.211521 | 1819.993 | 1670.483 | 28.24782 | 2519.333 | 9800.738 | 15838.8 | 0.1249501 | 0.5530063 | 0.5529222 | 0.5528382 | 0.5527542 | 9801.769 | 9801.081 | 9800.394 | 9799.706
28 | -0.7250548 | 0.23311 | -0.9671284 | 1.208736 | 1.367061 | 0.4395191 | 1.82348 | 2.279021 | 1787.322 | 1640.496 | 31.43652 | 2675.47 | 9937.41 | 16072.13 | 0.1267909 | 0.5698754 | 0.5697953 | 0.5697151 | 0.569635 | 9938.374 | 9937.731 | 9937.088 | 9936.445
29 | -0.7179156 | 0.2306139 | -1.018911 | 1.246428 | 1.3536 | 0.434813 | 1.921115 | 2.350088 | 1752.298 | 1608.349 | 34.89304 | 2844.932 | 10078.46 | 16318.93 | 0.1287379 | 0.5876363 | 0.5875601 | 0.587484 | 0.5874078 | 10079.36 | 10078.76 | 10078.16 | 10077.57
30 | -0.7102502 | 0.2275059 | -1.072381 | 1.286257 | 1.339147 | 0.4289529 | 2.02193 | 2.425184 | 1715.078 | 1574.187 | 38.65134 | 3029.653 | 10224.53 | 16582.1 | 0.130814 | 0.606404 | 0.606332 | 0.60626 | 0.606188 | 10225.36 | 10224.81 | 10224.25 | 10223.7
31 | -0.7022009 | 0.2235642 | -1.128086 | 1.328783 | 1.323971 | 0.4215211 | 2.12696 | 2.505366 | 1676.425 | 1538.709 | 42.77115 | 3233.299 | 10377.31 | 16868.51 | 0.1330734 | 0.6264431 | 0.6263753 | 0.6263076 | 0.6262399 | 10378.07 | 10377.56 | 10377.05 | 10376.54
32 | -0.6934457 | 0.2186427 | -1.186629 | 1.374393 | 1.307463 | 0.4122417 | 2.23734 | 2.59136 | 1634.881 | 1500.578 | 47.32559 | 3459.068 | 10537.73 | 17179.59 | 0.1355275 | 0.6479349 | 0.6478717 | 0.6478084 | 0.6477452 | 10538.43 | 10537.97 | 10537.5 | 10537.03
33 | -0.6841734 | 0.2125479 | -1.248467 | 1.423644 | 1.28998 | 0.4007502 | 2.353932 | 2.684222 | 1591.452 | 1460.716 | 52.38659 | 3711.422 | 10707.25 | 17523.22 | 0.1382384 | 0.6711433 | 0.6710847 | 0.6710262 | 0.6709676 | 10707.88 | 10707.46 | 10707.04 | 10706.61
34 | -0.6739839 | 0.2048397 | -1.314695 | 1.477389 | 1.270769 | 0.3862167 | 2.478803 | 2.785555 | 1544.402 | 1417.531 | 58.09199 | 3996.934 | 10888.11 | 17905.07 | 0.1412507 | 0.6964691 | 0.6964155 | 0.696362 | 0.6963084 | 10888.68 | 10888.3 | 10887.92 | 10887.54
35 | -0.6632442 | 0.195017 | -1.386272 | 1.536764 | 1.250519 | 0.3676964 | 2.613758 | 2.897504 | 1495.575 | 1372.715 | 64.58967 | 4324.657 | 11083.27 | 18340.81 | 0.1446882 | 0.7244484 | 0.7244002 | 0.7243519 | 0.7243037 | 11083.77 | 11083.44 | 11083.11 | 11082.77
36.23821 | -0.6526372 | 0.1816577 | -1.463643 | 1.602556 | 1.23052 | 0.3425081 | 2.759639 | 3.021553 | 1448.121 | 1329.16 | 72.00069 | 4702.883 | 11294.26 | 18846.43 | 0.1840931 | 0.755452 | 0.7554096 | 0.7553672 | 0.7553248 | 11294.69 | 11294.4 | 11294.12 | 11293.83
41.28425 | -0.609199 | 0.1651877 | -0.9962058 | 1.167711 | 1.148619 | 0.3114545 | 1.878305 | 2.201671 | 1261.768 | 1158.116 | 33.35525 | 2496.941 | 9780.564 | 14730.74 | 0.08317659 | 0.5504918 | 0.5504424 | 0.550393 | 0.5503436 | 9781.172 | 9780.767 | 9780.361 | 9779.956
42 | -0.6036063 | 0.1780406 | -1.002059 | 1.169813 | 1.138074 | 0.3356881 | 1.88934 | 2.205633 | 1238.707 | 1136.949 | 33.74834 | 2505.937 | 9788.687 | 14704.03 | 0.1159981 | 0.5514874 | 0.5514347 | 0.551382 | 0.5513294 | 9789.334 | 9788.903 | 9788.471 | 9788.04
43 | -0.5973385 | 0.186956 | -1.085427 | 1.238937 | 1.126257 | 0.3524978 | 2.046527 | 2.335964 | 1213.116 | 1113.46 | 39.59744 | 2810.838 | 10050.65 | 15227.66 | 0.120129 | 0.5840685 | 0.5840168 | 0.5839651 | 0.5839134 | 10051.26 | 10050.86 | 10050.45 | 10050.04
44 | -0.5899701 | 0.1927868 | -1.163776 | 1.304776 | 1.112364 | 0.3634915 | 2.194252 | 2.460101 | 1183.372 | 1086.159 | 45.5203 | 3117.52 | 10291.45 | 15724.02 | 0.1240447 | 0.6151001 | 0.6150501 | 0.6150001 | 0.6149502 | 10292.02 | 10291.64 | 10291.26 | 10290.88
45 | -0.5820133 | 0.1964471 | -1.239075 | 1.368958 | 1.097362 | 0.3703928 | 2.336225 | 2.581114 | 1151.667 | 1057.059 | 51.6014 | 3431.768 | 10518.8 | 16210.89 | 0.1278856 | 0.6453503 | 0.6453024 | 0.6452545 | 0.6452067 | 10519.33 | 10518.97 | 10518.62 | 10518.27
46 | -0.5731696 | 0.1983951 | -1.312634 | 1.432316 | 1.080688 | 0.3740658 | 2.474916 | 2.700573 | 1116.934 | 1025.18 | 57.90995 | 3756.777 | 10736.71 | 16693.52 | 0.1316929 | 0.6752116 | 0.675166 | 0.6751205 | 0.675075 | 10737.21 | 10736.88 | 10736.55 | 10736.22
47 | -0.5638422 | 0.1987799 | -1.385354 | 1.495702 | 1.063101 | 0.3747912 | 2.612027 | 2.820083 | 1080.877 | 992.0846 | 64.50415 | 4096.637 | 10948.81 | 17182.91 | 0.1355537 | 0.7050853 | 0.7050423 | 0.7049993 | 0.7049564 | 10949.26 | 10948.96 | 10948.66 | 10948.35
48 | -0.5538857 | 0.1978068 | -1.458392 | 1.560031 | 1.044328 | 0.3729565 | 2.749738 | 2.941374 | 1043.041 | 957.3569 | 71.48501 | 4456.605 | 11158.5 | 17686.99 | 0.1395303 | 0.735404 | 0.7353637 | 0.7353234 | 0.7352832 | 11158.91 | 11158.64 | 11158.36 | 11158.09
49 | -0.543144 | 0.1954772 | -1.532429 | 1.625836 | 1.024075 | 0.3685641 | 2.889331 | 3.065447 | 1002.978 | 920.5844 | 78.92723 | 4840.511 | 11367.67 | 18210.67 | 0.1436615 | 0.7664179 | 0.7663805 | 0.766343 | 0.7663056 | 11368.04 | 11367.79 | 11367.55 | 11367.3
50 | -0.5318523 | 0.1916786 | -1.60834 | 1.693997 | 1.002785 | 0.361402 | 3.032459 | 3.193961 | 961.7082 | 882.7051 | 86.9405 | 5254.88 | 11579.08 | 18765.32 | 0.1480371 | 0.798542 | 0.7985075 | 0.798473 | 0.7984385 | 11579.42 | 11579.19 | 11578.97 | 11578.75
51 | -0.5197397 | 0.1862859 | -1.687232 | 1.765469 | 0.9799475 | 0.3512344 | 3.181205 | 3.328718 | 918.4023 | 842.9567 | 95.67877 | 5707.653 | 11795.47 | 19360.16 | 0.1527297 | 0.8322267 | 0.8321952 | 0.8321638 | 0.8321323 | 11795.77 | 11795.57 | 11795.37 | 11795.17
52 | -0.5071156 | 0.1790453 | -1.769872 | 1.84109 | 0.9561454 | 0.3375825 | 3.33702 | 3.471299 | 874.3296 | 802.5046 | 105.281 | 6207.084 | 12018.98 | 20008.18 | 0.1578419 | 0.8678672 | 0.8678389 | 0.8678107 | 0.8677824 | 12019.24 | 12019.07 | 12018.89 | 12018.72
53 | -0.4933397 | 0.1695705 | -1.857988 | 1.922369 | 0.9301714 | 0.3197181 | 3.503159 | 3.624548 | 827.472 | 759.4963 | 116.0251 | 6767.234 | 12253.45 | 20723.68 | 0.1634863 | 0.9061743 | 0.9061494 | 0.9061244 | 0.9060995 | 12253.68 | 12253.53 | 12253.38 | 12253.23
54 | -0.4787903 | 0.1572499 | -1.952809 | 2.010648 | 0.9027393 | 0.2964881 | 3.68194 | 3.790992 | 779.3849 | 715.3594 | 128.1698 | 7403.028 | 12501.89 | 21527.83 | 0.1698302 | 0.9477803 | 0.9477588 | 0.9477374 | 0.9477159 | 12502.08 | 12501.95 | 12501.82 | 12501.7
55.21614 | -0.4635021 | 0.1402893 | -2.056224 | 2.107817 | 0.873914 | 0.2645097 | 3.876926 | 3.974202 | 730.4067 | 670.4046 | 142.1043 | 8135.858 | 12768.45 | 22447.22 | 0.2153573 | 0.9935769 | 0.9935592 | 0.9935415 | 0.9935239 | 12768.6 | 12768.5 | 12768.4 | 12768.3
66.20526 | -0.3268495 | 0.1038679 | -1.431565 | 1.468404 | 0.6162611 | 0.1958386 | 2.699156 | 2.768614 | 363.2092 | 333.372 | 68.87923 | 3948.465 | 10858.16 | 15572.08 | 0.09763061 | 0.6921733 | 0.6921601 | 0.6921468 | 0.6921336 | 10858.3 | 10858.2 | 10858.11 | 10858.02
67 | -0.3163961 | 0.1169707 | -1.503111 | 1.53605 | 0.5965516 | 0.2205434 | 2.834054 | 2.896159 | 340.3481 | 312.389 | 75.93614 | 4320.642 | 11080.95 | 16130.27 | 0.1272495 | 0.7240604 | 0.7240466 | 0.7240328 | 0.724019 | 11081.1 | 11081 | 11080.91 | 11080.81
68 | -0.3060448 | 0.1243854 | -1.626218 | 1.654765 | 0.5770347 | 0.2345235 | 3.066166 | 3.119991 | 318.4426 | 292.283 | 88.884 | 5014.299 | 11458.03 | 17171.93 | 0.1354671 | 0.7800175 | 0.7800043 | 0.7799911 | 0.779978 | 11458.16 | 11458.07 | 11457.98 | 11457.9
69 | -0.2953678 | 0.1269506 | -1.744899 | 1.769721 | 0.5569037 | 0.2393601 | 3.289934 | 3.336736 | 296.6112 | 272.245 | 102.3309 | 5735.183 | 11808.19 | 18214.56 | 0.1436922 | 0.8342022 | 0.8341901 | 0.8341779 | 0.8341658 | 11808.3 | 11808.22 | 11808.15 | 11808.07
70 | -0.2833676 | 0.12565 | -1.863026 | 1.884453 | 0.5342778 | 0.2369078 | 3.512659 | 3.553059 | 272.9994 | 250.5728 | 116.6552 | 6502.919 | 12144.79 | 19287.93 | 0.1521599 | 0.8882809 | 0.8882701 | 0.8882592 | 0.8882484 | 12144.89 | 12144.82 | 12144.75 | 12144.69
71 | -0.2699889 | 0.1206192 | -1.983486 | 2.001777 | 0.5090529 | 0.2274225 | 3.73978 | 3.774266 | 247.8296 | 227.4707 | 132.2283 | 7337.847 | 12477.2 | 20422.58 | 0.161111 | 0.9435806 | 0.9435713 | 0.9435619 | 0.9435526 | 12477.28 | 12477.23 | 12477.17 | 12477.12
72 | -0.2558379 | 0.1112867 | -2.108555 | 2.12402 | 0.4823718 | 0.2098264 | 3.975594 | 4.004751 | 222.5313 | 204.2507 | 149.4295 | 8261.416 | 12812.24 | 21649.87 | 0.1707929 | 1.001199 | 1.001191 | 1.001184 | 1.001176 | 12812.3 | 12812.26 | 12812.22 | 12812.17
73.1712 | -0.2404583 | 0.09665181 | -2.240047 | 2.252916 | 0.4533741 | 0.182233 | 4.223515 | 4.247779 | 196.5806 | 180.4318 | 168.6477 | 9294.531 | 13154.3 | 22994.49 | 0.2124571 | 1.061954 | 1.061948 | 1.061942 | 1.061936 | 13154.35 | 13154.32 | 13154.29 | 13154.25
Totals | [8 empty] | 89192.19 | 81865.16 | 2736.232 | 197121.7 | 595990.3 | 966905.5 | 7.744132
% of total | [8 empty] | 9.224% | 8.467% | 0.283% | 20.39% | 61.64% | 100%