## RHIC cable
Calculation of losses in RHIC dipole with cycle 2 | [6 empty] | with RHIC Cable |  |  | new hysteresis
cable half width a |  |  | a | 0.004865 | m |  | crossover transverse loss
cable half thickness b |  |  | b | 0.000583 | m
cable twist pitch |  |  | p | 0.074 | m |  | adjacent transverse loss
crossover resistance |  |  | Rc | 5e-05 | ohm
adjacent resistance |  |  | Ra | 0.00035 | ohm
number of strands |  |  | N | 30 |  |  | adjacent parallel loss
crossover resistance. area |  |  | rc | 4.000111e-11 | ohm.m^2
adjacent resistance. area |  |  | ra | 2.800078e-10 | ohm.m^2
effective longitudinal resistivity |  |  | rx | 2.887024e-08 | ohm.m |  | filament coupling loss
permeability fs |  |  | mo | 1.256637e-06 | henry/m
cable filling factor |  |  | lc | 0.826 |  |  | hysteresis loss
wire filling factor |  |  | lw | 0.872
filament filling factor |  |  | lf | 0.308
wire transverse resistivity |  |  | rt | 5.667e-10 | ohm.m
wire twist pitch |  |  | pw | 0.01333 | m |  |  |  | calculate hysteresis loss at 4 points in the cable
wire coupling time const |  |  | t | 0.004990306
filament diameter |  |  | df | 6e-06 | m | [7 empty] | ramping total loss / metre / quadrant = | 78.55171 | watts
Kim Anderson |  |  | Jo | 45700000000 | A/m^2 |  | Block limits for integration | [5 empty] | ramping total loss / metre = | 314.2068 | watts
Kim Anderson |  |  | Bo | 0.0974 | Tesla |  | block | min f | max f |  |  |  | ramping total loss / magnet = | 942.6205 | watts
Kim Anderson |  |  | A0 | 4400000000 | A/m^2 |  | 1 | 0 | 15.67337
Kim Anderson |  |  | A1 | -551000000 | A/m^2/T |  | 2 | 17.08186 | 36.23821 |  |  |  | time averaged loss / magnet = | 353.4827 | watts
extraction aperture field |  |  | Bap | 2 | Tesla |  | 3 | 41.28425 | 55.21614
computed aperture field |  |  | Bcomp | 2.1215 | Tesla |  | 4 | 66.20526 | 73.1712 |  |  |  |  | transverse crossover loss / total = | 72.81%
ramp ratio Bmin / Bmax |  |  | f | 0.1 | [9 empty] | transverse adjacent loss / total = | 0.2148%
ramp time |  |  | Tr | 0.45 | sec |  |  | length of magnet = | 3 | metre |  |  |  | parallel loss / total = | 0.00718%
ramp rate |  |  | B` | 4 | T/s |  |  | turn area per degree = | 7.888866e-06 | m^2 |  |  |  | filament coupling loss / total = | 22.34%
injection time |  |  | Ti | 1.5 | sec |  |  | cycle time = | 2.4 | sec |  |  |  | hysteresis loss / total = | 4.625%
extraction time |  |  | Te | 0 | sec
[14 empty] | sum | loss / m / | Hysteresis detail
dc fields as computed at centre of cable |  |  |  |  | actual field ramp rates |  |  |  | components of loss |  |  |  |  | loss | degree | fields in 4 sections of cable |  |  |  | loss powers in 4 sections of cable
angle | B trans | G trans | B parl | Bmod | B` trans | G` trans | B` parl | B`mod | Ptc | Pta | Pp | Pf | Ph | Ps | Pd | B1 | B2 | B3 | B4 | Ph1 | Ph2 | Ph3 | Ph4
0 | -0.8219977 | 0.2442668013 | -7.829455e-06 | 0.8219977 | 1.549842 | 0.4605549 | 1.476211e-05 | 1.549842 | 183777.5 | 542.1871 | 5.2979e-10 | 13741.02 | 6313.237 | 204374 | 1.612279 | 0.7753414 | 0.7750613 | 0.7747812 | 0.7745011 | 6314.844 | 6313.773 | 6312.701 | 6311.63
1 | -0.8217296 | 0.2466471 | -0.004352905 | 0.8217412 | 1.549337 | 0.4650429 | 0.008207221 | 1.549359 | 183657.7 | 541.8335 | 0.0001637566 | 13732.45 | 6312.312 | 204244.3 | 1.611256 | 0.7751036 | 0.7748208 | 0.774538 | 0.7742552 | 6313.935 | 6312.853 | 6311.771 | 6310.688
2 | -0.8215856 | 0.2478761 | -0.04666388 | 0.8229097 | 1.549065 | 0.4673601 | 0.0879828 | 1.551562 | 183593.3 | 541.6436 | 0.01881925 | 13771.53 | 6316.525 | 204223 | 1.611088 | 0.7762067 | 0.7759229 | 0.7756392 | 0.7753554 | 6318.152 | 6317.068 | 6315.983 | 6314.898
3 | -0.8208176 | 0.2486197 | -0.0881651 | 0.825539 | 1.547618 | 0.4687621 | 0.1662316 | 1.556519 | 183250.3 | 540.6315 | 0.06717908 | 13859.67 | 6325.992 | 203976.6 | 1.609144 | 0.7786849 | 0.7784015 | 0.778118 | 0.7778346 | 6327.614 | 6326.533 | 6325.451 | 6324.37
4 | -0.8198187 | 0.2490185 | -0.1293247 | 0.8299564 | 1.545734 | 0.469514 | 0.2438364 | 1.564848 | 182804.5 | 539.3165 | 0.1445452 | 14008.39 | 6341.854 | 203694.2 | 1.606916 | 0.7828472 | 0.7825652 | 0.7822831 | 0.7820011 | 6343.463 | 6342.39 | 6341.318 | 6340.245
5 | -0.8183791 | 0.2490783 | -0.1702934 | 0.8359092 | 1.54302 | 0.4696268 | 0.321081 | 1.576072 | 182163.1 | 537.424 | 0.2506317 | 14210.06 | 6363.146 | 203273.9 | 1.603601 | 0.7884554 | 0.7881758 | 0.7878962 | 0.7876166 | 6364.734 | 6363.676 | 6362.617 | 6361.558
6 | -0.8165898 | 0.2489263 | -0.2112987 | 0.8434844 | 1.539646 | 0.4693402 | 0.398395 | 1.590355 | 181367.3 | 535.0765 | 0.3858641 | 14468.78 | 6390.105 | 202761.7 | 1.59956 | 0.7955919 | 0.7953156 | 0.7950392 | 0.7947629 | 6391.665 | 6390.625 | 6389.585 | 6388.544
7 | -0.8145211 | 0.2484578 | -0.2524321 | 0.8527406 | 1.535746 | 0.4684568 | 0.4759502 | 1.607807 | 180449.6 | 532.3689 | 0.5507186 | 14788.08 | 6422.841 | 202193.4 | 1.595077 | 0.8043117 | 0.8040395 | 0.8037674 | 0.8034953 | 6424.367 | 6423.35 | 6422.332 | 6421.315
8 | -0.8119081 | 0.2477119 | -0.2939766 | 0.8634912 | 1.530819 | 0.4670504 | 0.5542807 | 1.628077 | 179293.7 | 528.9587 | 0.7469064 | 15163.3 | 6460.586 | 201447.3 | 1.589191 | 0.8144389 | 0.8141719 | 0.8139048 | 0.8136378 | 6462.072 | 6461.081 | 6460.09 | 6459.099
9 | -0.8089832 | 0.2466843 | -0.3360579 | 0.8760073 | 1.525304 | 0.4651131 | 0.6336231 | 1.651675 | 178004.2 | 525.1544 | 0.9760426 | 15606.06 | 6504.163 | 200640.6 | 1.582827 | 0.8262295 | 0.8259682 | 0.825707 | 0.8254458 | 6505.604 | 6504.643 | 6503.683 | 6502.722
10 | -0.8054866 | 0.2452691 | -0.3788205 | 0.89012 | 1.518712 | 0.4624447 | 0.7142503 | 1.678284 | 176468.8 | 520.6246 | 1.240245 | 16112.95 | 6552.84 | 199656.4 | 1.575063 | 0.8395239 | 0.8392694 | 0.8390149 | 0.8387605 | 6554.229 | 6553.303 | 6552.376 | 6551.45
11 | -0.8015244 | 0.243521 | -0.4225818 | 0.9060998 | 1.511241 | 0.4591487 | 0.7967604 | 1.708413 | 174737 | 515.5153 | 1.543342 | 16696.67 | 6607.384 | 198558.1 | 1.566398 | 0.8545772 | 0.8543302 | 0.8540832 | 0.8538363 | 6608.718 | 6607.829 | 6606.939 | 6606.05
12 | -0.7970048 | 0.2411382 | -0.4676104 | 0.9240541 | 1.502719 | 0.454656 | 0.8816599 | 1.742266 | 172771.9 | 509.7178 | 1.88977 | 17364.91 | 6667.967 | 197316.4 | 1.556602 | 0.8714906 | 0.8712521 | 0.8710136 | 0.8707751 | 6669.24 | 6668.392 | 6667.543 | 6666.695
13 | -0.791831 | 0.2381682 | -0.5142884 | 0.9441869 | 1.492964 | 0.4490563 | 0.9696694 | 1.780225 | 170536.1 | 503.1217 | 2.285884 | 18129.83 | 6735.051 | 195906.4 | 1.545479 | 0.8904561 | 0.8902271 | 0.8899981 | 0.8897691 | 6736.257 | 6735.453 | 6734.648 | 6733.844
14 | -0.7860745 | 0.2341558 | -0.5627597 | 0.9667531 | 1.482111 | 0.441491 | 1.06106 | 1.822773 | 168065.5 | 495.833 | 2.737074 | 19006.8 | 6809.214 | 194380.1 | 1.533439 | 0.9117139 | 0.9114955 | 0.9112772 | 0.911059 | 6810.348 | 6809.592 | 6808.836 | 6808.081
15.67337 | -0.7797236 | 0.2287052 | -0.6155142 | 0.9933915 | 1.470136 | 0.4312142 | 1.160526 | 1.872998 | 165360.8 | 487.8534 | 3.274288 | 20068.67 | 6895.424 | 192816 | 2.545368 | 0.9368079 | 0.9366021 | 0.9363962 | 0.9361904 | 6896.475 | 6895.774 | 6895.073 | 6894.372
17.08186 | -0.7697158 | 0.221134 | -0.4718847 | 0.9028497 | 1.451267 | 0.4169391 | 0.889719 | 1.702285 | 161143.2 | 475.4105 | 1.924476 | 16577.1 | 6596.338 | 184794 | 1.338473 | 0.851467 | 0.8512508 | 0.8510347 | 0.8508185 | 6597.509 | 6596.728 | 6595.948 | 6595.168
18 | -0.7688377 | 0.2274488 | -0.4725847 | 0.9024676 | 1.449611 | 0.4288453 | 0.8910388 | 1.701565 | 160775.8 | 474.3264 | 1.93019 | 16563.08 | 6595.038 | 184410.1 | 1.454787 | 0.8511158 | 0.8508936 | 0.8506714 | 0.8504493 | 6596.241 | 6595.439 | 6594.637 | 6593.835
19 | -0.7670355 | 0.2317418 | -0.5261555 | 0.9301521 | 1.446213 | 0.4369395 | 0.9920442 | 1.753763 | 160022.9 | 472.1053 | 2.392593 | 17594.86 | 6688.38 | 184780.6 | 1.45771 | 0.8772103 | 0.8769911 | 0.876772 | 0.8765529 | 6689.544 | 6688.768 | 6687.991 | 6687.215
20 | -0.7645686 | 0.234493 | -0.576843 | 0.9577646 | 1.441562 | 0.4421268 | 1.087614 | 1.805825 | 158995.3 | 469.0736 | 2.875782 | 18655.01 | 6779.801 | 184902 | 1.458667 | 0.9032347 | 0.90302 | 0.9028054 | 0.9025908 | 6780.922 | 6780.175 | 6779.427 | 6778.68
21 | -0.7616067 | 0.2363057 | -0.6263238 | 0.9860661 | 1.435978 | 0.4455446 | 1.180907 | 1.859187 | 157765.8 | 465.4462 | 3.390302 | 19773.78 | 6871.857 | 184880.2 | 1.458496 | 0.9299072 | 0.9296979 | 0.9294886 | 0.9292794 | 6872.931 | 6872.215 | 6871.499 | 6870.783
22 | -0.7579206 | 0.2374021 | -0.6748782 | 1.014842 | 1.429028 | 0.4476118 | 1.272455 | 1.913442 | 156242.3 | 460.9517 | 3.93633 | 20944.72 | 6963.836 | 184615.8 | 1.456409 | 0.9570262 | 0.9568228 | 0.9566195 | 0.9564163 | 6964.861 | 6964.178 | 6963.494 | 6962.811
23 | -0.753631 | 0.2378954 | -0.7229496 | 1.044326 | 1.42094 | 0.4485419 | 1.363091 | 1.969032 | 154478.7 | 455.7488 | 4.517068 | 22179.39 | 7056.468 | 184174.9 | 1.452931 | 0.9848115 | 0.9846146 | 0.9844177 | 0.9842209 | 7057.444 | 7056.793 | 7056.143 | 7055.492
24 | -0.7488749 | 0.2378824 | -0.7708829 | 1.074744 | 1.411973 | 0.4485174 | 1.453468 | 2.026385 | 152535.1 | 450.0146 | 5.135911 | 23490.25 | 7150.417 | 183630.9 | 1.44864 | 1.013477 | 1.013287 | 1.013097 | 1.012907 | 7151.343 | 7150.726 | 7150.108 | 7149.491
25 | -0.7435059 | 0.2373881 | -0.8189315 | 1.106097 | 1.40185 | 0.4475854 | 1.544061 | 2.085499 | 150355.8 | 443.585 | 5.796099 | 24880.78 | 7245.618 | 182931.6 | 1.443123 | 1.043024 | 1.042841 | 1.042658 | 1.042475 | 7246.494 | 7245.91 | 7245.326 | 7244.741
26 | -0.7379027 | 0.236446 | -0.8674767 | 1.138866 | 1.391285 | 0.4458091 | 1.635591 | 2.147285 | 148098.1 | 436.9243 | 6.503636 | 26376.87 | 7343.435 | 182261.8 | 1.437839 | 1.073906 | 1.07373 | 1.073555 | 1.073379 | 7344.263 | 7343.711 | 7343.16 | 7342.608
27 | -0.7316515 | 0.235023 | -0.9167679 | 1.172935 | 1.379499 | 0.4431261 | 1.728528 | 2.211521 | 145599.5 | 429.5528 | 7.263726 | 27978.6 | 7443.399 | 181458.3 | 1.4315 | 1.106013 | 1.105844 | 1.105676 | 1.105508 | 7444.177 | 7443.659 | 7443.14 | 7442.621
28 | -0.7250548 | 0.23311 | -0.9671284 | 1.208736 | 1.367061 | 0.4395191 | 1.82348 | 2.279021 | 142985.8 | 421.8419 | 8.083676 | 29712.58 | 7546.635 | 180674.9 | 1.42532 | 1.139751 | 1.139591 | 1.13943 | 1.13927 | 7547.365 | 7546.878 | 7546.392 | 7545.906
29 | -0.7179156 | 0.2306139 | -1.018911 | 1.246428 | 1.3536 | 0.434813 | 1.921115 | 2.350088 | 140183.9 | 413.5755 | 8.972495 | 31594.55 | 7653.429 | 179854.4 | 1.418847 | 1.175273 | 1.17512 | 1.174968 | 1.174816 | 7654.11 | 7653.656 | 7653.202 | 7652.749
30 | -0.7102502 | 0.2275059 | -1.072381 | 1.286257 | 1.339147 | 0.4289529 | 2.02193 | 2.425184 | 137206.3 | 404.7909 | 9.938916 | 33645.98 | 7764.27 | 179031.3 | 1.412354 | 1.212808 | 1.212664 | 1.21252 | 1.212376 | 7764.902 | 7764.481 | 7764.06 | 7763.638
31 | -0.7022009 | 0.2235642 | -1.128086 | 1.328783 | 1.323971 | 0.4215211 | 2.12696 | 2.505366 | 134114 | 395.6679 | 10.9983 | 35907.58 | 7880.463 | 178308.7 | 1.406653 | 1.252886 | 1.252751 | 1.252615 | 1.25248 | 7881.046 | 7880.657 | 7880.268 | 7879.879
32 | -0.6934457 | 0.2186427 | -1.186629 | 1.374393 | 1.307463 | 0.4122417 | 2.23734 | 2.59136 | 130790.5 | 385.8628 | 12.16944 | 38414.88 | 8002.737 | 177606.1 | 1.401111 | 1.29587 | 1.295743 | 1.295617 | 1.29549 | 8003.271 | 8002.915 | 8002.559 | 8002.203
33 | -0.6841734 | 0.2125479 | -1.248467 | 1.423644 | 1.28998 | 0.4007502 | 2.353932 | 2.684222 | 127316.2 | 375.6127 | 13.47084 | 41217.41 | 8132.204 | 177054.9 | 1.396762 | 1.342287 | 1.342169 | 1.342052 | 1.341935 | 8132.689 | 8132.366 | 8132.042 | 8131.719
34 | -0.6739839 | 0.2048397 | -1.314695 | 1.477389 | 1.270769 | 0.3862167 | 2.478803 | 2.785555 | 123552.1 | 364.508 | 14.93794 | 44388.18 | 8270.608 | 176590.4 | 1.393098 | 1.392938 | 1.392831 | 1.392724 | 1.392617 | 8271.043 | 8270.753 | 8270.463 | 8270.174
35 | -0.6632442 | 0.195017 | -1.386272 | 1.536764 | 1.250519 | 0.3676964 | 2.613758 | 2.897504 | 119646 | 352.9839 | 16.60877 | 48027.72 | 8420.228 | 176463.5 | 1.392097 | 1.448897 | 1.4488 | 1.448704 | 1.448607 | 8420.611 | 8420.356 | 8420.101 | 8419.845
36.23821 | -0.6526372 | 0.1816577 | -1.463643 | 1.602556 | 1.23052 | 0.3425081 | 2.759639 | 3.021553 | 115849.7 | 341.784 | 18.51446 | 52228.13 | 8582.237 | 177020.4 | 1.729146 | 1.510904 | 1.510819 | 1.510734 | 1.51065 | 8582.566 | 8582.347 | 8582.128 | 8581.909
41.28425 | -0.609199 | 0.1651877 | -0.9962058 | 1.167711 | 1.148619 | 0.3114545 | 1.878305 | 2.201671 | 100941.5 | 297.8011 | 8.577066 | 27729.92 | 7428.182 | 136405.9 | 0.770211 | 1.100984 | 1.100885 | 1.100786 | 1.100687 | 7428.64 | 7428.335 | 7428.029 | 7427.723
42 | -0.6036063 | 0.1780406 | -1.002059 | 1.169813 | 1.138074 | 0.3356881 | 1.88934 | 2.205633 | 99096.59 | 292.3583 | 8.678145 | 27829.83 | 7434.309 | 134661.8 | 1.062329 | 1.102975 | 1.102869 | 1.102764 | 1.102659 | 7434.797 | 7434.471 | 7434.146 | 7433.82
43 | -0.5973385 | 0.186956 | -1.085427 | 1.238937 | 1.126257 | 0.3524978 | 2.046527 | 2.335964 | 97049.27 | 286.3183 | 10.1822 | 31215.91 | 7632.354 | 136194 | 1.074417 | 1.168137 | 1.168034 | 1.16793 | 1.167827 | 7632.818 | 7632.509 | 7632.2 | 7631.891
44 | -0.5899701 | 0.1927868 | -1.163776 | 1.304776 | 1.112364 | 0.3634915 | 2.194252 | 2.460101 | 94669.75 | 279.2981 | 11.70522 | 34621.8 | 7815.135 | 137397.7 | 1.083912 | 1.2302 | 1.2301 | 1.23 | 1.2299 | 7815.57 | 7815.28 | 7814.99 | 7814.7
45 | -0.5820133 | 0.1964471 | -1.239075 | 1.368958 | 1.097362 | 0.3703928 | 2.336225 | 2.581114 | 92133.38 | 271.8152 | 13.26893 | 38111.69 | 7988.291 | 138518.4 | 1.092753 | 1.290701 | 1.290605 | 1.290509 | 1.290413 | 7988.696 | 7988.426 | 7988.155 | 7987.885
46 | -0.5731696 | 0.1983951 | -1.312634 | 1.432316 | 1.080688 | 0.3740658 | 2.474916 | 2.700573 | 89354.74 | 263.6176 | 14.89113 | 41721.1 | 8154.736 | 139509.1 | 1.100569 | 1.350423 | 1.350332 | 1.350241 | 1.35015 | 8155.112 | 8154.861 | 8154.611 | 8154.36
47 | -0.5638422 | 0.1987799 | -1.385354 | 1.495702 | 1.063101 | 0.3747912 | 2.612027 | 2.820083 | 86470.18 | 255.1075 | 16.58678 | 45495.43 | 8317.113 | 140554.4 | 1.108815 | 1.410171 | 1.410085 | 1.409999 | 1.409913 | 8317.459 | 8317.229 | 8316.998 | 8316.768
48 | -0.5538857 | 0.1978068 | -1.458392 | 1.560031 | 1.044328 | 0.3729565 | 2.749738 | 2.941374 | 83443.31 | 246.1775 | 18.38186 | 49493.08 | 8477.965 | 141678.9 | 1.117686 | 1.470808 | 1.470727 | 1.470647 | 1.470566 | 8478.281 | 8478.07 | 8477.859 | 8477.648
49 | -0.543144 | 0.1954772 | -1.532429 | 1.625836 | 1.024075 | 0.3685641 | 2.889331 | 3.065447 | 80238.22 | 236.7217 | 20.29557 | 53756.56 | 8638.656 | 142890.5 | 1.127244 | 1.532836 | 1.532761 | 1.532686 | 1.532611 | 8638.944 | 8638.752 | 8638.56 | 8638.369
50 | -0.5318523 | 0.1916786 | -1.60834 | 1.693997 | 1.002785 | 0.361402 | 3.032459 | 3.193961 | 76936.66 | 226.9813 | 22.35613 | 58358.36 | 8801.249 | 144345.6 | 1.138723 | 1.597084 | 1.597015 | 1.596946 | 1.596877 | 8801.507 | 8801.335 | 8801.162 | 8800.99
51 | -0.5197397 | 0.1862859 | -1.687232 | 1.765469 | 0.9799475 | 0.3512344 | 3.181205 | 3.328718 | 73472.18 | 216.7603 | 24.60311 | 63386.66 | 8967.781 | 146068 | 1.152311 | 1.664453 | 1.66439 | 1.664328 | 1.664265 | 8968.011 | 8967.858 | 8967.704 | 8967.55
52 | -0.5071156 | 0.1790453 | -1.769872 | 1.84109 | 0.9561454 | 0.3375825 | 3.33702 | 3.471299 | 69946.37 | 206.3583 | 27.07225 | 68933.12 | 9139.826 | 148252.8 | 1.169546 | 1.735734 | 1.735678 | 1.735621 | 1.735565 | 9140.028 | 9139.893 | 9139.759 | 9139.624
53 | -0.4933397 | 0.1695705 | -1.857988 | 1.922369 | 0.9301714 | 0.3197181 | 3.503159 | 3.624548 | 66197.76 | 195.299 | 29.83503 | 75153.89 | 9320.25 | 150897 | 1.190407 | 1.812349 | 1.812299 | 1.812249 | 1.812199 | 9320.424 | 9320.308 | 9320.192 | 9320.076
54 | -0.4787903 | 0.1572499 | -1.952809 | 2.010648 | 0.9027393 | 0.2964881 | 3.68194 | 3.790992 | 62350.79 | 183.9496 | 32.95795 | 82214.74 | 9511.236 | 154293.7 | 1.217202 | 1.895561 | 1.895518 | 1.895475 | 1.895432 | 9511.382 | 9511.284 | 9511.187 | 9511.09
55.21614 | -0.4635021 | 0.1402893 | -2.056224 | 2.107817 | 0.873914 | 0.2645097 | 3.876926 | 3.974202 | 58432.53 | 172.3898 | 36.5411 | 90353.22 | 9715.806 | 158710.5 | 1.522659 | 1.987154 | 1.987118 | 1.987083 | 1.987048 | 9715.923 | 9715.845 | 9715.767 | 9715.689
66.20526 | -0.3268495 | 0.1038679 | -1.431565 | 1.468404 | 0.6162611 | 0.1958386 | 2.699156 | 2.768614 | 29056.74 | 85.72423 | 17.7118 | 43849.9 | 8247.671 | 81257.74 | 0.5094529 | 1.384347 | 1.38432 | 1.384294 | 1.384267 | 8247.779 | 8247.707 | 8247.635 | 8247.563
67 | -0.3163961 | 0.1169707 | -1.503111 | 1.53605 | 0.5965516 | 0.2205434 | 2.834054 | 2.896159 | 27227.85 | 80.32859 | 19.52643 | 47983.14 | 8418.45 | 83729.29 | 0.6605292 | 1.448121 | 1.448093 | 1.448066 | 1.448038 | 8418.559 | 8418.486 | 8418.413 | 8418.34
68 | -0.3060448 | 0.1243854 | -1.626218 | 1.654765 | 0.5770347 | 0.2345235 | 3.066166 | 3.119991 | 25475.41 | 75.15849 | 22.85589 | 55686.58 | 8708.129 | 89968.13 | 0.7097466 | 1.560035 | 1.560009 | 1.559982 | 1.559956 | 8708.229 | 8708.162 | 8708.095 | 8708.028
69 | -0.2953678 | 0.1269506 | -1.744899 | 1.769721 | 0.5569037 | 0.2393601 | 3.289934 | 3.336736 | 23728.9 | 70.00586 | 26.31365 | 63692.39 | 8977.567 | 96495.18 | 0.7612376 | 1.668404 | 1.66838 | 1.668356 | 1.668332 | 8977.656 | 8977.596 | 8977.537 | 8977.478
70 | -0.2833676 | 0.12565 | -1.863026 | 1.884453 | 0.5342778 | 0.2369078 | 3.512659 | 3.553059 | 21839.95 | 64.43301 | 29.99706 | 72218.53 | 9236.646 | 103389.6 | 0.8156264 | 1.776562 | 1.77654 | 1.776518 | 1.776497 | 9236.723 | 9236.672 | 9236.621 | 9236.57
71 | -0.2699889 | 0.1206192 | -1.983486 | 2.001777 | 0.5090529 | 0.2274225 | 3.73978 | 3.774266 | 19826.36 | 58.49247 | 34.00155 | 81490.88 | 9492.269 | 110902 | 0.8748911 | 1.887161 | 1.887143 | 1.887124 | 1.887105 | 9492.333 | 9492.291 | 9492.248 | 9492.206
72 | -0.2558379 | 0.1112867 | -2.108555 | 2.12402 | 0.4823718 | 0.2098264 | 3.975594 | 4.004751 | 17802.5 | 52.5216 | 38.42472 | 91747.62 | 9749.364 | 119390.4 | 0.9418552 | 2.002398 | 2.002383 | 2.002368 | 2.002352 | 9749.414 | 9749.381 | 9749.347 | 9749.313
73.1712 | -0.2404583 | 0.09665181 | -2.240047 | 2.252916 | 0.4533741 | 0.182233 | 4.223515 | 4.247779 | 15726.45 | 46.39674 | 43.36655 | 103220.9 | 10010.95 | 129048.1 | 1.192337 | 2.123907 | 2.123896 | 2.123884 | 2.123872 | 10010.99 | 10010.96 | 10010.94 | 10010.91
Totals | [8 empty] | 7135375.3 | 21051.04 | 703.6026 | 2189145.9 | 453190 | 9799465.8 | 78.55171
% of total | [8 empty] | 72.81% | 0.2148% | 0.00718% | 22.34% | 4.625% | 100%

## core 1
Calculation of losses in RHIC dipole with cycle 2 | [6 empty] | with core 1 cable |  |  | new hysteresis
cable half width a |  |  | a | 0.004865 | m |  | crossover transverse loss
cable half thickness b |  |  | b | 0.000583 | m
cable twist pitch |  |  | p | 0.074 | m |  | adjacent transverse loss
crossover resistance |  |  | Rc | 0.001 | ohm
adjacent resistance |  |  | Ra | 2e-05 | ohm
number of strands |  |  | N | 30 |  |  | adjacent parallel loss
crossover resistance. area |  |  | rc | 8.000222e-10 | ohm.m^2
adjacent resistance. area |  |  | ra | 1.600044e-11 | ohm.m^2
effective longitudinal resistivity |  |  | rx | 1.649728e-09 | ohm.m |  | filament coupling loss
permeability fs |  |  | mo | 1.256637e-06 | henry/m
cable filling factor |  |  | lc | 0.826 |  |  | hysteresis loss
wire filling factor |  |  | lw | 0.872
filament filling factor |  |  | lf | 0.308
wire transverse resistivity |  |  | rt | 5.667e-10 | ohm.m
wire twist pitch |  |  | pw | 0.006 | m |  |  |  | calculate hysteresis loss at 4 points in the cable
wire coupling time const |  |  | t | 0.001011043
filament diameter |  |  | df | 6e-06 | m | [7 empty] | ramping total loss / metre / quadrant = | 13.09975 | watts
Kim Anderson |  |  | Jo | 45700000000 | A/m^2 |  | Block limits for integration | [5 empty] | ramping total loss / metre = | 52.39899 | watts
Kim Anderson |  |  | Bo | 0.0974 | Tesla |  | block | min f | max f |  |  |  | ramping total loss / magnet = | 157.197 | watts
Kim Anderson |  |  | A0 | 4400000000 | A/m^2 |  | 1 | 0 | 15.67337
Kim Anderson |  |  | A1 | -551000000 | A/m^2/T |  | 2 | 17.08186 | 36.23821 |  |  |  | time averaged loss / magnet = | 58.94886 | watts
extraction aperture field |  |  | Bap | 2 | Tesla |  | 3 | 41.28425 | 55.21614
computed aperture field |  |  | Bcomp | 2.1215 | Tesla |  | 4 | 66.20526 | 73.1712 |  |  |  |  | transverse crossover loss / total = | 21.83%
ramp ratio Bmin / Bmax |  |  | f | 0.1 | [9 empty] | transverse adjacent loss / total = | 22.54%
ramp time |  |  | Tr | 0.45 | sec |  |  | length of magnet = | 3 | metre |  |  |  | parallel loss / total = | 0.7535%
ramp rate |  |  | B` | 4 | T/s |  |  | turn area per degree = | 7.888866e-06 | m^2 |  |  |  | filament coupling loss / total = | 27.14%
injection time |  |  | Ti | 1.5 | sec |  |  | cycle time = | 2.4 | sec |  |  |  | hysteresis loss / total = | 27.73%
extraction time |  |  | Te | 0 | sec
[14 empty] | sum | loss / m / | Hysteresis detail
dc fields as computed at centre of cable |  |  |  |  | actual field ramp rates |  |  |  | components of loss |  |  |  |  | loss | degree | fields in 4 sections of cable |  |  |  | loss powers in 4 sections of cable
angle | B trans | G trans | B parl | Bmod | B` trans | G` trans | B` parl | B`mod | Ptc | Pta | Pp | Pf | Ph | Ps | Pd | B1 | B2 | B3 | B4 | Ph1 | Ph2 | Ph3 | Ph4
0 | -0.8219977 | 0.2442668013 | -7.829455e-06 | 0.8219977 | 1.549842 | 0.4605549 | 1.476211e-05 | 1.549842 | 9188.877 | 9488.275 | 9.271325e-09 | 2783.949 | 6313.237 | 27774.34 | 0.219108 | 0.7753414 | 0.7750613 | 0.7747812 | 0.7745011 | 6314.844 | 6313.773 | 6312.701 | 6311.63
1 | -0.8217296 | 0.2466471 | -0.004352905 | 0.8217412 | 1.549337 | 0.4650429 | 0.008207221 | 1.549359 | 9182.885 | 9482.087 | 0.002865741 | 2782.211 | 6312.312 | 27759.5 | 0.218991 | 0.7751036 | 0.7748208 | 0.774538 | 0.7742552 | 6313.935 | 6312.853 | 6311.771 | 6310.688
2 | -0.8215856 | 0.2478761 | -0.04666388 | 0.8229097 | 1.549065 | 0.4673601 | 0.0879828 | 1.551562 | 9179.666 | 9478.764 | 0.3293369 | 2790.13 | 6316.525 | 27765.41 | 0.2190376 | 0.7762067 | 0.7759229 | 0.7756392 | 0.7753554 | 6318.152 | 6317.068 | 6315.983 | 6314.898
3 | -0.8208176 | 0.2486197 | -0.0881651 | 0.825539 | 1.547618 | 0.4687621 | 0.1662316 | 1.556519 | 9162.513 | 9461.052 | 1.175634 | 2807.988 | 6325.992 | 27758.72 | 0.2189848 | 0.7786849 | 0.7784015 | 0.778118 | 0.7778346 | 6327.614 | 6326.533 | 6325.451 | 6324.37
4 | -0.8198187 | 0.2490185 | -0.1293247 | 0.8299564 | 1.545734 | 0.469514 | 0.2438364 | 1.564848 | 9140.226 | 9438.038 | 2.529542 | 2838.119 | 6341.854 | 27760.77 | 0.219001 | 0.7828472 | 0.7825652 | 0.7822831 | 0.7820011 | 6343.463 | 6342.39 | 6341.318 | 6340.245
5 | -0.8183791 | 0.2490783 | -0.1702934 | 0.8359092 | 1.54302 | 0.4696268 | 0.321081 | 1.576072 | 9108.153 | 9404.921 | 4.386055 | 2878.977 | 6363.146 | 27759.58 | 0.2189916 | 0.7884554 | 0.7881758 | 0.7878962 | 0.7876166 | 6364.734 | 6363.676 | 6362.617 | 6361.558
6 | -0.8165898 | 0.2489263 | -0.2112987 | 0.8434844 | 1.539646 | 0.4693402 | 0.398395 | 1.590355 | 9068.367 | 9363.838 | 6.752622 | 2931.394 | 6390.105 | 27760.46 | 0.2189985 | 0.7955919 | 0.7953156 | 0.7950392 | 0.7947629 | 6391.665 | 6390.625 | 6389.585 | 6388.544
7 | -0.8145211 | 0.2484578 | -0.2524321 | 0.8527406 | 1.535746 | 0.4684568 | 0.4759502 | 1.607807 | 9022.479 | 9316.456 | 9.637576 | 2996.083 | 6422.841 | 27767.5 | 0.2190541 | 0.8043117 | 0.8040395 | 0.8037674 | 0.8034953 | 6424.367 | 6423.35 | 6422.332 | 6421.315
8 | -0.8119081 | 0.2477119 | -0.2939766 | 0.8634912 | 1.530819 | 0.4670504 | 0.5542807 | 1.628077 | 8964.684 | 9256.777 | 13.07086 | 3072.103 | 6460.586 | 27767.22 | 0.2190519 | 0.8144389 | 0.8141719 | 0.8139048 | 0.8136378 | 6462.072 | 6461.081 | 6460.09 | 6459.099
9 | -0.8089832 | 0.2466843 | -0.3360579 | 0.8760073 | 1.525304 | 0.4651131 | 0.6336231 | 1.651675 | 8900.21 | 9190.202 | 17.08075 | 3161.807 | 6504.163 | 27773.46 | 0.2191011 | 0.8262295 | 0.8259682 | 0.825707 | 0.8254458 | 6505.604 | 6504.643 | 6503.683 | 6502.722
10 | -0.8054866 | 0.2452691 | -0.3788205 | 0.89012 | 1.518712 | 0.4624447 | 0.7142503 | 1.678284 | 8823.44 | 9110.93 | 21.70429 | 3264.504 | 6552.84 | 27773.42 | 0.2191008 | 0.8395239 | 0.8392694 | 0.8390149 | 0.8387605 | 6554.229 | 6553.303 | 6552.376 | 6551.45
11 | -0.8015244 | 0.243521 | -0.4225818 | 0.9060998 | 1.511241 | 0.4591487 | 0.7967604 | 1.708413 | 8736.848 | 9021.518 | 27.00849 | 3382.767 | 6607.384 | 27775.52 | 0.2191174 | 0.8545772 | 0.8543302 | 0.8540832 | 0.8538363 | 6608.718 | 6607.829 | 6606.939 | 6606.05
12 | -0.7970048 | 0.2411382 | -0.4676104 | 0.9240541 | 1.502719 | 0.454656 | 0.8816599 | 1.742266 | 8638.594 | 8920.062 | 33.07097 | 3518.154 | 6667.967 | 27777.85 | 0.2191357 | 0.8714906 | 0.8712521 | 0.8710136 | 0.8707751 | 6669.24 | 6668.392 | 6667.543 | 6666.695
13 | -0.791831 | 0.2381682 | -0.5142884 | 0.9441869 | 1.492964 | 0.4490563 | 0.9696694 | 1.780225 | 8526.803 | 8804.629 | 40.00296 | 3673.127 | 6735.051 | 27779.61 | 0.2191497 | 0.8904561 | 0.8902271 | 0.8899981 | 0.8897691 | 6736.257 | 6735.453 | 6734.648 | 6733.844
14 | -0.7860745 | 0.2341558 | -0.5627597 | 0.9667531 | 1.482111 | 0.441491 | 1.06106 | 1.822773 | 8403.276 | 8677.077 | 47.8988 | 3850.802 | 6809.214 | 27788.27 | 0.2192179 | 0.9117139 | 0.9114955 | 0.9112772 | 0.911059 | 6810.348 | 6809.592 | 6808.836 | 6808.081
15.67337 | -0.7797236 | 0.2287052 | -0.6155142 | 0.9933915 | 1.470136 | 0.4312142 | 1.160526 | 1.872998 | 8268.04 | 8537.434 | 57.30003 | 4065.939 | 6895.424 | 27824.14 | 0.367307 | 0.9368079 | 0.9366021 | 0.9363962 | 0.9361904 | 6896.475 | 6895.774 | 6895.073 | 6894.372
17.08186 | -0.7697158 | 0.221134 | -0.4718847 | 0.9028497 | 1.451267 | 0.4169391 | 0.889719 | 1.702285 | 8057.16 | 8319.683 | 33.67832 | 3358.543 | 6596.338 | 26365.4 | 0.1909661 | 0.851467 | 0.8512508 | 0.8510347 | 0.8508185 | 6597.509 | 6596.728 | 6595.948 | 6595.168
18 | -0.7688377 | 0.2274488 | -0.4725847 | 0.9024676 | 1.449611 | 0.4288453 | 0.8910388 | 1.701565 | 8038.788 | 8300.712 | 33.77832 | 3355.7 | 6595.038 | 26324.02 | 0.2076667 | 0.8511158 | 0.8508936 | 0.8506714 | 0.8504493 | 6596.241 | 6595.439 | 6594.637 | 6593.835
19 | -0.7670355 | 0.2317418 | -0.5261555 | 0.9301521 | 1.446213 | 0.4369395 | 0.9920442 | 1.753763 | 8001.145 | 8261.843 | 41.87037 | 3564.741 | 6688.38 | 26557.98 | 0.2095123 | 0.8772103 | 0.8769911 | 0.876772 | 0.8765529 | 6689.544 | 6688.768 | 6687.991 | 6687.215
20 | -0.7645686 | 0.234493 | -0.576843 | 0.9577646 | 1.441562 | 0.4421268 | 1.087614 | 1.805825 | 7949.763 | 8208.788 | 50.32618 | 3779.528 | 6779.801 | 26768.21 | 0.2111708 | 0.9032347 | 0.90302 | 0.9028054 | 0.9025908 | 6780.922 | 6780.175 | 6779.427 | 6778.68
21 | -0.7616067 | 0.2363057 | -0.6263238 | 0.9860661 | 1.435978 | 0.4455446 | 1.180907 | 1.859187 | 7888.288 | 8145.309 | 59.33029 | 4006.194 | 6871.857 | 26970.98 | 0.2127705 | 0.9299072 | 0.9296979 | 0.9294886 | 0.9292794 | 6872.931 | 6872.215 | 6871.499 | 6870.783
22 | -0.7579206 | 0.2374021 | -0.6748782 | 1.014842 | 1.429028 | 0.4476118 | 1.272455 | 1.913442 | 7812.115 | 8066.655 | 68.88577 | 4243.428 | 6963.836 | 27154.92 | 0.2142215 | 0.9570262 | 0.9568228 | 0.9566195 | 0.9564163 | 6964.861 | 6964.178 | 6963.494 | 6962.811
23 | -0.753631 | 0.2378954 | -0.7229496 | 1.044326 | 1.42094 | 0.4485419 | 1.363091 | 1.969032 | 7723.937 | 7975.603 | 79.0487 | 4493.573 | 7056.468 | 27328.63 | 0.2155919 | 0.9848115 | 0.9846146 | 0.9844177 | 0.9842209 | 7057.444 | 7056.793 | 7056.143 | 7055.492
24 | -0.7488749 | 0.2378824 | -0.7708829 | 1.074744 | 1.411973 | 0.4485174 | 1.453468 | 2.026385 | 7626.756 | 7875.256 | 89.87844 | 4759.155 | 7150.417 | 27501.46 | 0.2169554 | 1.013477 | 1.013287 | 1.013097 | 1.012907 | 7151.343 | 7150.726 | 7150.108 | 7149.491
25 | -0.7435059 | 0.2373881 | -0.8189315 | 1.106097 | 1.40185 | 0.4475854 | 1.544061 | 2.085499 | 7517.789 | 7762.738 | 101.4317 | 5040.878 | 7245.618 | 27668.45 | 0.2182727 | 1.043024 | 1.042841 | 1.042658 | 1.042475 | 7246.494 | 7245.91 | 7245.326 | 7244.741
26 | -0.7379027 | 0.236446 | -0.8674767 | 1.138866 | 1.391285 | 0.4458091 | 1.635591 | 2.147285 | 7404.903 | 7646.175 | 113.8136 | 5343.987 | 7343.435 | 27852.31 | 0.2197232 | 1.073906 | 1.07373 | 1.073555 | 1.073379 | 7344.263 | 7343.711 | 7343.16 | 7342.608
27 | -0.7316515 | 0.235023 | -0.9167679 | 1.172935 | 1.379499 | 0.4431261 | 1.728528 | 2.211521 | 7279.974 | 7517.174 | 127.1152 | 5668.5 | 7443.399 | 28036.16 | 0.2211735 | 1.106013 | 1.105844 | 1.105676 | 1.105508 | 7444.177 | 7443.659 | 7443.14 | 7442.621
28 | -0.7250548 | 0.23311 | -0.9671284 | 1.208736 | 1.367061 | 0.4395191 | 1.82348 | 2.279021 | 7149.29 | 7382.232 | 141.4643 | 6019.808 | 7546.635 | 28239.43 | 0.2227771 | 1.139751 | 1.139591 | 1.13943 | 1.13927 | 7547.365 | 7546.878 | 7546.392 | 7545.906
29 | -0.7179156 | 0.2306139 | -1.018911 | 1.246428 | 1.3536 | 0.434813 | 1.921115 | 2.350088 | 7009.193 | 7237.571 | 157.0187 | 6401.096 | 7653.429 | 28458.31 | 0.2245038 | 1.175273 | 1.17512 | 1.174968 | 1.174816 | 7654.11 | 7653.656 | 7653.202 | 7652.749
30 | -0.7102502 | 0.2275059 | -1.072381 | 1.286257 | 1.339147 | 0.4289529 | 2.02193 | 2.425184 | 6860.314 | 7083.841 | 173.931 | 6816.72 | 7764.27 | 28699.08 | 0.2264032 | 1.212808 | 1.212664 | 1.21252 | 1.212376 | 7764.902 | 7764.481 | 7764.06 | 7763.638
31 | -0.7022009 | 0.2235642 | -1.128086 | 1.328783 | 1.323971 | 0.4215211 | 2.12696 | 2.505366 | 6705.699 | 6924.188 | 192.4702 | 7274.923 | 7880.463 | 28977.74 | 0.2286015 | 1.252886 | 1.252751 | 1.252615 | 1.25248 | 7881.046 | 7880.657 | 7880.268 | 7879.879
32 | -0.6934457 | 0.2186427 | -1.186629 | 1.374393 | 1.307463 | 0.4122417 | 2.23734 | 2.59136 | 6539.524 | 6752.599 | 212.9652 | 7782.904 | 8002.737 | 29290.73 | 0.2310706 | 1.29587 | 1.295743 | 1.295617 | 1.29549 | 8003.271 | 8002.915 | 8002.559 | 8002.203
33 | -0.6841734 | 0.2125479 | -1.248467 | 1.423644 | 1.28998 | 0.4007502 | 2.353932 | 2.684222 | 6365.808 | 6573.223 | 235.7397 | 8350.7 | 8132.204 | 29657.67 | 0.2339654 | 1.342287 | 1.342169 | 1.342052 | 1.341935 | 8132.689 | 8132.366 | 8132.042 | 8131.719
34 | -0.6739839 | 0.2048397 | -1.314695 | 1.477389 | 1.270769 | 0.3862167 | 2.478803 | 2.785555 | 6177.607 | 6378.889 | 261.4139 | 8993.103 | 8270.608 | 30081.62 | 0.2373099 | 1.392938 | 1.392831 | 1.392724 | 1.392617 | 8271.043 | 8270.753 | 8270.463 | 8270.174
35 | -0.6632442 | 0.195017 | -1.386272 | 1.536764 | 1.250519 | 0.3676964 | 2.613758 | 2.897504 | 5982.299 | 6177.218 | 290.6535 | 9730.479 | 8420.228 | 30600.88 | 0.2414062 | 1.448897 | 1.4488 | 1.448704 | 1.448607 | 8420.611 | 8420.356 | 8420.101 | 8419.845
36.23821 | -0.6526372 | 0.1816577 | -1.463643 | 1.602556 | 1.23052 | 0.3425081 | 2.759639 | 3.021553 | 5792.485 | 5981.22 | 324.0031 | 10581.49 | 8582.237 | 31261.43 | 0.3053637 | 1.510904 | 1.510819 | 1.510734 | 1.51065 | 8582.566 | 8582.347 | 8582.128 | 8581.909
41.28425 | -0.609199 | 0.1651877 | -0.9962058 | 1.167711 | 1.148619 | 0.3114545 | 1.878305 | 2.201671 | 5047.073 | 5211.52 | 150.0986 | 5618.118 | 7428.182 | 23454.99 | 0.1324377 | 1.100984 | 1.100885 | 1.100786 | 1.100687 | 7428.64 | 7428.335 | 7428.029 | 7427.723
42 | -0.6036063 | 0.1780406 | -1.002059 | 1.169813 | 1.138074 | 0.3356881 | 1.88934 | 2.205633 | 4954.829 | 5116.271 | 151.8675 | 5638.359 | 7434.309 | 23295.64 | 0.1837762 | 1.102975 | 1.102869 | 1.102764 | 1.102659 | 7434.797 | 7434.471 | 7434.146 | 7433.82
43 | -0.5973385 | 0.186956 | -1.085427 | 1.238937 | 1.126257 | 0.3524978 | 2.046527 | 2.335964 | 4852.464 | 5010.57 | 178.1885 | 6324.384 | 7632.354 | 23997.96 | 0.1893167 | 1.168137 | 1.168034 | 1.16793 | 1.167827 | 7632.818 | 7632.509 | 7632.2 | 7631.891
44 | -0.5899701 | 0.1927868 | -1.163776 | 1.304776 | 1.112364 | 0.3634915 | 2.194252 | 2.460101 | 4733.487 | 4887.717 | 204.8414 | 7014.42 | 7815.135 | 24655.6 | 0.1945047 | 1.2302 | 1.2301 | 1.23 | 1.2299 | 7815.57 | 7815.28 | 7814.99 | 7814.7
45 | -0.5820133 | 0.1964471 | -1.239075 | 1.368958 | 1.097362 | 0.3703928 | 2.336225 | 2.581114 | 4606.669 | 4756.767 | 232.2063 | 7721.477 | 7988.291 | 25305.41 | 0.199631 | 1.290701 | 1.290605 | 1.290509 | 1.290413 | 7988.696 | 7988.426 | 7988.155 | 7987.885
46 | -0.5731696 | 0.1983951 | -1.312634 | 1.432316 | 1.080688 | 0.3740658 | 2.474916 | 2.700573 | 4467.737 | 4613.308 | 260.5948 | 8452.749 | 8154.736 | 25949.12 | 0.2047092 | 1.350423 | 1.350332 | 1.350241 | 1.35015 | 8155.112 | 8154.861 | 8154.611 | 8154.36
47 | -0.5638422 | 0.1987799 | -1.385354 | 1.495702 | 1.063101 | 0.3747912 | 2.612027 | 2.820083 | 4323.509 | 4464.381 | 290.2687 | 9217.432 | 8317.113 | 26612.7 | 0.2099441 | 1.410171 | 1.410085 | 1.409999 | 1.409913 | 8317.459 | 8317.229 | 8316.998 | 8316.768
48 | -0.5538857 | 0.1978068 | -1.458392 | 1.560031 | 1.044328 | 0.3729565 | 2.749738 | 2.941374 | 4172.165 | 4308.106 | 321.6825 | 10027.36 | 8477.965 | 27307.28 | 0.2154235 | 1.470808 | 1.470727 | 1.470647 | 1.470566 | 8478.281 | 8478.07 | 8477.859 | 8477.648
49 | -0.543144 | 0.1954772 | -1.532429 | 1.625836 | 1.024075 | 0.3685641 | 2.889331 | 3.065447 | 4011.911 | 4142.63 | 355.1726 | 10891.15 | 8638.656 | 28039.52 | 0.2212 | 1.532836 | 1.532761 | 1.532686 | 1.532611 | 8638.944 | 8638.752 | 8638.56 | 8638.369
50 | -0.5318523 | 0.1916786 | -1.60834 | 1.693997 | 1.002785 | 0.361402 | 3.032459 | 3.193961 | 3846.833 | 3972.173 | 391.2323 | 11823.48 | 8801.249 | 28834.97 | 0.2274752 | 1.597084 | 1.597015 | 1.596946 | 1.596877 | 8801.507 | 8801.335 | 8801.162 | 8800.99
51 | -0.5197397 | 0.1862859 | -1.687232 | 1.765469 | 0.9799475 | 0.3512344 | 3.181205 | 3.328718 | 3673.609 | 3793.305 | 430.5545 | 12842.22 | 8967.781 | 29707.47 | 0.2343583 | 1.664453 | 1.66439 | 1.664328 | 1.664265 | 8968.011 | 8967.858 | 8967.704 | 8967.55
52 | -0.5071156 | 0.1790453 | -1.769872 | 1.84109 | 0.9561454 | 0.3375825 | 3.33702 | 3.471299 | 3497.319 | 3611.271 | 473.7644 | 13965.94 | 9139.826 | 30688.12 | 0.2420945 | 1.735734 | 1.735678 | 1.735621 | 1.735565 | 9140.028 | 9139.893 | 9139.759 | 9139.624
53 | -0.4933397 | 0.1695705 | -1.857988 | 1.922369 | 0.9301714 | 0.3197181 | 3.503159 | 3.624548 | 3309.888 | 3417.733 | 522.1131 | 15226.28 | 9320.25 | 31796.26 | 0.2508364 | 1.812349 | 1.812299 | 1.812249 | 1.812199 | 9320.424 | 9320.308 | 9320.192 | 9320.076
54 | -0.4787903 | 0.1572499 | -1.952809 | 2.010648 | 0.9027393 | 0.2964881 | 3.68194 | 3.790992 | 3117.54 | 3219.117 | 576.7642 | 16656.81 | 9511.236 | 33081.47 | 0.2609753 | 1.895561 | 1.895518 | 1.895475 | 1.895432 | 9511.382 | 9511.284 | 9511.187 | 9511.09
55.21614 | -0.4635021 | 0.1402893 | -2.056224 | 2.107817 | 0.873914 | 0.2645097 | 3.876926 | 3.974202 | 2921.627 | 3016.821 | 639.4693 | 18305.68 | 9715.806 | 34599.4 | 0.3319446 | 1.987154 | 1.987118 | 1.987083 | 1.987048 | 9715.923 | 9715.845 | 9715.767 | 9715.689
66.20526 | -0.3268495 | 0.1038679 | -1.431565 | 1.468404 | 0.6162611 | 0.1958386 | 2.699156 | 2.768614 | 1452.837 | 1500.174 | 309.9565 | 8884.046 | 8247.671 | 20394.68 | 0.1278664 | 1.384347 | 1.38432 | 1.384294 | 1.384267 | 8247.779 | 8247.707 | 8247.635 | 8247.563
67 | -0.3163961 | 0.1169707 | -1.503111 | 1.53605 | 0.5965516 | 0.2205434 | 2.834054 | 2.896159 | 1361.392 | 1405.75 | 341.7126 | 9721.445 | 8418.45 | 21248.75 | 0.1676286 | 1.448121 | 1.448093 | 1.448066 | 1.448038 | 8418.559 | 8418.486 | 8418.413 | 8418.34
68 | -0.3060448 | 0.1243854 | -1.626218 | 1.654765 | 0.5770347 | 0.2345235 | 3.066166 | 3.119991 | 1273.771 | 1315.273 | 399.978 | 11282.17 | 8708.129 | 22979.32 | 0.1812808 | 1.560035 | 1.560009 | 1.559982 | 1.559956 | 8708.229 | 8708.162 | 8708.095 | 8708.028
69 | -0.2953678 | 0.1269506 | -1.744899 | 1.769721 | 0.5569037 | 0.2393601 | 3.289934 | 3.336736 | 1186.445 | 1225.103 | 460.4888 | 12904.16 | 8977.567 | 24753.76 | 0.1952791 | 1.668404 | 1.66838 | 1.668356 | 1.668332 | 8977.656 | 8977.596 | 8977.537 | 8977.478
70 | -0.2833676 | 0.12565 | -1.863026 | 1.884453 | 0.5342778 | 0.2369078 | 3.512659 | 3.553059 | 1091.997 | 1127.578 | 524.9485 | 14631.57 | 9236.646 | 26612.74 | 0.2099443 | 1.776562 | 1.77654 | 1.776518 | 1.776497 | 9236.723 | 9236.672 | 9236.621 | 9236.57
71 | -0.2699889 | 0.1206192 | -1.983486 | 2.001777 | 0.5090529 | 0.2274225 | 3.73978 | 3.774266 | 991.3182 | 1023.618 | 595.0272 | 16510.16 | 9492.269 | 28612.39 | 0.2257193 | 1.887161 | 1.887143 | 1.887124 | 1.887105 | 9492.333 | 9492.291 | 9492.248 | 9492.206
72 | -0.2558379 | 0.1112867 | -2.108555 | 2.12402 | 0.4823718 | 0.2098264 | 3.975594 | 4.004751 | 890.1252 | 919.128 | 672.4325 | 18588.19 | 9749.364 | 30819.24 | 0.2431288 | 2.002398 | 2.002383 | 2.002368 | 2.002352 | 9749.414 | 9749.381 | 9749.347 | 9749.313
73.1712 | -0.2404583 | 0.09665181 | -2.240047 | 2.252916 | 0.4533741 | 0.182233 | 4.223515 | 4.247779 | 786.3225 | 811.943 | 758.9146 | 20912.69 | 10010.95 | 33280.82 | 0.3074974 | 2.123907 | 2.123896 | 2.123884 | 2.123872 | 10010.99 | 10010.96 | 10010.94 | 10010.91
Totals | [8 empty] | 356768.8 | 368393.2 | 12313.04 | 443523.8 | 453190 | 1634188.8 | 13.09975
% of total | [8 empty] | 21.83% | 22.54% | 0.7535% | 27.14% | 27.73% | 100%

## core 2
Calculation of losses in RHIC dipole with cycle 2 | [6 empty] | with core 2 cable |  |  | new hysteresis
cable half width a |  |  | a | 0.004865 | m |  | crossover transverse loss
cable half thickness b |  |  | b | 0.000583 | m
cable twist pitch |  |  | p | 0.074 | m |  | adjacent transverse loss
crossover resistance |  |  | Rc | 0.004 | ohm
adjacent resistance |  |  | Ra | 9e-05 | ohm
number of strands |  |  | N | 30 |  |  | adjacent parallel loss
crossover resistance. area |  |  | rc | 3.200089e-09 | ohm.m^2
adjacent resistance. area |  |  | ra | 7.2002e-11 | ohm.m^2
effective longitudinal resistivity |  |  | rx | 7.423777e-09 | ohm.m |  | filament coupling loss
permeability fs |  |  | mo | 1.256637e-06 | henry/m
cable filling factor |  |  | lc | 0.826 |  |  | hysteresis loss
wire filling factor |  |  | lw | 0.872
filament filling factor |  |  | lf | 0.308
wire transverse resistivity |  |  | rt | 5.667e-10 | ohm.m
wire twist pitch |  |  | pw | 0.004 | m |  |  |  | calculate hysteresis loss at 4 points in the cable
wire coupling time const |  |  | t | 0.0004493522
filament diameter |  |  | df | 6e-06 | m | [7 empty] | ramping total loss / metre / quadrant = | 6.602342 | watts
Kim Anderson |  |  | Jo | 45700000000 | A/m^2 |  | Block limits for integration | [5 empty] | ramping total loss / metre = | 26.40937 | watts
Kim Anderson |  |  | Bo | 0.0974 | Tesla |  | block | min f | max f |  |  |  | ramping total loss / magnet = | 79.22811 | watts
Kim Anderson |  |  | A0 | 4400000000 | A/m^2 |  | 1 | 0 | 15.67337
Kim Anderson |  |  | A1 | -551000000 | A/m^2/T |  | 2 | 17.08186 | 36.23821 |  |  |  | time averaged loss / magnet = | 29.71054 | watts
extraction aperture field |  |  | Bap | 2 | Tesla |  | 3 | 41.28425 | 55.21614
computed aperture field |  |  | Bcomp | 2.1215 | Tesla |  | 4 | 66.20526 | 73.1712 |  |  |  |  | transverse crossover loss / total = | 10.82%
ramp ratio Bmin / Bmax |  |  | f | 0.1 | [9 empty] | transverse adjacent loss / total = | 9.934%
ramp time |  |  | Tr | 0.45 | sec |  |  | length of magnet = | 3 | metre |  |  |  | parallel loss / total = | 0.332%
ramp rate |  |  | B` | 4 | T/s |  |  | turn area per degree = | 7.888866e-06 | m^2 |  |  |  | filament coupling loss / total = | 23.92%
injection time |  |  | Ti | 1.5 | sec |  |  | cycle time = | 2.4 | sec |  |  |  | hysteresis loss / total = | 54.99%
extraction time |  |  | Te | 0 | sec
[14 empty] | sum | loss / m / | Hysteresis detail
dc fields as computed at centre of cable |  |  |  |  | actual field ramp rates |  |  |  | components of loss |  |  |  |  | loss | degree | fields in 4 sections of cable |  |  |  | loss powers in 4 sections of cable
angle | B trans | G trans | B parl | Bmod | B` trans | G` trans | B` parl | B`mod | Ptc | Pta | Pp | Pf | Ph | Ps | Pd | B1 | B2 | B3 | B4 | Ph1 | Ph2 | Ph3 | Ph4
0 | -0.8219977 | 0.2442668013 | -7.829455e-06 | 0.8219977 | 1.549842 | 0.4605549 | 1.476211e-05 | 1.549842 | 2297.219 | 2108.506 | 2.060294e-09 | 1237.31 | 6313.237 | 11956.27 | 0.09432143 | 0.7753414 | 0.7750613 | 0.7747812 | 0.7745011 | 6314.844 | 6313.773 | 6312.701 | 6311.63
1 | -0.8217296 | 0.2466471 | -0.004352905 | 0.8217412 | 1.549337 | 0.4650429 | 0.008207221 | 1.549359 | 2295.721 | 2107.13 | 0.0006368314 | 1236.538 | 6312.312 | 11951.7 | 0.09428538 | 0.7751036 | 0.7748208 | 0.774538 | 0.7742552 | 6313.935 | 6312.853 | 6311.771 | 6310.688
2 | -0.8215856 | 0.2478761 | -0.04666388 | 0.8229097 | 1.549065 | 0.4673601 | 0.0879828 | 1.551562 | 2294.917 | 2106.392 | 0.07318597 | 1240.058 | 6316.525 | 11957.96 | 0.09433478 | 0.7762067 | 0.7759229 | 0.7756392 | 0.7753554 | 6318.152 | 6317.068 | 6315.983 | 6314.898
3 | -0.8208176 | 0.2486197 | -0.0881651 | 0.825539 | 1.547618 | 0.4687621 | 0.1662316 | 1.556519 | 2290.628 | 2102.456 | 0.261252 | 1247.995 | 6325.992 | 11967.33 | 0.09440868 | 0.7786849 | 0.7784015 | 0.778118 | 0.7778346 | 6327.614 | 6326.533 | 6325.451 | 6324.37
4 | -0.8198187 | 0.2490185 | -0.1293247 | 0.8299564 | 1.545734 | 0.469514 | 0.2438364 | 1.564848 | 2285.056 | 2097.342 | 0.5621204 | 1261.386 | 6341.854 | 11986.2 | 0.09455753 | 0.7828472 | 0.7825652 | 0.7822831 | 0.7820011 | 6343.463 | 6342.39 | 6341.318 | 6340.245
5 | -0.8183791 | 0.2490783 | -0.1702934 | 0.8359092 | 1.54302 | 0.4696268 | 0.321081 | 1.576072 | 2277.038 | 2089.982 | 0.9746789 | 1279.545 | 6363.146 | 12010.69 | 0.0947507 | 0.7884554 | 0.7881758 | 0.7878962 | 0.7876166 | 6364.734 | 6363.676 | 6362.617 | 6361.558
6 | -0.8165898 | 0.2489263 | -0.2112987 | 0.8434844 | 1.539646 | 0.4693402 | 0.398395 | 1.590355 | 2267.092 | 2080.853 | 1.500583 | 1302.842 | 6390.105 | 12042.39 | 0.09500082 | 0.7955919 | 0.7953156 | 0.7950392 | 0.7947629 | 6391.665 | 6390.625 | 6389.585 | 6388.544
7 | -0.8145211 | 0.2484578 | -0.2524321 | 0.8527406 | 1.535746 | 0.4684568 | 0.4759502 | 1.607807 | 2255.62 | 2070.323 | 2.141684 | 1331.593 | 6422.841 | 12082.52 | 0.09531738 | 0.8043117 | 0.8040395 | 0.8037674 | 0.8034953 | 6424.367 | 6423.35 | 6422.332 | 6421.315
8 | -0.8119081 | 0.2477119 | -0.2939766 | 0.8634912 | 1.530819 | 0.4670504 | 0.5542807 | 1.628077 | 2241.171 | 2057.062 | 2.904636 | 1365.379 | 6460.586 | 12127.1 | 0.09566909 | 0.8144389 | 0.8141719 | 0.8139048 | 0.8136378 | 6462.072 | 6461.081 | 6460.09 | 6459.099
9 | -0.8089832 | 0.2466843 | -0.3360579 | 0.8760073 | 1.525304 | 0.4651131 | 0.6336231 | 1.651675 | 2225.052 | 2042.267 | 3.795721 | 1405.248 | 6504.163 | 12180.53 | 0.09609054 | 0.8262295 | 0.8259682 | 0.825707 | 0.8254458 | 6505.604 | 6504.643 | 6503.683 | 6502.722
10 | -0.8054866 | 0.2452691 | -0.3788205 | 0.89012 | 1.518712 | 0.4624447 | 0.7142503 | 1.678284 | 2205.86 | 2024.651 | 4.823176 | 1450.891 | 6552.84 | 12239.06 | 0.09655234 | 0.8395239 | 0.8392694 | 0.8390149 | 0.8387605 | 6554.229 | 6553.303 | 6552.376 | 6551.45
11 | -0.8015244 | 0.243521 | -0.4225818 | 0.9060998 | 1.511241 | 0.4591487 | 0.7967604 | 1.708413 | 2184.212 | 2004.782 | 6.001886 | 1503.452 | 6607.384 | 12305.83 | 0.09707906 | 0.8545772 | 0.8543302 | 0.8540832 | 0.8538363 | 6608.718 | 6607.829 | 6606.939 | 6606.05
12 | -0.7970048 | 0.2411382 | -0.4676104 | 0.9240541 | 1.502719 | 0.454656 | 0.8816599 | 1.742266 | 2159.648 | 1982.236 | 7.349105 | 1563.624 | 6667.967 | 12380.82 | 0.09767067 | 0.8714906 | 0.8712521 | 0.8710136 | 0.8707751 | 6669.24 | 6668.392 | 6667.543 | 6666.695
13 | -0.791831 | 0.2381682 | -0.5142884 | 0.9441869 | 1.492964 | 0.4490563 | 0.9696694 | 1.780225 | 2131.701 | 1956.584 | 8.889547 | 1632.501 | 6735.051 | 12464.73 | 0.09833256 | 0.8904561 | 0.8902271 | 0.8899981 | 0.8897691 | 6736.257 | 6735.453 | 6734.648 | 6733.844
14 | -0.7860745 | 0.2341558 | -0.5627597 | 0.9667531 | 1.482111 | 0.441491 | 1.06106 | 1.822773 | 2100.819 | 1928.239 | 10.64418 | 1711.467 | 6809.214 | 12560.38 | 0.09908719 | 0.9117139 | 0.9114955 | 0.9112772 | 0.911059 | 6810.348 | 6809.592 | 6808.836 | 6808.081
15.67337 | -0.7797236 | 0.2287052 | -0.6155142 | 0.9933915 | 1.470136 | 0.4312142 | 1.160526 | 1.872998 | 2067.01 | 1897.208 | 12.73334 | 1807.084 | 6895.424 | 12679.46 | 0.1673818 | 0.9368079 | 0.9366021 | 0.9363962 | 0.9361904 | 6896.475 | 6895.774 | 6895.073 | 6894.372
17.08186 | -0.7697158 | 0.221134 | -0.4718847 | 0.9028497 | 1.451267 | 0.4169391 | 0.889719 | 1.702285 | 2014.29 | 1848.819 | 7.484072 | 1492.686 | 6596.338 | 11959.62 | 0.08662418 | 0.851467 | 0.8512508 | 0.8510347 | 0.8508185 | 6597.509 | 6596.728 | 6595.948 | 6595.168
18 | -0.7688377 | 0.2274488 | -0.4725847 | 0.9024676 | 1.449611 | 0.4288453 | 0.8910388 | 1.701565 | 2009.697 | 1844.603 | 7.506293 | 1491.422 | 6595.038 | 11948.27 | 0.09425828 | 0.8511158 | 0.8508936 | 0.8506714 | 0.8504493 | 6596.241 | 6595.439 | 6594.637 | 6593.835
19 | -0.7670355 | 0.2317418 | -0.5261555 | 0.9301521 | 1.446213 | 0.4369395 | 0.9920442 | 1.753763 | 2000.286 | 1835.965 | 9.304528 | 1584.329 | 6688.38 | 12118.26 | 0.09559937 | 0.8772103 | 0.8769911 | 0.876772 | 0.8765529 | 6689.544 | 6688.768 | 6687.991 | 6687.215
20 | -0.7645686 | 0.234493 | -0.576843 | 0.9577646 | 1.441562 | 0.4421268 | 1.087614 | 1.805825 | 1987.441 | 1824.175 | 11.18359 | 1679.79 | 6779.801 | 12282.39 | 0.09689414 | 0.9032347 | 0.90302 | 0.9028054 | 0.9025908 | 6780.922 | 6780.175 | 6779.427 | 6778.68
21 | -0.7616067 | 0.2363057 | -0.6263238 | 0.9860661 | 1.435978 | 0.4455446 | 1.180907 | 1.859187 | 1972.072 | 1810.069 | 13.18451 | 1780.531 | 6871.857 | 12447.71 | 0.09819835 | 0.9299072 | 0.9296979 | 0.9294886 | 0.9292794 | 6872.931 | 6872.215 | 6871.499 | 6870.783
22 | -0.7579206 | 0.2374021 | -0.6748782 | 1.014842 | 1.429028 | 0.4476118 | 1.272455 | 1.913442 | 1953.029 | 1792.59 | 15.30795 | 1885.968 | 6963.836 | 12610.73 | 0.09948437 | 0.9570262 | 0.9568228 | 0.9566195 | 0.9564163 | 6964.861 | 6964.178 | 6963.494 | 6962.811
23 | -0.753631 | 0.2378954 | -0.7229496 | 1.044326 | 1.42094 | 0.4485419 | 1.363091 | 1.969032 | 1930.984 | 1772.356 | 17.56638 | 1997.143 | 7056.468 | 12774.52 | 0.1007765 | 0.9848115 | 0.9846146 | 0.9844177 | 0.9842209 | 7057.444 | 7056.793 | 7056.143 | 7055.492
24 | -0.7488749 | 0.2378824 | -0.7708829 | 1.074744 | 1.411973 | 0.4485174 | 1.453468 | 2.026385 | 1906.689 | 1750.057 | 19.97299 | 2115.18 | 7150.417 | 12942.32 | 0.1021002 | 1.013477 | 1.013287 | 1.013097 | 1.012907 | 7151.343 | 7150.726 | 7150.108 | 7149.491
25 | -0.7435059 | 0.2373881 | -0.8189315 | 1.106097 | 1.40185 | 0.4475854 | 1.544061 | 2.085499 | 1879.447 | 1725.053 | 22.54039 | 2240.39 | 7245.618 | 13113.05 | 0.1034471 | 1.043024 | 1.042841 | 1.042658 | 1.042475 | 7246.494 | 7245.91 | 7245.326 | 7244.741
26 | -0.7379027 | 0.236446 | -0.8674767 | 1.138866 | 1.391285 | 0.4458091 | 1.635591 | 2.147285 | 1851.226 | 1699.15 | 25.29192 | 2375.105 | 7343.435 | 13294.21 | 0.1048762 | 1.073906 | 1.07373 | 1.073555 | 1.073379 | 7344.263 | 7343.711 | 7343.16 | 7342.608
27 | -0.7316515 | 0.235023 | -0.9167679 | 1.172935 | 1.379499 | 0.4431261 | 1.728528 | 2.211521 | 1819.993 | 1670.483 | 28.24782 | 2519.333 | 7443.399 | 13481.46 | 0.1063534 | 1.106013 | 1.105844 | 1.105676 | 1.105508 | 7444.177 | 7443.659 | 7443.14 | 7442.621
28 | -0.7250548 | 0.23311 | -0.9671284 | 1.208736 | 1.367061 | 0.4395191 | 1.82348 | 2.279021 | 1787.322 | 1640.496 | 31.43652 | 2675.47 | 7546.635 | 13681.36 | 0.1079304 | 1.139751 | 1.139591 | 1.13943 | 1.13927 | 7547.365 | 7546.878 | 7546.392 | 7545.906
29 | -0.7179156 | 0.2306139 | -1.018911 | 1.246428 | 1.3536 | 0.434813 | 1.921115 | 2.350088 | 1752.298 | 1608.349 | 34.89304 | 2844.932 | 7653.429 | 13893.9 | 0.1096071 | 1.175273 | 1.17512 | 1.174968 | 1.174816 | 7654.11 | 7653.656 | 7653.202 | 7652.749
30 | -0.7102502 | 0.2275059 | -1.072381 | 1.286257 | 1.339147 | 0.4289529 | 2.02193 | 2.425184 | 1715.078 | 1574.187 | 38.65134 | 3029.653 | 7764.27 | 14121.84 | 0.1114053 | 1.212808 | 1.212664 | 1.21252 | 1.212376 | 7764.902 | 7764.481 | 7764.06 | 7763.638
31 | -0.7022009 | 0.2235642 | -1.128086 | 1.328783 | 1.323971 | 0.4215211 | 2.12696 | 2.505366 | 1676.425 | 1538.709 | 42.77115 | 3233.299 | 7880.463 | 14371.67 | 0.1133762 | 1.252886 | 1.252751 | 1.252615 | 1.25248 | 7881.046 | 7880.657 | 7880.268 | 7879.879
32 | -0.6934457 | 0.2186427 | -1.186629 | 1.374393 | 1.307463 | 0.4122417 | 2.23734 | 2.59136 | 1634.881 | 1500.578 | 47.32559 | 3459.068 | 8002.737 | 14644.59 | 0.1155292 | 1.29587 | 1.295743 | 1.295617 | 1.29549 | 8003.271 | 8002.915 | 8002.559 | 8002.203
33 | -0.6841734 | 0.2125479 | -1.248467 | 1.423644 | 1.28998 | 0.4007502 | 2.353932 | 2.684222 | 1591.452 | 1460.716 | 52.38659 | 3711.422 | 8132.204 | 14948.18 | 0.1179242 | 1.342287 | 1.342169 | 1.342052 | 1.341935 | 8132.689 | 8132.366 | 8132.042 | 8131.719
34 | -0.6739839 | 0.2048397 | -1.314695 | 1.477389 | 1.270769 | 0.3862167 | 2.478803 | 2.785555 | 1544.402 | 1417.531 | 58.09199 | 3996.934 | 8270.608 | 15287.57 | 0.1206016 | 1.392938 | 1.392831 | 1.392724 | 1.392617 | 8271.043 | 8270.753 | 8270.463 | 8270.174
35 | -0.6632442 | 0.195017 | -1.386272 | 1.536764 | 1.250519 | 0.3676964 | 2.613758 | 2.897504 | 1495.575 | 1372.715 | 64.58967 | 4324.657 | 8420.228 | 15677.76 | 0.1236798 | 1.448897 | 1.4488 | 1.448704 | 1.448607 | 8420.611 | 8420.356 | 8420.101 | 8419.845
36.23821 | -0.6526372 | 0.1816577 | -1.463643 | 1.602556 | 1.23052 | 0.3425081 | 2.759639 | 3.021553 | 1448.121 | 1329.16 | 72.00069 | 4702.883 | 8582.237 | 16134.4 | 0.1576019 | 1.510904 | 1.510819 | 1.510734 | 1.51065 | 8582.566 | 8582.347 | 8582.128 | 8581.909
41.28425 | -0.609199 | 0.1651877 | -0.9962058 | 1.167711 | 1.148619 | 0.3114545 | 1.878305 | 2.201671 | 1261.768 | 1158.116 | 33.35525 | 2496.941 | 7428.182 | 12378.36 | 0.06989396 | 1.100984 | 1.100885 | 1.100786 | 1.100687 | 7428.64 | 7428.335 | 7428.029 | 7427.723
42 | -0.6036063 | 0.1780406 | -1.002059 | 1.169813 | 1.138074 | 0.3356881 | 1.88934 | 2.205633 | 1238.707 | 1136.949 | 33.74834 | 2505.937 | 7434.309 | 12349.65 | 0.09742474 | 1.102975 | 1.102869 | 1.102764 | 1.102659 | 7434.797 | 7434.471 | 7434.146 | 7433.82
43 | -0.5973385 | 0.186956 | -1.085427 | 1.238937 | 1.126257 | 0.3524978 | 2.046527 | 2.335964 | 1213.116 | 1113.46 | 39.59744 | 2810.838 | 7632.354 | 12809.37 | 0.1010514 | 1.168137 | 1.168034 | 1.16793 | 1.167827 | 7632.818 | 7632.509 | 7632.2 | 7631.891
44 | -0.5899701 | 0.1927868 | -1.163776 | 1.304776 | 1.112364 | 0.3634915 | 2.194252 | 2.460101 | 1183.372 | 1086.159 | 45.5203 | 3117.52 | 7815.135 | 13247.71 | 0.1045094 | 1.2302 | 1.2301 | 1.23 | 1.2299 | 7815.57 | 7815.28 | 7814.99 | 7814.7
45 | -0.5820133 | 0.1964471 | -1.239075 | 1.368958 | 1.097362 | 0.3703928 | 2.336225 | 2.581114 | 1151.667 | 1057.059 | 51.6014 | 3431.768 | 7988.291 | 13680.39 | 0.1079227 | 1.290701 | 1.290605 | 1.290509 | 1.290413 | 7988.696 | 7988.426 | 7988.155 | 7987.885
46 | -0.5731696 | 0.1983951 | -1.312634 | 1.432316 | 1.080688 | 0.3740658 | 2.474916 | 2.700573 | 1116.934 | 1025.18 | 57.90995 | 3756.777 | 8154.736 | 14111.54 | 0.111324 | 1.350423 | 1.350332 | 1.350241 | 1.35015 | 8155.112 | 8154.861 | 8154.611 | 8154.36
47 | -0.5638422 | 0.1987799 | -1.385354 | 1.495702 | 1.063101 | 0.3747912 | 2.612027 | 2.820083 | 1080.877 | 992.0846 | 64.50415 | 4096.637 | 8317.113 | 14551.22 | 0.1147926 | 1.410171 | 1.410085 | 1.409999 | 1.409913 | 8317.459 | 8317.229 | 8316.998 | 8316.768
48 | -0.5538857 | 0.1978068 | -1.458392 | 1.560031 | 1.044328 | 0.3729565 | 2.749738 | 2.941374 | 1043.041 | 957.3569 | 71.48501 | 4456.605 | 8477.965 | 15006.45 | 0.1183839 | 1.470808 | 1.470727 | 1.470647 | 1.470566 | 8478.281 | 8478.07 | 8477.859 | 8477.648
49 | -0.543144 | 0.1954772 | -1.532429 | 1.625836 | 1.024075 | 0.3685641 | 2.889331 | 3.065447 | 1002.978 | 920.5844 | 78.92723 | 4840.511 | 8638.656 | 15481.66 | 0.1221327 | 1.532836 | 1.532761 | 1.532686 | 1.532611 | 8638.944 | 8638.752 | 8638.56 | 8638.369
50 | -0.5318523 | 0.1916786 | -1.60834 | 1.693997 | 1.002785 | 0.361402 | 3.032459 | 3.193961 | 961.7082 | 882.7051 | 86.9405 | 5254.88 | 8801.249 | 15987.48 | 0.1261231 | 1.597084 | 1.597015 | 1.596946 | 1.596877 | 8801.507 | 8801.335 | 8801.162 | 8800.99
51 | -0.5197397 | 0.1862859 | -1.687232 | 1.765469 | 0.9799475 | 0.3512344 | 3.181205 | 3.328718 | 918.4023 | 842.9567 | 95.67877 | 5707.653 | 8967.781 | 16532.47 | 0.1304225 | 1.664453 | 1.66439 | 1.664328 | 1.664265 | 8968.011 | 8967.858 | 8967.704 | 8967.55
52 | -0.5071156 | 0.1790453 | -1.769872 | 1.84109 | 0.9561454 | 0.3375825 | 3.33702 | 3.471299 | 874.3296 | 802.5046 | 105.281 | 6207.084 | 9139.826 | 17129.03 | 0.1351286 | 1.735734 | 1.735678 | 1.735621 | 1.735565 | 9140.028 | 9139.893 | 9139.759 | 9139.624
53 | -0.4933397 | 0.1695705 | -1.857988 | 1.922369 | 0.9301714 | 0.3197181 | 3.503159 | 3.624548 | 827.472 | 759.4963 | 116.0251 | 6767.234 | 9320.25 | 17790.48 | 0.1403467 | 1.812349 | 1.812299 | 1.812249 | 1.812199 | 9320.424 | 9320.308 | 9320.192 | 9320.076
54 | -0.4787903 | 0.1572499 | -1.952809 | 2.010648 | 0.9027393 | 0.2964881 | 3.68194 | 3.790992 | 779.3849 | 715.3594 | 128.1698 | 7403.028 | 9511.236 | 18537.18 | 0.1462373 | 1.895561 | 1.895518 | 1.895475 | 1.895432 | 9511.382 | 9511.284 | 9511.187 | 9511.09
55.21614 | -0.4635021 | 0.1402893 | -2.056224 | 2.107817 | 0.873914 | 0.2645097 | 3.876926 | 3.974202 | 730.4067 | 670.4046 | 142.1043 | 8135.858 | 9715.806 | 19394.58 | 0.1860704 | 1.987154 | 1.987118 | 1.987083 | 1.987048 | 9715.923 | 9715.845 | 9715.767 | 9715.689
66.20526 | -0.3268495 | 0.1038679 | -1.431565 | 1.468404 | 0.6162611 | 0.1958386 | 2.699156 | 2.768614 | 363.2092 | 333.372 | 68.87923 | 3948.465 | 8247.671 | 12961.6 | 0.08126392 | 1.384347 | 1.38432 | 1.384294 | 1.384267 | 8247.779 | 8247.707 | 8247.635 | 8247.563
67 | -0.3163961 | 0.1169707 | -1.503111 | 1.53605 | 0.5965516 | 0.2205434 | 2.834054 | 2.896159 | 340.3481 | 312.389 | 75.93614 | 4320.642 | 8418.45 | 13467.77 | 0.1062454 | 1.448121 | 1.448093 | 1.448066 | 1.448038 | 8418.559 | 8418.486 | 8418.413 | 8418.34
68 | -0.3060448 | 0.1243854 | -1.626218 | 1.654765 | 0.5770347 | 0.2345235 | 3.066166 | 3.119991 | 318.4426 | 292.283 | 88.884 | 5014.299 | 8708.129 | 14422.04 | 0.1137735 | 1.560035 | 1.560009 | 1.559982 | 1.559956 | 8708.229 | 8708.162 | 8708.095 | 8708.028
69 | -0.2953678 | 0.1269506 | -1.744899 | 1.769721 | 0.5569037 | 0.2393601 | 3.289934 | 3.336736 | 296.6112 | 272.245 | 102.3309 | 5735.183 | 8977.567 | 15383.94 | 0.1213618 | 1.668404 | 1.66838 | 1.668356 | 1.668332 | 8977.656 | 8977.596 | 8977.537 | 8977.478
70 | -0.2833676 | 0.12565 | -1.863026 | 1.884453 | 0.5342778 | 0.2369078 | 3.512659 | 3.553059 | 272.9994 | 250.5728 | 116.6552 | 6502.919 | 9236.646 | 16379.79 | 0.129218 | 1.776562 | 1.77654 | 1.776518 | 1.776497 | 9236.723 | 9236.672 | 9236.621 | 9236.57
71 | -0.2699889 | 0.1206192 | -1.983486 | 2.001777 | 0.5090529 | 0.2274225 | 3.73978 | 3.774266 | 247.8296 | 227.4707 | 132.2283 | 7337.847 | 9492.269 | 17437.65 | 0.1375633 | 1.887161 | 1.887143 | 1.887124 | 1.887105 | 9492.333 | 9492.291 | 9492.248 | 9492.206
72 | -0.2558379 | 0.1112867 | -2.108555 | 2.12402 | 0.4823718 | 0.2098264 | 3.975594 | 4.004751 | 222.5313 | 204.2507 | 149.4295 | 8261.416 | 9749.364 | 18586.99 | 0.1466303 | 2.002398 | 2.002383 | 2.002368 | 2.002352 | 9749.414 | 9749.381 | 9749.347 | 9749.313
73.1712 | -0.2404583 | 0.09665181 | -2.240047 | 2.252916 | 0.4533741 | 0.182233 | 4.223515 | 4.247779 | 196.5806 | 180.4318 | 168.6477 | 9294.531 | 10010.95 | 19851.14 | 0.1834141 | 2.123907 | 2.123896 | 2.123884 | 2.123872 | 10010.99 | 10010.96 | 10010.94 | 10010.91
Totals | [8 empty] | 89192.19 | 81865.16 | 2736.232 | 197121.7 | 453190 | 824105.2 | 6.602342
% of total | [8 empty] | 10.82% | 9.934% | 0.332% | 23.92% | 54.99% | 100%