## RHIC cable
Calculation of losses in RHIC dipole with cycle 3 | [6 empty] | with RHIC Cable |  |  | new hysteresis
cable half width a |  |  | a | 0.004865 | m |  | crossover transverse loss
cable half thickness b |  |  | b | 0.000583 | m
cable twist pitch |  |  | p | 0.074 | m |  | adjacent transverse loss
crossover resistance |  |  | Rc | 5e-05 | ohm
adjacent resistance |  |  | Ra | 0.00035 | ohm
number of strands |  |  | N | 30 |  |  | adjacent parallel loss
crossover resistance. area |  |  | rc | 4.000111e-11 | ohm.m^2
adjacent resistance. area |  |  | ra | 2.800078e-10 | ohm.m^2
effective longitudinal resistivity |  |  | rx | 2.887024e-08 | ohm.m |  | filament coupling loss
permeability fs |  |  | mo | 1.256637e-06 | henry/m
cable filling factor |  |  | lc | 0.826 |  |  | hysteresis loss
wire filling factor |  |  | lw | 0.872
filament filling factor |  |  | lf | 0.308
wire transverse resistivity |  |  | rt | 5.667e-10 | ohm.m
wire twist pitch |  |  | pw | 0.01333 | m |  |  |  | calculate hysteresis loss at 4 points in the cable
wire coupling time const |  |  | t | 0.004990306
filament diameter |  |  | df | 6e-06 | m | [7 empty] | ramping total loss / metre / quadrant = | 15.60715 | watts
Kim Anderson |  |  | Jo | 45700000000 | A/m^2 |  | Block limits for integration | [5 empty] | ramping total loss / metre = | 62.42861 | watts
Kim Anderson |  |  | Bo | 0.0974 | Tesla |  | block | min f | max f |  |  |  | ramping total loss / magnet = | 187.2858 | watts
Kim Anderson |  |  | A0 | 4400000000 | A/m^2 |  | 1 | 0 | 15.67337
Kim Anderson |  |  | A1 | -551000000 | A/m^2/T |  | 2 | 17.08186 | 36.23821 |  |  |  | time averaged loss / magnet = | 112.9661 | watts
extraction aperture field |  |  | Bap | 3.5 | Tesla |  | 3 | 41.28425 | 55.21614
computed aperture field |  |  | Bcomp | 2.1215 | Tesla |  | 4 | 66.20526 | 73.1712 |  |  |  |  | transverse crossover loss / total = | 70.14%
ramp ratio Bmin / Bmax |  |  | f | 0.05 | [9 empty] | transverse adjacent loss / total = | 0.2069%
ramp time |  |  | Tr | 1.9 | sec |  |  | length of magnet = | 3 | metre |  |  |  | parallel loss / total = | 0.006916%
ramp rate |  |  | B` | 1.75 | T/s |  |  | turn area per degree = | 7.888866e-06 | m^2 |  |  |  | filament coupling loss / total = | 21.52%
injection time |  |  | Ti | 1.5 | sec |  |  | cycle time = | 6.3 | sec |  |  |  | hysteresis loss / total = | 8.128%
extraction time |  |  | Te | 1 | sec
[14 empty] | sum | loss / m / | Hysteresis detail
dc fields as computed at centre of cable |  |  |  |  | actual field ramp rates |  |  |  | components of loss |  |  |  |  | loss | degree | fields in 4 sections of cable |  |  |  | loss powers in 4 sections of cable
angle | B trans | G trans | B parl | Bmod | B` trans | G` trans | B` parl | B`mod | Ptc | Pta | Pp | Pf | Ph | Ps | Pd | B1 | B2 | B3 | B4 | Ph1 | Ph2 | Ph3 | Ph4
0 | -0.8219977 | 0.2442668013 | -7.829455e-06 | 0.8219977 | 0.6780561 | 0.2014928 | 6.458424e-06 | 0.6780561 | 35176.17 | 103.778 | 1.014051e-10 | 2630.117 | 2206.529 | 40116.59 | 0.3164745 | 1.356847 | 1.356357 | 1.355867 | 1.355377 | 2207.092 | 2206.717 | 2206.342 | 2205.966
1 | -0.8217296 | 0.2466471 | -0.004352905 | 0.8217412 | 0.677835 | 0.2034563 | 0.003590659 | 0.6778445 | 35153.23 | 103.7103 | 3.134404e-05 | 2628.476 | 2206.205 | 40091.62 | 0.3162774 | 1.356431 | 1.355936 | 1.355441 | 1.354947 | 2206.774 | 2206.395 | 2206.016 | 2205.637
2 | -0.8215856 | 0.2478761 | -0.04666388 | 0.8229097 | 0.6777162 | 0.2044701 | 0.03849248 | 0.6788084 | 35140.91 | 103.674 | 0.003602122 | 2635.957 | 2207.681 | 40088.22 | 0.3162506 | 1.358362 | 1.357865 | 1.357369 | 1.356872 | 2208.251 | 2207.871 | 2207.491 | 2207.111
3 | -0.8208176 | 0.2486197 | -0.0881651 | 0.825539 | 0.6770827 | 0.2050834 | 0.07272634 | 0.6809773 | 35075.24 | 103.4803 | 0.0128585 | 2652.828 | 2210.996 | 40042.56 | 0.3158904 | 1.362699 | 1.362203 | 1.361707 | 1.361211 | 2211.565 | 2211.186 | 2210.807 | 2210.428
4 | -0.8198187 | 0.2490185 | -0.1293247 | 0.8299564 | 0.6762587 | 0.2054124 | 0.1066784 | 0.6846211 | 34989.93 | 103.2285 | 0.02766686 | 2681.294 | 2216.553 | 39991.03 | 0.3154839 | 1.369983 | 1.369489 | 1.368995 | 1.368502 | 2217.116 | 2216.741 | 2216.365 | 2215.989
5 | -0.8183791 | 0.2490783 | -0.1702934 | 0.8359092 | 0.6750712 | 0.2054617 | 0.140473 | 0.6895315 | 34867.15 | 102.8663 | 0.04797248 | 2719.895 | 2224.013 | 39913.97 | 0.314876 | 1.379797 | 1.379308 | 1.378818 | 1.378329 | 2224.569 | 2224.198 | 2223.828 | 2223.457
6 | -0.8165898 | 0.2489263 | -0.2112987 | 0.8434844 | 0.6735951 | 0.2053363 | 0.1742978 | 0.6957802 | 34714.84 | 102.417 | 0.0738568 | 2769.415 | 2233.461 | 39820.21 | 0.3141363 | 1.392286 | 1.391802 | 1.391319 | 1.390835 | 2234.008 | 2233.643 | 2233.279 | 2232.914
7 | -0.8145211 | 0.2484578 | -0.2524321 | 0.8527406 | 0.6718887 | 0.2049499 | 0.2082282 | 0.7034156 | 34539.18 | 101.8987 | 0.105411 | 2830.53 | 2244.938 | 39716.65 | 0.3133194 | 1.407545 | 1.407069 | 1.406593 | 1.406117 | 2245.473 | 2245.116 | 2244.759 | 2244.403
8 | -0.8119081 | 0.2477119 | -0.2939766 | 0.8634912 | 0.6697333 | 0.2043346 | 0.2424978 | 0.7122835 | 34317.93 | 101.246 | 0.1429625 | 2902.35 | 2258.175 | 39579.84 | 0.3122401 | 1.425268 | 1.424801 | 1.424333 | 1.423866 | 2258.696 | 2258.349 | 2258.001 | 2257.654
9 | -0.8089832 | 0.2466843 | -0.3360579 | 0.8760073 | 0.6673206 | 0.203487 | 0.2772101 | 0.7226079 | 34071.12 | 100.5178 | 0.1868206 | 2987.097 | 2273.464 | 39432.38 | 0.3110768 | 1.445902 | 1.445444 | 1.444987 | 1.44453 | 2273.969 | 2273.632 | 2273.295 | 2272.958
10 | -0.8054866 | 0.2452691 | -0.3788205 | 0.89012 | 0.6644363 | 0.2023196 | 0.3124845 | 0.7342494 | 33777.23 | 99.6508 | 0.2373907 | 3084.119 | 2290.548 | 39251.78 | 0.3096521 | 1.469167 | 1.468721 | 1.468276 | 1.467831 | 2291.036 | 2290.711 | 2290.386 | 2290.06
11 | -0.8015244 | 0.243521 | -0.4225818 | 0.9060998 | 0.6611679 | 0.2008775 | 0.3485827 | 0.7474309 | 33445.75 | 98.67285 | 0.2954053 | 3195.847 | 2309.7 | 39050.26 | 0.3080623 | 1.49551 | 1.495078 | 1.494646 | 1.494213 | 2310.169 | 2309.857 | 2309.544 | 2309.232
12 | -0.7970048 | 0.2411382 | -0.4676104 | 0.9240541 | 0.6574397 | 0.198912 | 0.3857262 | 0.7622412 | 33069.62 | 97.56318 | 0.3617137 | 3323.753 | 2330.981 | 38822.28 | 0.3062638 | 1.525108 | 1.524691 | 1.524274 | 1.523856 | 2331.428 | 2331.13 | 2330.832 | 2330.534
13 | -0.791831 | 0.2381682 | -0.5142884 | 0.9441869 | 0.6531719 | 0.1964621 | 0.4242304 | 0.7788485 | 32641.67 | 96.30063 | 0.4375324 | 3470.163 | 2354.554 | 38563.12 | 0.3042193 | 1.558298 | 1.557897 | 1.557497 | 1.557096 | 2354.978 | 2354.695 | 2354.413 | 2354.13
14 | -0.7860745 | 0.2341558 | -0.5627597 | 0.9667531 | 0.6484235 | 0.1931523 | 0.4642137 | 0.7974631 | 32168.79 | 94.90553 | 0.5238931 | 3638.02 | 2380.623 | 38282.86 | 0.3020084 | 1.595499 | 1.595117 | 1.594735 | 1.594353 | 2381.022 | 2380.756 | 2380.49 | 2380.225
15.67337 | -0.7797236 | 0.2287052 | -0.6155142 | 0.9933915 | 0.6431847 | 0.1886562 | 0.5077303 | 0.8194368 | 31651.09 | 93.37819 | 0.6267191 | 3841.269 | 2410.934 | 37997.3 | 0.5016031 | 1.639414 | 1.639054 | 1.638693 | 1.638333 | 2411.303 | 2411.057 | 2410.81 | 2410.564
17.08186 | -0.7697158 | 0.221134 | -0.4718847 | 0.9028497 | 0.6349293 | 0.1824108 | 0.389252 | 0.7447499 | 30843.82 | 90.99654 | 0.3683567 | 3172.961 | 2305.821 | 36413.96 | 0.2637484 | 1.490067 | 1.489689 | 1.489311 | 1.488932 | 2306.232 | 2305.958 | 2305.684 | 2305.41
18 | -0.7688377 | 0.2274488 | -0.4725847 | 0.9024676 | 0.634205 | 0.1876198 | 0.3898295 | 0.7444347 | 30773.48 | 90.78904 | 0.3694503 | 3170.276 | 2305.365 | 36340.28 | 0.2866836 | 1.489453 | 1.489064 | 1.488675 | 1.488286 | 2305.787 | 2305.506 | 2305.224 | 2304.942
19 | -0.7670355 | 0.2317418 | -0.5261555 | 0.9301521 | 0.6327184 | 0.191161 | 0.4340194 | 0.7672714 | 30629.38 | 90.36391 | 0.4579572 | 3367.766 | 2338.153 | 36426.12 | 0.2873608 | 1.535118 | 1.534734 | 1.534351 | 1.533968 | 2338.562 | 2338.29 | 2338.017 | 2337.744
20 | -0.7645686 | 0.234493 | -0.576843 | 0.9577646 | 0.6306835 | 0.1934305 | 0.4758309 | 0.7900486 | 30432.69 | 89.78361 | 0.5504426 | 3570.685 | 2370.283 | 36463.99 | 0.2876595 | 1.580661 | 1.580285 | 1.579909 | 1.579534 | 2370.677 | 2370.415 | 2370.152 | 2369.889
21 | -0.7616067 | 0.2363057 | -0.6263238 | 0.9860661 | 0.6282403 | 0.1949258 | 0.516647 | 0.8133941 | 30197.35 | 89.08932 | 0.648925 | 3784.826 | 2402.647 | 36474.56 | 0.287743 | 1.627338 | 1.626971 | 1.626605 | 1.626239 | 2403.025 | 2402.773 | 2402.521 | 2402.27
22 | -0.7579206 | 0.2374021 | -0.6748782 | 1.014842 | 0.6251996 | 0.1958302 | 0.556699 | 0.837131 | 29905.75 | 88.22903 | 0.7534381 | 4008.951 | 2434.989 | 36438.68 | 0.2874598 | 1.674796 | 1.67444 | 1.674084 | 1.673728 | 2435.35 | 2435.11 | 2434.869 | 2434.629
23 | -0.753631 | 0.2378954 | -0.7229496 | 1.044326 | 0.6216612 | 0.1962371 | 0.5963525 | 0.8614516 | 29568.2 | 87.23316 | 0.8645951 | 4245.274 | 2467.561 | 36369.13 | 0.2869112 | 1.72342 | 1.723076 | 1.722731 | 1.722387 | 2467.904 | 2467.675 | 2467.446 | 2467.218
24 | -0.7488749 | 0.2378824 | -0.7708829 | 1.074744 | 0.617738 | 0.1962264 | 0.6358921 | 0.8865433 | 29196.17 | 86.13561 | 0.9830454 | 4496.181 | 2500.589 | 36280.06 | 0.2862086 | 1.773586 | 1.773253 | 1.77292 | 1.772588 | 2500.915 | 2500.697 | 2500.48 | 2500.263
25 | -0.7435059 | 0.2373881 | -0.8189315 | 1.106097 | 0.6133092 | 0.1958186 | 0.6755268 | 0.912406 | 28779.04 | 84.90495 | 1.10941 | 4762.337 | 2534.044 | 36161.43 | 0.2852727 | 1.825292 | 1.824972 | 1.824652 | 1.824332 | 2534.352 | 2534.147 | 2533.942 | 2533.736
26 | -0.7379027 | 0.236446 | -0.8674767 | 1.138866 | 0.6086871 | 0.1950415 | 0.7155712 | 0.9394371 | 28346.9 | 83.63004 | 1.244837 | 5048.697 | 2568.398 | 36048.87 | 0.2843847 | 1.879335 | 1.879028 | 1.878721 | 1.878413 | 2568.689 | 2568.495 | 2568.301 | 2568.108
27 | -0.7316515 | 0.235023 | -0.9167679 | 1.172935 | 0.6035306 | 0.1938677 | 0.7562309 | 0.9675404 | 27868.65 | 82.2191 | 1.390322 | 5355.279 | 2603.477 | 35911.01 | 0.2832972 | 1.935522 | 1.935228 | 1.934934 | 1.93464 | 2603.75 | 2603.568 | 2603.386 | 2603.204
28 | -0.7250548 | 0.23311 | -0.9671284 | 1.208736 | 0.598089 | 0.1922896 | 0.7977727 | 0.9970716 | 27368.37 | 80.74317 | 1.547266 | 5687.174 | 2639.664 | 35777.5 | 0.2822439 | 1.994564 | 1.994283 | 1.994003 | 1.993722 | 2639.919 | 2639.749 | 2639.579 | 2639.408
29 | -0.7179156 | 0.2306139 | -1.018911 | 1.246428 | 0.5922 | 0.1902307 | 0.8404876 | 1.028164 | 26832.07 | 79.16093 | 1.717392 | 6047.394 | 2677.046 | 35637.38 | 0.2811386 | 2.056727 | 2.05646 | 2.056194 | 2.055927 | 2677.284 | 2677.125 | 2676.967 | 2676.808
30 | -0.7102502 | 0.2275059 | -1.072381 | 1.286257 | 0.5858769 | 0.1876669 | 0.8845945 | 1.061018 | 26262.14 | 77.47951 | 1.902371 | 6440.052 | 2715.778 | 35497.35 | 0.2800339 | 2.122414 | 2.122162 | 2.12191 | 2.121658 | 2715.999 | 2715.852 | 2715.704 | 2715.557
31 | -0.7022009 | 0.2235642 | -1.128086 | 1.328783 | 0.5792372 | 0.1844155 | 0.9305451 | 1.096098 | 25670.25 | 75.73331 | 2.105143 | 6872.936 | 2756.294 | 35377.32 | 0.279087 | 2.192551 | 2.192314 | 2.192077 | 2.19184 | 2756.498 | 2756.362 | 2756.227 | 2756.091
32 | -0.6934457 | 0.2186427 | -1.186629 | 1.374393 | 0.5720151 | 0.1803557 | 0.978836 | 1.13372 | 25034.12 | 73.85655 | 2.329306 | 7352.847 | 2798.822 | 35261.97 | 0.278177 | 2.267772 | 2.267551 | 2.267329 | 2.267108 | 2799.008 | 2798.884 | 2798.76 | 2798.637
33 | -0.6841734 | 0.2125479 | -1.248467 | 1.423644 | 0.5643664 | 0.1753282 | 1.029845 | 1.174347 | 24369.11 | 71.89463 | 2.578403 | 7889.269 | 2843.712 | 35176.56 | 0.2775032 | 2.349002 | 2.348797 | 2.348592 | 2.348387 | 2843.88 | 2843.768 | 2843.656 | 2843.544
34 | -0.6739839 | 0.2048397 | -1.314695 | 1.477389 | 0.5559613 | 0.1689698 | 1.084476 | 1.21868 | 23648.65 | 69.7691 | 2.859215 | 8496.175 | 2891.519 | 35108.97 | 0.27697 | 2.437642 | 2.437454 | 2.437267 | 2.437079 | 2891.668 | 2891.569 | 2891.469 | 2891.369
35 | -0.6632442 | 0.195017 | -1.386272 | 1.536764 | 0.5471022 | 0.1608672 | 1.143519 | 1.267658 | 22900.99 | 67.56332 | 3.179023 | 9192.807 | 2942.962 | 35107.5 | 0.2769584 | 2.535569 | 2.535401 | 2.535232 | 2.535063 | 2943.093 | 2943.005 | 2942.918 | 2942.83
36.23821 | -0.6526372 | 0.1816577 | -1.463643 | 1.602556 | 0.5383527 | 0.1498473 | 1.207342 | 1.32193 | 22174.36 | 65.41959 | 3.543784 | 9996.79 | 2998.35 | 35238.46 | 0.3442116 | 2.644082 | 2.643934 | 2.643785 | 2.643637 | 2998.461 | 2998.387 | 2998.312 | 2998.238
41.28425 | -0.609199 | 0.1651877 | -0.9962058 | 1.167711 | 0.502521 | 0.1362613 | 0.8217582 | 0.963231 | 19320.83 | 57.001 | 1.641704 | 5307.68 | 2598.139 | 27285.29 | 0.1540654 | 1.926721 | 1.926548 | 1.926376 | 1.926203 | 2598.3 | 2598.193 | 2598.085 | 2597.978
42 | -0.6036063 | 0.1780406 | -1.002059 | 1.169813 | 0.4979076 | 0.1468635 | 0.8265862 | 0.9649646 | 18967.71 | 55.95921 | 1.661051 | 5326.803 | 2600.288 | 26952.42 | 0.212624 | 1.930206 | 1.930021 | 1.929837 | 1.929653 | 2600.459 | 2600.345 | 2600.231 | 2600.117
43 | -0.5973385 | 0.186956 | -1.085427 | 1.238937 | 0.4927374 | 0.1542178 | 0.8953554 | 1.021984 | 18575.84 | 54.80311 | 1.948936 | 5974.921 | 2669.674 | 27277.18 | 0.2151861 | 2.04424 | 2.044059 | 2.043878 | 2.043697 | 2669.836 | 2669.728 | 2669.62 | 2669.511
44 | -0.5899701 | 0.1927868 | -1.163776 | 1.304776 | 0.4866593 | 0.1590275 | 0.9599851 | 1.076294 | 18120.38 | 53.45941 | 2.240452 | 6626.828 | 2733.526 | 27536.44 | 0.2172313 | 2.15285 | 2.152675 | 2.152501 | 2.152326 | 2733.678 | 2733.577 | 2733.476 | 2733.374
45 | -0.5820133 | 0.1964471 | -1.239075 | 1.368958 | 0.4800958 | 0.1620469 | 1.022098 | 1.129237 | 17634.9 | 52.02713 | 2.539756 | 7294.816 | 2793.804 | 27778.09 | 0.2191376 | 2.258726 | 2.258558 | 2.258391 | 2.258223 | 2793.945 | 2793.851 | 2793.757 | 2793.663
46 | -0.5731696 | 0.1983951 | -1.312634 | 1.432316 | 0.4728008 | 0.1636538 | 1.082776 | 1.181501 | 17103.06 | 50.45805 | 2.850255 | 7985.679 | 2851.508 | 27993.55 | 0.2208374 | 2.36324 | 2.363081 | 2.362922 | 2.362763 | 2851.638 | 2851.551 | 2851.464 | 2851.378
47 | -0.5638422 | 0.1987799 | -1.385354 | 1.495702 | 0.4651067 | 0.1639712 | 1.142762 | 1.233786 | 16550.93 | 48.82916 | 3.174813 | 8708.109 | 2907.536 | 28218.58 | 0.2226126 | 2.467798 | 2.467648 | 2.467498 | 2.467347 | 2907.655 | 2907.576 | 2907.496 | 2907.417
48 | -0.5538857 | 0.1978068 | -1.458392 | 1.560031 | 0.4568937 | 0.1631685 | 1.20301 | 1.286851 | 15971.57 | 47.11991 | 3.518403 | 9473.284 | 2962.74 | 28458.23 | 0.2245032 | 2.573914 | 2.573773 | 2.573632 | 2.573491 | 2962.848 | 2962.776 | 2962.704 | 2962.632
49 | -0.543144 | 0.1954772 | -1.532429 | 1.625836 | 0.448033 | 0.1612468 | 1.264082 | 1.341133 | 15358.1 | 45.31001 | 3.8847 | 10289.34 | 3017.554 | 28714.19 | 0.2265224 | 2.682463 | 2.682332 | 2.682201 | 2.68207 | 3017.652 | 3017.587 | 3017.521 | 3017.456
50 | -0.5318523 | 0.1916786 | -1.60834 | 1.693997 | 0.4387186 | 0.1581134 | 1.326701 | 1.397358 | 14726.16 | 43.44564 | 4.279103 | 11170.16 | 3072.634 | 29016.67 | 0.2289086 | 2.794897 | 2.794776 | 2.794655 | 2.794535 | 3072.721 | 3072.663 | 3072.605 | 3072.547
51 | -0.5197397 | 0.1862859 | -1.687232 | 1.765469 | 0.428727 | 0.153665 | 1.391777 | 1.456314 | 14063.03 | 41.48928 | 4.70919 | 12132.6 | 3128.606 | 29370.44 | 0.2316995 | 2.912793 | 2.912683 | 2.912573 | 2.912463 | 3128.683 | 3128.631 | 3128.58 | 3128.528
52 | -0.5071156 | 0.1790453 | -1.769872 | 1.84109 | 0.4183136 | 0.1476923 | 1.459946 | 1.518693 | 13388.17 | 39.49827 | 5.181798 | 13194.23 | 3185.909 | 29812.99 | 0.2351907 | 3.037535 | 3.037436 | 3.037337 | 3.037238 | 3185.976 | 3185.931 | 3185.886 | 3185.842
53 | -0.4933397 | 0.1695705 | -1.857988 | 1.922369 | 0.40695 | 0.1398767 | 1.532632 | 1.58574 | 12670.67 | 37.38146 | 5.710612 | 14384.93 | 3245.375 | 30344.06 | 0.2393802 | 3.17161 | 3.171523 | 3.171435 | 3.171348 | 3245.432 | 3245.394 | 3245.356 | 3245.318
54 | -0.4787903 | 0.1572499 | -1.952809 | 2.010648 | 0.3949484 | 0.1297136 | 1.610849 | 1.658559 | 11934.33 | 35.2091 | 6.308358 | 15736.42 | 3307.552 | 31019.82 | 0.2447112 | 3.317231 | 3.317156 | 3.317081 | 3.317006 | 3307.6 | 3307.568 | 3307.537 | 3307.505
55.21614 | -0.4635021 | 0.1402893 | -2.056224 | 2.107817 | 0.3823374 | 0.115723 | 1.696155 | 1.738713 | 11184.35 | 32.99648 | 6.994195 | 17294.17 | 3373.184 | 31891.7 | 0.3059671 | 3.477519 | 3.477457 | 3.477395 | 3.477334 | 3373.221 | 3373.196 | 3373.171 | 3373.146
66.20526 | -0.3268495 | 0.1038679 | -1.431565 | 1.468404 | 0.2696142 | 0.08567939 | 1.180881 | 1.211269 | 5561.641 | 16.40815 | 3.39015 | 8393.145 | 2883.61 | 16858.19 | 0.105694 | 2.422607 | 2.42256 | 2.422514 | 2.422467 | 2883.647 | 2883.622 | 2883.597 | 2883.572
67 | -0.3163961 | 0.1169707 | -1.503111 | 1.53605 | 0.2609913 | 0.09648772 | 1.239899 | 1.267069 | 5211.581 | 15.37539 | 3.737482 | 9184.272 | 2942.352 | 17357.32 | 0.1369296 | 2.534212 | 2.534163 | 2.534115 | 2.534066 | 2942.389 | 2942.364 | 2942.339 | 2942.314
68 | -0.3060448 | 0.1243854 | -1.626218 | 1.654765 | 0.2524527 | 0.102604 | 1.341448 | 1.364996 | 4876.153 | 14.3858 | 4.374759 | 10658.76 | 3041.138 | 18594.81 | 0.146692 | 2.730061 | 2.730015 | 2.729969 | 2.729923 | 3041.172 | 3041.149 | 3041.127 | 3041.104
69 | -0.2953678 | 0.1269506 | -1.744899 | 1.769721 | 0.2436454 | 0.1047201 | 1.439346 | 1.459822 | 4541.859 | 13.39956 | 5.036597 | 12191.12 | 3131.88 | 19883.3 | 0.1568567 | 2.919708 | 2.919665 | 2.919623 | 2.91958 | 3131.909 | 3131.89 | 3131.87 | 3131.85
70 | -0.2833676 | 0.12565 | -1.863026 | 1.884453 | 0.2337465 | 0.1036472 | 1.536788 | 1.554463 | 4180.303 | 12.33288 | 5.741625 | 13823.08 | 3217.904 | 21239.36 | 0.1675545 | 3.108983 | 3.108945 | 3.108907 | 3.108869 | 3217.929 | 3217.912 | 3217.896 | 3217.879
71 | -0.2699889 | 0.1206192 | -1.983486 | 2.001777 | 0.2227106 | 0.09949734 | 1.636154 | 1.651242 | 3794.89 | 11.19582 | 6.50811 | 15597.86 | 3301.415 | 22711.87 | 0.1791709 | 3.302532 | 3.302499 | 3.302467 | 3.302434 | 3301.436 | 3301.422 | 3301.409 | 3301.395
72 | -0.2558379 | 0.1112867 | -2.108555 | 2.12402 | 0.2110377 | 0.09179906 | 1.739322 | 1.752078 | 3407.511 | 10.05296 | 7.354731 | 17561.07 | 3383.847 | 24369.83 | 0.1922504 | 3.504197 | 3.50417 | 3.504143 | 3.504116 | 3383.863 | 3383.853 | 3383.842 | 3383.831
73.1712 | -0.2404583 | 0.09665181 | -2.240047 | 2.252916 | 0.1983512 | 0.07972692 | 1.847788 | 1.858403 | 3010.141 | 8.880627 | 8.300628 | 19757.13 | 3465.9 | 26250.35 | 0.2425395 | 3.716838 | 3.716817 | 3.716797 | 3.716776 | 3465.911 | 3465.904 | 3465.896 | 3465.888
Totals | [8 empty] | 1365755.4 | 4029.301 | 134.6739 | 419016.2 | 158270.9 | 1947206.5 | 15.60715
% of total | [8 empty] | 70.14% | 0.2069% | 0.006916% | 21.52% | 8.128% | 100%

## core 1
Calculation of losses in RHIC dipole with cycle 3 | [6 empty] | with core 1 cable |  |  | new hysteresis
cable half width a |  |  | a | 0.004865 | m |  | crossover transverse loss
cable half thickness b |  |  | b | 0.000583 | m
cable twist pitch |  |  | p | 0.074 | m |  | adjacent transverse loss
crossover resistance |  |  | Rc | 0.001 | ohm
adjacent resistance |  |  | Ra | 2e-05 | ohm
number of strands |  |  | N | 30 |  |  | adjacent parallel loss
crossover resistance. area |  |  | rc | 8.000222e-10 | ohm.m^2
adjacent resistance. area |  |  | ra | 1.600044e-11 | ohm.m^2
effective longitudinal resistivity |  |  | rx | 1.649728e-09 | ohm.m |  | filament coupling loss
permeability fs |  |  | mo | 1.256637e-06 | henry/m
cable filling factor |  |  | lc | 0.826 |  |  | hysteresis loss
wire filling factor |  |  | lw | 0.872
filament filling factor |  |  | lf | 0.308
wire transverse resistivity |  |  | rt | 5.667e-10 | ohm.m
wire twist pitch |  |  | pw | 0.006 | m |  |  |  | calculate hysteresis loss at 4 points in the cable
wire coupling time const |  |  | t | 0.001011043
filament diameter |  |  | df | 6e-06 | m | [7 empty] | ramping total loss / metre / quadrant = | 3.079237 | watts
Kim Anderson |  |  | Jo | 45700000000 | A/m^2 |  | Block limits for integration | [5 empty] | ramping total loss / metre = | 12.31695 | watts
Kim Anderson |  |  | Bo | 0.0974 | Tesla |  | block | min f | max f |  |  |  | ramping total loss / magnet = | 36.95085 | watts
Kim Anderson |  |  | A0 | 4400000000 | A/m^2 |  | 1 | 0 | 15.67337
Kim Anderson |  |  | A1 | -551000000 | A/m^2/T |  | 2 | 17.08186 | 36.23821 |  |  |  | time averaged loss / magnet = | 22.28781 | watts
extraction aperture field |  |  | Bap | 3.5 | Tesla |  | 3 | 41.28425 | 55.21614
computed aperture field |  |  | Bcomp | 2.1215 | Tesla |  | 4 | 66.20526 | 73.1712 |  |  |  |  | transverse crossover loss / total = | 17.77%
ramp ratio Bmin / Bmax |  |  | f | 0.05 | [9 empty] | transverse adjacent loss / total = | 18.35%
ramp time |  |  | Tr | 1.9 | sec |  |  | length of magnet = | 3 | metre |  |  |  | parallel loss / total = | 0.6132%
ramp rate |  |  | B` | 1.75 | T/s |  |  | turn area per degree = | 7.888866e-06 | m^2 |  |  |  | filament coupling loss / total = | 22.09%
injection time |  |  | Ti | 1.5 | sec |  |  | cycle time = | 6.3 | sec |  |  |  | hysteresis loss / total = | 41.18%
extraction time |  |  | Te | 1 | sec
[14 empty] | sum | loss / m / | Hysteresis detail
dc fields as computed at centre of cable |  |  |  |  | actual field ramp rates |  |  |  | components of loss |  |  |  |  | loss | degree | fields in 4 sections of cable |  |  |  | loss powers in 4 sections of cable
angle | B trans | G trans | B parl | Bmod | B` trans | G` trans | B` parl | B`mod | Ptc | Pta | Pp | Pf | Ph | Ps | Pd | B1 | B2 | B3 | B4 | Ph1 | Ph2 | Ph3 | Ph4
0 | -0.8219977 | 0.2442668013 | -7.829455e-06 | 0.8219977 | 0.6780561 | 0.2014928 | 6.458424e-06 | 0.6780561 | 1758.809 | 1816.115 | 1.774589e-09 | 532.8652 | 2206.529 | 6314.318 | 0.04981281 | 1.356847 | 1.356357 | 1.355867 | 1.355377 | 2207.092 | 2206.717 | 2206.342 | 2205.966
1 | -0.8217296 | 0.2466471 | -0.004352905 | 0.8217412 | 0.677835 | 0.2034563 | 0.003590659 | 0.6778445 | 1757.661 | 1814.931 | 0.0005485208 | 532.5326 | 2206.205 | 6311.331 | 0.04978924 | 1.356431 | 1.355936 | 1.355441 | 1.354947 | 2206.774 | 2206.395 | 2206.016 | 2205.637
2 | -0.8215856 | 0.2478761 | -0.04666388 | 0.8229097 | 0.6777162 | 0.2044701 | 0.03849248 | 0.6788084 | 1757.045 | 1814.295 | 0.06303713 | 534.0483 | 2207.681 | 6313.132 | 0.04980346 | 1.358362 | 1.357865 | 1.357369 | 1.356872 | 2208.251 | 2207.871 | 2207.491 | 2207.111
3 | -0.8208176 | 0.2486197 | -0.0881651 | 0.825539 | 0.6770827 | 0.2050834 | 0.07272634 | 0.6809773 | 1753.762 | 1810.904 | 0.2250237 | 537.4664 | 2210.996 | 6313.354 | 0.04980521 | 1.362699 | 1.362203 | 1.361707 | 1.361211 | 2211.565 | 2211.186 | 2210.807 | 2210.428
4 | -0.8198187 | 0.2490185 | -0.1293247 | 0.8299564 | 0.6762587 | 0.2054124 | 0.1066784 | 0.6846211 | 1749.496 | 1806.5 | 0.4841701 | 543.2337 | 2216.553 | 6316.267 | 0.04982818 | 1.369983 | 1.369489 | 1.368995 | 1.368502 | 2217.116 | 2216.741 | 2216.365 | 2215.989
5 | -0.8183791 | 0.2490783 | -0.1702934 | 0.8359092 | 0.6750712 | 0.2054617 | 0.140473 | 0.6895315 | 1743.357 | 1800.161 | 0.8395184 | 551.0542 | 2224.013 | 6319.425 | 0.0498531 | 1.379797 | 1.379308 | 1.378818 | 1.378329 | 2224.569 | 2224.198 | 2223.828 | 2223.457
6 | -0.8165898 | 0.2489263 | -0.2112987 | 0.8434844 | 0.6735951 | 0.2053363 | 0.1742978 | 0.6957802 | 1735.742 | 1792.297 | 1.292494 | 561.087 | 2233.461 | 6323.88 | 0.04988824 | 1.392286 | 1.391802 | 1.391319 | 1.390835 | 2234.008 | 2233.643 | 2233.279 | 2232.914
7 | -0.8145211 | 0.2484578 | -0.2524321 | 0.8527406 | 0.6718887 | 0.2049499 | 0.2082282 | 0.7034156 | 1726.959 | 1783.228 | 1.844692 | 573.4691 | 2244.938 | 6330.438 | 0.04993998 | 1.407545 | 1.407069 | 1.406593 | 1.406117 | 2245.473 | 2245.116 | 2244.759 | 2244.403
8 | -0.8119081 | 0.2477119 | -0.2939766 | 0.8634912 | 0.6697333 | 0.2043346 | 0.2424978 | 0.7122835 | 1715.897 | 1771.805 | 2.501845 | 588.0197 | 2258.175 | 6336.398 | 0.049987 | 1.425268 | 1.424801 | 1.424333 | 1.423866 | 2258.696 | 2258.349 | 2258.001 | 2257.654
9 | -0.8089832 | 0.2466843 | -0.3360579 | 0.8760073 | 0.6673206 | 0.203487 | 0.2772101 | 0.7226079 | 1703.556 | 1759.062 | 3.269361 | 605.1897 | 2273.464 | 6344.541 | 0.05005123 | 1.445902 | 1.445444 | 1.444987 | 1.44453 | 2273.969 | 2273.632 | 2273.295 | 2272.958
10 | -0.8054866 | 0.2452691 | -0.3788205 | 0.89012 | 0.6644363 | 0.2023196 | 0.3124845 | 0.7342494 | 1688.861 | 1743.889 | 4.154337 | 624.8464 | 2290.548 | 6352.3 | 0.05011244 | 1.469167 | 1.468721 | 1.468276 | 1.467831 | 2291.036 | 2290.711 | 2290.386 | 2290.06
11 | -0.8015244 | 0.243521 | -0.4225818 | 0.9060998 | 0.6611679 | 0.2008775 | 0.3485827 | 0.7474309 | 1672.287 | 1726.775 | 5.169594 | 647.4827 | 2309.7 | 6361.415 | 0.05018435 | 1.49551 | 1.495078 | 1.494646 | 1.494213 | 2310.169 | 2309.857 | 2309.544 | 2309.232
12 | -0.7970048 | 0.2411382 | -0.4676104 | 0.9240541 | 0.6574397 | 0.198912 | 0.3857262 | 0.7622412 | 1653.481 | 1707.356 | 6.32999 | 673.3966 | 2330.981 | 6371.544 | 0.05026426 | 1.525108 | 1.524691 | 1.524274 | 1.523856 | 2331.428 | 2331.13 | 2330.832 | 2330.534
13 | -0.791831 | 0.2381682 | -0.5142884 | 0.9441869 | 0.6531719 | 0.1964621 | 0.4242304 | 0.7788485 | 1632.083 | 1685.261 | 7.656817 | 703.0595 | 2354.554 | 6382.615 | 0.0503516 | 1.558298 | 1.557897 | 1.557497 | 1.557096 | 2354.978 | 2354.695 | 2354.413 | 2354.13
14 | -0.7860745 | 0.2341558 | -0.5627597 | 0.9667531 | 0.6484235 | 0.1931523 | 0.4642137 | 0.7974631 | 1608.44 | 1660.847 | 9.16813 | 737.0675 | 2380.623 | 6396.145 | 0.05045833 | 1.595499 | 1.595117 | 1.594735 | 1.594353 | 2381.022 | 2380.756 | 2380.49 | 2380.225
15.67337 | -0.7797236 | 0.2287052 | -0.6155142 | 0.9933915 | 0.6431847 | 0.1886562 | 0.5077303 | 0.8194368 | 1582.554 | 1634.118 | 10.96758 | 778.2461 | 2410.934 | 6416.82 | 0.08470857 | 1.639414 | 1.639054 | 1.638693 | 1.638333 | 2411.303 | 2411.057 | 2410.81 | 2410.564
17.08186 | -0.7697158 | 0.221134 | -0.4718847 | 0.9028497 | 0.6349293 | 0.1824108 | 0.389252 | 0.7447499 | 1542.191 | 1592.439 | 6.446241 | 642.8461 | 2305.821 | 6089.744 | 0.04410836 | 1.490067 | 1.489689 | 1.489311 | 1.488932 | 2306.232 | 2305.958 | 2305.684 | 2305.41
18 | -0.7688377 | 0.2274488 | -0.4725847 | 0.9024676 | 0.634205 | 0.1876198 | 0.3898295 | 0.7444347 | 1538.674 | 1588.808 | 6.465381 | 642.302 | 2305.365 | 6081.615 | 0.04797705 | 1.489453 | 1.489064 | 1.488675 | 1.488286 | 2305.787 | 2305.506 | 2305.224 | 2304.942
19 | -0.7670355 | 0.2317418 | -0.5261555 | 0.9301521 | 0.6327184 | 0.191161 | 0.4340194 | 0.7672714 | 1531.469 | 1581.368 | 8.014251 | 682.3137 | 2338.153 | 6141.319 | 0.04844804 | 1.535118 | 1.534734 | 1.534351 | 1.533968 | 2338.562 | 2338.29 | 2338.017 | 2337.744
20 | -0.7645686 | 0.234493 | -0.576843 | 0.9577646 | 0.6306835 | 0.1934305 | 0.4758309 | 0.7900486 | 1521.634 | 1571.213 | 9.632745 | 723.4253 | 2370.283 | 6196.189 | 0.04888091 | 1.580661 | 1.580285 | 1.579909 | 1.579534 | 2370.677 | 2370.415 | 2370.152 | 2369.889
21 | -0.7616067 | 0.2363057 | -0.6263238 | 0.9860661 | 0.6282403 | 0.1949258 | 0.516647 | 0.8133941 | 1509.868 | 1559.063 | 11.35619 | 766.8106 | 2402.647 | 6249.745 | 0.0493034 | 1.627338 | 1.626971 | 1.626605 | 1.626239 | 2403.025 | 2402.773 | 2402.521 | 2402.27
22 | -0.7579206 | 0.2374021 | -0.6748782 | 1.014842 | 0.6251996 | 0.1958302 | 0.556699 | 0.837131 | 1495.288 | 1544.008 | 13.18517 | 812.2187 | 2434.989 | 6299.689 | 0.0496974 | 1.674796 | 1.67444 | 1.674084 | 1.673728 | 2435.35 | 2435.11 | 2434.869 | 2434.629
23 | -0.753631 | 0.2378954 | -0.7229496 | 1.044326 | 0.6216612 | 0.1962371 | 0.5963525 | 0.8614516 | 1478.41 | 1526.58 | 15.13041 | 860.0979 | 2467.561 | 6347.779 | 0.05007678 | 1.72342 | 1.723076 | 1.722731 | 1.722387 | 2467.904 | 2467.675 | 2467.446 | 2467.218
24 | -0.7488749 | 0.2378824 | -0.7708829 | 1.074744 | 0.617738 | 0.1962264 | 0.6358921 | 0.8865433 | 1459.809 | 1507.373 | 17.20329 | 910.932 | 2500.589 | 6395.906 | 0.05045645 | 1.773586 | 1.773253 | 1.77292 | 1.772588 | 2500.915 | 2500.697 | 2500.48 | 2500.263
25 | -0.7435059 | 0.2373881 | -0.8189315 | 1.106097 | 0.6133092 | 0.1958186 | 0.6755268 | 0.912406 | 1438.952 | 1485.837 | 19.41467 | 964.8556 | 2534.044 | 6443.103 | 0.05082878 | 1.825292 | 1.824972 | 1.824652 | 1.824332 | 2534.352 | 2534.147 | 2533.942 | 2533.736
26 | -0.7379027 | 0.236446 | -0.8674767 | 1.138866 | 0.6086871 | 0.1950415 | 0.7155712 | 0.9394371 | 1417.345 | 1463.526 | 21.78464 | 1022.872 | 2568.398 | 6493.926 | 0.05122971 | 1.879335 | 1.879028 | 1.878721 | 1.878413 | 2568.689 | 2568.495 | 2568.301 | 2568.108
27 | -0.7316515 | 0.235023 | -0.9167679 | 1.172935 | 0.6035306 | 0.1938677 | 0.7562309 | 0.9675404 | 1393.432 | 1438.834 | 24.33064 | 1084.986 | 2603.477 | 6545.06 | 0.05163311 | 1.935522 | 1.935228 | 1.934934 | 1.93464 | 2603.75 | 2603.568 | 2603.386 | 2603.204
28 | -0.7250548 | 0.23311 | -0.9671284 | 1.208736 | 0.598089 | 0.1922896 | 0.7977727 | 0.9970716 | 1368.419 | 1413.005 | 27.07716 | 1152.229 | 2639.664 | 6600.394 | 0.05206963 | 1.994564 | 1.994283 | 1.994003 | 1.993722 | 2639.919 | 2639.749 | 2639.579 | 2639.408
29 | -0.7179156 | 0.2306139 | -1.018911 | 1.246428 | 0.5922 | 0.1902307 | 0.8404876 | 1.028164 | 1341.603 | 1385.316 | 30.05435 | 1225.21 | 2677.046 | 6659.23 | 0.05253377 | 2.056727 | 2.05646 | 2.056194 | 2.055927 | 2677.284 | 2677.125 | 2676.967 | 2676.808
30 | -0.7102502 | 0.2275059 | -1.072381 | 1.286257 | 0.5858769 | 0.1876669 | 0.8845945 | 1.061018 | 1313.107 | 1355.891 | 33.29149 | 1304.763 | 2715.778 | 6722.831 | 0.05303551 | 2.122414 | 2.122162 | 2.12191 | 2.121658 | 2715.999 | 2715.852 | 2715.704 | 2715.557
31 | -0.7022009 | 0.2235642 | -1.128086 | 1.328783 | 0.5792372 | 0.1844155 | 0.9305451 | 1.096098 | 1283.513 | 1325.333 | 36.84 | 1392.466 | 2756.294 | 6794.446 | 0.05360047 | 2.192551 | 2.192314 | 2.192077 | 2.19184 | 2756.498 | 2756.362 | 2756.227 | 2756.091
32 | -0.6934457 | 0.2186427 | -1.186629 | 1.374393 | 0.5720151 | 0.1803557 | 0.978836 | 1.13372 | 1251.706 | 1292.49 | 40.76286 | 1489.696 | 2798.822 | 6873.477 | 0.05422394 | 2.267772 | 2.267551 | 2.267329 | 2.267108 | 2799.008 | 2798.884 | 2798.76 | 2798.637
33 | -0.6841734 | 0.2125479 | -1.248467 | 1.423644 | 0.5643664 | 0.1753282 | 1.029845 | 1.174347 | 1218.455 | 1258.156 | 45.12205 | 1598.376 | 2843.712 | 6963.821 | 0.05493666 | 2.349002 | 2.348797 | 2.348592 | 2.348387 | 2843.88 | 2843.768 | 2843.656 | 2843.544
34 | -0.6739839 | 0.2048397 | -1.314695 | 1.477389 | 0.5559613 | 0.1689698 | 1.084476 | 1.21868 | 1182.433 | 1220.959 | 50.03626 | 1721.336 | 2891.519 | 7066.283 | 0.05574496 | 2.437642 | 2.437454 | 2.437267 | 2.437079 | 2891.668 | 2891.569 | 2891.469 | 2891.369
35 | -0.6632442 | 0.195017 | -1.386272 | 1.536764 | 0.5471022 | 0.1608672 | 1.143519 | 1.267658 | 1145.049 | 1182.358 | 55.6329 | 1862.474 | 2942.962 | 7188.477 | 0.05670893 | 2.535569 | 2.535401 | 2.535232 | 2.535063 | 2943.093 | 2943.005 | 2942.918 | 2942.83
36.23821 | -0.6526372 | 0.1816577 | -1.463643 | 1.602556 | 0.5383527 | 0.1498473 | 1.207342 | 1.32193 | 1108.718 | 1144.843 | 62.01622 | 2025.362 | 2998.35 | 7339.289 | 0.07169065 | 2.644082 | 2.643934 | 2.643785 | 2.643637 | 2998.461 | 2998.387 | 2998.312 | 2998.238
41.28425 | -0.609199 | 0.1651877 | -0.9962058 | 1.167711 | 0.502521 | 0.1362613 | 0.8217582 | 0.963231 | 966.0413 | 997.5175 | 28.72982 | 1075.343 | 2598.139 | 5665.77 | 0.03199156 | 1.926721 | 1.926548 | 1.926376 | 1.926203 | 2598.3 | 2598.193 | 2598.085 | 2597.978
42 | -0.6036063 | 0.1780406 | -1.002059 | 1.169813 | 0.4979076 | 0.1468635 | 0.8265862 | 0.9649646 | 948.3853 | 979.2862 | 29.0684 | 1079.217 | 2600.288 | 5636.245 | 0.04446359 | 1.930206 | 1.930021 | 1.929837 | 1.929653 | 2600.459 | 2600.345 | 2600.231 | 2600.117
43 | -0.5973385 | 0.186956 | -1.085427 | 1.238937 | 0.4927374 | 0.1542178 | 0.8953554 | 1.021984 | 928.7919 | 959.0544 | 34.10639 | 1210.527 | 2669.674 | 5802.153 | 0.04577241 | 2.04424 | 2.044059 | 2.043878 | 2.043697 | 2669.836 | 2669.728 | 2669.62 | 2669.511
44 | -0.5899701 | 0.1927868 | -1.163776 | 1.304776 | 0.4866593 | 0.1590275 | 0.9599851 | 1.076294 | 906.0191 | 935.5396 | 39.20792 | 1342.604 | 2733.526 | 5956.897 | 0.04699316 | 2.15285 | 2.152675 | 2.152501 | 2.152326 | 2733.678 | 2733.577 | 2733.476 | 2733.374
45 | -0.5820133 | 0.1964471 | -1.239075 | 1.368958 | 0.4800958 | 0.1620469 | 1.022098 | 1.129237 | 881.7452 | 910.4748 | 44.44574 | 1477.939 | 2793.804 | 6108.409 | 0.04818842 | 2.258726 | 2.258558 | 2.258391 | 2.258223 | 2793.945 | 2793.851 | 2793.757 | 2793.663
46 | -0.5731696 | 0.1983951 | -1.312634 | 1.432316 | 0.4728008 | 0.1636538 | 1.082776 | 1.181501 | 855.1528 | 883.0159 | 49.87947 | 1617.909 | 2851.508 | 6257.465 | 0.0493643 | 2.36324 | 2.363081 | 2.362922 | 2.362763 | 2851.638 | 2851.551 | 2851.464 | 2851.378
47 | -0.5638422 | 0.1987799 | -1.385354 | 1.495702 | 0.4651067 | 0.1639712 | 1.142762 | 1.233786 | 827.5467 | 854.5104 | 55.55924 | 1764.274 | 2907.536 | 6409.427 | 0.05056311 | 2.467798 | 2.467648 | 2.467498 | 2.467347 | 2907.655 | 2907.576 | 2907.496 | 2907.417
48 | -0.5538857 | 0.1978068 | -1.458392 | 1.560031 | 0.4568937 | 0.1631685 | 1.20301 | 1.286851 | 798.5786 | 824.5984 | 61.57205 | 1919.3 | 2962.74 | 6566.789 | 0.05180452 | 2.573914 | 2.573773 | 2.573632 | 2.573491 | 2962.848 | 2962.776 | 2962.704 | 2962.632
49 | -0.543144 | 0.1954772 | -1.532429 | 1.625836 | 0.448033 | 0.1612468 | 1.264082 | 1.341133 | 767.9048 | 792.9252 | 67.98225 | 2084.634 | 3017.554 | 6731 | 0.05309996 | 2.682463 | 2.682332 | 2.682201 | 2.68207 | 3017.652 | 3017.587 | 3017.521 | 3017.456
50 | -0.5318523 | 0.1916786 | -1.60834 | 1.693997 | 0.4387186 | 0.1581134 | 1.326701 | 1.397358 | 736.3079 | 760.2988 | 74.8843 | 2263.088 | 3072.634 | 6907.213 | 0.05449008 | 2.794897 | 2.794776 | 2.794655 | 2.794535 | 3072.721 | 3072.663 | 3072.605 | 3072.547
51 | -0.5197397 | 0.1862859 | -1.687232 | 1.765469 | 0.428727 | 0.153665 | 1.391777 | 1.456314 | 703.1517 | 726.0623 | 82.41082 | 2458.081 | 3128.606 | 7098.311 | 0.05599763 | 2.912793 | 2.912683 | 2.912573 | 2.912463 | 3128.683 | 3128.631 | 3128.58 | 3128.528
52 | -0.5071156 | 0.1790453 | -1.769872 | 1.84109 | 0.4183136 | 0.1476923 | 1.459946 | 1.518693 | 669.4086 | 691.2198 | 90.68147 | 2673.168 | 3185.909 | 7310.387 | 0.05767066 | 3.037535 | 3.037436 | 3.037337 | 3.037238 | 3185.976 | 3185.931 | 3185.886 | 3185.842
53 | -0.4933397 | 0.1695705 | -1.857988 | 1.922369 | 0.40695 | 0.1398767 | 1.532632 | 1.58574 | 633.5333 | 654.1755 | 99.93571 | 2914.404 | 3245.375 | 7547.424 | 0.05954062 | 3.17161 | 3.171523 | 3.171435 | 3.171348 | 3245.432 | 3245.394 | 3245.356 | 3245.318
54 | -0.4787903 | 0.1572499 | -1.952809 | 2.010648 | 0.3949484 | 0.1297136 | 1.610849 | 1.658559 | 596.7166 | 616.1592 | 110.3963 | 3188.218 | 3307.552 | 7819.043 | 0.06168338 | 3.317231 | 3.317156 | 3.317081 | 3.317006 | 3307.6 | 3307.568 | 3307.537 | 3307.505
55.21614 | -0.4635021 | 0.1402893 | -2.056224 | 2.107817 | 0.3823374 | 0.115723 | 1.696155 | 1.738713 | 559.2176 | 577.4384 | 122.3984 | 3503.821 | 3373.184 | 8136.059 | 0.07805687 | 3.477519 | 3.477457 | 3.477395 | 3.477334 | 3373.221 | 3373.196 | 3373.171 | 3373.146
66.20526 | -0.3268495 | 0.1038679 | -1.431565 | 1.468404 | 0.2696142 | 0.08567939 | 1.180881 | 1.211269 | 278.082 | 287.1427 | 59.32762 | 1700.462 | 2883.61 | 5208.624 | 0.03265595 | 2.422607 | 2.42256 | 2.422514 | 2.422467 | 2883.647 | 2883.622 | 2883.597 | 2883.572
67 | -0.3163961 | 0.1169707 | -1.503111 | 1.53605 | 0.2609913 | 0.09648772 | 1.239899 | 1.267069 | 260.579 | 269.0694 | 65.40593 | 1860.745 | 2942.352 | 5398.151 | 0.0425853 | 2.534212 | 2.534163 | 2.534115 | 2.534066 | 2942.389 | 2942.364 | 2942.339 | 2942.314
68 | -0.3060448 | 0.1243854 | -1.626218 | 1.654765 | 0.2524527 | 0.102604 | 1.341448 | 1.364996 | 243.8076 | 251.7516 | 76.55829 | 2159.478 | 3041.138 | 5772.734 | 0.04554033 | 2.730061 | 2.730015 | 2.729969 | 2.729923 | 3041.172 | 3041.149 | 3041.127 | 3041.104
69 | -0.2953678 | 0.1269506 | -1.744899 | 1.769721 | 0.2436454 | 0.1047201 | 1.439346 | 1.459822 | 227.093 | 234.4923 | 88.14044 | 2469.937 | 3131.88 | 6151.542 | 0.0485287 | 2.919708 | 2.919665 | 2.919623 | 2.91958 | 3131.909 | 3131.89 | 3131.87 | 3131.85
70 | -0.2833676 | 0.12565 | -1.863026 | 1.884453 | 0.2337465 | 0.1036472 | 1.536788 | 1.554463 | 209.0151 | 215.8254 | 100.4784 | 2800.573 | 3217.904 | 6543.796 | 0.05162313 | 3.108983 | 3.108945 | 3.108907 | 3.108869 | 3217.929 | 3217.912 | 3217.896 | 3217.879
71 | -0.2699889 | 0.1206192 | -1.983486 | 2.001777 | 0.2227106 | 0.09949734 | 1.636154 | 1.651242 | 189.7445 | 195.9269 | 113.8919 | 3160.147 | 3301.415 | 6961.126 | 0.05491539 | 3.302532 | 3.302499 | 3.302467 | 3.302434 | 3301.436 | 3301.422 | 3301.409 | 3301.395
72 | -0.2558379 | 0.1112867 | -2.108555 | 2.12402 | 0.2110377 | 0.09179906 | 1.739322 | 1.752078 | 170.3755 | 175.9268 | 128.7078 | 3557.895 | 3383.847 | 7416.752 | 0.05850977 | 3.504197 | 3.50417 | 3.504143 | 3.504116 | 3383.863 | 3383.853 | 3383.842 | 3383.831
73.1712 | -0.2404583 | 0.09665181 | -2.240047 | 2.252916 | 0.1983512 | 0.07972692 | 1.847788 | 1.858403 | 150.507 | 155.411 | 145.261 | 4002.82 | 3465.9 | 7919.899 | 0.07317572 | 3.716838 | 3.716817 | 3.716797 | 3.716776 | 3465.911 | 3465.904 | 3465.896 | 3465.888
Totals | [8 empty] | 68287.77 | 70512.77 | 2356.794 | 84893.22 | 158270.9 | 384321.5 | 3.079237
% of total | [8 empty] | 17.77% | 18.35% | 0.6132% | 22.09% | 41.18% | 100%

## core 2
Calculation of losses in RHIC dipole with cycle 3 | [6 empty] | with core 2 cable |  |  | new hysteresis
cable half width a |  |  | a | 0.004865 | m |  | crossover transverse loss
cable half thickness b |  |  | b | 0.000583 | m
cable twist pitch |  |  | p | 0.074 | m |  | adjacent transverse loss
crossover resistance |  |  | Rc | 0.004 | ohm
adjacent resistance |  |  | Ra | 9e-05 | ohm
number of strands |  |  | N | 30 |  |  | adjacent parallel loss
crossover resistance. area |  |  | rc | 3.200089e-09 | ohm.m^2
adjacent resistance. area |  |  | ra | 7.2002e-11 | ohm.m^2
effective longitudinal resistivity |  |  | rx | 7.423777e-09 | ohm.m |  | filament coupling loss
permeability fs |  |  | mo | 1.256637e-06 | henry/m
cable filling factor |  |  | lc | 0.826 |  |  | hysteresis loss
wire filling factor |  |  | lw | 0.872
filament filling factor |  |  | lf | 0.308
wire transverse resistivity |  |  | rt | 5.667e-10 | ohm.m
wire twist pitch |  |  | pw | 0.004 | m |  |  |  | calculate hysteresis loss at 4 points in the cable
wire coupling time const |  |  | t | 0.0004493522
filament diameter |  |  | df | 6e-06 | m | [7 empty] | ramping total loss / metre / quadrant = | 1.835593 | watts
Kim Anderson |  |  | Jo | 45700000000 | A/m^2 |  | Block limits for integration | [5 empty] | ramping total loss / metre = | 7.342373 | watts
Kim Anderson |  |  | Bo | 0.0974 | Tesla |  | block | min f | max f |  |  |  | ramping total loss / magnet = | 22.02712 | watts
Kim Anderson |  |  | A0 | 4400000000 | A/m^2 |  | 1 | 0 | 15.67337
Kim Anderson |  |  | A1 | -551000000 | A/m^2/T |  | 2 | 17.08186 | 36.23821 |  |  |  | time averaged loss / magnet = | 13.2862 | watts
extraction aperture field |  |  | Bap | 3.5 | Tesla |  | 3 | 41.28425 | 55.21614
computed aperture field |  |  | Bcomp | 2.1215 | Tesla |  | 4 | 66.20526 | 73.1712 |  |  |  |  | transverse crossover loss / total = | 7.446%
ramp ratio Bmin / Bmax |  |  | f | 0.05 | [9 empty] | transverse adjacent loss / total = | 6.835%
ramp time |  |  | Tr | 1.9 | sec |  |  | length of magnet = | 3 | metre |  |  |  | parallel loss / total = | 0.2284%
ramp rate |  |  | B` | 1.75 | T/s |  |  | turn area per degree = | 7.888866e-06 | m^2 |  |  |  | filament coupling loss / total = | 16.46%
injection time |  |  | Ti | 1.5 | sec |  |  | cycle time = | 6.3 | sec |  |  |  | hysteresis loss / total = | 69.03%
extraction time |  |  | Te | 1 | sec
[14 empty] | sum | loss / m / | Hysteresis detail
dc fields as computed at centre of cable |  |  |  |  | actual field ramp rates |  |  |  | components of loss |  |  |  |  | loss | degree | fields in 4 sections of cable |  |  |  | loss powers in 4 sections of cable
angle | B trans | G trans | B parl | Bmod | B` trans | G` trans | B` parl | B`mod | Ptc | Pta | Pp | Pf | Ph | Ps | Pd | B1 | B2 | B3 | B4 | Ph1 | Ph2 | Ph3 | Ph4
0 | -0.8219977 | 0.2442668013 | -7.829455e-06 | 0.8219977 | 0.6780561 | 0.2014928 | 6.458424e-06 | 0.6780561 | 439.7021 | 403.5811 | 3.943532e-10 | 236.829 | 2206.529 | 3286.641 | 0.02592788 | 1.356847 | 1.356357 | 1.355867 | 1.355377 | 2207.092 | 2206.717 | 2206.342 | 2205.966
1 | -0.8217296 | 0.2466471 | -0.004352905 | 0.8217412 | 0.677835 | 0.2034563 | 0.003590659 | 0.6778445 | 439.4154 | 403.3179 | 0.0001218935 | 236.6811 | 2206.205 | 3285.62 | 0.02591982 | 1.356431 | 1.355936 | 1.355441 | 1.354947 | 2206.774 | 2206.395 | 2206.016 | 2205.637
2 | -0.8215856 | 0.2478761 | -0.04666388 | 0.8229097 | 0.6777162 | 0.2044701 | 0.03849248 | 0.6788084 | 439.2614 | 403.1766 | 0.01400825 | 237.3548 | 2207.681 | 3287.488 | 0.02593455 | 1.358362 | 1.357865 | 1.357369 | 1.356872 | 2208.251 | 2207.871 | 2207.491 | 2207.111
3 | -0.8208176 | 0.2486197 | -0.0881651 | 0.825539 | 0.6770827 | 0.2050834 | 0.07272634 | 0.6809773 | 438.4406 | 402.4232 | 0.05000526 | 238.874 | 2210.996 | 3290.784 | 0.02596056 | 1.362699 | 1.362203 | 1.361707 | 1.361211 | 2211.565 | 2211.186 | 2210.807 | 2210.428
4 | -0.8198187 | 0.2490185 | -0.1293247 | 0.8299564 | 0.6762587 | 0.2054124 | 0.1066784 | 0.6846211 | 437.3741 | 401.4443 | 0.1075934 | 241.4372 | 2216.553 | 3296.916 | 0.02600893 | 1.369983 | 1.369489 | 1.368995 | 1.368502 | 2217.116 | 2216.741 | 2216.365 | 2215.989
5 | -0.8183791 | 0.2490783 | -0.1702934 | 0.8359092 | 0.6750712 | 0.2054617 | 0.140473 | 0.6895315 | 435.8393 | 400.0357 | 0.1865596 | 244.913 | 2224.013 | 3304.988 | 0.02607261 | 1.379797 | 1.379308 | 1.378818 | 1.378329 | 2224.569 | 2224.198 | 2223.828 | 2223.457
6 | -0.8165898 | 0.2489263 | -0.2112987 | 0.8434844 | 0.6735951 | 0.2053363 | 0.1742978 | 0.6957802 | 433.9355 | 398.2883 | 0.2872209 | 249.372 | 2233.461 | 3315.344 | 0.02615431 | 1.392286 | 1.391802 | 1.391319 | 1.390835 | 2234.008 | 2233.643 | 2233.279 | 2232.914
7 | -0.8145211 | 0.2484578 | -0.2524321 | 0.8527406 | 0.6718887 | 0.2049499 | 0.2082282 | 0.7034156 | 431.7397 | 396.2729 | 0.4099316 | 254.8752 | 2244.938 | 3328.235 | 0.026256 | 1.407545 | 1.407069 | 1.406593 | 1.406117 | 2245.473 | 2245.116 | 2244.759 | 2244.403
8 | -0.8119081 | 0.2477119 | -0.2939766 | 0.8634912 | 0.6697333 | 0.2043346 | 0.2424978 | 0.7122835 | 428.9741 | 393.7344 | 0.5559654 | 261.3421 | 2258.175 | 3342.782 | 0.02637076 | 1.425268 | 1.424801 | 1.424333 | 1.423866 | 2258.696 | 2258.349 | 2258.001 | 2257.654
9 | -0.8089832 | 0.2466843 | -0.3360579 | 0.8760073 | 0.6673206 | 0.203487 | 0.2772101 | 0.7226079 | 425.889 | 390.9027 | 0.7265247 | 268.9732 | 2273.464 | 3359.955 | 0.02650624 | 1.445902 | 1.445444 | 1.444987 | 1.44453 | 2273.969 | 2273.632 | 2273.295 | 2272.958
10 | -0.8054866 | 0.2452691 | -0.3788205 | 0.89012 | 0.6644363 | 0.2023196 | 0.3124845 | 0.7342494 | 422.2154 | 387.5309 | 0.923186 | 277.7095 | 2290.548 | 3378.927 | 0.02665591 | 1.469167 | 1.468721 | 1.468276 | 1.467831 | 2291.036 | 2290.711 | 2290.386 | 2290.06
11 | -0.8015244 | 0.243521 | -0.4225818 | 0.9060998 | 0.6611679 | 0.2008775 | 0.3485827 | 0.7474309 | 418.0718 | 383.7277 | 1.148799 | 287.7701 | 2309.7 | 3400.419 | 0.02682545 | 1.49551 | 1.495078 | 1.494646 | 1.494213 | 2310.169 | 2309.857 | 2309.544 | 2309.232
12 | -0.7970048 | 0.2411382 | -0.4676104 | 0.9240541 | 0.6574397 | 0.198912 | 0.3857262 | 0.7622412 | 413.3702 | 379.4124 | 1.406665 | 299.2874 | 2330.981 | 3424.458 | 0.02701509 | 1.525108 | 1.524691 | 1.524274 | 1.523856 | 2331.428 | 2331.13 | 2330.832 | 2330.534
13 | -0.791831 | 0.2381682 | -0.5142884 | 0.9441869 | 0.6531719 | 0.1964621 | 0.4242304 | 0.7788485 | 408.0209 | 374.5024 | 1.701515 | 312.4709 | 2354.554 | 3451.25 | 0.02722645 | 1.558298 | 1.557897 | 1.557497 | 1.557096 | 2354.978 | 2354.695 | 2354.413 | 2354.13
14 | -0.7860745 | 0.2341558 | -0.5627597 | 0.9667531 | 0.6484235 | 0.1931523 | 0.4642137 | 0.7974631 | 402.1099 | 369.0771 | 2.037362 | 327.5856 | 2380.623 | 3481.433 | 0.02746456 | 1.595499 | 1.595117 | 1.594735 | 1.594353 | 2381.022 | 2380.756 | 2380.49 | 2380.225
15.67337 | -0.7797236 | 0.2287052 | -0.6155142 | 0.9933915 | 0.6431847 | 0.1886562 | 0.5077303 | 0.8194368 | 395.6386 | 363.1374 | 2.437241 | 345.8872 | 2410.934 | 3518.034 | 0.04644164 | 1.639414 | 1.639054 | 1.638693 | 1.638333 | 2411.303 | 2411.057 | 2410.81 | 2410.564
17.08186 | -0.7697158 | 0.221134 | -0.4718847 | 0.9028497 | 0.6349293 | 0.1824108 | 0.389252 | 0.7447499 | 385.5477 | 353.8754 | 1.432498 | 285.7094 | 2305.821 | 3332.386 | 0.02413666 | 1.490067 | 1.489689 | 1.489311 | 1.488932 | 2306.232 | 2305.958 | 2305.684 | 2305.41
18 | -0.7688377 | 0.2274488 | -0.4725847 | 0.9024676 | 0.634205 | 0.1876198 | 0.3898295 | 0.7444347 | 384.6685 | 353.0685 | 1.436751 | 285.4676 | 2305.365 | 3330.006 | 0.02626997 | 1.489453 | 1.489064 | 1.488675 | 1.488286 | 2305.787 | 2305.506 | 2305.224 | 2304.942
19 | -0.7670355 | 0.2317418 | -0.5261555 | 0.9301521 | 0.6327184 | 0.191161 | 0.4340194 | 0.7672714 | 382.8673 | 351.4152 | 1.780945 | 303.2505 | 2338.153 | 3377.467 | 0.02664439 | 1.535118 | 1.534734 | 1.534351 | 1.533968 | 2338.562 | 2338.29 | 2338.017 | 2337.744
20 | -0.7645686 | 0.234493 | -0.576843 | 0.9577646 | 0.6306835 | 0.1934305 | 0.4758309 | 0.7900486 | 380.4086 | 349.1585 | 2.14061 | 321.5224 | 2370.283 | 3423.513 | 0.02700764 | 1.580661 | 1.580285 | 1.579909 | 1.579534 | 2370.677 | 2370.415 | 2370.152 | 2369.889
21 | -0.7616067 | 0.2363057 | -0.6263238 | 0.9860661 | 0.6282403 | 0.1949258 | 0.516647 | 0.8133941 | 377.4669 | 346.4585 | 2.523597 | 340.8047 | 2402.647 | 3469.901 | 0.02737359 | 1.627338 | 1.626971 | 1.626605 | 1.626239 | 2403.025 | 2402.773 | 2402.521 | 2402.27
22 | -0.7579206 | 0.2374021 | -0.6748782 | 1.014842 | 0.6251996 | 0.1958302 | 0.556699 | 0.837131 | 373.8219 | 343.1129 | 2.930037 | 360.9861 | 2434.989 | 3515.84 | 0.02773599 | 1.674796 | 1.67444 | 1.674084 | 1.673728 | 2435.35 | 2435.11 | 2434.869 | 2434.629
23 | -0.753631 | 0.2378954 | -0.7229496 | 1.044326 | 0.6216612 | 0.1962371 | 0.5963525 | 0.8614516 | 369.6024 | 339.2401 | 3.362314 | 382.2657 | 2467.561 | 3562.031 | 0.02810039 | 1.72342 | 1.723076 | 1.722731 | 1.722387 | 2467.904 | 2467.675 | 2467.446 | 2467.218
24 | -0.7488749 | 0.2378824 | -0.7708829 | 1.074744 | 0.617738 | 0.1962264 | 0.6358921 | 0.8865433 | 364.9522 | 334.9718 | 3.822954 | 404.8587 | 2500.589 | 3609.195 | 0.02847245 | 1.773586 | 1.773253 | 1.77292 | 1.772588 | 2500.915 | 2500.697 | 2500.48 | 2500.263
25 | -0.7435059 | 0.2373881 | -0.8189315 | 1.106097 | 0.6133092 | 0.1958186 | 0.6755268 | 0.912406 | 359.7379 | 330.1859 | 4.314371 | 428.8247 | 2534.044 | 3657.107 | 0.02885043 | 1.825292 | 1.824972 | 1.824652 | 1.824332 | 2534.352 | 2534.147 | 2533.942 | 2533.736
26 | -0.7379027 | 0.236446 | -0.8674767 | 1.138866 | 0.6086871 | 0.1950415 | 0.7155712 | 0.9394371 | 354.3362 | 325.2279 | 4.841031 | 454.61 | 2568.398 | 3707.413 | 0.02924729 | 1.879335 | 1.879028 | 1.878721 | 1.878413 | 2568.689 | 2568.495 | 2568.301 | 2568.108
27 | -0.7316515 | 0.235023 | -0.9167679 | 1.172935 | 0.6035306 | 0.1938677 | 0.7562309 | 0.9675404 | 348.3581 | 319.7409 | 5.40681 | 482.2162 | 2603.477 | 3759.199 | 0.02965582 | 1.935522 | 1.935228 | 1.934934 | 1.93464 | 2603.75 | 2603.568 | 2603.386 | 2603.204
28 | -0.7250548 | 0.23311 | -0.9671284 | 1.208736 | 0.598089 | 0.1922896 | 0.7977727 | 0.9970716 | 342.1047 | 314.0012 | 6.017146 | 512.1017 | 2639.664 | 3813.889 | 0.03008726 | 1.994564 | 1.994283 | 1.994003 | 1.993722 | 2639.919 | 2639.749 | 2639.579 | 2639.408
29 | -0.7179156 | 0.2306139 | -1.018911 | 1.246428 | 0.5922 | 0.1902307 | 0.8404876 | 1.028164 | 335.4008 | 307.8481 | 6.678745 | 544.5377 | 2677.046 | 3871.511 | 0.03054184 | 2.056727 | 2.05646 | 2.056194 | 2.055927 | 2677.284 | 2677.125 | 2676.967 | 2676.808
30 | -0.7102502 | 0.2275059 | -1.072381 | 1.286257 | 0.5858769 | 0.1876669 | 0.8845945 | 1.061018 | 328.2767 | 301.3092 | 7.398108 | 579.8946 | 2715.778 | 3932.657 | 0.0310242 | 2.122414 | 2.122162 | 2.12191 | 2.121658 | 2715.999 | 2715.852 | 2715.704 | 2715.557
31 | -0.7022009 | 0.2235642 | -1.128086 | 1.328783 | 0.5792372 | 0.1844155 | 0.9305451 | 1.096098 | 320.8782 | 294.5184 | 8.186666 | 618.8736 | 2756.294 | 3998.751 | 0.03154562 | 2.192551 | 2.192314 | 2.192077 | 2.19184 | 2756.498 | 2756.362 | 2756.227 | 2756.091
32 | -0.6934457 | 0.2186427 | -1.186629 | 1.374393 | 0.5720151 | 0.1803557 | 0.978836 | 1.13372 | 312.9264 | 287.2199 | 9.058414 | 662.0873 | 2798.822 | 4070.114 | 0.03210859 | 2.267772 | 2.267551 | 2.267329 | 2.267108 | 2799.008 | 2798.884 | 2798.76 | 2798.637
33 | -0.6841734 | 0.2125479 | -1.248467 | 1.423644 | 0.5643664 | 0.1753282 | 1.029845 | 1.174347 | 304.6139 | 279.5902 | 10.02712 | 710.3894 | 2843.712 | 4148.332 | 0.03272564 | 2.349002 | 2.348797 | 2.348592 | 2.348387 | 2843.88 | 2843.768 | 2843.656 | 2843.544
34 | -0.6739839 | 0.2048397 | -1.314695 | 1.477389 | 0.5559613 | 0.1689698 | 1.084476 | 1.21868 | 295.6081 | 271.3243 | 11.11917 | 765.0382 | 2891.519 | 4234.608 | 0.03340626 | 2.437642 | 2.437454 | 2.437267 | 2.437079 | 2891.668 | 2891.569 | 2891.469 | 2891.369
35 | -0.6632442 | 0.195017 | -1.386272 | 1.536764 | 0.5471022 | 0.1608672 | 1.143519 | 1.267658 | 286.2624 | 262.7463 | 12.36287 | 827.7664 | 2942.962 | 4332.099 | 0.03417535 | 2.535569 | 2.535401 | 2.535232 | 2.535063 | 2943.093 | 2943.005 | 2942.918 | 2942.83
36.23821 | -0.6526372 | 0.1816577 | -1.463643 | 1.602556 | 0.5383527 | 0.1498473 | 1.207342 | 1.32193 | 277.1795 | 254.4095 | 13.78138 | 900.1611 | 2998.35 | 4443.881 | 0.04340812 | 2.644082 | 2.643934 | 2.643785 | 2.643637 | 2998.461 | 2998.387 | 2998.312 | 2998.238
41.28425 | -0.609199 | 0.1651877 | -0.9962058 | 1.167711 | 0.502521 | 0.1362613 | 0.8217582 | 0.963231 | 241.5103 | 221.6705 | 6.384404 | 477.9302 | 2598.139 | 3545.634 | 0.02002029 | 1.926721 | 1.926548 | 1.926376 | 1.926203 | 2598.3 | 2598.193 | 2598.085 | 2597.978
42 | -0.6036063 | 0.1780406 | -1.002059 | 1.169813 | 0.4979076 | 0.1468635 | 0.8265862 | 0.9649646 | 237.0963 | 217.6192 | 6.459644 | 479.6521 | 2600.288 | 3541.115 | 0.02793539 | 1.930206 | 1.930021 | 1.929837 | 1.929653 | 2600.459 | 2600.345 | 2600.231 | 2600.117
43 | -0.5973385 | 0.186956 | -1.085427 | 1.238937 | 0.4927374 | 0.1542178 | 0.8953554 | 1.021984 | 232.198 | 213.1232 | 7.579197 | 538.0119 | 2669.674 | 3660.586 | 0.02887787 | 2.04424 | 2.044059 | 2.043878 | 2.043697 | 2669.836 | 2669.728 | 2669.62 | 2669.511
44 | -0.5899701 | 0.1927868 | -1.163776 | 1.304776 | 0.4866593 | 0.1590275 | 0.9599851 | 1.076294 | 226.5048 | 207.8977 | 8.712871 | 596.7128 | 2733.526 | 3773.354 | 0.02976749 | 2.15285 | 2.152675 | 2.152501 | 2.152326 | 2733.678 | 2733.577 | 2733.476 | 2733.374
45 | -0.5820133 | 0.1964471 | -1.239075 | 1.368958 | 0.4800958 | 0.1620469 | 1.022098 | 1.129237 | 220.4363 | 202.3277 | 9.87683 | 656.8618 | 2793.804 | 3883.307 | 0.03063489 | 2.258726 | 2.258558 | 2.258391 | 2.258223 | 2793.945 | 2793.851 | 2793.757 | 2793.663
46 | -0.5731696 | 0.1983951 | -1.312634 | 1.432316 | 0.4728008 | 0.1636538 | 1.082776 | 1.181501 | 213.7882 | 196.2258 | 11.08433 | 719.0706 | 2851.508 | 3991.677 | 0.0314898 | 2.36324 | 2.363081 | 2.362922 | 2.362763 | 2851.638 | 2851.551 | 2851.464 | 2851.378
47 | -0.5638422 | 0.1987799 | -1.385354 | 1.495702 | 0.4651067 | 0.1639712 | 1.142762 | 1.233786 | 206.8867 | 189.8912 | 12.3465 | 784.1218 | 2907.536 | 4100.782 | 0.03235052 | 2.467798 | 2.467648 | 2.467498 | 2.467347 | 2907.655 | 2907.576 | 2907.496 | 2907.417
48 | -0.5538857 | 0.1978068 | -1.458392 | 1.560031 | 0.4568937 | 0.1631685 | 1.20301 | 1.286851 | 199.6446 | 183.2441 | 13.68268 | 853.022 | 2962.74 | 4212.334 | 0.03323054 | 2.573914 | 2.573773 | 2.573632 | 2.573491 | 2962.848 | 2962.776 | 2962.704 | 2962.632
49 | -0.543144 | 0.1954772 | -1.532429 | 1.625836 | 0.448033 | 0.1612468 | 1.264082 | 1.341133 | 191.9762 | 176.2056 | 15.10717 | 926.504 | 3017.554 | 4327.347 | 0.03413786 | 2.682463 | 2.682332 | 2.682201 | 2.68207 | 3017.652 | 3017.587 | 3017.521 | 3017.456
50 | -0.5318523 | 0.1916786 | -1.60834 | 1.693997 | 0.4387186 | 0.1581134 | 1.326701 | 1.397358 | 184.077 | 168.9553 | 16.64096 | 1005.817 | 3072.634 | 4448.124 | 0.03509066 | 2.794897 | 2.794776 | 2.794655 | 2.794535 | 3072.721 | 3072.663 | 3072.605 | 3072.547
51 | -0.5197397 | 0.1862859 | -1.687232 | 1.765469 | 0.428727 | 0.153665 | 1.391777 | 1.456314 | 175.7879 | 161.3472 | 18.31352 | 1092.48 | 3128.606 | 4576.535 | 0.03610367 | 2.912793 | 2.912683 | 2.912573 | 2.912463 | 3128.683 | 3128.631 | 3128.58 | 3128.528
52 | -0.5071156 | 0.1790453 | -1.769872 | 1.84109 | 0.4183136 | 0.1476923 | 1.459946 | 1.518693 | 167.3522 | 153.6044 | 20.15144 | 1188.075 | 3185.909 | 4715.091 | 0.03719673 | 3.037535 | 3.037436 | 3.037337 | 3.037238 | 3185.976 | 3185.931 | 3185.886 | 3185.842
53 | -0.4933397 | 0.1695705 | -1.857988 | 1.922369 | 0.40695 | 0.1398767 | 1.532632 | 1.58574 | 158.3833 | 145.3723 | 22.20793 | 1295.291 | 3245.375 | 4866.63 | 0.03839219 | 3.17161 | 3.171523 | 3.171435 | 3.171348 | 3245.432 | 3245.394 | 3245.356 | 3245.318
54 | -0.4787903 | 0.1572499 | -1.952809 | 2.010648 | 0.3949484 | 0.1297136 | 1.610849 | 1.658559 | 149.1791 | 136.9243 | 24.5325 | 1416.986 | 3307.552 | 5035.174 | 0.03972182 | 3.317231 | 3.317156 | 3.317081 | 3.317006 | 3307.6 | 3307.568 | 3307.537 | 3307.505
55.21614 | -0.4635021 | 0.1402893 | -2.056224 | 2.107817 | 0.3823374 | 0.115723 | 1.696155 | 1.738713 | 139.8044 | 128.3196 | 27.19965 | 1557.254 | 3373.184 | 5225.761 | 0.05013564 | 3.477519 | 3.477457 | 3.477395 | 3.477334 | 3373.221 | 3373.196 | 3373.171 | 3373.146
66.20526 | -0.3268495 | 0.1038679 | -1.431565 | 1.468404 | 0.2696142 | 0.08567939 | 1.180881 | 1.211269 | 69.52051 | 63.80949 | 13.18392 | 755.7609 | 2883.61 | 3785.884 | 0.02373595 | 2.422607 | 2.42256 | 2.422514 | 2.422467 | 2883.647 | 2883.622 | 2883.597 | 2883.572
67 | -0.3163961 | 0.1169707 | -1.503111 | 1.53605 | 0.2609913 | 0.09648772 | 1.239899 | 1.267069 | 65.14476 | 59.7932 | 14.53465 | 826.9979 | 2942.352 | 3908.822 | 0.03083618 | 2.534212 | 2.534163 | 2.534115 | 2.534066 | 2942.389 | 2942.364 | 2942.339 | 2942.314
68 | -0.3060448 | 0.1243854 | -1.626218 | 1.654765 | 0.2524527 | 0.102604 | 1.341448 | 1.364996 | 60.95191 | 55.94479 | 17.01295 | 959.7682 | 3041.138 | 4134.816 | 0.03261901 | 2.730061 | 2.730015 | 2.729969 | 2.729923 | 3041.172 | 3041.149 | 3041.127 | 3041.104
69 | -0.2953678 | 0.1269506 | -1.744899 | 1.769721 | 0.2436454 | 0.1047201 | 1.439346 | 1.459822 | 56.77324 | 52.1094 | 19.58676 | 1097.75 | 3131.88 | 4358.099 | 0.03438046 | 2.919708 | 2.919665 | 2.919623 | 2.91958 | 3131.909 | 3131.89 | 3131.87 | 3131.85
70 | -0.2833676 | 0.12565 | -1.863026 | 1.884453 | 0.2337465 | 0.1036472 | 1.536788 | 1.554463 | 52.25378 | 47.96121 | 22.32854 | 1244.699 | 3217.904 | 4585.147 | 0.03617161 | 3.108983 | 3.108945 | 3.108907 | 3.108869 | 3217.929 | 3217.912 | 3217.896 | 3217.879
71 | -0.2699889 | 0.1206192 | -1.983486 | 2.001777 | 0.2227106 | 0.09949734 | 1.636154 | 1.651242 | 47.43613 | 43.53931 | 25.30932 | 1404.51 | 3301.415 | 4822.21 | 0.03804177 | 3.302532 | 3.302499 | 3.302467 | 3.302434 | 3301.436 | 3301.422 | 3301.409 | 3301.395
72 | -0.2558379 | 0.1112867 | -2.108555 | 2.12402 | 0.2110377 | 0.09179906 | 1.739322 | 1.752078 | 42.59388 | 39.09485 | 28.60173 | 1581.287 | 3383.847 | 5075.424 | 0.04003934 | 3.504197 | 3.50417 | 3.504143 | 3.504116 | 3383.863 | 3383.853 | 3383.842 | 3383.831
73.1712 | -0.2404583 | 0.09665181 | -2.240047 | 2.252916 | 0.1983512 | 0.07972692 | 1.847788 | 1.858403 | 37.62676 | 34.53577 | 32.28022 | 1779.031 | 3465.9 | 5349.374 | 0.04942541 | 3.716838 | 3.716817 | 3.716797 | 3.716776 | 3465.911 | 3465.904 | 3465.896 | 3465.888
Totals | [8 empty] | 17071.94 | 15669.5 | 523.7319 | 37730.32 | 158270.9 | 229266.4 | 1.835593
% of total | [8 empty] | 7.446% | 6.835% | 0.2284% | 16.46% | 69.03% | 100%

## core 3
Calculation of losses in RHIC dipole with cycle 3 | [6 empty] | with core 2 cable |  |  | new hysteresis
cable half width a |  |  | a | 0.004865 | m |  | crossover transverse loss
cable half thickness b |  |  | b | 0.000583 | m
cable twist pitch |  |  | p | 0.074 | m |  | adjacent transverse loss
crossover resistance |  |  | Rc | 0.004 | ohm
adjacent resistance |  |  | Ra | 9e-05 | ohm
number of strands |  |  | N | 30 |  |  | adjacent parallel loss
crossover resistance. area |  |  | rc | 3.200089e-09 | ohm.m^2
adjacent resistance. area |  |  | ra | 7.2002e-11 | ohm.m^2
effective longitudinal resistivity |  |  | rx | 7.423777e-09 | ohm.m |  | filament coupling loss
permeability fs |  |  | mo | 1.256637e-06 | henry/m
cable filling factor |  |  | lc | 0.826 |  |  | hysteresis loss
wire filling factor |  |  | lw | 0.872
filament filling factor |  |  | lf | 0.308
wire transverse resistivity |  |  | rt | 5.667e-10 | ohm.m
wire twist pitch |  |  | pw | 0.0053 | m |  |  |  | calculate hysteresis loss at 4 points in the cable
wire coupling time const |  |  | t | 0.000788894
filament diameter |  |  | df | 6e-06 | m | [7 empty] | ramping total loss / metre / quadrant = | 2.065119 | watts
Kim Anderson |  |  | Jo | 45700000000 | A/m^2 |  | Block limits for integration | [5 empty] | ramping total loss / metre = | 8.260477 | watts
Kim Anderson |  |  | Bo | 0.0974 | Tesla |  | block | min f | max f |  |  |  | ramping total loss / magnet = | 24.78143 | watts
Kim Anderson |  |  | A0 | 4400000000 | A/m^2 |  | 1 | 0 | 15.67337
Kim Anderson |  |  | A1 | -551000000 | A/m^2/T |  | 2 | 17.08186 | 36.23821 |  |  |  | time averaged loss / magnet = | 14.94753 | watts
extraction aperture field |  |  | Bap | 3.5 | Tesla |  | 3 | 41.28425 | 55.21614
computed aperture field |  |  | Bcomp | 2.1215 | Tesla |  | 4 | 66.20526 | 73.1712 |  |  |  |  | transverse crossover loss / total = | 6.623%
ramp ratio Bmin / Bmax |  |  | f | 0.05 | [9 empty] | transverse adjacent loss / total = | 6.079%
ramp time |  |  | Tr | 1.9 | sec |  |  | length of magnet = | 3 | metre |  |  |  | parallel loss / total = | 0.2032%
ramp rate |  |  | B` | 1.75 | T/s |  |  | turn area per degree = | 7.888866e-06 | m^2 |  |  |  | filament coupling loss / total = | 25.7%
injection time |  |  | Ti | 1.5 | sec |  |  | cycle time = | 6.3 | sec |  |  |  | hysteresis loss / total = | 61.4%
extraction time |  |  | Te | 1 | sec
[14 empty] | sum | loss / m / | Hysteresis detail
dc fields as computed at centre of cable |  |  |  |  | actual field ramp rates |  |  |  | components of loss |  |  |  |  | loss | degree | fields in 4 sections of cable |  |  |  | loss powers in 4 sections of cable
angle | B trans | G trans | B parl | Bmod | B` trans | G` trans | B` parl | B`mod | Ptc | Pta | Pp | Pf | Ph | Ps | Pd | B1 | B2 | B3 | B4 | Ph1 | Ph2 | Ph3 | Ph4
0 | -0.8219977 | 0.2442668013 | -7.829455e-06 | 0.8219977 | 0.6780561 | 0.2014928 | 6.458424e-06 | 0.6780561 | 439.7021 | 403.5811 | 3.943532e-10 | 415.7828 | 2206.529 | 3465.595 | 0.02733962 | 1.356847 | 1.356357 | 1.355867 | 1.355377 | 2207.092 | 2206.717 | 2206.342 | 2205.966
1 | -0.8217296 | 0.2466471 | -0.004352905 | 0.8217412 | 0.677835 | 0.2034563 | 0.003590659 | 0.6778445 | 439.4154 | 403.3179 | 0.0001218935 | 415.5233 | 2206.205 | 3464.462 | 0.02733068 | 1.356431 | 1.355936 | 1.355441 | 1.354947 | 2206.774 | 2206.395 | 2206.016 | 2205.637
2 | -0.8215856 | 0.2478761 | -0.04666388 | 0.8229097 | 0.6777162 | 0.2044701 | 0.03849248 | 0.6788084 | 439.2614 | 403.1766 | 0.01400825 | 416.706 | 2207.681 | 3466.839 | 0.02734943 | 1.358362 | 1.357865 | 1.357369 | 1.356872 | 2208.251 | 2207.871 | 2207.491 | 2207.111
3 | -0.8208176 | 0.2486197 | -0.0881651 | 0.825539 | 0.6770827 | 0.2050834 | 0.07272634 | 0.6809773 | 438.4406 | 402.4232 | 0.05000526 | 419.3731 | 2210.996 | 3471.283 | 0.02738449 | 1.362699 | 1.362203 | 1.361707 | 1.361211 | 2211.565 | 2211.186 | 2210.807 | 2210.428
4 | -0.8198187 | 0.2490185 | -0.1293247 | 0.8299564 | 0.6762587 | 0.2054124 | 0.1066784 | 0.6846211 | 437.3741 | 401.4443 | 0.1075934 | 423.8732 | 2216.553 | 3479.352 | 0.02744814 | 1.369983 | 1.369489 | 1.368995 | 1.368502 | 2217.116 | 2216.741 | 2216.365 | 2215.989
5 | -0.8183791 | 0.2490783 | -0.1702934 | 0.8359092 | 0.6750712 | 0.2054617 | 0.140473 | 0.6895315 | 435.8393 | 400.0357 | 0.1865596 | 429.9754 | 2224.013 | 3490.05 | 0.02753254 | 1.379797 | 1.379308 | 1.378818 | 1.378329 | 2224.569 | 2224.198 | 2223.828 | 2223.457
6 | -0.8165898 | 0.2489263 | -0.2112987 | 0.8434844 | 0.6735951 | 0.2053363 | 0.1742978 | 0.6957802 | 433.9355 | 398.2883 | 0.2872209 | 437.8038 | 2233.461 | 3503.776 | 0.02764082 | 1.392286 | 1.391802 | 1.391319 | 1.390835 | 2234.008 | 2233.643 | 2233.279 | 2232.914
7 | -0.8145211 | 0.2484578 | -0.2524321 | 0.8527406 | 0.6718887 | 0.2049499 | 0.2082282 | 0.7034156 | 431.7397 | 396.2729 | 0.4099316 | 447.4652 | 2244.938 | 3520.825 | 0.02777532 | 1.407545 | 1.407069 | 1.406593 | 1.406117 | 2245.473 | 2245.116 | 2244.759 | 2244.403
8 | -0.8119081 | 0.2477119 | -0.2939766 | 0.8634912 | 0.6697333 | 0.2043346 | 0.2424978 | 0.7122835 | 428.9741 | 393.7344 | 0.5559654 | 458.8187 | 2258.175 | 3540.258 | 0.02792862 | 1.425268 | 1.424801 | 1.424333 | 1.423866 | 2258.696 | 2258.349 | 2258.001 | 2257.654
9 | -0.8089832 | 0.2466843 | -0.3360579 | 0.8760073 | 0.6673206 | 0.203487 | 0.2772101 | 0.7226079 | 425.889 | 390.9027 | 0.7265247 | 472.2161 | 2273.464 | 3563.198 | 0.02810959 | 1.445902 | 1.445444 | 1.444987 | 1.44453 | 2273.969 | 2273.632 | 2273.295 | 2272.958
10 | -0.8054866 | 0.2452691 | -0.3788205 | 0.89012 | 0.6644363 | 0.2023196 | 0.3124845 | 0.7342494 | 422.2154 | 387.5309 | 0.923186 | 487.5538 | 2290.548 | 3588.772 | 0.02831134 | 1.469167 | 1.468721 | 1.468276 | 1.467831 | 2291.036 | 2290.711 | 2290.386 | 2290.06
11 | -0.8015244 | 0.243521 | -0.4225818 | 0.9060998 | 0.6611679 | 0.2008775 | 0.3485827 | 0.7474309 | 418.0718 | 383.7277 | 1.148799 | 505.2164 | 2309.7 | 3617.865 | 0.02854085 | 1.49551 | 1.495078 | 1.494646 | 1.494213 | 2310.169 | 2309.857 | 2309.544 | 2309.232
12 | -0.7970048 | 0.2411382 | -0.4676104 | 0.9240541 | 0.6574397 | 0.198912 | 0.3857262 | 0.7622412 | 413.3702 | 379.4124 | 1.406665 | 525.4364 | 2330.981 | 3650.607 | 0.02879915 | 1.525108 | 1.524691 | 1.524274 | 1.523856 | 2331.428 | 2331.13 | 2330.832 | 2330.534
13 | -0.791831 | 0.2381682 | -0.5142884 | 0.9441869 | 0.6531719 | 0.1964621 | 0.4242304 | 0.7788485 | 408.0209 | 374.5024 | 1.701515 | 548.5817 | 2354.554 | 3687.361 | 0.0290891 | 1.558298 | 1.557897 | 1.557497 | 1.557096 | 2354.978 | 2354.695 | 2354.413 | 2354.13
14 | -0.7860745 | 0.2341558 | -0.5627597 | 0.9667531 | 0.6484235 | 0.1931523 | 0.4642137 | 0.7974631 | 402.1099 | 369.0771 | 2.037362 | 575.1174 | 2380.623 | 3728.965 | 0.02941731 | 1.595499 | 1.595117 | 1.594735 | 1.594353 | 2381.022 | 2380.756 | 2380.49 | 2380.225
15.67337 | -0.7797236 | 0.2287052 | -0.6155142 | 0.9933915 | 0.6431847 | 0.1886562 | 0.5077303 | 0.8194368 | 395.6386 | 363.1374 | 2.437241 | 607.2482 | 2410.934 | 3779.395 | 0.04989187 | 1.639414 | 1.639054 | 1.638693 | 1.638333 | 2411.303 | 2411.057 | 2410.81 | 2410.564
17.08186 | -0.7697158 | 0.221134 | -0.4718847 | 0.9028497 | 0.6349293 | 0.1824108 | 0.389252 | 0.7447499 | 385.5477 | 353.8754 | 1.432498 | 501.5985 | 2305.821 | 3548.275 | 0.02570036 | 1.490067 | 1.489689 | 1.489311 | 1.488932 | 2306.232 | 2305.958 | 2305.684 | 2305.41
18 | -0.7688377 | 0.2274488 | -0.4725847 | 0.9024676 | 0.634205 | 0.1876198 | 0.3898295 | 0.7444347 | 384.6685 | 353.0685 | 1.436751 | 501.174 | 2305.365 | 3545.713 | 0.02797165 | 1.489453 | 1.489064 | 1.488675 | 1.488286 | 2305.787 | 2305.506 | 2305.224 | 2304.942
19 | -0.7670355 | 0.2317418 | -0.5261555 | 0.9301521 | 0.6327184 | 0.191161 | 0.4340194 | 0.7672714 | 382.8673 | 351.4152 | 1.780945 | 532.3942 | 2338.153 | 3606.611 | 0.02845207 | 1.535118 | 1.534734 | 1.534351 | 1.533968 | 2338.562 | 2338.29 | 2338.017 | 2337.744
20 | -0.7645686 | 0.234493 | -0.576843 | 0.9577646 | 0.6306835 | 0.1934305 | 0.4758309 | 0.7900486 | 380.4086 | 349.1585 | 2.14061 | 564.4727 | 2370.283 | 3666.464 | 0.02892424 | 1.580661 | 1.580285 | 1.579909 | 1.579534 | 2370.677 | 2370.415 | 2370.152 | 2369.889
21 | -0.7616067 | 0.2363057 | -0.6263238 | 0.9860661 | 0.6282403 | 0.1949258 | 0.516647 | 0.8133941 | 377.4669 | 346.4585 | 2.523597 | 598.3253 | 2402.647 | 3727.422 | 0.02940513 | 1.627338 | 1.626971 | 1.626605 | 1.626239 | 2403.025 | 2402.773 | 2402.521 | 2402.27
22 | -0.7579206 | 0.2374021 | -0.6748782 | 1.014842 | 0.6251996 | 0.1958302 | 0.556699 | 0.837131 | 373.8219 | 343.1129 | 2.930037 | 633.7562 | 2434.989 | 3788.61 | 0.02988784 | 1.674796 | 1.67444 | 1.674084 | 1.673728 | 2435.35 | 2435.11 | 2434.869 | 2434.629
23 | -0.753631 | 0.2378954 | -0.7229496 | 1.044326 | 0.6216612 | 0.1962371 | 0.5963525 | 0.8614516 | 369.6024 | 339.2401 | 3.362314 | 671.1153 | 2467.561 | 3850.881 | 0.03037909 | 1.72342 | 1.723076 | 1.722731 | 1.722387 | 2467.904 | 2467.675 | 2467.446 | 2467.218
24 | -0.7488749 | 0.2378824 | -0.7708829 | 1.074744 | 0.617738 | 0.1962264 | 0.6358921 | 0.8865433 | 364.9522 | 334.9718 | 3.822954 | 710.78 | 2500.589 | 3915.116 | 0.03088583 | 1.773586 | 1.773253 | 1.77292 | 1.772588 | 2500.915 | 2500.697 | 2500.48 | 2500.263
25 | -0.7435059 | 0.2373881 | -0.8189315 | 1.106097 | 0.6133092 | 0.1958186 | 0.6755268 | 0.912406 | 359.7379 | 330.1859 | 4.314371 | 752.8554 | 2534.044 | 3981.138 | 0.03140666 | 1.825292 | 1.824972 | 1.824652 | 1.824332 | 2534.352 | 2534.147 | 2533.942 | 2533.736
26 | -0.7379027 | 0.236446 | -0.8674767 | 1.138866 | 0.6086871 | 0.1950415 | 0.7155712 | 0.9394371 | 354.3362 | 325.2279 | 4.841031 | 798.1247 | 2568.398 | 4050.928 | 0.03195723 | 1.879335 | 1.879028 | 1.878721 | 1.878413 | 2568.689 | 2568.495 | 2568.301 | 2568.108
27 | -0.7316515 | 0.235023 | -0.9167679 | 1.172935 | 0.6035306 | 0.1938677 | 0.7562309 | 0.9675404 | 348.3581 | 319.7409 | 5.40681 | 846.5907 | 2603.477 | 4123.573 | 0.03253032 | 1.935522 | 1.935228 | 1.934934 | 1.93464 | 2603.75 | 2603.568 | 2603.386 | 2603.204
28 | -0.7250548 | 0.23311 | -0.9671284 | 1.208736 | 0.598089 | 0.1922896 | 0.7977727 | 0.9970716 | 342.1047 | 314.0012 | 6.017146 | 899.0586 | 2639.664 | 4200.845 | 0.03313991 | 1.994564 | 1.994283 | 1.994003 | 1.993722 | 2639.919 | 2639.749 | 2639.579 | 2639.408
29 | -0.7179156 | 0.2306139 | -1.018911 | 1.246428 | 0.5922 | 0.1902307 | 0.8404876 | 1.028164 | 335.4008 | 307.8481 | 6.678745 | 956.004 | 2677.046 | 4282.978 | 0.03378784 | 2.056727 | 2.05646 | 2.056194 | 2.055927 | 2677.284 | 2677.125 | 2676.967 | 2676.808
30 | -0.7102502 | 0.2275059 | -1.072381 | 1.286257 | 0.5858769 | 0.1876669 | 0.8845945 | 1.061018 | 328.2767 | 301.3092 | 7.398108 | 1018.077 | 2715.778 | 4370.839 | 0.03448097 | 2.122414 | 2.122162 | 2.12191 | 2.121658 | 2715.999 | 2715.852 | 2715.704 | 2715.557
31 | -0.7022009 | 0.2235642 | -1.128086 | 1.328783 | 0.5792372 | 0.1844155 | 0.9305451 | 1.096098 | 320.8782 | 294.5184 | 8.186666 | 1086.51 | 2756.294 | 4466.388 | 0.03523474 | 2.192551 | 2.192314 | 2.192077 | 2.19184 | 2756.498 | 2756.362 | 2756.227 | 2756.091
32 | -0.6934457 | 0.2186427 | -1.186629 | 1.374393 | 0.5720151 | 0.1803557 | 0.978836 | 1.13372 | 312.9264 | 287.2199 | 9.058414 | 1162.377 | 2798.822 | 4570.404 | 0.03605531 | 2.267772 | 2.267551 | 2.267329 | 2.267108 | 2799.008 | 2798.884 | 2798.76 | 2798.637
33 | -0.6841734 | 0.2125479 | -1.248467 | 1.423644 | 0.5643664 | 0.1753282 | 1.029845 | 1.174347 | 304.6139 | 279.5902 | 10.02712 | 1247.177 | 2843.712 | 4685.12 | 0.03696029 | 2.349002 | 2.348797 | 2.348592 | 2.348387 | 2843.88 | 2843.768 | 2843.656 | 2843.544
34 | -0.6739839 | 0.2048397 | -1.314695 | 1.477389 | 0.5559613 | 0.1689698 | 1.084476 | 1.21868 | 295.6081 | 271.3243 | 11.11917 | 1343.12 | 2891.519 | 4812.69 | 0.03796667 | 2.437642 | 2.437454 | 2.437267 | 2.437079 | 2891.668 | 2891.569 | 2891.469 | 2891.369
35 | -0.6632442 | 0.195017 | -1.386272 | 1.536764 | 0.5471022 | 0.1608672 | 1.143519 | 1.267658 | 286.2624 | 262.7463 | 12.36287 | 1453.247 | 2942.962 | 4957.58 | 0.03910969 | 2.535569 | 2.535401 | 2.535232 | 2.535063 | 2943.093 | 2943.005 | 2942.918 | 2942.83
36.23821 | -0.6526372 | 0.1816577 | -1.463643 | 1.602556 | 0.5383527 | 0.1498473 | 1.207342 | 1.32193 | 277.1795 | 254.4095 | 13.78138 | 1580.345 | 2998.35 | 5124.065 | 0.0500522 | 2.644082 | 2.643934 | 2.643785 | 2.643637 | 2998.461 | 2998.387 | 2998.312 | 2998.238
41.28425 | -0.609199 | 0.1651877 | -0.9962058 | 1.167711 | 0.502521 | 0.1362613 | 0.8217582 | 0.963231 | 241.5103 | 221.6705 | 6.384404 | 839.0662 | 2598.139 | 3906.77 | 0.02205943 | 1.926721 | 1.926548 | 1.926376 | 1.926203 | 2598.3 | 2598.193 | 2598.085 | 2597.978
42 | -0.6036063 | 0.1780406 | -1.002059 | 1.169813 | 0.4979076 | 0.1468635 | 0.8265862 | 0.9649646 | 237.0963 | 217.6192 | 6.459644 | 842.0892 | 2600.288 | 3903.552 | 0.0307946 | 1.930206 | 1.930021 | 1.929837 | 1.929653 | 2600.459 | 2600.345 | 2600.231 | 2600.117
43 | -0.5973385 | 0.186956 | -1.085427 | 1.238937 | 0.4927374 | 0.1542178 | 0.8953554 | 1.021984 | 232.198 | 213.1232 | 7.579197 | 944.5471 | 2669.674 | 4067.121 | 0.03208497 | 2.04424 | 2.044059 | 2.043878 | 2.043697 | 2669.836 | 2669.728 | 2669.62 | 2669.511
44 | -0.5899701 | 0.1927868 | -1.163776 | 1.304776 | 0.4866593 | 0.1590275 | 0.9599851 | 1.076294 | 226.5048 | 207.8977 | 8.712871 | 1047.604 | 2733.526 | 4224.245 | 0.03332451 | 2.15285 | 2.152675 | 2.152501 | 2.152326 | 2733.678 | 2733.577 | 2733.476 | 2733.374
45 | -0.5820133 | 0.1964471 | -1.239075 | 1.368958 | 0.4800958 | 0.1620469 | 1.022098 | 1.129237 | 220.4363 | 202.3277 | 9.87683 | 1153.203 | 2793.804 | 4379.648 | 0.03455046 | 2.258726 | 2.258558 | 2.258391 | 2.258223 | 2793.945 | 2793.851 | 2793.757 | 2793.663
46 | -0.5731696 | 0.1983951 | -1.312634 | 1.432316 | 0.4728008 | 0.1636538 | 1.082776 | 1.181501 | 213.7882 | 196.2258 | 11.08433 | 1262.418 | 2851.508 | 4535.024 | 0.0357762 | 2.36324 | 2.363081 | 2.362922 | 2.362763 | 2851.638 | 2851.551 | 2851.464 | 2851.378
47 | -0.5638422 | 0.1987799 | -1.385354 | 1.495702 | 0.4651067 | 0.1639712 | 1.142762 | 1.233786 | 206.8867 | 189.8912 | 12.3465 | 1376.624 | 2907.536 | 4693.284 | 0.03702469 | 2.467798 | 2.467648 | 2.467498 | 2.467347 | 2907.655 | 2907.576 | 2907.496 | 2907.417
48 | -0.5538857 | 0.1978068 | -1.458392 | 1.560031 | 0.4568937 | 0.1631685 | 1.20301 | 1.286851 | 199.6446 | 183.2441 | 13.68268 | 1497.587 | 2962.74 | 4856.898 | 0.03831542 | 2.573914 | 2.573773 | 2.573632 | 2.573491 | 2962.848 | 2962.776 | 2962.704 | 2962.632
49 | -0.543144 | 0.1954772 | -1.532429 | 1.625836 | 0.448033 | 0.1612468 | 1.264082 | 1.341133 | 191.9762 | 176.2056 | 15.10717 | 1626.594 | 3017.554 | 5027.437 | 0.03966078 | 2.682463 | 2.682332 | 2.682201 | 2.68207 | 3017.652 | 3017.587 | 3017.521 | 3017.456
50 | -0.5318523 | 0.1916786 | -1.60834 | 1.693997 | 0.4387186 | 0.1581134 | 1.326701 | 1.397358 | 184.077 | 168.9553 | 16.64096 | 1765.837 | 3072.634 | 5208.144 | 0.04108636 | 2.794897 | 2.794776 | 2.794655 | 2.794535 | 3072.721 | 3072.663 | 3072.605 | 3072.547
51 | -0.5197397 | 0.1862859 | -1.687232 | 1.765469 | 0.428727 | 0.153665 | 1.391777 | 1.456314 | 175.7879 | 161.3472 | 18.31352 | 1917.986 | 3128.606 | 5402.04 | 0.04261597 | 2.912793 | 2.912683 | 2.912573 | 2.912463 | 3128.683 | 3128.631 | 3128.58 | 3128.528
52 | -0.5071156 | 0.1790453 | -1.769872 | 1.84109 | 0.4183136 | 0.1476923 | 1.459946 | 1.518693 | 167.3522 | 153.6044 | 20.15144 | 2085.814 | 3185.909 | 5612.83 | 0.04427887 | 3.037535 | 3.037436 | 3.037337 | 3.037238 | 3185.976 | 3185.931 | 3185.886 | 3185.842
53 | -0.4933397 | 0.1695705 | -1.857988 | 1.922369 | 0.40695 | 0.1398767 | 1.532632 | 1.58574 | 158.3833 | 145.3723 | 22.20793 | 2274.045 | 3245.375 | 5845.384 | 0.04611345 | 3.17161 | 3.171523 | 3.171435 | 3.171348 | 3245.432 | 3245.394 | 3245.356 | 3245.318
54 | -0.4787903 | 0.1572499 | -1.952809 | 2.010648 | 0.3949484 | 0.1297136 | 1.610849 | 1.658559 | 149.1791 | 136.9243 | 24.5325 | 2487.696 | 3307.552 | 6105.884 | 0.0481685 | 3.317231 | 3.317156 | 3.317081 | 3.317006 | 3307.6 | 3307.568 | 3307.537 | 3307.505
55.21614 | -0.4635021 | 0.1402893 | -2.056224 | 2.107817 | 0.3823374 | 0.115723 | 1.696155 | 1.738713 | 139.8044 | 128.3196 | 27.19965 | 2733.954 | 3373.184 | 6402.461 | 0.06142484 | 3.477519 | 3.477457 | 3.477395 | 3.477334 | 3373.221 | 3373.196 | 3373.171 | 3373.146
66.20526 | -0.3268495 | 0.1038679 | -1.431565 | 1.468404 | 0.2696142 | 0.08567939 | 1.180881 | 1.211269 | 69.52051 | 63.80949 | 13.18392 | 1326.833 | 2883.61 | 4356.956 | 0.02731634 | 2.422607 | 2.42256 | 2.422514 | 2.422467 | 2883.647 | 2883.622 | 2883.597 | 2883.572
67 | -0.3163961 | 0.1169707 | -1.503111 | 1.53605 | 0.2609913 | 0.09648772 | 1.239899 | 1.267069 | 65.14476 | 59.7932 | 14.53465 | 1451.898 | 2942.352 | 4533.723 | 0.03576593 | 2.534212 | 2.534163 | 2.534115 | 2.534066 | 2942.389 | 2942.364 | 2942.339 | 2942.314
68 | -0.3060448 | 0.1243854 | -1.626218 | 1.654765 | 0.2524527 | 0.102604 | 1.341448 | 1.364996 | 60.95191 | 55.94479 | 17.01295 | 1684.993 | 3041.138 | 4860.041 | 0.03834021 | 2.730061 | 2.730015 | 2.729969 | 2.729923 | 3041.172 | 3041.149 | 3041.127 | 3041.104
69 | -0.2953678 | 0.1269506 | -1.744899 | 1.769721 | 0.2436454 | 0.1047201 | 1.439346 | 1.459822 | 56.77324 | 52.1094 | 19.58676 | 1927.237 | 3131.88 | 5187.586 | 0.04092417 | 2.919708 | 2.919665 | 2.919623 | 2.91958 | 3131.909 | 3131.89 | 3131.87 | 3131.85
70 | -0.2833676 | 0.12565 | -1.863026 | 1.884453 | 0.2337465 | 0.1036472 | 1.536788 | 1.554463 | 52.25378 | 47.96121 | 22.32854 | 2185.225 | 3217.904 | 5525.673 | 0.04359129 | 3.108983 | 3.108945 | 3.108907 | 3.108869 | 3217.929 | 3217.912 | 3217.896 | 3217.879
71 | -0.2699889 | 0.1206192 | -1.983486 | 2.001777 | 0.2227106 | 0.09949734 | 1.636154 | 1.651242 | 47.43613 | 43.53931 | 25.30932 | 2465.793 | 3301.415 | 5883.493 | 0.04641409 | 3.302532 | 3.302499 | 3.302467 | 3.302434 | 3301.436 | 3301.422 | 3301.409 | 3301.395
72 | -0.2558379 | 0.1112867 | -2.108555 | 2.12402 | 0.2110377 | 0.09179906 | 1.739322 | 1.752078 | 42.59388 | 39.09485 | 28.60173 | 2776.146 | 3383.847 | 6270.284 | 0.04946543 | 3.504197 | 3.50417 | 3.504143 | 3.504116 | 3383.863 | 3383.853 | 3383.842 | 3383.831
73.1712 | -0.2404583 | 0.09665181 | -2.240047 | 2.252916 | 0.1983512 | 0.07972692 | 1.847788 | 1.858403 | 37.62676 | 34.53577 | 32.28022 | 3123.312 | 3465.9 | 6693.654 | 0.06184586 | 3.716838 | 3.716817 | 3.716797 | 3.716776 | 3465.911 | 3465.904 | 3465.896 | 3465.888
Totals | [8 empty] | 17071.94 | 15669.5 | 523.7319 | 66240.3 | 158270.9 | 257776.4 | 2.065119
% of total | [8 empty] | 6.623% | 6.079% | 0.2032% | 25.7% | 61.4% | 100%