## calc Rho
Appendix 21-1(1): Analysis of the Twente Magnetization data
Calculate Effective Transverse Resistivity
1) Size effect on Cu resistivity local to filaments
global matrix ratio m |  | 2.24
local matrix ratio mL |  | 0.512476
filament diameter d |  | 6.016736e-06
filament spacing s |  | 1.027634e-06
RRR |  | 198 | RRR
r pure Cu at 22C |  | 1.695e-08
r this Cu at 22C |  | 1.703604e-08
rA this Cu at 4K |  | 8.604061e-11 | 198 | NB need to minimize on RRR
trial ro |  | 6.825739e-11 | 249.5853 | because r numbers are too small for solver
mfp factor |  | 6.56e-16
trial rL |  | 7.06617e-10 | 24.1093
trial rA |  | 8.604061e-11 | 198
(difference)^2 to minimize |  |  | 0
2) Magnetoresistance
| bulk copper |  |  | local copper around filaments
at 4K | r = | 6.825739e-11 |  | r = | 7.06617e-10
B | b | log(r) | r (B) | b | log(r) | r (B)
0 | 0 |  | 6.825739e-11 | 0 |  | 7.06617e-10
0.25 | 56.84366 | -1.006188 | 7.498656e-11 | 5.490952 | -2.153679 | 7.115772e-10
0.5 | 113.6873 | -0.6472282 | 8.363616e-11 | 10.9819 | -1.841306 | 7.168e-10
0.75 | 170.531 | -0.4408037 | 9.299433e-11 | 16.47286 | -1.643272 | 7.226831e-10
1 | 227.3746 | -0.2966203 | 1.027344e-10 | 21.96381 | -1.498281 | 7.290508e-10
2 | 454.7493 | 0.04195191 | 1.434373e-10 | 43.92762 | -1.14045 | 7.577538e-10
3 | 682.1239 | 0.2342444 | 1.853135e-10 | 65.89143 | -0.9293063 | 7.897699e-10
4 | 909.4986 | 0.3684116 | 2.276842e-10 | 87.85524 | -0.7800506 | 8.238725e-10
3) ret with good and bad contact
radius over filament boundary afb = |  |  | 0.2454545
annulus width w = |  |  | 0.07854545
filling within filament boundary lfb |  |  | 0.5377778
B | r Cuo | r CuL | retg | retb
0 | 6.825739e-11 | 7.06617e-10 | 1.06424e-10 | 1.955603e-10
0.25 | 7.498656e-11 | 7.115772e-10 | 1.118211e-10 | 2.132268e-10
0.5 | 8.363616e-11 | 7.168e-10 | 1.180993e-10 | 2.355474e-10
0.75 | 9.299433e-11 | 7.226831e-10 | 1.243064e-10 | 2.592696e-10
1 | 1.027344e-10 | 7.290508e-10 | 1.30239e-10 | 2.835178e-10
2 | 1.434373e-10 | 7.577538e-10 | 1.510244e-10 | 3.805739e-10
3 | 1.853135e-10 | 7.897699e-10 | 1.683693e-10 | 4.7452e-10
4 | 2.276842e-10 | 8.238725e-10 | 1.837017e-10 | 5.648788e-10

## Rho(B)
Appendix 21-1(1): Analysis of the Twente Magnetization data
Analysis of data to get ret(B)
Note: Magnetization Mfb defined inside the filament boundary
boundary area factor (afb / aw)2 |  |  | 0.573921
wire twist pitch |  |  | 13.36842 | mm
B (T) | slope =M/B` (mT/s) | Mfb/B` (T/s) | ret
0 | 20.01023 | 34865.83 | 1.298376e-10
0.05 | 18.55684 | 32333.44 | 1.400066e-10
0.1 | 19.94382 | 34750.12 | 1.302699e-10
0.2 | 18.85704 | 32856.5 | 1.377778e-10
0.4 | 16.8909 | 29430.71 | 1.538154e-10
0.6 | 15.04479 | 26214.04 | 1.726898e-10
1 | 12.62197 | 21992.52 | 2.05838e-10
1.5 | 10.0678 | 17542.14 | 2.580583e-10
2 | 8.5176 | 14841.07 | 3.05025e-10
2.5 | 7.226595 | 12591.62 | 3.595166e-10
3 | 6.622819 | 11539.6 | 3.922923e-10
3.5 | 5.94212 | 10353.55 | 4.372313e-10
3.9 | 5.496316 | 9576.781 | 4.726949e-10
|  | intercept | 1.237393e-10
plot fitted line |  | slope | 8.994357e-11
0 |  |  | 1.237393e-10
4 |  |  | 4.835136e-10
Compare with data of Rep 19(2)
B | ret
0.1 | 1.050834e-10
0.2 | 1.131349e-10
0.3 | 1.19194e-10
0.4 | 1.222971e-10
0.5 | 1.286158e-10
0.6 | 1.3682e-10
0.7 | 1.489791e-10
0.8 | 1.556258e-10
0.9 | 1.608663e-10
inter-cept | 9.689926e-11
slope | 7.078288e-11
0 | 9.689926e-11
4 | 3.800308e-10

## Jc(B)
Appendix 21-1(1): Analysis of the Twente Magnetization data
Analysis of data to get Jc(B)
filament filling factor lf |  | 0.308642
filament diameter df |  | 6.016736e-06 | m
fit to
J0 = | 35000000000
B0 = | 0.1485194
A0 = | 5000000000
A1 = | -700000000
B | M | Jc(B) | Jc fit | delta^2
0 | 14090.58 | 35756415328.0 | 40000000000 | 0.01408503
0.05 | 13350.31 | 33877892084.2 | 31149742215.2 | 0.006484906
0.1 | 10598.93 | 26895956488.8 | 25846594443.7 | 0.001522218
0.2 | 7970.425 | 20225843186.6 | 19775036909.8 | 0.0004967829
0.4 | 5684.832 | 14425895168.3 | 14196747601.5 | 0.0002523161
0.6 | 4588.389 | 11643550298.4 | 11524616263.0 | 0.0001043377
1 | 3455.502 | 8768721500.2 | 8825983700.8 | 4.264455e-05
1.5 | 2748.468 | 6974544055.2 | 7103241710.9 | 0.0003404941
2 | 2297.243 | 5829509829.7 | 6019424353.1 | 0.001061334
2.5 | 1990.011 | 5049875414.0 | 5212674004.1 | 0.001039298
3 | 1719.461 | 4363325170.2 | 4550991950.9 | 0.001849863
3.5 | 1520.788 | 3859169351.3 | 3974736893.2 | 0.0008967762
3.9 | 1362.603 | 3457757412.7 | 3553970678.2 | 0.0007742494
|  |  | total | 0.02895025
Simple KA fit for Transport Current Loss
|  |  | B | J
|  |  | 0 | 32000000000
Jso | 32000000000 |  | 0.2 | 22857142857.1
Bso | 0.5 |  | 0.5 | 16000000000
|  |  | 1 | 10666666666.7
|  |  | 2 | 6400000000
|  |  | 3 | 4571428571.4
|  |  | 4 | 3555555555.6
Transport current Jc (Arup Ghosh 91-O-80058-A-11.xls)
B | Jc A/mm^2 | Jc A/m^2
0.4 | 9538.455 | 9538455401.4
0.6 | 8722.278 | 8722278289.8
0.8 | 8033.936 | 8033936147.4
1 | 7434.095 | 7434095137.6
2 | 5457.57 | 5457569843.1
3 | 4326.722 | 4326722037.8
4 | 3549.879 | 3549878762.8
5 | 2896.937 | 2896937073.5

## geom
Appendix 21-1(1): Analysis of the Twente Magnetization data
Wire geometry
data on RHIC wire from Arup Ghosh
Sample: | 91-O-80058-A-11
wire diameter | 0.648 | mm
global matrix ratio m | 2.24
global filling factor lf | 0.308642
filament number N | 3580
filament diameter df | 6.016736e-06 | m
wire radius aw = | 0.324 | mm
radius over filament boundary afb = | 0.2454545 | mm
magnetization factor (afb / aw)2 | 0.573921
filling within filament boundary lfb | 0.5377778
annulus width w = | 0.07854545 | mm
core radius ac | 0.1060364 | mm
area wire | 0.3297918 | mm^2
area local filament+Cu | 0.1539513 | mm^2
area outer annulus | 0.1405174 | mm^2
area core | 0.03532316 | mm^2
check total | 0.3297918 | mm^2
area filaments | 0.1017876 | mm^2
local filling factor lfL | 0.6611675
local matrix ratio mL | 0.512476
wire twist/inch | 1.9
wire twist pitch | 13.36842 | mm

## Sum'ry
Appendix 21-1(1): Analysis of the Twente Magnetization data
Summary of M at defined B points
B` T/s | 48 | 80 | 120 | 160 | 240 | fit |  | plot for B`=
B | M mean |  |  |  |  | int'cept | slope | 0 | 250
0 | 15095.94 | 15653.74 | 16567.78 | 17145.88 | 18956.18 | 14090.58 | 20.01023 | 14090.58 | 19093.14
0.05 | 14164.37 | 14887.58 | 15611.97 | 16345.67 | 17766.77 | 13350.31 | 18.55684 | 13350.31 | 17989.52
0.1 | 11487.71 | 12249.21 | 13024.85 | 13795.85 | 15360.62 | 10598.93 | 19.94382 | 10598.93 | 15584.88
0.2 | 8822.101 | 9510.378 | 10270.26 | 10997.59 | 12471.15 | 7970.425 | 18.85704 | 7970.425 | 12684.68
0.4 | 6420.888 | 7074.721 | 7783.979 | 8381.079 | 9708.795 | 5684.832 | 16.8909 | 5684.832 | 9907.557
0.6 | 5262.993 | 5806.005 | 6442.795 | 7008.055 | 8171.121 | 4588.389 | 15.04479 | 4588.389 | 8349.586
1 | 4072.729 | 4439.241 | 4982.165 | 5481.717 | 6480.691 | 3455.502 | 12.62197 | 3455.502 | 6610.994
1.5 | 3203.582 | 3556.478 | 3977.311 | 4390.623 | 5138.283 | 2748.468 | 10.0678 | 2748.468 | 5265.419
2 | 2687.202 | 2990.35 | 3362.06 | 3617.927 | 4348.079 | 2297.243 | 8.5176 | 2297.243 | 4426.643
2.5 | 2317.083 | 2584.022 | 2860.856 | 3156.552 | 3714.377 | 1990.011 | 7.226595 | 1990.011 | 3796.66
3 | 2030.243 | 2262.103 | 2533.029 | 2742.308 | 3321.21 | 1719.461 | 6.622819 | 1719.461 | 3375.166
3.5 | 1804.577 | 2005.11 | 2241.118 | 2446.146 | 2957.482 | 1520.788 | 5.94212 | 1520.788 | 3006.318
3.9 | 1589.219 | 1808.849 | 2050.998 | 2274.974 | 2650.588 | 1362.603 | 5.496316 | 1362.603 | 2736.682

## M@B B`
Appendix 21-1(1): Analysis of the Twente Magnetization data
Extract M at defined B points for each B` | [6 empty] | Interpolate between points nearest to defined B, labelled points 1 and 2
|  |  | 48 | mT/s | M | 80 | mT/s | M | 120 | mT/s | M | 160 | mT/s | M | 240 | mT/s | M
B |  |  | B12 | M12 | Mwidth | B12 | M12 | Mwidth | B12 | M12 | Mwidth | B12 | M12 | Mwidth | B12 | M12 | Mwidth
0 | rising | pt 1 | -0.002738191725 | 15127.01 | 15326.83 | -0.00552732525 | 15493.55 | 15873.28 | -0.008165374975 | 16230.52 | 16749.6 | -0.006622892725 | 17028.15 | 17431.55 | -0.0123415685 | 18305.5 | 19079.92
|  | pt 2 | 0.0118877573 | 16194.32 |  | 0.009157947025 | 16502.44 |  | 0.00649736535 | 17162.65 |  | 0.003053654575 | 17617.55 |  | 0.00222347895 | 19219.44
0 | falling | pt 1 | 0.003279487225 | -14633.85 | -14865.06 | 0.008125271525 | -14871.91 | -15434.19 | 0.009257622525 | -15778.86 | -16385.95 | 0.007142045025 | -16408.72 | -16860.22 | 0.01316447 | -17988.49 | -18832.44
|  | pt 2 | -0.01165971 | -15687.07 | 15095.94 | -0.006700409475 | -15897.87 | 15653.74 | -0.005498456675 | -16746.53 | 16567.78 | -0.0026258663 | -17026.22 | 17145.88 | -0.00141758465 | -18923.32 | 18956.18
| mean |  |  |  | 15095.94 |  |  | 15653.74 |  |  | 16567.78 |  |  | 17145.88 |  |  | 18956.18
0.05 | rising | pt 1 | 0.04071252 | 16686.35 | 16017.31 | 0.03804756895 | 17448.02 | 16923.68 | 0.035409527 | 18106.14 | 17493.37 | 0.04136867 | 18728.99 | 18393.55 | 0.0455966741 | 19706.87 | 19491.11
|  | pt 2 | 0.05512529425 | 15648.1 |  | 0.05245837 | 16815.84 |  | 0.04978946725 | 17502.21 |  | 0.05096888 | 18355.9 |  | 0.05997661435 | 19002.26
0.05 | falling | pt 1 | 0.0608115405 | -11418.28 | -12027.62 | 0.0513461933 | -12538.89 | -12617.25 | 0.05255369 | -13280.66 | -13451.09 | 0.05504222615 | -13658.23 | -13936.65 | 0.05650681 | -15439.06 | -15816.99
|  | pt 2 | 0.0464248671 | -12229.11 | 14022.46 | 0.03695913115 | -13376.31 | 14770.46 | 0.0381278536 | -14243.44 | 15472.23 | 0.04548790185 | -14185.78 | 16165.1 | 0.0421411 | -16273.45 | 17654.05
-0.05 | rising | pt 1 | -0.06066653675 | 11706.75 | 12423.4 | -0.0634181 | 12275.98 | 12951.63 | -0.0516505 | 13498.19 | 13617.26 | -0.0546852448 | 14184.06 | 14473.1 | -0.05582036 | 15752.01 | 16079.15
|  | pt 2 | -0.04630479 | 12671.67 |  | -0.0490429 | 12999.82 |  | -0.03715941515 | 14543.59 |  | -0.0451498915 | 14772.32 |  | -0.0413996669 | 16562.55
-0.05 | falling | pt 1 | -0.04045005 | -16649.51 | -16189.17 | -0.03565094075 | -17419.31 | -17057.77 | -0.04889419155 | -17958.1 | -17886.15 | -0.040968963 | -18846.38 | -18579.37 | -0.04481491 | -19881.42 | -19679.83
|  | pt 2 | -0.05490673 | -15952.64 | 14306.28 | -0.05011315 | -17054.92 | 15004.7 | -0.06328047 | -17022.09 | 15751.7 | -0.05060279 | -18561.55 | 16526.24 | -0.059247055 | -19320.33 | 17879.49
| mean |  |  |  | 14164.37 |  |  | 14887.58 |  |  | 15611.97 |  |  | 16345.67 |  |  | 17766.77
0.1 | rising | pt 1 | 0.0983794386 | 12861.13 | 12786.37 | 0.09562470945 | 13915.29 | 13696.46 | 0.09294631 | 14675.93 | 14294.91 | 0.0986812019 | 15440.54 | 15373.6 | 0.08876538 | 17298.88 | 16729.36
|  | pt 2 | 0.112742 | 12198.56 |  | 0.1100086 | 13195.88 |  | 0.1072879 | 13901.25 |  | 0.1081936 | 14957.66 |  | 0.103156 | 16569.37
0.1 | falling | pt 1 | 0.1040095 | -9900.768 | -10014.95 | 0.1088747 | -10379.53 | -10648.89 | 0.1100893 | -11278.07 | -11525.22 | 0.1027411 | -11975.82 | -12063.89 | 0.09970043 | -13791.72 | -13782.25
|  | pt 2 | 0.0896264058 | -10310.37 | 11400.66 | 0.0945212348 | -10815.18 | 12172.67 | 0.09572279 | -11630 | 12910.07 | 0.09325796835 | -12280.48 | 13718.74 | 0.0853260222 | -14246.28 | 15255.8
-0.1 | rising | pt 1 | -0.1037704 | 10081.72 | 10204.22 | -0.1066438 | 10642.03 | 10893.62 | -0.1092905 | 11346.94 | 11600.33 | -0.1023908 | 12344.95 | 12423.07 | -0.1134334869 | 13534.47 | 13949.91
|  | pt 2 | -0.08938451 | 10549.09 |  | -0.09218353 | 11189.63 |  | -0.09482593 | 11741.44 |  | -0.09288596 | 12655.49 |  | -0.09899302 | 13981.05
-0.1 | falling | pt 1 | -0.09804657 | -13043.16 | -12945.29 | -0.09327277195 | -14092.37 | -13757.85 | -0.09205262 | -15103.53 | -14678.93 | -0.0982459 | -15415.81 | -15322.84 | -0.08801525475 | -17619.13 | -16980.96
|  | pt 2 | -0.1125187 | -12318.06 | 11574.75 | -0.107707697 | -13374.58 | 12325.74 | -0.1064385 | -14334.94 | 13139.63 | -0.1078821058 | -14905.11 | 13872.95 | -0.1024142 | -16852.4 | 15465.43
| mean |  |  |  | 11487.71 |  |  | 12249.21 |  |  | 13024.85 |  |  | 13795.85 |  |  | 15360.62
0.2 | rising | pt 1 | 0.199081 | 9736.054 | 9719.164 | 0.1962796 | 10552.6 | 10462.96 | 0.1936261 | 11178.85 | 11047.6 | 0.1940346727 | 12142.91 | 11990.42 | 0.1894899 | 13601.21 | 13352.14
|  | pt 2 | 0.2134831 | 9471.369 |  | 0.210726 | 10204.54 |  | 0.2080713156 | 10881.4 |  | 0.2036906 | 11896.08 |  | 0.2039378457 | 13258.82
0.2 | falling | pt 1 | 0.2048716 | -7748.752 | -7838.585 | 0.2095924 | -8399.874 | -8514.411 | 0.2108173 | -9139.085 | -9328.783 | 0.2078107 | -9854.345 | -9972.505 | 0.200449 | -11468.27 | -11476.5
|  | pt 2 | 0.1904351276 | -8014.961 | 8778.875 | 0.1951373543 | -8572.473 | 9488.687 | 0.1963682 | -9392.473 | 10188.19 | 0.1982287 | -9999.302 | 10981.46 | 0.1860256 | -11732.55 | 12414.32
-0.2 | rising | pt 1 | -0.2045455 | 7954.164 | 8034.017 | -0.2072923 | 8537.386 | 8677.398 | -0.2099418 | 9255.639 | 9404.984 | -0.2073932 | 10116.93 | 10221.89 | -0.1997693261 | 11567.43 | 11563.14
|  | pt 2 | -0.1901217 | 8207.555 |  | -0.1928969414 | 8813.776 |  | -0.195552 | 9471.802 |  | -0.1978764 | 10252.03 |  | -0.1853593 | 11835.33
-0.2 | falling | pt 1 | -0.1989336069 | -9721.081 | -9696.638 | -0.1939672 | -10522.33 | -10386.74 | -0.1927233101 | -11470.94 | -11299.68 | -0.1937781 | -11974.15 | -11805.55 | -0.188784 | -13785.8 | -13492.84
|  | pt 2 | -0.2133207 | -9391.307 | 8865.327 | -0.2083634 | -10198.76 | 9532.069 | -0.2071215 | -11132.08 | 10352.33 | -0.2033427472 | -11714.97 | 11013.72 | -0.2031754603 | -13409.89 | 12527.99
| mean |  |  |  | 8822.101 |  |  | 9510.378 |  |  | 10270.26 |  |  | 10997.59 |  |  | 12471.15
0.4 | rising | pt 1 | 0.3863925 | 7164.127 | 7034.066 | 0.3979611047 | 7725.869 | 7707.923 | 0.3951941 | 8310.85 | 8268.926 | 0.3945771448 | 9115.053 | 9063.268 | 0.3911125 | 10401.99 | 10313.57
|  | pt 2 | 0.4007593 | 7026.808 |  | 0.4123296 | 7599.4 |  | 0.4095654 | 8185.482 |  | 0.4041141 | 9023.982 |  | 0.4054916 | 10258.94
0.4 | falling | pt 1 | 0.4064123742 | -5687.586 | -5757.17 | 0.4112226 | -6287.604 | -6419.397 | 0.412451 | -7094.663 | -7219.246 | 0.4084006 | -7690.801 | -7710.055 | 0.4021088 | -8984.641 | -9004.472
|  | pt 2 | 0.3920438943 | -5843.506 | 6395.618 | 0.3968648 | -6456.216 | 7063.66 | 0.3980679 | -7238.578 | 7744.086 | 0.3989064 | -7712.562 | 8386.662 | 0.3877206 | -9119.948 | 9659.023
-0.4 | rising | pt 1 | -0.4055190578 | 5872.691 | 5905.22 | -0.409047 | 6458.881 | 6531.238 | -0.4117147 | 7130.887 | 7208.152 | -0.408014 | 7877.262 | 7942.428 | -0.4014145 | 9188.283 | 9201.598
|  | pt 2 | -0.3911755 | 5957.23 |  | -0.394635 | 6574.146 |  | -0.397264 | 7226.197 |  | -0.3984643649 | 7954.915 |  | -0.3870393 | 9323.595
-0.4 | falling | pt 1 | -0.3861343 | -7011.493 | -6987.096 | -0.3955933684 | -7667.222 | -7640.326 | -0.3942632 | -8492.111 | -8439.593 | -0.3942842 | -8858.455 | -8808.565 | -0.3902761 | -10427.16 | -10315.54
|  | pt 2 | -0.400508 | -6986.202 | 6446.158 | -0.4100204 | -7579.167 | 7085.782 | -0.4087049 | -8359.902 | 7823.872 | -0.4038037 | -8775.365 | 8375.497 | -0.4046683173 | -10261.95 | 9758.567
| mean |  |  |  | 6420.888 |  |  | 7074.721 |  |  | 7783.979 |  |  | 8381.079 |  |  | 9708.795
0.6 | rising | pt 1 | 0.5888464 | 5831.488 | 5811.482 | 0.5861257146 | 6374.809 | 6309.318 | 0.5978098602 | 6727.115 | 6721.37 | 0.5959901059 | 7522.171 | 7509.977 | 0.5936115 | 8684.269 | 8641.112
|  | pt 2 | 0.6032394 | 5805.671 |  | 0.6005167 | 6306.879 |  | 0.6121419 | 6689.519 |  | 0.6055512 | 7493.095 |  | 0.6079729 | 8587.251
0.6 | falling | pt 1 | 0.6088434 | -4756.492 | -4765.667 | 0.6136733793 | -5200.665 | -5182.967 | 0.6005219 | -6090.312 | -6090.113 | 0.6064197 | -6455.339 | -6496.356 | 0.6045497 | -7701.061 | -7723.629
|  | pt 2 | 0.5945097 | -4771.363 | 5288.574 | 0.599329 | -5182.099 | 5746.142 | 0.5861399 | -6084.831 | 6405.741 | 0.596914429 | -6516.071 | 7003.167 | 0.5901927 | -7772.277 | 8182.371
-0.6 | rising | pt 1 | -0.6074854 | 4832.373 | 4864.268 | -0.610880817 | 5438.717 | 5463.696 | -0.6134670619 | 5987.963 | 6039.121 | -0.6088123 | 6736.779 | 6758.672 | -0.6033447894 | 7737.219 | 7756.057
|  | pt 2 | -0.593141 | 4893.494 |  | -0.5965365 | 5471.648 |  | -0.5990923 | 6042.569 |  | -0.5992639 | 6760.501 |  | -0.5889102531 | 7818.516
-0.6 | falling | pt 1 | -0.5879765 | -5727.212 | -5610.555 | -0.5975545 | -6280.189 | -6268.037 | -0.5962224 | -6935.13 | -6920.577 | -0.5951111 | -7296.313 | -7267.216 | -0.5921871 | -8622.737 | -8563.687
|  | pt 2 | -0.6024687335 | -5586.602 | 5237.411 | -0.6119254 | -6208.778 | 5865.867 | -0.6105893 | -6879.782 | 6479.849 | -0.6046606 | -7239.478 | 7012.944 | -0.6065780698 | -8513.97 | 8159.872
| mean |  |  |  | 5262.993 |  |  | 5806.005 |  |  | 6442.795 |  |  | 7008.055 |  |  | 8171.121
1 | rising | pt 1 | 0.9921668 | 4607.68 | 4536.856 | 0.9892997 | 4865.921 | 4801.656 | 0.9864607 | 5169.408 | 5104.419 | 0.9974191405 | 5832.844 | 5814.947 | 0.9970857 | 6770.432 | 6757.691
|  | pt 2 | 1.007155 | 4472.167 |  | 1.004217 | 4776.328 |  | 1.001324 | 5098.065 |  | 1.007025 | 5766.231 |  | 1.011574 | 6707.086
1 | falling | pt 1 | 1.012331 | -3594.575 | -3637.148 | 1.002622 | -4100.663 | -4104.764 | 1.003806 | -4879.632 | -4877.514 | 1.007702 | -5122.7 | -5192.305 | 1.007947 | -6176.914 | -6159.498
|  | pt 2 | 0.9975378 | -3645.649 | 4087.002 | 0.9878339 | -4123.791 | 4453.21 | 0.9890929 | -4871.446 | 4990.966 | 0.9979606 | -5210.734 | 5503.626 | 0.9933987813 | -6145.033 | 6458.595
-1 | rising | pt 1 | -1.010826 | 3754.367 | 3849.313 | -1.014268 | 4096.199 | 4211.427 | -1.00229 | 4688.449 | 4690.449 | -1.000364 | 5464.816 | 5464.899 | -1.00665 | 6218.573 | 6222.8
|  | pt 2 | -0.9960571782 | 3883.893 |  | -0.9995700787 | 4214.899 |  | -0.9878278 | 4701.075 |  | -0.9907601 | 5467.023 |  | -0.9921776 | 6227.773
-1 | falling | pt 1 | -0.9914831 | -4287.794 | -4267.599 | -0.9864233 | -4652.723 | -4639.118 | -0.9849876 | -5241.984 | -5256.278 | -0.9964448 | -5478.7 | -5454.718 | -0.9954627 | -6812.036 | -6782.776
|  | pt 2 | -1.006221 | -4252.847 | 4058.456 | -1.00098 | -4638.135 | 4425.273 | -0.9995484 | -5255.848 | 4973.363 | -1.006029 | -5414.051 | 5459.809 | -1.009965 | -6718.511 | 6502.788
| mean |  |  |  | 4072.729 |  |  | 4439.241 |  |  | 4982.165 |  |  | 5481.717 |  |  | 6480.691
1.5 | rising | pt 1 | 1.496853 | 3564.411 | 3539.237 | 1.493958 | 3863.454 | 3822.902 | 1.4911 | 3928.552 | 3909.608 | 1.494327 | 4517.859 | 4484.578 | 1.486889 | 5339.055 | 5291.532
|  | pt 2 | 1.511785 | 3444.962 |  | 1.508818 | 3763.716 |  | 1.505898 | 3897.053 |  | 1.504003153 | 4461.094 |  | 1.501487 | 5286.142
1.5 | falling | pt 1 | 1.504047 | -2955.29 | -2962.29 | 1.506834 | -3190.327 | -3247.576 | 1.508009 | -4006.676 | -4040.346 | 1.504334 | -4311.063 | -4318.864 | 1.513818935 | -4979.402 | -4988.57
|  | pt 2 | 1.488951 | -2981.4 | 3250.764 | 1.491857 | -3315.789 | 3535.239 | 1.493174 | -4069.043 | 3974.977 | 1.494496 | -4328.77 | 4401.721 | 1.499186 | -4989.11 | 5140.051
-1.5 | rising | pt 1 | -1.500058 | 3116.236 | 3116.294 | -1.503781 | 3430.12 | 3415.587 | -1.50652 | 3971.589 | 3946.746 | -1.506666 | 4560.793 | 4574.957 | -1.510984 | 4929.927 | 4955.761
|  | pt 2 | -1.485678 | 3130.904 |  | -1.489235 | 3374.204 |  | -1.491924 | 3915.975 |  | -1.497059 | 4581.205 |  | -1.496487 | 4964.023
-1.5 | falling | pt 1 | -1.49598 | -3219.843 | -3196.505 | -1.490926 | -3749.029 | -3739.847 | -1.489387 | -4016.149 | -4012.543 | -1.493363 | -4204.413 | -4184.095 | -1.485265 | -5358.788 | -5317.269
|  | pt 2 | -1.510729 | -3134.221 | 3156.4 | -1.505624 | -3734.157 | 3577.717 | -1.504017 | -4011.178 | 3979.645 | -1.502965 | -4175.018 | 4379.526 | -1.499762 | -5317.939 | 5136.515
| mean |  |  |  | 3203.582 |  |  | 3556.478 |  |  | 3977.311 |  |  | 4390.623 |  |  | 5138.283
2 | rising | pt 1 | 1.986507 | 2960.755 | 3001.368 | 1.99871 | 3235.351 | 3239.837 | 1.995737 | 3187.522 | 3174.238 | 1.991338 | 3591.658 | 3558.39 | 1.991336 | 4516.885 | 4495.576
|  | pt 2 | 2.001689 | 3006.453 |  | 2.013536 | 3286.904 |  | 2.010552 | 3141.352 |  | 2.00104 | 3554.395 |  | 2.00602 | 4480.77
2 | falling | pt 1 | 2.008083 | -2480.849 | -2463.929 | 2.011006 | -2727.397 | -2770.308 | 2.012269 | -3483.185 | -3560.958 | 2.00113 | -3770.711 | -3773.816 | 2.003589 | -4324.9 | -4318.253
|  | pt 2 | 1.99276 | -2448.774 | 2732.649 | 1.995914 | -2786.238 | 3005.072 | 1.997251 | -3578.384 | 3367.598 | 1.991226 | -3797.926 | 3666.103 | 1.988953228 | -4297.794 | 4406.915
-2 | rising | pt 1 | -2.003742 | 2700.164 | 2689.798 | -2.007423 | 2854.033 | 2855.103 | -2.010138 | 3482.794 | 3493.366 | -2.003026 | 3850.163 | 3866.994 | -2.000534 | 4274.135 | 4273.054
|  | pt 2 | -1.989413 | 2660.471 |  | -1.993075 | 2856.102 |  | -1.995796 | 3497.75 |  | -1.993472 | 3903.309 |  | -1.986127 | 4245.001
-2 | falling | pt 1 | -1.985952 | -2682.934 | -2593.714 | -1.995271 | -3110.031 | -3096.152 | -1.993683 | -3217.853 | -3219.677 | -1.989975 | -3300.632 | -3272.506 | -1.989328 | -4318.292 | -4305.434
|  | pt 2 | -2.000398 | -2591.188 | 2641.756 | -2.009601 | -3067.971 | 2975.628 | -2.008018 | -3221.993 | 3356.522 | -1.999517 | -3273.86 | 3569.75 | -2.003711 | -4300.962 | 4289.244
| mean |  |  |  | 2687.202 |  |  | 2990.35 |  |  | 3362.06 |  |  | 3617.927 |  |  | 4348.079
2.5 | rising | pt 1 | 2.490617376 | 2552.759 | 2570.4 | 2.48797 | 2875.418 | 2869.488 | 2.48511 | 2553.483 | 2601.98 | 2.497468 | 3030.581 | 3031.377 | 2.495501 | 3735.363 | 3738.722
|  | pt 2 | 2.505604 | 2580.936 |  | 2.502811 | 2868.102 |  | 2.499866 | 2601.543 |  | 2.507011 | 3033.582 |  | 2.510071359 | 3746.242
2.5 | falling | pt 1 | 2.511224 | -2082.559 | -2127.904 | 2.514448 | -2327.148 | -2304.069 | 2.501153 | -3092.107 | -3097.816 | 2.506982 | -3359.167 | -3372.015 | 2.507658 | -3697.142 | -3701.455
|  | pt 2 | 2.496366 | -2142.585 | 2349.152 | 2.499701 | -2303.59 | 2586.778 | 2.486569 | -3164.351 | 2849.898 | 2.497358923 | -3376.875 | 3201.696 | 2.493107 | -3705.337 | 3720.089
-2.5 | rising | pt 1 | -2.507163 | 2392.896 | 2424.37 | -2.511097 | 2463.36 | 2468.438 | -2.513906 | 3000.361 | 3025.368 | -2.509036 | 3487.126 | 3536.37 | -2.50438 | 3630.542 | 3639.535
|  | pt 2 | -2.492441 | 2457.58 |  | -2.496411 | 2470.081 |  | -2.499306 | 3026.617 |  | -2.499392 | 3539.684 |  | -2.489915 | 3660.242
-2.5 | falling | pt 1 | -2.489686 | -2108.088 | -2145.659 | -2.498977 | -2695.75 | -2694.093 | -2.497376 | -2740.718 | -2718.257 | -2.496038 | -2700.333 | -2686.444 | -2.493169 | -3787.443 | -3777.796
|  | pt 2 | -2.504246 | -2161.128 | 2285.014 | -2.513608 | -2672.057 | 2581.266 | -2.511949 | -2615.961 | 2871.813 | -2.505607 | -2666.785 | 3111.407 | -2.507661 | -3766.978 | 3708.666
| mean |  |  |  | 2317.083 |  |  | 2584.022 |  |  | 2860.856 |  |  | 3156.552 |  |  | 3714.377
3 | rising | pt 1 | 2.993827 | 2275.989 | 2279.337 | 2.991353 | 2565.368 | 2617.748 | 2.988617 | 2212.36 | 2235.573 | 2.993472 | 2597.626 | 2577.578 | 2.999256 | 3330.163 | 3330.223
|  | pt 2 | 3.009027 | 2284.234 |  | 3.006477741 | 2656.989 |  | 3.003611 | 2242.938 |  | 3.003058 | 2568.186 |  | 3.013772 | 3331.33
3 | falling | pt 1 | 3.014451 | -1715.292 | -1802.541 | 3.003476 | -1940.651 | -1945.134 | 3.006719 | -2865.607 | -2862.972 | 3.003308 | -2985.964 | -3015.042 | 3.01163 | -3359.162 | -3332.29
|  | pt 2 | 2.9999 | -1803.147 | 2040.939 | 2.98839 | -1960.106 | 2281.441 | 2.991754 | -2859.738 | 2549.272 | 2.993631575 | -3071.015 | 2796.31 | 2.99697 | -3325.29 | 3331.257
-3 | rising | pt 1 | -3.010718 | 2212.406 | 2169.917 | -3.000959 | 2156.483 | 2156.861 | -3.0033 | 2788.895 | 2785.34 | -3.005726 | 3112.782 | 3103.994 | -3.00852 | 3285.358 | 3283.996
|  | pt 2 | -2.995881 | 2153.586 |  | -2.986399 | 2162.218 |  | -2.988764 | 2773.236 |  | -2.996042 | 3097.92 |  | -2.99402 | 3283.039
-3 | falling | pt 1 | -2.993371 | -1872.383 | -1869.179 | -2.988959 | -2362.491 | -2328.668 | -2.986691299 | -2314.154 | -2248.232 | -2.992493 | -2277.379 | -2272.619 | -2.997202 | -3341.366 | -3338.331
|  | pt 2 | -3.008142 | -1865.243 | 2019.548 | -3.00364 | -2317.516 | 2242.765 | -3.00135 | -2241.544 | 2516.786 | -3.002073 | -2271.304 | 2688.307 | -3.011682015 | -3325.658 | 3311.163
| mean |  |  |  | 2030.243 |  |  | 2262.103 |  |  | 2533.029 |  |  | 2742.308 |  |  | 3321.21
3.5 | rising | pt 1 | 3.496825 | 2067.644 | 2077.313 | 3.494533 | 2410.296 | 2393.984 | 3.491932 | 1985.669 | 1983.262 | 3.49854 | 2138.34 | 2133.382 | 3.48798 | 2966.713 | 2902.98
|  | pt 2 | 3.511542 | 2112.464 |  | 3.509358 | 2366.065 |  | 3.506723 | 1981.256 |  | 3.508117 | 2105.816 |  | 3.502569 | 2889.356
3.5 | falling | pt 1 | 3.503303 | -1542.015 | -1545.027 | 3.507183 | -1625.349 | -1614.372 | 3.510603 | -2500.809 | -2501.99 | 3.499626 | -2831.748 | -2829.644 | 3.500837 | -2997.688 | -2995.768
|  | pt 2 | 3.488069 | -1555.908 | 1811.17 | 3.492135 | -1602.352 | 2004.178 | 3.495678 | -2502.472 | 2242.626 | 3.489861 | -2886.728 | 2481.513 | 3.486289 | -2964.319 | 2949.374
-3.5 | rising | pt 1 | -3.499643 | 1957.126 | 1956.252 | -3.505002 | 1786.889 | 1768.776 | -3.507476 | 2508.779 | 2518.978 | -3.50235 | 2942.551 | 2948.707 | -3.512689 | 2941.56 | 2949.255
|  | pt 2 | -3.485172 | 1992.526 |  | -3.490442 | 1734.167 |  | -3.492884 | 2528.687 |  | -3.492693 | 2967.846 |  | -3.498137 | 2950.385
-3.5 | falling | pt 1 | -3.496395 | -1644.786 | -1639.717 | -3.492438 | -2220.863 | -2243.31 | -3.490354 | -1934.031 | -1960.242 | -3.498118 | -1872.324 | -1872.85 | -3.486484 | -3023.266 | -2981.925
|  | pt 2 | -3.511231 | -1623.925 | 1797.985 | -3.507139 | -2264.5 | 2006.043 | -3.504998 | -1973.822 | 2239.61 | -3.507653 | -1874.987 | 2410.778 | -3.50096 | -2978.99 | 2965.59
| mean |  |  |  | 1804.577 |  |  | 2005.11 |  |  | 2241.118 |  |  | 2446.146 |  |  | 2957.482
3.9 | rising | pt 1 | 3.89782 | 1981.194 | 1985.093 | 3.896178 | 2204.181 | 2191.997 | 3.894005 | 1826.674 | 1818.62 | 3.89786 | 1937.008 | 1936.512 | 3.890184 | 2824.528 | 2804.968
|  | pt 2 | 3.912198 | 2006.914 |  | 3.910549 | 2158.367 |  | 3.908374 | 1807.37 |  | 3.907307 | 1934.818 |  | 3.904535 | 2795.932
3.9 | falling | pt 1 | 3.905805 | -1173.36 | -1162.776 | 3.909826 | -1383.281 | -1392.036 | 3.913042 | -2301.46 | -2324.087 | 3.908806 | -2567.895 | -2568.053 | 3.903057 | -2497.15 | -2508.35
|  | pt 2 | 3.89143 | -1147.152 | 1573.935 | 3.895383 | -1396.151 | 1792.017 | 3.898641 | -2326.444 | 2071.353 | 3.899444 | -2568.063 | 2252.283 | 3.888858 | -2549.171 | 2656.659
-3.9 | rising | pt 1 | -3.903093 | 1782.646 | 1790.608 | -3.908246 | 1524.92 | 1556.191 | -3.910522 | 2288.39 | 2298.069 | -3.902823 | 2761.608 | 2757.741 | -3.900714 | 2525.05 | 2525.849
|  | pt 2 | -3.888736 | 1819.6 |  | -3.893839 | 1579.557 |  | -3.896154 | 2301.607 |  | -3.893355 | 2748.637 |  | -3.886543 | 2540.898
-3.9 | falling | pt 1 | -3.898099 | -1414.223 | -1418.399 | -3.894612 | -2093.047 | -2095.171 | -3.892855 | -1762.9 | -1763.217 | -3.898008 | -1830.56 | -1837.591 | -3.8892 | -2773.983 | -2763.185
|  | pt 2 | -3.912424 | -1445.699 | 1604.504 | -3.908976 | -2098.709 | 1825.681 | -3.907204 | -1763.536 | 2030.643 | -3.907485 | -1864.015 | 2297.666 | -3.903536 | -2759.65 | 2644.517
| mean |  |  |  | 1589.219 |  |  | 1808.849 |  |  | 2050.998 |  |  | 2274.974 |  |  | 2650.588

## 48mT_s
Temperature |  | 4.23 | K | dwire | 0.648 | mm
ramprate |  | 240 | mT/s | Vsample | 1.507e-06 | m3
Field sweep |  | 4 | T |  | (2 layers)
Linear correction: a*B
-7e-05
| Raw sample signal |  |  | Empty coil signal |  |  | Corrected signal
| Vb(V) | B(T) | Vhraw(V) | Vb(V) | B(T) | Vhemp(V) | B(T) | Vhcor(V) | m(Am2) | B(T) | Mv (Am-1)
0.06 | 0.7248975 | 1.127216 | -0.00110771 | 0.7251386 | 1.127590523 | -0.0006189 | 1.127403 | -0.000577507 | -0.005190253 | 1.127403 | -3444.096
1 | 0.71565449 | 1.112843 | -0.00109388 | 0.71589309 | 1.113214 | -0.00060147 | 1.113028 | -0.0005801007 | -0.005208911 | 1.113028 | -3456.477
1000 | 0.70638305 | 1.098426 | -0.00108172 | 0.70661402 | 1.098785 | -0.0005817 | 1.098605 | -0.0005867011 | -0.005262127 | 1.098605 | -3491.79
120731.7 | 0.69716501 | 1.084092 | -0.00106737 | 0.69739389 | 1.084447 | -0.00056194 | 1.08427 | -0.0005911076 | -0.005296436 | 1.08427 | -3514.556
25 | 0.68790829 | 1.069697 | -0.0010613 | 0.68813515 | 1.07005 | -0.00055615 | 1.069874 | -0.0005898199 | -0.005281599 | 1.069874 | -3504.711
0.0622 | 0.67869735 | 1.055374 | -0.00105458 | 0.67891103 | 1.055707 | -0.0005397 | 1.055541 | -0.0005985466 | -0.005353184 | 1.055541 | -3552.212
0.1159 | 0.66939843 | 1.040915 | -0.00103767 | 0.66962785 | 1.041271 | -0.00051561 | 1.041093 | -0.0006047153 | -0.005402669 | 1.041093 | -3585.049
8.37900018e-07 | 0.66014987 | 1.026533 | -0.00103184 | 0.66038895 | 1.026905 | -0.00050261 | 1.026719 | -0.0006108791 | -0.00545213 | 1.026719 | -3617.87
0 | 0.65089619 | 1.012144 | -0.00100588 | 0.65113682 | 1.012518 | -0.00047928 | 1.012331 | -0.0006072419 | -0.005417024 | 1.012331 | -3594.575
0 | 0.64138919 | 0.9973602 | -0.00100736 | 0.6416176 | 0.997715368 | -0.00047036 | 0.9975378 | -0.0006166064 | -0.005493993 | 0.9975378 | -3645.649
0 | 0.63193768 | 0.9826630924 | -0.00099428 | 0.63215894 | 0.9830071517 | -0.00045727 | 0.9828351 | -0.0006155872 | -0.005481394 | 0.9828351 | -3637.288
0 | 0.6227181 | 0.9683266455 | -0.00099332 | 0.62293226 | 0.9686596643 | -0.00044141 | 0.9684931549 | -0.0006294833 | -0.005597578 | 0.9684931549 | -3714.385
0 | 0.61351681 | 0.9540186 | -0.00097833 | 0.61372387 | 0.9543406 | -0.00041841 | 0.9541796287 | -0.0006364913 | -0.00565434 | 0.9541796287 | -3752.05
0 | 0.6043008 | 0.939687744 | -0.00097661 | 0.6045292 | 0.940042906 | -0.00040116 | 0.939865325 | -0.0006510193 | -0.005775984 | 0.939865325 | -3832.77
0 | 0.59501559 | 0.9252492 | -0.00096083 | 0.59522009 | 0.9255672 | -0.00038644 | 0.9254082412 | -0.0006489473 | -0.005754364 | 0.9254082412 | -3818.424
0 | 0.58576959 | 0.9108717 | -0.00095669 | 0.58598936 | 0.9112134548 | -0.000368 | 0.9110426 | -0.0006622417 | -0.005865352 | 0.9110426 | -3892.071
0 | 0.57653576 | 0.8965131068 | -0.00094241 | 0.57676721 | 0.896873 | -0.00035418 | 0.8966931 | -0.0006607773 | -0.005849002 | 0.8966931 | -3881.222
0 | 0.56733298 | 0.8822027839 | -0.00093672 | 0.5675512 | 0.882542116 | -0.00033315 | 0.8823724 | -0.0006751148 | -0.005969001 | 0.8823724 | -3960.85
0 | 0.55807322 | 0.8678038571 | -0.00092946 | 0.55826807 | 0.8681068 | -0.00032099 | 0.8679554 | -0.0006790056 | -0.00599884 | 0.8679554 | -3980.65
0 | 0.54882109 | 0.8534168 | -0.00092281 | 0.54904389 | 0.8537632 | -0.00031135 | 0.85359 | -0.0006809901 | -0.006012243 | 0.85359 | -3989.544
0 | 0.53962183 | 0.8391119 | -0.00090435 | 0.53980905 | 0.8394031 | -0.0003012 | 0.8392575092 | -0.0006716768 | -0.005928177 | 0.8392575092 | -3933.761
0 | 0.53037024 | 0.8247257232 | -0.000896 | 0.53057629 | 0.8250461 | -0.00028938 | 0.8248859 | -0.0006741408 | -0.005945717 | 0.8248859 | -3945.399
0 | 0.52115119 | 0.8103901 | -0.00088972 | 0.52134293 | 0.8106883 | -0.00026673 | 0.8105391783 | -0.0006895065 | -0.006074581 | 0.8105391783 | -4030.91
0 | 0.5118624 | 0.795946032 | -0.00088587 | 0.51207352 | 0.7962743236 | -0.0002366 | 0.7961101778 | -0.0007147765 | -0.006288878 | 0.7961101778 | -4173.111
0 | 0.50263619 | 0.7815993 | -0.00087248 | 0.50285143 | 0.781934 | -0.00022603 | 0.7817666 | -0.0007109524 | -0.006252171 | 0.7817666 | -4148.753
0 | 0.49337748 | 0.7672019814 | -0.00087063 | 0.49357739 | 0.7675128 | -0.00020423 | 0.7673574 | -0.0007298938 | -0.00641187 | 0.7673574 | -4254.725
0 | 0.48414162 | 0.7528402191 | -0.00086508 | 0.48431355 | 0.7531076 | -0.00019892 | 0.7529739 | -0.0007286469 | -0.006397389 | 0.7529739 | -4245.115
0 | 0.47471398 | 0.7381802389 | -0.00085253 | 0.474861 | 0.738408855 | -0.00018722 | 0.7382945 | -0.0007267694 | -0.00637739 | 0.7382945 | -4231.844
0 | 0.46543744 | 0.7237552192 | -0.00084306 | 0.46562362 | 0.7240447291 | -0.00016313 | 0.7239 | -0.0007403818 | -0.006491113 | 0.7239 | -4307.308
0 | 0.45621532 | 0.7094148226 | -0.00082488 | 0.45637709 | 0.7096664 | -0.00014119 | 0.7095406 | -0.0007431366 | -0.006511165 | 0.7095406 | -4320.614
0 | 0.44700897 | 0.6950989 | -0.0008268 | 0.44715139 | 0.6953204 | -0.00013026 | 0.6952096799 | -0.0007549834 | -0.006609672 | 0.6952096799 | -4385.98
0 | 0.43769172 | 0.6806106246 | -0.00082006 | 0.43787232 | 0.6808914576 | -0.0001089 | 0.6807510411 | -0.0007685913 | -0.00672334 | 0.6807510411 | -4461.407
0 | 0.42848334 | 0.6662915937 | -0.00081313 | 0.42862576 | 0.6665130568 | -8.89301955e-05 | 0.6664023 | -0.0007806267 | -0.006823469 | 0.6664023 | -4527.849
0 | 0.41921237 | 0.6518752 | -0.00080354 | 0.41937414 | 0.6521267877 | -8.35124811e-05 | 0.652001 | -0.0007754464 | -0.006775044 | 0.652001 | -4495.716
0 | 0.4099679 | 0.6375000845 | -0.00080668 | 0.41016424 | 0.6378053932 | -6.03968547e-05 | 0.6376527 | -0.0008006976 | -0.006989201 | 0.6376527 | -4637.824
0 | 0.40068167 | 0.62306 | -0.00079559 | 0.40085614 | 0.6233312977 | -5.07673321e-05 | 0.6231956 | -0.0007982251 | -0.006964126 | 0.6231956 | -4621.185
0 | 0.39144632 | 0.6086990276 | -0.0007955 | 0.39163199 | 0.6089877 | -2.56093281e-05 | 0.6088434 | -0.0008222885 | -0.007168033 | 0.6088434 | -4756.492
0 | 0.38223132 | 0.5943697026 | -0.00079032 | 0.38241139 | 0.5946497 | -1.63985478e-05 | 0.5945097 | -0.0008253159 | -0.007190444 | 0.5945097 | -4771.363
0 | 0.37302244 | 0.5800498942 | -0.00078132 | 0.37317809 | 0.5802919 | -9.55964055e-08 | 0.5801709 | -0.0008316151 | -0.007241083 | 0.5801709 | -4804.965
0 | 0.36379117 | 0.5656953 | -0.00077234 | 0.36398751 | 0.5660006 | 1.40912898e-05 | 0.5658479237 | -0.0008358194 | -0.00727365 | 0.5658479237 | -4826.576
0 | 0.35449222 | 0.5512354021 | -0.000781 | 0.35469571 | 0.5515518 | 3.37589081e-05 | 0.5513936 | -0.0008631352 | -0.007505593 | 0.5513936 | -4980.487
0 | 0.34527519 | 0.5369029 | -0.00077566 | 0.34544662 | 0.5371694941 | 5.04318159e-05 | 0.5370362 | -0.0008734631 | -0.007590987 | 0.5370362 | -5037.152
0 | 0.33602765 | 0.522523 | -0.00077265 | 0.33619195 | 0.5227785 | 6.98616059e-05 | 0.522650739 | -0.0008888759 | -0.007720247 | 0.522650739 | -5122.925
0 | 0.32677653 | 0.5081375 | -0.00077483 | 0.32695255 | 0.5084112 | 8.49240896e-05 | 0.5082743597 | -0.0009051121 | -0.007856614 | 0.5082743597 | -5213.413
0 | 0.3168641 | 0.4927236755 | -0.00078694 | 0.31701723 | 0.4929618 | 0.00010335 | 0.4928427 | -0.0009345678 | -0.008106767 | 0.4928427 | -5379.407
0 | 0.30752704 | 0.4782045472 | -0.00076843 | 0.30770099 | 0.478475 | 0.00011632 | 0.4783398 | -0.0009280126 | -0.008046454 | 0.4783398 | -5339.385
0 | 0.29834661 | 0.463929 | -0.00076684 | 0.29847074 | 0.4641220007 | 0.00012213 | 0.4640255 | -0.0009312305 | -0.008070514 | 0.4640255 | -5355.351
0 | 0.28907362 | 0.4495094791 | -0.00076965 | 0.28924048 | 0.4497689464 | 0.0001463 | 0.4496392 | -0.0009572035 | -0.008290888 | 0.4496392 | -5501.585
0 | 0.27976349 | 0.4350322 | -0.00076999 | 0.27992782 | 0.4352877601 | 0.00016764 | 0.43516 | -0.00097787 | -0.008465453 | 0.43516 | -5617.421
0 | 0.27052867 | 0.4206721 | -0.00077261 | 0.2706711 | 0.4208935605 | 0.00017305 | 0.4207828 | -0.0009848936 | -0.008522332 | 0.4207828 | -5655.164
0 | 0.26128519 | 0.4062985 | -0.00076947 | 0.26143169 | 0.4065263 | 0.00018329 | 0.4064123742 | -0.0009909876 | -0.008571193 | 0.4064123742 | -5687.586
0 | 0.2520422 | 0.391925621 | -0.00077511 | 0.25219432 | 0.3921621676 | 0.00020632 | 0.3920438943 | -0.001018652 | -0.008806164 | 0.3920438943 | -5843.506
0 | 0.24275599 | 0.3774856 | -0.00078172 | 0.24290505 | 0.3777174 | 0.00022148 | 0.3776014586 | -0.001039411 | -0.008981537 | 0.3776014586 | -5959.879
0 | 0.23350132 | 0.3630945526 | -0.00079009 | 0.23363866 | 0.3633081163 | 0.00023477 | 0.3632013 | -0.001060063 | -0.009155998 | 0.3632013 | -6075.645
0 | 0.22426343 | 0.3487296 | -0.00079481 | 0.22440943 | 0.3489567 | 0.00024469 | 0.3488431 | -0.001073698 | -0.009269925 | 0.3488431 | -6151.244
0 | 0.21504131 | 0.3343892 | -0.00080264 | 0.21519545 | 0.3346289 | 0.0002677 | 0.3345090809 | -0.001103534 | -0.009523649 | 0.3345090809 | -6319.608
0 | 0.20577087 | 0.3199737 | -0.00081208 | 0.20592806 | 0.3202181333 | 0.0002849 | 0.3200959 | -0.001129165 | -0.009741066 | 0.3200959 | -6463.879
0 | 0.19653501 | 0.3056119 | -0.00080909 | 0.19666219 | 0.3058097 | 0.00030057 | 0.305710823 | -0.001140839 | -0.009838059 | 0.305710823 | -6528.241
0 | 0.18731543 | 0.2912755 | -0.00083435 | 0.18745583 | 0.2914938 | 0.00030724 | 0.2913847 | -0.001171766 | -0.01010119 | 0.2913847 | -6702.85
0 | 0.17807654 | 0.2769090197 | -0.00084165 | 0.17821795 | 0.2771289 | 0.000331 | 0.277019 | -0.00120182 | -0.01035679 | 0.277019 | -6872.455
0 | 0.16882287 | 0.2625196 | -0.00085345 | 0.16899736 | 0.2627908948 | 0.00034018 | 0.2626552 | -0.001221795 | -0.01052541 | 0.2626552 | -6984.349
0 | 0.15943542 | 0.2479220781 | -0.00088523 | 0.15960889 | 0.2481918 | 0.0003599 | 0.248057 | -0.001272273 | -0.01095717 | 0.248057 | -7270.848
0 | 0.15015481 | 0.2334907 | -0.00088805 | 0.15028809 | 0.233698 | 0.00037447 | 0.2335944 | -0.00128865 | -0.01109473 | 0.2335944 | -7362.131
0 | 0.14089607 | 0.2190934 | -0.00092142 | 0.14104968 | 0.2193322524 | 0.0003935 | 0.2192128 | -0.001340044 | -0.01153444 | 0.2192128 | -7653.907
0 | 0.1316597 | 0.2047308335 | -0.00093309 | 0.1318408 | 0.205012444 | 0.00039983 | 0.2048716 | -0.00135704 | -0.01167737 | 0.2048716 | -7748.752
0 | 0.12238264 | 0.1903050052 | -0.00096308 | 0.12255 | 0.19056525 | 0.00041778 | 0.1904351276 | -0.001403969 | -0.01207855 | 0.1904351276 | -8014.961
0 | 0.11310813 | 0.1758831 | -0.00099122 | 0.11328719 | 0.1761616 | 0.00043261 | 0.1760223613 | -0.00144593 | -0.01243686 | 0.1760223613 | -8252.728
0 | 0.10385091 | 0.1614882 | -0.0010243 | 0.1040137 | 0.1617413035 | 0.00044617 | 0.1616147 | -0.001491562 | -0.01282685 | 0.1616147 | -8511.51
0 | 0.09460081 | 0.1471043 | -0.00107457 | 0.09473053 | 0.147306 | 0.00045526 | 0.1472051 | -0.001549913 | -0.01332658 | 0.1472051 | -8843.118
0 | 0.08530901 | 0.1326555 | -0.00110731 | 0.08545653 | 0.1328849 | 0.00045954 | 0.1327702 | -0.001585923 | -0.01363354 | 0.1327702 | -9046.807
0 | 0.07605992 | 0.1182731756 | -0.00115632 | 0.07619523 | 0.1184836 | 0.00048261 | 0.1183784 | -0.001656995 | -0.01424304 | 0.1183784 | -9451.251
0 | 0.06681593 | 0.1038988 | -0.00121795 | 0.06695837 | 0.1041203 | 0.00050093 | 0.1040095 | -0.001735939 | -0.01492046 | 0.1040095 | -9900.768
0 | 0.05755057 | 0.08949113635 | -0.00127883 | 0.05772455 | 0.08976167525 | 0.00051303 | 0.0896264058 | -0.001807913 | -0.01553773 | 0.0896264058 | -10310.37
0 | 0.0482669 | 0.0750550295 | -0.00135735 | 0.04839814 | 0.0752591077 | 0.0005205 | 0.0751570686 | -0.00189289 | -0.01626718 | 0.0751570686 | -10794.41
0 | 0.03903512 | 0.0606996116 | -0.00145316 | 0.03917908 | 0.0609234694 | 0.00053509 | 0.0608115405 | -0.002002286 | -0.01720734 | 0.0608115405 | -11418.28
0 | 0.02977993 | 0.04630779115 | -0.00157253 | 0.02993051 | 0.04654194305 | 0.00055878 | 0.0464248671 | -0.002144339 | -0.01842927 | 0.0464248671 | -12229.11
0 | 0.02053899 | 0.03193812945 | -0.00173641 | 0.0207211 | 0.0322213105 | 0.00056068 | 0.03207972 | -0.002309114 | -0.01984726 | 0.03207972 | -13170.05
0 | 0.01131077 | 0.01758824735 | -0.0018469 | 0.01147457 | 0.01784295635 | 0.00058168 | 0.01771560185 | -0.002439599 | -0.02096938 | 0.01771560185 | -13914.65
0 | 0.00203676 | 0.0031671618 | -0.00195171 | 0.00218123 | 0.00339181265 | 0.00060393 | 0.003279487225 | -0.002565648 | -0.02205322 | 0.003279487225 | -14633.85
0 | -0.00755823 | -0.01175304765 | -0.00213146 | -0.00743818 | -0.0115663699 | 0.00060963 | -0.01165971 | -0.002750053 | -0.02364041 | -0.01165971 | -15687.07
0 | -0.01683987 | -0.02618599785 | -0.00227098 | -0.01670303 | -0.02597321165 | 0.00062394 | -0.02607960475 | -0.002902873 | -0.02495524 | -0.02607960475 | -16559.55
0 | -0.02608945 | -0.04056909475 | -0.00227674 | -0.02593634 | -0.0403310087 | 0.00063533 | -0.04045005 | -0.002919017 | -0.02509081 | -0.04045005 | -16649.51
0 | -0.03536448 | -0.0549917664 | -0.00213985 | -0.03525511 | -0.05482169605 | 0.00065195 | -0.05490673 | -0.002797735 | -0.02404063 | -0.05490673 | -15952.64
0 | -0.04460186 | -0.0693558923 | -0.00193742 | -0.04447876 | -0.0691644718 | 0.00066853 | -0.06926018205 | -0.002610881 | -0.02242471 | -0.06926018205 | -14880.37
0 | -0.05386518 | -0.0837603549 | -0.00175236 | -0.05373597 | -0.08355943335 | 0.00067743 | -0.08365989 | -0.002433713 | -0.02089236 | -0.08365989 | -13863.54
0 | -0.0631107 | -0.0981371385 | -0.00159886 | -0.06299421 | -0.09795599655 | 0.00068908 | -0.09804657 | -0.002290856 | -0.01965604 | -0.09804657 | -13043.16
0 | -0.07241625 | -0.1126073 | -0.0014581 | -0.0723023 | -0.1124300765 | 0.00070464 | -0.1125187 | -0.002164642 | -0.01856331 | -0.1125187 | -12318.06
0 | -0.08165617 | -0.1269753 | -0.00135118 | -0.08156613 | -0.1268353 | 0.00071313 | -0.1269053 | -0.002065205 | -0.01770163 | -0.1269053 | -11746.27
0 | -0.09094137 | -0.1414138 | -0.00124312 | -0.09085336 | -0.1412769748 | 0.00072692 | -0.1413454 | -0.001969925 | -0.0168758 | -0.1413454 | -11198.28
0 | -0.10018231 | -0.1557835 | -0.00116145 | -0.10008973 | -0.1556395 | 0.00073898 | -0.1557115111 | -0.001899309 | -0.0162628 | -0.1557115111 | -10791.51
0 | -0.10949345 | -0.1702623 | -0.00107803 | -0.10938713 | -0.170097 | 0.00074823 | -0.1701797 | -0.001824126 | -0.01561037 | -0.1701797 | -10358.57
0 | -0.11871557 | -0.1846027 | -0.00100992 | -0.11861332 | -0.1844437126 | 0.00075151 | -0.1845232 | -0.001758292 | -0.01503863 | -0.1845232 | -9979.186
0 | -0.12796922 | -0.1989921371 | -0.00093937 | -0.12789394 | -0.1988750767 | 0.00077842 | -0.1989336069 | -0.001713643 | -0.01464967 | -0.1989336069 | -9721.081
0 | -0.13722084 | -0.2133784062 | -0.00087952 | -0.13714658 | -0.2132629319 | 0.00078211 | -0.2133207 | -0.001656476 | -0.0141527 | -0.2133207 | -9391.307
0 | -0.14655183 | -0.2278881 | -0.0008277 | -0.14643177 | -0.2277014 | 0.00079082 | -0.227794749 | -0.001612353 | -0.01376825 | -0.227794749 | -9136.2
0 | -0.15574953 | -0.2421905 | -0.00077248 | -0.1556427 | -0.2420243985 | 0.00081494 | -0.2421075 | -0.001580251 | -0.01348757 | -0.2421075 | -8949.946
0 | -0.16508712 | -0.2567104716 | -0.00071638 | -0.16496097 | -0.2565143 | 0.00082213 | -0.2566124 | -0.001530326 | -0.01305305 | -0.2566124 | -8661.614
0 | -0.17434791 | -0.271111 | -0.00066241 | -0.1742309 | -0.2709290495 | 0.00083682 | -0.27102 | -0.001490037 | -0.01270171 | -0.27102 | -8428.473
0 | -0.18356137 | -0.2854379 | -0.00060602 | -0.18347947 | -0.2853106 | 0.00084608 | -0.2853742531 | -0.001441903 | -0.01228268 | -0.2853742531 | -8150.418
0 | -0.19287354 | -0.2999183547 | -0.00057882 | -0.19275552 | -0.2997348336 | 0.00086861 | -0.2998266 | -0.001436221 | -0.01222992 | -0.2998266 | -8115.406
0 | -0.20201629 | -0.3141353 | -0.00052345 | -0.20194405 | -0.314023 | 0.00088893 | -0.3140792 | -0.001400173 | -0.0119152 | -0.3140792 | -7906.572
0 | -0.21126741 | -0.3285208 | -0.00047703 | -0.21119466 | -0.3284076963 | 0.00090091 | -0.3284643 | -0.001364726 | -0.01160564 | -0.3284643 | -7701.154
0 | -0.22052819 | -0.3429213 | -0.00043423 | -0.22043917 | -0.3427829 | 0.0009273 | -0.3428521224 | -0.001347309 | -0.01145164 | -0.3428521224 | -7598.963
0 | -0.22984187 | -0.3574041 | -0.00039577 | -0.22972792 | -0.3572269156 | 0.00093079 | -0.3573155 | -0.001311327 | -0.01113743 | -0.3573155 | -7390.466
0 | -0.23909909 | -0.3717991 | -0.00035713 | -0.2389887 | -0.3716274285 | 0.00093915 | -0.3717133 | -0.001280039 | -0.01086375 | -0.3717133 | -7208.859
0 | -0.24836139 | -0.386202 | -0.00031426 | -0.24827442 | -0.3860667231 | 0.00094899 | -0.3861343 | -0.001245999 | -0.01056632 | -0.3861343 | -7011.493
0 | -0.25759622 | -0.4005621221 | -0.00029572 | -0.25752655 | -0.4004538 | 0.00096455 | -0.400508 | -0.001242013 | -0.01052821 | -0.400508 | -6986.202
0 | -0.26690942 | -0.4150441481 | -0.00026202 | -0.2668331 | -0.4149254705 | 0.00099429 | -0.4149848093 | -0.00123704 | -0.01048155 | -0.4149848093 | -6955.241
0 | -0.27616003 | -0.4294288 | -0.00021938 | -0.27607507 | -0.4292967 | 0.00100743 | -0.4293628 | -0.001206533 | -0.01021461 | -0.4293628 | -6778.111
0 | -0.28542283 | -0.4438325 | -0.00019641 | -0.28533942 | -0.4437027981 | 0.0010072 | -0.4437676 | -0.001182325 | -0.01000201 | -0.4437676 | -6637.035
0 | -0.29466429 | -0.458203 | -0.00016106 | -0.29458442 | -0.4580787731 | 0.00102118 | -0.4581409 | -0.001159949 | -0.009805228 | -0.4581409 | -6506.455
0 | -0.30396983 | -0.4726731 | -0.000123 | -0.3039093 | -0.4725789615 | 0.00103816 | -0.472626 | -0.001137855 | -0.009610849 | -0.472626 | -6377.471
0 | -0.31320313 | -0.4870309 | -8.32304358e-05 | -0.31314769 | -0.4869447 | 0.00105512 | -0.4869878 | -0.00111404 | -0.009401654 | -0.4869878 | -6238.655
0 | -0.32253411 | -0.5015405 | -6.44892352e-05 | -0.32244867 | -0.5014077 | 0.00106845 | -0.5014741 | -0.001107615 | -0.009342466 | -0.5014741 | -6199.38
0 | -0.33189204 | -0.5160921222 | -3.28702154e-05 | -0.33183509 | -0.5160036 | 0.00108748 | -0.5160478 | -0.001094006 | -0.009221272 | -0.5160478 | -6118.96
0 | -0.34117165 | -0.5305219 | -4.4695098e-06 | -0.34112436 | -0.5304483798 | 0.00109612 | -0.5304851 | -0.001073234 | -0.009038317 | -0.5304851 | -5997.556
0 | -0.35041362 | -0.5448931791 | 1.87934893e-05 | -0.35035968 | -0.5448093024 | 0.00111317 | -0.5448512 | -0.001066016 | -0.008972316 | -0.5448512 | -5953.76
0 | -0.35963473 | -0.559232 | 5.00516944e-05 | -0.35956809 | -0.5591284 | 0.00112727 | -0.5591802 | -0.001047854 | -0.008811909 | -0.5591802 | -5847.319
0 | -0.36891127 | -0.573657 | 7.48265302e-05 | -0.36884716 | -0.5735573338 | 0.00114589 | -0.5736072 | -0.00104069 | -0.008746357 | -0.5736072 | -5803.82
0 | -0.37814865 | -0.5880212 | 0.00010427 | -0.37809116 | -0.5879317538 | 0.00116339 | -0.5879765 | -0.00102774 | -0.008630909 | -0.5879765 | -5727.212
0 | -0.3874771 | -0.6025268905 | 0.0001439 | -0.3874023 | -0.6024105765 | 0.00117991 | -0.6024687335 | -0.001003616 | -0.008419009 | -0.6024687335 | -5586.602
0 | -0.39669666 | -0.6168633063 | 0.00015125 | -0.39663967 | -0.6167747 | 0.00118996 | -0.616819 | -0.001005311 | -0.008429923 | -0.616819 | -5593.844
0 | -0.40597218 | -0.6312867399 | 0.00017986 | -0.40589079 | -0.6311602 | 0.00120307 | -0.6312235 | -0.0009888031 | -0.008283759 | -0.6312235 | -5496.854
0 | -0.41520652 | -0.6456461386 | 0.00021445 | -0.41513428 | -0.6455338054 | 0.00121459 | -0.645589972 | -0.0009647275 | -0.008072312 | -0.645589972 | -5356.544
0 | -0.42449477 | -0.6600894 | 0.00024036 | -0.42444491 | -0.6600118 | 0.00122336 | -0.6600506012 | -0.0009465752 | -0.007911949 | -0.6600506012 | -5250.132
0 | -0.43374842 | -0.6744787931 | 0.00026276 | -0.43368638 | -0.6743823209 | 0.00124753 | -0.674430557 | -0.0009473386 | -0.007914814 | -0.674430557 | -5252.033
0 | -0.44305244 | -0.6889465442 | 0.00027749 | -0.44296902 | -0.6888168261 | 0.00126005 | -0.6888817 | -0.000944117 | -0.007883277 | -0.6888817 | -5231.106
0 | -0.45230815 | -0.7033392 | 0.00030397 | -0.45222166 | -0.7032046813 | 0.00128624 | -0.7032719 | -0.0009428197 | -0.007868359 | -0.7032719 | -5221.207
0 | -0.4616147 | -0.7178108585 | 0.00032319 | -0.46152109 | -0.7176653 | 0.00129278 | -0.7177381 | -0.0009291271 | -0.007746473 | -0.7177381 | -5140.327
0 | -0.47086987 | -0.7322026 | 0.0003473 | -0.47075695 | -0.7320271 | 0.00131316 | -0.7321149 | -0.0009243907 | -0.007701885 | -0.7321149 | -5110.74
0 | -0.48012254 | -0.7465905497 | 0.0003744 | -0.4800162 | -0.746425191 | 0.00131354 | -0.7465079 | -0.0008966632 | -0.007458923 | -0.7465079 | -4949.518
0 | -0.48948607 | -0.7611508 | 0.00039185 | -0.48936856 | -0.7609681108 | 0.00133955 | -0.7610595 | -0.0009042046 | -0.007520225 | -0.7610595 | -4990.196
0 | -0.49877331 | -0.7755925 | 0.00041476 | -0.49867257 | -0.7754358 | 0.00134798 | -0.7755141717 | -0.0008887128 | -0.007382818 | -0.7755141717 | -4899.016
0 | -0.50803864 | -0.7900000852 | 0.00043832 | -0.50792521 | -0.7898237 | 0.00135625 | -0.7899119 | -0.0008724149 | -0.007238471 | -0.7899119 | -4803.232
0 | -0.51727092 | -0.8043562806 | 0.00045605 | -0.51718754 | -0.8042266247 | 0.00139077 | -0.8042915 | -0.0008881984 | -0.007370931 | -0.8042915 | -4891.128
0 | -0.52650219 | -0.8187109 | 0.00048613 | -0.52641267 | -0.8185717 | 0.00139793 | -0.8186413 | -0.0008642739 | -0.007160793 | -0.8186413 | -4751.687
0 | -0.53576958 | -0.8331216969 | 0.00049467 | -0.53566331 | -0.8329564 | 0.00140956 | -0.8330391 | -0.000866356 | -0.007175031 | -0.8330391 | -4761.135
0 | -0.54504615 | -0.8475468 | 0.00052255 | -0.54494697 | -0.8473925 | 0.00142813 | -0.8474696508 | -0.0008560359 | -0.007082252 | -0.8474696508 | -4699.57
0 | -0.55426067 | -0.8618753 | 0.00055109 | -0.55419296 | -0.8617700528 | 0.00144537 | -0.8618227 | -0.0008437312 | -0.00697237 | -0.8618227 | -4626.656
0 | -0.56352854 | -0.8762868797 | 0.00057416 | -0.56345123 | -0.8761667 | 0.00146707 | -0.8762268 | -0.0008413529 | -0.006948122 | -0.8762268 | -4610.565
0 | -0.5727644 | -0.890648642 | 0.00060036 | -0.57268655 | -0.8905276 | 0.00148116 | -0.8905881 | -0.0008282376 | -0.006831244 | -0.8905881 | -4533.009
0 | -0.58208317 | -0.9051393 | 0.00061026 | -0.58198655 | -0.9049891 | 0.00149209 | -0.9050642073 | -0.0008282543 | -0.006827641 | -0.9050642073 | -4530.618
0 | -0.59131753 | -0.9194988 | 0.00063905 | -0.59123003 | -0.9193627 | 0.00150288 | -0.9194307279 | -0.0008092486 | -0.006659939 | -0.9194307279 | -4419.336
0 | -0.60059458 | -0.9339245719 | 0.00065648 | -0.60048217 | -0.9337498 | 0.00152195 | -0.9338372 | -0.0008098802 | -0.006661659 | -0.9338372 | -4420.477
0 | -0.60986906 | -0.9483463883 | 0.00068336 | -0.60977852 | -0.9482055986 | 0.00153347 | -0.948276 | -0.0007935094 | -0.006516673 | -0.948276 | -4324.269
0 | -0.61916393 | -0.9627999 | 0.00069375 | -0.61907953 | -0.9626687 | 0.00154417 | -0.9627343 | -0.0007928074 | -0.006506873 | -0.9627343 | -4317.766
0 | -0.62840742 | -0.9771735381 | 0.00071469 | -0.6283555 | -0.9770928025 | 0.00156478 | -0.9771331703 | -0.0007914694 | -0.006491602 | -0.9771331703 | -4307.632
0 | -0.63765699 | -0.9915566 | 0.0007361 | -0.63756239 | -0.9914095 | 0.00158416 | -0.9914831 | -0.000788435 | -0.006461706 | -0.9914831 | -4287.794
0 | -0.64712739 | -1.006283 | 0.00075796 | -0.647048 | -1.00615964 | 0.00160139 | -1.006221 | -0.0007827733 | -0.006409041 | -1.006221 | -4252.847
0 | -0.65649855 | -1.020855 | 0.00077326 | -0.65641356 | -1.020723 | 0.00160834 | -1.020789 | -0.0007734035 | -0.006324427 | -1.020789 | -4196.7
0 | -0.66574407 | -1.035232 | 0.0007975 | -0.66565096 | -1.035087 | 0.00163468 | -1.03516 | -0.0007744976 | -0.006330147 | -1.03516 | -4200.496
0 | -0.67499363 | -1.049615 | 0.00082093 | -0.67491376 | -1.049491 | 0.00164646 | -1.049553 | -0.0007618401 | -0.006217211 | -1.049553 | -4125.554
0 | -0.68427885 | -1.064054 | 0.00084056 | -0.68417001 | -1.063884 | 0.00166202 | -1.063969 | -0.0007567609 | -0.006169656 | -1.063969 | -4093.999
0 | -0.69356352 | -1.078491 | 0.00086598 | -0.69348061 | -1.078362 | 0.00168115 | -1.078427 | -0.0007494589 | -0.00610291 | -1.078427 | -4049.708
0 | -0.70279276 | -1.092843 | 0.00089104 | -0.70272768 | -1.092742 | 0.00169385 | -1.092792 | -0.0007360933 | -0.005983872 | -1.092792 | -3970.718
0 | -0.71202916 | -1.107205 | 0.00089505 | -0.71193248 | -1.107055 | 0.00170315 | -1.10713 | -0.0007403797 | -0.006017144 | -1.10713 | -3992.796
0 | -0.7212528 | -1.121548104 | 0.00092121 | -0.72117954 | -1.121434 | 0.0017263 | -1.121491 | -0.0007363644 | -0.005978782 | -1.121491 | -3967.341
0 | -0.73046422 | -1.135872 | 0.00094985 | -0.73040468 | -1.135779 | 0.00174286 | -1.135826 | -0.000723281 | -0.005862187 | -1.135826 | -3889.971
0 | -0.73978859 | -1.150371 | 0.00096237 | -0.73971587 | -1.150258 | 0.00175947 | -1.150315 | -0.0007263567 | -0.005884974 | -1.150315 | -3905.092
0 | -0.74900818 | -1.164708 | 0.00097778 | -0.74893898 | -1.1646 | 0.0017691 | -1.164654 | -0.000719573 | -0.005822732 | -1.164654 | -3863.79
0 | -0.75827456 | -1.179117 | 0.00100128 | -0.75820178 | -1.179004 | 0.00179272 | -1.17906 | -0.0007186845 | -0.005811337 | -1.17906 | -3856.229
0 | -0.76752466 | -1.193501 | 0.00102077 | -0.76747376 | -1.193422 | 0.00180029 | -1.193461 | -0.0007057565 | -0.005696064 | -1.193461 | -3779.738
0 | -0.77683425 | -1.207977 | 0.00103613 | -0.77676558 | -1.20787 | 0.0018103 | -1.207924 | -0.0006993941 | -0.005637425 | -1.207924 | -3740.826
0 | -0.78608537 | -1.222363 | 0.00105904 | -0.78599989 | -1.22223 | 0.00183127 | -1.222296 | -0.000696448 | -0.005608286 | -1.222296 | -3721.491
0 | -0.7953487 | -1.236767 | 0.00108322 | -0.79529071 | -1.236677 | 0.00184083 | -1.236722 | -0.0006808182 | -0.005469696 | -1.236722 | -3629.526
0 | -0.8046456 | -1.251223908 | 0.00109336 | -0.80459672 | -1.251148 | 0.00185453 | -1.251186 | -0.0006833658 | -0.005487933 | -1.251186 | -3641.628
0 | -0.81400251 | -1.265774 | 0.00112775 | -0.81395519 | -1.2657 | 0.00187391 | -1.265737 | -0.0006673372 | -0.00534587 | -1.265737 | -3547.359
0 | -0.82325161 | -1.280156 | 0.00114584 | -0.82319564 | -1.280069 | 0.00188801 | -1.280113 | -0.0006623409 | -0.00529904 | -1.280113 | -3516.284
0 | -0.83254999 | -1.294615 | 0.00115613 | -0.83248085 | -1.294508 | 0.00191073 | -1.294561 | -0.0006737595 | -0.005393821 | -1.294561 | -3579.178
0 | -0.84178436 | -1.308975 | 0.0011753 | -0.84172124 | -1.308877 | 0.00191376 | -1.308925604 | -0.000656614 | -0.005242169 | -1.308925604 | -3478.546
0 | -0.8510955 | -1.323454 | 0.00118442 | -0.85104561 | -1.323376 | 0.00193491 | -1.323415 | -0.0006676297 | -0.005333464 | -1.323415 | -3539.127
0 | -0.86033845 | -1.337826 | 0.00120363 | -0.86028862 | -1.337749 | 0.00195293 | -1.337788 | -0.0006654336 | -0.005310796 | -1.337788 | -3524.085
0 | -0.86957687 | -1.352192 | 0.0012256 | -0.86954886 | -1.352148 | 0.00195872 | -1.35217 | -0.0006482468 | -0.005158783 | -1.35217 | -3423.214
0 | -0.87881219 | -1.366553 | 0.00125302 | -0.87878168 | -1.366506 | 0.00197669 | -1.366529 | -0.0006377917 | -0.005064858 | -1.366529 | -3360.888
0 | -0.88810146 | -1.380998 | 0.00126458 | -0.88804197 | -1.380905 | 0.00199668 | -1.380952 | -0.0006452122 | -0.00512515 | -1.380952 | -3400.896
0 | -0.89735258 | -1.395383 | 0.0012727 | -0.89727628 | -1.395265 | 0.00201662 | -1.395324 | -0.0006560261 | -0.005214733 | -1.395324 | -3460.341
0 | -0.90657216 | -1.40972 | 0.00130072 | -0.90649587 | -1.409601 | 0.00203331 | -1.40966 | -0.0006436925 | -0.005104607 | -1.40966 | -3387.264
0 | -0.91582531 | -1.424108 | 0.00132047 | -0.91576934 | -1.424021 | 0.00204337 | -1.424065 | -0.0006329942 | -0.005008572 | -1.424065 | -3323.538
0 | -0.92507643 | -1.438494 | 0.00133677 | -0.92499602 | -1.438369 | 0.00206504 | -1.438431 | -0.0006373586 | -0.00504251 | -1.438431 | -3346.058
0 | -0.93439877 | -1.45299 | 0.00135383 | -0.93432397 | -1.452874 | 0.00208052 | -1.452932 | -0.0006347635 | -0.005016366 | -1.452932 | -3328.71
0 | -0.94362241 | -1.467333 | 0.00136965 | -0.94357765 | -1.467263 | 0.00209593 | -1.467298 | -0.0006333479 | -0.005000433 | -1.467298 | -3318.137
0 | -0.95285165 | -1.481684 | 0.00139191 | -0.95277584 | -1.481566 | 0.00210701 | -1.481625 | -0.000621165 | -0.004891609 | -1.481625 | -3245.925
0 | -0.96207988 | -1.496034 | 0.00141361 | -0.96201015 | -1.495926 | 0.00212559 | -1.49598 | -0.0006170402 | -0.004852304 | -1.49598 | -3219.843
0 | -0.97156191 | -1.510779 | 0.00144091 | -0.9714973 | -1.510678 | 0.00213941 | -1.510729 | -0.0006025278 | -0.004723271 | -1.510729 | -3134.221
0 | -0.98083949 | -1.525205 | 0.00144212 | -0.98077995 | -1.525113 | 0.00215318 | -1.525159 | -0.0006140776 | -0.00481919 | -1.525159 | -3197.87
0 | -0.99014807 | -1.53968 | 0.00146451 | -0.99005908 | -1.539542 | 0.00216808 | -1.539611 | -0.000605576 | -0.004742096 | -1.539611 | -3146.712
0 | -0.99937379 | -1.554026 | 0.00147559 | -0.99929291 | -1.5539 | 0.00218358 | -1.553963 | -0.0006089913 | -0.004767849 | -1.553963 | -3163.801
0 | -1.00870275 | -1.568533 | 0.00150566 | -1.00861371 | -1.568394 | 0.0022068 | -1.568464 | -0.0006011263 | -0.004696235 | -1.568464 | -3116.281
0 | -1.01794112 | -1.582898 | 0.00152118 | -1.01786983 | -1.582788 | 0.00221336 | -1.582843 | -0.0005911598 | -0.00460652 | -1.582843 | -3056.749
0 | -1.02718055 | -1.597266 | 0.00153562 | -1.02712762 | -1.597183 | 0.00224737 | -1.597225 | -0.000609723 | -0.004762964 | -1.597225 | -3160.56
0 | -1.03642702 | -1.611644 | 0.00155113 | -1.03636301 | -1.611544 | 0.00226498 | -1.611594 | -0.0006108172 | -0.004768685 | -1.611594 | -3164.356
0 | -1.04573774 | -1.626122 | 0.00157205 | -1.04568279 | -1.626037 | 0.0022669 | -1.626079 | -0.0005908032 | -0.004592252 | -1.626079 | -3047.281
0 | -1.05498528 | -1.640502 | 0.00159466 | -1.05490947 | -1.640384 | 0.00227419 | -1.640443 | -0.0005744777 | -0.004447676 | -1.640443 | -2951.345
0 | -1.0642221 | -1.654865 | 0.00160104 | -1.06416714 | -1.65478 | 0.00229621 | -1.654823 | -0.0005891112 | -0.004570213 | -1.654823 | -3032.657
0 | -1.07347012 | -1.669246 | 0.00162217 | -1.07340562 | -1.669146 | 0.00231908 | -1.669196 | -0.0005898451 | -0.004572825 | -1.669196 | -3034.389
0 | -1.0826714 | -1.683554027 | 0.00164679 | -1.08262622 | -1.683484 | 0.00233107 | -1.683519 | -0.0005762124 | -0.004451494 | -1.683519 | -2953.878
0 | -1.09195769 | -1.697994 | 0.00165947 | -1.09190571 | -1.697913 | 0.00234019 | -1.697954 | -0.000571642 | -0.004408323 | -1.697954 | -2925.231
0 | -1.1012001 | -1.712366 | 0.00168226 | -1.10114515 | -1.712281 | 0.00235089 | -1.712323 | -0.0005585461 | -0.00429161 | -1.712323 | -2847.784
0 | -1.11045325 | -1.726755 | 0.0016915 | -1.11041415 | -1.726694 | 0.00237099 | -1.726724 | -0.0005683981 | -0.004372887 | -1.726724 | -2901.716
0 | -1.11969221 | -1.741121 | 0.00170304 | -1.11964178 | -1.741043 | 0.00238447 | -1.741082 | -0.000569333 | -0.004377237 | -1.741082 | -2904.603
0 | -1.12909687 | -1.755746 | 0.00172769 | -1.12901402 | -1.755617 | 0.00240712 | -1.755681 | -0.0005663111 | -0.004347385 | -1.755681 | -2884.794
0 | -1.1383394 | -1.770117767 | 0.00174958 | -1.13827789 | -1.770022 | 0.00240957 | -1.77007 | -0.0005458639 | -0.004167239 | -1.77007 | -2765.255
0 | -1.14760017 | -1.784518 | 0.00176216 | -1.14756048 | -1.784457 | 0.00243152 | -1.784487 | -0.0005542246 | -0.004235645 | -1.784487 | -2810.647
0 | -1.15684974 | -1.798901 | 0.00177564 | -1.15679789 | -1.798821 | 0.00244908 | -1.798861 | -0.0005572985 | -0.004258446 | -1.798861 | -2825.777
0 | -1.16618073 | -1.813411 | 0.00179144 | -1.16612172 | -1.813319 | 0.0024704 | -1.813365 | -0.0005618032 | -0.004293559 | -1.813365 | -2849.077
0 | -1.17543995 | -1.827809 | 0.00180963 | -1.17537892 | -1.827714 | 0.00248691 | -1.827762 | -0.0005591154 | -0.004266642 | -1.827762 | -2831.216
0 | -1.18471038 | -1.842225 | 0.00182851 | -1.18463004 | -1.8421 | 0.00249742 | -1.842162 | -0.0005497374 | -0.004182 | -1.842162 | -2775.05
0 | -1.19393861 | -1.856575 | 0.00184052 | -1.19386899 | -1.856466 | 0.00250626 | -1.856520409 | -0.0005455623 | -0.00414226 | -1.856520409 | -2748.68
0 | -1.20324421 | -1.871045 | 0.00185424 | -1.20317042 | -1.87093 | 0.0025265 | -1.870987 | -0.0005510696 | -0.004186033 | -1.870987 | -2777.726
0 | -1.21247399 | -1.885397 | 0.00188461 | -1.21239102 | -1.885268 | 0.00254372 | -1.885333 | -0.0005369155 | -0.004060196 | -1.885333 | -2694.224
0 | -1.22170424 | -1.89975 | 0.00189896 | -1.22165787 | -1.899678 | 0.00255847 | -1.899714 | -0.0005363088 | -0.004051239 | -1.899714 | -2688.281
0 | -1.2309339 | -1.914102 | 0.00190555 | -1.23091054 | -1.914066 | 0.00257054 | -1.914084 | -0.0005407829 | -0.004086122 | -1.914084 | -2711.428
0 | -1.24024761 | -1.928585 | 0.00193392 | -1.24019575 | -1.928504 | 0.00257968 | -1.928545 | -0.0005205406 | -0.003907727 | -1.928545 | -2593.05
0 | -1.24947691 | -1.942937 | 0.00195128 | -1.24944282 | -1.942884 | 0.00260068 | -1.94291 | -0.0005231751 | -0.003926738 | -1.94291 | -2605.666
0 | -1.25866854 | -1.95723 | 0.00196597 | -1.25864768 | -1.957197 | 0.00261996 | -1.957213 | -0.0005267638 | -0.003954001 | -1.957213 | -2623.756
0 | -1.26791191 | -1.971603 | 0.00197401 | -1.26790833 | -1.971597 | 0.00262484 | -1.9716 | -0.0005225967 | -0.003914322 | -1.9716 | -2597.427
0 | -1.27715445 | -1.985975 | 0.00198479 | -1.2771244 | -1.985928442 | 0.00265199 | -1.985952 | -0.0005379621 | -0.004043182 | -1.985952 | -2682.934
0 | -1.28645647 | -2.00044 | 0.00200285 | -1.28640246 | -2.000356 | 0.00265547 | -2.000398 | -0.0005223709 | -0.00390492 | -2.000398 | -2591.188
0 | -1.29565966 | -2.014751 | 0.00201912 | -1.29558599 | -2.014636 | 0.00267882 | -2.014693 | -0.0005284502 | -0.003953673 | -2.014693 | -2623.539
0 | -1.30492818 | -2.029163 | 0.00204163 | -1.30485439 | -2.029049 | 0.00269688 | -2.029106 | -0.0005229913 | -0.003902842 | -2.029106 | -2589.809
0 | -1.31416392 | -2.043525 | 0.00206077 | -1.31408 | -2.0433944 | 0.00271177 | -2.04346 | -0.0005177366 | -0.003853788 | -2.04346 | -2557.258
0 | -1.32342935 | -2.057933 | 0.00207639 | -1.32338607 | -2.057865 | 0.0027262 | -2.057899 | -0.0005155358 | -0.003831062 | -2.057899 | -2542.178
0 | -1.33268297 | -2.072322 | 0.00209982 | -1.33266616 | -2.072296 | 0.00274295 | -2.072309 | -0.0005078471 | -0.003760993 | -2.072309 | -2495.682
0 | -1.34194076 | -2.086718 | 0.00211286 | -1.34190965 | -2.08667 | 0.0027557 | -2.086694 | -0.0005065502 | -0.00374608 | -2.086694 | -2485.786
0 | -1.35118222 | -2.101088 | 0.00212688 | -1.35116231 | -2.101057 | 0.00276798 | -2.101073 | -0.0005038037 | -0.00371866 | -2.101073 | -2467.591
0 | -1.36049843 | -2.115575 | 0.00213768 | -1.36046743 | -2.115527 | 0.00278275 | -2.115551 | -0.0005067602 | -0.003740422 | -2.115551 | -2482.032
0 | -1.36972809 | -2.129927 | 0.00216461 | -1.36968541 | -2.129861 | 0.00279875 | -2.129894 | -0.0004948262 | -0.003633741 | -2.129894 | -2411.242
0 | -1.37900066 | -2.144346 | 0.00216909 | -1.3789345 | -2.144243 | 0.00281994 | -2.144295 | -0.0005105281 | -0.003765492 | -2.144295 | -2498.668
0 | -1.38821161 | -2.158669 | 0.00218932 | -1.38818407 | -2.158626 | 0.00284299 | -2.158648 | -0.0005123434 | -0.003777439 | -2.158648 | -2506.596
0 | -1.39751911 | -2.173142 | 0.00220579 | -1.39747286 | -2.17307 | 0.00284662 | -2.173106 | -0.0004984913 | -0.003654179 | -2.173106 | -2424.804
0 | -1.4067626 | -2.187515843 | 0.00222424 | -1.40669549 | -2.187411 | 0.00286585 | -2.187464 | -0.0004982663 | -0.003648521 | -2.187464 | -2421.049
0 | -1.41603506 | -2.201935 | 0.0022483 | -1.41594505 | -2.201795 | 0.00288432 | -2.201865 | -0.0004916682 | -0.003587865 | -2.201865 | -2380.8
0 | -1.42523837 | -2.216246 | 0.00225679 | -1.42520738 | -2.216197 | 0.00289168 | -2.216222 | -0.0004895333 | -0.003565728 | -2.216222 | -2366.11
0 | -1.43447781 | -2.230613 | 0.00226428 | -1.43442893 | -2.230537 | 0.00289999 | -2.230575 | -0.0004893485 | -0.003560418 | -2.230575 | -2362.587
0 | -1.44373608 | -2.24501 | 0.00229414 | -1.44369388 | -2.244944 | 0.00292087 | -2.244977 | -0.0004793604 | -0.003470512 | -2.244977 | -2302.928
0 | -1.45305586 | -2.259502 | 0.00230171 | -1.453004 | -2.25942122 | 0.00293356 | -2.259462 | -0.0004834665 | -0.00350219 | -2.259462 | -2323.948
0 | -1.46231198 | -2.273895 | 0.00230929 | -1.46226013 | -2.273815 | 0.00295259 | -2.273855 | -0.0004939089 | -0.003588564 | -2.273855 | -2381.263
0 | -1.47156107 | -2.288277 | 0.00233325 | -1.47151685 | -2.288209 | 0.00297875 | -2.288243 | -0.0004951017 | -0.003595131 | -2.288243 | -2385.621
0 | -1.48084736 | -2.302718 | 0.00235096 | -1.48080361 | -2.30265 | 0.00298463 | -2.302684 | -0.0004822609 | -0.003480601 | -2.302684 | -2309.622
0 | -1.49011827 | -2.317134 | 0.00236371 | -1.49003792 | -2.317009 | 0.00299845 | -2.317071 | -0.0004823238 | -0.003477419 | -2.317071 | -2307.511
0 | -1.49935675 | -2.3315 | 0.0023746 | -1.49930942 | -2.331426 | 0.00300819 | -2.331463 | -0.0004801664 | -0.003455079 | -2.331463 | -2292.687
0 | -1.5085808 | -2.345843144 | 0.0023988 | -1.5085361 | -2.345774 | 0.00302012 | -2.345808 | -0.0004668922 | -0.003336835 | -2.345808 | -2214.224
0 | -1.51788533 | -2.360312 | 0.00241255 | -1.51786757 | -2.360284 | 0.00304402 | -2.360298 | -0.0004760279 | -0.003411909 | -2.360298 | -2264.04
0 | -1.52715075 | -2.374719 | 0.00243071 | -1.52711153 | -2.374658 | 0.00306121 | -2.374689 | -0.0004740505 | -0.003391123 | -2.374689 | -2250.247
0 | -1.53635705 | -2.389035 | 0.00244539 | -1.53635705 | -2.389035 | 0.00307668 | -2.389035 | -0.0004738363 | -0.003385561 | -2.389035 | -2246.556
0 | -1.54558682 | -2.403388 | 0.00246742 | -1.54557669 | -2.403372 | 0.00308064 | -2.40338 | -0.0004547622 | -0.003217274 | -2.40338 | -2134.886
0 | -1.55490911 | -2.417884 | 0.00247728 | -1.55485988 | -2.417807 | 0.00309882 | -2.417845 | -0.0004620696 | -0.003276579 | -2.417845 | -2174.239
0 | -1.56411755 | -2.432203 | 0.00248788 | -1.56410885 | -2.432189 | 0.0031208 | -2.432196026 | -0.000472445 | -0.003362385 | -2.432196026 | -2231.178
0 | -1.57336557 | -2.446583 | 0.00250745 | -1.57330406 | -2.446488 | 0.00313802 | -2.446536 | -0.0004690913 | -0.003329736 | -2.446536 | -2209.513
0 | -1.58258724 | -2.460923 | 0.00251961 | -1.58254957 | -2.460865 | 0.00315091 | -2.460894 | -0.0004688162 | -0.003323646 | -2.460894 | -2205.472
0 | -1.59188664 | -2.475384 | 0.00252684 | -1.59183884 | -2.475309 | 0.00316149 | -2.475347 | -0.0004711545 | -0.003340081 | -2.475347 | -2216.377
0 | -1.6011169 | -2.489737 | 0.00255441 | -1.60105181 | -2.489636 | 0.00317158 | -2.489686 | -0.0004526707 | -0.003176889 | -2.489686 | -2108.088
0 | -1.61047077 | -2.504282 | 0.00256288 | -1.610425 | -2.504210875 | 0.00319077 | -2.504246 | -0.0004623715 | -0.003256819 | -2.504246 | -2161.128
0 | -1.61979508 | -2.518781 | 0.00257925 | -1.61975396 | -2.518717 | 0.0032128 | -2.518749 | -0.0004670163 | -0.003293141 | -2.518749 | -2185.23
0 | -1.62901878 | -2.533124 | 0.00259062 | -1.62897551 | -2.533057 | 0.00322147 | -2.533091 | -0.0004633124 | -0.003257471475 | -2.533091 | -2161.56
0 | -1.63830245 | -2.54756 | 0.00261123 | -1.63826537 | -2.547503 | 0.00323684 | -2.547531 | -0.0004570616 | -0.0031998 | -2.547531 | -2123.291
0 | -1.6475358 | -2.561918169 | 0.00262914 | -1.64750624 | -2.561872 | 0.00325202 | -2.561895 | -0.0004533261 | -0.003163852 | -2.561895 | -2099.437
0 | -1.65681946 | -2.576354 | 0.00264057 | -1.65677619 | -2.576287 | 0.00327726 | -2.576321 | -0.0004661263 | -0.00327056 | -2.576321 | -2170.246
0 | -1.66602838 | -2.590674 | 0.00265988 | -1.66602015 | -2.590661 | 0.00328508 | -2.590668 | -0.000453632 | -0.003159044 | -2.590668 | -2096.247
0 | -1.67534351 | -2.605159 | 0.00267634 | -1.67529368 | -2.605082 | 0.00330438 | -2.60512 | -0.0004554603 | -0.003171078 | -2.60512 | -2104.232
0 | -1.68455803 | -2.619488 | 0.00269195 | -1.68450356 | -2.619403 | 0.00331834 | -2.619445 | -0.0004528076 | -0.003144482 | -2.619445 | -2086.584
0 | -1.69379342 | -2.633849 | 0.00270067 | -1.6937685 | -2.63381 | 0.00333064 | -2.633829 | -0.0004553807 | -0.00316296 | -2.633829 | -2098.845
0 | -1.70302057 | -2.648197 | 0.0027222 | -1.70298707 | -2.648145 | 0.00333651 | -2.648171 | -0.0004387168 | -0.003015469 | -2.648171 | -2000.975
0 | -1.71230626 | -2.662636 | 0.00274641 | -1.7122916 | -2.662613438 | 0.00336224 | -2.662625 | -0.000439225 | -0.003016113 | -2.662625 | -2001.402
0 | -1.72157574 | -2.67705 | 0.00275604 | -1.72151566 | -2.676957 | 0.00337104 | -2.677004 | -0.0004373885 | -0.002996546 | -2.677004 | -1988.418
0 | -1.73083544 | -2.691449 | 0.00276601 | -1.73078465 | -2.69137 | 0.0033947 | -2.69141 | -0.0004500701 | -0.003102235 | -2.69141 | -2058.55
0 | -1.74008358 | -2.70583 | 0.00278391 | -1.74005103 | -2.705779 | 0.00340775 | -2.705805 | -0.0004442124 | -0.003047968 | -2.705805 | -2022.54
0 | -1.74936366 | -2.72026 | 0.00280467 | -1.74931026 | -2.720177 | 0.00341378 | -2.720219 | -0.0004284734 | -0.002908439 | -2.720219 | -1929.953
0 | -1.75860918 | -2.734637 | 0.00280676 | -1.75857711 | -2.734587 | 0.0034317 | -2.734612 | -0.0004432959 | -0.003032604 | -2.734612 | -2012.345
0 | -1.76784956 | -2.749006 | 0.00281997 | -1.76782465 | -2.748967 | 0.00344237 | -2.748987 | -0.0004397497 | -0.002998286 | -2.748987 | -1989.573
0 | -1.77714193 | -2.763456 | 0.00283971 | -1.77710891 | -2.763404 | 0.00345711 | -2.76343 | -0.0004337387 | -0.002942683 | -2.76343 | -1952.676
0 | -1.78636658 | -2.7778 | 0.00285388 | -1.78638089 | -2.777822 | 0.0034749 | -2.777811 | -0.000436352 | -0.002961509 | -2.777811 | -1965.168
0 | -1.79559636 | -2.792152 | 0.00287526 | -1.79560292 | -2.792163 | 0.00349187 | -2.792157 | -0.0004309377 | -0.002911081 | -2.792157 | -1931.706
0 | -1.8047936 | -2.806454048 | 0.00287701 | -1.80481339 | -2.806485 | 0.00350493 | -2.806469 | -0.0004412459 | -0.002996316 | -2.806469 | -1988.266
0 | -1.81407917 | -2.820893 | 0.00288973 | -1.81408632 | -2.820904 | 0.00352427 | -2.820899 | -0.0004468559 | -0.003040985 | -2.820899 | -2017.906
0 | -1.82331717 | -2.835258 | 0.00290981 | -1.82328045 | -2.835201 | 0.00353644 | -2.83523 | -0.0004379427 | -0.002960371 | -2.83523 | -1964.414
0 | -1.832582 | -2.84966501 | 0.00293791 | -1.83258855 | -2.849675 | 0.00355074 | -2.84967 | -0.0004231319 | -0.002828844 | -2.84967 | -1877.136
0 | -1.84181178 | -2.864017 | 0.00293924 | -1.84179389 | -2.863989 | 0.0035596 | -2.864003 | -0.0004296585 | -0.002881447 | -2.864003 | -1912.042
0 | -1.85106385 | -2.878404 | 0.00295644 | -1.85102475 | -2.878343 | 0.00358129 | -2.878374 | -0.0004331426 | -0.002907788 | -2.878374 | -1929.521
0 | -1.86026263 | -2.892708 | 0.00295969 | -1.86023915 | -2.892672 | 0.00359952 | -2.89269 | -0.0004471205 | -0.003024685 | -2.89269 | -2007.09
0 | -1.86954677 | -2.907145 | 0.00298052 | -1.86951721 | -2.907099 | 0.00360631 | -2.907122 | -0.0004320702 | -0.002891094 | -2.907122 | -1918.443
0 | -1.87876832 | -2.921485 | 0.00299679 | -1.87875819 | -2.921469 | 0.00362542 | -2.921477 | -0.0004339054 | -0.002903212 | -2.921477 | -1926.485
0 | -1.88798034 | -2.935809 | 0.00301086 | -1.88796508 | -2.935786 | 0.00364105 | -2.935798 | -0.0004344629 | -0.002904316 | -2.935798 | -1927.217
0 | -1.89723754 | -2.950204 | 0.00303418 | -1.89723098 | -2.950194 | 0.00364307 | -2.950199 | -0.0004121548 | -0.002708111 | -2.950199 | -1797.021
0 | -1.90650547 | -2.964616 | 0.00304439 | -1.90651464 | -2.96463 | 0.00366162 | -2.964623 | -0.0004194851 | -0.002767625 | -2.964623 | -1836.513
0 | -1.91574693 | -2.978986 | 0.00305524 | -1.91574693 | -2.978986 | 0.00367267 | -2.978986 | -0.0004186797 | -0.002756957 | -2.978986 | -1829.434
0 | -1.9249959 | -2.993369 | 0.00306519 | -1.92499852 | -2.993373 | 0.00369156 | -2.993371 | -0.0004266128 | -0.002821682 | -2.993371 | -1872.383
0 | -1.93450701 | -3.008158 | 0.00307585 | -1.93448615 | -3.008126 | 0.00370245 | -3.008142 | -0.0004258088 | -0.002810921 | -3.008142 | -1865.243
0 | -1.94382989 | -3.022655 | 0.00309282 | -1.9437983 | -3.022606 | 0.00372164 | -3.022631 | -0.0004270146 | -0.002817575 | -3.022631 | -1869.658
0 | -1.95302761 | -3.036958 | 0.00311088 | -1.95302856 | -3.036959 | 0.00373318 | -3.036959 | -0.0004194917 | -0.002748957 | -3.036959 | -1824.126
0 | -1.96222627 | -3.051262 | 0.0031209 | -1.96221864 | -3.05125 | 0.00375762 | -3.051256 | -0.0004329109 | -0.002861039 | -3.051256 | -1898.5
0 | -1.97147083 | -3.065637 | 0.00315005 | -1.97149062 | -3.065668 | 0.00376049 | -3.065653 | -0.0004056231 | -0.00262187 | -3.065653 | -1739.794
0 | -1.98069191 | -3.079976 | 0.00316526 | -1.98070359 | -3.079994 | 0.00377861 | -3.079985 | -0.0004075298 | -0.002634612 | -3.079985 | -1748.249
0 | -1.98995781 | -3.094384 | 0.00317327 | -1.98997152 | -3.094406 | 0.00379143 | -3.094395 | -0.0004113311 | -0.00266368 | -3.094395 | -1767.538
0 | -1.99916971 | -3.108709 | 0.00317836 | -1.99920583 | -3.108765 | 0.0038161 | -3.108737 | -0.0004299072 | -0.002820244 | -3.108737 | -1871.429
0 | -2.00842142 | -3.123095 | 0.00319707 | -2.00844526 | -3.123132 | 0.00382316 | -3.123114 | -0.0004172508 | -0.002707322 | -3.123114 | -1796.498
0 | -2.01760173 | -3.137371 | 0.00320796 | -2.01764488 | -3.137438 | 0.00384366 | -3.137404 | -0.0004258605 | -0.002777908 | -3.137404 | -1843.337
0 | -2.0268631 | -3.151772 | 0.003227 | -2.02688742 | -3.15181 | 0.00384953 | -3.151791 | -0.0004116834 | -0.002651863 | -3.151791 | -1759.697
0 | -2.03608298 | -3.166109 | 0.00323284 | -2.03609014 | -3.16612 | 0.00386701 | -3.166115 | -0.0004223207 | -0.002739936 | -3.166115 | -1818.139
0 | -2.04532361 | -3.180478 | 0.00325797 | -2.04534698 | -3.180515 | 0.00387842 | -3.180496 | -0.000407594 | -0.002609149 | -3.180496 | -1731.353
0 | -2.05456805 | -3.194853 | 0.00326878 | -2.05460048 | -3.194904 | 0.00389942 | -3.194879 | -0.0004167773 | -0.00268466 | -3.194879 | -1781.46
0 | -2.06384468 | -3.209278 | 0.00328908 | -2.06390047 | -3.209365 | 0.00391441 | -3.209322 | -0.0004104562 | -0.002626383 | -3.209322 | -1742.789
0 | -2.07307029 | -3.223624 | 0.00330108 | -2.07312727 | -3.223713 | 0.00392818 | -3.223669 | -0.000411222 | -0.002629276 | -3.223669 | -1744.709
0 | -2.08231163 | -3.237995 | 0.00331705 | -2.08235502 | -3.238062 | 0.00394349 | -3.238028 | -0.0004095568 | -0.002611192 | -3.238028 | -1732.709
0 | -2.09156489 | -3.252383 | 0.00333436 | -2.09160209 | -3.252441 | 0.00394873 | -3.252412 | -0.0003964799 | -0.00249464 | -3.252412 | -1655.368
0 | -2.1008842 | -3.266874931 | 0.00334461 | -2.10091472 | -3.266922 | 0.00397989 | -3.266899 | -0.0004163759 | -0.002662555 | -3.266899 | -1766.792
0 | -2.11009049 | -3.281191 | 0.00336173 | -2.11010838 | -3.281219 | 0.00399004 | -3.281205 | -0.0004084044 | -0.002590074 | -3.281205 | -1718.695
0 | -2.11932993 | -3.295558 | 0.00337048 | -2.11937308 | -3.295625 | 0.00400095 | -3.295592 | -0.0004095574 | -0.002596297 | -3.295592 | -1722.825
0 | -2.1285367 | -3.309875 | 0.0033898 | -2.12854791 | -3.309892 | 0.00401563 | -3.309883 | -0.0004039169 | -0.002543932 | -3.309883 | -1688.077
0 | -2.13780665 | -3.324289 | 0.00340523 | -2.13780665 | -3.324289 | 0.00402568 | -3.324289 | -0.0003975285 | -0.002485083 | -3.324289 | -1649.026
0 | -2.14700437 | -3.338592 | 0.00341729 | -2.1470542 | -3.338669281 | 0.00404853 | -3.338631 | -0.0004073146 | -0.002565806 | -3.338631 | -1702.592
0 | -2.1562078 | -3.352903129 | 0.0034281 | -2.15622544 | -3.352931 | 0.00405673 | -3.352917 | -0.0004037046 | -0.00253096 | -3.352917 | -1679.469
0 | -2.16546178 | -3.367293 | 0.00344081 | -2.16545224 | -3.367278 | 0.00406937 | -3.367286 | -0.0004026288 | -0.002517959 | -3.367286 | -1670.842
0 | -2.17460775 | -3.381515 | 0.00344535 | -2.17462945 | -3.381549 | 0.00408513 | -3.381531923 | -0.0004128515 | -0.002602475 | -3.381531923 | -1726.924
0 | -2.18388581 | -3.395942 | 0.0034695 | -2.18389535 | -3.395957 | 0.00410138 | -3.39595 | -0.0004039423 | -0.002521872 | -3.39595 | -1673.439
0 | -2.19307876 | -3.410237 | 0.0034896 | -2.19308305 | -3.410244 | 0.00411308 | -3.410241 | -0.0003945419 | -0.002437066 | -3.410241 | -1617.164
0 | -2.20224953 | -3.424498 | 0.00349601 | -2.20227194 | -3.424533 | 0.00413741 | -3.424515 | -0.0004114627 | -0.002579365 | -3.424515 | -1711.59
0 | -2.21148705 | -3.438862 | 0.00351321 | -2.21152306 | -3.438918 | 0.00416055 | -3.43889 | -0.0004163964 | -0.002618214 | -3.43889 | -1737.368
0 | -2.2207799 | -3.453313 | 0.00353049 | -2.22081804 | -3.453372 | 0.00415463 | -3.453342 | -0.0003921848 | -0.002405572 | -3.453342 | -1596.265
0 | -2.2300086 | -3.467663373 | 0.00353613 | -2.23005629 | -3.467738 | 0.00417164 | -3.4677 | -0.0004025497 | -0.002491285 | -3.4677 | -1653.142
0 | -2.23927855 | -3.482078 | 0.00356583 | -2.23928976 | -3.482096 | 0.00418861 | -3.482087 | -0.0003888127 | -0.002369036 | -3.482087 | -1572.021
0 | -2.24848032 | -3.496387 | 0.00357271 | -2.24849105 | -3.496404 | 0.00420963 | -3.496395 | -0.0004019511 | -0.002478693 | -3.496395 | -1644.786
0 | -2.25801563 | -3.511214 | 0.00358686 | -2.25803661 | -3.511247 | 0.00422162 | -3.511231 | -0.0003987526 | -0.002447256 | -3.511231 | -1623.925
0 | -2.26721907 | -3.525526 | 0.00360362 | -2.26723123 | -3.525545 | 0.00422715 | -3.525535 | -0.0003865213 | -0.00233802 | -3.525535 | -1551.44
0 | -2.27639747 | -3.539798 | 0.00361602 | -2.27645802 | -3.539892 | 0.00424228 | -3.539845 | -0.0003882496 | -0.002349228 | -3.539845 | -1558.877
0 | -2.28558493 | -3.554085 | 0.0036378 | -2.28563929 | -3.554169 | 0.00425964 | -3.554127 | -0.0003828299 | -0.002298769 | -3.554127 | -1525.394
0 | -2.29488683 | -3.568549 | 0.00365277 | -2.29494548 | -3.56864 | 0.00427675 | -3.568595 | -0.0003839571 | -0.00230475 | -3.568595 | -1529.363
0 | -2.30408573 | -3.582853 | 0.00366743 | -2.30412579 | -3.582916 | 0.00428972 | -3.582884 | -0.0003812669 | -0.002277839 | -3.582884 | -1511.506
0 | -2.31328487 | -3.597158 | 0.00366922 | -2.31332397 | -3.597219 | 0.00430985 | -3.597188 | -0.0003986056 | -0.002423737 | -3.597188 | -1608.319
0 | -2.32247901 | -3.611455 | 0.00368822 | -2.32253551 | -3.611543 | 0.00432743 | -3.611499 | -0.0003961839 | -0.002399138 | -3.611499 | -1591.996
0 | -2.33166003 | -3.625731 | 0.00370991 | -2.3317306 | -3.625841083 | 0.00434569 | -3.625786 | -0.0003917537 | -0.002357216 | -3.625786 | -1564.178
0 | -2.34088349 | -3.640074 | 0.00371706 | -2.34093451 | -3.640153 | 0.00434777 | -3.640113495 | -0.0003856808 | -0.00230111 | -3.640113495 | -1526.948
0 | -2.35006547 | -3.654352 | 0.00373761 | -2.35016108 | -3.6545 | 0.00436172 | -3.654426 | -0.0003780789 | -0.002231815 | -3.654426 | -1480.966
0 | -2.3592689 | -3.668663 | 0.0037382 | -2.35936856 | -3.668818 | 0.0043849 | -3.668741 | -0.0003996669 | -0.002414374 | -3.668741 | -1602.106
0 | -2.3684659 | -3.682964 | 0.00375634 | -2.36853004 | -3.683064 | 0.00439049 | -3.683014 | -0.0003861178 | -0.002293775 | -3.683014 | -1522.081
0 | -2.377774 | -3.69743857 | 0.00376746 | -2.37784386 | -3.697547 | 0.00440155 | -3.697493 | -0.0003850443 | -0.002280765 | -3.697493 | -1513.448
0 | -2.38697028 | -3.711739 | 0.00378251 | -2.38706017 | -3.711879 | 0.00442769 | -3.711809 | -0.0003951322 | -0.0023641 | -3.711809 | -1568.746
0 | -2.39623618 | -3.726147 | 0.00378791 | -2.39630532 | -3.726255 | 0.00443916 | -3.726201 | -0.0004001947 | -0.002404054 | -3.726201 | -1595.258
0 | -2.40541744 | -3.740424 | 0.00380502 | -2.40550923 | -3.740567 | 0.0044578 | -3.740495 | -0.0004007241 | -0.002404922 | -3.740495 | -1595.834
0 | -2.41474748 | -3.754932 | 0.00382132 | -2.41479778 | -3.755011 | 0.00447126 | -3.754971 | -0.0003968708 | -0.002367928 | -3.754971 | -1571.286
0 | -2.42395329 | -3.769247 | 0.0038337 | -2.42401791 | -3.769348 | 0.00447663 | -3.769297608 | -0.0003888579 | -0.002295084 | -3.769297608 | -1522.949
0 | -2.43315506 | -3.783556 | 0.00384725 | -2.4332366 | -3.783682913 | 0.00449614 | -3.78362 | -0.0003938154 | -0.002334151 | -3.78362 | -1548.872
0 | -2.44234824 | -3.797852 | 0.00386439 | -2.44244385 | -3.798 | 0.00450462 | -3.797926 | -0.000384154 | -0.002247087 | -3.797926 | -1491.1
0 | -2.4516294 | -3.812283717 | 0.00388219 | -2.45171285 | -3.812413 | 0.00452534 | -3.812349 | -0.0003860644 | -0.002259837 | -3.812349 | -1499.56
0 | -2.4608407 | -3.826607 | 0.00389742 | -2.4609406 | -3.826762633 | 0.00452836 | -3.826685 | -0.0003728508 | -0.002142118 | -3.826685 | -1421.445
0 | -2.47004104 | -3.840914 | 0.00391272 | -2.47013664 | -3.841062 | 0.0045391 | -3.840988 | -0.0003672896 | -0.002090433 | -3.840988 | -1387.149
0 | -2.47921753 | -3.855183 | 0.00391217 | -2.47933745 | -3.85537 | 0.0045582 | -3.855276 | -0.0003859394 | -0.002247648 | -3.855276 | -1491.471
0 | -2.48839688 | -3.869457 | 0.00393248 | -2.48848128 | -3.869588 | 0.00458203 | -3.869523 | -0.0003884622 | -0.002265727 | -3.869523 | -1503.468
0 | -2.49758983 | -3.883752 | 0.00395029 | -2.49767542 | -3.883885 | 0.00460119 | -3.883819 | -0.0003888115 | -0.00226504 | -3.883819 | -1503.013
0 | -2.50677395 | -3.898033 | 0.00396414 | -2.50685883 | -3.898165 | 0.00460096 | -3.898099 | -0.0003737318 | -0.002131234 | -3.898099 | -1414.223
0 | -2.51598573 | -3.912358 | 0.00397131 | -2.51607037 | -3.912489 | 0.00461506 | -3.912424 | -0.0003796591 | -0.002178668 | -3.912424 | -1445.699
0 | -2.52518511 | -3.926663 | 0.00398689 | -2.52524972 | -3.926763 | 0.0046353 | -3.926713 | -0.0003833189 | -0.002206546 | -3.926713 | -1464.198
0 | -2.53449059 | -3.941133 | 0.00399803 | -2.53451967 | -3.941178 | 0.00464397 | -3.941155 | -0.0003798379 | -0.002172774 | -3.941155 | -1441.787
0 | -2.54367495 | -3.955415 | 0.00400412 | -2.54373264 | -3.955504 | 0.00466882 | -3.955459 | -0.0003975966 | -0.002322296 | -3.955459 | -1541.006
0 | -2.55290675 | -3.96977 | 0.00401701 | -2.55298781 | -3.969896 | 0.00467619 | -3.969833 | -0.0003910705 | -0.002262267 | -3.969833 | -1501.172
0 | -2.56210518 | -3.984074 | 0.00403197 | -2.56216049 | -3.98416 | 0.0046858 | -3.984117 | -0.0003847206 | -0.002203782 | -3.984117 | -1462.364
0 | -2.57062936 | -3.997329 | 0.00407968 | -2.57087398 | -3.997709 | 0.00469841 | -3.997519 | -0.0003486824 | -0.001889371 | -3.997519 | -1253.73
0 | -2.56503868 | -3.988635 | 0.00442575 | -2.56565785 | -3.989598 | 0.00469246 | -3.989117 | 2.749393e-06 | 0.001140653 | -3.989117 | 756.903
0 | -2.55596614 | -3.974527 | 0.00453902 | -2.55662394 | -3.97555 | 0.0046689 | -3.975039 | 0.0001385939 | 0.002309093 | -3.975039 | 1532.245
0 | -2.54673529 | -3.960173 | 0.00455339 | -2.54736876 | -3.961158 | 0.00465087 | -3.960666 | 0.0001699878 | 0.002576243 | -3.960666 | 1709.518
0 | -2.53751779 | -3.94584 | 0.00453991 | -2.5381608 | -3.946840044 | 0.0046364 | -3.94634 | 0.000169975 | 0.002572425 | -3.94634 | 1706.984
0 | -2.5281949 | -3.931343 | 0.00452953 | -2.52885675 | -3.932372 | 0.00462813 | -3.931858 | 0.0001668513 | 0.002541724 | -3.931858 | 1686.612
0 | -2.51892757 | -3.916932 | 0.00451717 | -2.51958847 | -3.91796 | 0.00460577 | -3.917446 | 0.0001758425 | 0.002615571 | -3.917446 | 1735.614
0 | -2.50969744 | -3.90258 | 0.00450831 | -2.5103581 | -3.903607 | 0.00458726 | -3.903093 | 0.0001844878 | 0.002686448 | -3.903093 | 1782.646
0 | -2.5004859 | -3.888256 | 0.00448388 | -2.50110435 | -3.889217 | 0.00455494 | -3.888736 | 0.0001913728 | 0.002742137 | -3.888736 | 1819.6
0 | -2.49125171 | -3.873896 | 0.00446507 | -2.49192762 | -3.874947 | 0.00454099 | -3.874422 | 0.0001855108 | 0.002687853 | -3.874422 | 1783.579
0 | -2.48199034 | -3.859495 | 0.0044527 | -2.48261952 | -3.860473 | 0.00453036 | -3.859984 | 0.0001827601 | 0.002660383 | -3.859984 | 1765.351
0 | -2.47272944 | -3.845094 | 0.00443875 | -2.47337246 | -3.846094 | 0.00450755 | -3.845594 | 0.0001906128 | 0.002724413 | -3.845594 | 1807.839
0 | -2.46344376 | -3.830655 | 0.00442832 | -2.46410203 | -3.831679 | 0.00448555 | -3.831167 | 0.0002011729 | 0.002811792 | -3.831167 | 1865.821
0 | -2.45420432 | -3.816288 | 0.00442167 | -2.45485663 | -3.817302 | 0.00446979 | -3.816795 | 0.0002092769 | 0.002877994 | -3.816795 | 1909.75
0 | -2.4448576 | -3.801753568 | 0.00439559 | -2.44547415 | -3.802712 | 0.00446931 | -3.802233 | 0.0001826575 | 0.00264455 | -3.802233 | 1754.844
0 | -2.43561769 | -3.787386 | 0.00437934 | -2.43626165 | -3.788387 | 0.0044464 | -3.787886 | 0.0001883133 | 0.002689634 | -3.787886 | 1784.761
0 | -2.42635703 | -3.772985 | 0.00436328 | -2.42700148 | -3.773987 | 0.00442962 | -3.773486 | 0.0001880253 | 0.002683422 | -3.773486 | 1780.638
0 | -2.41713643 | -3.758647 | 0.00435223 | -2.41775703 | -3.759612 | 0.00441333 | -3.75913 | 0.0001922603 | 0.002716246 | -3.75913 | 1802.42
0 | -2.40777183 | -3.744085 | 0.00434015 | -2.4083879 | -3.745043 | 0.00439638 | -3.744564 | 0.0001961107 | 0.002745698 | -3.744564 | 1821.963
0 | -2.39852786 | -3.729711 | 0.00431908 | -2.39915204 | -3.730681 | 0.00438509 | -3.730196 | 0.000185325 | 0.002648918 | -3.730196 | 1757.743
0 | -2.38924313 | -3.715273 | 0.00431721 | -2.38988614 | -3.716273 | 0.00437961 | -3.715773 | 0.0001879253 | 0.002667621 | -3.715773 | 1770.153
0 | -2.38003731 | -3.700958 | 0.00429466 | -2.38064456 | -3.701902 | 0.00435261 | -3.70143 | 0.0001913713 | 0.002693641 | -3.70143 | 1787.42
0 | -2.37069154 | -3.686425 | 0.00427881 | -2.37133646 | -3.687428 | 0.00433225 | -3.68692677 | 0.0001948661 | 0.00272004 | -3.68692677 | 1804.937
0 | -2.36145115 | -3.672057 | 0.00426896 | -2.36210823 | -3.673078 | 0.00431482 | -3.672567 | 0.000201441 | 0.002773052 | -3.672567 | 1840.114
0 | -2.35220194 | -3.657674 | 0.00425521 | -2.35286689 | -3.658708 | 0.00429403 | -3.658191 | 0.0002074746 | 0.00282139 | -3.658191 | 1872.19
0 | -2.34298038 | -3.643334 | 0.00424533 | -2.34363866 | -3.644358 | 0.00427909 | -3.643846 | 0.0002115305 | 0.002852672 | -3.643846 | 1892.947
0 | -2.3337872 | -3.629039096 | 0.00423135 | -2.33443189 | -3.630042 | 0.00426392 | -3.62954 | 0.0002117191 | 0.002850596 | -3.62954 | 1891.57
0 | -2.32453513 | -3.614652 | 0.00423001 | -2.32517719 | -3.615651 | 0.00424343 | -3.615151 | 0.0002298618 | 0.003003409 | -3.615151 | 1992.972
0 | -2.31531143 | -3.600309 | 0.0042142 | -2.31594944 | -3.601301 | 0.00423845 | -3.600805 | 0.0002180276 | 0.002897589 | -3.600805 | 1922.753
0 | -2.30603385 | -3.585883 | 0.00419508 | -2.30667639 | -3.586882 | 0.00421867 | -3.586382 | 0.000217678 | 0.002890839 | -3.586382 | 1918.274
0 | -2.2968061 | -3.571533 | 0.00417416 | -2.29746747 | -3.572562 | 0.00419077 | -3.572048 | 0.0002236546 | 0.002938695 | -3.572048 | 1950.03
0 | -2.28747988 | -3.557031 | 0.00416215 | -2.28811765 | -3.558023 | 0.00418555 | -3.557527 | 0.0002158481 | 0.002867582 | -3.557527 | 1902.841
0 | -2.27823734 | -3.542659 | 0.0041521 | -2.27887225 | -3.543646 | 0.00417022 | -3.543153 | 0.0002201219 | 0.002900736 | -3.543153 | 1924.841
0 | -2.26900244 | -3.528299 | 0.00413653 | -2.26960087 | -3.529229 | 0.00415321 | -3.528764 | 0.0002205547 | 0.002900746 | -3.528764 | 1924.848
0 | -2.25977015 | -3.513943 | 0.00412092 | -2.26037097 | -3.514877 | 0.0041356 | -3.51441 | 0.0002215499 | 0.002905617 | -3.51441 | 1928.08
0 | -2.25026774 | -3.499166 | 0.00411589 | -2.25088024 | -3.500119 | 0.00412402 | -3.499643 | 0.0002270662 | 0.00294939 | -3.499643 | 1957.126
0 | -2.24095821 | -3.48469 | 0.00410789 | -2.24157786 | -3.485654 | 0.00410839 | -3.485172 | 0.0002336833 | 0.003002737 | -3.485172 | 1992.526
0 | -2.23169184 | -3.470281 | 0.00408497 | -2.23228693 | -3.471206 | 0.00408929 | -3.470743 | 0.0002288533 | 0.002957328 | -3.470743 | 1962.394
0 | -2.22244024 | -3.455895 | 0.0040659 | -2.22304606 | -3.456837 | 0.00407871 | -3.456366 | 0.0002193568 | 0.00287167 | -3.456366 | 1905.554
0 | -2.21315503 | -3.441456 | 0.00404438 | -2.21376753 | -3.442409 | 0.0040515 | -3.441932 | 0.0002240365 | 0.002908311 | -3.441932 | 1929.868
0 | -2.20387387 | -3.427024 | 0.00404805 | -2.20448732 | -3.427978 | 0.00404113 | -3.427501 | 0.0002370663 | 0.003016998 | -3.427501 | 2001.989
0 | -2.19467568 | -3.412721 | 0.00402625 | -2.19529462 | -3.413683 | 0.00402802 | -3.413202 | 0.0002273754 | 0.002929682 | -3.413202 | 1944.049
0 | -2.18547606 | -3.398415 | 0.00401012 | -2.18608832 | -3.399367 | 0.004005 | -3.398891 | 0.0002332636 | 0.002976783 | -3.398891 | 1975.304
0 | -2.17618155 | -3.383962 | 0.00400436 | -2.17681909 | -3.384954 | 0.00400274 | -3.384458 | 0.0002287533 | 0.002934131 | -3.384458 | 1947.001
0 | -2.16701436 | -3.369707 | 0.0039956 | -2.16762996 | -3.370665 | 0.00398558 | -3.370186 | 0.0002361543 | 0.002994293 | -3.370186 | 1986.923
0 | -2.15781212 | -3.355398 | 0.00398136 | -2.15843177 | -3.356361 | 0.00396168 | -3.35588 | 0.0002448128 | 0.003065297 | -3.35588 | 2034.039
0 | -2.14856815 | -3.341023 | 0.00397685 | -2.1491766 | -3.341969613 | 0.00395026 | -3.341497 | 0.000250716 | 0.003112508 | -3.341497 | 2065.367
0 | -2.1393497 | -3.326689 | 0.00396322 | -2.13995552 | -3.327631 | 0.00393307 | -3.32716 | 0.0002532724 | 0.003130854 | -3.32716 | 2077.541
0 | -2.13005829 | -3.312241 | 0.00395294 | -2.13064742 | -3.313157 | 0.00391262 | -3.312699 | 0.0002624301 | 0.003206125 | -3.312699 | 2127.488
0 | -2.12079811 | -3.297841 | 0.00392894 | -2.12139416 | -3.298768 | 0.00389155 | -3.298304 | 0.0002584925 | 0.003168425 | -3.298304 | 2102.472
0 | -2.11155343 | -3.283466 | 0.00391708 | -2.11217403 | -3.284431 | 0.00388108 | -3.283948 | 0.0002560976 | 0.003144045 | -3.283948 | 2086.294
0 | -2.10232735 | -3.269119 | 0.00389966 | -2.102952 | -3.27009036 | 0.00387296 | -3.269605 | 0.0002457936 | 0.003051428 | -3.269605 | 2024.836
0 | -2.0930202 | -3.254646411 | 0.00389201 | -2.09365821 | -3.255639 | 0.00385555 | -3.255142 | 0.0002545412 | 0.00312316 | -3.255142 | 2072.435
0 | -2.08372021 | -3.240185 | 0.00388186 | -2.0843215 | -3.24112 | 0.00384714 | -3.240652 | 0.0002517869 | 0.003095645 | -3.240652 | 2054.177
0 | -2.07445645 | -3.22578 | 0.00385373 | -2.07509446 | -3.226772 | 0.00382013 | -3.226276 | 0.0002496605 | 0.003073577 | -3.226276 | 2039.534
0 | -2.06522608 | -3.211427 | 0.00384444 | -2.06585097 | -3.212398 | 0.00381603 | -3.211912 | 0.0002434651 | 0.003016404 | -3.211912 | 2001.595
0 | -2.05591702 | -3.196951 | 0.00384118 | -2.05656457 | -3.197958 | 0.00379116 | -3.197454 | 0.000264063 | 0.003190383 | -3.197454 | 2117.043
0 | -2.04668331 | -3.182593 | 0.00382358 | -2.04731464 | -3.183574 | 0.00377861 | -3.183083 | 0.0002580071 | 0.003134412 | -3.183083 | 2079.902
0 | -2.03744483 | -3.168227 | 0.00381073 | -2.03806591 | -3.169192 | 0.00375911 | -3.16871 | 0.0002636509 | 0.003179387 | -3.16871 | 2109.746
0 | -2.02822018 | -3.153882 | 0.00378722 | -2.02886128 | -3.154879 | 0.00374901 | -3.154381 | 0.0002492379 | 0.003051321 | -3.154381 | 2024.765
0 | -2.01894164 | -3.139454 | 0.00378462 | -2.01955152 | -3.140403 | 0.00373669 | -3.139928 | 0.0002579462 | 0.003122717 | -3.139928 | 2072.141
0 | -2.00974131 | -3.125148 | 0.00377818 | -2.01038527 | -3.126149 | 0.00371767 | -3.125648 | 0.0002695266 | 0.003218937 | -3.125648 | 2135.99
0 | -2.00054669 | -3.11085 | 0.00375959 | -2.00116086 | -3.111805 | 0.00370638 | -3.111328 | 0.0002612242 | 0.003143596 | -3.111328 | 2085.996
0 | -1.99134338 | -3.096539 | 0.00374323 | -1.99195492 | -3.09749 | 0.0036817 | -3.097014 | 0.0002685422 | 0.003203032 | -3.097014 | 2125.436
0 | -1.98211265 | -3.082185 | 0.00373677 | -1.98273373 | -3.083151 | 0.00367549 | -3.082668 | 0.000267288 | 0.003188497 | -3.082668 | 2115.791
0 | -1.9728564 | -3.067791702 | 0.00371912 | -1.97345316 | -3.06872 | 0.00365934 | -3.068256 | 0.0002647791 | 0.00316312 | -3.068256 | 2098.951
0 | -1.9635855 | -3.053375 | 0.00370775 | -1.9641695 | -3.054284 | 0.00362743 | -3.05383 | 0.0002843093 | 0.003327894 | -3.05383 | 2208.291
0 | -1.95435226 | -3.039018 | 0.00368754 | -1.95495343 | -3.039953 | 0.00362381 | -3.039485 | 0.0002667152 | 0.003172377 | -3.039485 | 2105.094
0 | -1.94514382 | -3.024699 | 0.00367672 | -1.94572175 | -3.025597 | 0.00360289 | -3.025148 | 0.0002758116 | 0.003247151 | -3.025148 | 2154.712
0 | -1.93586421 | -3.010269 | 0.0036707 | -1.93644154 | -3.011167 | 0.00358535 | -3.010718 | 0.0002863215 | 0.003334096 | -3.010718 | 2212.406
0 | -1.92632115 | -2.995429 | 0.00364835 | -1.92690146 | -2.996332 | 0.00357179 | -2.995881 | 0.0002764929 | 0.003245453 | -2.995881 | 2153.586
0 | -1.91705477 | -2.98102 | 0.0036479 | -1.91760266 | -2.981872 | 0.00356116 | -2.981446 | 0.0002856625 | 0.003320834 | -2.981446 | 2203.606
0 | -1.90782344 | -2.966665 | 0.00363339 | -1.90837538 | -2.967524 | 0.00354996 | -2.967095 | 0.0002813479 | 0.003279892 | -2.967095 | 2176.438
0 | -1.89849603 | -2.952161 | 0.00361864 | -1.89907694 | -2.953065 | 0.00353038 | -2.952613 | 0.0002851641 | 0.003309071 | -2.952613 | 2195.8
0 | -1.88927138 | -2.937817 | 0.00359919 | -1.88985384 | -2.938723 | 0.00351185 | -2.93827 | 0.0002832401 | 0.003288757 | -2.93827 | 2182.321
0 | -1.88005793 | -2.92349 | 0.00359512 | -1.88061392 | -2.924355 | 0.00349561 | -2.923922 | 0.0002944058 | 0.003381383 | -2.923922 | 2243.784
0 | -1.87083125 | -2.909143 | 0.00356966 | -1.87139332 | -2.910017 | 0.00347397 | -2.90958 | 0.0002895818 | 0.003336048 | -2.90958 | 2213.701
0 | -1.86152971 | -2.894679 | 0.0035563 | -1.86211419 | -2.895588 | 0.00345984 | -2.895133 | 0.0002893406 | 0.003330227 | -2.895133 | 2209.839
0 | -1.85235345 | -2.88041 | 0.00354389 | -1.85290682 | -2.88127 | 0.00345358 | -2.88084 | 0.00028219 | 0.003264832 | -2.88084 | 2166.444
0 | -1.84310281 | -2.866025 | 0.00352844 | -1.84367812 | -2.866919 | 0.00343394 | -2.866472 | 0.0002853743 | 0.003288587 | -2.866472 | 2182.208
0 | -1.8338908 | -2.851700194 | 0.00352021 | -1.8344692 | -2.852599606 | 0.00341609 | -2.8521499 | 0.0002939917 | 0.003359232 | -2.8521499 | 2229.086
0 | -1.82462084 | -2.837285 | 0.00351117 | -1.82522428 | -2.838224 | 0.0034027 | -2.837755 | 0.0002973341 | 0.003384344 | -2.837755 | 2245.749
0 | -1.81541514 | -2.822971 | 0.00349227 | -1.81598842 | -2.823862 | 0.00338545 | -2.823416 | 0.0002946804 | 0.003357736 | -2.823416 | 2228.093
0 | -1.80616498 | -2.808587 | 0.00348237 | -1.80674136 | -2.809483 | 0.00336431 | -2.809035 | 0.0003049137 | 0.003442308 | -2.809035 | 2284.212
0 | -1.79694891 | -2.794256 | 0.00346787 | -1.79749382 | -2.795103 | 0.00335039 | -2.794679 | 0.0003033288 | 0.003424917 | -2.794679 | 2272.672
0 | -1.78772628 | -2.779914 | 0.00345158 | -1.78827119 | -2.780762 | 0.00334413 | -2.780338 | 0.0002922949 | 0.003326003 | -2.780338 | 2207.036
0 | -1.77845836 | -2.765503 | 0.0034316 | -1.77901495 | -2.766368 | 0.00332698 | -2.765935 | 0.0002884567 | 0.003289159 | -2.765935 | 2182.587
0 | -1.76920629 | -2.751116 | 0.00342583 | -1.76973939 | -2.751945 | 0.00330362 | -2.75153 | 0.0003050384 | 0.003428499 | -2.75153 | 2275.049
0 | -1.7599237 | -2.736681 | 0.00340501 | -1.76044655 | -2.737494 | 0.00328611 | -2.737088 | 0.0003007174 | 0.003387479 | -2.737088 | 2247.829
0 | -1.75069189 | -2.722326 | 0.0033827 | -1.75123465 | -2.72317 | 0.00327241 | -2.722748 | 0.0002911036 | 0.003300818 | -2.722748 | 2190.324
0 | -1.7413975 | -2.707873 | 0.0033771 | -1.741925 | -2.708693375 | 0.00325084 | -2.708283 | 0.0003060611 | 0.003426129 | -2.708283 | 2273.476
0 | -1.73217285 | -2.693529 | 0.00335883 | -1.73268819 | -2.69433 | 0.00323292 | -2.693929 | 0.0003047063 | 0.003410724 | -2.693929 | 2263.254
0 | -1.7228744 | -2.679069692 | 0.00335375 | -1.72341108 | -2.679904 | 0.00322813 | -2.679487 | 0.0003034053 | 0.003395761 | -2.679487 | 2253.325
0 | -1.71365082 | -2.664727 | 0.00334789 | -1.71421087 | -2.665598 | 0.00321053 | -2.665162 | 0.0003141426 | 0.003484696 | -2.665162 | 2312.34
0 | -1.70434272 | -2.650253 | 0.00333826 | -1.70493221 | -2.65117 | 0.00318502 | -2.650711 | 0.000329011 | 0.003609242 | -2.650711 | 2394.985
0 | -1.69515216 | -2.635962 | 0.00333194 | -1.69570506 | -2.636821 | 0.00317852 | -2.636391 | 0.0003281886 | 0.00359844 | -2.636391 | 2387.817
0 | -1.68590713 | -2.621586 | 0.00332146 | -1.68649411 | -2.622498 | 0.00316389 | -2.622042 | 0.0003313342 | 0.003621865 | -2.622042 | 2403.361
0 | -1.67671704 | -2.607295 | 0.00331163 | -1.67726493 | -2.608147 | 0.00314982 | -2.607721 | 0.0003345717 | 0.003646092 | -2.607721 | 2419.437
0 | -1.66741967 | -2.592838 | 0.00329398 | -1.66797817 | -2.593706 | 0.00312832 | -2.593272 | 0.0003374103 | 0.003666844 | -2.593272 | 2433.207
0 | -1.65821731 | -2.578528 | 0.00328159 | -1.65875602 | -2.579366 | 0.00311099 | -2.578947 | 0.0003413475 | 0.003697107 | -2.578947 | 2453.289
0 | -1.64897645 | -2.564158 | 0.00326517 | -1.64954567 | -2.565044 | 0.00310143 | -2.564601 | 0.0003334833 | 0.00362554 | -2.564601 | 2405.8
0 | -1.63977611 | -2.549852 | 0.00325102 | -1.64029658 | -2.550661 | 0.0030856 | -2.550257 | 0.0003341592 | 0.003627659 | -2.550257 | 2407.206
0 | -1.63057339 | -2.535542 | 0.00324026 | -1.63110495 | -2.536368 | 0.00306975 | -2.535955 | 0.0003382481 | 0.003659236 | -2.535955 | 2428.159
0 | -1.62131464 | -2.521144 | 0.00322687 | -1.62180912 | -2.521913 | 0.00305051 | -2.521529 | 0.0003430882 | 0.003697264 | -2.521529 | 2453.393
0 | -1.61207926 | -2.506783 | 0.00321136 | -1.61256814 | -2.507543 | 0.00304413 | -2.507163 | 0.0003329527 | 0.003606094 | -2.507163 | 2392.896
0 | -1.60260487 | -2.492051 | 0.00319653 | -1.60310745 | -2.492832 | 0.00301653 | -2.492441 | 0.0003446921 | 0.003703573 | -2.492441 | 2457.58
0 | -1.59339392 | -2.477728 | 0.00318019 | -1.59388781 | -2.478496 | 0.00300888 | -2.478112 | 0.000334999 | 0.003616231 | -2.478112 | 2399.622
0 | -1.58407259 | -2.463233 | 0.00317031 | -1.58460569 | -2.464062 | 0.00297754 | -2.463647 | 0.0003554465 | 0.003788911 | -2.463647 | 2514.207
0 | -1.57487488 | -2.44893 | 0.00316488 | -1.57536471 | -2.449692 | 0.00297659 | -2.449311 | 0.000349963 | 0.003737887 | -2.449311 | 2480.35
0 | -1.56563401 | -2.434561 | 0.00313684 | -1.56614828 | -2.435361 | 0.00294788 | -2.434961 | 0.0003496285 | 0.003731286 | -2.434961 | 2475.97
0 | -1.55641484 | -2.420225 | 0.00312992 | -1.55690169 | -2.420982 | 0.0029474 | -2.420604 | 0.0003421835 | 0.003663334 | -2.420604 | 2430.878
0 | -1.54712558 | -2.40578 | 0.00311289 | -1.54761291 | -2.406538 | 0.00293174 | -2.406159 | 0.0003398024 | 0.00363905 | -2.406159 | 2414.765
0 | -1.53789687 | -2.39143 | 0.00310252 | -1.5383873 | -2.392192 | 0.00290601 | -2.391811 | 0.000354158 | 0.003759198 | -2.391811 | 2494.491
0 | -1.52864528 | -2.377043 | 0.00308874 | -1.52917933 | -2.377874 | 0.00289297 | -2.377459 | 0.0003524133 | 0.00374043 | -2.377459 | 2482.037
0 | -1.51943433 | -2.36272 | 0.00306476 | -1.51991868 | -2.363474 | 0.00288197 | -2.363097 | 0.000338428 | 0.003616046 | -2.363097 | 2399.499
0 | -1.51014864 | -2.348281 | 0.00305625 | -1.51064003 | -2.349045 | 0.00284676 | -2.348663 | 0.0003641177 | 0.003833963 | -2.348663 | 2544.103
0 | -1.50092399 | -2.333937 | 0.00304647 | -1.50141943 | -2.334707 | 0.00283517 | -2.334322 | 0.0003649238 | 0.003837206 | -2.334322 | 2546.255
0 | -1.49170232 | -2.319597 | 0.0030331 | -1.49219072 | -2.320357 | 0.00282889 | -2.319977 | 0.0003568296 | 0.003763656 | -2.319977 | 2497.449
0 | -1.48246753 | -2.305237 | 0.00302316 | -1.48296201 | -2.306006 | 0.00280506 | -2.305621 | 0.0003697147 | 0.003871114 | -2.305621 | 2568.755
0 | -1.47318995 | -2.29081 | 0.00300411 | -1.47373831 | -2.291663 | 0.00279399 | -2.291237 | 0.0003607278 | 0.00378985 | -2.291237 | 2514.831
0 | -1.46398163 | -2.276491 | 0.00299627 | -1.46448421 | -2.277273 | 0.00278082 | -2.276882 | 0.000365053 | 0.003823453 | -2.276882 | 2537.129
0 | -1.454759 | -2.262150245 | 0.00298539 | -1.45525742 | -2.262925 | 0.00276281 | -2.262538 | 0.0003711789 | 0.003872595 | -2.262538 | 2569.738
0 | -1.4454509 | -2.247676 | 0.00296967 | -1.44595146 | -2.248455 | 0.00273762 | -2.248065 | 0.0003796358 | 0.003941817 | -2.248065 | 2615.671
0 | -1.43625009 | -2.233369 | 0.0029517 | -1.4367125 | -2.234088 | 0.00271951 | -2.233728 | 0.0003787722 | 0.003930654 | -2.233728 | 2608.264
0 | -1.4269278 | -2.218872729 | 0.00294151 | -1.4274416 | -2.219671688 | 0.0027116 | -2.219272 | 0.0003754803 | 0.003898509 | -2.219272 | 2586.934
0 | -1.41772807 | -2.204567 | 0.00292997 | -1.41819763 | -2.205297 | 0.00269445 | -2.204932 | 0.0003800865 | 0.00393454 | -2.204932 | 2610.843
0 | -1.40847695 | -2.190182 | 0.00291217 | -1.40893018 | -2.190886 | 0.00268785 | -2.190534 | 0.0003678786 | 0.003825482 | -2.190534 | 2538.475
0 | -1.39925587 | -2.175843 | 0.00290509 | -1.39970958 | -2.176548 | 0.00267804 | -2.176196 | 0.0003696049 | 0.003836666 | -2.176196 | 2545.896
0 | -1.38997519 | -2.161411 | 0.00288898 | -1.39041471 | -2.162095 | 0.00266701 | -2.161753 | 0.000363514 | 0.003780374 | -2.161753 | 2508.543
0 | -1.38070273 | -2.146993 | 0.00287975 | -1.38118184 | -2.147738 | 0.00265382 | -2.147365 | 0.0003664668 | 0.003802127 | -2.147365 | 2522.977
0 | -1.37146735 | -2.132632 | 0.0028618 | -1.37191558 | -2.133329 | 0.00263487 | -2.13298 | 0.0003664599 | 0.003798344 | -2.13298 | 2520.467
0 | -1.36225545 | -2.118307 | 0.00284396 | -1.36269796 | -2.118995 | 0.00262862 | -2.118651 | 0.0003538668 | 0.00368598 | -2.118651 | 2445.906
0 | -1.35296214 | -2.103856 | 0.00283831 | -1.35343421 | -2.10459 | 0.0026016 | -2.104223 | 0.0003742269 | 0.003857915 | -2.104223 | 2559.996
0 | -1.34373391 | -2.089506 | 0.0028277 | -1.34419572 | -2.090224 | 0.00257883 | -2.089865 | 0.0003853818 | 0.003950445 | -2.089865 | 2621.397
0 | -1.33452499 | -2.075186 | 0.00280678 | -1.33495331 | -2.075852 | 0.00257297 | -2.075519 | 0.0003693176 | 0.003808127 | -2.075519 | 2526.959
0 | -1.32527792 | -2.060807 | 0.00280294 | -1.32571435 | -2.061486 | 0.00255306 | -2.061146 | 0.0003843815 | 0.00393438 | -2.061146 | 2610.737
0 | -1.31599176 | -2.046367 | 0.0027852 | -1.31641495 | -2.047025 | 0.00253101 | -2.046696 | 0.00038768 | 0.003959099 | -2.046696 | 2627.14
0 | -1.30677831 | -2.03204 | 0.00277906 | -1.30721569 | -2.03272 | 0.00251266 | -2.032380335 | 0.0003988879 | 0.004052097 | -2.032380335 | 2688.85
0 | -1.29754388 | -2.017681 | 0.00276926 | -1.29800475 | -2.018397 | 0.00250157 | -2.018039 | 0.000399174 | 0.004050853 | -2.018039 | 2688.025
0 | -1.28836501 | -2.003408 | 0.00275187 | -1.28879535 | -2.004077 | 0.00248063 | -2.003742 | 0.0004017232 | 0.004069148 | -2.003742 | 2700.164
0 | -1.27913582 | -1.989056 | 0.00273703 | -1.27959466 | -1.98977 | 0.00247129 | -1.989413 | 0.0003952201 | 0.00400933 | -1.989413 | 2660.471
0 | -1.269871 | -1.974649405 | 0.00272328 | -1.27032781 | -1.97536 | 0.00245367 | -1.975005 | 0.0003980816 | 0.004030289 | -1.975005 | 2674.379
0 | -1.26064014 | -1.960295 | 0.00271142 | -1.26107466 | -1.960971 | 0.00245138 | -1.960633257 | 0.0003875056 | 0.003935318 | -1.960633257 | 2611.359
0 | -1.2514298 | -1.945973339 | 0.0027008 | -1.25186932 | -1.946657 | 0.00242165 | -1.946315 | 0.0004056133 | 0.004087847 | -1.946315 | 2712.573
0 | -1.24219191 | -1.931608 | 0.00269224 | -1.24260747 | -1.932255 | 0.00240791 | -1.931932 | 0.0004097864 | 0.004120131 | -1.931932 | 2733.995
0 | -1.23290873 | -1.917173 | 0.00268733 | -1.23332834 | -1.917826 | 0.00238229 | -1.917499 | 0.0004294862 | 0.004286367 | -1.917499 | 2844.305
0 | -1.22367692 | -1.902818 | 0.00266212 | -1.22409248 | -1.903464 | 0.00237587 | -1.903141 | 0.0004096911 | 0.004111856 | -1.903141 | 2728.504
0 | -1.21440852 | -1.888405 | 0.00265504 | -1.2148267 | -1.889056 | 0.00235791 | -1.88873 | 0.0004195624 | 0.004193296 | -1.88873 | 2782.546
0 | -1.20521331 | -1.874107 | 0.00263745 | -1.20560455 | -1.874715 | 0.00235346 | -1.874411 | 0.00040542 | 0.004067568 | -1.874411 | 2699.116
0 | -1.19592607 | -1.859665 | 0.0026261 | -1.19632387 | -1.860284 | 0.00233109 | -1.859974 | 0.0004154294 | 0.004150194 | -1.859974 | 2753.944
0 | -1.18666232 | -1.84526 | 0.00261147 | -1.18710279 | -1.845945 | 0.00232021 | -1.845602 | 0.0004106734 | 0.004105438 | -1.845602 | 2724.245
0 | -1.17742038 | -1.830889 | 0.00260239 | -1.17786241 | -1.831576 | 0.00230987 | -1.831232 | 0.0004109275 | 0.004103911 | -1.831232 | 2723.232
0 | -1.16818404 | -1.816526 | 0.00258128 | -1.1686306 | -1.817220583 | 0.00228647 | -1.816873 | 0.0004122124 | 0.00411128 | -1.816873 | 2728.122
0 | -1.15890944 | -1.802104 | 0.00257128 | -1.15930676 | -1.802722 | 0.00227653 | -1.802413 | 0.0004111402 | 0.004098286 | -1.802413 | 2719.499
0 | -1.14967763 | -1.787749 | 0.00256963 | -1.15007651 | -1.788369 | 0.00224978 | -1.788059 | 0.0004352354 | 0.004302467 | -1.788059 | 2854.988
0 | -1.14039505 | -1.773314 | 0.00255904 | -1.14081931 | -1.773974 | 0.00223334 | -1.773644 | 0.0004400763 | 0.004340504 | -1.773644 | 2880.228
0 | -1.13118005 | -1.758985 | 0.00254386 | -1.13158643 | -1.759617 | 0.00221599 | -1.759301 | 0.0004412423 | 0.004346852 | -1.759301 | 2884.44
0 | -1.12180936 | -1.744414 | 0.00252432 | -1.12226164 | -1.745117 | 0.00219969 | -1.744765 | 0.0004369848 | 0.004306355 | -1.744765 | 2857.568
0 | -1.11261523 | -1.730117 | 0.00251111 | -1.11301613 | -1.73074 | 0.00217843 | -1.730428 | 0.0004440312 | 0.004363441 | -1.730428 | 2895.449
0 | -1.10335803 | -1.715722 | 0.00249935 | -1.10380721 | -1.71642 | 0.00217497 | -1.716071 | 0.0004347262 | 0.00427944 | -1.716071 | 2839.708
0 | -1.09414864 | -1.701401 | 0.00248618 | -1.09458554 | -1.702081 | 0.00215294 | -1.701741 | 0.0004425831 | 0.004343521 | -1.701741 | 2882.23
0 | -1.0849117 | -1.687038 | 0.00246721 | -1.08533597 | -1.687697 | 0.00213135 | -1.687368 | 0.000444197 | 0.004353725 | -1.687368 | 2889.001
0 | -1.07562196 | -1.672592 | 0.00245707 | -1.07605588 | -1.673267 | 0.0021126 | -1.67293 | 0.0004517963 | 0.004415556 | -1.67293 | 2930.031
0 | -1.06639218 | -1.65824 | 0.00244307 | -1.06684041 | -1.658937 | 0.00210283 | -1.658588 | 0.0004465624 | 0.004366685 | -1.658588 | 2897.601
0 | -1.05715275 | -1.643873 | 0.00242754 | -1.05758417 | -1.644543 | 0.00209233 | -1.644208 | 0.0004405258 | 0.004310878 | -1.644208 | 2860.57
0 | -1.04795456 | -1.629569 | 0.00243001 | -1.04835999 | -1.6302 | 0.00208189 | -1.629885 | 0.0004524332 | 0.004409909 | -1.629885 | 2926.283
0 | -1.03863835 | -1.615083 | 0.00242118 | -1.03904986 | -1.615723 | 0.00205011 | -1.615403 | 0.0004743694 | 0.004595429 | -1.615403 | 3049.389
0 | -1.02939332 | -1.600707 | 0.00240235 | -1.02979064 | -1.601324 | 0.00203837 | -1.601016 | 0.0004662723 | 0.004521843 | -1.601016 | 3000.559
0 | -1.02014887 | -1.586331 | 0.00238938 | -1.02054715 | -1.586951 | 0.00202192 | -1.586641 | 0.0004687461 | 0.004539466 | -1.586641 | 3012.254
0 | -1.0109359 | -1.572005 | 0.00237577 | -1.01131642 | -1.572597 | 0.00199519 | -1.572301 | 0.0004808623 | 0.004640294 | -1.572301 | 3079.16
0 | -1.0016278 | -1.557531229 | 0.00235711 | -1.00202358 | -1.558147 | 0.00199074 | -1.557839 | 0.00046564 | 0.00450521 | -1.557839 | 2989.523
0 | -0.99241686 | -1.543208 | 0.00235164 | -0.99277347 | -1.543763 | 0.00197015 | -1.543485 | 0.0004797552 | 0.004623283 | -1.543485 | 3067.872
0 | -0.98313522 | -1.528775 | 0.00234911 | -0.98354167 | -1.529407 | 0.00195229 | -1.529091 | 0.0004940776 | 0.004743133 | -1.529091 | 3147.401
0 | -0.97391462 | -1.514437 | 0.00233285 | -0.97432262 | -1.515072 | 0.00194693 | -1.514754 | 0.000482174 | 0.004636717 | -1.514754 | 3076.786
0 | -0.96446002 | -1.499735 | 0.00232171 | -0.96487463 | -1.50038 | 0.00192743 | -1.500058 | 0.0004895053 | 0.004696167 | -1.500058 | 3116.236
0 | -0.95522112 | -1.485369 | 0.00231059 | -0.95561892 | -1.485987 | 0.00191231 | -1.485678 | 0.0004924987 | 0.004718273 | -1.485678 | 3130.904
0 | -0.94600409 | -1.471036 | 0.00229787 | -0.94639122 | -1.471638 | 0.00189643 | -1.471337 | 0.0004946548 | 0.004733164 | -1.471337 | 3140.786
0 | -0.93679976 | -1.456724 | 0.00228887 | -0.93719453 | -1.457337 | 0.00187816 | -1.457031 | 0.0005029234 | 0.004800803 | -1.457031 | 3185.669
0 | -0.92756748 | -1.442367 | 0.00227308 | -0.92796785 | -1.44299 | 0.00186375 | -1.442679 | 0.0005005387 | 0.004776513 | -1.442679 | 3169.551
0 | -0.91825938 | -1.427893 | 0.00227569 | -0.91868317 | -1.428552 | 0.00185319 | -1.428223 | 0.0005126968 | 0.004877673 | -1.428223 | 3236.677
0 | -0.9090271 | -1.413537 | 0.00225431 | -0.90946102 | -1.414212 | 0.00182221 | -1.413875 | 0.0005212925 | 0.004948123 | -1.413875 | 3283.426
0 | -0.89978415 | -1.399164 | 0.00223928 | -0.90018904 | -1.399794 | 0.00180762 | -1.399479 | 0.0005198448 | 0.004931906 | -1.399479 | 3272.665
0 | -0.89054978 | -1.384805 | 0.0022208 | -0.89095676 | -1.385438 | 0.00179016 | -1.385121 | 0.0005178197 | 0.004910717 | -1.385121 | 3258.605
0 | -0.88125497 | -1.370351 | 0.00220895 | -0.88166189 | -1.370984 | 0.00178376 | -1.370668 | 0.000511358 | 0.004851223 | -1.370668 | 3219.126
0 | -0.87203944 | -1.356021 | 0.00219432 | -0.87246776 | -1.356687 | 0.00176935 | -1.356354348 | 0.000510136 | 0.004836975 | -1.356354348 | 3209.672
0 | -0.86280054 | -1.341655 | 0.00217955 | -0.86319578 | -1.342269 | 0.00175734 | -1.341962 | 0.0005063686 | 0.004800744 | -1.341962 | 3185.63
0 | -0.85358351 | -1.327322 | 0.00216782 | -0.85397315 | -1.327928 | 0.00173684 | -1.327625 | 0.000514135 | 0.004864043 | -1.327625 | 3227.633
0 | -0.84424591 | -1.312802 | 0.00216522 | -0.84463406 | -1.313406 | 0.0017314 | -1.313104 | 0.0005159585 | 0.004876017 | -1.313104 | 3235.579
0 | -0.83502281 | -1.29846 | 0.00215402 | -0.83540022 | -1.299047 | 0.00170227 | -1.298754 | 0.000532884 | 0.005018338 | -1.298754 | 3330.019
0 | -0.82574213 | -1.284029 | 0.00213944 | -0.82613081 | -1.284633 | 0.00169168 | -1.284331 | 0.0005278844 | 0.004971468 | -1.284331 | 3298.917
0 | -0.81652361 | -1.269694 | 0.00211336 | -0.81690717 | -1.270291 | 0.00166431 | -1.269992 | 0.0005281707 | 0.004970226 | -1.269992 | 3298.093
0 | -0.80718654 | -1.255175 | 0.00210465 | -0.80757159 | -1.255774 | 0.00165453 | -1.255474 | 0.0005282244 | 0.004966932 | -1.255474 | 3295.907
0 | -0.79789472 | -1.240726 | 0.00210245 | -0.79827517 | -1.241318 | 0.00163619 | -1.241022 | 0.0005433528 | 0.005093721 | -1.241022 | 3380.04
0 | -0.7886675 | -1.226378 | 0.00209423 | -0.78902155 | -1.226929 | 0.00161382 | -1.226653 | 0.000556497 | 0.005203411 | -1.226653 | 3452.827
0 | -0.77942246 | -1.212002 | 0.00208884 | -0.77981263 | -1.212609 | 0.00160512 | -1.212305 | 0.0005588026 | 0.00521959 | -1.212305 | 3463.564
0 | -0.77017188 | -1.197617 | 0.00207226 | -0.77057528 | -1.198245 | 0.00159005 | -1.197931 | 0.0005562864 | 0.00519416 | -1.197931 | 3446.688
0 | -0.76093501 | -1.183254 | 0.00207029 | -0.76130384 | -1.183827 | 0.0015688 | -1.183541 | 0.0005745591 | 0.005348094 | -1.183541 | 3548.835
0 | -0.75170475 | -1.168901 | 0.00205569 | -0.75208831 | -1.169497 | 0.00155727 | -1.169199 | 0.0005704852 | 0.005309231 | -1.169199 | 3523.047
0 | -0.74245971 | -1.154525 | 0.00204185 | -0.74282348 | -1.155091 | 0.00154058 | -1.154808 | 0.0005723278 | 0.005321404 | -1.154808 | 3531.124
0 | -0.73321271 | -1.140146 | 0.00202669 | -0.73360747 | -1.14076 | 0.00151223 | -1.140453 | 0.0005845129 | 0.005422824 | -1.140453 | 3598.423
0 | -0.72393513 | -1.125719 | 0.00201031 | -0.72429883 | -1.126285 | 0.00149898 | -1.126002 | 0.0005803714 | 0.005383349 | -1.126002 | 3572.229
0 | -0.71469623 | -1.111353 | 0.00200568 | -0.71510112 | -1.111982 | 0.00148141 | -1.111667 | 0.000592308 | 0.005482629 | -1.111667 | 3638.108
0 | -0.70544153 | -1.096962 | 0.00200109 | -0.70585763 | -1.097609 | 0.00146421 | -1.097285 | 0.0006039112 | 0.005579021 | -1.097285 | 3702.071
0 | -0.69623721 | -1.082649 | 0.00198147 | -0.69658923 | -1.083196 | 0.00146373 | -1.082923 | 0.0005837658 | 0.005401486 | -1.082923 | 3584.264
0 | -0.68690574 | -1.068138 | 0.00197327 | -0.68728018 | -1.068721 | 0.00143961 | -1.06843 | 0.0005986713 | 0.005526341 | -1.06843 | 3667.114
0 | -0.67764342 | -1.053736 | 0.0019636 | -0.67803973 | -1.054352 | 0.0014215 | -1.054044 | 0.0006061043 | 0.00558675 | -1.054044 | 3707.2
0 | -0.66837299 | -1.03932 | 0.00195926 | -0.66880435 | -1.039991 | 0.00139809 | -1.039655 | 0.0006241671 | 0.005738874 | -1.039655 | 3808.145
0 | -0.65913767 | -1.024959 | 0.00194005 | -0.65953696 | -1.02558 | 0.00138065 | -1.02527 | 0.0006213901 | 0.00571119 | -1.02527 | 3789.775
0 | -0.64985293 | -1.010521 | 0.00193491 | -0.65024465 | -1.01113 | 0.00138025 | -1.010826 | 0.000615639 | 0.005657831 | -1.010826 | 3754.367
0 | -0.64036226 | -0.9957633143 | 0.0019346 | -0.64074022 | -0.9963510421 | 0.00135584 | -0.9960571782 | 0.0006387052 | 0.005853026 | -0.9960571782 | 3883.893
0 | -0.63113761 | -0.981419 | 0.00192031 | -0.63150281 | -0.9819869 | 0.00134761 | -0.9817029 | 0.0006316404 | 0.005788355 | -0.9817029 | 3840.978
0 | -0.62189817 | -0.9670517 | 0.00189993 | -0.62225628 | -0.9676085154 | 0.00133843 | -0.9673301 | 0.0006194343 | 0.005679318 | -0.9673301 | 3768.625
0 | -0.6125977 | -0.9525894235 | 0.00190158 | -0.61300927 | -0.9532294 | 0.00132788 | -0.9529094 | 0.0006306249 | 0.005772139 | -0.9529094 | 3830.218
0 | -0.60337764 | -0.9382522302 | 0.00188441 | -0.60377085 | -0.9388637 | 0.00131081 | -0.938558 | 0.0006295203 | 0.005758894 | -0.938558 | 3821.429
0 | -0.59409952 | -0.9238247536 | 0.00188244 | -0.59453446 | -0.9245010853 | 0.00129677 | -0.9241629 | 0.0006405826 | 0.005850615 | -0.9241629 | 3882.293
0 | -0.58489424 | -0.9095105432 | 0.00187099 | -0.5853098 | -0.910156739 | 0.00126377 | -0.9098336411 | 0.0006611296 | 0.006024188 | -0.9098336411 | 3997.47
0 | -0.57567006 | -0.8951669433 | 0.00185754 | -0.57609534 | -0.8958282537 | 0.00125294 | -0.8954975985 | 0.0006575061 | 0.005989213 | -0.8954975985 | 3974.262
0 | -0.56640065 | -0.880753 | 0.00185684 | -0.56680608 | -0.8813834544 | 0.0012362 | -0.8810682 | 0.000672536 | 0.006115158 | -0.8810682 | 4057.835
0 | -0.5571658 | -0.866392819 | 0.00184221 | -0.55756664 | -0.8670161252 | 0.00121924 | -0.8667044721 | 0.0006738605 | 0.006122868 | -0.8667044721 | 4062.952
0 | -0.54790348 | -0.8519899114 | 0.00182846 | -0.54832977 | -0.8526528 | 0.0012109 | -0.8523214 | 0.0006674437 | 0.00606378 | -0.8523214 | 4023.743
0 | -0.53867626 | -0.8376415843 | 0.00182019 | -0.53906745 | -0.8382499 | 0.00118749 | -0.8379457 | 0.0006815774 | 0.006182007 | -0.8379457 | 4102.194
0 | -0.52937788 | -0.8231826034 | 0.00181278 | -0.52977818 | -0.8238050699 | 0.00118519 | -0.8234938 | 0.0006754558 | 0.006125448 | -0.8234938 | 4064.663
0 | -0.52012014 | -0.8087868177 | 0.00180936 | -0.52056217 | -0.8094742 | 0.00116283 | -0.8091305 | 0.0006933904 | 0.006276472 | -0.8091305 | 4164.878
0 | -0.51085937 | -0.7943863 | 0.00179458 | -0.51129174 | -0.7950586557 | 0.00113915 | -0.7947225 | 0.0007012818 | 0.00634083 | -0.7947225 | 4207.585
0 | -0.50160772 | -0.7800000046 | 0.00179194 | -0.50202179 | -0.7806439 | 0.00112434 | -0.7803219 | 0.0007124438 | 0.00643341 | -0.7803219 | 4269.018
0 | -0.49233016 | -0.7655733988 | 0.00178518 | -0.49273509 | -0.7662031 | 0.00110931 | -0.7658882 | 0.0007197034 | 0.006492311 | -0.7658882 | 4308.103
0 | -0.48298037 | -0.7510345 | 0.00177931 | -0.48338681 | -0.7516665 | 0.00108893 | -0.7513505 | 0.0007331958 | 0.006604962 | -0.7513505 | 4382.854
0 | -0.47368246 | -0.7365762253 | 0.00176783 | -0.47410315 | -0.7372304 | 0.00108053 | -0.7369033 | 0.0007291045 | 0.006565922 | -0.7369033 | 4356.949
0 | -0.46445474 | -0.7222271207 | 0.00176505 | -0.46486017 | -0.7228576 | 0.00106761 | -0.7225423 | 0.0007382392 | 0.00664102 | -0.7225423 | 4406.782
0 | -0.45515072 | -0.7077593696 | 0.00176085 | -0.4555755 | -0.7084199025 | 0.00104005 | -0.7080896 | 0.0007605875 | 0.006830103 | -0.7080896 | 4532.252
0 | -0.44591537 | -0.6933984 | 0.00174858 | -0.44633454 | -0.6940502097 | 0.00102306 | -0.6937243 | 0.0007643019 | 0.006858433 | -0.6937243 | 4551.051
0 | -0.43666935 | -0.6790208 | 0.00175454 | -0.43704832 | -0.6796101376 | 0.00101819 | -0.6793155 | 0.0007741233 | 0.006939444 | -0.6793155 | 4604.807
0 | -0.42743808 | -0.6646662144 | 0.00173602 | -0.42782977 | -0.6652753 | 0.00099433 | -0.6649708 | 0.0007784592 | 0.006973141 | -0.6649708 | 4627.167
0 | -0.41815847 | -0.6502364 | 0.00172461 | -0.41857204 | -0.6508795222 | 0.00098248 | -0.650558 | 0.0007778903 | 0.006964502 | -0.650558 | 4621.435
0 | -0.40891802 | -0.6358675211 | 0.00173056 | -0.40934533 | -0.636532 | 0.00096249 | -0.6361998 | 0.0008028252 | 0.007175927 | -0.6361998 | 4761.73
0 | -0.39967862 | -0.6215002541 | 0.00172804 | -0.40012017 | -0.6221869 | 0.00094478 | -0.6218436 | 0.0008170103 | 0.007294602 | -0.6218436 | 4840.479
0 | -0.39045396 | -0.6071559078 | 0.00171496 | -0.39087769 | -0.6078148 | 0.00093168 | -0.6074854 | 0.0008160252 | 0.007282386 | -0.6074854 | 4832.373
0 | -0.3812522 | -0.592847171 | 0.0017129 | -0.38163015 | -0.5934349 | 0.00091751 | -0.593141 | 0.0008271311 | 0.007374496 | -0.593141 | 4893.494
0 | -0.37194511 | -0.5783746 | 0.00171813 | -0.37234902 | -0.5790027261 | 0.00090113 | -0.5786887 | 0.0008477294 | 0.00754848 | -0.5786887 | 5008.945
0 | -0.36268687 | -0.5639781 | 0.00171888 | -0.36311114 | -0.5646378227 | 0.00088355 | -0.564308 | 0.0008650528 | 0.007694226 | -0.564308 | 5105.658
0 | -0.35343832 | -0.5495965876 | 0.0017117 | -0.35384169 | -0.5502238 | 0.00086816 | -0.5499102 | 0.0008722549 | 0.00775264 | -0.5499102 | 5144.42
0 | -0.34421262 | -0.5352506241 | 0.00169923 | -0.34461451 | -0.5358756 | 0.00084231 | -0.5355631 | 0.0008846307 | 0.007855706 | -0.5355631 | 5212.811
0 | -0.334874 | -0.52072907 | 0.00170044 | -0.33529574 | -0.5213848757 | 0.0008361 | -0.521057 | 0.0008910352 | 0.007907211 | -0.521057 | 5246.988
0 | -0.32556897 | -0.5062597 | 0.00170063 | -0.32599679 | -0.506925 | 0.00081963 | -0.5065923784 | 0.0009066827 | 0.008038475 | -0.5065923784 | 5334.091
0 | -0.31618407 | -0.4916662 | 0.00169751 | -0.31655747 | -0.4922469 | 0.00080581 | -0.4919565 | 0.0009163582 | 0.008118168 | -0.4919565 | 5386.973
0 | -0.30693805 | -0.4772887 | 0.00169603 | -0.30731145 | -0.4778693 | 0.0007813 | -0.477579 | 0.0009383818 | 0.008304468 | -0.477579 | 5510.596
0 | -0.29762182 | -0.4628019301 | 0.00169765 | -0.29802471 | -0.4634284 | 0.00077023 | -0.4631152 | 0.0009500593 | 0.00840148 | -0.4631152 | 5574.97
0 | -0.28838751 | -0.4484426 | 0.00169811 | -0.28880107 | -0.4490857 | 0.00076181 | -0.4487641 | 0.0009579347 | 0.008465715 | -0.4487641 | 5617.595
0 | -0.27911961 | -0.434031 | 0.00169415 | -0.27953318 | -0.4346740949 | 0.00074958 | -0.4343525 | 0.0009651959 | 0.008524635 | -0.4343525 | 5656.692
0 | -0.2698878 | -0.419675529 | 0.00170579 | -0.27030444 | -0.4203234042 | 0.00072733 | -0.4199994666 | 0.0009980812 | 0.008804659 | -0.4199994666 | 5842.507
0 | -0.26057819 | -0.4051991 | 0.00170785 | -0.26098973 | -0.405839 | 0.00072267 | -0.4055190578 | 0.001003788 | 0.008850146 | -0.4055190578 | 5872.691
0 | -0.25134641 | -0.3908437 | 0.00170935 | -0.25177321 | -0.3915073 | 0.00070797 | -0.3911755 | 0.001018984 | 0.008977546 | -0.3911755 | 5957.23
0 | -0.24209581 | -0.376459 | 0.00171896 | -0.24336144 | -0.3784270392 | 0.00070031 | -0.377443 | 0.001035292 | 0.009114705 | -0.377443 | 6048.245
0 | -0.23287216 | -0.3621162088 | 0.00171888 | -0.2341439 | -0.3640937645 | 0.00067966 | -0.363105 | 0.001054859 | 0.009279814 | -0.363105 | 6157.807
0 | -0.22363631 | -0.3477545 | 0.00172837 | -0.22490346 | -0.3497248803 | 0.00066489 | -0.3487397 | 0.001078113 | 0.009476738 | -0.3487397 | 6288.479
0 | -0.21436994 | -0.3333452567 | 0.00173808 | -0.21560758 | -0.3352697869 | 0.00065163 | -0.3343075218 | 0.001100073 | 0.009662474 | -0.3343075218 | 6411.728
0 | -0.20514934 | -0.3190072237 | 0.00174665 | -0.2063702 | -0.320905661 | 0.00063305 | -0.3199564 | 0.001126218 | 0.009884346 | -0.3199564 | 6558.955
0 | -0.19588195 | -0.3045964 | 0.00174633 | -0.19710536 | -0.3064988348 | 0.00061866 | -0.3055476 | 0.00113928 | 0.009993311 | -0.3055476 | 6631.262
0 | -0.1866639 | -0.2902623645 | 0.0017634 | -0.18786392 | -0.2921283956 | 0.00061053 | -0.2911954 | 0.001163475 | 0.01019836 | -0.2911954 | 6767.324
0 | -0.17734005 | -0.2757638 | 0.00177216 | -0.17857566 | -0.2776851513 | 0.00058627 | -0.2767245 | 0.001195482 | 0.01047077 | -0.2767245 | 6948.09
0 | -0.1681103 | -0.2614115165 | 0.00180018 | -0.16932607 | -0.263302 | 0.00058257 | -0.2623568 | 0.001226196 | 0.01073206 | -0.2623568 | 7121.473
0 | -0.15875439 | -0.2468631 | 0.00182194 | -0.15995337 | -0.2487275 | 0.00056095 | -0.2477952834 | 0.001268557 | 0.01109378 | -0.2477952834 | 7361.502
0 | -0.14949717 | -0.2324681 | 0.00183582 | -0.15069871 | -0.2343365 | 0.00053994 | -0.2334022967 | 0.001302439 | 0.0113824 | -0.2334022967 | 7553.02
0 | -0.14016567 | -0.2179576 | 0.00186336 | -0.14138909 | -0.21986 | 0.000534 | -0.2189088259 | 0.001334905 | 0.01165877 | -0.2189088259 | 7736.407
0 | -0.13092831 | -0.2035935 | 0.00187909 | -0.13215272 | -0.2054974796 | 0.00051026 | -0.2045455 | 0.001373369 | 0.01198692 | -0.2045455 | 7954.164
0 | -0.12165226 | -0.1891692643 | 0.00191645 | -0.1228772 | -0.191074046 | 0.00050192 | -0.1901217 | 0.00141806 | 0.01236878 | -0.1901217 | 8207.555
0 | -0.11240216 | -0.1747853588 | 0.00194995 | -0.11366016 | -0.1767415488 | 0.00048624 | -0.1757634538 | 0.001466235 | 0.01278073 | -0.1757634538 | 8480.908
0 | -0.10309356 | -0.1603104858 | 0.00198078 | -0.10435869 | -0.1622778 | 0.00047801 | -0.1612941 | 0.001504282 | 0.01310526 | -0.1612941 | 8696.256
0 | -0.09385873 | -0.1459503 | 0.00201697 | -0.09513301 | -0.1479318 | 0.00046145 | -0.1469411 | 0.001556027 | 0.01354801 | -0.1469411 | 8990.052
0 | -0.08462745 | -0.1315957 | 0.0020656 | -0.08587172 | -0.1335305246 | 0.00044865 | -0.1325631 | 0.001616451 | 0.01406563 | -0.1325631 | 9333.529
0 | -0.0753626 | -0.117188843 | 0.00211237 | -0.07663587 | -0.1191688 | 0.00043435 | -0.1181788 | 0.001676514 | 0.01458014 | -0.1181788 | 9674.942
0 | -0.06608046 | -0.1027551153 | 0.00216847 | -0.06738628 | -0.1047856654 | 0.00041796 | -0.1037704 | 0.001747995 | 0.01519316 | -0.1037704 | 10081.72
0 | -0.05683901 | -0.08838466055 | 0.00224322 | -0.05812499 | -0.09038435945 | 0.00040964 | -0.08938451 | 0.001830058 | 0.01589748 | -0.08938451 | 10549.09
0 | -0.04763469 | -0.07407194295 | 0.00231173 | -0.04890541 | -0.07604791255 | 0.00039258 | -0.07505992775 | 0.001914625 | 0.01662343 | -0.07505992775 | 11030.81
0 | -0.03838968 | -0.0596959524 | 0.00240745 | -0.03963802 | -0.0616371211 | 0.0003688 | -0.06066653675 | 0.002033118 | 0.01764208 | -0.06066653675 | 11706.75
0 | -0.02915434 | -0.0453349987 | 0.00255407 | -0.03040166 | -0.0472745813 | 0.00034545 | -0.04630479 | 0.002202083 | 0.01909621 | -0.04630479 | 12671.67
0 | -0.01985439 | -0.03087357645 | 0.00271948 | -0.02109357 | -0.03280050135 | 0.00033882 | -0.0318370389 | 0.00237311 | 0.02056811 | -0.0318370389 | 13648.38
0 | -0.01062515 | -0.01652210825 | 0.00281995 | -0.01187348 | -0.0184632614 | 0.00032432 | -0.01749268 | 0.002487076 | 0.02154771 | -0.01749268 | 14298.41
0 | -0.00111409 | -0.00173240995 | 0.0029507 | -0.0024077 | -0.0037439735 | 0.00030887 | -0.002738191725 | 0.002632243 | 0.02279641 | -0.002738191725 | 15127.01
0 | 0.0082586 | 0.012842123 | 0.00311831 | 0.00703112 | 0.0109333916 | 0.0002886 | 0.0118877573 | 0.002819099 | 0.02440484 | 0.0118877573 | 16194.32
0 | 0.01756364 | 0.0273114602 | 0.00321306 | 0.01631734 | 0.0253734637 | 0.00028242 | 0.02634246195 | 0.002919017 | 0.02526321 | 0.02634246195 | 16763.91
0 | 0.0268056 | 0.041682708 | 0.00317822 | 0.02555777 | 0.03974233235 | 0.00025969 | 0.04071252 | 0.002905901 | 0.02514632 | 0.04071252 | 16686.35
0 | 0.03606384 | 0.0560792712 | 0.00299847 | 0.03483686 | 0.0541713173 | 0.00025984 | 0.05512529425 | 0.002724992 | 0.02358169 | 0.05512529425 | 15648.1
0 | 0.04533174 | 0.0704908557 | 0.0027964 | 0.04408849 | 0.06855760195 | 0.00023948 | 0.06952423 | 0.002542275 | 0.02200145 | 0.06952423 | 14599.5
0 | 0.05463372 | 0.0849554346 | 0.00261502 | 0.05338335 | 0.08301110925 | 0.00023469 | 0.08398327 | 0.002364672 | 0.02046533 | 0.08398327 | 13580.18
0 | 0.06390315 | 0.09936939825 | 0.00248013 | 0.06262989 | 0.09738947895 | 0.00022395 | 0.0983794386 | 0.002239515 | 0.01938173 | 0.0983794386 | 12861.13
0 | 0.07311814 | 0.1136987077 | 0.00234901 | 0.07188761 | 0.1117852 | 0.00020712 | 0.112742 | 0.002124219 | 0.01838323 | 0.112742 | 12198.56
0 | 0.08239774 | 0.1281284857 | 0.00224021 | 0.08114178 | 0.1261754679 | 0.0001938 | 0.1271519768 | 0.002027731 | 0.01754698 | 0.1271519768 | 11643.65
0 | 0.09170584 | 0.1426025812 | 0.00214646 | 0.09043562 | 0.1406273891 | 0.00019478 | 0.141615 | 0.001931988 | 0.01671716 | 0.141615 | 11093
0 | 0.10092897 | 0.1569445 | 0.00205955 | 0.09966639 | 0.1549812 | 0.00017982 | 0.1559628924 | 0.001859034 | 0.01608398 | 0.1559628924 | 10672.85
0 | 0.11016838 | 0.1713118309 | 0.00198741 | 0.10889003 | 0.169324 | 0.00017158 | 0.1703179 | 0.001794129 | 0.01552026 | 0.1703179 | 10298.78
0 | 0.11941747 | 0.1856942 | 0.00191416 | 0.11812691 | 0.1836873 | 0.00014927 | 0.1846908 | 0.001742183 | 0.01506834 | 0.1846908 | 9998.9
0 | 0.12868384 | 0.2001033712 | 0.00185655 | 0.12736887 | 0.1980586 | 0.00013613 | 0.199081 | 0.001696706 | 0.01467223 | 0.199081 | 9736.054
0 | 0.1379258 | 0.214474619 | 0.001793 | 0.1366505 | 0.2124915275 | 0.00011737 | 0.2134831 | 0.001650907 | 0.01427335 | 0.2134831 | 9471.369
0 | 0.14713672 | 0.2287975996 | 0.00173721 | 0.14589551 | 0.2268675 | 0.00010482 | 0.2278326 | 0.001606663 | 0.01388789 | 0.2278326 | 9215.589
0 | 0.15639903 | 0.2432005 | 0.00167754 | 0.15513188 | 0.2412300734 | 9.44392668e-05 | 0.2422153 | 0.001556367 | 0.01345021 | 0.2422153 | 8925.155
0 | 0.16576104 | 0.2577584172 | 0.00162612 | 0.16453001 | 0.2558442 | 8.26342221e-05 | 0.2568013 | 0.001515731 | 0.01309582 | 0.2568013 | 8689.994
0 | 0.17504624 | 0.2721969032 | 0.00158177 | 0.17382792 | 0.2703024156 | 7.28624145e-05 | 0.2712496594 | 0.001480141 | 0.01278501 | 0.2712496594 | 8483.749
0 | 0.18430142 | 0.2865887081 | 0.00153198 | 0.18307699 | 0.2846847 | 4.82075084e-05 | 0.2856367 | 0.001453999 | 0.01255573 | 0.2856367 | 8331.604
0 | 0.19355254 | 0.3009741997 | 0.00147368 | 0.19232048 | 0.2990583464 | 4.14151618e-05 | 0.3000163 | 0.001401485 | 0.01209891 | 0.3000163 | 8028.471
0 | 0.20273447 | 0.3152521 | 0.00143055 | 0.2015304 | 0.313379772 | 2.66545394e-05 | 0.3143159 | 0.001372115 | 0.01184179 | 0.3143159 | 7857.859
0 | 0.21201204 | 0.3296787222 | 0.00138878 | 0.21080185 | 0.3277969 | 1.62342894e-05 | 0.3287378 | 0.001339755 | 0.01155886 | 0.3287378 | 7670.113
0 | 0.22126925 | 0.3440737 | 0.00135705 | 0.22006162 | 0.3421958191 | 2.35790117e-06 | 0.3431348 | 0.001320894 | 0.0113924 | 0.3431348 | 7559.652
0 | 0.23050308 | 0.3584322894 | 0.00131476 | 0.22930409 | 0.3565679 | -1.92377556e-05 | 0.3575001 | 0.001299194 | 0.01120145 | 0.3575001 | 7432.944
0 | 0.23976843 | 0.3728399 | 0.00128682 | 0.238544 | 0.37093592 | -2.22533017e-05 | 0.3718879 | 0.001273262 | 0.01097398 | 0.3718879 | 7282.005
0 | 0.24909331 | 0.3873401 | 0.00124372 | 0.24787448 | 0.3854448164 | -4.62150456e-05 | 0.3863925 | 0.001253109 | 0.01079634 | 0.3863925 | 7164.127
0 | 0.25835663 | 0.4017446 | 0.0012064 | 0.25708947 | 0.3997741 | -6.09873568e-05 | 0.4007593 | 0.001229555 | 0.0105894 | 0.4007593 | 7026.808
0 | 0.26761234 | 0.4161371887 | 0.00117934 | 0.26636958 | 0.4142046969 | -8.2091603e-05 | 0.4151709428 | 0.001222591 | 0.01052558 | 0.4151709428 | 6984.458
0 | 0.27682987 | 0.4304704 | 0.00114077 | 0.27557796 | 0.4285237278 | -9.1201764e-05 | 0.4294971 | 0.001192128 | 0.01025903 | 0.4294971 | 6807.587
0 | 0.28612167 | 0.4449192 | 0.00110635 | 0.28485706 | 0.4429527283 | -0.00011522 | 0.443936 | 0.001180716 | 0.01015683 | 0.443936 | 6739.767
0 | 0.29535651 | 0.4592794 | 0.00106922 | 0.2940568 | 0.457258324 | -0.00012765 | 0.4582688 | 0.001155012 | 0.009931347 | 0.4582688 | 6590.144
0 | 0.30457813 | 0.473619 | 0.0010468 | 0.30329722 | 0.4716271771 | -0.00013768 | 0.4726231 | 0.001141618 | 0.009812059 | 0.4726231 | 6510.988
0 | 0.31379974 | 0.4879585957 | 0.00101921 | 0.31248528 | 0.4859146104 | -0.00016467 | 0.4869366 | 0.001140016 | 0.009794533 | 0.4869366 | 6499.358
0 | 0.32374164 | 0.5034182502 | 0.00099672 | 0.32233512 | 0.5012311116 | -0.00018357 | 0.5023246809 | 0.001135349 | 0.009750281 | 0.5023246809 | 6469.994
0 | 0.3330411 | 0.5178789105 | 0.00094693 | 0.33177191 | 0.5159053 | -0.00018832 | 0.5168921 | 0.001089289 | 0.009349101 | 0.5168921 | 6203.783
0 | 0.34227949 | 0.5322446 | 0.00092859 | 0.3410337 | 0.5303074035 | -0.00021258 | 0.531276 | 0.001094202 | 0.009387769 | 0.531276 | 6229.442
0 | 0.35153466 | 0.5466363963 | 0.00090026 | 0.35028279 | 0.5446897 | -0.00021832 | 0.5456631 | 0.001070605 | 0.009180446 | 0.5456631 | 6091.869
0 | 0.36076137 | 0.5609839 | 0.00086069 | 0.35951659 | 0.5590483 | -0.00023408 | 0.5600161139 | 0.00104579 | 0.008962626 | 0.5600161139 | 5947.33
0 | 0.37006488 | 0.5754508884 | 0.00082442 | 0.36883435 | 0.5735374 | -0.00026702 | 0.5744942 | 0.001041447 | 0.008921403 | 0.5744942 | 5919.975
0 | 0.37930378 | 0.5898173779 | 0.00080176 | 0.37805495 | 0.5878754 | -0.00027566 | 0.5888464 | 0.001026422 | 0.008788053 | 0.5888464 | 5831.488
0 | 0.38853863 | 0.6041776 | 0.0007841 | 0.38733199 | 0.6023012 | -0.00029025 | 0.6032394 | 0.001022344 | 0.008749146 | 0.6032394 | 5805.671
0 | 0.39778414 | 0.6185543377 | 0.00076146 | 0.39656684 | 0.6166614362 | -0.00030564 | 0.6176079 | 0.001014089 | 0.008674195 | 0.6176079 | 5755.936
0 | 0.40712124 | 0.6330735282 | 0.00072968 | 0.40590495 | 0.6311822 | -0.00032368 | 0.6321279 | 0.0009993323 | 0.008543117 | 0.6321279 | 5668.956
0 | 0.41637692 | 0.6474661106 | 0.00070667 | 0.41514638 | 0.6455526209 | -0.0003383 | 0.6465094 | 0.0009899356 | 0.008458318 | 0.6465094 | 5612.686
0 | 0.42563668 | 0.6618650374 | 0.00068508 | 0.4244138 | 0.659963459 | -0.00036153 | 0.6609142482 | 0.0009905672 | 0.008460039 | 0.6609142482 | 5613.828
0 | 0.43488017 | 0.6762387 | 0.00066032 | 0.43366337 | 0.6743465 | -0.00037324 | 0.6752926 | 0.0009765108 | 0.008335037 | 0.6752926 | 5530.88
0 | 0.44419232 | 0.6907190576 | 0.00064233 | 0.44296688 | 0.6888134984 | -0.0003889 | 0.689766278 | 0.0009731676 | 0.008302445 | 0.689766278 | 5509.253
0 | 0.45341596 | 0.7050618178 | 0.00061346 | 0.45218647 | 0.70315 | -0.00040733 | 0.7041059 | 0.0009617238 | 0.008199995 | 0.7041059 | 5441.271
0 | 0.4626849 | 0.7194750195 | 0.00059684 | 0.46144164 | 0.7175417502 | -0.00043075 | 0.7185084 | 0.0009675156 | 0.00824624 | 0.7185084 | 5471.957
0 | 0.47191718 | 0.7338312149 | 0.0005586 | 0.47067952 | 0.7319066536 | -0.00044866 | 0.7328689 | 0.0009461804 | 0.008058439 | 0.7328689 | 5347.339
0 | 0.4813087 | 0.7484350285 | 0.00054449 | 0.48001254 | 0.7464194997 | -0.00046795 | 0.7474272641 | 0.0009503413 | 0.008090572 | 0.7474272641 | 5368.661
0 | 0.49060053 | 0.7628838 | 0.00050993 | 0.48933029 | 0.7609086 | -0.00047599 | 0.7618962 | 0.0009228085 | 0.00784927 | 0.7618962 | 5208.54
0 | 0.49982569 | 0.7772289 | 0.00048444 | 0.49857429 | 0.775283 | -0.00049079 | 0.776256 | 0.0009111133 | 0.007744645 | 0.776256 | 5139.114
0 | 0.50905901 | 0.7915868 | 0.00047071 | 0.50780606 | 0.7896384233 | -0.00050217 | 0.7906126 | 0.0009077584 | 0.007711982 | 0.7906126 | 5117.44
0 | 0.51829177 | 0.8059437 | 0.00043524 | 0.51703936 | 0.8039962048 | -0.0005101 | 0.80497 | 0.0008792133 | 0.007461976 | 0.80497 | 4951.543
0 | 0.52753884 | 0.8203228962 | 0.00041295 | 0.52636987 | 0.8185051 | -0.00052794 | 0.819414 | 0.0008737523 | 0.007411118 | 0.819414 | 4917.796
0 | 0.53677773 | 0.8346894 | 0.00039904 | 0.53559756 | 0.8328542058 | -0.00055564 | 0.8337718 | 0.0008865372 | 0.007517712 | 0.8337718 | 4988.528
0 | 0.54605019 | 0.849108 | 0.00038106 | 0.54481208 | 0.8471827844 | -0.000557 | 0.8481454 | 0.0008689111 | 0.007361911 | 0.8481454 | 4885.143
0 | 0.5552749 | 0.8634524695 | 0.00035414 | 0.55405354 | 0.8615532547 | -0.00057946 | 0.8625028621 | 0.000863446 | 0.007311042 | 0.8625028621 | 4851.388
0 | 0.56460488 | 0.8779605884 | 0.00033902 | 0.56338501 | 0.8760637 | -0.00060438 | 0.8770121 | 0.0008722304 | 0.007383078 | 0.8770121 | 4899.189
0 | 0.5738427 | 0.8923253985 | 0.00031253 | 0.5726366 | 0.890449913 | -0.00061178 | 0.8913877 | 0.0008521341 | 0.007205964 | 0.8913877 | 4781.662
0 | 0.58311576 | 0.9067450068 | 0.00029511 | 0.58191878 | 0.9048837029 | -0.00062676 | 0.9058144 | 0.0008486842 | 0.007172464 | 0.9058144 | 4759.432
0 | 0.59234494 | 0.9210963817 | 0.00026313 | 0.59114951 | 0.9192375 | -0.00064959 | 0.9201669 | 0.0008385295 | 0.007081133 | 0.9201669 | 4698.827
0 | 0.60165054 | 0.9355665897 | 0.00024526 | 0.60043883 | 0.9336824 | -0.00066807 | 0.9346245 | 0.0008381275 | 0.007073922 | 0.9346245 | 4694.042
0 | 0.61091536 | 0.9499733848 | 0.00022009 | 0.60967976 | 0.9480520268 | -0.00068478 | 0.9490127058 | 0.0008286603 | 0.006988514 | 0.9490127058 | 4637.368
0 | 0.62012476 | 0.9642940018 | 0.0002079 | 0.61888254 | 0.9623623497 | -0.00070381 | 0.9633282 | 0.0008344983 | 0.007035178 | 0.9633282 | 4668.333
0 | 0.62936568 | 0.9786636324 | 0.00019484 | 0.62813771 | 0.9767541 | -0.00071688 | 0.9777089 | 0.0008335016 | 0.007022857 | 0.9777089 | 4660.157
0 | 0.63866264 | 0.9931204052 | 0.00016995 | 0.63743615 | 0.9912132 | -0.00073405 | 0.9921668 | 0.0008247696 | 0.006943773 | 0.9921668 | 4607.68
0 | 0.64831865 | 1.008136 | 0.00013421 | 0.64705706 | 1.006174 | -0.00074762 | 1.007155 | 0.0008015504 | 0.006739556 | 1.007155 | 4472.167
0 | 0.65759569 | 1.022561 | 0.00011671 | 0.65636617 | 1.020649 | -0.00075666 | 1.021605 | 0.0007920789 | 0.006654094 | 1.021605 | 4415.457
0 | 0.66683155 | 1.036923 | 8.2707913e-05 | 0.66559035 | 1.034993 | -0.00078103 | 1.035958 | 0.0007814421 | 0.006558603 | 1.035958 | 4352.092
0 | 0.67611724 | 1.051362 | 7.83695723e-05 | 0.6748389 | 1.049374 | -0.0007913 | 1.050368 | 0.000786365 | 0.006597349 | 1.050368 | 4377.803
0 | 0.68534803 | 1.065716 | 5.33650345e-05 | 0.68409157 | 1.063762 | -0.00080848 | 1.064739289 | 0.0007775345 | 0.006517438 | 1.064739289 | 4324.777
0 | 0.69457626 | 1.080066 | 2.97635906e-05 | 0.69332486 | 1.07812 | -0.0008181 | 1.079093 | 0.0007625483 | 0.00638442 | 1.079093 | 4236.51
0 | 0.70380342 | 1.094414 | 1.66306709e-05 | 0.7025643 | 1.092487 | -0.00083082 | 1.093451 | 0.0007611303 | 0.006368469 | 1.093451 | 4225.925
0 | 0.7130205 | 1.108747 | -4.67430664e-06 | 0.71181846 | 1.106878 | -0.00084559 | 1.107812 | 0.0007535901 | 0.006299693 | 1.107812 | 4180.288
0 | 0.72233772 | 1.123235 | -2.82010496e-05 | 0.72110671 | 1.121321 | -0.00087352 | 1.122278 | 0.0007569807 | 0.006325204 | 1.122278 | 4197.216
0 | 0.73158628 | 1.137617 | -4.30892251e-05 | 0.73038781 | 1.135753 | -0.00087989 | 1.136685 | 0.0007474541 | 0.006239278 | 1.136685 | 4140.198
0 | 0.74085319 | 1.152027 | -6.5332817e-05 | 0.73961908 | 1.150108 | -0.00089608 | 1.151067 | 0.0007403937 | 0.006174637 | 1.151067 | 4097.304
0 | 0.75009209 | 1.166393 | -8.76394115e-05 | 0.74887425 | 1.164499 | -0.00091227 | 1.165446 | 0.0007332706 | 0.006109456 | 1.165446 | 4054.052
0 | 0.75939202 | 1.180855 | -0.00010195 | 0.75818545 | 1.178978 | -0.00092963 | 1.179916 | 0.0007353071 | 0.006123282 | 1.179916 | 4063.226
0 | 0.76861769 | 1.195201 | -0.00012585 | 0.76741618 | 1.193332 | -0.00094625 | 1.194266 | 0.0007270226 | 0.006048088 | 1.194266 | 4013.33
0 | 0.77786016 | 1.209573 | -0.00013767 | 0.77667898 | 1.207736 | -0.00096321 | 1.208654 | 0.0007311554 | 0.006080022 | 1.208654 | 4034.52
0 | 0.78710318 | 1.223945 | -0.00016213 | 0.78591335 | 1.222095 | -0.00097771 | 1.22302 | 0.0007201898 | 0.005981691 | 1.22302 | 3969.271
0 | 0.79641992 | 1.238433 | -0.00017734 | 0.7951985 | 1.236534 | -0.00100062 | 1.237483 | 0.0007268774 | 0.006035649 | 1.237483 | 4005.075
0 | 0.80578953 | 1.253003 | -0.00018536 | 0.80456918 | 1.251105 | -0.00100595 | 1.252054 | 0.0007231675 | 0.005999867 | 1.252054 | 3981.332
0 | 0.81506556 | 1.267427 | -0.0002148 | 0.81387675 | 1.265578 | -0.00103166 | 1.266503 | 0.000718426 | 0.005955218 | 1.266503 | 3951.704
0 | 0.82430702 | 1.281797 | -0.00024232 | 0.82309479 | 1.279912 | -0.00104205 | 1.280855 | 0.0007002914 | 0.005795035 | 1.280855 | 3845.411
0 | 0.83356678 | 1.296196 | -0.00025789 | 0.83239681 | 1.294377 | -0.0010687 | 1.295287 | 0.0007103612 | 0.005878182 | 1.295287 | 3900.585
0 | 0.84281588 | 1.310579 | -0.00026963 | 0.84160364 | 1.308694 | -0.00107851 | 1.309636 | 0.0007074267 | 0.005849149 | 1.309636 | 3881.32
0 | 0.85206288 | 1.324958 | -0.00029583 | 0.85083848 | 1.323054 | -0.00109206 | 1.324006 | 0.0006937708 | 0.005727605 | 1.324006 | 3800.667
0 | 0.86129826 | 1.339319 | -0.00031033 | 0.86004281 | 1.337367 | -0.00111104 | 1.338343 | 0.0006972472 | 0.005753889 | 1.338343 | 3818.108
0 | 0.8705458 | 1.353698719 | -0.00032945 | 0.8692649 | 1.351707 | -0.00112466 | 1.352703 | 0.000690742 | 0.005694044 | 1.352703 | 3778.397
0 | 0.87978929 | 1.368072 | -0.00035739 | 0.87855673 | 1.366156 | -0.00114746 | 1.367114 | 0.0006845933 | 0.005637261 | 1.367114 | 3740.718
0 | 0.8890394 | 1.382456267 | -0.00036699 | 0.88783789 | 1.380588 | -0.00115623 | 1.381522 | 0.0006827547 | 0.005617669 | 1.381522 | 3727.716
0 | 0.89829051 | 1.396842 | -0.00039369 | 0.89710778 | 1.395003 | -0.00116975 | 1.395922 | 0.0006685667 | 0.005491525 | 1.395922 | 3644.011
0 | 0.90752023 | 1.411194 | -0.00041442 | 0.90636146 | 1.409392 | -0.00118842 | 1.410293 | 0.0006655007 | 0.005461352 | 1.410293 | 3623.989
0 | 0.91683954 | 1.425685 | -0.00042611 | 0.91563493 | 1.423812 | -0.00120252 | 1.424749 | 0.0006668988 | 0.005469673 | 1.424749 | 3629.511
0 | 0.9260571 | 1.440019 | -0.00044358 | 0.92485249 | 1.438146 | -0.00121386 | 1.439082 | 0.0006597655 | 0.005404416 | 1.439082 | 3586.208
0 | 0.93526751 | 1.454341 | -0.00045868 | 0.93406951 | 1.452478 | -0.00124204 | 1.45341 | 0.0006718426 | 0.00550491 | 1.45341 | 3652.893
0 | 0.94447845 | 1.468664 | -0.00048784 | 0.94328296 | 1.466805 | -0.00124906 | 1.467734 | 0.0006486998 | 0.005301523 | 1.467734 | 3517.932
0 | 0.95381194 | 1.483178 | -0.00050124 | 0.95261145 | 1.481311 | -0.00126548 | 1.482244 | 0.0006507041 | 0.005315061 | 1.482244 | 3526.915
0 | 0.9632569 | 1.497864 | -0.00051587 | 0.96195614 | 1.495842 | -0.00128812 | 1.496853 | 0.0006576915 | 0.005371568 | 1.496853 | 3564.411
0 | 0.97280508 | 1.512712 | -0.00055013 | 0.97161269 | 1.510858 | -0.00130301 | 1.511785 | 0.0006372763 | 0.005191558 | 1.511785 | 3444.962
0 | 0.98205519 | 1.527096 | -0.00056872 | 0.9808684 | 1.525250362 | -0.00132655 | 1.526173 | 0.0006412191 | 0.005221852 | 1.526173 | 3465.065
0 | 0.99137753 | 1.541592 | -0.0005703 | 0.99017698 | 1.539725 | -0.00134096 | 1.540659 | 0.0006530351 | 0.005320053 | 1.540659 | 3530.228
0 | 1.00058997 | 1.555917 | -0.00060873 | 0.99938488 | 1.554043 | -0.00135943 | 1.55498 | 0.0006320726 | 0.005135478 | 1.55498 | 3407.749
0 | 1.00981212 | 1.570258 | -0.00061496 | 1.00862634 | 1.568414 | -0.0013734 | 1.569336 | 0.0006388077 | 0.005189874 | 1.569336 | 3443.845
0 | 1.0190388 | 1.584605334 | -0.00062777 | 1.0178535 | 1.582762 | -0.00137984 | 1.583684 | 0.0006314334 | 0.005122533 | 1.583684 | 3399.16
0 | 1.02833259 | 1.599057 | -0.00064427 | 1.02710414 | 1.597147 | -0.00139563 | 1.598102 | 0.0006297141 | 0.005103967 | 1.598102 | 3386.84
0 | 1.03755784 | 1.613402 | -0.00066085 | 1.03635216 | 1.611528 | -0.0014152 | 1.612465025 | 0.0006316987 | 0.005117373 | 1.612465025 | 3395.735
0 | 1.04683793 | 1.627833 | -0.00068049 | 1.04561138 | 1.625926 | -0.00143772 | 1.626879 | 0.0006335697 | 0.005129785 | 1.626879 | 3403.971
0 | 1.05607021 | 1.642189 | -0.00070424 | 1.05485082 | 1.640293 | -0.00145543 | 1.641241 | 0.0006265244 | 0.005065279 | 1.641241 | 3361.168
0 | 1.06529689 | 1.656537 | -0.0007274 | 1.06408465 | 1.654652 | -0.00146348 | 1.655594 | 0.0006104096 | 0.004922524 | 1.655594 | 3266.44
0 | 1.07454395 | 1.670916 | -0.00074309 | 1.07338715 | 1.669117 | -0.00147952 | 1.670016 | 0.0006097501 | 0.004913101 | 1.670016 | 3260.186
0 | 1.08377731 | 1.685274 | -0.00074883 | 1.08259249 | 1.683431 | -0.00148411 | 1.684353 | 0.0006075966 | 0.004890809 | 1.684353 | 3245.394
0 | 1.09303141 | 1.699664 | -0.00077479 | 1.09181666 | 1.697775 | -0.00151772 | 1.698719 | 0.0006142409 | 0.004944418 | 1.698719 | 3280.968
0 | 1.10225201 | 1.714002 | -0.0007961 | 1.1010555 | 1.712141 | -0.00153046 | 1.713072 | 0.0006046662 | 0.004858092 | 1.713072 | 3223.684
0 | 1.11153364 | 1.728435 | -0.00080381 | 1.11035192 | 1.726597 | -0.00154769 | 1.727516 | 0.0006131751 | 0.004927769 | 1.727516 | 3269.92
0 | 1.1207726 | 1.742801393 | -0.00082406 | 1.11958933 | 1.740961 | -0.0015572 | 1.741881 | 0.0006014295 | 0.004822708 | 1.741881 | 3200.204
0 | 1.13017833 | 1.757427 | -0.00084029 | 1.12902153 | 1.755628 | -0.00157558 | 1.756528 | 0.0006025543 | 0.004828621 | 1.756528 | 3204.128
0 | 1.1394279 | 1.77181 | -0.00085717 | 1.1382767 | 1.77002 | -0.00158052 | 1.770915 | 0.0005896072 | 0.004713188 | 1.770915 | 3127.53
0 | 1.14874816 | 1.786303 | -0.00087417 | 1.14757609 | 1.784481 | -0.00159553 | 1.785392 | 0.0005866038 | 0.004683527 | 1.785392 | 3107.848
0 | 1.15798604 | 1.800668 | -0.00089596 | 1.15680134 | 1.798826 | -0.0016077 | 1.799747 | 0.0005759789 | 0.004588139 | 1.799747 | 3044.551
0 | 1.1672051 | 1.815004 | -0.0009101 | 1.16606414 | 1.81323 | -0.00163273 | 1.814117 | 0.0005858631 | 0.004669701 | 1.814117 | 3098.673
0 | 1.17642224 | 1.829337 | -0.00092169 | 1.17527461 | 1.827552 | -0.00165169 | 1.828444 | 0.0005922301 | 0.004720928 | 1.828444 | 3132.666
0 | 1.1856972 | 1.843759146 | -0.00093244 | 1.18456233 | 1.841994 | -0.00167129 | 1.842877 | 0.0006000699 | 0.004784835 | 1.842877 | 3175.073
0 | 1.19492435 | 1.858107 | -0.0009533 | 1.19377267 | 1.856317 | -0.00169086 | 1.857212 | 0.0005977764 | 0.004761336 | 1.857212 | 3159.48
0 | 1.20421565 | 1.872555 | -0.00096995 | 1.20303547 | 1.87072 | -0.0017 | 1.871638 | 0.0005892566 | 0.004684092 | 1.871638 | 3108.223
0 | 1.21344399 | 1.886905 | -0.00099121 | 1.21228313 | 1.8851 | -0.00171015 | 1.886003 | 0.000577141 | 0.004575839 | 1.886003 | 3036.389
0 | 1.22270572 | 1.901307 | -0.00100885 | 1.22149611 | 1.899426 | -0.0017423 | 1.900367 | 0.0005906455 | 0.004688639 | 1.900367 | 3111.24
0 | 1.23191357 | 1.915626 | -0.00102751 | 1.23078275 | 1.913867 | -0.00175595 | 1.914746 | 0.000584629 | 0.004633006 | 1.914746 | 3074.324
0 | 1.24112141 | 1.929944 | -0.00104032 | 1.23998606 | 1.928178 | -0.00176951 | 1.929061 | 0.000584377 | 0.004627126 | 1.929061 | 3070.422
0 | 1.25031507 | 1.94424 | -0.00106324 | 1.2492255 | 1.942546 | -0.00178259 | 1.943393 | 0.0005735337 | 0.00452986 | 1.943393 | 3005.879
0 | 1.25953972 | 1.958584 | -0.00107612 | 1.25844908 | 1.956888 | -0.00180048 | 1.957736292 | 0.0005775397 | 0.004560711 | 1.957736292 | 3026.351
0 | 1.26884484 | 1.973054 | -0.00109058 | 1.26771343 | 1.971294 | -0.00181662 | 1.972174 | 0.0005782091 | 0.004562749 | 1.972174 | 3027.703
0 | 1.27805626 | 1.987377 | -0.00111282 | 1.27693665 | 1.985636 | -0.0018286 | 1.986507 | 0.0005669457 | 0.004461858 | 1.986507 | 2960.755
0 | 1.2878679 | 2.002635 | -0.00112433 | 1.28665221 | 2.000744 | -0.00184961 | 2.001689 | 0.000575383 | 0.004530725 | 2.001689 | 3006.453
0 | 1.2972523 | 2.017227 | -0.00114864 | 1.29613471 | 2.015489 | -0.00185681 | 2.016358 | 0.0005572461 | 0.004370441 | 2.016358 | 2900.094
0 | 1.30653238 | 2.031658 | -0.0011653 | 1.30543518 | 2.029952 | -0.00187494 | 2.030805 | 0.0005577049 | 0.00437066 | 2.030805 | 2900.239
0 | 1.31577647 | 2.046032 | -0.00117578 | 1.31467259 | 2.044316 | -0.00189288 | 2.045174 | 0.000564159 | 0.004422628 | 2.045174 | 2934.723
0 | 1.32502496 | 2.060414 | -0.001186 | 1.32389677 | 2.058659 | -0.00190937 | 2.059537 | 0.0005694237 | 0.004464334 | 2.059537 | 2962.398
0 | 1.33424509 | 2.074751 | -0.00121577 | 1.33311987 | 2.073001 | -0.00192762 | 2.073876 | 0.0005568999 | 0.004352566 | 2.073876 | 2888.232
0 | 1.34355116 | 2.089222 | -0.00122789 | 1.34239233 | 2.08742 | -0.00193732 | 2.088321 | 0.0005534688 | 0.004319223 | 2.088321 | 2866.107
0 | 1.35278904 | 2.103587 | -0.00123982 | 1.35165417 | 2.101822 | -0.00195857 | 2.102705 | 0.0005617819 | 0.004387226 | 2.102705 | 2911.232
0 | 1.36202133 | 2.117943 | -0.00124991 | 1.36089158 | 2.116186 | -0.00197542 | 2.117065 | 0.0005675367 | 0.004433162 | 2.117065 | 2941.714
0 | 1.37127757 | 2.132337 | -0.00127944 | 1.37016702 | 2.13061 | -0.00198334 | 2.131473 | 0.0005449181 | 0.004234277 | 2.131473 | 2809.739
0 | 1.38057089 | 2.146788 | -0.00129312 | 1.37944818 | 2.145042 | -0.00200358 | 2.145915 | 0.0005504672 | 0.004278417 | 2.145915 | 2839.029
0 | 1.38980675 | 2.161149 | -0.00131086 | 1.3886677 | 2.159378 | -0.00202546 | 2.160264 | 0.0005536028 | 0.004301757 | 2.160264 | 2854.517
0 | 1.39904308 | 2.175512 | -0.00132074 | 1.39788735 | 2.173715 | -0.00203249 | 2.174613 | 0.0005497483 | 0.004264786 | 2.174613 | 2829.984
0 | 1.40823567 | 2.189806 | -0.00133548 | 1.40708101 | 2.188011 | -0.00204214 | 2.188909 | 0.0005436576 | 0.004208534 | 2.188909 | 2792.657
0 | 1.41745329 | 2.20414 | -0.00135281 | 1.41627157 | 2.202302 | -0.00206754 | 2.203221 | 0.0005507258 | 0.004265814 | 2.203221 | 2830.667
0 | 1.42670846 | 2.218532 | -0.0013657 | 1.4255476 | 2.216726518 | -0.00208046 | 2.217629 | 0.0005497472 | 0.004253642 | 2.217629 | 2822.589
0 | 1.43589795 | 2.232821 | -0.00139874 | 1.43476415 | 2.231058 | -0.00210204 | 2.23194 | 0.0005372854 | 0.004142416 | 2.23194 | 2748.783
0 | 1.44518924 | 2.247269 | -0.00141206 | 1.44401979 | 2.245451 | -0.00210814 | 2.24636 | 0.000529056 | 0.004067679 | 2.24636 | 2699.19
0 | 1.4545213 | 2.261781 | -0.00142148 | 1.4533844 | 2.260012742 | -0.00213469 | 2.260897 | 0.0005451685 | 0.004202936 | 2.260897 | 2788.943
0 | 1.46378613 | 2.276187 | -0.00143518 | 1.46266401 | 2.274443 | -0.00215492 | 2.275315 | 0.0005506892 | 0.004246838 | 2.275315 | 2818.074
0 | 1.47300923 | 2.290529 | -0.0014554 | 1.47188914 | 2.288788 | -0.00216334 | 2.289658 | 0.0005378851 | 0.00413265 | 2.289658 | 2742.303
0 | 1.4822253 | 2.30486 | -0.00147054 | 1.48110771 | 2.303122 | -0.00217722 | 2.303991 | 0.0005356218 | 0.004109412 | 2.303991 | 2726.883
0 | 1.49143875 | 2.319187 | -0.00148711 | 1.49034202 | 2.317482 | -0.00220014 | 2.318335 | 0.0005409678 | 0.004151825 | 2.318335 | 2755.027
0 | 1.50073469 | 2.333642 | -0.00150438 | 1.49964547 | 2.331949 | -0.00221919 | 2.332796 | 0.0005417355 | 0.004154706 | 2.332796 | 2756.938
0 | 1.50992477 | 2.347933 | -0.0015111 | 1.50886607 | 2.346287 | -0.00222488 | 2.34711 | 0.0005397035 | 0.004133469 | 2.34711 | 2742.846
0 | 1.5191921 | 2.362344 | -0.00153586 | 1.51811624 | 2.360671 | -0.00223684 | 2.361507 | 0.0005258957 | 0.004010606 | 2.361507 | 2661.318
0 | 1.52847779 | 2.376783 | -0.00154827 | 1.5273571 | 2.37504 | -0.00225574 | 2.375912 | 0.0005313774 | 0.004054175 | 2.375912 | 2690.229
0 | 1.53776956 | 2.391232 | -0.00156134 | 1.53665757 | 2.389503 | -0.00227274 | 2.390367 | 0.0005342955 | 0.004075611 | 2.390367 | 2704.453
0 | 1.54697549 | 2.405547 | -0.00157851 | 1.54588485 | 2.403851 | -0.00228563 | 2.404699 | 0.0005290123 | 0.004026317 | 2.404699 | 2671.743
0 | 1.55616653 | 2.419839 | -0.00160405 | 1.55505967 | 2.418118 | -0.00230064 | 2.418978 | 0.0005174827 | 0.003923142 | 2.418978 | 2603.279
0 | 1.56536531 | 2.434143 | -0.00161603 | 1.56422782 | 2.432374 | -0.00231564 | 2.433259 | 0.0005195031 | 0.003936878 | 2.433259 | 2612.394
0 | 1.57463825 | 2.448562 | -0.00162975 | 1.57344234 | 2.446703 | -0.00233752 | 2.447633 | 0.0005266569 | 0.003994881 | 2.447633 | 2650.883
0 | 1.58383751 | 2.462867 | -0.00164408 | 1.58267713 | 2.461063 | -0.0023431 | 2.461965 | 0.0005169037 | 0.003907019 | 2.461965 | 2592.581
0 | 1.5930301 | 2.477162 | -0.00166675 | 1.5918957 | 2.475398 | -0.00236253 | 2.47628 | 0.0005126616 | 0.003866713 | 2.47628 | 2565.835
0 | 1.6022476 | 2.491495018 | -0.0016797 | 1.6011188 | 2.489739734 | -0.00237463 | 2.490617376 | 0.000510808 | 0.003847008 | 2.490617376 | 2552.759
0 | 1.61188793 | 2.506486 | -0.00169634 | 1.61075354 | 2.504722 | -0.00239769 | 2.505604 | 0.000516179 | 0.00388947 | 2.505604 | 2580.936
0 | 1.62119138 | 2.520953 | -0.00170629 | 1.6200794 | 2.519223467 | -0.00240579 | 2.520088 | 0.0005133151 | 0.003861011 | 2.520088 | 2562.051
0 | 1.63040841 | 2.535285 | -0.00172894 | 1.62930453 | 2.533569 | -0.00242428 | 2.534427 | 0.0005081514 | 0.003812746 | 2.534427 | 2530.024
0 | 1.63961625 | 2.549603 | -0.00173786 | 1.63850176 | 2.54787 | -0.00244396 | 2.548737 | 0.0005179097 | 0.003893238 | 2.548737 | 2583.436
0 | 1.64879727 | 2.56388 | -0.00175953 | 1.64772081 | 2.562206 | -0.00246295 | 2.563043 | 0.0005142282 | 0.003857772 | 2.563043 | 2559.901
0 | 1.65806925 | 2.578298 | -0.00177172 | 1.65701067 | 2.576652 | -0.0024759 | 2.577475 | 0.000513978 | 0.003851877 | 2.577475 | 2555.99
0 | 1.66728425 | 2.592627 | -0.00179538 | 1.66624498 | 2.591011 | -0.00249451 | 2.591819 | 0.0005079239 | 0.003795928 | 2.591819 | 2518.864
0 | 1.67654705 | 2.607031 | -0.00181037 | 1.67550266 | 2.605407 | -0.00250236 | 2.606219 | 0.0004997759 | 0.003721899 | 2.606219 | 2469.741
0 | 1.68575847 | 2.621354 | -0.00182104 | 1.68469274 | 2.619697 | -0.00251452 | 2.620526 | 0.0005002644 | 0.003722411 | 2.620526 | 2470.08
0 | 1.69507468 | 2.635841 | -0.00184121 | 1.6940074 | 2.634181507 | -0.00253183 | 2.635011 | 0.0004963904 | 0.003685236 | 2.635011 | 2445.412
0 | 1.70429683 | 2.650182 | -0.00185867 | 1.70322704 | 2.648518 | -0.00254976 | 2.64935 | 0.0004958567 | 0.00367692 | 2.64935 | 2439.894
0 | 1.71353221 | 2.664543 | -0.00187873 | 1.71244359 | 2.66285 | -0.00256685 | 2.663696 | 0.0004918825 | 0.003638916 | 2.663696 | 2414.676
0 | 1.72274864 | 2.678874 | -0.00188752 | 1.72167027 | 2.677197 | -0.00258072 | 2.678036 | 0.0004959587 | 0.003670375 | 2.678036 | 2435.551
0 | 1.73202372 | 2.693297 | -0.00190147 | 1.73090911 | 2.691564 | -0.00258544 | 2.69243 | 0.0004857211 | 0.003578317 | 2.69243 | 2374.464
0 | 1.74120665 | 2.707576 | -0.00190914 | 1.74010479 | 2.705863 | -0.00260796 | 2.70672 | 0.0004995709 | 0.003694116 | 2.70672 | 2451.305
0 | 1.7504369 | 2.721929 | -0.00194053 | 1.749331 | 2.720209705 | -0.00262345 | 2.72107 | 0.0004826664 | 0.003544547 | 2.72107 | 2352.055
0 | 1.75963819 | 2.736237 | -0.0019486 | 1.75848699 | 2.734447 | -0.00264363 | 2.735342 | 0.0004937773 | 0.003636719 | 2.735342 | 2413.218
0 | 1.76900578 | 2.750804 | -0.00196838 | 1.76779759 | 2.748925 | -0.00266747 | 2.749865 | 0.0004968207 | 0.003659219 | 2.749865 | 2428.148
0 | 1.77824366 | 2.765169 | -0.00197876 | 1.7771728 | 2.763503704 | -0.0026805 | 2.764336 | 0.0004984577 | 0.003669598 | 2.764336 | 2435.035
0 | 1.78744388 | 2.779475 | -0.00198654 | 1.78637612 | 2.777815 | -0.00269999 | 2.77864505 | 0.0005091661 | 0.003758287 | 2.77864505 | 2493.887
0 | 1.79665995 | 2.793806 | -0.00200525 | 1.79556978 | 2.792111 | -0.0027137 | 2.792959 | 0.0005031641 | 0.003702797 | 2.792959 | 2457.065
0 | 1.80585814 | 2.808109 | -0.00200933 | 1.80477464 | 2.806425 | -0.00272527 | 2.807267 | 0.0005096525 | 0.003755076 | 2.807267 | 2491.756
0 | 1.81509149 | 2.822467 | -0.00203562 | 1.81401706 | 2.820797 | -0.00274164 | 2.821632 | 0.000498727 | 0.003657091 | 2.821632 | 2426.736
0 | 1.82430649 | 2.836797 | -0.00205056 | 1.82322085 | 2.835108 | -0.0027583 | 2.835953 | 0.0004994446 | 0.003659575 | 2.835953 | 2428.384
0 | 1.83355546 | 2.851179 | -0.00207027 | 1.83248723 | 2.849518 | -0.00276432 | 2.850348 | 0.0004847469 | 0.003529035 | 2.850348 | 2341.762
0 | 1.84275675 | 2.865487 | -0.00208398 | 1.84168339 | 2.863818 | -0.00277782 | 2.864652 | 0.0004835356 | 0.003514882 | 2.864652 | 2332.37
0 | 1.85209739 | 2.880011 | -0.00209908 | 1.85102463 | 2.878343 | -0.00279889 | 2.879177 | 0.0004884888 | 0.003553859 | 2.879177 | 2358.234
0 | 1.8612982 | 2.894318701 | -0.00211866 | 1.86024618 | 2.892683 | -0.00282565 | 2.893501 | 0.0004946662 | 0.003603451 | 2.893501 | 2391.142
0 | 1.8705045 | 2.908634 | -0.00212967 | 1.86943066 | 2.906965 | -0.00283493 | 2.9078 | 0.0004919353 | 0.003576187 | 2.9078 | 2373.05
0 | 1.87970066 | 2.922935 | -0.00214464 | 1.87860084 | 2.921224 | -0.00284068 | 2.922079 | 0.0004817157 | 0.003484315 | 2.922079 | 2312.087
0 | 1.8889426 | 2.937305743 | -0.00216852 | 1.88784897 | 2.935605 | -0.00285539 | 2.936455 | 0.0004715394 | 0.003392791 | 2.936455 | 2251.354
0 | 1.89813125 | 2.951594 | -0.00216847 | 1.89706755 | 2.94994 | -0.00287417 | 2.950767067 | 0.0004893675 | 0.00354291 | 2.950767067 | 2350.969
0 | 1.90735435 | 2.965936 | -0.00218149 | 1.90627944 | 2.964265 | -0.00290561 | 2.9651 | 0.0005067842 | 0.003689473 | 2.9651 | 2448.224
0 | 1.91653168 | 2.980207 | -0.00220197 | 1.91545224 | 2.978528 | -0.00291214 | 2.979367 | 0.0004918355 | 0.003556801 | 2.979367 | 2360.187
0 | 1.92588866 | 2.994757 | -0.00221976 | 1.92469323 | 2.992898 | -0.00291667 | 2.993827 | 0.0004775633 | 0.003429916 | 2.993827 | 2275.989
0 | 1.93559194 | 3.009845 | -0.00224075 | 1.93453944 | 3.008209 | -0.00294062 | 3.009027 | 0.0004794593 | 0.003442341 | 3.009027 | 2284.234
0 | 1.94481409 | 3.024186 | -0.00224888 | 1.94376719 | 3.022558 | -0.00296251 | 3.023372 | 0.0004922152 | 0.003548687 | 3.023372 | 2354.802
0 | 1.95401335 | 3.038491 | -0.00225808 | 1.95297348 | 3.036874 | -0.00296418 | 3.037682 | 0.0004836835 | 0.00347137 | 3.037682 | 2303.497
0 | 1.96319222 | 3.052764 | -0.00229246 | 1.96217585 | 3.051183 | -0.00298478 | 3.051974 | 0.0004689031 | 0.003340144 | 3.051974 | 2216.419
0 | 1.97243059 | 3.06713 | -0.00228654 | 1.97142899 | 3.065572 | -0.00300791 | 3.066351 | 0.0004969467 | 0.003578386 | 3.066351 | 2374.51
0 | 1.98163342 | 3.08144 | -0.0023121 | 1.98061645 | 3.079859 | -0.00301446 | 3.080649 | 0.0004769358 | 0.003402028 | 3.080649 | 2257.484
0 | 1.99086773 | 3.095799 | -0.00233506 | 1.98981929 | 3.094169 | -0.00303602 | 3.094984 | 0.0004745323 | 0.003377581 | 3.094984 | 2241.261
0 | 2.00005841 | 3.110091 | -0.00233854 | 1.99905264 | 3.108527 | -0.00305621 | 3.109309 | 0.0004902396 | 0.003509397 | 3.109309 | 2328.731
0 | 2.00936127 | 3.124557 | -0.0023573 | 2.00836468 | 3.123007 | -0.00307046 | 3.123782 | 0.0004847165 | 0.003457997 | 3.123782 | 2294.623
0 | 2.01858091 | 3.138893 | -0.00236736 | 2.01759958 | 3.137367 | -0.00307665 | 3.13813 | 0.0004798421 | 0.003412226 | 3.13813 | 2264.251
0 | 2.02778101 | 3.153199 | -0.00238933 | 2.02677894 | 3.151641 | -0.00309581 | 3.15242 | 0.0004760318 | 0.003375651 | 3.15242 | 2239.981
0 | 2.03699565 | 3.167528 | -0.00238857 | 2.03597569 | 3.165942 | -0.00310766 | 3.166735 | 0.0004876398 | 0.003472101 | 3.166735 | 2303.982
0 | 2.04626298 | 3.181939 | -0.00241688 | 2.04525423 | 3.18037 | -0.00312611 | 3.181155 | 0.0004767704 | 0.003374586 | 3.181155 | 2239.274
0 | 2.05543208 | 3.196197 | -0.00243789 | 2.05441833 | 3.194621 | -0.00314093 | 3.195409 | 0.0004695826 | 0.003308879 | 3.195409 | 2195.673
0 | 2.06465173 | 3.210533 | -0.0024475 | 2.06364107 | 3.208962 | -0.00315367 | 3.209747652 | 0.0004717089 | 0.003323514 | 3.209747652 | 2205.384
0 | 2.07384753 | 3.224833 | -0.0024528 | 2.07284784 | 3.223278 | -0.00317338 | 3.224056 | 0.0004851173 | 0.0034355 | 3.224056 | 2279.695
0 | 2.08310366 | 3.239226 | -0.00246914 | 2.08207917 | 3.237633 | -0.00318119 | 3.23843 | 0.0004755812 | 0.0033495 | 3.23843 | 2222.628
0 | 2.09246969 | 3.25379 | -0.00248696 | 2.09139895 | 3.252125 | -0.00320677 | 3.252958 | 0.0004823242 | 0.003403919 | 3.252958 | 2258.739
0 | 2.1016593 | 3.26808 | -0.00249672 | 2.10060978 | 3.266448 | -0.00322005 | 3.267264 | 0.0004848427 | 0.003421946 | 3.267264 | 2270.701
0 | 2.11084175 | 3.282359 | -0.00251119 | 2.10980248 | 3.280743 | -0.003235 | 3.281551 | 0.0004843227 | 0.003413761 | 3.281551 | 2265.269
0 | 2.12001657 | 3.296626 | -0.00253477 | 2.11898851 | 3.295027 | -0.00325225 | 3.295826 | 0.0004769934 | 0.003346828 | 3.295826 | 2220.855
0 | 2.12922859 | 3.31095 | -0.00255385 | 2.12825441 | 3.309436 | -0.00326574 | 3.310193 | 0.0004703977 | 0.003286201 | 3.310193 | 2180.624
0 | 2.13840938 | 3.325227 | -0.00255333 | 2.13742709 | 3.323699 | -0.0032751 | 3.324463 | 0.0004792788 | 0.003359135 | 3.324463 | 2229.021
0 | 2.14762592 | 3.339558 | -0.00256396 | 2.14660454 | 3.33797 | -0.00329513 | 3.338764 | 0.0004876777 | 0.0034279 | 3.338764 | 2274.651
0 | 2.15681505 | 3.353847 | -0.00257714 | 2.15582871 | 3.352314 | -0.00330228 | 3.353081 | 0.0004806456 | 0.00336352 | 3.353081 | 2231.931
0 | 2.16603971 | 3.368192 | -0.00261142 | 2.16507983 | 3.366699 | -0.00332833 | 3.367445 | 0.0004714101 | 0.003280116 | 3.367445 | 2176.587
0 | 2.17527294 | 3.382549 | -0.00262744 | 2.17435741 | 3.381126 | -0.00334602 | 3.381838 | 0.0004720726 | 0.003282107 | 3.381838 | 2177.908
0 | 2.18442535 | 3.396781 | -0.00263764 | 2.18353915 | 3.395403 | -0.00334366 | 3.396092 | 0.0004585148 | 0.003161439 | 3.396092 | 2097.836
0 | 2.19364238 | 3.411114 | -0.00265054 | 2.19272161 | 3.409682 | -0.0033662 | 3.410398 | 0.0004671534 | 0.003232271 | 3.410398 | 2144.838
0 | 2.20289445 | 3.425501 | -0.00266453 | 2.20196056 | 3.424049 | -0.003383 | 3.424775 | 0.000468957 | 0.003244112 | 3.424775 | 2152.695
0 | 2.2120738 | 3.439774759 | -0.00268249 | 2.2111547 | 3.438346 | -0.00339728 | 3.43906 | 0.000464277 | 0.003200034 | 3.43906 | 2123.447
0 | 2.22125888 | 3.454058 | -0.00269404 | 2.22034526 | 3.452637 | -0.00340824 | 3.453347 | 0.0004626869 | 0.003182617 | 3.453347 | 2111.889
0 | 2.23047042 | 3.468382 | -0.00270794 | 2.22953796 | 3.466932 | -0.00342734 | 3.467657 | 0.0004668853 | 0.003215137 | 3.467657 | 2133.468
0 | 2.23971438 | 3.482756 | -0.00271897 | 2.23876667 | 3.481282 | -0.00345172 | 3.482019 | 0.0004792299 | 0.00331793 | 3.482019 | 2201.679
0 | 2.2493012 | 3.497663366 | -0.00274481 | 2.2482233 | 3.495987 | -0.00345563 | 3.496825 | 0.0004562635 | 0.00311594 | 3.496825 | 2067.644
0 | 2.25870943 | 3.512293 | -0.00275486 | 2.25774336 | 3.510791 | -0.00347498 | 3.511542 | 0.0004645333 | 0.003183484 | 3.511542 | 2112.464
0 | 2.26791477 | 3.526607 | -0.00277724 | 2.26690102 | 3.525031 | -0.00349345 | 3.525819 | 0.0004596239 | 0.003137429 | 3.525819 | 2081.904
0 | 2.27710032 | 3.540891 | -0.00278297 | 2.27604985 | 3.539258 | -0.00351012 | 3.540074 | 0.000469566 | 0.003219522 | 3.540074 | 2136.378
0 | 2.28626204 | 3.555137 | -0.00280114 | 2.28528881 | 3.553624 | -0.00352668 | 3.554381 | 0.0004669546 | 0.003193287 | 3.554381 | 2118.969
0 | 2.29540873 | 3.569361 | -0.00281626 | 2.29444337 | 3.567859 | -0.00354178 | 3.56861 | 0.0004659385 | 0.003180837 | 3.56861 | 2110.708
0 | 2.30459118 | 3.583639 | -0.00282747 | 2.30364442 | 3.582167 | -0.00355302 | 3.582903179 | 0.000464968 | 0.003168763 | 3.582903179 | 2102.696
0 | 2.3138001 | 3.597959 | -0.00284132 | 2.31283355 | 3.596456 | -0.00356123 | 3.597208 | 0.0004583267 | 0.003107759 | 3.597208 | 2062.215
0 | 2.32303858 | 3.612325 | -0.00285686 | 2.32208157 | 3.610837 | -0.0035822 | 3.611581 | 0.0004627506 | 0.003142208 | 3.611581 | 2085.075
0 | 2.33228755 | 3.626707 | -0.00287003 | 2.33132315 | 3.625207 | -0.00359962 | 3.625957 | 0.0004659942 | 0.003166473 | 3.625957 | 2101.177
0 | 2.34144306 | 3.640944 | -0.00288774 | 2.34052277 | 3.639513 | -0.00360355 | 3.640228 | 0.0004512152 | 0.003035265 | 3.640228 | 2014.11
0 | 2.35062551 | 3.655223 | -0.00290036 | 2.34973311 | 3.653835 | -0.00362008 | 3.654529 | 0.0004541242 | 0.003056662 | 3.654529 | 2028.309
0 | 2.35987854 | 3.669611 | -0.00291755 | 2.35898685 | 3.668225 | -0.00364518 | 3.668918 | 0.000461027 | 0.003112495 | 3.668918 | 2065.359
0 | 2.36906409 | 3.683895 | -0.00294132 | 2.36813569 | 3.682451 | -0.00365483 | 3.683173 | 0.0004459091 | 0.002978367 | 3.683173 | 1976.355
0 | 2.37825108 | 3.69818 | -0.00294862 | 2.37732744 | 3.696744 | -0.00367174 | 3.697462 | 0.0004545189 | 0.003048954 | 3.697462 | 2023.194
0 | 2.38743663 | 3.712464 | -0.0029635 | 2.38648844 | 3.71099 | -0.00368717 | 3.711727 | 0.0004540704 | 0.003041392 | 3.711727 | 2018.176
0 | 2.39668512 | 3.726845 | -0.002971 | 2.39573097 | 3.725362 | -0.00369994 | 3.726104 | 0.000458334 | 0.003074458 | 3.726104 | 2040.118
0 | 2.40583754 | 3.741077 | -0.00298384 | 2.40491581 | 3.739644 | -0.00371909 | 3.740361 | 0.000463646 | 0.0031166 | 3.740361 | 2068.082
0 | 2.41516757 | 3.755586 | -0.00300073 | 2.41427851 | 3.754203 | -0.00373465 | 3.754894 | 0.0004612986 | 0.003092585 | 3.754894 | 2052.146
0 | 2.42433977 | 3.769848 | -0.00301791 | 2.42341852 | 3.768416 | -0.00375677 | 3.769132 | 0.000465242 | 0.003122923 | 3.769132 | 2072.278
0 | 2.43355846 | 3.784183 | -0.00303544 | 2.43259597 | 3.782687 | -0.00376534 | 3.783435 | 0.0004552808 | 0.003033274 | 3.783435 | 2012.79
0 | 2.44273639 | 3.798455 | -0.00305476 | 2.44176984 | 3.796952 | -0.0037771 | 3.797704 | 0.000446722 | 0.002955735 | 3.797704 | 1961.337
0 | 2.45187998 | 3.812673 | -0.00307072 | 2.45094514 | 3.81122 | -0.00379107 | 3.811947 | 0.000443735 | 0.002926276 | 3.811947 | 1941.789
0 | 2.46106148 | 3.826951 | -0.00309244 | 2.46010566 | 3.825464 | -0.00381108 | 3.826207 | 0.0004410267 | 0.002899217 | 3.826207 | 1923.833
0 | 2.47023773 | 3.84122 | -0.00309148 | 2.46930337 | 3.839767 | -0.00382301 | 3.840493 | 0.0004529167 | 0.002998108 | 3.840493 | 1989.454
0 | 2.47947121 | 3.855578 | -0.00310431 | 2.47855711 | 3.854156 | -0.00384827 | 3.854867 | 0.0004643405 | 0.003092953 | 3.854867 | 2052.391
0 | 2.48869896 | 3.869927 | -0.00311135 | 2.48774099 | 3.868437 | -0.00385409 | 3.869182 | 0.0004621185 | 0.003070076 | 3.869182 | 2037.21
0 | 2.49791479 | 3.884257 | -0.00313482 | 2.49697948 | 3.882803 | -0.00387184 | 3.88353 | 0.0004553941 | 0.003008343 | 3.88353 | 1996.246
0 | 2.50709891 | 3.898539 | -0.00315473 | 2.50617504 | 3.897102 | -0.00389055 | 3.89782 | 0.0004531938 | 0.00298566 | 3.89782 | 1981.194
0 | 2.51634741 | 3.91292 | -0.00316309 | 2.51541853 | 3.911476 | -0.00390484 | 3.912198 | 0.0004581174 | 0.003024419 | 3.912198 | 2006.914
0 | 2.52552223 | 3.927187 | -0.00318381 | 2.52460003 | 3.925753 | -0.0039151 | 3.92647 | 0.0004466583 | 0.002921855 | 3.92647 | 1938.855
0 | 2.5347209 | 3.941491 | -0.00319492 | 2.53378391 | 3.940034 | -0.00392938 | 3.940762 | 0.0004488279 | 0.002936874 | 3.940762 | 1948.822
0 | 2.54388452 | 3.95574 | -0.00320918 | 2.54297948 | 3.954333 | -0.00393923 | 3.95503676 | 0.0004434187 | 0.002886508 | 3.95503676 | 1915.4
0 | 2.55311131 | 3.970088 | -0.00322245 | 2.55219722 | 3.968667 | -0.00395793 | 3.969377 | 0.0004478448 | 0.002920986 | 3.969377 | 1938.279
0 | 2.56226826 | 3.984327 | -0.00323638 | 2.56138062 | 3.982947 | -0.00398049 | 3.983637 | 0.0004554766 | 0.002983143 | 3.983637 | 1979.524
0 | 2.56542563 | 3.989237 | -0.0034303 | 2.5662961 | 3.99059 | -0.00398793 | 3.989914 | 0.0002685573 | 0.001368754 | 3.989914 | 908.2644
0 | 2.55712485 | 3.976329 | -0.00368461 | 2.55845213 | 3.978393 | -0.00397339 | 3.977361 | 5.859572e-07 | -0.0009400872 | 3.977361 | -623.8137
0 | 2.54790568 | 3.961993 | -0.00372998 | 2.54925227 | 3.964087 | -0.0039418 | 3.96304 | -7.537159e-05 | -0.001591752 | 3.96304 | -1056.239
0 | 2.53869677 | 3.947673 | -0.00373673 | 2.54003978 | 3.949762 | -0.00392446 | 3.948718 | -9.8459e-05 | -0.001787246 | 3.948718 | -1185.963
0 | 2.5294838 | 3.933347309 | -0.00372239 | 2.53084874 | 3.93547 | -0.00390834 | 3.934409 | -9.923736e-05 | -0.001790258 | 3.934409 | -1187.961
0 | 2.52028871 | 3.919049 | -0.00370214 | 2.52166367 | 3.921187 | -0.0038807 | 3.920118 | -0.000105627 | -0.001841689 | 3.920118 | -1222.09
0 | 2.51108551 | 3.904738 | -0.00368108 | 2.51245785 | 3.906872 | -0.00386672 | 3.905805 | -9.754511e-05 | -0.001768253 | 3.905805 | -1173.36
0 | 2.50187755 | 3.89042 | -0.00367051 | 2.5031774 | 3.892440857 | -0.00385929 | 3.89143 | -9.339888e-05 | -0.001728758 | 3.89143 | -1147.152
0 | 2.49266458 | 3.876093 | -0.00364873 | 2.49393749 | 3.878073 | -0.00382966 | 3.877083 | -0.0001002446 | -0.00178411 | 3.877083 | -1183.882
0 | 2.48335338 | 3.861615 | -0.00364848 | 2.48462868 | 3.863598 | -0.00381415 | 3.862606 | -0.0001144912 | -0.001903284 | 3.862606 | -1262.962
0 | 2.47411203 | 3.847244 | -0.0036343 | 2.47537875 | 3.849214 | -0.00379433 | 3.848229 | -0.0001191248 | -0.001939542 | 3.848229 | -1287.022
0 | 2.46483493 | 3.832818 | -0.003618 | 2.46610308 | 3.83479 | -0.00377974 | 3.833804 | -0.0001164051 | -0.001912342 | 3.833804 | -1268.973
0 | 2.4556129 | 3.818478 | -0.00359874 | 2.45687199 | 3.820436 | -0.00375159 | 3.819457 | -0.0001242908 | -0.001976667 | 3.819457 | -1311.657
0 | 2.44637394 | 3.804111 | -0.00359261 | 2.44761109 | 3.806035 | -0.0037427 | 3.805073 | -0.0001260439 | -0.00198807 | 3.805073 | -1319.224
0 | 2.43716717 | 3.789795 | -0.00357559 | 2.43839145 | 3.791699 | -0.00372048 | 3.790747 | -0.000130241 | -0.002020575 | 3.790747 | -1340.793
0 | 2.42785382 | 3.775313 | -0.00356285 | 2.42911863 | 3.777279 | -0.00370091 | 3.776296 | -0.0001360595 | -0.002067037 | 3.776296 | -1371.624
0 | 2.4186542 | 3.761007281 | -0.00354075 | 2.41990352 | 3.76295 | -0.00369312 | 3.761979 | -0.0001207473 | -0.001931215 | 3.761979 | -1281.497
0 | 2.40931416 | 3.746484 | -0.00352458 | 2.41063404 | 3.748536 | -0.00367109 | 3.74751 | -0.0001255944 | -0.001969292 | 3.74751 | -1306.763
0 | 2.40001774 | 3.732028 | -0.00351409 | 2.4013021 | 3.734025 | -0.00366091 | 3.733026 | -0.0001242706 | -0.001954121 | 3.733026 | -1296.696
0 | 2.39073443 | 3.717592 | -0.00350287 | 2.3920083 | 3.719573 | -0.00363933 | 3.718582 | -0.0001336195 | -0.002031046 | 3.718582 | -1347.741
0 | 2.38152862 | 3.703277 | -0.00348217 | 2.38277149 | 3.70521 | -0.00362653 | 3.704243 | -0.0001247158 | -0.001950512 | 3.704243 | -1294.301
0 | 2.3722949 | 3.688919 | -0.0034648 | 2.3735671 | 3.690897 | -0.00361088 | 3.689907705 | -0.0001219923 | -0.001923303 | 3.689907705 | -1276.246
0 | 2.36308432 | 3.674596 | -0.00345592 | 2.36438107 | 3.676613 | -0.00358766 | 3.675604 | -0.0001353311 | -0.002034689 | 3.675604 | -1350.158
0 | 2.35379362 | 3.660149 | -0.00345335 | 2.35513496 | 3.662235 | -0.00357377 | 3.661192 | -0.0001456422 | -0.002119924 | 3.661192 | -1406.718
0 | 2.34460711 | 3.645864 | -0.00343871 | 2.34591079 | 3.647891 | -0.00355487 | 3.646878 | -0.0001489002 | -0.002144329 | 3.646878 | -1422.913
0 | 2.3353982 | 3.631544201 | -0.00342416 | 2.33670616 | 3.633578 | -0.00353572 | 3.632561 | -0.000152498 | -0.002171666 | 3.632561 | -1441.053
0 | 2.32609415 | 3.617076 | -0.00339842 | 2.32744884 | 3.619183 | -0.00351456 | 3.61813 | -0.0001469078 | -0.002119698 | 3.61813 | -1406.568
0 | 2.31692958 | 3.602825 | -0.00340269 | 2.31820583 | 3.60481 | -0.00349455 | 3.603818 | -0.000170186 | -0.00231684 | 3.603818 | -1537.386
0 | 2.30764484 | 3.588388 | -0.00337631 | 2.30891967 | 3.59037 | -0.00347456 | 3.589379 | -0.0001627853 | -0.002249248 | 3.589379 | -1492.534
0 | 2.29845786 | 3.574102 | -0.00336779 | 2.29971886 | 3.576063 | -0.00346427 | 3.575082 | -0.0001635545 | -0.002252185 | 3.575082 | -1494.482
0 | 2.28922868 | 3.559751 | -0.00334756 | 2.290447 | 3.561645085 | -0.00344348 | 3.560698 | -0.0001631076 | -0.002244606 | 3.560698 | -1489.453
0 | 2.28002477 | 3.545439 | -0.00333915 | 2.28127575 | 3.547384 | -0.00342582 | 3.546411 | -0.0001713575 | -0.002312089 | 3.546411 | -1534.233
0 | 2.27075744 | 3.531028 | -0.00332481 | 2.27198243 | 3.532933 | -0.00341378 | 3.53198 | -0.0001680474 | -0.002279793 | 3.53198 | -1512.802
0 | 2.26154804 | 3.516707 | -0.00330837 | 2.2627511 | 3.518578 | -0.0033941 | 3.517643 | -0.0001702837 | -0.002295378 | 3.517643 | -1523.144
0 | 2.25231671 | 3.502352 | -0.00329805 | 2.25353956 | 3.504254 | -0.00337905 | 3.503303 | -0.00017401 | -0.002323816 | 3.503303 | -1542.015
0 | 2.24251056 | 3.487104 | -0.00328359 | 2.24375129 | 3.489033 | -0.00336064 | 3.488069 | -0.0001768936 | -0.002344753 | 3.488069 | -1555.908
0 | 2.23317409 | 3.472586 | -0.00326769 | 2.23441482 | 3.474515 | -0.00334022 | 3.47355 | -0.0001803973 | -0.002371226 | 3.47355 | -1573.474
0 | 2.22393608 | 3.458221 | -0.00324487 | 2.2252059 | 3.460195 | -0.00331366 | 3.459208 | -0.0001831333 | -0.00239112 | 3.459208 | -1586.675
0 | 2.21470904 | 3.443873 | -0.00323647 | 2.21597314 | 3.445838 | -0.00329356 | 3.444855 | -0.0001938286 | -0.002479685 | 3.444855 | -1645.445
0 | 2.20551443 | 3.429575 | -0.00322109 | 2.20675802 | 3.431509 | -0.00327616 | 3.430542 | -0.0001948467 | -0.002484764 | 3.430542 | -1648.815
0 | 2.19624591 | 3.415162 | -0.00320127 | 2.19749975 | 3.417112 | -0.00327699 | 3.416137 | -0.0001731884 | -0.002294165 | 3.416137 | -1522.339
0 | 2.18704152 | 3.40085 | -0.00318881 | 2.18831992 | 3.402837 | -0.00325876 | 3.401844 | -0.0001779578 | -0.002331616 | 3.401844 | -1547.191
0 | 2.17788005 | 3.386603 | -0.00317735 | 2.17914152 | 3.388565 | -0.00324002 | 3.387584 | -0.0001842397 | -0.002382126 | 3.387584 | -1580.708
0 | 2.16866255 | 3.37227 | -0.00316864 | 2.16997838 | 3.374316 | -0.00321686 | 3.373293 | -0.0001976893 | -0.002494472 | 3.373293 | -1655.257
0 | 2.15938687 | 3.357847 | -0.00315284 | 2.16074872 | 3.359964 | -0.00320376 | 3.358905 | -0.0001939821 | -0.002458762 | 3.358905 | -1631.561
0 | 2.15017962 | 3.343529 | -0.0031407 | 2.15144277 | 3.345494 | -0.00318559 | 3.344511 | -0.0001990046 | -0.00249837 | 3.344511 | -1657.844
0 | 2.14100718 | 3.329266 | -0.00312131 | 2.14223218 | 3.331171 | -0.00316114 | 3.330219 | -0.0002030641 | -0.002529697 | 3.330219 | -1678.631
0 | 2.13176441 | 3.314894 | -0.00311228 | 2.1330142 | 3.316837081 | -0.00315738 | 3.315865 | -0.0001967893 | -0.002471842 | 3.315865 | -1640.24
0 | 2.12255836 | 3.300578 | -0.00310399 | 2.12382364 | 3.302546 | -0.00314042 | 3.301562005 | -0.0002044581 | -0.002534307 | 3.301562005 | -1681.69
0 | 2.11331701 | 3.286208 | -0.00307886 | 2.11454916 | 3.288124 | -0.0031244 | 3.287166 | -0.0001943404 | -0.002443284 | 3.287166 | -1621.29
0 | 2.10409331 | 3.271865 | -0.00306469 | 2.10533619 | 3.273798 | -0.00311554 | 3.272831 | -0.000188027 | -0.0023851 | 3.272831 | -1582.681
0 | 2.09487486 | 3.25753 | -0.00305412 | 2.09609866 | 3.259433 | -0.00310087 | 3.258482 | -0.0001911225 | -0.002408095 | 3.258482 | -1597.94
0 | 2.08554935 | 3.243029 | -0.00303403 | 2.0867784 | 3.244940412 | -0.00306459 | 3.243985 | -0.0002062977 | -0.002535276 | 3.243985 | -1682.333
0 | 2.07622313 | 3.228527 | -0.00301965 | 2.07745194 | 3.230438 | -0.00305485 | 3.229482 | -0.0002006425 | -0.002482729 | 3.229482 | -1647.464
0 | 2.06700754 | 3.214197 | -0.00301223 | 2.06825781 | 3.216141 | -0.00302626 | 3.215169 | -0.0002208106 | -0.002653036 | 3.215169 | -1760.475
0 | 2.05776215 | 3.19982 | -0.00300728 | 2.05904508 | 3.201815 | -0.0030223 | 3.200818 | -0.000218816 | -0.002632112 | 3.200818 | -1746.59
0 | 2.04857707 | 3.185537 | -0.00298669 | 2.04982901 | 3.187484 | -0.00301188 | 3.186511 | -0.0002076445 | -0.00253202 | 3.186511 | -1680.172
0 | 2.03931427 | 3.171134 | -0.00296866 | 2.04057789 | 3.173099 | -0.00298907 | 3.172116 | -0.0002114169 | -0.002560842 | 3.172116 | -1699.298
0 | 2.03012776 | 3.156849 | -0.00295497 | 2.0313735 | 3.158786 | -0.00297654 | 3.157817 | -0.000209256 | -0.002538496 | 3.157817 | -1684.47
0 | 2.02091026 | 3.142515 | -0.0029412 | 2.02217221 | 3.144478 | -0.00296095 | 3.143497 | -0.0002100735 | -0.002541844 | 3.143497 | -1686.691
0 | 2.01171255 | 3.128213 | -0.0029256 | 2.01300716 | 3.130226 | -0.00294703 | 3.12922 | -0.0002073941 | -0.00251503 | 3.12922 | -1668.898
0 | 2.00239015 | 3.113717 | -0.00290827 | 2.00373459 | 3.115807 | -0.00292847 | 3.114762 | -0.0002076121 | -0.002513168 | 3.114762 | -1667.663
0 | 1.99319959 | 3.099425 | -0.00290341 | 1.99448764 | 3.101428 | -0.00291281 | 3.100427 | -0.0002174086 | -0.002593983 | 3.100427 | -1721.29
0 | 1.98400593 | 3.085129 | -0.00288679 | 1.98530519 | 3.08715 | -0.00288625 | 3.086139 | -0.0002263485 | -0.00266742 | 3.086139 | -1770.02
0 | 1.97481382 | 3.070835 | -0.00287884 | 1.97605753 | 3.072769 | -0.00287452 | 3.071802 | -0.0002291249 | -0.002687664 | 3.071802 | -1783.453
0 | 1.96561253 | 3.056527 | -0.00286461 | 1.96684361 | 3.058442 | -0.00285256 | 3.057485 | -0.0002358527 | -0.002742006 | 3.057485 | -1819.513
0 | 1.95636857 | 3.042153 | -0.00285242 | 1.95758939 | 3.044052 | -0.00283991 | 3.043102 | -0.0002353059 | -0.002733565 | 3.043102 | -1813.912
0 | 1.94716012 | 3.027834 | -0.00283107 | 1.94837451 | 3.029722 | -0.00282293 | 3.028778 | -0.0002299332 | -0.002683501 | 3.028778 | -1780.691
0 | 1.93796813 | 3.01354 | -0.00281652 | 1.93913913 | 3.015361 | -0.00281837 | 3.014451 | -0.0002189403 | -0.002584945 | 3.014451 | -1715.292
0 | 1.92854095 | 2.998881 | -0.00281405 | 1.92985082 | 3.000918 | -0.0027991 | 2.9999 | -0.0002347217 | -0.002717342 | 2.9999 | -1803.147
0 | 1.91885233 | 2.983815 | -0.00279659 | 1.92006004 | 2.985693 | -0.00277751 | 2.984754 | -0.0002377916 | -0.002739909 | 2.984754 | -1818.121
0 | 1.90965617 | 2.969515 | -0.00278965 | 1.91084146 | 2.971358 | -0.00275216 | 2.970437 | -0.0002551993 | -0.002886399 | 2.970437 | -1915.328
0 | 1.90039945 | 2.955121 | -0.00276841 | 1.90158927 | 2.956971 | -0.00273486 | 2.956046 | -0.000250252 | -0.002839988 | 2.956046 | -1884.531
0 | 1.89116418 | 2.94076 | -0.00275454 | 1.89239371 | 2.942672 | -0.00272224 | 2.941716 | -0.0002479989 | -0.002816839 | 2.941716 | -1869.17
0 | 1.88193238 | 2.926405 | -0.00274055 | 1.8831079 | 2.928233 | -0.00271654 | 2.927319 | -0.0002387011 | -0.002732889 | 2.927319 | -1813.463
0 | 1.872697 | 2.912043835 | -0.00272628 | 1.87389958 | 2.913914 | -0.00269093 | 2.912979 | -0.0002490373 | -0.00281836 | 2.912979 | -1870.179
0 | 1.8635323 | 2.897793 | -0.00271738 | 1.86472273 | 2.899644 | -0.00268025 | 2.898718 | -0.000249819 | -0.002821414 | 2.898718 | -1872.205
0 | 1.85431588 | 2.883461 | -0.00269518 | 1.85551834 | 2.885331 | -0.00266602 | 2.884396 | -0.0002408465 | -0.00274029 | 2.884396 | -1818.374
0 | 1.84498847 | 2.868957 | -0.00268725 | 1.84622967 | 2.870887 | -0.00264837 | 2.869922 | -0.0002495533 | -0.002811667 | 2.869922 | -1865.738
0 | 1.83575761 | 2.854603 | -0.00267128 | 1.83701003 | 2.856551 | -0.00262587 | 2.855577 | -0.0002550791 | -0.002855631 | 2.855577 | -1894.911
0 | 1.82655537 | 2.840294 | -0.00266005 | 1.82780826 | 2.842242 | -0.00261393 | 2.841268 | -0.0002547875 | -0.002849411 | 2.841268 | -1890.784
0 | 1.81736076 | 2.825996 | -0.00264819 | 1.81861413 | 2.827945 | -0.00259342 | 2.82697 | -0.0002624367 | -0.002911709 | 2.82697 | -1932.123
0 | 1.80817628 | 2.811714 | -0.00262738 | 1.80943215 | 2.813667 | -0.00257331 | 2.812691 | -0.0002607371 | -0.002893348 | 2.812691 | -1919.939
0 | 1.79892719 | 2.797332 | -0.0026271 | 1.80015421 | 2.79924 | -0.00256722 | 2.798286 | -0.0002655388 | -0.002931049 | 2.798286 | -1944.956
0 | 1.78975546 | 2.78307 | -0.00260756 | 1.79097676 | 2.784969 | -0.00254786 | 2.784019 | -0.0002643601 | -0.002917187 | 2.784019 | -1935.758
0 | 1.78051496 | 2.768701 | -0.00259175 | 1.78174353 | 2.770611 | -0.00253764 | 2.769656 | -0.0002577647 | -0.002856563 | 2.769656 | -1895.529
0 | 1.77133358 | 2.754424 | -0.00257202 | 1.77253664 | 2.756294 | -0.00251782 | 2.755359 | -0.0002568539 | -0.002845004 | 2.755359 | -1887.859
0 | 1.76190996 | 2.73977 | -0.00256235 | 1.76311564 | 2.741645 | -0.00250501 | 2.740707404 | -0.0002589683 | -0.002859454 | 2.740707404 | -1897.448
0 | 1.75268018 | 2.725418 | -0.00254609 | 1.75388122 | 2.727285 | -0.00247752 | 2.726351 | -0.0002691934 | -0.002943962 | 2.726351 | -1953.525
0 | 1.7434454 | 2.711057597 | -0.00253132 | 1.7446475 | 2.712927 | -0.00246595 | 2.711992 | -0.0002649882 | -0.002903962 | 2.711992 | -1926.982
0 | 1.73425233 | 2.696762 | -0.00251995 | 1.73540342 | 2.698552 | -0.0024507 | 2.697657 | -0.0002678648 | -0.002925071 | 2.697657 | -1940.989
0 | 1.72497118 | 2.68233 | -0.00251219 | 1.7261467 | 2.684158 | -0.00243406 | 2.683244 | -0.0002757359 | -0.002989253 | 2.683244 | -1983.579
0 | 1.71576834 | 2.66802 | -0.00249678 | 1.71695876 | 2.669871 | -0.00241899 | 2.668945 | -0.0002743949 | -0.002973982 | 2.668945 | -1973.445
0 | 1.70654929 | 2.653684 | -0.00247555 | 1.70774579 | 2.655545 | -0.0023961 | 2.654614 | -0.0002750518 | -0.00297594 | 2.654614 | -1974.745
0 | 1.69733632 | 2.639358 | -0.00246503 | 1.6985364 | 2.641224102 | -0.00238887 | 2.640291 | -0.0002707591 | -0.002935195 | 2.640291 | -1947.707
0 | 1.68804348 | 2.624908 | -0.0024541 | 1.68927908 | 2.626829 | -0.00236022 | 2.625868 | -0.0002874695 | -0.003075641 | 2.625868 | -2040.903
0 | 1.67879498 | 2.610526 | -0.00244476 | 1.68001688 | 2.612426 | -0.00235001 | 2.611476 | -0.0002873321 | -0.00307073 | 2.611476 | -2037.644
0 | 1.6695652 | 2.596173886 | -0.00242939 | 1.6707952 | 2.598086536 | -0.00233213 | 2.597130211 | -0.0002888379 | -0.003080009 | 2.597130211 | -2043.801
0 | 1.66037917 | 2.58189 | -0.00241319 | 1.66159749 | 2.583784 | -0.00231446 | 2.582837 | -0.0002893073 | -0.00308036 | 2.582837 | -2044.034
0 | 1.65111732 | 2.567487 | -0.00239316 | 1.65240335 | 2.569487 | -0.00229332 | 2.568487 | -0.0002894129 | -0.003077556 | 2.568487 | -2042.174
0 | 1.6419456 | 2.553225408 | -0.00238469 | 1.6431812 | 2.555146766 | -0.00227787 | 2.554186087 | -0.0002953918 | -0.003125441 | 2.554186087 | -2073.949
0 | 1.63273466 | 2.538902 | -0.0023769 | 1.6339612 | 2.540809666 | -0.00226882 | 2.539856 | -0.0002956487 | -0.003123948 | 2.539856 | -2072.958
0 | 1.62353039 | 2.52459 | -0.00235917 | 1.62475479 | 2.526494 | -0.00225038 | 2.525542 | -0.0002953567 | -0.003117724 | 2.525542 | -2068.828
0 | 1.61432195 | 2.510271 | -0.00235028 | 1.6155479 | 2.512177 | -0.00223766 | 2.511224 | -0.0002981844 | -0.003138416 | 2.511224 | -2082.559
0 | 1.60474944 | 2.495385 | -0.00234149 | 1.60601091 | 2.497347 | -0.0022169 | 2.496366 | -0.0003091144 | -0.003228875 | 2.496366 | -2142.585
0 | 1.59543622 | 2.480903 | -0.00232184 | 1.5966419 | 2.482778 | -0.00219135 | 2.481841 | -0.0003139976 | -0.003267248 | 2.481841 | -2168.048
0 | 1.58618617 | 2.466519 | -0.00230178 | 1.58738768 | 2.468388 | -0.00217673 | 2.467454 | -0.0003075505 | -0.003207898 | 2.467454 | -2128.665
0 | 1.57699549 | 2.452228 | -0.00229757 | 1.57816458 | 2.454046 | -0.00216196 | 2.453137 | -0.0003171084 | -0.003286658 | 2.453137 | -2180.928
0 | 1.56773019 | 2.43782 | -0.00227661 | 1.56890118 | 2.439641 | -0.00215249 | 2.438731 | -0.0003046099 | -0.003175091 | 2.438731 | -2106.895
0 | 1.55850351 | 2.423473 | -0.00226004 | 1.55967295 | 2.425291 | -0.00213268 | 2.424382 | -0.0003068455 | -0.003190666 | 2.424382 | -2117.23
0 | 1.54932714 | 2.409204 | -0.00225155 | 1.55049872 | 2.411026 | -0.00210752 | 2.410115 | -0.0003225168 | -0.003322187 | 2.410115 | -2204.504
0 | 1.54009187 | 2.394843 | -0.0022476 | 1.54129183 | 2.396709 | -0.00210293 | 2.395776 | -0.0003221531 | -0.003315337 | 2.395776 | -2199.958
0 | 1.53083968 | 2.380456 | -0.0022216 | 1.53202903 | 2.382305 | -0.00208227 | 2.38138 | -0.0003158054 | -0.003256842 | 2.38138 | -2161.143
0 | 1.52156973 | 2.366041 | -0.00221103 | 1.52277482 | 2.367915 | -0.00205205 | 2.366978 | -0.0003344472 | -0.003413958 | 2.366978 | -2265.4
0 | 1.51233435 | 2.35168 | -0.00218501 | 1.51353598 | 2.353548 | -0.00204429 | 2.352614 | -0.0003151818 | -0.003244016 | 2.352614 | -2152.632
0 | 1.50314021 | 2.337383 | -0.00217945 | 1.50429451 | 2.339178 | -0.00203572 | 2.33828 | -0.0003171884 | -0.003257619 | 2.33828 | -2161.658
0 | 1.49386418 | 2.322959 | -0.0021657 | 1.49507236 | 2.324838 | -0.00200591 | 2.323898 | -0.0003322416 | -0.003383778 | 2.323898 | -2245.373
0 | 1.48468232 | 2.308681 | -0.00215163 | 1.48587918 | 2.310542 | -0.00199164 | 2.309612 | -0.0003314416 | -0.003373177 | 2.309612 | -2238.339
0 | 1.47547138 | 2.294358 | -0.0021407 | 1.47670591 | 2.296278 | -0.00197687 | 2.295318 | -0.000334281 | -0.003393976 | 2.295318 | -2252.14
0 | 1.46630871 | 2.28011 | -0.00212864 | 1.46750116 | 2.281964 | -0.00195827 | 2.281037 | -0.0003398214 | -0.003438082 | 2.281037 | -2281.408
0 | 1.45708108 | 2.265761 | -0.00211615 | 1.45830393 | 2.267663 | -0.00193967 | 2.266712 | -0.0003449286 | -0.00347844 | 2.266712 | -2308.188
0 | 1.44783854 | 2.251389 | -0.00210544 | 1.44902134 | 2.253228 | -0.00192104 | 2.252309 | -0.0003518404 | -0.003534347 | 2.252309 | -2345.287
0 | 1.43849182 | 2.236855 | -0.00208709 | 1.43963742 | 2.238636 | -0.00190914 | 2.237745 | -0.0003443709 | -0.003466131 | 2.237745 | -2300.02
0 | 1.42924988 | 2.222484 | -0.00207601 | 1.43040919 | 2.224286 | -0.00189878 | 2.223385 | -0.0003426457 | -0.003447528 | 2.223385 | -2287.676
0 | 1.42003644 | 2.208157 | -0.00206444 | 1.4212079 | 2.209978 | -0.0018819 | 2.209067 | -0.0003469535 | -0.00348099 | 2.209067 | -2309.881
0 | 1.41077459 | 2.193754 | -0.00204648 | 1.41193795 | 2.195564 | -0.00185748 | 2.194659 | -0.0003524049 | -0.003524296 | 2.194659 | -2338.617
0 | 1.401582 | 2.17946001 | -0.00202846 | 1.40270472 | 2.181206 | -0.0018403 | 2.180333 | -0.0003505621 | -0.003504688 | 2.180333 | -2325.606
0 | 1.39234769 | 2.165101 | -0.00201743 | 1.39349377 | 2.166883 | -0.00182143 | 2.165992 | -0.0003573982 | -0.003559958 | 2.165992 | -2362.282
0 | 1.38311744 | 2.150748 | -0.00200762 | 1.38425887 | 2.152523 | -0.00181849 | 2.151635 | -0.0003495232 | -0.003488296 | 2.151635 | -2314.729
0 | 1.37384903 | 2.136335 | -0.00200162 | 1.37499452 | 2.138116 | -0.00179919 | 2.137226 | -0.0003618146 | -0.003590618 | 2.137226 | -2382.626
0 | 1.36459172 | 2.12194 | -0.00197862 | 1.3657577 | 2.123753 | -0.00177279 | 2.122847 | -0.000364208 | -0.003607547 | 2.122847 | -2393.86
0 | 1.35532534 | 2.107531 | -0.00197569 | 1.35649896 | 2.109356 | -0.00176419 | 2.108443 | -0.0003688698 | -0.003644041 | 2.108443 | -2418.076
0 | 1.34611797 | 2.093213 | -0.00195569 | 1.34729314 | 2.095041 | -0.00175353 | 2.094127 | -0.0003585277 | -0.003551102 | 2.094127 | -2356.405
0 | 1.33684254 | 2.07879 | -0.00194266 | 1.33801854 | 2.080619 | -0.00173089 | 2.079704 | -0.0003671281 | -0.003621574 | 2.079704 | -2403.168
0 | 1.32765186 | 2.064499 | -0.0019348 | 1.32882905 | 2.066329 | -0.0017068 | 2.065414 | -0.0003823577 | -0.003749279 | 2.065414 | -2487.909
0 | 1.31843638 | 2.050169 | -0.00191328 | 1.31962729 | 2.05202 | -0.0017033 | 2.051095 | -0.0003633354 | -0.003581445 | 2.051095 | -2376.539
0 | 1.30920815 | 2.035819 | -0.00189713 | 1.31043673 | 2.037729 | -0.00168198 | 2.036774 | -0.0003675029 | -0.003613696 | 2.036774 | -2397.94
0 | 1.29999924 | 2.021499 | -0.00189547 | 1.30122781 | 2.023409 | -0.00167511 | 2.022454 | -0.0003717105 | -0.003646293 | 2.022454 | -2419.571
0 | 1.29078734 | 2.007174 | -0.00187485 | 1.29195583 | 2.008991 | -0.00164235 | 2.008083 | -0.0003828446 | -0.003738639 | 2.008083 | -2480.849
0 | 1.28090703 | 1.99181 | -0.00186615 | 1.28212833 | 1.99371 | -0.00163772 | 1.99276 | -0.000377702 | -0.003690302 | 1.99276 | -2448.774
0 | 1.27160752 | 1.97735 | -0.00185134 | 1.2727536 | 1.979131848 | -0.00161009 | 1.978241 | -0.0003895056 | -0.003788387 | 1.978241 | -2513.86
0 | 1.26242101 | 1.963065 | -0.00184504 | 1.26353204 | 1.964792 | -0.00160645 | 1.963928 | -0.0003858438 | -0.003753088 | 1.963928 | -2490.436
0 | 1.25313175 | 1.94862 | -0.00182216 | 1.25427425 | 1.950396 | -0.00157765 | 1.949508165 | -0.0003907543 | -0.003791724 | 1.949508165 | -2516.074
0 | 1.24390149 | 1.934267 | -0.00180551 | 1.24507451 | 1.936091 | -0.0015574 | 1.93517884 | -0.0003933513 | -0.003810422 | 1.93517884 | -2528.482
0 | 1.23470843 | 1.919972 | -0.0017971 | 1.23586714 | 1.921773 | -0.00153967 | 1.920873 | -0.0004016698 | -0.003878492 | 1.920873 | -2573.651
0 | 1.2254827 | 1.905626 | -0.00178449 | 1.22666645 | 1.907466 | -0.00152204 | 1.906546 | -0.000405687 | -0.003909444 | 1.906546 | -2594.19
0 | 1.21621835 | 1.89122 | -0.00176945 | 1.21735728 | 1.892991 | -0.00150085 | 1.892105 | -0.0004108261 | -0.003950047 | 1.892105 | -2621.133
0 | 1.20698905 | 1.876868 | -0.00175739 | 1.20813012 | 1.878642 | -0.0014913 | 1.877755 | -0.0004073116 | -0.00391601 | 1.877755 | -2598.547
0 | 1.19769371 | 1.862414 | -0.00174946 | 1.19883013 | 1.864181 | -0.00148575 | 1.863297 | -0.0004039196 | -0.003883 | 1.863297 | -2576.642
0 | 1.18849349 | 1.848107 | -0.00173345 | 1.18962026 | 1.84986 | -0.00146134 | 1.848983 | -0.0004113176 | -0.003943126 | 1.848983 | -2616.54
0 | 1.17920113 | 1.833658 | -0.00172345 | 1.18034673 | 1.835439 | -0.00143869 | 1.834548 | -0.0004229572 | -0.004039817 | 1.834548 | -2680.702
0 | 1.16999328 | 1.81934 | -0.00171053 | 1.17113531 | 1.821115 | -0.00142811 | 1.820227 | -0.0004196147 | -0.004007271 | 1.820227 | -2659.105
0 | 1.16076052 | 1.804983 | -0.00170165 | 1.16190457 | 1.806762 | -0.00140705 | 1.805872 | -0.0004307898 | -0.004099976 | 1.805872 | -2720.621
0 | 1.15155363 | 1.790666 | -0.00168519 | 1.15272009 | 1.79248 | -0.00138947 | 1.791573 | -0.0004309089 | -0.004097302 | 1.791573 | -2718.847
0 | 1.14227557 | 1.776239 | -0.00167569 | 1.14346492 | 1.778088 | -0.00137758 | 1.777163 | -0.0004322902 | -0.00410549 | 1.777163 | -2724.28
0 | 1.13307893 | 1.761938 | -0.00165952 | 1.13426161 | 1.763777 | -0.00135747 | 1.762857 | -0.0004352288 | -0.004127142 | 1.762857 | -2738.647
0 | 1.12373722 | 1.747411 | -0.00164902 | 1.12499619 | 1.749369 | -0.00134984 | 1.74839 | -0.0004313461 | -0.004089897 | 1.74839 | -2713.933
0 | 1.11448765 | 1.733028 | -0.00163779 | 1.11568356 | 1.734888 | -0.00132937 | 1.733958 | -0.0004395758 | -0.004157168 | 1.733958 | -2758.572
0 | 1.10525835 | 1.718677 | -0.00161846 | 1.10646701 | 1.720556 | -0.00131176 | 1.719616 | -0.0004368519 | -0.004129954 | 1.719616 | -2740.513
0 | 1.096017 | 1.704306435 | -0.00161764 | 1.09717524 | 1.706107 | -0.00128983 | 1.705207 | -0.0004569533 | -0.004299661 | 1.705207 | -2853.126
0 | 1.08680499 | 1.689982 | -0.0015974 | 1.0879668 | 1.691788374 | -0.00126788 | 1.690885 | -0.0004576607 | -0.004302058 | 1.690885 | -2854.717
0 | 1.07758844 | 1.67565 | -0.00157563 | 1.07873714 | 1.677436 | -0.00125721 | 1.676543 | -0.0004455568 | -0.004193911 | 1.676543 | -2782.954
0 | 1.06837809 | 1.661328 | -0.00157076 | 1.06951451 | 1.663095 | -0.0012388 | 1.662211 | -0.0004580936 | -0.004298371 | 1.662211 | -2852.27
0 | 1.05910408 | 1.646907 | -0.00155546 | 1.06023228 | 1.648661 | -0.00123558 | 1.647784 | -0.0004450036 | -0.004181695 | 1.647784 | -2774.847
0 | 1.04988039 | 1.632564 | -0.0015444 | 1.0510118 | 1.634323349 | -0.0012093 | 1.633444 | -0.0004592198 | -0.004300642 | 1.633444 | -2853.777
0 | 1.04058611 | 1.618111 | -0.00152941 | 1.04172802 | 1.619887 | -0.00119143 | 1.618999 | -0.0004610887 | -0.004313028 | 1.618999 | -2861.996
0 | 1.03138483 | 1.603803 | -0.00152943 | 1.03246069 | 1.605476 | -0.00118292 | 1.60464 | -0.0004686136 | -0.004374236 | 1.60464 | -2902.612
0 | 1.02208734 | 1.589346 | -0.00151164 | 1.02319229 | 1.591064 | -0.00115907 | 1.590205 | -0.0004736631 | -0.004414068 | 1.590205 | -2929.043
0 | 1.01286376 | 1.575003 | -0.00149591 | 1.01400721 | 1.576781 | -0.00114527 | 1.575892 | -0.0004707312 | -0.004385067 | 1.575892 | -2909.799
0 | 1.00364614 | 1.56067 | -0.00147952 | 1.00475919 | 1.562401 | -0.00112134 | 1.561535 | -0.0004772662 | -0.004437735 | 1.561535 | -2944.748
0 | 0.99442714 | 1.546334 | -0.00146384 | 0.99554676 | 1.548075 | -0.00111176 | 1.547205 | -0.0004701631 | -0.004372739 | 1.547205 | -2901.619
0 | 0.98511446 | 1.531853 | -0.00146126 | 0.98628396 | 1.533672 | -0.00109034 | 1.532762 | -0.0004879921 | -0.004522832 | 1.532762 | -3001.216
0 | 0.97589844 | 1.517522 | -0.00143586 | 0.97706896 | 1.519342 | -0.00108063 | 1.518432 | -0.000471299 | -0.004375092 | 1.518432 | -2903.18
0 | 0.96662289 | 1.503099 | -0.00143262 | 0.96784329 | 1.504996 | -0.00106685 | 1.504047 | -0.0004808321 | -0.004453622 | 1.504047 | -2955.29
0 | 0.956945 | 1.488049475 | -0.00141753 | 0.95810485 | 1.489853 | -0.00104569 | 1.488951 | -0.0004858454 | -0.004492969 | 1.488951 | -2981.4
0 | 0.94766742 | 1.473623 | -0.00139542 | 0.94888473 | 1.475516 | -0.00102119 | 1.474569 | -0.0004872286 | -0.004501181 | 1.474569 | -2986.849
0 | 0.93845195 | 1.459293 | -0.00138591 | 0.93960208 | 1.461081 | -0.00101114 | 1.460187 | -0.0004867619 | -0.004493431 | 1.460187 | -2981.706
0 | 0.92927152 | 1.445017 | -0.0013771 | 0.93039727 | 1.446768 | -0.0009918 | 1.445892 | -0.0004962912 | -0.004571952 | 1.445892 | -3033.81
0 | 0.92007887 | 1.430723 | -0.00136621 | 0.92119753 | 1.432462 | -0.00097763 | 1.431592401 | -0.0004985702 | -0.004587914 | 1.431592401 | -3044.402
0 | 0.9108761 | 1.416412 | -0.00135388 | 0.91199422 | 1.418151 | -0.00096545 | 1.417282 | -0.0004974185 | -0.004574272 | 1.417282 | -3035.35
0 | 0.90158379 | 1.401963 | -0.0013363 | 0.90269935 | 1.403697 | -0.00095477 | 1.40283 | -0.0004895069 | -0.004502269 | 1.40283 | -2987.571
0 | 0.89237034 | 1.387636 | -0.00133468 | 0.89351034 | 1.389409 | -0.00092622 | 1.388522 | -0.0005154353 | -0.00472228 | 1.388522 | -3133.563
0 | 0.88310653 | 1.373231 | -0.00131199 | 0.884247 | 1.375004085 | -0.0009119 | 1.374117 | -0.000506057 | -0.004637634 | 1.374117 | -3077.395
0 | 0.87384319 | 1.358826 | -0.00131228 | 0.8750025 | 1.360629 | -0.00089307 | 1.359728 | -0.0005241697 | -0.004790188 | 1.359728 | -3178.625
0 | 0.8645702 | 1.344406661 | -0.00128763 | 0.86569798 | 1.34616 | -0.000893 | 1.345284 | -0.0004985786 | -0.004565646 | 1.345284 | -3029.626
0 | 0.85533333 | 1.330043 | -0.00127632 | 0.85644227 | 1.331768 | -0.00086528 | 1.330905529 | -0.0005139822 | -0.004694828 | 1.330905529 | -3115.347
0 | 0.84611017 | 1.315701 | -0.00126422 | 0.84724861 | 1.317472 | -0.00084701 | 1.316586 | -0.0005191498 | -0.004735709 | 1.316586 | -3142.474
0 | 0.83687687 | 1.301344 | -0.00124902 | 0.83801275 | 1.30311 | -0.00082701 | 1.302227 | -0.0005229446 | -0.004764734 | 1.302227 | -3161.735
0 | 0.82757336 | 1.286877 | -0.00124945 | 0.82872301 | 1.288664 | -0.00080914 | 1.28777 | -0.0005402327 | -0.004910156 | 1.28777 | -3258.232
0 | 0.81836903 | 1.272564 | -0.0012432 | 0.81947547 | 1.274284 | -0.00080361 | 1.273424 | -0.0005385085 | -0.004891565 | 1.273424 | -3245.896
0 | 0.8091144 | 1.258172892 | -0.00122383 | 0.81022996 | 1.259908 | -0.00079424 | 1.25904 | -0.0005275016 | -0.004792873 | 1.25904 | -3180.407
0 | 0.79978746 | 1.24367 | -0.0012237 | 0.80089587 | 1.245393 | -0.00076316 | 1.244531 | -0.000557436 | -0.005047395 | 1.244531 | -3349.3
0 | 0.79047275 | 1.229185 | -0.00121246 | 0.79159999 | 1.230938 | -0.00075208 | 1.230062 | -0.0005562631 | -0.00503353 | 1.230062 | -3340.1
0 | 0.78122419 | 1.214804 | -0.00119584 | 0.78239316 | 1.216621 | -0.00072351 | 1.215712 | -0.0005672086 | -0.005124256 | 1.215712 | -3400.302
0 | 0.77199543 | 1.200453 | -0.00118379 | 0.77317357 | 1.202285 | -0.00069881 | 1.201369 | -0.0005788546 | -0.005221026 | 1.201369 | -3464.516
0 | 0.76281708 | 1.186181 | -0.00117393 | 0.76397538 | 1.187982 | -0.00069623 | 1.187081 | -0.0005705744 | -0.005145885 | 1.187081 | -3414.655
0 | 0.75361019 | 1.171864 | -0.00116362 | 0.7547431 | 1.173626 | -0.00067455 | 1.172745 | -0.0005809409 | -0.005231618 | 1.172745 | -3471.544
0 | 0.74434996 | 1.157464 | -0.00114466 | 0.74546093 | 1.159192 | -0.00065357 | 1.158328 | -0.0005819517 | -0.005236607 | 1.158328 | -3474.856
0 | 0.73514003 | 1.143143 | -0.00113661 | 0.73625869 | 1.144882 | -0.0006328 | 1.144013 | -0.0005936696 | -0.005334006 | 1.144013 | -3539.486

## 80 mT_s
Temperature | 4.23 | K | dwire | 0.648 | mm
ramprate | 80 | mT/s | Vsample | 1.507e-06 | m3
Field sweep | 4 | T |  | (2 layers)
Linear correction: a*B
-0.00014
Raw sample signal |  |  | Empty coil signal |  |  | Corrected signal
Vb(V) | B(T) | Vhraw (V) | Vb(V) | B(T) | Vhemp (V) | B(T) | Vhcor (V) | m(Am2) | B(T) | Mv (Am-1)
-1.78624809 | -2.777616 | 0.00273057 | -1.78702533 | -2.778824 | 0.00356602 | -2.77822 | -0.000838125 | -0.003852452 | -2.77822 | -2556.372
-1.79241085 | -2.787199 | 0.00273635 | -1.79314649 | -2.788343 | 0.00358077 | -2.787771 | -0.000847095 | -0.00391831 | -2.787771 | -2600.073
-1.80164313 | -2.801555 | 0.00275761 | -1.80235028 | -2.802655 | 0.00359396 | -2.802105 | -0.000839025 | -0.003831366 | -2.802105 | -2542.38
-1.81092429 | -2.815987 | 0.0027718 | -1.81161666 | -2.817064 | 0.00361204 | -2.816526 | -0.000842915 | -0.00384751 | -2.816526 | -2553.092
-1.82017338 | -2.83037 | 0.00278435 | -1.82089067 | -2.831485 | 0.00362369 | -2.830927 | -0.000842015 | -0.003822348 | -2.830927 | -2536.396
-1.82946372 | -2.844816 | 0.00279718 | -1.83018041 | -2.845931 | 0.00364398 | -2.845373 | -0.000849475 | -0.003869264 | -2.845373 | -2567.528
-1.83870518 | -2.859187 | 0.00282481 | -1.83940458 | -2.860274 | 0.00365883 | -2.85973 | -0.000836695 | -0.003741654 | -2.85973 | -2482.85
-1.84795773 | -2.873574 | 0.00283735 | -1.84864247 | -2.874639 | 0.00366326 | -2.874107 | -0.000828585 | -0.003654315 | -2.874107 | -2424.894
-1.85713303 | -2.887842 | 0.00285267 | -1.85787523 | -2.888996 | 0.00368245 | -2.888419 | -0.000832455 | -0.003670417 | -2.888419 | -2435.579
-1.8664279 | -2.902295 | 0.00286544 | -1.86713803 | -2.9034 | 0.00369179 | -2.902848 | -0.000829025 | -0.003623394 | -2.902848 | -2404.375
-1.875646 | -2.91662953 | 0.00288095 | -1.87636578 | -2.917749 | 0.0037058 | -2.917189 | -0.000827525 | -0.003593128 | -2.917189 | -2384.292
-1.88486147 | -2.93096 | 0.00288786 | -1.88555431 | -2.932037 | 0.0037234 | -2.931498 | -0.000838215 | -0.003668078 | -2.931498 | -2434.027
-1.89410603 | -2.945335 | 0.00290272 | -1.89481211 | -2.946433 | 0.00373391 | -2.945884 | -0.000833865 | -0.003613169 | -2.945884 | -2397.59
-1.90334344 | -2.959699 | 0.00291762 | -1.90407336 | -2.960834 | 0.00374214 | -2.960266562 | -0.000827195 | -0.003538246 | -2.960266562 | -2347.874
-1.91258633 | -2.974072 | 0.00293553 | -1.91330671 | -2.975192 | 0.00376434 | -2.974632 | -0.000831485 | -0.003557908 | -2.974632 | -2360.921
-1.9217999 | -2.988399 | 0.00295741 | -1.92252016 | -2.989519 | 0.0037885 | -2.988959 | -0.000833765 | -0.003560274 | -2.988959 | -2362.491
-1.93123507 | -3.003071 | 0.00296866 | -1.93196809 | -3.00421 | 0.00379395 | -3.00364 | -0.000827965 | -0.003492496 | -3.00364 | -2317.516
-1.9405849 | -3.01761 | 0.00296923 | -1.94131136 | -3.018739 | 0.00380582 | -3.018174 | -0.000839265 | -0.003572438 | -3.018174 | -2370.563
-1.94988382 | -3.032069 | 0.00298931 | -1.95060921 | -3.033197 | 0.00383379 | -3.032633 | -0.000847155 | -0.003623049 | -3.032633 | -2404.146
-1.95910394 | -3.046407 | 0.00300858 | -1.95984459 | -3.047558 | 0.00384466 | -3.046982 | -0.000838755 | -0.003533239 | -3.046982 | -2344.552
-1.96836066 | -3.060801 | 0.00302076 | -1.9690789 | -3.061918 | 0.00385945 | -3.061359 | -0.000841365 | -0.003538393 | -3.061359 | -2347.971
-1.9776448 | -3.075237664 | 0.00303603 | -1.97830868 | -3.07627 | 0.00387889 | -3.075754 | -0.000845535 | -0.003556984 | -3.075754 | -2360.308
-1.98691881 | -3.089659 | 0.00304436 | -1.98761415 | -3.09074 | 0.00389676 | -3.090199 | -0.000855075 | -0.003621847 | -3.090199 | -2403.349
-1.99617648 | -3.104054 | 0.00306255 | -1.99684858 | -3.1051 | 0.00390993 | -3.104577 | -0.000850055 | -0.003561167 | -3.104577 | -2363.083
-2.00540113 | -3.118399 | 0.00306547 | -2.0061028 | -3.119489854 | 0.00391937 | -3.118944 | -0.000856575 | -0.003600067 | -3.118944 | -2388.897
-2.01459885 | -3.132701 | 0.00308502 | -2.01530194 | -3.133795 | 0.00394088 | -3.133248 | -0.000858535 | -0.003599701 | -3.133248 | -2388.653
-2.02388811 | -3.147146 | 0.00309579 | -2.02456427 | -3.148197 | 0.00395034 | -3.147672 | -0.000857225 | -0.003570975 | -3.147672 | -2369.592
-2.03310108 | -3.161472 | 0.00310372 | -2.03378439 | -3.162535 | 0.00396736 | -3.162003 | -0.000866315 | -0.003632092 | -3.162003 | -2410.148
-2.04233861 | -3.175837 | 0.00311989 | -2.04300499 | -3.176873 | 0.00398377 | -3.176354649 | -0.000866555 | -0.003616828 | -3.176354649 | -2400.018
-2.0515728 | -3.190195704 | 0.00314152 | -2.05227017 | -3.19128 | 0.00400435 | -3.190738 | -0.000865505 | -0.003590394 | -3.190738 | -2382.478
-2.06084776 | -3.204618 | 0.00315611 | -2.06155705 | -3.205721 | 0.00400861 | -3.20517 | -0.000855175 | -0.003483833 | -3.20517 | -2311.767
-2.07007456 | -3.218966 | 0.00316132 | -2.07075357 | -3.220022 | 0.00402667 | -3.219494 | -0.000868025 | -0.003577402 | -3.219494 | -2373.856
-2.0793159 | -3.233336 | 0.0031895 | -2.08001709 | -3.234427 | 0.00403716 | -3.233881 | -0.000850335 | -0.003407391 | -3.233881 | -2261.042
-2.08855295 | -3.2477 | 0.0031958 | -2.08926558 | -3.248808 | 0.00404921 | -3.248254 | -0.000856085 | -0.003439642 | -3.248254 | -2282.443
-2.09784007 | -3.262141 | 0.0032116 | -2.09852743 | -3.26321 | 0.0040708 | -3.262676 | -0.000861875 | -0.003472178 | -3.262676 | -2304.033
-2.10708761 | -3.276521 | 0.00322246 | -2.10777545 | -3.277591 | 0.00409279 | -3.277056 | -0.000873005 | -0.003550838 | -3.277056 | -2356.23
-2.11629868 | -3.290844 | 0.00324438 | -2.11697102 | -3.29189 | 0.0040988 | -3.291367 | -0.000857095 | -0.003396278 | -3.291367 | -2253.668
-2.12553644 | -3.305209 | 0.00326358 | -2.12617397 | -3.306201 | 0.00411908 | -3.305705 | -0.000858175 | -0.003388277 | -3.305705 | -2248.359
-2.13477445 | -3.319574 | 0.003273 | -2.13542342 | -3.320583 | 0.00413136 | -3.320079 | -0.000861035 | -0.003395591 | -3.320079 | -2253.212
-2.14404726 | -3.333993 | 0.00328239 | -2.14472795 | -3.335052 | 0.00414772 | -3.334523 | -0.000868005 | -0.003438281 | -3.334523 | -2281.54
-2.15329599 | -3.348375 | 0.00328877 | -2.15396285 | -3.349412 | 0.004166 | -3.348894 | -0.000879905 | -0.003523597 | -3.348894 | -2338.153
-2.16257095 | -3.362798 | 0.00331246 | -2.16321802 | -3.363804 | 0.00417404 | -3.363301 | -0.000864255 | -0.003371164 | -3.363301 | -2237.003
-2.17175341 | -3.377077 | 0.00332438 | -2.17239904 | -3.378081 | 0.00419354 | -3.377579 | -0.000871835 | -0.003419318 | -3.377579 | -2268.957
-2.18100548 | -3.391464 | 0.00333985 | -2.18164945 | -3.392465 | 0.00420915 | -3.391964 | -0.000871975 | -0.003403149 | -3.391964 | -2258.228
-2.19022155 | -3.405795 | 0.00335912 | -2.19088173 | -3.406821 | 0.00422404 | -3.406308 | -0.000867595 | -0.003348032 | -3.406308 | -2221.654
-2.19939947 | -3.420066 | 0.00337716 | -2.20007658 | -3.421119 | 0.00423718 | -3.420593 | -0.000862695 | -0.003288499 | -3.420593 | -2182.149
-2.20865011 | -3.434451 | 0.00337971 | -2.20930409 | -3.435468 | 0.0042556 | -3.434959 | -0.000878565 | -0.003408073 | -3.434959 | -2261.495
-2.21795917 | -3.448927 | 0.0033946 | -2.21860814 | -3.449936 | 0.00425927 | -3.449431 | -0.000867345 | -0.003293785 | -3.449431 | -2185.657
-2.22714162 | -3.463205 | 0.00340683 | -2.22781396 | -3.464251 | 0.00427658 | -3.463728 | -0.000872425 | -0.003320346 | -3.463728 | -2203.282
-2.23638916 | -3.477585 | 0.00341399 | -2.23707032 | -3.478644 | 0.004296 | -3.478115 | -0.000884685 | -0.003408748 | -3.478115 | -2261.943
-2.24560404 | -3.491914 | 0.00343023 | -2.24627709 | -3.492961 | 0.00430707 | -3.492438 | -0.000879515 | -0.00334684 | -3.492438 | -2220.863
-2.25503993 | -3.506587 | 0.0034421 | -2.25574994 | -3.507691 | 0.00432862 | -3.507139 | -0.000889195 | -0.003412602 | -3.507139 | -2264.5
-2.26431632 | -3.521012 | 0.00345647 | -2.26501489 | -3.522098 | 0.00434354 | -3.521555 | -0.000889745 | -0.003399934 | -3.521555 | -2256.094
-2.27352333 | -3.535329 | 0.00347841 | -2.27421618 | -3.536406 | 0.00435174 | -3.535867 | -0.000876005 | -0.003264095 | -3.535867 | -2165.955
-2.28275108 | -3.549678 | 0.00348712 | -2.28340626 | -3.550697 | 0.00436655 | -3.550187 | -0.000882105 | -0.003299429 | -3.550187 | -2189.402
-2.29197359 | -3.564019 | 0.00350513 | -2.29264569 | -3.565064 | 0.00438157 | -3.564541 | -0.000879115 | -0.003256292 | -3.564541 | -2160.777
-2.30127048 | -3.578476 | 0.00352828 | -2.3018961 | -3.579448 | 0.00440685 | -3.578962 | -0.000881245 | -0.00325725 | -3.578962 | -2161.414
-2.31048703 | -3.592807 | 0.0035375 | -2.31112242 | -3.593795 | 0.00441588 | -3.593301 | -0.000881055 | -0.00323829 | -3.593301 | -2148.832
-2.31974578 | -3.607205 | 0.00355667 | -2.32037497 | -3.608183 | 0.00442258 | -3.607694 | -0.000868585 | -0.003113312 | -3.607694 | -2065.9
-2.32894707 | -3.621513 | 0.00356357 | -2.32957387 | -3.622487 | 0.00443787 | -3.622 | -0.000876975 | -0.003168421 | -3.622 | -2102.469
-2.3382175 | -3.635928 | 0.00357698 | -2.33881521 | -3.636858 | 0.00445965 | -3.636393 | -0.000885345 | -0.003223253 | -3.636393 | -2138.854
-2.34741378 | -3.650228 | 0.00359825 | -2.34800577 | -3.651149 | 0.00447303 | -3.650689 | -0.000877455 | -0.003137908 | -3.650689 | -2082.222
-2.35663533 | -3.664568 | 0.00360027 | -2.35722017 | -3.665477 | 0.00448846 | -3.665023 | -0.000890865 | -0.003236297 | -3.665023 | -2147.51
-2.36587381 | -3.678934 | 0.003617 | -2.36643744 | -3.67981 | 0.00450505 | -3.679372 | -0.000890725 | -0.003217756 | -3.679372 | -2135.206
-2.37513995 | -3.693343 | 0.00363611 | -2.37576532 | -3.694315 | 0.00451455 | -3.693829 | -0.000881115 | -0.003117377 | -3.693829 | -2068.598
-2.38437843 | -3.707708 | 0.0036511 | -2.38498545 | -3.708652 | 0.00453174 | -3.70818 | -0.000883315 | -0.003119023 | -3.70818 | -2069.69
-2.39360213 | -3.722051 | 0.00365784 | -2.39421868 | -3.72301 | 0.00454364 | -3.722531 | -0.000888475 | -0.00314621 | -3.722531 | -2087.73
-2.40279317 | -3.736343 | 0.00367656 | -2.40344644 | -3.737359 | 0.00455822 | -3.736851 | -0.000884335 | -0.003093191 | -3.736851 | -2052.549
-2.41208148 | -3.750787 | 0.00368369 | -2.41273713 | -3.751806 | 0.00457854 | -3.751296 | -0.000897525 | -0.003189547 | -3.751296 | -2116.488
-2.42127395 | -3.765081 | 0.00369717 | -2.42194152 | -3.766119 | 0.00460113 | -3.7656 | -0.000906635 | -0.003250871 | -3.7656 | -2157.181
-2.43051052 | -3.779444 | 0.003715 | -2.43112397 | -3.780398 | 0.00461277 | -3.779921 | -0.000900445 | -0.003180165 | -3.779921 | -2110.262
-2.43971014 | -3.793749 | 0.00372904 | -2.44033384 | -3.794719 | 0.00462323 | -3.794234 | -0.000896865 | -0.003131986 | -3.794234 | -2078.292
-2.44891906 | -3.808069 | 0.00372787 | -2.44953966 | -3.809034 | 0.00463662 | -3.808552 | -0.000911425 | -0.003240317 | -3.808552 | -2150.177
-2.45822573 | -3.822541 | 0.00374803 | -2.4588275 | -3.823477 | 0.00465958 | -3.823009 | -0.000914225 | -0.003247013 | -3.823009 | -2154.62
-2.4674356 | -3.836862358 | 0.00376652 | -2.46801949 | -3.83777 | 0.00467506 | -3.837316 | -0.000911215 | -0.003203759 | -3.837316 | -2125.919
-2.47667503 | -3.85123 | 0.00377689 | -2.47724819 | -3.852121 | 0.00468555 | -3.851675 | -0.000911335 | -0.00318745 | -3.851675 | -2115.096
-2.48587322 | -3.865533 | 0.00379672 | -2.48647952 | -3.866476 | 0.00470101 | -3.866004 | -0.000906965 | -0.003132437 | -3.866004 | -2078.591
-2.49509478 | -3.879872 | 0.00380821 | -2.4956727 | -3.880771 | 0.00471727 | -3.880322 | -0.000911735 | -0.003156298 | -3.880322 | -2094.425
-2.50431037 | -3.894203 | 0.00382332 | -2.50483727 | -3.895022 | 0.00473414 | -3.894612 | -0.000913495 | -0.003154222 | -3.894612 | -2093.047
-2.51354814 | -3.908567 | 0.00383106 | -2.51407409 | -3.909385 | 0.00474488 | -3.908976 | -0.000916495 | -0.003162755 | -3.908976 | -2098.709
-2.52271438 | -3.922821 | 0.00385575 | -2.52329326 | -3.923721 | 0.00475856 | -3.923271 | -0.000905485 | -0.003050492 | -3.923271 | -2024.215
-2.53203106 | -3.937308 | 0.00387226 | -2.53258801 | -3.938174 | 0.0047734 | -3.937741 | -0.000903815 | -0.003018604 | -3.937741 | -2003.055
-2.54124546 | -3.951637 | 0.00387738 | -2.5418005 | -3.9525 | 0.00478997 | -3.952068 | -0.000915265 | -0.00310009 | -3.952068 | -2057.127
-2.55050278 | -3.966032 | 0.00389717 | -2.55104709 | -3.966878 | 0.00480698 | -3.966455 | -0.000912485 | -0.003058726 | -3.966455 | -2029.679
-2.55969286 | -3.980322 | 0.00390509 | -2.56024218 | -3.981177 | 0.00482081 | -3.980749 | -0.000918395 | -0.003092451 | -3.980749 | -2052.058
-2.56872272 | -3.994364 | 0.00393631 | -2.56905699 | -3.994884 | 0.00482782 | -3.994624 | -0.000894185 | -0.002866805 | -3.994624 | -1902.326
-2.56771231 | -3.992793 | 0.00423943 | -2.56710696 | -3.991851 | 0.00482403 | -3.992322 | -0.000587275 | -0.0002215265 | -3.992322 | -146.9983
-2.55974722 | -3.980407 | 0.00442801 | -2.55901122 | -3.979262 | 0.00480052 | -3.979835 | -0.000375185 | 0.001593329 | -3.979835 | 1057.285
-2.55070972 | -3.966354 | 0.00447015 | -2.54996753 | -3.9652 | 0.00478682 | -3.965777 | -0.000319345 | 0.002058143 | -3.965777 | 1365.722
-2.54151058 | -3.952049 | 0.00447309 | -2.54077244 | -3.950901 | 0.00476557 | -3.951475 | -0.000295155 | 0.002249582 | -3.951475 | 1492.755
-2.53224111 | -3.937635 | 0.00446027 | -2.53149223 | -3.93647 | 0.00474949 | -3.937053 | -0.000291895 | 0.002260288 | -3.937053 | 1499.859
-2.52293658 | -3.923166 | 0.00444391 | -2.52221227 | -3.92204 | 0.00472615 | -3.922603 | -0.000284915 | 0.002303058 | -3.922603 | 1528.24
-2.51369667 | -3.908798 | 0.004432 | -2.51298666 | -3.907694 | 0.00471281 | -3.908246 | -0.000283485 | 0.002298054 | -3.908246 | 1524.92
-2.50444055 | -3.894405 | 0.00442059 | -2.50371194 | -3.893272 | 0.00468984 | -3.893839 | -0.000271925 | 0.002380392 | -3.893839 | 1579.557
-2.49524689 | -3.880109 | 0.0044118 | -2.49453378 | -3.879 | 0.00467105 | -3.879554 | -0.000261925 | 0.002449419 | -3.879554 | 1625.361
-2.48596263 | -3.865672 | 0.00439567 | -2.48524451 | -3.864555 | 0.0046536 | -3.865114 | -0.000260605 | 0.002443364 | -3.865114 | 1621.343
-2.47670841 | -3.851282 | 0.00438083 | -2.47601414 | -3.850202 | 0.00463857 | -3.850742 | -0.000260415 | 0.002427643 | -3.850742 | 1610.911
-2.46744275 | -3.836873 | 0.00436576 | -2.46672893 | -3.835763 | 0.00462766 | -3.836318 | -0.000264575 | 0.002374328 | -3.836318 | 1575.533
-2.4582088 | -3.822514684 | 0.00435371 | -2.4575007 | -3.821414 | 0.00460878 | -3.821964 | -0.000257745 | 0.002415919 | -3.821964 | 1603.131
-2.44889307 | -3.808029 | 0.00433872 | -2.4481566 | -3.806883513 | 0.00459126 | -3.807456 | -0.000255215 | 0.002420223 | -3.807456 | 1605.987
-2.43966746 | -3.793683 | 0.00432095 | -2.43891859 | -3.792518 | 0.00457478 | -3.793101 | -0.000256505 | 0.002391752 | -3.793101 | 1587.095
-2.43041778 | -3.7793 | 0.00431288 | -2.42966557 | -3.77813 | 0.00455264 | -3.778715 | -0.000242435 | 0.002495773 | -3.778715 | 1656.12
-2.42121601 | -3.764991 | 0.00430863 | -2.42046571 | -3.763824 | 0.00453669 | -3.764408 | -0.000230735 | 0.00257944 | -3.764408 | 1711.639
-2.41190386 | -3.750511 | 0.00429293 | -2.41113162 | -3.74931 | 0.00452828 | -3.74991 | -0.000238025 | 0.002499029 | -3.74991 | 1658.28
-2.40262628 | -3.736084 | 0.00428842 | -2.40189338 | -3.734944 | 0.00449929 | -3.735514 | -0.000213545 | 0.002692856 | -3.735514 | 1786.898
-2.39341903 | -3.721767 | 0.00426925 | -2.39262652 | -3.720534 | 0.00448588 | -3.72115 | -0.000219305 | 0.002625807 | -3.72115 | 1742.407
-2.38416266 | -3.707373 | 0.00425064 | -2.38337374 | -3.706146 | 0.00446477 | -3.706759551 | -0.000216805 | 0.002629994 | -3.706759551 | 1745.185
-2.37489486 | -3.692962 | 0.00422467 | -2.37413645 | -3.691782 | 0.0044472 | -3.692372 | -0.000225205 | 0.002540139 | -3.692372 | 1685.56
-2.36557007 | -3.678461 | 0.00422487 | -2.364815 | -3.677287325 | 0.00443069 | -3.677874 | -0.000208495 | 0.002666803 | -3.677874 | 1769.61
-2.35634089 | -3.66411 | 0.00420435 | -2.35557985 | -3.662927 | 0.0044146 | -3.663518 | -0.000212925 | 0.002611239 | -3.663518 | 1732.74
-2.34707141 | -3.649696 | 0.00417901 | -2.34633064 | -3.648544 | 0.00440001 | -3.64912 | -0.000223675 | 0.002501094 | -3.64912 | 1659.651
-2.3378253 | -3.635318 | 0.00416851 | -2.33708167 | -3.634162 | 0.00439413 | -3.63474 | -0.000228295 | 0.002443862 | -3.63474 | 1621.674
-2.32856703 | -3.620922 | 0.00416211 | -2.32781577 | -3.619754 | 0.00437376 | -3.620337627 | -0.000214325 | 0.002547 | -3.620337627 | 1690.113
-2.3193469 | -3.606584 | 0.00414614 | -2.31858087 | -3.605393 | 0.00435436 | -3.605989 | -0.000210895 | 0.002559262 | -3.605989 | 1698.249
-2.31004953 | -3.592127 | 0.00413521 | -2.30931258 | -3.590981 | 0.00433642 | -3.591554 | -0.000203885 | 0.002602309 | -3.591554 | 1726.814
-2.30082488 | -3.577783 | 0.004125 | -2.30008841 | -3.576637 | 0.00432151 | -3.57721 | -0.000199185 | 0.002625534 | -3.57721 | 1742.226
-2.29149842 | -3.56328 | 0.00411061 | -2.29074359 | -3.562106 | 0.0043078 | -3.562693 | -0.000199865 | 0.002602132 | -3.562693 | 1726.696
-2.2822597 | -3.548914 | 0.00408581 | -2.2814858 | -3.547710419 | 0.00429196 | -3.548312 | -0.000208825 | 0.002507452 | -3.548312 | 1663.87
-2.27301407 | -3.534537 | 0.00408335 | -2.27226734 | -3.533376 | 0.00427368 | -3.533956 | -0.000193005 | 0.002626608 | -3.533956 | 1742.938
-2.26380324 | -3.520214 | 0.00407343 | -2.26305079 | -3.519044 | 0.00426105 | -3.519629 | -0.000190295 | 0.002632684 | -3.519629 | 1746.97
-2.25442648 | -3.505633 | 0.00406289 | -2.25361514 | -3.504372 | 0.00424149 | -3.505002 | -0.000181275 | 0.002692842 | -3.505002 | 1786.889
-2.24503946 | -3.491036 | 0.00404387 | -2.24427485 | -3.489847 | 0.00422964 | -3.490442 | -0.000188445 | 0.00261339 | -3.490442 | 1734.167
-2.23577094 | -3.476624 | 0.00403665 | -2.2349999 | -3.475425 | 0.00420965 | -3.476024 | -0.000175675 | 0.002706155 | -3.476024 | 1795.724
-2.22653413 | -3.462261 | 0.0040193 | -2.22577119 | -3.461074 | 0.00418946 | -3.461667 | -0.000172835 | 0.002713317 | -3.461667 | 1800.476
-2.21731043 | -3.447918 | 0.00400073 | -2.21652508 | -3.446696 | 0.00417951 | -3.447307 | -0.000181455 | 0.002621596 | -3.447307 | 1739.613
-2.20798731 | -3.43342 | 0.00398943 | -2.20722723 | -3.432238 | 0.00416167 | -3.432829 | -0.000174915 | 0.002660536 | -3.432829 | 1765.452
-2.19876719 | -3.419083 | 0.00398015 | -2.19801736 | -3.417917 | 0.00414839 | -3.4185 | -0.000170915 | 0.002677739 | -3.4185 | 1776.868
-2.18956995 | -3.404781 | 0.00396126 | -2.18882465 | -3.403622 | 0.00412882 | -3.404202 | -0.000170235 | 0.002666335 | -3.404202 | 1769.3
-2.18034172 | -3.390431 | 0.00395661 | -2.17958736 | -3.389258 | 0.00410817 | -3.389845 | -0.000154235 | 0.002787043 | -3.389845 | 1849.398
-2.17106819 | -3.376011 | 0.00394792 | -2.17031217 | -3.374835 | 0.00409442 | -3.375423 | -0.000149175 | 0.002813281 | -3.375423 | 1866.809
-2.16184664 | -3.361672 | 0.00393276 | -2.16110396 | -3.360517 | 0.00408134 | -3.361094 | -0.000151255 | 0.002778026 | -3.361094 | 1843.414
-2.15256453 | -3.347238 | 0.00390681 | -2.15183854 | -3.346109 | 0.00407059 | -3.346673 | -0.000166455 | 0.002629459 | -3.346673 | 1744.83
-2.14331031 | -3.332848 | 0.00389701 | -2.14259601 | -3.331737 | 0.00404623 | -3.332292 | -0.000151895 | 0.002737713 | -3.332292 | 1816.664
-2.1339879 | -3.318351 | 0.00388785 | -2.13327527 | -3.317243 | 0.00403458 | -3.317797 | -0.000149405 | 0.002741688 | -3.317797 | 1819.302
-2.12473416 | -3.303962 | 0.00387755 | -2.12402964 | -3.302866 | 0.0040193 | -3.303414 | -0.000144425 | 0.002767282 | -3.303414 | 1836.285
-2.11549735 | -3.289598 | 0.00386611 | -2.11478925 | -3.288497 | 0.00400885 | -3.289048 | -0.000145415 | 0.002741387 | -3.289048 | 1819.102
-2.10626197 | -3.275237 | 0.00384814 | -2.10555649 | -3.27414 | 0.00398413 | -3.274689 | -0.000138665 | 0.002782282 | -3.274689 | 1846.239
-2.0969646 | -3.260779953 | 0.00383143 | -2.09625769 | -3.259681 | 0.0039709 | -3.26023 | -0.000142145 | 0.002734791 | -3.26023 | 1814.725
-2.08771563 | -3.246398 | 0.00382471 | -2.08696079 | -3.245224 | 0.00395839 | -3.245811 | -0.000136355 | 0.00276733 | -3.245811 | 1836.317
-2.0784564 | -3.231999702 | 0.00381381 | -2.07771778 | -3.230851 | 0.00393369 | -3.231425 | -0.000122555 | 0.002869021 | -3.231425 | 1903.796
-2.06921577 | -3.217631 | 0.0037942 | -2.0684936 | -3.216507548 | 0.00391791 | -3.217069 | -0.000126385 | 0.002818634 | -3.217069 | 1870.361
-2.05998254 | -3.203273 | 0.00377703 | -2.0592308 | -3.202103894 | 0.00390576 | -3.202688 | -0.000131405 | 0.00275795 | -3.202688 | 1830.093
-2.0506978 | -3.188835079 | 0.00376826 | -2.04997444 | -3.18771 | 0.00388448 | -3.188273 | -0.000118895 | 0.002848474 | -3.188273 | 1890.162
-2.04146457 | -3.174477 | 0.00376345 | -2.04074788 | -3.173363 | 0.00387097 | -3.17392 | -0.000110195 | 0.002906202 | -3.17392 | 1928.469
-2.0322032 | -3.160075976 | 0.00375256 | -2.03151155 | -3.159 | 0.00385691 | -3.159538 | -0.000107025 | 0.002916181 | -3.159538 | 1935.09
-2.02301836 | -3.145794 | 0.00374097 | -2.02229285 | -3.144665 | 0.00383753 | -3.145229 | -9.9235e-05 | 0.00296611 | -3.145229 | 1968.221
-2.01374125 | -3.131368 | 0.0037288 | -2.01302862 | -3.13026 | 0.00383112 | -3.130814 | -0.000104995 | 0.002898998 | -3.130814 | 1923.688
-2.00452423 | -3.117035 | 0.00371568 | -2.00382471 | -3.115947 | 0.0038112 | -3.116491 | -9.8195e-05 | 0.002940369 | -3.116491 | 1951.141
-1.9952476 | -3.102610018 | 0.00370486 | -1.99457824 | -3.101569 | 0.00378945 | -3.10209 | -8.7265e-05 | 0.003017278 | -3.10209 | 2002.175
-1.98600566 | -3.088239 | 0.00369592 | -1.98532248 | -3.087176 | 0.00377636 | -3.087708 | -8.3115e-05 | 0.003035712 | -3.087708 | 2014.408
-1.97673118 | -3.073817 | 0.00368172 | -1.97602057 | -3.072712 | 0.00376317 | -3.073264 | -8.4125e-05 | 0.003009552 | -3.073264 | 1997.048
-1.9674536 | -3.059390348 | 0.00366111 | -1.96674347 | -3.058286 | 0.00374924 | -3.058838 | -9.0805e-05 | 0.00293449 | -3.058838 | 1947.239
-1.9581933 | -3.044991 | 0.00364516 | -1.95749342 | -3.043902 | 0.00373736 | -3.044446 | -9.4875e-05 | 0.002881989 | -3.044446 | 1912.401
-1.9489677 | -3.030645 | 0.0036375 | -1.94825697 | -3.02954 | 0.00370377 | -3.030092 | -6.8945e-05 | 0.003088377 | -3.030092 | 2049.354
-1.93969262 | -3.016222 | 0.00364312 | -1.93898511 | -3.015122 | 0.00369524 | -3.015672 | -5.4795e-05 | 0.003193046 | -3.015672 | 2118.81
-1.93024063 | -3.001524 | 0.00363127 | -1.92951322 | -3.000393 | 0.00367475 | -3.000959 | -4.6155e-05 | 0.003249821 | -3.000959 | 2156.483
-1.92087305 | -2.986958 | 0.00361475 | -1.92015469 | -2.985841 | 0.00365519 | -2.986399 | -4.3115e-05 | 0.003258463 | -2.986399 | 2162.218
-1.9116534 | -2.972621037 | 0.00360314 | -1.9109031 | -2.971454 | 0.0036552 | -2.972038 | -5.4735e-05 | 0.003140857 | -2.972038 | 2084.178
-1.90235198 | -2.958157 | 0.0035921 | -1.9015919 | -2.956975 | 0.00363882 | -2.957566 | -4.9395e-05 | 0.00316945 | -2.957566 | 2103.152
-1.89313948 | -2.943832 | 0.00356979 | -1.89238763 | -2.942663 | 0.00362137 | -2.943247 | -5.4255e-05 | 0.003110221 | -2.943247 | 2063.849
-1.88389349 | -2.929454 | 0.00355559 | -1.8831594 | -2.928312867 | 0.00359848 | -2.928884 | -4.5565e-05 | 0.003167849 | -2.928884 | 2102.09
-1.87470996 | -2.915174 | 0.00355222 | -1.87396789 | -2.91402 | 0.00358498 | -2.914597 | -3.5435e-05 | 0.003237995 | -2.914597 | 2148.636
-1.86545992 | -2.90079 | 0.00353225 | -1.8647238 | -2.899645509 | 0.00357416 | -2.900218 | -4.4585e-05 | 0.003141678 | -2.900218 | 2084.723
-1.85618389 | -2.886366 | 0.00352036 | -1.85547626 | -2.885266 | 0.00356117 | -2.885816 | -4.3485e-05 | 0.003133772 | -2.885816 | 2079.477
-1.84697902 | -2.872052 | 0.00350302 | -1.84628868 | -2.870979 | 0.00353723 | -2.871516 | -3.6885e-05 | 0.003173444 | -2.871516 | 2105.802
-1.83775592 | -2.85771 | 0.003498 | -1.83704877 | -2.856611 | 0.00351948 | -2.857161 | -2.4155e-05 | 0.00326594 | -2.857161 | 2167.18
-1.82853687 | -2.843375 | 0.00348876 | -1.82780433 | -2.842236 | 0.00350084 | -2.842805283 | -1.4755e-05 | 0.003329704 | -2.842805283 | 2209.492
-1.81922567 | -2.828896 | 0.00347707 | -1.81852221 | -2.827802 | 0.00349007 | -2.828349 | -1.5675e-05 | 0.003304304 | -2.828349 | 2192.637
-1.80996394 | -2.814494 | 0.0034694 | -1.80928016 | -2.813431 | 0.00347583 | -2.813962 | -9.105e-06 | 0.003343613 | -2.813962 | 2218.721
-1.80073059 | -2.800136 | 0.00345045 | -1.80001593 | -2.799025 | 0.00345593 | -2.79958 | -8.155e-06 | 0.003334437 | -2.79958 | 2212.632
-1.79148459 | -2.785759 | 0.00343921 | -1.79078054 | -2.784664 | 0.00343348 | -2.785211 | 3.055e-06 | 0.003413801 | -2.785211 | 2265.296
-1.78219485 | -2.771313 | 0.00342964 | -1.78053844 | -2.768737 | 0.00341049 | -2.770025 | 1.6475e-05 | 0.003511247 | -2.770025 | 2329.958
-1.77294016 | -2.756922 | 0.00341405 | -1.77127004 | -2.754325 | 0.00338831 | -2.755623 | 2.3065e-05 | 0.00355071 | -2.755623 | 2356.145
-1.76360512 | -2.742406 | 0.00339871 | -1.76196349 | -2.739853 | 0.00337586 | -2.74113 | 2.0175e-05 | 0.003508267 | -2.74113 | 2327.981
-1.75440991 | -2.728107 | 0.00337678 | -1.75273228 | -2.725499 | 0.00335787 | -2.726803 | 1.6235e-05 | 0.003456967 | -2.726803 | 2293.939
-1.74509871 | -2.713628 | 0.00336923 | -1.74342 | -2.7110181 | 0.00334584 | -2.712323 | 2.0715e-05 | 0.00347813 | -2.712323 | 2307.983
-1.73587716 | -2.699289 | 0.00335564 | -1.73418272 | -2.696654 | 0.00332893 | -2.697972 | 2.4035e-05 | 0.003489439 | -2.697972 | 2315.487
-1.72662604 | -2.684903 | 0.00334905 | -1.72491682 | -2.682246 | 0.00332158 | -2.683575 | 2.4795e-05 | 0.003478606 | -2.683575 | 2308.299
-1.71740651 | -2.670567 | 0.00332888 | -1.7156769 | -2.667878 | 0.00330375 | -2.669222 | 2.2455e-05 | 0.00344108 | -2.669222 | 2283.397
-1.70815027 | -2.656174 | 0.00331367 | -1.70639169 | -2.653439 | 0.00328106 | -2.654806 | 2.9935e-05 | 0.003488204 | -2.654806 | 2314.668
-1.69891536 | -2.641813 | 0.00330512 | -1.69719756 | -2.639142 | 0.00326723 | -2.640478 | 3.5215e-05 | 0.003516453 | -2.640478 | 2333.413
-1.68972027 | -2.627515 | 0.00328672 | -1.68798661 | -2.624819 | 0.00325017 | -2.626167 | 3.3875e-05 | 0.003487605 | -2.626167 | 2314.27
-1.68046558 | -2.613124 | 0.00328336 | -1.67878079 | -2.610504 | 0.00323189 | -2.611814 | 4.8795e-05 | 0.003598999 | -2.611814 | 2388.188
-1.67123783 | -2.598775 | 0.00327866 | -1.66955459 | -2.596157 | 0.00321886 | -2.597466 | 5.7125e-05 | 0.00365354 | -2.597466 | 2424.379
-1.66195214 | -2.584336 | 0.00326538 | -1.66029286 | -2.581755 | 0.00319526 | -2.583045 | 6.7445e-05 | 0.003725163 | -2.583045 | 2471.906
-1.65270972 | -2.569964 | 0.00324751 | -1.6510452 | -2.567375286 | 0.00319288 | -2.568669 | 5.1955e-05 | 0.003574148 | -2.568669 | 2371.697
-1.64343727 | -2.555545 | 0.00324216 | -1.64179766 | -2.552995 | 0.0031755 | -2.55427 | 6.3985e-05 | 0.003660551 | -2.55427 | 2429.032
-1.63423443 | -2.541235 | 0.00322651 | -1.632568 | -2.53864324 | 0.00315673 | -2.539939 | 6.7105e-05 | 0.003670159 | -2.539939 | 2435.408
-1.62491369 | -2.526741 | 0.00320986 | -1.62325883 | -2.524167 | 0.0031329 | -2.525454 | 7.4285e-05 | 0.003714612 | -2.525454 | 2464.905
-1.61569357 | -2.512404 | 0.00320454 | -1.61401379 | -2.509791 | 0.00312584 | -2.511097 | 7.6025e-05 | 0.003712283 | -2.511097 | 2463.36
-1.60624099 | -2.497705 | 0.00319073 | -1.60457706 | -2.495117 | 0.0031088 | -2.496411 | 7.9255e-05 | 0.003722412 | -2.496411 | 2470.081
-1.59695733 | -2.483269 | 0.00318356 | -1.59531224 | -2.480711 | 0.00309593 | -2.48199 | 8.4955e-05 | 0.003754172 | -2.48199 | 2491.156
-1.58767009 | -2.468827 | 0.00316593 | -1.58600557 | -2.466239 | 0.00307818 | -2.467533 | 8.5075e-05 | 0.003737745 | -2.467533 | 2480.255
-1.5784353 | -2.454467 | 0.00315644 | -1.5767678 | -2.451873929 | 0.00305622 | -2.45317 | 9.7545e-05 | 0.003827988 | -2.45317 | 2540.138
-1.56923354 | -2.440158 | 0.00313604 | -1.56755221 | -2.437544 | 0.00304457 | -2.438851 | 8.8795e-05 | 0.003735195 | -2.438851 | 2478.564
-1.56000626 | -2.42581 | 0.00313218 | -1.55831027 | -2.423172 | 0.00302263 | -2.424491 | 0.000106875 | 0.003873846 | -2.424491 | 2570.568
-1.55075109 | -2.411418 | 0.0031202 | -1.54902613 | -2.408736 | 0.00301593 | -2.410077 | 0.000101595 | 0.003810878 | -2.410077 | 2528.784
-1.54150045 | -2.397033 | 0.003109 | -1.53976882 | -2.394341 | 0.00299774 | -2.395687 | 0.000108585 | 0.003853806 | -2.395687 | 2557.27
-1.53227127 | -2.382682 | 0.00309051 | -1.53055692 | -2.380016 | 0.00298539 | -2.381349 | 0.000102445 | 0.00378351 | -2.381349 | 2510.624
-1.52306688 | -2.368369 | 0.00307303 | -1.52132058 | -2.365654 | 0.00295882 | -2.367011 | 0.000111535 | 0.003844621 | -2.367011 | 2551.175
-1.51386011 | -2.354052 | 0.00306371 | -1.51206744 | -2.351265 | 0.00294568 | -2.352659 | 0.000115355 | 0.003860243 | -2.352659 | 2561.542
-1.50458407 | -2.339628 | 0.00304722 | -1.50284278 | -2.336921 | 0.00292329 | -2.338274 | 0.000121255 | 0.003893774 | -2.338274 | 2583.792
-1.49534965 | -2.325269 | 0.00303684 | -1.49360943 | -2.322563 | 0.00290353 | -2.323916 | 0.000130635 | 0.003957361 | -2.323916 | 2625.986
-1.48608029 | -2.310855 | 0.00302048 | -1.48435378 | -2.30817 | 0.00289997 | -2.309512 | 0.000117835 | 0.003829523 | -2.309512 | 2541.157
-1.47684693 | -2.296497 | 0.00300742 | -1.47513676 | -2.293838 | 0.0028858 | -2.295167 | 0.000118945 | 0.003821772 | -2.295167 | 2536.014
-1.46755052 | -2.282041 | 0.00299651 | -1.46584344 | -2.279387 | 0.00286011 | -2.280714 | 0.000133725 | 0.003931837 | -2.280714 | 2609.049
-1.45832288 | -2.267692 | 0.00298826 | -1.45665383 | -2.265097 | 0.00284389 | -2.266394 | 0.000141695 | 0.003983306 | -2.266394 | 2643.203
-1.44899845 | -2.253193 | 0.00297712 | -1.44733095 | -2.2506 | 0.00281956 | -2.251896 | 0.000154885 | 0.004079598 | -2.251896 | 2707.099
-1.4397347 | -2.238787 | 0.00296222 | -1.43806863 | -2.236197 | 0.00280692 | -2.237492 | 0.000152625 | 0.0040427 | -2.237492 | 2682.614
-1.43044901 | -2.224348 | 0.00294788 | -1.42877328 | -2.221742 | 0.0027911 | -2.223045 | 0.000154105 | 0.004038019 | -2.223045 | 2679.508
-1.42122579 | -2.210006 | 0.0029451 | -1.41953182 | -2.207372 | 0.00276967 | -2.208689 | 0.000172755 | 0.004181592 | -2.208689 | 2774.779
-1.41197109 | -2.195615 | 0.00292356 | -1.41025841 | -2.192952 | 0.00275857 | -2.194283 | 0.000162315 | 0.004074113 | -2.194283 | 2703.459
-1.4027195 | -2.181229 | 0.00291549 | -1.40100825 | -2.178568 | 0.00274828 | -2.179898 | 0.000164535 | 0.004075891 | -2.179898 | 2704.639
-1.39340377 | -2.166743 | 0.00290319 | -1.39172304 | -2.164129 | 0.00272652 | -2.165436 | 0.000173995 | 0.004140044 | -2.165436 | 2747.209
-1.38419139 | -2.152418 | 0.00288201 | -1.38248372 | -2.149762 | 0.00270846 | -2.15109 | 0.000170875 | 0.004095795 | -2.15109 | 2717.846
-1.37494326 | -2.138037 | 0.00287574 | -1.37323153 | -2.135375 | 0.00269356 | -2.136706 | 0.000179505 | 0.00415288 | -2.136706 | 2755.727
-1.36574304 | -2.12373 | 0.00287221 | -1.36401761 | -2.121047 | 0.00268677 | -2.122389 | 0.000182765 | 0.004163714 | -2.122389 | 2762.916
-1.35646188 | -2.109298 | 0.0028609 | -1.35474908 | -2.106635 | 0.00266619 | -2.107967 | 0.000192035 | 0.004226275 | -2.107967 | 2804.43
-1.34721994 | -2.094927 | 0.00285415 | -1.34553766 | -2.092311 | 0.00265788 | -2.093619034 | 0.000193595 | 0.004222404 | -2.093619034 | 2801.861
-1.33801305 | -2.08061 | 0.00283144 | -1.33628762 | -2.077927 | 0.00263304 | -2.079269 | 0.000195725 | 0.004223448 | -2.079269 | 2802.553
-1.32877469 | -2.066245 | 0.00282499 | -1.32705486 | -2.06357 | 0.00261795 | -2.064907 | 0.000204365 | 0.004280648 | -2.064907 | 2840.509
-1.31953788 | -2.051881 | 0.00281066 | -1.31781697 | -2.049205 | 0.00260917 | -2.050543 | 0.000198815 | 0.00421541 | -2.050543 | 2797.22
-1.31024039 | -2.037424 | 0.00280389 | -1.30856633 | -2.034821 | 0.00259414 | -2.036122 | 0.000207075 | 0.004269259 | -2.036122 | 2832.952
-1.30102289 | -2.023091 | 0.00277827 | -1.29933095 | -2.02046 | 0.00257354 | -2.021775 | 0.000202055 | 0.004208615 | -2.021775 | 2792.711
-1.29178143 | -2.00872 | 0.00276608 | -1.29011285 | -2.006125 | 0.00254863 | -2.007423 | 0.000214775 | 0.004301028 | -2.007423 | 2854.033
-1.2825644 | -1.994387642 | 0.00275654 | -1.28087556 | -1.991761 | 0.00253672 | -1.993075 | 0.000217145 | 0.004304145 | -1.993075 | 2856.102
-1.27327311 | -1.97994 | 0.00275162 | -1.27159286 | -1.977327 | 0.00252488 | -1.978633 | 0.000224065 | 0.004346408 | -1.978633 | 2884.146
-1.26402557 | -1.96556 | 0.00273974 | -1.26236928 | -1.962984 | 0.00251273 | -1.964272 | 0.000224335 | 0.00433139 | -1.964272 | 2874.18
-1.25480998 | -1.95123 | 0.00272835 | -1.25313997 | -1.948633 | 0.00248848 | -1.949931 | 0.000237195 | 0.004425025 | -1.949931 | 2936.314
-1.24554777 | -1.936827 | 0.00270783 | -1.24387562 | -1.934227 | 0.00247142 | -1.935527 | 0.000233735 | 0.004377772 | -1.935527 | 2904.958
-1.23625541 | -1.922377 | 0.00270658 | -1.23459709 | -1.919798 | 0.00245284 | -1.921088 | 0.000251065 | 0.004509856 | -1.921088 | 2992.605
-1.22702265 | -1.90802 | 0.00268314 | -1.22534907 | -1.905418 | 0.00243914 | -1.906719 | 0.000241325 | 0.004408461 | -1.906719 | 2925.323
-1.21777046 | -1.893633 | 0.00267084 | -1.21609533 | -1.891028 | 0.00242432 | -1.892331 | 0.000243845 | 0.004412824 | -1.892331 | 2928.218
-1.20854688 | -1.87929 | 0.00264919 | -1.20685089 | -1.876653 | 0.00241079 | -1.877972 | 0.000235725 | 0.004325419 | -1.877972 | 2870.218
-1.19929469 | -1.864903 | 0.00264453 | -1.19758701 | -1.862248 | 0.00238502 | -1.863576 | 0.000256835 | 0.004490169 | -1.863576 | 2979.541
-1.19006956 | -1.850558 | 0.00262899 | -1.18835878 | -1.847898 | 0.00237307 | -1.849228 | 0.000253245 | 0.004441863 | -1.849228 | 2947.487
-1.18084645 | -1.836216 | 0.0026159 | -1.17910254 | -1.833504 | 0.00236151 | -1.83486 | 0.000251715 | 0.004411307 | -1.83486 | 2927.211
-1.17161763 | -1.821865 | 0.00261076 | -1.16989422 | -1.819186 | 0.00233919 | -1.820525 | 0.000268895 | 0.004542222 | -1.820525 | 3014.082
-1.16235888 | -1.807468 | 0.00260277 | -1.16060948 | -1.804748 | 0.00232883 | -1.806108 | 0.000271265 | 0.004545255 | -1.806108 | 3016.095
-1.15309405 | -1.793061 | 0.00257942 | -1.15137768 | -1.790392 | 0.00230564 | -1.791727 | 0.000271105 | 0.004526503 | -1.791727 | 3003.652
-1.14387143 | -1.77872 | 0.00256703 | -1.14214694 | -1.776038 | 0.00229214 | -1.777379 | 0.000272215 | 0.00451875 | -1.777379 | 2998.507
-1.13463354 | -1.764355 | 0.00255263 | -1.13291264 | -1.761679 | 0.00227203 | -1.763017 | 0.000277925 | 0.004550668 | -1.763017 | 3019.687
-1.12531531 | -1.749865 | 0.00255567 | -1.12359798 | -1.747195 | 0.0022567 | -1.74853 | 0.000296295 | 0.004691667 | -1.74853 | 3113.25
-1.11597872 | -1.735347 | 0.00253549 | -1.11428475 | -1.732713 | 0.00224299 | -1.73403 | 0.000289825 | 0.004618328 | -1.73403 | 3064.584
-1.10674894 | -1.720995 | 0.00253258 | -1.10505402 | -1.718359 | 0.00223034 | -1.719677 | 0.000299565 | 0.004685028 | -1.719677 | 3108.844
-1.09750235 | -1.706616 | 0.00251763 | -1.09580851 | -1.703982 | 0.00220803 | -1.705299 | 0.000306925 | 0.004731164 | -1.705299 | 3139.458
-1.08825588 | -1.692238 | 0.00250977 | -1.08659494 | -1.689655 | 0.00218552 | -1.690947 | 0.000321575 | 0.004840229 | -1.690947 | 3211.831
-1.07895446 | -1.677774 | 0.0024988 | -1.07728493 | -1.675178 | 0.00218214 | -1.676476 | 0.000313985 | 0.004757262 | -1.676476 | 3156.776
-1.06970739 | -1.663395 | 0.0024866 | -1.06805718 | -1.660829 | 0.00216823 | -1.662112 | 0.000315695 | 0.004754665 | -1.662112 | 3155.053
-1.06046081 | -1.649017 | 0.00246285 | -1.05877805 | -1.6464 | 0.00213835 | -1.647708 | 0.000321825 | 0.004790157 | -1.647708 | 3178.604
-1.05125296 | -1.634698 | 0.00245472 | -1.04954779 | -1.632047 | 0.00211663 | -1.633373 | 0.000335415 | 0.004890096 | -1.633373 | 3244.921
-1.04195499 | -1.62024 | 0.00243358 | -1.04023719 | -1.617569 | 0.00210103 | -1.618904 | 0.000329875 | 0.00482482 | -1.618904 | 3201.606
-1.03272176 | -1.605882 | 0.00243583 | -1.03100896 | -1.603219 | 0.00210153 | -1.604551 | 0.000331625 | 0.004822581 | -1.604551 | 3200.12
-1.02349651 | -1.591537 | 0.002423 | -1.02176344 | -1.588842 | 0.0020765 | -1.59019 | 0.000343825 | 0.004910497 | -1.59019 | 3258.458
-1.01427901 | -1.577204 | 0.00241539 | -1.01255763 | -1.574527 | 0.0020644 | -1.575865 | 0.000348315 | 0.004931934 | -1.575865 | 3272.684
-1.00499487 | -1.562767 | 0.00240488 | -1.00325203 | -1.560057 | 0.00204555 | -1.561412 | 0.000356655 | 0.004986434 | -1.561412 | 3308.848
-0.99574524 | -1.548384 | 0.00238972 | -0.99403352 | -1.545722 | 0.00203155 | -1.547053 | 0.000355495 | 0.00495908 | -1.547053 | 3290.697
-0.98649871 | -1.534005 | 0.00237177 | -0.9847905 | -1.531349 | 0.00200885 | -1.532677 | 0.000360245 | 0.004982699 | -1.532677 | 3306.37
-0.97725725 | -1.519635 | 0.00236612 | -0.97557604 | -1.517021 | 0.00199342 | -1.518328 | 0.000370025 | 0.005049749 | -1.518328 | 3350.862
-0.96793699 | -1.505142 | 0.00236271 | -0.96618605 | -1.502419 | 0.00197413 | -1.503781 | 0.000385905 | 0.005169191 | -1.503781 | 3430.12
-0.95854342 | -1.490535 | 0.00233803 | -0.95687085 | -1.487934 | 0.00195718 | -1.489235 | 0.000378175 | 0.005084925 | -1.489235 | 3374.204
-0.94932437 | -1.476199 | 0.00232094 | -0.94763851 | -1.473578 | 0.00194321 | -1.474889 | 0.000375055 | 0.005040677 | -1.474889 | 3344.842
-0.94009918 | -1.461854 | 0.00230966 | -0.93845814 | -1.459302 | 0.00193137 | -1.460578 | 0.000375615 | 0.005028222 | -1.460578 | 3336.578
-0.93085366 | -1.447477 | 0.00229528 | -0.92920548 | -1.444915 | 0.00191088 | -1.446196 | 0.000381725 | 0.005063567 | -1.446196 | 3360.031
-0.9215349 | -1.432987 | 0.00228646 | -0.91988623 | -1.430423 | 0.00188698 | -1.431705 | 0.000396805 | 0.005176175 | -1.431705 | 3434.755
-0.91231227 | -1.418646 | 0.00228414 | -0.91066206 | -1.41608 | 0.00186706 | -1.417363 | 0.000414405 | 0.005310705 | -1.417363 | 3524.025
-0.90302348 | -1.404202 | 0.00226486 | -0.901384 | -1.40165212 | 0.00184875 | -1.402927 | 0.000413435 | 0.005284899 | -1.402927 | 3506.9
-0.89380544 | -1.389867 | 0.00225875 | -0.89215219 | -1.387297 | 0.00183803 | -1.388582 | 0.000418045 | 0.005307347 | -1.388582 | 3521.796
-0.88451314 | -1.375418 | 0.00225142 | -0.88287157 | -1.372865 | 0.0018184 | -1.374142 | 0.000430345 | 0.00539603 | -1.374142 | 3580.643
-0.87528133 | -1.361062 | 0.002234 | -0.87363219 | -1.358498 | 0.00181063 | -1.35978 | 0.000420695 | 0.005295421 | -1.35978 | 3513.882
-0.86603785 | -1.346689 | 0.00222485 | -0.86440241 | -1.344146 | 0.00178459 | -1.345417 | 0.000437585 | 0.0054238 | -1.345417 | 3599.071
-0.856803 | -1.332328665 | 0.00220717 | -0.85514724 | -1.329754 | 0.00178108 | -1.331041 | 0.000423415 | 0.005284174 | -1.331041 | 3506.419
-0.84751123 | -1.31788 | 0.00220835 | -0.84584272 | -1.315285 | 0.00176831 | -1.316583 | 0.000437365 | 0.005387071 | -1.316583 | 3574.699
-0.83828807 | -1.303538 | 0.00218591 | -0.83657938 | -1.300881 | 0.00173978 | -1.302209 | 0.000443455 | 0.005422255 | -1.302209 | 3598.046
-0.82904869 | -1.289171 | 0.002178 | -0.82733643 | -1.286508 | 0.00172586 | -1.287839 | 0.000449465 | 0.005456752 | -1.287839 | 3620.937
-0.81982195 | -1.274823 | 0.00217083 | -0.81812143 | -1.272179 | 0.00172082 | -1.273501 | 0.000447335 | 0.005421054 | -1.273501 | 3597.249
-0.81056523 | -1.260429 | 0.00215896 | -0.8088184 | -1.257712612 | 0.00170195 | -1.259071 | 0.000454335 | 0.00546402 | -1.259071 | 3625.76
-0.80119616 | -1.24586 | 0.00214797 | -0.79949659 | -1.243217 | 0.00168344 | -1.244539 | 0.000461855 | 0.005511349 | -1.244539 | 3657.166
-0.79197556 | -1.231522 | 0.00214134 | -0.79025769 | -1.228851 | 0.00166689 | -1.230186 | 0.000471775 | 0.005579604 | -1.230186 | 3702.458
-0.78272796 | -1.217142 | 0.00212121 | -0.78103453 | -1.214509 | 0.00164849 | -1.215825 | 0.000470045 | 0.00554733 | -1.215825 | 3681.042
-0.77348655 | -1.202772 | 0.00210893 | -0.77179259 | -1.200137 | 0.0016274 | -1.201455 | 0.000478855 | 0.005605985 | -1.201455 | 3719.963
-0.76416981 | -1.188284 | 0.00211032 | -0.76250893 | -1.185701 | 0.0016123 | -1.186993 | 0.000495345 | 0.005730794 | -1.186993 | 3802.783
-0.75493544 | -1.173925 | 0.00209412 | -0.7532807 | -1.171351 | 0.00159104 | -1.172638 | 0.000500405 | 0.005757112 | -1.172638 | 3820.247
-0.74567366 | -1.159523 | 0.00208342 | -0.74399853 | -1.156918 | 0.00157671 | -1.15822 | 0.000504035 | 0.005771017 | -1.15822 | 3829.473
-0.73643982 | -1.145164 | 0.00207477 | -0.73477995 | -1.142583 | 0.00156304 | -1.143873 | 0.000509055 | 0.005797 | -1.143873 | 3846.715
-0.72712618 | -1.130681 | 0.00207858 | -0.72548765 | -1.128133 | 0.00153884 | -1.129407 | 0.000537065 | 0.006021199 | -1.129407 | 3995.487
-0.71788269 | -1.116308 | 0.00206516 | -0.71625334 | -1.113774 | 0.00152442 | -1.115041 | 0.000538065 | 0.006012474 | -1.115041 | 3989.697
-0.70865601 | -1.10196 | 0.00205491 | -0.70702308 | -1.099421 | 0.00149692 | -1.10069 | 0.000555315 | 0.006143975 | -1.10069 | 4076.957
-0.69941455 | -1.08759 | 0.0020428 | -0.69775826 | -1.085014 | 0.00148733 | -1.086302 | 0.000552795 | 0.006104851 | -1.086302 | 4050.996
-0.69011766 | -1.073133 | 0.00203933 | -0.68847102 | -1.070572 | 0.0014824 | -1.071853 | 0.000554255 | 0.006099995 | -1.071853 | 4047.773
-0.68086654 | -1.058747 | 0.00202396 | -0.67920917 | -1.05617 | 0.00146727 | -1.057459 | 0.000554015 | 0.006080537 | -1.057459 | 4034.862
-0.67162609 | -1.044379 | 0.00201746 | -0.66993415 | -1.041748 | 0.00143995 | -1.043063 | 0.000574835 | 0.006242785 | -1.043063 | 4142.525
-0.66238666 | -1.030011 | 0.00200632 | -0.6607039 | -1.027395 | 0.00142917 | -1.028703 | 0.000574475 | 0.006222333 | -1.028703 | 4128.954
-0.65311825 | -1.015599 | 0.0019938 | -0.65140653 | -1.012937 | 0.00142035 | -1.014268 | 0.000570775 | 0.006172973 | -1.014268 | 4096.199
-0.6436637 | -1.000897 | 0.00199979 | -0.64195698 | -0.9982431039 | 0.00140355 | -0.9995700787 | 0.000593565 | 0.006351853 | -0.9995700787 | 4214.899
-0.63436985 | -0.9864451 | 0.00198567 | -0.63267893 | -0.9838157 | 0.00138703 | -0.9851304 | 0.000595965 | 0.006355119 | -0.9851304 | 4217.066
-0.625166 | -0.97213313 | 0.00197527 | -0.62347001 | -0.9694959 | 0.00136177 | -0.9708145 | 0.000610825 | 0.00646604 | -0.9708145 | 4290.67
-0.61593014 | -0.9577713677 | 0.00196872 | -0.61422658 | -0.9551223319 | 0.00135351 | -0.9564468498 | 0.000612535 | 0.006463439 | -0.9564468498 | 4288.944
-0.60662973 | -0.9433092 | 0.00195195 | -0.60496169 | -0.9407154 | 0.0013265 | -0.9420123 | 0.000622775 | 0.006534355 | -0.9420123 | 4336.002
-0.59739435 | -0.9289482 | 0.00194915 | -0.59572178 | -0.9263473679 | 0.0013095 | -0.9276478 | 0.000636975 | 0.006639523 | -0.9276478 | 4405.788
-0.58812034 | -0.9145271287 | 0.00193964 | -0.5865007 | -0.9120085885 | 0.0012978 | -0.9132678586 | 0.000639165 | 0.006641048 | -0.9132678586 | 4406.8
-0.57886875 | -0.9001409 | 0.00192778 | -0.57725871 | -0.8976373 | 0.00128542 | -0.8988891 | 0.000639685 | 0.006628166 | -0.8988891 | 4398.252
-0.56957644 | -0.8856913642 | 0.00190828 | -0.56796283 | -0.8831822 | 0.00126642 | -0.8844368 | 0.000639185 | 0.006606395 | -0.8844368 | 4383.805
-0.56033093 | -0.8713146 | 0.0019045 | -0.55871171 | -0.8687967 | 0.00124287 | -0.8700556526 | 0.000658955 | 0.006759601 | -0.8700556526 | 4485.469
-0.55108845 | -0.8569425 | 0.00190124 | -0.54947793 | -0.8544382 | 0.00123244 | -0.8556904 | 0.000666125 | 0.006804113 | -0.8556904 | 4515.005
-0.54185611 | -0.8425863 | 0.00189548 | -0.54021817 | -0.8400393 | 0.00122295 | -0.8413127527 | 0.000669855 | 0.006818928 | -0.8413127527 | 4524.836
-0.53253484 | -0.8280916762 | 0.00188658 | -0.53094107 | -0.8256134 | 0.00119287 | -0.8268525 | 0.000691035 | 0.006984205 | -0.8268525 | 4634.509
-0.5232898 | -0.813715639 | 0.00188372 | -0.52166355 | -0.8111868 | 0.0011723 | -0.8124512 | 0.000708745 | 0.007119613 | -0.8124512 | 4724.362
-0.51401985 | -0.7993009 | 0.00187601 | -0.51240683 | -0.7967926 | 0.00115629 | -0.7980467437 | 0.000717045 | 0.007173827 | -0.7980467437 | 4760.336
-0.5047881 | -0.7849454955 | 0.00186547 | -0.50315922 | -0.7824125871 | 0.00113825 | -0.7836790413 | 0.000724545 | 0.007221183 | -0.7836790413 | 4791.76
-0.49550238 | -0.7705062009 | 0.00186679 | -0.49387202 | -0.7679709911 | 0.00113054 | -0.769238596 | 0.000733575 | 0.007281651 | -0.769238596 | 4831.886
-0.48623347 | -0.756093 | 0.00185926 | -0.48457107 | -0.753508 | 0.0011173 | -0.7548005 | 0.000739285 | 0.007313478 | -0.7548005 | 4853.004
-0.47693402 | -0.7416324011 | 0.00185268 | -0.47528535 | -0.7390687 | 0.00109137 | -0.7403506 | 0.000758635 | 0.007462977 | -0.7403506 | 4952.208
-0.46770021 | -0.7272738 | 0.00184436 | -0.46603221 | -0.7246801 | 0.00108004 | -0.725977 | 0.000761645 | 0.007471586 | -0.725977 | 4957.92
-0.45844555 | -0.7128828 | 0.00184045 | -0.45676124 | -0.7102637282 | 0.00105798 | -0.7115733 | 0.000779795 | 0.007610787 | -0.7115733 | 5050.29
-0.44918171 | -0.6984776 | 0.00183084 | -0.4475264 | -0.695903552 | 0.00105143 | -0.6971906 | 0.000776735 | 0.007567012 | -0.6971906 | 5021.242
-0.43995959 | -0.6841372 | 0.00182555 | -0.43828088 | -0.6815267684 | 0.00102615 | -0.682832 | 0.000796725 | 0.007722144 | -0.682832 | 5124.183
-0.43072474 | -0.6697769707 | 0.00182628 | -0.42902622 | -0.6671357721 | 0.00101425 | -0.6684563714 | 0.000809355 | 0.007813752 | -0.6684563714 | 5184.972
-0.42144209 | -0.6553424 | 0.00182082 | -0.41978323 | -0.6527629 | 0.00100104 | -0.6540526863 | 0.000817105 | 0.007863222 | -0.6540526863 | 5217.798
-0.41216454 | -0.6409158597 | 0.001813 | -0.41052043 | -0.6383593 | 0.00098047 | -0.6396376 | 0.000829855 | 0.007955818 | -0.6396376 | 5279.242
-0.40293428 | -0.6265628054 | 0.00180739 | -0.4012678 | -0.623971429 | 0.00095786 | -0.6252671172 | 0.000846855 | 0.008085137 | -0.6252671172 | 5365.055
-0.39366332 | -0.6121464626 | 0.00181024 | -0.39203548 | -0.6096151714 | 0.00094583 | -0.610880817 | 0.000861735 | 0.008196146 | -0.610880817 | 5438.717
-0.38443306 | -0.5977934083 | 0.00181011 | -0.38281643 | -0.5952795 | 0.00093794 | -0.5965365 | 0.000869495 | 0.008245773 | -0.5965365 | 5471.648
-0.37512648 | -0.5833216764 | 0.00180317 | -0.37352666 | -0.5808339563 | 0.00091475 | -0.5820778 | 0.000885745 | 0.008368515 | -0.5820778 | 5553.096
-0.36588404 | -0.5689496822 | 0.00180391 | -0.36428317 | -0.5664603 | 0.00090028 | -0.567705 | 0.000900955 | 0.008482387 | -0.567705 | 5628.658
-0.35659528 | -0.5545056604 | 0.00179686 | -0.35499084 | -0.5520107562 | 0.00089742 | -0.5532582083 | 0.000896765 | 0.008428785 | -0.5532582083 | 5593.089
-0.34736502 | -0.5401526061 | 0.00179353 | -0.34574634 | -0.5376355587 | 0.00087634 | -0.5388940824 | 0.000914515 | 0.008564583 | -0.5388940824 | 5683.2
-0.33806556 | -0.5256919458 | 0.00178743 | -0.33645198 | -0.5231828289 | 0.00085559 | -0.5244374 | 0.000929165 | 0.008673522 | -0.5244374 | 5755.489
-0.32880175 | -0.5112867 | 0.00178865 | -0.32715815 | -0.5087309 | 0.00083163 | -0.5100088 | 0.000954345 | 0.00887335 | -0.5100088 | 5888.089
-0.31938988 | -0.4966512634 | 0.00179718 | -0.31776512 | -0.4941247616 | 0.0008131 | -0.4953880125 | 0.000981405 | 0.009089166 | -0.4953880125 | 6031.298
-0.31011942 | -0.4822356981 | 0.00179197 | -0.30849314 | -0.4797068327 | 0.00080069 | -0.4809712654 | 0.000988605 | 0.009133874 | -0.4809712654 | 6060.965
-0.30085865 | -0.4678352 | 0.00178764 | -0.2991876 | -0.465236718 | 0.00079397 | -0.466536 | 0.000990995 | 0.009137058 | -0.466536 | 6063.078
-0.29161772 | -0.4534655546 | 0.00179391 | -0.28996342 | -0.4508931181 | 0.00078076 | -0.4521793 | 0.001010475 | 0.009287792 | -0.4521793 | 6163.1
-0.2823793 | -0.4390998115 | 0.00180183 | -0.28069046 | -0.4364736653 | 0.00076658 | -0.4377867384 | 0.001032575 | 0.009461088 | -0.4377867384 | 6278.094
-0.27313277 | -0.4247215 | 0.00179397 | -0.27148867 | -0.4221649 | 0.00074231 | -0.4234431696 | 0.001048985 | 0.00958535 | -0.4234431696 | 6360.551
-0.26388165 | -0.410336 | 0.00179795 | -0.26222384 | -0.4077580712 | 0.0007271 | -0.409047 | 0.001068175 | 0.009733534 | -0.409047 | 6458.881
-0.2546041 | -0.3959093755 | 0.00180287 | -0.25296509 | -0.3933607 | 0.00070987 | -0.394635 | 0.001090325 | 0.009907238 | -0.394635 | 6574.146
-0.24536926 | -0.3815491993 | 0.00180725 | -0.24372363 | -0.3789902 | 0.00068756 | -0.3802697 | 0.001117015 | 0.01012017 | -0.3802697 | 6715.442
-0.23611458 | -0.3671581719 | 0.00182543 | -0.23449846 | -0.3646451053 | 0.00068389 | -0.3659016386 | 0.001138865 | 0.01029134 | -0.3659016386 | 6829.024
-0.22687262 | -0.3527869241 | 0.00182745 | -0.2252565 | -0.3502738575 | 0.00067079 | -0.3515303908 | 0.001153985 | 0.01040444 | -0.3515303908 | 6904.072
-0.21757776 | -0.3383334168 | 0.00183051 | -0.2159652 | -0.335825886 | 0.00065674 | -0.3370796514 | 0.001171095 | 0.01053461 | -0.3370796514 | 6990.45
-0.20835005 | -0.3239843 | 0.00184876 | -0.20672375 | -0.3214554 | 0.00063522 | -0.3227198795 | 0.001210865 | 0.0108604 | -0.3227198795 | 7206.638
-0.19905417 | -0.3095292 | 0.00186476 | -0.197436 | -0.30701298 | 0.00062089 | -0.3082711 | 0.001241195 | 0.01110464 | -0.3082711 | 7368.707
-0.18982035 | -0.2951706 | 0.00187241 | -0.18821593 | -0.2926758 | 0.00060126 | -0.2939232077 | 0.001268475 | 0.01132269 | -0.2939232077 | 7513.394
-0.18051684 | -0.2807036862 | 0.00188959 | -0.17889971 | -0.278189 | 0.00058759 | -0.2794464 | 0.001299325 | 0.01157138 | -0.2794464 | 7678.418
-0.17127641 | -0.2663348 | 0.00190756 | -0.16966231 | -0.2638249 | 0.00056999 | -0.2650798548 | 0.001334895 | 0.01186092 | -0.2650798548 | 7870.554
-0.16192712 | -0.2517966716 | 0.00191816 | -0.16029572 | -0.2492598446 | 0.00056417 | -0.2505282581 | 0.001351315 | 0.01198502 | -0.2505282581 | 7952.901
-0.15265769 | -0.2373827 | 0.00193697 | -0.15103596 | -0.2348609178 | 0.00055453 | -0.2361218 | 0.001379765 | 0.01221309 | -0.2361218 | 8104.24
-0.14333993 | -0.2228936 | 0.0019675 | -0.14172889 | -0.2203884 | 0.00053374 | -0.221641 | 0.001431085 | 0.01263839 | -0.221641 | 8386.458
-0.13410814 | -0.2085381577 | 0.00197884 | -0.13250576 | -0.2060464568 | 0.00051671 | -0.2072923 | 0.001459455 | 0.01286584 | -0.2072923 | 8537.386
-0.1248784 | -0.194185912 | 0.00201813 | -0.12322056 | -0.1916079708 | 0.00050571 | -0.1928969414 | 0.001509745 | 0.01328236 | -0.1928969414 | 8813.776
-0.11563797 | -0.179817 | 0.00204738 | -0.11398216 | -0.1772422588 | 0.00049767 | -0.1785297 | 0.001547035 | 0.01358675 | -0.1785297 | 9015.759
-0.10638227 | -0.1654244 | 0.00207771 | -0.10469545 | -0.1628014 | 0.00047532 | -0.1641129273 | 0.001599715 | 0.01402386 | -0.1641129273 | 9305.815
-0.09711946 | -0.1510207603 | 0.00211901 | -0.09547333 | -0.148461 | 0.00045292 | -0.1497409 | 0.001663415 | 0.01455611 | -0.1497409 | 9659.001
-0.0878948 | -0.136676414 | 0.00216415 | -0.08622679 | -0.1340827 | 0.00044117 | -0.1353795 | 0.001720305 | 0.01502962 | -0.1353795 | 9973.206
-0.07866759 | -0.1223281 | 0.0022101 | -0.07700823 | -0.1197478 | 0.00043003 | -0.121038 | 0.001777395 | 0.01550488 | -0.121038 | 10288.57
-0.06942105 | -0.1079497 | 0.00226376 | -0.06774134 | -0.1053377837 | 0.00041994 | -0.1066438 | 0.001841145 | 0.01603753 | -0.1066438 | 10642.03
-0.06008499 | -0.09343215945 | 0.00233758 | -0.05847904 | -0.0909349072 | 0.00039609 | -0.09218353 | 0.001938815 | 0.01686278 | -0.09218353 | 11189.63
-0.05086185 | -0.07909017675 | 0.00239798 | -0.0492615 | -0.0766016325 | 0.00037737 | -0.0778459 | 0.002017935 | 0.01752811 | -0.0778459 | 11631.13
-0.04158276 | -0.0646611918 | 0.00249348 | -0.03998393 | -0.06217501115 | 0.00035822 | -0.0634181 | 0.002132585 | 0.0184999 | -0.0634181 | 12275.98
-0.0323347 | -0.0502804585 | 0.00261176 | -0.03074299 | -0.04780534945 | 0.00034806 | -0.0490429 | 0.002261025 | 0.01959073 | -0.0490429 | 12999.82
-0.0230322 | -0.035815071 | 0.00278263 | -0.02144762 | -0.0333510491 | 0.00034227 | -0.03458306005 | 0.002437685 | 0.02109751 | -0.03458306005 | 13999.68
-0.01379584 | -0.0214525312 | 0.00290038 | -0.0122082 | -0.018983751 | 0.00033266 | -0.0202181411 | 0.002565045 | 0.02217904 | -0.0202181411 | 14717.34
-0.00438143 | -0.00681312365 | 0.00302577 | -0.00272767 | -0.00424152685 | 0.00032042 | -0.00552732525 | 0.002702675 | 0.02334878 | -0.00552732525 | 15493.55
0.00508689 | 0.00791011395 | 0.00318863 | 0.00669182 | 0.0104057801 | 0.00030501 | 0.009157947025 | 0.002880945 | 0.02486918 | 0.009157947025 | 16502.44
0.01444229 | 0.02245776095 | 0.00331556 | 0.01600551 | 0.02488856805 | 0.00028663 | 0.0236731645 | 0.003026255 | 0.0261054 | 0.0236731645 | 17322.76
0.02366288 | 0.0367957784 | 0.00332389 | 0.0252729 | 0.0392993595 | 0.00027107 | 0.03804756895 | 0.003050145 | 0.02629416 | 0.03804756895 | 17448.02
0.03292621 | 0.05120025655 | 0.0031949 | 0.03454436 | 0.0537164798 | 0.00025048 | 0.05245837 | 0.002941745 | 0.02534147 | 0.05245837 | 16815.84
0.04216613 | 0.06556833215 | 0.00299964 | 0.04380209 | 0.06811224995 | 0.00023743 | 0.06684029105 | 0.002759535 | 0.02375196 | 0.06684029105 | 15761.09
0.05145031 | 0.08000523205 | 0.00280458 | 0.05309085 | 0.08255627175 | 0.00023313 | 0.0812807519 | 0.002568775 | 0.02208862 | 0.0812807519 | 14657.34
0.06068006 | 0.0943574933 | 0.00266164 | 0.06230992 | 0.0968919256 | 0.00021779 | 0.09562470945 | 0.002441175 | 0.02097034 | 0.09562470945 | 13915.29
0.0699388 | 0.108754834 | 0.00253192 | 0.07155137 | 0.1112624 | 0.00021171 | 0.1100086 | 0.002317535 | 0.01988618 | 0.1100086 | 13195.88
0.07918432 | 0.1231316176 | 0.0024101 | 0.0807806 | 0.125613833 | 0.00020635 | 0.1243727253 | 0.002201075 | 0.018864 | 0.1243727253 | 12517.59
0.08840594 | 0.1374712367 | 0.00230446 | 0.0900775 | 0.1400705125 | 0.00019399 | 0.1387708746 | 0.002107795 | 0.01804178 | 0.1387708746 | 11971.98
0.09768502 | 0.1519002061 | 0.00222152 | 0.0993332 | 0.154463126 | 0.00018165 | 0.1531817 | 0.002037195 | 0.01741522 | 0.1531817 | 11556.22
0.10691783 | 0.1662572 | 0.00215041 | 0.10856142 | 0.1688130081 | 0.0001552 | 0.1675351 | 0.001992535 | 0.01701255 | 0.1675351 | 11289.02
0.11617606 | 0.1806537733 | 0.00208 | 0.11779372 | 0.1831692346 | 0.00015301 | 0.1819115 | 0.001924315 | 0.01640658 | 0.1819115 | 10886.91
0.12542413 | 0.1950345 | 0.00201044 | 0.1270255 | 0.1975246525 | 0.00013983 | 0.1962796 | 0.001867935 | 0.01590277 | 0.1962796 | 10552.6
0.13472153 | 0.209492 | 0.00193738 | 0.13630866 | 0.2119599663 | 0.00012554 | 0.210726 | 0.001809165 | 0.01537824 | 0.210726 | 10204.54
0.14396095 | 0.2238593 | 0.00187412 | 0.1455384 | 0.226312212 | 0.00011293 | 0.2250857 | 0.001758515 | 0.01492388 | 0.2250857 | 9903.041
0.15321614 | 0.2382510977 | 0.00181886 | 0.15483174 | 0.2407633557 | 0.00010195 | 0.2395072267 | 0.001714235 | 0.01452441 | 0.2395072267 | 9637.962
0.16258679 | 0.2528225 | 0.00177222 | 0.16415764 | 0.2552651302 | 8.16127795e-05 | 0.2540438 | 0.001687932 | 0.01427991 | 0.2540438 | 9475.717
0.17192489 | 0.2673432 | 0.00172826 | 0.17344487 | 0.2697068 | 6.88716682e-05 | 0.2685249884 | 0.001656713 | 0.01399305 | 0.2685249884 | 9285.37
0.18116431 | 0.2817105 | 0.00167951 | 0.18268836 | 0.2840803998 | 5.71088058e-05 | 0.2828955 | 0.001619726 | 0.01365656 | 0.2828955 | 9062.087
0.19041796 | 0.2960999278 | 0.00163109 | 0.19194812 | 0.2984793266 | 4.21332225e-05 | 0.2972896272 | 0.001586282 | 0.01335061 | 0.2972896272 | 8859.067
0.19962126 | 0.3104110593 | 0.00157585 | 0.20116566 | 0.3128126013 | 2.49109708e-05 | 0.3116118303 | 0.001548264 | 0.01300529 | 0.3116118303 | 8629.922
0.20887645 | 0.3248029 | 0.00153531 | 0.21041575 | 0.3271965 | 8.85601003e-06 | 0.3259996855 | 0.001523779 | 0.01277665 | 0.3259996855 | 8478.203
0.2181062 | 0.339155141 | 0.0014961 | 0.21966076 | 0.3415724818 | -4.0416212e-06 | 0.3403638114 | 0.001497467 | 0.01253228 | 0.3403638114 | 8316.042
0.22734256 | 0.3535176808 | 0.00145901 | 0.22892714 | 0.3559817027 | -2.53277958e-05 | 0.3547497 | 0.001481663 | 0.01237854 | 0.3547497 | 8214.028
0.23659571 | 0.3679063 | 0.00142559 | 0.23816095 | 0.3703403 | -3.89201086e-05 | 0.3691233 | 0.001461835 | 0.0121901 | 0.3691233 | 8088.986
0.24588802 | 0.3823558711 | 0.00138676 | 0.24747565 | 0.3848246 | -4.15890754e-05 | 0.3835903 | 0.001425674 | 0.01186063 | 0.3835903 | 7870.355
0.25512692 | 0.3967223606 | 0.00135094 | 0.25672016 | 0.3991998488 | -5.41848494e-05 | 0.3979611047 | 0.00140245 | 0.01164288 | 0.3979611047 | 7725.869
0.26437399 | 0.4111016 | 0.00131108 | 0.26595348 | 0.4135576614 | -7.39673123e-05 | 0.4123296 | 0.001382372 | 0.0114523 | 0.4123296 | 7599.4
0.27359763 | 0.4254443 | 0.00127765 | 0.27519849 | 0.4279337 | -9.0235204e-05 | 0.4266889833 | 0.001365210204 | 0.01128687 | 0.4266889833 | 7489.631
0.28282991 | 0.4398005 | 0.00124513 | 0.28446791 | 0.4423476 | -0.00010554 | 0.4410741 | 0.001347995 | 0.01112096 | 0.4410741 | 7379.538
0.29211563 | 0.4542398 | 0.00121199 | 0.29371241 | 0.4567228 | -0.00012388 | 0.4554813011 | 0.001333195 | 0.01097586 | 0.4554813011 | 7283.254
0.30133826 | 0.4685809943 | 0.0011783 | 0.30291775 | 0.4710371 | -0.00013498 | 0.469809 | 0.001310605 | 0.01076365 | 0.469809 | 7142.434
0.31054866 | 0.4829031663 | 0.00114113 | 0.31213325 | 0.4853672 | -0.00015451 | 0.4841352 | 0.001292965 | 0.01059414 | 0.4841352 | 7029.955
0.32025811 | 0.4980014 | 0.00112476 | 0.32190984 | 0.5005698012 | -0.00016338 | 0.4992856 | 0.001285465 | 0.01051113 | 0.4992856 | 6974.871
0.3298068 | 0.512849574 | 0.00107924 | 0.33135986 | 0.5152645823 | -0.0001825 | 0.5140571 | 0.001259065 | 0.0102655 | 0.5140571 | 6811.881
0.33910117 | 0.5273023 | 0.00104396 | 0.34063184 | 0.5296825112 | -0.00019735 | 0.5284924 | 0.001238635 | 0.0100718 | 0.5284924 | 6683.341
0.34836856 | 0.5417131108 | 0.00101735 | 0.34989515 | 0.544087 | -0.00022197 | 0.5429 | 0.001236645 | 0.01003722 | 0.5429 | 6660.399
0.35763443 | 0.5561215 | 0.00099086 | 0.35914525 | 0.5584709 | -0.00022513 | 0.5572962012 | 0.001213315 | 0.009818538 | 0.5572962012 | 6515.287
0.36691505 | 0.5705529 | 0.00095983 | 0.36843097 | 0.5729102 | -0.00024652 | 0.5717315 | 0.001203675 | 0.009717926 | 0.5717315 | 6448.524
0.37616006 | 0.5849288933 | 0.00093494 | 0.37769938 | 0.5873225359 | -0.00026055 | 0.5861257146 | 0.001192815 | 0.009606837 | 0.5861257146 | 6374.809
0.38542694 | 0.5993388917 | 0.00091509 | 0.38694185 | 0.6016946 | -0.00027055 | 0.6005167 | 0.001182965 | 0.009504466 | 0.6005167 | 6306.879
0.39466077 | 0.6136975 | 0.00088112 | 0.39618787 | 0.6160721 | -0.00028999 | 0.6148848176 | 0.001168435 | 0.009361744 | 0.6148848176 | 6212.173
0.4039658 | 0.628166819 | 0.00085767 | 0.40550867 | 0.630566 | -0.00029985 | 0.6293664 | 0.001154845 | 0.009226995 | 0.6293664 | 6122.757
0.41318792 | 0.6425072156 | 0.00082988 | 0.41476029 | 0.6449523 | -0.00032402 | 0.6437297 | 0.001151225 | 0.009178411 | 0.6437297 | 6090.518
0.42247921 | 0.6569552 | 0.00081025 | 0.42401496 | 0.6593432628 | -0.00033961 | 0.6581492 | 0.001147185 | 0.009126136 | 0.6581492 | 6055.83
0.43170235 | 0.6712972 | 0.00078722 | 0.43326506 | 0.6737271683 | -0.0003502 | 0.6725122 | 0.001134745 | 0.009001452 | 0.6725122 | 5973.094
0.44095704 | 0.6856881972 | 0.00075033 | 0.44255942 | 0.6881798981 | -0.00037304 | 0.686934 | 0.001120695 | 0.008862806 | 0.686934 | 5881.092
0.45021883 | 0.7000903 | 0.00073485 | 0.4518024 | 0.702552732 | -0.0003925 | 0.7013215 | 0.001124675 | 0.008879767 | 0.7013215 | 5892.347
0.45944247 | 0.714433 | 0.00070611 | 0.46103877 | 0.7169153 | -0.00040021 | 0.7156741641 | 0.001103645 | 0.00868098 | 0.7156741641 | 5760.438
0.46865594 | 0.7287599867 | 0.00068237 | 0.47025275 | 0.731243 | -0.00041359 | 0.7300015 | 0.001093285 | 0.008574286 | 0.7300015 | 5689.639
0.4779391 | 0.7431953005 | 0.00066699 | 0.47958371 | 0.7457527 | -0.00042506 | 0.744474 | 0.001089375 | 0.008523069 | 0.744474 | 5655.653
0.48733571 | 0.757807 | 0.00063069 | 0.48891571 | 0.7602639 | -0.00044457 | 0.7590355 | 0.001072585 | 0.008360613 | 0.7590355 | 5547.852
0.49659038 | 0.7721980409 | 0.0006163 | 0.49815309 | 0.7746281 | -0.00045888 | 0.773413 | 0.001072505 | 0.008342555 | 0.773413 | 5535.87
0.50586945 | 0.786627 | 0.00058064 | 0.50741237 | 0.7890262 | -0.00047436 | 0.7878266 | 0.001052325 | 0.008151029 | 0.7878266 | 5408.778
0.51509416 | 0.8009714188 | 0.00055386 | 0.51662427 | 0.8033507 | -0.00048794 | 0.8021611 | 0.001039125 | 0.008019823 | 0.8021611 | 5321.714
0.52438039 | 0.8154115 | 0.0005391 | 0.5259344 | 0.817827992 | -0.00050805 | 0.8166197 | 0.001044475 | 0.008048518 | 0.8166197 | 5340.755
0.53362334 | 0.8297842937 | 0.00051694 | 0.53515399 | 0.8321645 | -0.0005257 | 0.8309744 | 0.001039965 | 0.007992266 | 0.8309744 | 5303.428
0.54289073 | 0.8441951 | 0.00049951 | 0.54440814 | 0.8465546577 | -0.0005419 | 0.8453749 | 0.001038735 | 0.007964258 | 0.8453749 | 5284.843
0.55211133 | 0.8585331 | 0.00047457 | 0.55365926 | 0.8609401493 | -0.00055547 | 0.8597366 | 0.001027365 | 0.007848808 | 0.8597366 | 5208.234
0.56143159 | 0.8730261 | 0.00045415 | 0.56297141 | 0.8754205 | -0.00058 | 0.8742233325 | 0.001031475 | 0.007866771 | 0.8742233325 | 5220.153
0.57069188 | 0.8874258734 | 0.00042436 | 0.57222307 | 0.8898069 | -0.00058633 | 0.8886164 | 0.001008015 | 0.007646969 | 0.8886164 | 5074.299
0.57995725 | 0.9018335 | 0.00040393 | 0.58148485 | 0.9042089 | -0.00060253 | 0.9030212 | 0.001003785 | 0.00759307185 | 0.9030212 | 5038.535
0.58918345 | 0.9161803 | 0.00037984 | 0.59071356 | 0.9185595858 | -0.00062883 | 0.9173699 | 0.001005995 | 0.007594808 | 0.9173699 | 5039.687
0.59848082 | 0.9306376751 | 0.00036546 | 0.6000278 | 0.933043229 | -0.00064776 | 0.9318405 | 0.001010545 | 0.007616586 | 0.9318405 | 5054.138
0.6077162 | 0.944998691 | 0.00034677 | 0.60928094 | 0.9474318617 | -0.0006532 | 0.9462153 | 0.000997295 | 0.0074849 | 0.9462153 | 4966.755
0.61691338 | 0.9593003059 | 0.00033359 | 0.61846745 | 0.9617169 | -0.00067447 | 0.9605086 | 0.001005385 | 0.007537436 | 0.9605086 | 5001.616
0.62613142 | 0.9736343581 | 0.00030931 | 0.6277262 | 0.976114241 | -0.0006936 | 0.9748743 | 0.001000235 | 0.007475648 | 0.9748743 | 4960.616
0.63539422 | 0.9880380121 | 0.0002857 | 0.63701695 | 0.9905614 | -0.00070269 | 0.9892997 | 0.000985715 | 0.007332943 | 0.9892997 | 4865.921
0.64499688 | 1.00297 | 0.00025758 | 0.64660078 | 1.005464 | -0.00071725 | 1.004217 | 0.000972155 | 0.007197926 | 1.004217 | 4776.328
0.65430343 | 1.017442 | 0.00023163 | 0.65590024 | 1.019925 | -0.00073824 | 1.018683 | 0.000967195 | 0.007137656 | 1.018683 | 4736.334
0.66356575 | 1.031845 | 0.0002158 | 0.66516608 | 1.034333 | -0.00075493 | 1.033089 | 0.000968055 | 0.007127675 | 1.033089 | 4729.711
0.67281532 | 1.046228 | 0.00020415 | 0.67439228 | 1.04868 | -0.00076843 | 1.047453909 | 0.000969905 | 0.007126285 | 1.047453909 | 4728.789
0.68209898 | 1.060664 | 0.00018705 | 0.68366069 | 1.063092 | -0.0007858 | 1.061878 | 0.000970175 | 0.007111191 | 1.061878 | 4718.773
0.69134963 | 1.075049 | 0.00015581 | 0.692895 | 1.077451725 | -0.00080319 | 1.07625 | 0.000956325 | 0.006974331 | 1.07625 | 4627.957
0.70057833 | 1.089399 | 0.00013558 | 0.70211309 | 1.091786 | -0.00081782 | 1.090593 | 0.000950725 | 0.006908689 | 1.090593 | 4584.399
0.70982385 | 1.103776 | 0.00011534 | 0.71135402 | 1.106156 | -0.00083883 | 1.104966 | 0.000951495 | 0.006897971 | 1.104966 | 4577.286
0.71912891 | 1.118245 | 9.1985261e-05 | 0.72067279 | 1.120646 | -0.00085753 | 1.119446 | 0.000946840261 | 0.006840318 | 1.119446 | 4539.03
0.72840542 | 1.13267 | 8.00750277e-05 | 0.72992134 | 1.135028 | -0.00087564 | 1.133849 | 0.0009530400277 | 0.006876412 | 1.133849 | 4562.981
0.73768401 | 1.147099 | 6.02234468e-05 | 0.73920655 | 1.149466 | -0.00088896 | 1.148282 | 0.0009465084468 | 0.006802622 | 1.148282 | 4514.016
0.74691939 | 1.16146 | 3.71728675e-05 | 0.74844342 | 1.16383 | -0.00089573 | 1.162645 | 0.0009302278675 | 0.006644803 | 1.162645 | 4409.292
0.75619185 | 1.175878 | 2.0115267e-05 | 0.75773776 | 1.178282 | -0.00091423 | 1.17708 | 0.000931670267 | 0.00663981 | 1.17708 | 4405.979
0.76544803 | 1.190272 | 1.03967977e-06 | 0.76697057 | 1.192639 | -0.00093598 | 1.191455 | 0.0009343447 | 0.006645521 | 1.191455 | 4409.769
0.77467728 | 1.204623 | -1.70510539e-05 | 0.77622426 | 1.207029 | -0.00094958 | 1.205826 | 0.0009298539461 | 0.006589416 | 1.205826 | 4372.539
0.78391719 | 1.218991 | -3.95543211e-05 | 0.78549212 | 1.22144 | -0.00096651 | 1.220216 | 0.0009242806789 | 0.006523947 | 1.220216 | 4329.096
0.79319072 | 1.233412 | -5.6939698e-05 | 0.79476768 | 1.235864 | -0.00099018 | 1.234637656 | 0.000930565302 | 0.006560751 | 1.234637656 | 4353.518
0.80251098 | 1.247905 | -7.46762307e-05 | 0.80410373 | 1.250381 | -0.0010017 | 1.249143 | 0.0009243487693 | 0.006489592 | 1.249143 | 4306.299
0.81181705 | 1.262376 | -0.00010186 | 0.8134169 | 1.264863 | -0.00100738 | 1.263619 | 0.000902845 | 0.006286568 | 1.263619 | 4171.578
0.82106006 | 1.276748 | -0.0001204 | 0.82263798 | 1.279202 | -0.00103012 | 1.277975 | 0.000907045 | 0.006305466 | 1.277975 | 4184.118
0.83029538 | 1.291109 | -0.00013293 | 0.83189118 | 1.293591 | -0.00103627 | 1.29235 | 0.000900665 | 0.006233054 | 1.29235 | 4136.068
0.83955872 | 1.305514 | -0.0001532 | 0.84114122 | 1.307975 | -0.00105272 | 1.306744 | 0.000896845 | 0.006182708 | 1.306744 | 4102.659
0.84879404 | 1.319875 | -0.00017298 | 0.8503781 | 1.322338 | -0.00107135 | 1.321106 | 0.000895695 | 0.006155437 | 1.321106 | 4084.563
0.85802889 | 1.334235 | -0.00019987 | 0.85958445 | 1.336654 | -0.00108742 | 1.335444 | 0.000884875 | 0.006044761 | 1.335444 | 4011.122
0.86726677 | 1.3486 | -0.00020769 | 0.86881119 | 1.351001 | -0.00110422 | 1.349801 | 0.000893855 | 0.0061049 | 1.349801 | 4051.029
0.87658501 | 1.36309 | -0.0002375 | 0.8781147 | 1.365468 | -0.00111801 | 1.364279 | 0.000877835 | 0.005949188 | 1.364279 | 3947.703
0.88586259 | 1.377516 | -0.00025812 | 0.88738412 | 1.379882 | -0.00113964 | 1.378699 | 0.000878845 | 0.005940484 | 1.378699 | 3941.927
0.89509696 | 1.391876 | -0.00027333 | 0.89665252 | 1.394295 | -0.0011565 | 1.393085 | 0.000880495 | 0.005937343 | 1.393085 | 3939.843
0.90434909 | 1.406263 | -0.0002949 | 0.90587008 | 1.408628 | -0.00118115 | 1.407445 | 0.000883575 | 0.005946572 | 1.407445 | 3945.967
0.91366172 | 1.420744 | -0.0003177 | 0.91517359 | 1.423095 | -0.00119511 | 1.421919 | 0.000874735 | 0.005852815 | 1.421919 | 3883.753
0.92290574 | 1.435118 | -0.00032752 | 0.92440432 | 1.437449 | -0.0012095 | 1.436284 | 0.000879305 | 0.005874895 | 1.436284 | 3898.404
0.93209326 | 1.449405 | -0.00033874 | 0.9335832 | 1.451721876 | -0.00122617 | 1.450563 | 0.000884755 | 0.005904669 | 1.450563 | 3918.161
0.94131333 | 1.463742 | -0.00035959 | 0.94284654 | 1.466126 | -0.001236 | 1.464934 | 0.000873735 | 0.005792228 | 1.464934 | 3843.549
0.95063311 | 1.478234 | -0.00037112 | 0.95212257 | 1.480551 | -0.00124739 | 1.479393 | 0.000873595 | 0.005773555 | 1.479393 | 3831.158
0.95993358 | 1.492697 | -0.00038455 | 0.96155632 | 1.49522 | -0.0012685 | 1.493958 | 0.000881275 | 0.005822225 | 1.493958 | 3863.454
0.9695133 | 1.507593 | -0.00041653 | 0.97108823 | 1.510042 | -0.00128514 | 1.508818 | 0.000865935 | 0.00567192 | 1.508818 | 3763.716
0.97881275 | 1.522054 | -0.00043318 | 0.98039275 | 1.524511 | -0.00130117 | 1.523282 | 0.000865315 | 0.005649098 | 1.523282 | 3748.572
0.98806894 | 1.536447 | -0.00044739 | 0.98971307 | 1.539004 | -0.00131912 | 1.537726 | 0.000869055 | 0.005663921 | 1.537726 | 3758.408
0.99733227 | 1.550852 | -0.00045731 | 0.99892807 | 1.553333 | -0.00133373 | 1.552092 | 0.000873745 | 0.005687032 | 1.552092 | 3773.744
1.00655949 | 1.5652 | -0.00048474 | 1.00814557 | 1.567666 | -0.00135104 | 1.566433 | 0.000863625 | 0.005582393 | 1.566433 | 3704.309
1.01577091 | 1.579524 | -0.00049802 | 1.01735556 | 1.581988 | -0.0013759 | 1.580756 | 0.000875205 | 0.005665006 | 1.580756 | 3759.128
1.02499509 | 1.593867 | -0.00052203 | 1.02662694 | 1.596405 | -0.00139574 | 1.595136 | 0.000871035 | 0.005611656 | 1.595136 | 3723.727
1.03430414 | 1.608343 | -0.00054856 | 1.03585517 | 1.610755 | -0.00141184 | 1.609549 | 0.000860605 | 0.005504255 | 1.609549 | 3652.459
1.04356444 | 1.622743 | -0.00055399 | 1.04515207 | 1.625211 | -0.00141566 | 1.623977 | 0.000858995 | 0.005472935 | 1.623977 | 3631.676
1.05283797 | 1.637163 | -0.00057225 | 1.05439556 | 1.639585 | -0.00143357 | 1.638374 | 0.000858645 | 0.005452525 | 1.638374 | 3618.132
1.06206012 | 1.651503 | -0.00059051 | 1.0636009 | 1.653899 | -0.0014497 | 1.652701 | 0.000856515 | 0.00541684 | 1.652701 | 3594.453
1.07136762 | 1.665977 | -0.00061852 | 1.0729003 | 1.66836 | -0.0014708 | 1.667168 | 0.000849605 | 0.005339745 | 1.667168 | 3543.295
1.08059943 | 1.680332 | -0.00063025 | 1.08215141 | 1.682745 | -0.00149207 | 1.681539 | 0.000859145 | 0.005404699 | 1.681539 | 3586.396
1.08984601 | 1.694711 | -0.00064502 | 1.09137201 | 1.697083 | -0.00150268 | 1.695897 | 0.000854985 | 0.005351462 | 1.695897 | 3551.07
1.09907007 | 1.709054 | -0.00066079 | 1.10059524 | 1.711426 | -0.00151973 | 1.71024 | 0.000856265 | 0.005345181 | 1.71024 | 3546.902
1.10838234 | 1.723535 | -0.00068414 | 1.10989869 | 1.725892 | -0.00153692 | 1.724714 | 0.000850105 | 0.005274548 | 1.724714 | 3500.032
1.11760342 | 1.737873 | -0.0006974 | 1.11914015 | 1.740263 | -0.00154765 | 1.739068 | 0.000847575 | 0.005235379 | 1.739068 | 3474.041
1.12697601 | 1.752448 | -0.00071519 | 1.1285255 | 1.754857 | -0.00156222 | 1.753652 | 0.000844355 | 0.00518998 | 1.753652 | 3443.915
1.13625669 | 1.766879 | -0.00073222 | 1.13779807 | 1.769276 | -0.00158646 | 1.768078 | 0.000851565 | 0.005234764 | 1.768078 | 3473.632
1.1455673 | 1.781357 | -0.00073687 | 1.14708424 | 1.783716 | -0.00160475 | 1.782537 | 0.000865205 | 0.005334986 | 1.782537 | 3540.137
1.15476859 | 1.795665 | -0.00075606 | 1.156317 | 1.798072935 | -0.00161775 | 1.796869 | 0.000859015 | 0.005264265 | 1.796869 | 3493.208
1.16399729 | 1.810016 | -0.00078261 | 1.16555297 | 1.812435 | -0.00163637 | 1.811225 | 0.000851085 | 0.005178503 | 1.811225 | 3436.299
1.17320108 | 1.824328 | -0.00080424 | 1.17476785 | 1.826764 | -0.00164396 | 1.825546 | 0.000837045 | 0.005040065 | 1.825546 | 3344.436243
1.18244052 | 1.838695 | -0.00081897 | 1.18405616 | 1.841207 | -0.00166341 | 1.839951 | 0.000841765 | 0.005063389 | 1.839951 | 3359.913
1.19167995 | 1.853062 | -0.00082592 | 1.19326198 | 1.855522 | -0.00168142 | 1.854292 | 0.000852825 | 0.005141493 | 1.854292 | 3411.741
1.20089746 | 1.867396 | -0.00083935 | 1.20252025 | 1.869919 | -0.00169437 | 1.868657 | 0.000852345 | 0.00512 | 1.868657 | 3397.478
1.21020508 | 1.881869 | -0.00085533 | 1.21176326 | 1.884292 | -0.00171271 | 1.88308 | 0.000854705 | 0.00512294 | 1.88308 | 3399.429
1.21943629 | 1.896223 | -0.00087755 | 1.22099245 | 1.898643 | -0.00173227 | 1.897433 | 0.000852045 | 0.005082652 | 1.897433 | 3372.695
1.22872818 | 1.910672 | -0.0008935 | 1.23028886 | 1.913099 | -0.0017448 | 1.911886 | 0.000848625 | 0.005035686 | 1.911886 | 3341.53
1.2379483 | 1.92501 | -0.00091509 | 1.23949564 | 1.927416 | -0.00176404 | 1.926213 | 0.000846275 | 0.004998104 | 1.926213 | 3316.592
1.2471627 | 1.939338 | -0.0009385 | 1.24872339 | 1.941765 | -0.00177125 | 1.940551 | 0.000830075 | 0.004841008 | 1.940551 | 3212.348
1.25641036 | 1.953718 | -0.00094624 | 1.25794804 | 1.956109 | -0.00178885 | 1.954913656 | 0.000839935 | 0.004908732 | 1.954913656 | 3257.288
1.26572955 | 1.968209 | -0.00096771 | 1.26723886 | 1.970556 | -0.00180067 | 1.969383 | 0.000830285 | 0.004807993 | 1.969383 | 3190.44
1.27496588 | 1.982572 | -0.00098979 | 1.27646255 | 1.984899 | -0.00181743 | 1.983736 | 0.000824965 | 0.004744754 | 1.983736 | 3148.477
1.28451407 | 1.997419 | -0.00099546 | 1.28617394 | 2 | -0.00184037 | 1.99871 | 0.000842235 | 0.004875674 | 1.99871 | 3235.351
1.29411018 | 2.012341 | -0.00101373 | 1.29564691 | 2.014731 | -0.00186972 | 2.013536 | 0.000853315 | 0.004953364 | 2.013536 | 3286.904
1.30345333 | 2.02687 | -0.00102362 | 1.30495548 | 2.029206 | -0.00187991 | 2.028038 | 0.000853615 | 0.004938436 | 2.028038 | 3276.998
1.31267238 | 2.041206 | -0.001048 | 1.31420505 | 2.043589 | -0.00190254 | 2.042397 | 0.000851865 | 0.004905991 | 2.042397 | 3255.469
1.32191181 | 2.055573 | -0.00106371 | 1.32346129 | 2.057982 | -0.00191881 | 2.056778 | 0.000852425 | 0.004893452 | 2.056778 | 3247.148
1.33112931 | 2.069906 | -0.00108582 | 1.33267522 | 2.07231 | -0.00193174 | 2.071108 | 0.000843245 | 0.004796936 | 2.071108 | 3183.103
1.34038758 | 2.084303 | -0.00110021 | 1.3419416 | 2.086719188 | -0.001951 | 2.085511 | 0.000848115 | 0.004821557 | 2.085511 | 3199.441
1.34960461 | 2.098635 | -0.00111229 | 1.35117042 | 2.10107 | -0.00197127 | 2.099853 | 0.000856305 | 0.004874898 | 2.099853 | 3234.836
1.35885727 | 2.113023 | -0.00113052 | 1.36042964 | 2.115468 | -0.00198007 | 2.114246 | 0.000846875 | 0.004776149 | 2.114246 | 3169.309
1.36812925 | 2.127441 | -0.00113797 | 1.36966097 | 2.129823 | -0.00199243 | 2.128632 | 0.000851785 | 0.004801135 | 2.128632 | 3185.889
1.37735999 | 2.141795 | -0.00116202 | 1.3789674 | 2.144294307 | -0.00201823 | 2.143045 | 0.000853535 | 0.004798825 | 2.143045 | 3184.356
1.38661265 | 2.156183 | -0.00117619 | 1.38819003 | 2.158635 | -0.00203657 | 2.157409 | 0.000857705 | 0.004817452 | 2.157409 | 3196.717
1.39583528 | 2.170524 | -0.00119774 | 1.39738321 | 2.172931 | -0.00205549 | 2.171727 | 0.000855075 | 0.004777465 | 2.171727 | 3170.182
1.40506554 | 2.184877 | -0.00122299 | 1.40660274 | 2.187267 | -0.00206838 | 2.186072 | 0.000842715 | 0.004653494 | 2.186072 | 3087.919
1.41428661 | 2.199216 | -0.0012358 | 1.41582489 | 2.201608 | -0.00207942 | 2.200412 | 0.000840945 | 0.0046209 | 2.200412 | 3066.291
1.4235698 | 2.213651039 | -0.00124952 | 1.42510045 | 2.216031 | -0.00209715 | 2.214841 | 0.000844955 | 0.004638069 | 2.214841 | 3077.684
1.4327904 | 2.227989072 | -0.00126769 | 1.4343282 | 2.230380351 | -0.00210685 | 2.229185 | 0.000836485 | 0.004547663 | 2.229185 | 3017.693
1.44205928 | 2.242402 | -0.00128447 | 1.44360018 | 2.244798 | -0.0021224 | 2.2436 | 0.000835255 | 0.004519637 | 2.2436 | 2999.096
1.45140243 | 2.256931 | -0.00130278 | 1.45292449 | 2.259298 | -0.0021453 | 2.258114 | 0.000839845 | 0.004541708 | 2.258114 | 3013.742
1.46070957 | 2.271403 | -0.00131353 | 1.46223617 | 2.273777 | -0.00215236 | 2.27259 | 0.000836155 | 0.004492384 | 2.27259 | 2981.012
1.46993577 | 2.28575 | -0.00132822 | 1.47143841 | 2.288087 | -0.00217485 | 2.286918 | 0.000843955 | 0.004542376 | 2.286918 | 3014.185
1.47918272 | 2.300129 | -0.00134806 | 1.48067224 | 2.302445 | -0.00219177 | 2.301287 | 0.000841035 | 0.004499826 | 2.301287 | 2985.949
1.48840284 | 2.314466 | -0.00135585 | 1.48989236 | 2.316783 | -0.00220679 | 2.315624518 | 0.000848265 | 0.004544888 | 2.315624518 | 3015.852
1.49767125 | 2.328879 | -0.00137075 | 1.49916327 | 2.331199 | -0.00221873 | 2.330039 | 0.000845305 | 0.004501938 | 2.330039 | 2987.351
1.50691736 | 2.343256 | -0.00138661 | 1.50839865 | 2.34556 | -0.00224107 | 2.344408 | 0.000851785 | 0.004540491 | 2.344408 | 3012.933
1.51613891 | 2.357596 | -0.0014046 | 1.51763904 | 2.359929 | -0.00225731 | 2.358762 | 0.000850035 | 0.004508052 | 2.358762 | 2991.408
1.52539515 | 2.371989 | -0.00141846 | 1.52688301 | 2.374303 | -0.0022652 | 2.373146 | 0.000844065 | 0.004439168 | 2.373146 | 2945.698
1.53466654 | 2.386406 | -0.00143227 | 1.53619981 | 2.388791 | -0.00228728 | 2.387599 | 0.000852335 | 0.004493065 | 2.387599 | 2981.463
1.5439086 | 2.400777873 | -0.00145504 | 1.54541171 | 2.403115 | -0.00230004 | 2.401947 | 0.000842325 | 0.004389366 | 2.401947 | 2912.651
1.55307925 | 2.415038 | -0.0014717 | 1.55459881 | 2.417401 | -0.00232659 | 2.41622 | 0.000852215 | 0.004457457 | 2.41622 | 2957.835
1.56228518 | 2.429353 | -0.00148007 | 1.56380153 | 2.431711 | -0.00234233 | 2.430532 | 0.000859585 | 0.004503757 | 2.430532 | 2988.558
1.57150066 | 2.443684 | -0.00150155 | 1.57300997 | 2.446031 | -0.00235333 | 2.444857 | 0.000849105 | 0.004396031 | 2.444857 | 2917.074
1.58076799 | 2.458094 | -0.00151779 | 1.58226764 | 2.460426 | -0.00237732 | 2.45926 | 0.000856855 | 0.004445501 | 2.45926 | 2949.901
1.58999372 | 2.47244 | -0.00152753 | 1.59144855 | 2.474702 | -0.00238731 | 2.473571 | 0.000857105 | 0.004430371 | 2.473571 | 2939.861
1.59923518 | 2.486811 | -0.00154426 | 1.6007266 | 2.489129863 | -0.0023948 | 2.48797 | 0.000847865 | 0.004333254 | 2.48797 | 2875.418
1.60875535 | 2.501615 | -0.0015596 | 1.6102947 | 2.504008 | -0.00241094 | 2.502811 | 0.000848665 | 0.00432223 | 2.502811 | 2868.102
1.6181581 | 2.516236 | -0.00157748 | 1.61966789 | 2.518584 | -0.00243842 | 2.51741 | 0.000858265 | 0.004387426 | 2.51741 | 2911.364
1.6274122 | 2.530625971 | -0.00159513 | 1.6289103 | 2.532956 | -0.00244721 | 2.531791 | 0.000849405 | 0.004293609 | 2.531791 | 2849.11
1.6366272 | 2.544955296 | -0.00160862 | 1.63815486 | 2.547331 | -0.0024623 | 2.546143 | 0.000851005 | 0.004290077 | 2.546143 | 2846.767
1.64585137 | 2.559299 | -0.00162042 | 1.64735913 | 2.561643 | -0.0024782 | 2.560471 | 0.000855105 | 0.004308145 | 2.560471 | 2858.756
1.65512133 | 2.573714 | -0.00163485 | 1.65663314 | 2.576065 | -0.00249774 | 2.574889 | 0.000860215 | 0.004334819 | 2.574889 | 2876.456
1.66432774 | 2.58803 | -0.00164789 | 1.66584408 | 2.590388 | -0.00250725 | 2.589209 | 0.000856685 | 0.004287065 | 2.589209 | 2844.768
1.67356455 | 2.602393 | -0.00166347 | 1.67509723 | 2.604776 | -0.00252748 | 2.603585 | 0.000861335 | 0.00430982 | 2.603585 | 2859.867
1.68279684 | 2.616749 | -0.00168055 | 1.68433356 | 2.619139 | -0.0025495 | 2.617943886 | 0.000866275 | 0.004335098 | 2.617943886 | 2876.641
1.69209373 | 2.631206 | -0.00169222 | 1.69362843 | 2.633592 | -0.00256706 | 2.632399 | 0.000872165 | 0.004368457 | 2.632399 | 2898.777
1.70132649 | 2.645563 | -0.00171462 | 1.70284605 | 2.647926 | -0.00258277 | 2.646744 | 0.000865475 | 0.004293407 | 2.646744 | 2848.976
1.71052682 | 2.659869 | -0.00172306 | 1.71205997 | 2.662253 | -0.00259716 | 2.661061 | 0.000871425 | 0.00432745 | 2.661061 | 2871.566
1.71973419 | 2.674187 | -0.00174525 | 1.72123027 | 2.676513 | -0.00261509 | 2.67535 | 0.000867165 | 0.004273434 | 2.67535 | 2835.723
1.72894049 | 2.688502 | -0.00176883 | 1.73050213 | 2.690931 | -0.00262579 | 2.689717 | 0.000854285 | 0.00414495 | 2.689717 | 2750.464
1.73819971 | 2.702901 | -0.00177284 | 1.73971617 | 2.705259 | -0.00263627 | 2.70408 | 0.000860755 | 0.004183424 | 2.70408 | 2775.995
1.74741066 | 2.717224 | -0.00178944 | 1.74892664 | 2.719581 | -0.00265247 | 2.718402 | 0.000860355 | 0.004162672 | 2.718402 | 2762.224
1.75663888 | 2.731573 | -0.00179803 | 1.75814056 | 2.733909 | -0.00267481 | 2.732741 | 0.000874105 | 0.004263988 | 2.732741 | 2829.455
1.76590931 | 2.745989 | -0.00182423 | 1.76743793 | 2.748366 | -0.00268789 | 2.747177 | 0.000860985 | 0.004133349 | 2.747177 | 2742.766
1.77526021 | 2.76053 | -0.00184636 | 1.77677453 | 2.762884 | -0.0027099 | 2.761707 | 0.000860865 | 0.004114763 | 2.761707 | 2730.433
1.78449547 | 2.77489 | -0.00186232 | 1.78599 | 2.77721445 | -0.00272938 | 2.776052 | 0.000864385 | 0.004127805 | 2.776052 | 2739.088
1.79372478 | 2.789242 | -0.00187593 | 1.79520154 | 2.791538 | -0.00273907 | 2.79039 | 0.000860465 | 0.004076664 | 2.79039 | 2705.152
1.80295348 | 2.803593 | -0.00189134 | 1.80440784 | 2.805854 | -0.00274868 | 2.804723 | 0.000854665 | 0.004009307 | 2.804723 | 2660.456
1.81220162 | 2.817974 | -0.00189908 | 1.81368744 | 2.820284 | -0.00276444 | 2.819129 | 0.000862685 | 0.004061104 | 2.819129 | 2694.827
1.82142365 | 2.832314 | -0.00192135 | 1.82290292 | 2.834614 | -0.00277441 | 2.833464 | 0.000850385 | 0.003937662 | 2.833464 | 2612.915
1.83069158 | 2.846725 | -0.00192975 | 1.8321408 | 2.848978944 | -0.00280063 | 2.847852 | 0.000868205 | 0.004074035 | 2.847852 | 2703.408
1.83989179 | 2.861032 | -0.00193714 | 1.84136701 | 2.863326 | -0.00281154 | 2.862178717 | 0.000871725 | 0.004087101 | 2.862178717 | 2712.077
1.84918618 | 2.875485 | -0.00195578 | 1.85068023 | 2.877808 | -0.00283565 | 2.876646 | 0.000877195 | 0.004116821 | 2.876646 | 2731.799
1.85843015 | 2.889859 | -0.00196055 | 1.85988355 | 2.892119 | -0.00284945 | 2.890989 | 0.000886225 | 0.004177408 | 2.890989 | 2772.002
1.86761975 | 2.904149 | -0.00197966 | 1.86910105 | 2.906452 | -0.00286518 | 2.905300422 | 0.000882845 | 0.004130957 | 2.905300422 | 2741.179
1.87680268 | 2.918428 | -0.00200296 | 1.87829769 | 2.920753 | -0.00287638 | 2.919591 | 0.000870745 | 0.004009295 | 2.919591 | 2660.448
1.88602626 | 2.932771 | -0.0020201 | 1.88755548 | 2.935149 | -0.00289967 | 2.93396 | 0.000876895 | 0.004045001 | 2.93396 | 2684.141
1.89524281 | 2.947103 | -0.00203043 | 1.89674199 | 2.949434 | -0.00292286 | 2.948268182 | 0.000889755 | 0.004138675 | 2.948268182 | 2746.301
1.90445375 | 2.961426 | -0.00204529 | 1.90596509 | 2.963776 | -0.0029328 | 2.962601 | 0.000884835 | 0.004078912 | 2.962601 | 2706.644
1.91366518 | 2.975749 | -0.00206854 | 1.91517961 | 2.978104 | -0.00294303 | 2.976927 | 0.000871815 | 0.003949269 | 2.976927 | 2620.616
1.92290151 | 2.990112 | -0.00209135 | 1.92449832 | 2.992595 | -0.00295821 | 2.991353 | 0.000864185 | 0.00386601 | 2.991353 | 2565.368
1.93266594 | 3.005296 | -0.00209052 | 1.93418646 | 3.00766 | -0.0029755 | 3.006477741 | 0.000882305 | 0.004004082 | 3.006477741 | 2656.989
1.94199693 | 3.019805 | -0.0021101 | 1.94346344 | 3.022086 | -0.00299075 | 3.020945 | 0.000877975 | 0.003949246 | 3.020945 | 2620.601
1.95119417 | 3.034107 | -0.00212822 | 1.95269477 | 3.03644 | -0.0030176 | 3.035274 | 0.000886705 | 0.004007262 | 3.035274 | 2659.099
1.9604249 | 3.048461 | -0.00213612 | 1.96188235 | 3.050727 | -0.00302588 | 3.049594 | 0.000887085 | 0.003993243 | 3.049594 | 2649.796
1.96967697 | 3.062848 | -0.00215867 | 1.97116292 | 3.065158 | -0.00304101 | 3.064003 | 0.000879665 | 0.003911817 | 3.064003 | 2595.764
1.97888136 | 3.077161 | -0.00217513 | 1.98036063 | 3.079461 | -0.00305371 | 3.078311 | 0.000875905 | 0.003862092 | 3.078311 | 2562.769
1.98811924 | 3.091525 | -0.00219531 | 1.98960304 | 3.093833 | -0.00307448 | 3.092679 | 0.000876495 | 0.003849827 | 3.092679 | 2554.63
1.99733579 | 3.105857 | -0.00220115 | 1.99879777 | 3.108131 | -0.00309103 | 3.106994 | 0.000887205 | 0.003924943 | 3.106994 | 2604.474
2.00662088 | 3.120295 | -0.00221659 | 2.00810838 | 3.122609 | -0.00310227 | 3.121452 | 0.000883005 | 0.00387124 | 3.121452 | 2568.839
2.01585627 | 3.134656 | -0.00222684 | 2.01734424 | 3.13697 | -0.00311536 | 3.135813 | 0.000885845 | 0.003878396 | 3.135813 | 2573.587
2.02507949 | 3.148999 | -0.00224462 | 2.02656436 | 3.151308 | -0.00313248 | 3.150153 | 0.000885185 | 0.00385538 | 3.150153 | 2558.315
2.03429294 | 3.163326 | -0.00226741 | 2.03576851 | 3.16562 | -0.00313969 | 3.164473 | 0.000869605 | 0.003703657 | 3.164473 | 2457.635
2.04355311 | 3.177725 | -0.0022851 | 2.0450182 | 3.180003301 | -0.00315373 | 3.178864 | 0.000865955 | 0.00365478 | 3.178864 | 2425.202
2.05272031 | 3.19198 | -0.00228956 | 2.05418134 | 3.194252 | -0.00317714 | 3.193116 | 0.000884905 | 0.003801068 | 3.193116 | 2522.275
2.06189775 | 3.206251 | -0.00229909 | 2.06342387 | 3.208624 | -0.0031976 | 3.207438 | 0.000895835 | 0.003878074 | 3.207438 | 2573.373
2.07108974 | 3.220545 | -0.00232279 | 2.07261539 | 3.222917 | -0.00320323 | 3.221731 | 0.000877765 | 0.003704898 | 3.221731 | 2458.459
2.08029914 | 3.234865 | -0.00234303 | 2.08183694 | 3.237256 | -0.00322293 | 3.236061 | 0.000877225 | 0.003682929 | 3.236061 | 2443.881
2.089643 | 3.249394865 | -0.00235295 | 2.0912106 | 3.251832483 | -0.00323714 | 3.250613674 | 0.000881515 | 0.003702365 | 3.250613674 | 2456.778
2.09888577 | 3.263767 | -0.0023699 | 2.10042977 | 3.266168 | -0.00324303 | 3.264968 | 0.000870455 | 0.003589599 | 3.264968 | 2381.95
2.10809422 | 3.278087 | -0.0023904 | 2.10962749 | 3.280471 | -0.00326135 | 3.279279 | 0.000868275 | 0.003553503 | 3.279279 | 2357.998
2.11729193 | 3.292389 | -0.00239305 | 2.11881804 | 3.294762 | -0.00327236 | 3.293576 | 0.000876635 | 0.003608364 | 3.293576 | 2394.402
2.12655234 | 3.306789 | -0.00241108 | 2.12806726 | 3.309145 | -0.0032909 | 3.307966739 | 0.000877145 | 0.003595381 | 3.307966739 | 2385.787
2.13572407 | 3.321051 | -0.00242626 | 2.13726068 | 3.32344 | -0.0033068 | 3.322246 | 0.000877865 | 0.003584345 | 3.322246 | 2378.464
2.144943 | 3.335386365 | -0.00243591 | 2.14646053 | 3.337746 | -0.00332851 | 3.336566 | 0.000889925 | 0.003671102 | 3.336566 | 2436.033
2.15416169 | 3.349721 | -0.00244902 | 2.15566945 | 3.352066 | -0.00334131 | 3.350894 | 0.000889615 | 0.003651121 | 3.350894 | 2422.774
2.16343355 | 3.364139 | -0.00245755 | 2.16494846 | 3.366495 | -0.00336485 | 3.365317 | 0.000904625 | 0.003763206 | 3.365317 | 2497.151
2.1726892 | 3.378531706 | -0.00247954 | 2.17420983 | 3.380896 | -0.00338717 | 3.379714 | 0.000904955 | 0.003748663 | 3.379714 | 2487.5
2.18186259 | 3.392796 | -0.00249328 | 2.18337297 | 3.395145 | -0.0033989 | 3.393971 | 0.000902945 | 0.003714099 | 3.393971 | 2464.565
2.1910553 | 3.407091 | -0.00251478 | 2.1925869 | 3.409473 | -0.00340674 | 3.408282 | 0.000889285 | 0.003578952 | 3.408282 | 2374.885
2.20030284 | 3.421471 | -0.00252157 | 2.20182681 | 3.423841 | -0.00342049 | 3.422656 | 0.000896245 | 0.003621641 | 3.422656 | 2403.212
2.20945215 | 3.435698 | -0.00253879 | 2.21102047 | 3.438137 | -0.00343712 | 3.436917 | 0.000895655 | 0.003599323 | 3.436917 | 2388.403
2.21861768 | 3.44995 | -0.0025585 | 2.22021508 | 3.452434 | -0.00346172 | 3.451192 | 0.000900545 | 0.003624271 | 3.451192 | 2404.958
2.22781897 | 3.464258 | -0.00256251 | 2.22940564 | 3.466726 | -0.00346251 | 3.465492 | 0.000897325 | 0.003579216 | 3.465492 | 2375.06
2.23702955 | 3.478581 | -0.00258234 | 2.23864293 | 3.48109 | -0.00348125 | 3.479835 | 0.000896235 | 0.003552485 | 3.479835 | 2357.323
2.24643469 | 3.493206 | -0.00259839 | 2.24814129 | 3.49586 | -0.00350861 | 3.494533 | 0.000907545 | 0.003632316 | 3.494533 | 2410.296
2.25602508 | 3.508119 | -0.00261419 | 2.25761843 | 3.510597 | -0.00351876 | 3.509358 | 0.000901895 | 0.003565659 | 3.509358 | 2366.065
2.26527381 | 3.522501 | -0.00262388 | 2.26683235 | 3.524924 | -0.00354572 | 3.523713 | 0.000919165 | 0.003697327 | 3.523713 | 2453.436
2.274472 | 3.53680396 | -0.00263877 | 2.27604032 | 3.539243 | -0.00354916 | 3.538023 | 0.000907715 | 0.003581249 | 3.538023 | 2376.409
2.28371286 | 3.551173 | -0.00265459 | 2.28525329 | 3.553569 | -0.00356657 | 3.552371 | 0.000909305 | 0.003577636 | 3.552371 | 2374.012
2.29288721 | 3.56544 | -0.00266449 | 2.29442787 | 3.567835 | -0.00358363 | 3.566637 | 0.000916465 | 0.003622181 | 3.566637 | 2403.571
2.30208325 | 3.579739 | -0.00269246 | 2.30362368 | 3.582135 | -0.00360967 | 3.580937 | 0.000914535 | 0.003588255 | 3.580937 | 2381.059
2.31131005 | 3.594087 | -0.00271873 | 2.31282687 | 3.596446 | -0.00361629 | 3.595266 | 0.000894885 | 0.003401404 | 3.595266 | 2257.07
2.32053924 | 3.608439 | -0.00272737 | 2.32207441 | 3.610826 | -0.00363326 | 3.609632 | 0.000903215 | 0.003455923 | 3.609632 | 2293.247
2.32977009 | 3.622792 | -0.00273652 | 2.33133674 | 3.625229 | -0.00364717 | 3.624011 | 0.000907975 | 0.003479625 | 3.624011 | 2308.975
2.33901501 | 3.637168 | -0.00274815 | 2.34053087 | 3.639526 | -0.00366451 | 3.638347 | 0.000913685 | 0.003511574 | 3.638347 | 2330.175
2.34819603 | 3.651445 | -0.00276434 | 2.34972906 | 3.653829 | -0.00367496 | 3.652637 | 0.000907945 | 0.003444787 | 3.652637 | 2285.858
2.35741496 | 3.66578 | -0.0027752 | 2.35898376 | 3.66822 | -0.00369429 | 3.667 | 0.000916415 | 0.003500518 | 3.667 | 2322.839
2.36660147 | 3.680065 | -0.0027926 | 2.36816788 | 3.682501 | -0.0037147 | 3.681283 | 0.000919425 | 0.003509235 | 3.681283 | 2328.623
2.3758018 | 3.694371799 | -0.00280638 | 2.3773644 | 3.696801642 | -0.00372044 | 3.695587 | 0.000911385 | 0.003422587 | 3.695587 | 2271.126
2.3849659 | 3.708622 | -0.00280893 | 2.38655806 | 3.711098 | -0.00374038 | 3.70986 | 0.000928775 | 0.003555389 | 3.70986 | 2359.25
2.39415789 | 3.722916 | -0.00281924 | 2.39582539 | 3.725508 | -0.00374935 | 3.724212 | 0.000927435 | 0.003526491 | 3.724212 | 2340.074
2.4033668 | 3.737235374 | -0.00284624 | 2.40500426 | 3.739782 | -0.00376262 | 3.738508 | 0.000913705 | 0.003390758 | 3.738508 | 2250.005
2.41268015 | 3.751718 | -0.00286405 | 2.41432166 | 3.75427 | -0.00377663 | 3.752994 | 0.000909905 | 0.003340473 | 3.752994 | 2216.638
2.42189193 | 3.766042 | -0.00287894 | 2.4235127 | 3.768562 | -0.0037905 | 3.767302 | 0.000908885 | 0.003314389 | 3.767302 | 2199.329
2.4310689 | 3.780312 | -0.00289091 | 2.43272662 | 3.78289 | -0.00380456 | 3.781601 | 0.000910975 | 0.00331515 | 3.781601 | 2199.834
2.44031239 | 3.794686 | -0.00290509 | 2.44192147 | 3.797188 | -0.00382528 | 3.795937 | 0.000917515 | 0.003354261 | 3.795937 | 2225.787
2.44949937 | 3.808972 | -0.00291613 | 2.45108247 | 3.811433 | -0.00384232 | 3.810202 | 0.000923515 | 0.003388798 | 3.810202 | 2248.705
2.4586997 | 3.823278 | -0.0029414 | 2.46028161 | 3.825738 | -0.0038577 | 3.824508 | 0.000913625 | 0.003286185 | 3.824508 | 2180.614
2.46788859 | 3.837567 | -0.00294482 | 2.46946573 | 3.840019 | -0.00388226 | 3.838793 | 0.000934765 | 0.003451329 | 3.838793 | 2290.198
2.47715974 | 3.851983 | -0.00296748 | 2.4787097 | 3.854394 | -0.00389269 | 3.853188 | 0.000922535 | 0.003328418 | 3.853188 | 2208.638
2.48637009 | 3.866305 | -0.00297622 | 2.48791647 | 3.86871 | -0.00390466 | 3.867508 | 0.000925765 | 0.00333899 | 3.867508 | 2215.653
2.49561405 | 3.88068 | -0.00299154 | 2.49716759 | 3.883096 | -0.0039271 | 3.881888 | 0.000932885 | 0.003383052 | 3.881888 | 2244.892
2.50481319 | 3.894985 | -0.00300436 | 2.50634861 | 3.897372 | -0.00393481 | 3.896178 | 0.000927775 | 0.0033217 | 3.896178 | 2204.181
2.51404405 | 3.909338 | -0.0030126 | 2.51560068 | 3.911759 | -0.00393706 | 3.910549 | 0.000921785 | 0.003252659 | 3.910549 | 2158.367
2.52322745 | 3.923619 | -0.00303387 | 2.5247612 | 3.926003666 | -0.00396057 | 3.924811 | 0.000924025 | 0.003254758 | 3.924811 | 2159.76
2.53244042 | 3.937945 | -0.00304658 | 2.53395438 | 3.940299 | -0.00397643 | 3.939121957 | 0.000927175 | 0.00326465 | 3.939121957 | 2166.324
2.54159093 | 3.952174 | -0.00306842 | 2.54311347 | 3.954541 | -0.0039889 | 3.953357671 | 0.000917805 | 0.003166609 | 3.953357671 | 2101.266
2.55079317 | 3.966483 | -0.00308369 | 2.55235028 | 3.968905 | -0.00400642 | 3.967694 | 0.000920055 | 0.003168704 | 3.967694 | 2102.657
2.55997753 | 3.980765 | -0.0030889 | 2.56153584 | 3.983188 | -0.00403041 | 3.981977 | 0.000938835 | 0.003313488 | 3.981977 | 2198.731
2.56608295 | 3.990259 | -0.00323337 | 2.56559777 | 3.989505 | -0.00403882 | 3.989882 | 0.000802775 | 0.002129996 | 3.989882 | 1413.402
2.5606339 | 3.981786 | -0.00352808 | 2.55904722 | 3.979318 | -0.00401328 | 3.980552 | 0.000482525 | -0.0006218921 | 3.980552 | -412.6689
2.55198693 | 3.96834 | -0.00363556 | 2.55022955 | 3.965607 | -0.00400389 | 3.966973 | 0.000365655 | -0.001613859 | 3.966973 | -1070.908
2.54282546 | 3.954094 | -0.00364868 | 2.54107094 | 3.951365 | -0.00397277 | 3.952729451 | 0.000321415 | -0.001978362 | 3.952729451 | -1312.781
2.53363395 | 3.939801 | -0.00364635 | 2.53191352 | 3.937126 | -0.0039485 | 3.938463 | 0.000299475 | -0.00215043 | 3.938463 | -1426.961
2.52446508 | 3.925543 | -0.00363655 | 2.52269435 | 3.92279 | -0.00393624 | 3.924166 | 0.000297015 | -0.002154386 | 3.924166 | -1429.586
2.51524973 | 3.911213 | -0.00361926 | 2.51346517 | 3.908438 | -0.00392503 | 3.909826 | 0.000303095 | -0.002084604 | 3.909826 | -1383.281
2.50595212 | 3.896756 | -0.00360774 | 2.50418615 | 3.894009 | -0.00390924 | 3.895383 | 0.000298825 | -0.002104 | 3.895383 | -1396.151
2.49671578 | 3.882393 | -0.00359286 | 2.4949553 | 3.879655 | -0.00389058 | 3.881024 | 0.000295045 | -0.00211927 | 3.881024 | -1406.284
2.48742366 | 3.867944 | -0.00357298 | 2.48565483 | 3.865193 | -0.00386892 | 3.866569 | 0.000293265 | -0.002117166 | 3.866569 | -1404.888
2.47819018 | 3.853586 | -0.00355816 | 2.47640872 | 3.850816 | -0.00385339 | 3.852201 | 0.000292555 | -0.002105937 | 3.852201 | -1397.437
2.46887708 | 3.839104 | -0.00355024 | 2.46711659 | 3.836366 | -0.00383442 | 3.837735 | 0.000281505 | -0.002183804 | 3.837735 | -1449.107
2.45965552 | 3.824764 | -0.0035411 | 2.45787859 | 3.822001 | -0.00381315 | 3.823383 | 0.000269375 | -0.002271127 | 3.823383 | -1507.052
2.45043802 | 3.810431 | -0.00351625 | 2.44863296 | 3.807624 | -0.00379108 | 3.809028 | 0.000272155 | -0.0022298 | 3.809028 | -1479.629
2.44124675 | 3.796139 | -0.00350715 | 2.43940234 | 3.793271 | -0.00377486 | 3.794705 | 0.000265035 | -0.002273931 | 3.794705 | -1508.913
2.43197751 | 3.781725 | -0.00349096 | 2.43014407 | 3.778874 | -0.00376713 | 3.7803 | 0.000273495 | -0.002183537 | 3.7803 | -1448.93
2.42276502 | 3.7674 | -0.00347062 | 2.420928 | 3.76454304 | -0.0037425 | 3.765971 | 0.000269205 | -0.002203244 | 3.765971 | -1462.007
2.41354346 | 3.75306 | -0.00345598 | 2.41165972 | 3.750131 | -0.00371458 | 3.751595 | 0.000255925 | -0.00230046 | 3.751595 | -1526.517
2.40419412 | 3.738522 | -0.00344597 | 2.40236163 | 3.735672 | -0.0037001 | 3.737097 | 0.000251455 | -0.002321515 | 3.737097 | -1540.488
2.39496732 | 3.724174 | -0.00343477 | 2.39306283 | 3.721213 | -0.00368249 | 3.722693 | 0.000245045 | -0.002359423 | 3.722693 | -1565.642
2.3856802 | 3.709732711 | -0.00341432 | 2.38382387 | 3.706846 | -0.00366206 | 3.708289 | 0.000245065 | -0.002341851 | 3.708289 | -1553.982
2.37646151 | 3.695398 | -0.0033969 | 2.37463546 | 3.692558 | -0.00364192 | 3.693978 | 0.000242345 | -0.002348032 | 3.693978 | -1558.084
2.36725879 | 3.681087 | -0.0033875 | 2.36541772 | 3.678225 | -0.00363875 | 3.679656 | 0.000248575 | -0.002276979 | 3.679656 | -1510.935
2.3580215 | 3.666723 | -0.00337214 | 2.35623384 | 3.663944 | -0.00361941 | 3.665334 | 0.000244595 | -0.002294018 | 3.665334 | -1522.242
2.34873104 | 3.652277 | -0.00336408 | 2.34694648 | 3.649502 | -0.00360313 | 3.650889 | 0.000236375 | -0.002347494 | 3.650889 | -1557.726
2.33952975 | 3.637969 | -0.00335086 | 2.33771276 | 3.635143 | -0.00357975 | 3.636556 | 0.000226215 | -0.002417842 | 3.636556 | -1604.407
2.3302598 | 3.623553989 | -0.0033336 | 2.3284409 | 3.620726 | -0.00357026 | 3.62214 | 0.000233985 | -0.002333387 | 3.62214 | -1548.366
2.32099819 | 3.609152 | -0.00330696 | 2.31919026 | 3.606341 | -0.00354724 | 3.607747 | 0.000237605 | -0.002284767 | 3.607747 | -1516.103
2.31170774 | 3.594706 | -0.00329089 | 2.30992126 | 3.591928 | -0.00352702 | 3.593317 | 0.000233455 | -0.002303143 | 3.593317 | -1528.297
2.30248308 | 3.580361 | -0.00328147 | 2.30070877 | 3.577602 | -0.00351162 | 3.578982 | 0.000227475 | -0.002337424 | 3.578982 | -1551.044
2.29324532 | 3.565996 | -0.00326655 | 2.29146218 | 3.563224 | -0.00348936 | 3.56461 | 0.000220135 | -0.002383394 | 3.56461 | -1581.549
2.28402662 | 3.551661 | -0.00325695 | 2.28224015 | 3.548883 | -0.00347476 | 3.550272 | 0.000215135 | -0.002409216 | 3.550272 | -1598.683
2.27477312 | 3.537272 | -0.00323836 | 2.27297425 | 3.534475 | -0.00346776 | 3.535874 | 0.000226725 | -0.002291823 | 3.535874 | -1520.785
2.26556563 | 3.522955 | -0.00322315 | 2.26375937 | 3.520146 | -0.00344207 | 3.52155 | 0.000216245 | -0.002364944 | 3.52155 | -1569.306
2.2563386 | 3.508606523 | -0.00321578 | 2.2545073 | 3.505759 | -0.0034229 | 3.507183 | 0.000204445 | -0.002449401 | 3.507183 | -1625.349
2.24667621 | 3.493582 | -0.00320064 | 2.24481511 | 3.490687 | -0.00340967 | 3.492135 | 0.000206355 | -0.002414744 | 3.492135 | -1602.352
2.23728228 | 3.478974 | -0.0031912 | 2.23543 | 3.47609365 | -0.00339572 | 3.477534 | 0.000201845 | -0.00243602 | 3.477534 | -1616.47
2.22800374 | 3.464546 | -0.00318694 | 2.22619629 | 3.461735 | -0.00337962 | 3.463141 | 0.000190005 | -0.002520791 | 3.463141 | -1672.721
2.21881056 | 3.45025 | -0.00316395 | 2.21694517 | 3.44735 | -0.00335066 | 3.4488 | 0.000184035 | -0.002554979 | 3.4488 | -1695.407
2.20958948 | 3.435912 | -0.00314339 | 2.20776129 | 3.433069 | -0.00333797 | 3.43449 | 0.000191905 | -0.00246979 | 3.43449 | -1638.878
2.20040965 | 3.421637 | -0.00313332 | 2.19853258 | 3.418718 | -0.00332171 | 3.420178 | 0.000185715 | -0.002505909 | 3.420178 | -1662.846
2.19113088 | 3.407209 | -0.00312183 | 2.18930721 | 3.404373 | -0.00330611 | 3.405791 | 0.000181605 | -0.002523992 | 3.405791 | -1674.845
2.18193674 | 3.392912 | -0.0031134 | 2.18012834 | 3.3901 | -0.00329951 | 3.391506 | 0.000183435 | -0.002490947 | 3.391506 | -1652.918
2.17274284 | 3.378615 | -0.0031004 | 2.17091799 | 3.375777 | -0.00327397 | 3.377196 | 0.000170895 | -0.002581859 | 3.377196 | -1713.244
2.16348386 | 3.364217 | -0.00308807 | 2.16166997 | 3.361397 | -0.00325545 | 3.362807 | 0.000164705 | -0.002617886 | 3.362807 | -1737.151
2.15419769 | 3.349777 | -0.00306898 | 2.15240312 | 3.346987 | -0.00323847 | 3.348382 | 0.000166815 | -0.002582256 | 3.348382 | -1713.508
2.14495683 | 3.335408 | -0.00304741 | 2.14316964 | 3.332629 | -0.00322897 | 3.334018 | 0.000178885 | -0.002460764 | 3.334018 | -1632.889
2.1357224 | 3.321048332 | -0.00303739 | 2.13393331 | 3.318266 | -0.00321045 | 3.319657 | 0.000170385 | -0.002516756 | 3.319657 | -1670.044
2.12650347 | 3.306713 | -0.0030243 | 2.12473464 | 3.303962 | -0.00318336 | 3.305338 | 0.000156385 | -0.002620253 | 3.305338 | -1738.721
2.11721826 | 3.292274 | -0.00300313 | 2.11546588 | 3.289549 | -0.00318212 | 3.290912 | 0.000176315 | -0.002430869 | 3.290912 | -1613.051
2.10801196 | 3.277959 | -0.0030045 | 2.10623598 | 3.275197 | -0.00316515 | 3.276578 | 0.000157975 | -0.002571794 | 3.276578 | -1706.565
2.09879589 | 3.263628 | -0.0029862 | 2.09703279 | 3.260886 | -0.0031406 | 3.262257 | 0.000151725 | -0.002608421 | 3.262257 | -1730.87
2.08950138 | 3.249175 | -0.00297635 | 2.08768034 | 3.246343 | -0.00312637 | 3.247759 | 0.000147345 | -0.002628699 | 3.247759 | -1744.326
2.08015323 | 3.234638 | -0.00296128 | 2.0783627 | 3.231854 | -0.00310605 | 3.233246 | 0.000142095 | -0.002656466 | 3.233246 | -1762.751
2.07093883 | 3.22031 | -0.002953 | 2.06913543 | 3.217506 | -0.00309043 | 3.218908 | 0.000134755 | -0.002702477 | 3.218908 | -1793.283
2.06173348 | 3.205996 | -0.00293948 | 2.05991268 | 3.203164 | -0.00306907 | 3.20458 | 0.000126915 | -0.002752814 | 3.20458 | -1826.685
2.05250883 | 3.191651 | -0.00292736 | 2.05069971 | 3.188838 | -0.00304535 | 3.190245 | 0.000115315 | -0.002835585 | 3.190245 | -1881.609
2.04332638 | 3.177373 | -0.00291662 | 2.04146647 | 3.17448 | -0.00304057 | 3.175926 | 0.000121275 | -0.002766865 | 3.175926 | -1836.009
2.03408122 | 3.162996 | -0.00289652 | 2.03225756 | 3.160161 | -0.00301862 | 3.161578 | 0.000119425 | -0.002765496 | 3.161578 | -1835.1
2.02486873 | 3.148671 | -0.00288337 | 2.02305222 | 3.145846 | -0.00299899 | 3.147259 | 0.000112945 | -0.002804109 | 3.147259 | -1860.722
2.01565599 | 3.134345 | -0.0028694 | 2.0138576 | 3.131548568 | -0.00298698 | 3.132947 | 0.000114905 | -0.00276991 | 3.132947 | -1838.029
2.00639415 | 3.119943 | -0.00286538 | 2.00459433 | 3.117144 | -0.00297572 | 3.118544 | 0.000107665 | -0.002814979 | 3.118544 | -1867.936
1.99712765 | 3.105533 | -0.00284813 | 1.9953295 | 3.102737 | -0.00295659 | 3.104135 | 0.000105785 | -0.002813796 | 3.104135 | -1867.151
1.98786795 | 3.091135 | -0.00283817 | 1.98611808 | 3.088414 | -0.00293585 | 3.089774 | 9.5005e-05 | -0.00288946 | 3.089774 | -1917.359
1.97863662 | 3.07678 | -0.00281663 | 1.97687602 | 3.074042 | -0.00292896 | 3.075411 | 0.000109655 | -0.002745708 | 3.075411 | -1821.969
1.9694308 | 3.062464894 | -0.00281031 | 1.9677012 | 3.059775366 | -0.00291413 | 3.06112013 | 0.000101145 | -0.002801871 | 3.06112013 | -1859.237
1.96016908 | 3.048063 | -0.00279705 | 1.95841753 | 3.045339 | -0.00289227 | 3.046701 | 9.2545e-05 | -0.002858655 | 3.046701 | -1896.918
1.95095146 | 3.03373 | -0.00278059 | 1.94917762 | 3.030971 | -0.00287456 | 3.03235 | 9.1295e-05 | -0.002852106 | 3.03235 | -1892.572
1.94172382 | 3.019381 | -0.0027628 | 1.93995702 | 3.016633 | -0.00284615 | 3.018007 | 8.0675e-05 | -0.00292641 | 3.018007 | -1941.878
1.93243146 | 3.004931 | -0.00275596 | 1.93056047 | 3.002022 | -0.00283749 | 3.003476 | 7.8855e-05 | -0.002924561 | 3.003476 | -1940.651
1.92268074 | 2.989769 | -0.00274242 | 1.9209075 | 2.987011 | -0.00281844 | 2.98839 | 7.3345e-05 | -0.002953879 | 2.98839 | -1960.106
1.91337371 | 2.975296 | -0.00272508 | 1.91161156 | 2.972556 | -0.00281043 | 2.973926 | 8.2675e-05 | -0.002855907 | 2.973926 | -1895.094
1.90411961 | 2.960906 | -0.0027102 | 1.90236056 | 2.958171 | -0.00277762 | 2.959538 | 6.4745e-05 | -0.00299323 | 2.959538 | -1986.218
1.89490104 | 2.946571 | -0.00270373 | 1.89315164 | 2.943851 | -0.00276548 | 2.945211 | 5.9075e-05 | -0.003024845 | 2.945211 | -2007.196
1.88567936 | 2.932231 | -0.00269165 | 1.883901 | 2.929466055 | -0.00275578 | 2.930849 | 6.1455e-05 | -0.002986961 | 2.930849 | -1982.058
1.87647307 | 2.917916 | -0.00267545 | 1.87468755 | 2.915139 | -0.00273793 | 2.916527 | 5.9805e-05 | -0.002983898 | 2.916527 | -1980.026
1.86727178 | 2.903608 | -0.00266306 | 1.86547661 | 2.900816 | -0.00272204 | 2.902212 | 5.6305e-05 | -0.002996805 | 2.902212 | -1988.59
1.85809088 | 2.889331 | -0.00265201 | 1.85630536 | 2.886555 | -0.00269891 | 2.887943 | 4.4225e-05 | -0.003083797 | 2.887943 | -2046.315
1.84886515 | 2.874985 | -0.00264627 | 1.8470217 | 2.872119 | -0.00268594 | 2.873552 | 3.6995e-05 | -0.003128795 | 2.873552 | -2076.174
1.83956122 | 2.860518 | -0.00263159 | 1.83777571 | 2.857741 | -0.00267399 | 2.859129 | 3.9725e-05 | -0.003087818 | 2.859129 | -2048.984
1.83034921 | 2.846193 | -0.00261366 | 1.82856166 | 2.843413 | -0.00265336 | 2.844803 | 3.7025e-05 | -0.003093809 | 2.844803 | -2052.959
1.82113016 | 2.831857 | -0.00260523 | 1.81931973 | 2.829042 | -0.00263045 | 2.83045 | 2.2545e-05 | -0.003201406 | 2.83045 | -2124.357
1.8119024 | 2.817508232 | -0.00258756 | 1.81012452 | 2.814744 | -0.00261637 | 2.816126 | 2.6135e-05 | -0.003153129 | 2.816126 | -2092.322
1.80262589 | 2.803083 | -0.00257205 | 1.80086684 | 2.800348 | -0.00260776 | 2.801716 | 3.3035e-05 | -0.003076188 | 2.801716 | -2041.266
1.79339874 | 2.788735 | -0.00255562 | 1.79167366 | 2.786053 | -0.0025876 | 2.787393791 | 2.9305e-05 | -0.003091071 | 2.787393791 | -2051.142
1.78418517 | 2.774408 | -0.00254448 | 1.78244245 | 2.771698 | -0.00256903 | 2.773053 | 2.1875e-05 | -0.003137855 | 2.773053 | -2082.187
1.77495444 | 2.760054 | -0.00253922 | 1.77322841 | 2.75737 | -0.00254843 | 2.758712 | 6.535e-06 | -0.003252888 | 2.758712 | -2158.519
1.76556754 | 2.745458 | -0.00252476 | 1.76382422 | 2.742747 | -0.00253752 | 2.744102 | 1.0085e-05 | -0.00320461 | 2.744102 | -2126.483
1.75629759 | 2.731043 | -0.00250494 | 1.75456953 | 2.728356 | -0.00252436 | 2.729699 | 1.6745e-05 | -0.003129749 | 2.729699 | -2076.807
1.74708712 | 2.71672 | -0.00249476 | 1.74531436 | 2.713964 | -0.002503 | 2.715342 | 5.565e-06 | -0.003208869 | 2.715342 | -2129.309
1.73784924 | 2.702356 | -0.00248007 | 1.73609018 | 2.69962 | -0.00249166 | 2.700988 | 8.915e-06 | -0.003162626 | 2.700988 | -2098.623
1.72858751 | 2.687954 | -0.00246191 | 1.72680855 | 2.685187 | -0.00247873 | 2.68657 | 1.4145e-05 | -0.003100085 | 2.68657 | -2057.123
1.7193867 | 2.673646 | -0.00246073 | 1.71762812 | 2.670912 | -0.00246286 | 2.672279 | -5.45e-07 | -0.003209569 | 2.672279 | -2129.774
1.71020329 | 2.659366 | -0.00245218 | 1.70842791 | 2.656605 | -0.00243178 | 2.657985758 | -2.3075e-05 | -0.003386695 | 2.657985758 | -2247.31
1.70099795 | 2.645052 | -0.00243312 | 1.69918799 | 2.642237 | -0.0024188 | 2.643645 | -1.6995e-05 | -0.003316913 | 2.643645 | -2201.004
1.69178343 | 2.630723 | -0.00242001 | 1.68992209 | 2.627829 | -0.00240144 | 2.629276 | -2.1245e-05 | -0.003336226 | 2.629276 | -2213.82
1.68248498 | 2.616264 | -0.00240112 | 1.68067002 | 2.613442 | -0.00238339 | 2.614853 | -2.0405e-05 | -0.003311557 | 2.614853 | -2197.45
1.67325675 | 2.601914 | -0.00239298 | 1.67144942 | 2.599104 | -0.00236853 | 2.600509 | -2.7125e-05 | -0.003352211 | 2.600509 | -2224.427
1.66402602 | 2.58756 | -0.00237851 | 1.6622268 | 2.584762674 | -0.00235664 | 2.586162 | -2.4545e-05 | -0.00331262 | 2.586162 | -2198.155
1.65481102 | 2.573231 | -0.00236459 | 1.65303159 | 2.570464 | -0.0023311 | 2.571848 | -3.6165e-05 | -0.003395588 | 2.571848 | -2253.21
1.64555585 | 2.558839 | -0.00235376 | 1.64378202 | 2.556081 | -0.00231109 | 2.55746 | -4.5345e-05 | -0.003457415 | 2.55746 | -2294.237
1.63633525 | 2.544501 | -0.00233615 | 1.63457668 | 2.541767 | -0.00229803 | 2.543134 | -4.0795e-05 | -0.003400852 | 2.543134 | -2256.703
1.62709427 | 2.530132 | -0.0023284 | 1.6253469 | 2.527414 | -0.00228566 | 2.528773 | -4.5415e-05 | -0.003423367 | 2.528773 | -2271.644
1.61787927 | 2.515802 | -0.0023161 | 1.61613798 | 2.513095 | -0.00226166 | 2.514448 | -5.7115e-05 | -0.003507013 | 2.514448 | -2327.148
1.60842824 | 2.501106 | -0.0023043 | 1.60662091 | 2.498296 | -0.00225191 | 2.499701 | -5.5065e-05 | -0.003471511 | 2.499701 | -2303.59
1.59898126 | 2.486416 | -0.00228004 | 1.59722018 | 2.483677 | -0.00222701 | 2.485047 | -5.5705e-05 | -0.003459332 | 2.485047 | -2295.509
1.58969152 | 2.47197 | -0.00226743 | 1.58795989 | 2.469278 | -0.00221741 | 2.470624 | -5.2695e-05 | -0.003415939 | 2.470624 | -2266.715
1.58046842 | 2.457628 | -0.00225386 | 1.57873583 | 2.454934 | -0.00219606 | 2.456281 | -6.0475e-05 | -0.003465741 | 2.456281 | -2299.762
1.5712173 | 2.443243 | -0.00224976 | 1.56947291 | 2.44053 | -0.00218194 | 2.441887 | -7.0495e-05 | -0.003534807 | 2.441887 | -2345.592
1.5619992 | 2.428908756 | -0.00223216 | 1.56025493 | 2.426196 | -0.00217423 | 2.427553 | -6.0605e-05 | -0.00343216 | 2.427553 | -2277.479
1.55282342 | 2.41464 | -0.00222023 | 1.55107915 | 2.411928 | -0.00216033 | 2.413284 | -6.2575e-05 | -0.003431922 | 2.413284 | -2277.321
1.54359615 | 2.400292 | -0.00221461 | 1.5418483 | 2.397574 | -0.00213094 | 2.398933 | -8.6345e-05 | -0.003619678 | 2.398933 | -2401.909
1.53436232 | 2.385933 | -0.00219116 | 1.53258753 | 2.383174 | -0.00210306 | 2.384554 | -9.0775e-05 | -0.003640531 | 2.384554 | -2415.747
1.52512097 | 2.371563 | -0.00217682 | 1.52333796 | 2.368791 | -0.00209673 | 2.370177 | -8.2765e-05 | -0.003554053 | 2.370177 | -2358.363
1.51591408 | 2.357246 | -0.00216636 | 1.51412904 | 2.354471 | -0.00208488 | 2.355859 | -8.4155e-05 | -0.003548751 | 2.355859 | -2354.844
1.50669038 | 2.342904 | -0.0021654 | 1.50490487 | 2.340127 | -0.00207261 | 2.341515 | -9.5465e-05 | -0.003629009 | 2.341515 | -2408.102
1.49747288 | 2.32857 | -0.00214803 | 1.49567008 | 2.325767 | -0.00205059 | 2.327169 | -0.000100115 | -0.0036518 | 2.327169 | -2423.225
1.48820758 | 2.314163 | -0.00213705 | 1.4864403 | 2.311415 | -0.00203311 | 2.312789 | -0.000106615 | -0.003690513 | 2.312789 | -2448.914
1.47897673 | 2.299809 | -0.00213094 | 1.47723198 | 2.297096 | -0.00202013 | 2.298452 | -0.000113485 | -0.00373247 | 2.298452 | -2476.755
1.46977854 | 2.285506 | -0.00211603 | 1.46801233 | 2.282759 | -0.00198999 | 2.284132 | -0.000128715 | -0.003846579 | 2.284132 | -2552.475
1.46055853 | 2.271169 | -0.00209632 | 1.45879734 | 2.26843 | -0.00197854 | 2.269799 | -0.000120455 | -0.003757997 | 2.269799 | -2493.694
1.45126152 | 2.256712 | -0.0020871 | 1.44950867 | 2.253986 | -0.00196849 | 2.255349 | -0.000121285 | -0.003747703 | 2.255349 | -2486.864
1.44189036 | 2.24214 | -0.00206329 | 1.44017863 | 2.239478 | -0.00195535 | 2.240809 | -0.000110615 | -0.003638078 | 2.240809 | -2414.119
1.43262196 | 2.227727 | -0.00205296 | 1.43092656 | 2.225091 | -0.00193373 | 2.226409 | -0.000121905 | -0.003718095 | 2.226409 | -2467.217
1.42338669 | 2.213366 | -0.00203917 | 1.42165709 | 2.210677 | -0.0019134 | 2.212022 | -0.000128445 | -0.003757144 | 2.212022 | -2493.128
1.41410244 | 2.198929 | -0.00202067 | 1.41239023 | 2.196267 | -0.00190321 | 2.197598 | -0.000120135 | -0.003668022 | 2.197598 | -2433.989
1.40491295 | 2.18464 | -0.00201357 | 1.40317619 | 2.181939 | -0.0018746 | 2.183289 | -0.000141645 | -0.003836329 | 2.183289 | -2545.673
1.39569128 | 2.1703 | -0.00199923 | 1.39392924 | 2.16756 | -0.00187239 | 2.16893 | -0.000129515 | -0.003714324 | 2.16893 | -2464.714
1.3864702 | 2.155961161 | -0.00198541 | 1.3847127 | 2.153228 | -0.0018615 | 2.154595 | -0.000126585 | -0.003671728 | 2.154595 | -2436.448
1.3772068 | 2.141556574 | -0.00197374 | 1.37544119 | 2.138811 | -0.00183652 | 2.140184 | -0.000139895 | -0.003769161 | 2.140184 | -2501.102
1.36798072 | 2.12721 | -0.00196672 | 1.36619055 | 2.124426 | -0.00181673 | 2.125818 | -0.000152665 | -0.003861989 | 2.125818 | -2562.7
1.35873413 | 2.112832 | -0.00195278 | 1.35693336 | 2.110031 | -0.00179543 | 2.111431 | -0.000160025 | -0.003908114 | 2.111431 | -2593.307
1.34952068 | 2.098505 | -0.00194522 | 1.34770918 | 2.095688 | -0.00178621 | 2.097096 | -0.000161685 | -0.003905121 | 2.097096 | -2591.321
1.34029961 | 2.084166 | -0.00193105 | 1.3384825 | 2.08134 | -0.00176642 | 2.082753 | -0.000167305 | -0.003936285 | 2.082753 | -2612.001
1.33102095 | 2.069738 | -0.00191253 | 1.32926297 | 2.067004 | -0.00174402 | 2.068371 | -0.000171185 | -0.003952389 | 2.068371 | -2622.687
1.32182384 | 2.055436 | -0.00190742 | 1.32005656 | 2.052688 | -0.00172567 | 2.054062011 | -0.000184425 | -0.004049342 | 2.054062011 | -2687.022
1.31258893 | 2.041076 | -0.00188775 | 1.31085384 | 2.038378 | -0.00171579 | 2.039727 | -0.000174635 | -0.003947556 | 2.039727 | -2619.48
1.30337596 | 2.02675 | -0.00188115 | 1.30166531 | 2.02409 | -0.00170247 | 2.02542 | -0.000181355 | -0.003988255 | 2.02542 | -2646.486
1.29411983 | 2.012356 | -0.00187695 | 1.2923826 | 2.009654943 | -0.00168212 | 2.011006 | -0.000197505 | -0.004110188 | 2.011006 | -2727.397
1.28445208 | 1.997323 | -0.00186161 | 1.2826401 | 1.994505 | -0.00165439 | 1.995914 | -0.000209895 | -0.004198861 | 1.995914 | -2786.238
1.27496135 | 1.982565 | -0.00183829 | 1.27322567 | 1.979866 | -0.00164819 | 1.981215 | -0.000192775 | -0.004033392 | 1.981215 | -2676.438
1.26570106 | 1.968165 | -0.00183545 | 1.26396334 | 1.965463 | -0.00162097 | 1.966814071 | -0.000217155 | -0.00422635 | 1.966814071 | -2804.479
1.25643778 | 1.953761 | -0.00182664 | 1.25470209 | 1.951062 | -0.00160917 | 1.952411 | -0.000220145 | -0.00423475 | 1.952411 | -2810.053
1.24719322 | 1.939385 | -0.00180227 | 1.24547184 | 1.936709 | -0.00159287 | 1.938047 | -0.000212075 | -0.00414777 | 1.938047 | -2752.336
1.23799503 | 1.925082 | -0.00178753 | 1.23624313 | 1.922358 | -0.00158201 | 1.92372 | -0.000208195 | -0.004096987 | 1.92372 | -2718.638
1.2287699 | 1.910737 | -0.00176984 | 1.22702456 | 1.908023 | -0.00156066 | 1.90938 | -0.000211855 | -0.004111244 | 1.90938 | -2728.098
1.21949434 | 1.896314 | -0.00176001 | 1.21774542 | 1.893594 | -0.00154237 | 1.894954 | -0.000220315 | -0.004166812 | 1.894954 | -2764.972
1.21026516 | 1.881962 | -0.0017557 | 1.20851564 | 1.879242 | -0.00152946 | 1.880602072 | -0.000228915 | -0.004223678 | 1.880602072 | -2802.706
1.20097232 | 1.867512 | -0.00173508 | 1.19923556 | 1.864811 | -0.00150778 | 1.866162 | -0.000229975 | -0.004215381 | 1.866162 | -2797.2
1.19175267 | 1.853175 | -0.00173043 | 1.1900003 | 1.85045 | -0.00149262 | 1.851813 | -0.000240485 | -0.00428873 | 1.851813 | -2845.873
1.18250263 | 1.838792 | -0.00170738 | 1.18071914 | 1.836018 | -0.00147897 | 1.837405 | -0.000231085 | -0.004190222 | 1.837405 | -2780.505
1.17328453 | 1.824457 | -0.00170062 | 1.1715107 | 1.821699 | -0.00145584 | 1.823078 | -0.000247455 | -0.004314158 | 1.823078 | -2862.746
1.16409039 | 1.810161 | -0.00168825 | 1.16229928 | 1.807375 | -0.00144606 | 1.808768 | -0.000244865 | -0.004274526 | 1.808768 | -2836.447
1.1548841 | 1.795845 | -0.00168068 | 1.15309298 | 1.79306 | -0.0014257 | 1.794452 | -0.000257655 | -0.004367587 | 1.794452 | -2898.2
1.14567876 | 1.78153 | -0.00166185 | 1.14385104 | 1.778688 | -0.00140934 | 1.780109 | -0.000255185 | -0.00432895 | 1.780109 | -2872.561
1.13638437 | 1.767078 | -0.00165577 | 1.13462019 | 1.764334 | -0.00139478 | 1.765706 | -0.000263665 | -0.004384718 | 1.765706 | -2909.568
1.12712204 | 1.752675 | -0.0016496 | 1.12534571 | 1.749913 | -0.00137491 | 1.751294 | -0.000277365 | -0.004485514 | 1.751294 | -2976.453
1.11778188 | 1.738151 | -0.00162906 | 1.11604214 | 1.735446 | -0.0013632 | 1.736798 | -0.000268535 | -0.004391818 | 1.736798 | -2914.279
1.1085583 | 1.723808 | -0.00161227 | 1.10682058 | 1.721106 | -0.00134672 | 1.722457 | -0.000268225 | -0.00437182 | 1.722457 | -2901.009
1.09926903 | 1.709363 | -0.00160309 | 1.09754145 | 1.706677 | -0.00132868 | 1.70802 | -0.000277085 | -0.004430827 | 1.70802 | -2940.164
1.09004593 | 1.695021 | -0.00159272 | 1.08830619 | 1.692316 | -0.00130011 | 1.693669 | -0.000295285 | -0.004570523 | 1.693669 | -3032.862
1.08079934 | 1.680643 | -0.0015739 | 1.07908714 | 1.677981 | -0.00128516 | 1.679312 | -0.000291415 | -0.00451979 | 1.679312 | -2999.197
1.07157767 | 1.666303 | -0.0015636 | 1.06987202 | 1.663651 | -0.00127347 | 1.664977 | -0.000292805 | -0.004514468 | 1.664977 | -2995.665
1.06230581 | 1.651886 | -0.00155939 | 1.06058383 | 1.649208 | -0.00125577 | 1.650547 | -0.000306295 | -0.00461343 | 1.650547 | -3061.334
1.05307448 | 1.637531 | -0.00155063 | 1.05135202 | 1.634852 | -0.00124132 | 1.636192 | -0.000311985 | -0.004645184 | 1.636192 | -3082.405
1.0438112 | 1.623126416 | -0.0015268 | 1.04206479 | 1.620411 | -0.00122206 | 1.621769 | -0.000307415 | -0.004588331 | 1.621769 | -3044.679
1.03456867 | 1.608754 | -0.00152211 | 1.03280914 | 1.606018 | -0.00120872 | 1.607386 | -0.000316065 | -0.004645592 | 1.607386 | -3082.675
1.02528095 | 1.594312 | -0.0015064 | 1.02355289 | 1.591625 | -0.00118277 | 1.592968 | -0.000326305 | -0.004716528 | 1.592968 | -3129.746
1.01608992 | 1.58002 | -0.00149542 | 1.01432979 | 1.577283 | -0.0011744 | 1.578651 | -0.000323695 | -0.004676714 | 1.578651 | -3103.327
1.00686169 | 1.56567 | -0.00148803 | 1.00510359 | 1.562936 | -0.00115785 | 1.564303 | -0.000332855 | -0.004738416 | 1.564303 | -3144.271
0.99765581 | 1.551355 | -0.00146695 | 0.99588811 | 1.548606 | -0.00114215 | 1.54998 | -0.000327475 | -0.004674696 | 1.54998 | -3101.988
0.98843366 | 1.537014 | -0.00146225 | 0.98663902 | 1.534224 | -0.0011269 | 1.535619 | -0.000338025 | -0.004748375 | 1.535619 | -3150.879
0.97916424 | 1.5226 | -0.00145264 | 0.97738433 | 1.519833 | -0.00111343 | 1.521217 | -0.000341885 | -0.004764282 | 1.521217 | -3161.435
0.96994466 | 1.508264 | -0.00143772 | 0.96810526 | 1.505404 | -0.00109145 | 1.506834 | -0.000348945 | -0.004807823 | 1.506834 | -3190.327
0.96030289 | 1.493271 | -0.00144015 | 0.95848483 | 1.490444 | -0.00106987 | 1.491857 | -0.000372955 | -0.004996894 | 1.491857 | -3315.789
0.95099992 | 1.478805 | -0.00141385 | 0.94921488 | 1.476029 | -0.0010566 | 1.477417007 | -0.000359925 | -0.004867027 | 1.477417007 | -3229.613
0.94169843 | 1.464341 | -0.00140301 | 0.93994904 | 1.461621 | -0.00103953 | 1.462981 | -0.000366155 | -0.004903342 | 1.462981 | -3253.711
0.93248188 | 1.450009 | -0.00139074 | 0.9307335 | 1.447291 | -0.00102697 | 1.44865 | -0.000366445 | -0.004888533 | 1.44865 | -3243.884
0.92329335 | 1.435721 | -0.00137839 | 0.92153531 | 1.432987 | -0.00100713 | 1.434354 | -0.000373935 | -0.00493589 | 1.434354 | -3275.308
0.91406256 | 1.421367 | -0.00136797 | 0.91231978 | 1.418657 | -0.00098583 | 1.420012 | -0.000384815 | -0.005012439 | 1.420012 | -3326.104
0.90476263 | 1.406906 | -0.0013532 | 0.90304375 | 1.404233 | -0.00096956 | 1.405569 | -0.000386315 | -0.005007936 | 1.405569 | -3323.116
0.89555985 | 1.392596 | -0.00134453 | 0.89381301 | 1.389879 | -0.00095511 | 1.391237 | -0.000392095 | -0.005040494 | 1.391237 | -3344.721
0.8862716 | 1.378152338 | -0.00133739 | 0.8845517 | 1.375478 | -0.00093424 | 1.376815 | -0.000405825 | -0.005141537 | 1.376815 | -3411.77
0.87701029 | 1.363751 | -0.00132928 | 0.87530208 | 1.361095 | -0.00090715 | 1.362423 | -0.000424805 | -0.005287914 | 1.362423 | -3508.901
0.86772966 | 1.34932 | -0.00130922 | 0.86600167 | 1.346633 | -0.00088909 | 1.347976 | -0.000422805 | -0.005253207 | 1.347976 | -3485.87
0.85851318 | 1.334988 | -0.00129022 | 0.85679632 | 1.332318 | -0.00087971 | 1.333653 | -0.000413185 | -0.005152903 | 1.333653 | -3419.312
0.84928238 | 1.320634 | -0.00128028 | 0.84754521 | 1.317933 | -0.00086152 | 1.319283 | -0.000421435 | -0.005206727 | 1.319283 | -3455.028
0.84006178 | 1.306296 | -0.00127101 | 0.83832204 | 1.303591 | -0.00083752 | 1.304943 | -0.000436165 | -0.005316498 | 1.304943 | -3527.868
0.83082491 | 1.291933 | -0.001258 | 0.82905006 | 1.289173 | -0.00082776 | 1.290553 | -0.000432915 | -0.005271073 | 1.290553 | -3497.726
0.8216033 | 1.277593 | -0.00125557 | 0.81982696 | 1.274831 | -0.00081715 | 1.276212 | -0.000441095 | -0.005324329 | 1.276212 | -3533.065
0.81236696 | 1.263231 | -0.00123988 | 0.81059724 | 1.260479 | -0.00080207 | 1.261855 | -0.000440485 | -0.005301723 | 1.261855 | -3518.064
0.80304563 | 1.248736 | -0.00123279 | 0.80126369 | 1.245965 | -0.00078138 | 1.24735 | -0.000454085 | -0.005401545 | 1.24735 | -3584.303
0.79374063 | 1.234267 | -0.001223 | 0.79196882 | 1.231512 | -0.00076982 | 1.232889 | -0.000455855 | -0.005399348 | 1.232889 | -3582.846
0.78449863 | 1.219895 | -0.00120671 | 0.78271163 | 1.217117 | -0.00075219 | 1.218506 | -0.000457195 | -0.005393536 | 1.218506 | -3578.989
0.77525669 | 1.205524 | -0.0012024 | 0.77350324 | 1.202798 | -0.00073198 | 1.204161 | -0.000473095 | -0.005513395 | 1.204161 | -3658.524
0.7660076 | 1.191141818 | -0.0011925 | 0.76426435 | 1.188431 | -0.00071476 | 1.189786 | -0.000480415 | -0.00555919 | 1.189786 | -3688.912
0.75677478 | 1.176785 | -0.00117725 | 0.75507879 | 1.174148 | -0.00069383 | 1.175466 | -0.000486095 | -0.0055909 | 1.175466 | -3709.953
0.74749726 | 1.162358 | -0.0011635 | 0.74579567 | 1.159712 | -0.00067881 | 1.161035 | -0.000487365 | -0.005584426 | 1.161035 | -3705.657
0.73827767 | 1.148022 | -0.00115626 | 0.73656589 | 1.14536 | -0.00065695 | 1.146691 | -0.000501985 | -0.005693242 | 1.146691 | -3777.864
0.72900772 | 1.133607 | -0.00114417 | 0.727328 | 1.13099504 | -0.00064651 | 1.132301 | -0.000500335 | -0.005661623 | 1.132301 | -3756.883
0.71974796 | 1.119208 | -0.00113536 | 0.71806264 | 1.116587 | -0.00063602 | 1.117898 | -0.000502015 | -0.00565872 | 1.117898 | -3754.957
0.71044701 | 1.104745 | -0.00112547 | 0.70876676 | 1.102132 | -0.0006206 | 1.103439 | -0.000507545 | -0.005688968 | 1.103439 | -3775.029
0.70122689 | 1.090408 | -0.0011151 | 0.69952941 | 1.087768 | -0.00060053 | 1.089088 | -0.000517245 | -0.005755326 | 1.089088 | -3819.062
0.6919651 | 1.076006 | -0.00111012 | 0.69028234 | 1.073389 | -0.00058513 | 1.074697 | -0.000527665 | -0.005827848 | 1.074697 | -3867.185
0.68274504 | 1.061669 | -0.00109282 | 0.68103683 | 1.059012 | -0.00057126 | 1.06034 | -0.000524235 | -0.005780912 | 1.06034 | -3836.04
0.67346644 | 1.04724 | -0.00107273 | 0.67174453 | 1.044563 | -0.00055306 | 1.045902 | -0.000522345 | -0.005747163 | 1.045902 | -3813.645
0.66425091 | 1.03291 | -0.00108128 | 0.66251427 | 1.03021 | -0.00053411 | 1.03156 | -0.000549845 | -0.005967113 | 1.03156 | -3959.597
0.65500951 | 1.01854 | -0.0010766 | 0.6532799 | 1.01585 | -0.00051602 | 1.017195 | -0.000563255 | -0.006065464 | 1.017195 | -4024.86
0.64568055 | 1.004033 | -0.00106711 | 0.64386606 | 1.001212 | -0.00049125 | 1.002622 | -0.000578535 | -0.006179699 | 1.002622 | -4100.663
0.63615674 | 0.9892237307 | -0.00105719 | 0.63436919 | 0.9864441 | -0.00047522 | 0.9878339 | -0.000584645 | -0.006214553 | 0.9878339 | -4123.791
0.62685579 | 0.9747608 | -0.00104222 | 0.62509066 | 0.9720159763 | -0.00045867 | 0.9733884 | -0.000586225 | -0.006210737 | 0.9733884 | -4121.259
0.61762094 | 0.9604005617 | -0.00103254 | 0.61587715 | 0.957689 | -0.00044688 | 0.9590448 | -0.000588335 | -0.006211616 | 0.9590448 | -4121.842
0.60841769 | 0.9460895 | -0.00102529 | 0.60669017 | 0.9434032 | -0.0004245 | 0.9447464 | -0.000603465 | -0.006324888 | 0.9447464 | -4197.006
0.59919757 | 0.9317522 | -0.00101096 | 0.59743392 | 0.9290097456 | -0.0004082 | 0.930381 | -0.000605435 | -0.006324533 | 0.930381 | -4196.77
0.58989966 | 0.9172939713 | -0.0010013 | 0.58818132 | 0.9146219526 | -0.00040081 | 0.915958 | -0.000603165 | -0.006287525 | 0.915958 | -4172.213
0.58066028 | 0.9029267354 | -0.00099433 | 0.57897544 | 0.9003068092 | -0.00038707 | 0.9016167723 | -0.000609935 | -0.006328614 | 0.9016167723 | -4199.478
0.57142949 | 0.8885729 | -0.00099096 | 0.56974369 | 0.8859514 | -0.00035836 | 0.8872621 | -0.000635275 | -0.006529911 | 0.8872621 | -4333.053
0.56214428 | 0.8741343554 | -0.00097908 | 0.56047779 | 0.871543 | -0.00034627 | 0.8728387 | -0.000635485 | -0.0065143 | 0.8728387 | -4322.694
0.55284131 | 0.8596682 | -0.00097284 | 0.55118906 | 0.8570989883 | -0.0003228 | 0.8583836 | -0.000652715 | -0.006645502 | 0.8583836 | -4409.756
0.54361308 | 0.8453183394 | -0.00096179 | 0.54194152 | 0.8427190636 | -0.00030862 | 0.8440187015 | -0.000655845 | -0.006655156 | 0.8440187015 | -4416.162
0.534365 | 0.830937575 | -0.00095834 | 0.53269851 | 0.8283462 | -0.00028412 | 0.8296419 | -0.000676895 | -0.006819412 | 0.8296419 | -4525.157
0.52511698 | 0.8165569039 | -0.00094912 | 0.52347285 | 0.8140003 | -0.00027839 | 0.8152786 | -0.000673405 | -0.00677195 | 0.8152786 | -4493.663
0.515845 | 0.802138975 | -0.00093585 | 0.51418561 | 0.7995586 | -0.00025555 | 0.8008488 | -0.000682975 | -0.006837091 | 0.8008488 | -4536.888
0.50663251 | 0.7878136 | -0.00093499 | 0.5049457 | 0.7851905635 | -0.00024088 | 0.7865021 | -0.000696785 | -0.006938915 | 0.7865021 | -4604.456
0.49737224 | 0.7734138332 | -0.00092596 | 0.49565133 | 0.7707378 | -0.00022488 | 0.7720758 | -0.000703755 | -0.006981627 | 0.7720758 | -4632.799
0.48814961 | 0.7590726 | -0.00091701 | 0.48640531 | 0.7563603 | -0.00021308 | 0.7577164503 | -0.000706605 | -0.006988872 | 0.7577164503 | -4637.606
0.47875708 | 0.7444672594 | -0.0009111 | 0.47701532 | 0.7417588226 | -0.00019091 | 0.743113041 | -0.000722865 | -0.007111526 | 0.743113041 | -4718.995
0.46948716 | 0.7300525338 | -0.00090917 | 0.4677749 | 0.7273899695 | -0.00018148 | 0.7287213 | -0.000730365 | -0.007158852 | 0.7287213 | -4750.4
0.46025842 | 0.7157018431 | -0.00089246 | 0.45851868 | 0.7129965474 | -0.00016273 | 0.7143492 | -0.000732405 | -0.007159093 | 0.7143492 | -4750.559
0.45102918 | 0.7013503749 | -0.00090067 | 0.44929859 | 0.6986593 | -0.00015166 | 0.7000048 | -0.000751685 | -0.007308116 | 0.7000048 | -4849.447
0.44182485 | 0.6870376 | -0.00088744 | 0.44001952 | 0.6842303536 | -0.00013517 | 0.685634 | -0.000754945 | -0.007318885 | 0.685634 | -4856.593
0.43252897 | 0.6725825 | -0.00088909 | 0.43079689 | 0.6698892 | -0.00011174 | 0.6712359 | -0.000780025 | -0.007517886 | 0.6712359 | -4988.644
0.42329872 | 0.6582295096 | -0.00088917 | 0.42159715 | 0.6555836 | -9.71871195e-05 | 0.6569065 | -0.0007946578805 | -0.007626832 | 0.6569065 | -5060.937
0.41405118 | 0.6438495849 | -0.00088059 | 0.41236535 | 0.6412281 | -7.82375573e-05 | 0.6425389 | -0.0008050274427 | -0.007698946 | 0.6425389 | -5108.79
0.40481329 | 0.6294847 | -0.00087239 | 0.40312746 | 0.6268632003 | -7.39525785e-05 | 0.6281739 | -0.0008011124215 | -0.007647815 | 0.6281739 | -5074.861
0.39548689 | 0.6149821 | -0.00086861 | 0.39380363 | 0.6123646 | -4.61693126e-05 | 0.6136733793 | -0.0008251156874 | -0.007837403 | 0.6136733793 | -5200.665
0.38626376 | 0.6006401468 | -0.00085692 | 0.38457742 | 0.5980178881 | -3.57139979e-05 | 0.599329 | -0.0008238810021 | -0.007809422 | 0.599329 | -5182.099
0.37701213 | 0.5862539 | -0.00085845 | 0.3753365 | 0.5836482575 | -1.30902908e-05 | 0.5849511 | -0.0008480347092 | -0.008000456 | 0.5849511 | -5308.863
0.36777169 | 0.571885 | -0.00085518 | 0.36609808 | 0.5692825144 | 5.95785468e-06 | 0.5705837 | -0.0008638129 | -0.008119237 | 0.5705837 | -5387.682
0.35847479 | 0.5574283 | -0.00084928 | 0.35681188 | 0.5548424734 | 2.12302166e-05 | 0.5561354 | -0.0008731852166 | -0.00818265 | 0.5561354 | -5429.761
0.34924352 | 0.5430736736 | -0.0008537 | 0.34757957 | 0.5404862 | 3.66687527e-05 | 0.54178 | -0.0008930437527 | -0.008336652 | 0.54178 | -5531.952
0.3399685 | 0.5286510175 | -0.00084727 | 0.33831829 | 0.5260849 | 4.74691224e-05 | 0.527368 | -0.0008974141224 | -0.008356951 | 0.527368 | -5545.422
0.33074588 | 0.5143098434 | -0.00084839 | 0.3290804 | 0.511720022 | 6.68054054e-05 | 0.5130149327 | -0.0009178704054 | -0.008516113 | 0.5130149327 | -5651.037
0.3210761 | 0.4992733355 | -0.00086485 | 0.31931755 | 0.4965388 | 8.87644128e-05 | 0.4979061 | -0.0009562894128 | -0.008829347 | 0.4979061 | -5858.89
0.31152079 | 0.4844148 | -0.00084182 | 0.30984464 | 0.4818084152 | 0.00010513 | 0.4831116 | -0.000949625 | -0.008753974 | 0.4831116 | -5808.875
0.30231801 | 0.4701045 | -0.00084383 | 0.30061233 | 0.4674522 | 0.00012379 | 0.4687783 | -0.000970295 | -0.008915004 | 0.4687783 | -5915.729
0.2930572 | 0.455703946 | -0.00084828 | 0.29136938 | 0.4530793859 | 0.00013773 | 0.4543917 | -0.000988685 | -0.009056297 | 0.4543917 | -6009.487
0.28379896 | 0.4413073828 | -0.00084431 | 0.28206941 | 0.4386179 | 0.0001505 | 0.4399627 | -0.000997485 | -0.009114795 | 0.4399627 | -6048.305
0.27453768 | 0.4269060924 | -0.00084726 | 0.27283764 | 0.4242625302 | 0.00016913 | 0.4255843113 | -0.001019065 | -0.009283622 | 0.4255843113 | -6160.333
0.26530895 | 0.4125554 | -0.00085992 | 0.26359466 | 0.4098896963 | 0.00018071 | 0.4112226 | -0.001043305 | -0.00947542 | 0.4112226 | -6287.604
0.25606954 | 0.3981881347 | -0.0008694 | 0.25436744 | 0.3955413692 | 0.00020269 | 0.3968648 | -0.001074765 | -0.009729517 | 0.3968648 | -6456.216
0.24686523 | 0.3838754 | -0.00087597 | 0.24511583 | 0.3811551 | 0.00022173 | 0.3825153 | -0.001100375 | -0.00993315 | 0.3825153 | -6591.341
0.23756172 | 0.3694084746 | -0.00087725 | 0.2358586 | 0.366760123 | 0.00023938 | 0.3680842988 | -0.001119305 | -0.01007905 | 0.3680842988 | -6688.155
0.22832383 | 0.3550436 | -0.00089487 | 0.22662784 | 0.3524062912 | 0.00025038 | 0.3537249 | -0.001147925 | -0.01030864 | 0.3537249 | -6840.505
0.21907577 | 0.3406628 | -0.00089327 | 0.21738589 | 0.3380351 | 0.00025525 | 0.3393489 | -0.001151195 | -0.01031949 | 0.3393489 | -6847.704
0.20983177 | 0.3262884 | -0.00090573 | 0.20816071 | 0.3236899 | 0.00027274 | 0.3249891532 | -0.001181145 | -0.01056056 | 0.3249891532 | -7007.668
0.20052215 | 0.3118119 | -0.00091052 | 0.19886839 | 0.3092403 | 0.00028853 | 0.3105261 | -0.001201725 | -0.01072065 | 0.3105261 | -7113.904
0.19129953 | 0.2974708 | -0.00091848 | 0.18964984 | 0.2949055012 | 0.00030974 | 0.2961881 | -0.001230895 | -0.01095502 | 0.2961881 | -7269.42
0.18201637 | 0.2830355 | -0.00093427 | 0.18037634 | 0.2804852087 | 0.00031814 | 0.2817603 | -0.001255085 | -0.0111463 | 0.2817603 | -7396.352
0.17279832 | 0.2687013876 | -0.00095068 | 0.17112625 | 0.2661013 | 0.00033966 | 0.2674014 | -0.001293015 | -0.01145622 | 0.2674014 | -7602.006
0.16348769 | 0.2542234 | -0.0009796 | 0.1617856 | 0.251576608 | 0.00035117 | 0.2529 | -0.001333445 | -0.01178754 | 0.2529 | -7821.859
0.15413229 | 0.2396757 | -0.00099326 | 0.15245563 | 0.2370685 | 0.0003741 | 0.2383721078 | -0.001370035 | -0.0120857 | 0.2383721078 | -8019.705
0.14486337 | 0.2252625 | -0.00101208 | 0.14319485 | 0.222668 | 0.00038341 | 0.2239653 | -0.001398165 | -0.012311 | 0.2239653 | -8169.212
0.13561937 | 0.2108881 | -0.00103827 | 0.1339529 | 0.2082967595 | 0.00039952 | 0.2095924 | -0.001440465 | -0.01265861 | 0.2095924 | -8399.874
0.12632808 | 0.1964401644 | -0.00106493 | 0.12465244 | 0.1938345442 | 0.00040503 | 0.1951373543 | -0.001472635 | -0.01291872 | 0.1951373543 | -8572.473
0.11707849 | 0.1820571 | -0.00109314 | 0.11542574 | 0.1794870257 | 0.00042233 | 0.180772 | -0.001518145 | -0.01329403 | 0.180772 | -8821.52
0.10785637 | 0.1677167 | -0.00112286 | 0.10618124 | 0.1651118282 | 0.00043388 | 0.1664142 | -0.001559415 | -0.01363277 | 0.1664142 | -9046.297
0.09861441 | 0.1533454 | -0.0011557 | 0.09693012 | 0.1507263366 | 0.0004605 | 0.1520359 | -0.001618875 | -0.01412843 | 0.1520359 | -9375.202
0.08935974 | 0.1389543957 | -0.00119532 | 0.08764849 | 0.1362934 | 0.00048203 | 0.1376239 | -0.001680025 | -0.01463863 | 0.1376239 | -9713.757
0.08008624 | 0.1245341032 | -0.00124865 | 0.07839737 | 0.1219079 | 0.00049348 | 0.123221 | -0.001744805 | -0.01518016 | 0.123221 | -10073.1
0.07086361 | 0.1101929 | -0.00130526 | 0.06916813 | 0.1075564 | 0.0004924 | 0.1088747 | -0.001800335 | -0.01564195 | 0.1088747 | -10379.53
0.06163437 | 0.09584144535 | -0.00135861 | 0.05993635 | 0.09320102425 | 0.00051715 | 0.0945212348 | -0.001878435 | -0.01629847 | 0.0945212348 | -10815.18
0.05237105 | 0.08143698275 | -0.00143084 | 0.05069744 | 0.0788345192 | 0.00051967 | 0.08013575 | -0.001953185 | -0.01692605 | 0.08013575 | -11231.62
0.04309755 | 0.06701669025 | -0.00150958 | 0.04142344 | 0.0644134492 | 0.00053921 | 0.06571507 | -0.002051465 | -0.0177566 | 0.06571507 | -11782.75
0.03383677 | 0.05261617735 | -0.00162526 | 0.03220335 | 0.05007620925 | 0.00055761 | 0.0513461933 | -0.002185545 | -0.0188961 | 0.0513461933 | -12538.89
0.02458667 | 0.03823227185 | -0.00177087 | 0.02294919 | 0.03568599045 | 0.00056028 | 0.03695913115 | -0.002333825 | -0.0201581 | 0.03695913115 | -13376.31
0.01533657 | 0.02384836635 | -0.00191223 | 0.01370926 | 0.0213178993 | 0.0005761 | 0.02258313 | -0.002491005 | -0.02149691 | 0.02258313 | -14264.7
0.00603408 | 0.0093829944 | -0.0020109 | 0.00441643 | 0.00686754865 | 0.00058551 | 0.008125271525 | -0.002599085 | -0.02241197 | 0.008125271525 | -14871.91
-0.00346985 | -0.00539561675 | -0.002165 | -0.00514804 | -0.0080052022 | 0.00061268 | -0.006700409475 | -0.002780355 | -0.02395808 | -0.006700409475 | -15897.87
-0.01283186 | -0.0199535423 | -0.00233035 | -0.01450242 | -0.0225512631 | 0.00062701 | -0.0212524027 | -0.002960035 | -0.02549081 | -0.0212524027 | -16914.94
-0.02211045 | -0.03438174975 | -0.00240917 | -0.02374285 | -0.03692013175 | 0.0006383 | -0.03565094075 | -0.003050145 | -0.0262509 | -0.03565094075 | -17419.31
-0.03141192 | -0.0488455356 | -0.0023263 | -0.03304229 | -0.05138076095 | 0.00065955 | -0.05011315 | -0.002988525 | -0.02570176 | -0.05011315 | -17054.92
-0.04066863 | -0.06323971965 | -0.00215162 | -0.04231731 | -0.06580341705 | 0.00067782 | -0.06452156835 | -0.002832115 | -0.02433483 | -0.06452156835 | -16147.86
-0.04991212 | -0.0776133466 | -0.00195639 | -0.05156894 | -0.0801897017 | 0.00069074 | -0.07890152415 | -0.002649805 | -0.02274447 | -0.07890152415 | -15092.55
-0.05914696 | -0.0919735228 | -0.00178232 | -0.06081802 | -0.0945720211 | 0.00069213 | -0.09327277195 | -0.002477125 | -0.0212372 | -0.09327277195 | -14092.37
-0.06843165 | -0.1064112 | -0.00164252 | -0.07009915 | -0.1090042 | 0.00070858 | -0.107707697 | -0.002353775 | -0.02015549 | -0.107707697 | -13374.58
-0.0776614 | -0.120763477 | -0.00152059 | -0.07933703 | -0.1233691 | 0.00071621 | -0.1220663 | -0.002239475 | -0.01915195 | -0.1220663 | -12708.66
-0.08690437 | -0.1351363 | -0.00141108 | -0.08859731 | -0.1377688 | 0.00072158 | -0.1364525562 | -0.002135335 | -0.01823604 | -0.1364525562 | -12100.89
-0.09610919 | -0.1494498 | -0.00132441 | -0.09782197 | -0.1521132 | 0.00072846 | -0.1507814769 | -0.002055545 | -0.01753029 | -0.1507814769 | -11632.57
-0.10537099 | -0.1638519 | -0.00123827 | -0.10710767 | -0.1665524 | 0.0007559 | -0.1652022 | -0.001996845 | -0.0170064 | -0.1652022 | -11284.94
-0.11463991 | -0.1782651 | -0.00116275 | -0.11634912 | -0.1809228816 | 0.00076031 | -0.179594 | -0.001925735 | -0.01637547 | -0.179594 | -10866.27
-0.12387016 | -0.1926180988 | -0.0010912 | -0.12560533 | -0.1953163 | 0.0007738 | -0.1939672 | -0.001867675 | -0.01585716 | -0.1939672 | -10522.33
-0.13314061 | -0.2070336 | -0.00102878 | -0.13485084 | -0.2096930562 | 0.00078172 | -0.2083634 | -0.001813175 | -0.01536954 | -0.2083634 | -10198.76
-0.1423724 | -0.221389082 | -0.00097063 | -0.14409535 | -0.2240683 | 0.00079817 | -0.2227287 | -0.001771475 | -0.01499239 | -0.2227287 | -9948.5
-0.15168048 | -0.2358631464 | -0.00090119 | -0.15336324 | -0.2384798382 | 0.00080751 | -0.2371714923 | -0.001711375 | -0.01445639 | -0.2371714923 | -9592.829
-0.16098806 | -0.2503364333 | -0.00085576 | -0.162681 | -0.252968955 | 0.00082696 | -0.2516527 | -0.001685395 | -0.01421474 | -0.2516527 | -9432.477
-0.1703338 | -0.264869059 | -0.00080285 | -0.17196976 | -0.2674129768 | 0.00083666 | -0.2661410179 | -0.001642185 | -0.01382442 | -0.2661410179 | -9173.47
-0.17957015 | -0.2792316 | -0.00074843 | -0.18120307 | -0.2817708 | 0.00085026 | -0.2805012 | -0.001601365 | -0.01345487 | -0.2805012 | -8928.25
-0.18886858 | -0.2936906419 | -0.00070816 | -0.19051726 | -0.2962543393 | 0.00086737 | -0.2949724906 | -0.001578205 | -0.01323757 | -0.2949724906 | -8784.051
-0.19806679 | -0.3079939 | -0.00066288 | -0.19971395 | -0.3105552 | 0.0008825 | -0.3092745 | -0.001548055 | -0.01296015 | -0.3092745 | -8599.968
-0.20732147 | -0.3223849 | -0.00062758 | -0.20894165 | -0.3249043 | 0.00088683 | -0.3236445758 | -0.001517085 | -0.01267558 | -0.3236445758 | -8411.135
-0.21655987 | -0.3367506 | -0.00057858 | -0.21819431 | -0.3392922 | 0.00090981 | -0.3380214 | -0.001491065 | -0.01243371 | -0.3380214 | -8250.637
-0.22584404 | -0.3511874822 | -0.00052285 | -0.22750391 | -0.3537686 | 0.00092595 | -0.352478 | -0.001451475 | -0.01207466 | -0.352478 | -8012.382
-0.23508346 | -0.3655547803 | -0.00048819 | -0.23672909 | -0.3681137 | 0.00094947 | -0.3668343 | -0.001440335 | -0.0119612 | -0.3668343 | -7937.094
-0.24433203 | -0.3799363 | -0.00045139 | -0.24601123 | -0.3825475 | 0.00096733 | -0.3812419 | -0.001421395 | -0.01178038 | -0.3812419 | -7817.107
-0.25356382 | -0.3942917401 | -0.00042106 | -0.25523794 | -0.3968949967 | 0.00097349 | -0.3955933684 | -0.001397225 | -0.0115545 | -0.3955933684 | -7667.222
-0.2628251 | -0.4086930305 | -0.00038848 | -0.26453227 | -0.4113477 | 0.00099271 | -0.4100204 | -0.001383865 | -0.0114218 | -0.4100204 | -7579.167
-0.27208284 | -0.4230888162 | -0.00035569 | -0.27377984 | -0.4257276512 | 0.00100181 | -0.4244082337 | -0.001360175 | -0.01120002 | -0.4244082337 | -7432
-0.28134057 | -0.4374846 | -0.0003142 | -0.28302181 | -0.4400989 | 0.00101425 | -0.4387918 | -0.001331125 | -0.010932 | -0.4387918 | -7254.149
-0.29057947 | -0.4518511 | -0.0002754 | -0.29227036 | -0.4544804098 | 0.001029 | -0.4531657 | -0.001307075 | -0.01070713 | -0.4531657 | -7104.933
-0.29980668 | -0.4661993874 | -0.00025476 | -0.30154487 | -0.4689023 | 0.00104041 | -0.4675508 | -0.001297845 | -0.01061012 | -0.4675508 | -7040.557
-0.30911934 | -0.4806805737 | -0.00022482 | -0.31081939 | -0.4833242 | 0.00106346 | -0.4820024 | -0.001290955 | -0.01053322 | -0.4820024 | -6989.526
-0.31836385 | -0.4950558 | -0.00019162 | -0.3200995 | -0.4977547225 | 0.00108392 | -0.4964053 | -0.001278215 | -0.0104059 | -0.4964053 | -6905.04
-0.3277874 | -0.509709407 | -0.00016675 | -0.32946253 | -0.5123142 | 0.00109542 | -0.5110118 | -0.001264845 | -0.01027289 | -0.5110118 | -6816.784
-0.33706141 | -0.5241305 | -0.00012664 | -0.33870906 | -0.5266925883 | 0.00111403 | -0.5254115 | -0.001243345 | -0.01006999 | -0.5254115 | -6682.146
-0.34634966 | -0.5385737213 | -9.82827551e-05 | -0.34801564 | -0.5411643202 | 0.00112638 | -0.539869 | -0.001227338 | -0.009914418 | -0.539869 | -6578.911
-0.35559976 | -0.5529576268 | -7.17094663e-05 | -0.35725403 | -0.55553 | 0.00113682 | -0.5542438 | -0.001211204 | -0.009757854 | -0.5542438 | -6475.02
-0.36489004 | -0.5674040122 | -4.82426876e-05 | -0.3665143 | -0.5699297365 | 0.00116365 | -0.5686669 | -0.001214568 | -0.009769451 | -0.5686669 | -6482.714
-0.37413302 | -0.5817768461 | -2.42143706e-05 | -0.37578219 | -0.5843413 | 0.00118028 | -0.5830591 | -0.001207169 | -0.009688232 | -0.5830591 | -6428.82
-0.38345382 | -0.5962706901 | 1.03663242e-05 | -0.38510504 | -0.5988383372 | 0.00119093 | -0.5975545 | -0.001183239 | -0.009464245 | -0.5975545 | -6280.189
-0.39270544 | -0.6106569592 | 3.80672645e-05 | -0.39433682 | -0.6131937551 | 0.00120817 | -0.6119254 | -0.001172778 | -0.009356628 | -0.6119254 | -6208.778
-0.4019362 | -0.625010791 | 6.01314641e-05 | -0.40358743 | -0.6275785 | 0.00121078 | -0.6262946 | -0.001153324 | -0.009171418 | -0.6262946 | -6085.878
-0.41117918 | -0.6393836249 | 8.78923747e-05 | -0.41284567 | -0.641975 | 0.00123514 | -0.6406793 | -0.001149923 | -0.009124698 | -0.6406793 | -6054.876
-0.42046794 | -0.6538276467 | 0.00012568 | -0.42215374 | -0.6564490657 | 0.00125283 | -0.6551383562 | -0.001129825 | -0.008933828 | -0.6551383562 | -5928.22
-0.42970178 | -0.6681862679 | 0.00015231 | -0.43138197 | -0.670799 | 0.00126392 | -0.6694926 | -0.001114285 | -0.008782408 | -0.6694926 | -5827.742
-0.43894982 | -0.6825669701 | 0.0001681 | -0.44064379 | -0.6852011 | 0.00128954 | -0.683884 | -0.001124115 | -0.008849838 | -0.683884 | -5872.487
-0.4481816 | -0.696922388 | 0.00018268 | -0.4499127 | -0.6996142485 | 0.00130462 | -0.6982683 | -0.001124615 | -0.008836777 | -0.6982683 | -5863.82
-0.45743883 | -0.7113174 | 0.00021011 | -0.45919231 | -0.714044 | 0.00131592 | -0.7126807 | -0.001108485 | -0.008680196 | -0.7126807 | -5759.918
-0.46673572 | -0.7257740446 | 0.00024297 | -0.46843579 | -0.7284177 | 0.00132751 | -0.7270958 | -0.001087215 | -0.008479263 | -0.7270958 | -5626.585
-0.47596496 | -0.7401255128 | 0.00026686 | -0.47769859 | -0.7428213 | 0.00134632 | -0.7414734 | -0.001082135 | -0.008418065 | -0.7414734 | -5585.975
-0.48531526 | -0.7546652293 | 0.00029362 | -0.48702145 | -0.7573184 | 0.00135523 | -0.7559918 | -0.001064285 | -0.008246516 | -0.7559918 | -5472.14
-0.49459589 | -0.7690966 | 0.00031634 | -0.49629799 | -0.7717434 | 0.00136564 | -0.7704199917 | -0.001051975 | -0.008122875 | -0.7704199917 | -5390.096
-0.50390041 | -0.7835651 | 0.00033992 | -0.50554502 | -0.7861225061 | 0.00137874 | -0.7848438 | -0.001041495 | -0.008015029 | -0.7848438 | -5318.533
-0.51314592 | -0.7979419056 | 0.00035719 | -0.51478291 | -0.8004874 | 0.00140694 | -0.7992147 | -0.001052425 | -0.008091975 | -0.7992147 | -5369.592
-0.52240419 | -0.8123385 | 0.00037279 | -0.52405691 | -0.8149085 | 0.00141879 | -0.8136235 | -0.001048675 | -0.008042215 | -0.8136235 | -5336.573
-0.53165936 | -0.8267303048 | 0.00040084 | -0.53328055 | -0.8292513 | 0.00142475 | -0.8279908 | -0.001026585 | -0.007834265 | -0.8279908 | -5198.583
-0.54097354 | -0.8412138547 | 0.00042439 | -0.5425927 | -0.8437316485 | 0.00144307 | -0.8424727516 | -0.001021355 | -0.007771646 | -0.8424727516 | -5157.031
-0.55020839 | -0.855574 | 0.00045199 | -0.55184841 | -0.8581243 | 0.00146908 | -0.856849162 | -0.001019765 | -0.007740562 | -0.856849162 | -5136.405
-0.55947983 | -0.8699911 | 0.00046848 | -0.56108987 | -0.8724947 | 0.0014888 | -0.8712429 | -0.001022995 | -0.007751044 | -0.8712429 | -5143.36
-0.56874168 | -0.8843933124 | 0.00049395 | -0.57036233 | -0.8869134 | 0.00150475 | -0.8856534 | -0.001013475 | -0.007651497 | -0.8856534 | -5077.304
-0.57803041 | -0.8988373 | 0.0005221 | -0.57967502 | -0.9013946561 | 0.00152072 | -0.900116 | -0.001001295 | -0.007528937 | -0.900116 | -4995.977
-0.5872876 | -0.913232218 | 0.00054738 | -0.58890271 | -0.9157437 | 0.00153638 | -0.914488 | -0.000991675 | -0.007428574 | -0.914488 | -4929.379
-0.5965606 | -0.927651733 | 0.00056778 | -0.5981971 | -0.9301964905 | 0.00154514 | -0.9289241 | -0.000980035 | -0.007310704 | -0.9289241 | -4851.164
-0.60580361 | -0.9420246 | 0.00059514 | -0.60743344 | -0.9445589992 | 0.00156022 | -0.9432918 | -0.000967755 | -0.007187396 | -0.9432918 | -4769.34
-0.61508322 | -0.9564544071 | 0.00061718 | -0.61674201 | -0.9590338 | 0.00159063 | -0.9577441 | -0.000976125 | -0.007242156 | -0.9577441 | -4805.677
-0.6243155 | -0.9708106025 | 0.00062215 | -0.62598097 | -0.9734004 | 0.001591 | -0.9721055 | -0.000971525 | -0.007185118 | -0.9721055 | -4767.829
-0.63353813 | -0.9851518 | 0.00065516 | -0.63517356 | -0.9876948858 | 0.00160591 | -0.9864233 | -0.000953425 | -0.007011654 | -0.9864233 | -4652.723
-0.64286959 | -0.9996622 | 0.00067399 | -0.64456511 | -1.002299 | 0.00162423 | -1.00098 | -0.000952915 | -0.00698967 | -1.00098 | -4638.135
-0.65225911 | -1.014263 | 0.00069308 | -0.65396827 | -1.016921 | 0.00163567 | -1.015592 | -0.000945265 | -0.006906015 | -1.015592 | -4582.624
-0.66155446 | -1.028717 | 0.00070439 | -0.66323215 | -1.031326 | 0.00165695 | -1.030022 | -0.000955235 | -0.006974607 | -1.030022 | -4628.14
-0.670802 | -1.04309711 | 0.00072678 | -0.67247766 | -1.045703 | 0.00167316 | -1.0444 | -0.000949055 | -0.006903917 | -1.0444 | -4581.232
-0.68006176 | -1.057496 | 0.00075556 | -0.68170893 | -1.060057 | 0.00168359 | -1.058777 | -0.000930705 | -0.006728225 | -1.058777 | -4464.648
-0.68932152 | -1.071895 | 0.00076932 | -0.69095492 | -1.074435 | 0.00170223 | -1.073165 | -0.000935585 | -0.00675295 | -1.073165 | -4481.055
-0.69861996 | -1.086354 | 0.00079199 | -0.7002483 | -1.088886 | 0.00172469 | -1.08762 | -0.000935375 | -0.006733677 | -1.08762 | -4468.266
-0.70788229 | -1.100757 | 0.00080521 | -0.70950806 | -1.103285 | 0.00172959 | -1.102021 | -0.000927055 | -0.006644496 | -1.102021 | -4409.088
-0.71715015 | -1.115168 | 0.00081827 | -0.71875763 | -1.117668 | 0.00175069 | -1.116418 | -0.000935095 | -0.006696475 | -1.116418 | -4443.58
-0.72639519 | -1.129545 | 0.00083297 | -0.72800928 | -1.132054 | 0.0017641 | -1.130799 | -0.000933805 | -0.006667973 | -1.130799 | -4424.667
-0.73568594 | -1.143992 | 0.00086684 | -0.73731732 | -1.146528 | 0.00178466 | -1.14526 | -0.000920495 | -0.006535665 | -1.14526 | -4336.871
-0.74492389 | -1.158357 | 0.00088438 | -0.74657917 | -1.160931 | 0.00180148 | -1.159644 | -0.000919775 | -0.006512078 | -1.159644 | -4321.22
-0.75421059 | -1.172797 | 0.00090158 | -0.75582415 | -1.175307 | 0.00181484 | -1.174052 | -0.000915935 | -0.006461542 | -1.174052 | -4287.685
-0.76344794 | -1.187162 | 0.00091854 | -0.76509309 | -1.18972 | 0.00183499 | -1.188441 | -0.000919125 | -0.006471685 | -1.188441 | -4294.416
-0.77276778 | -1.201654 | 0.00094404 | -0.77441031 | -1.204208 | 0.00185241 | -1.202931 | -0.000911045 | -0.006384466 | -1.202931 | -4236.54
-0.78200972 | -1.216025 | 0.00096334 | -0.78365231 | -1.218579 | 0.00186403 | -1.217302 | -0.000903365 | -0.006300843 | -1.217302 | -4181.05
-0.79124558 | -1.230387 | 0.00098403 | -0.79290545 | -1.232968 | 0.00188188 | -1.231677 | -0.000900525 | -0.006258975 | -1.231677 | -4153.268
-0.80051398 | -1.244799 | 0.00099543 | -0.80215347 | -1.247349 | 0.00190293 | -1.246074 | -0.000910175 | -0.006324846 | -1.246074 | -4196.978
-0.8098551 | -1.259325 | 0.0010187 | -0.81154704 | -1.261956 | 0.00191286 | -1.26064 | -0.000896835 | -0.006192152 | -1.26064 | -4108.926
-0.81911385 | -1.273722 | 0.00103876 | -0.82078338 | -1.276318 | 0.00193039 | -1.27502 | -0.000894305 | -0.006152952 | -1.27502 | -4082.915
-0.82835788 | -1.288097 | 0.00105165 | -0.83003098 | -1.290698 | 0.0019438 | -1.289397 | -0.000894825 | -0.006140072 | -1.289397 | -4074.368
-0.83761913 | -1.302498 | 0.00106617 | -0.83927494 | -1.305073 | 0.00195075 | -1.303785 | -0.000887255 | -0.006057378 | -1.303785 | -4019.494
-0.84686977 | -1.316882 | 0.00109241 | -0.84855711 | -1.319506 | 0.00197422 | -1.318194 | -0.000884485 | -0.006016072 | -1.318194 | -3992.085
-0.85616612 | -1.331338 | 0.00110856 | -0.85782599 | -1.333919 | 0.00199664 | -1.332629 | -0.000890755 | -0.006052735 | -1.332629 | -4016.413
-0.86541063 | -1.345714 | 0.00113613 | -0.86703438 | -1.348238 | 0.00200153 | -1.346976 | -0.000868075 | -0.005839718 | -1.346976 | -3875.062
-0.87466276 | -1.360101 | 0.00115046 | -0.87627435 | -1.362607 | 0.00201577 | -1.361354 | -0.000867985 | -0.005821575 | -1.361354 | -3863.022
-0.88390881 | -1.374478 | 0.00116653 | -0.88551271 | -1.376972 | 0.0020347 | -1.375725 | -0.000870845 | -0.005828891 | -1.375725 | -3867.877
-0.89320928 | -1.38894 | 0.0011842 | -0.89479738 | -1.39141 | 0.00206043 | -1.390175 | -0.000878905 | -0.005880979 | -1.390175 | -3902.441
-0.9024685 | -1.403339 | 0.00120366 | -0.90403426 | -1.405773 | 0.00206815 | -1.404556 | -0.000867165 | -0.005762314 | -1.404556 | -3823.699
-0.91175729 | -1.417783 | 0.00122277 | -0.91330117 | -1.420183 | 0.00208263 | -1.418983 | -0.000862535 | -0.005704939 | -1.418983 | -3785.626
-0.92096925 | -1.432107 | 0.00123888 | -0.92255533 | -1.434574 | 0.00210091 | -1.43334 | -0.000864705 | -0.005706319 | -1.43334 | -3786.542
-0.93028903 | -1.446599 | 0.00126631 | -0.93188477 | -1.449081 | 0.00211826 | -1.44784 | -0.000854625 | -0.005601832 | -1.44784 | -3717.208
-0.93954319 | -1.46099 | 0.0012809 | -0.94115114 | -1.46349 | 0.00213393 | -1.46224 | -0.000855705 | -0.005593757 | -1.46224 | -3711.849
-0.9487465 | -1.475301 | 0.00128901 | -0.95033461 | -1.47777 | 0.0021582 | -1.476536 | -0.000871865 | -0.005715919 | -1.476536 | -3792.912
-0.95799351 | -1.48968 | 0.00130652 | -0.9595964 | -1.492172402 | 0.00217006 | -1.490926 | -0.000866215 | -0.005649787 | -1.490926 | -3749.029
-0.96743894 | -1.504368 | 0.00132203 | -0.96905458 | -1.50688 | 0.00218503 | -1.505624 | -0.000865675 | -0.005627374 | -1.505624 | -3734.157
-0.97672313 | -1.518804 | 0.00134217 | -0.97832757 | -1.521299 | 0.00219061 | -1.520052 | -0.000851115 | -0.00548432 | -1.520052 | -3639.231
-0.98596609 | -1.533177 | 0.00136244 | -0.98761886 | -1.535747 | 0.00221352 | -1.534462 | -0.000853755 | -0.005489692 | -1.534462 | -3642.795
-0.99521214 | -1.547555 | 0.00137598 | -0.99685931 | -1.550116 | 0.00222592 | -1.548836 | -0.000852615 | -0.005462494 | -1.548836 | -3624.747
-1.00446987 | -1.561951 | 0.00138768 | -1.00615215 | -1.564567 | 0.00224326 | -1.563259 | -0.000858255 | -0.005493734 | -1.563259 | -3645.477
-1.01374137 | -1.576368 | 0.00141779 | -1.01538801 | -1.578928 | 0.00226007 | -1.577648 | -0.000844955 | -0.005361599 | -1.577648 | -3557.796
-1.02296758 | -1.590715 | 0.00142979 | -1.02464569 | -1.593324 | 0.00227827 | -1.592019 | -0.000851155 | -0.005397733 | -1.592019 | -3581.774
-1.03223598 | -1.605127 | 0.00145204 | -1.03385007 | -1.607637 | 0.00229428 | -1.606382 | -0.000844915 | -0.005326545 | -1.606382 | -3534.535
-1.04145241 | -1.619458 | 0.00146384 | -1.04310369 | -1.622026 | 0.0023107 | -1.620742 | -0.000849535 | -0.00534906 | -1.620742 | -3549.476
-1.05075395 | -1.633922 | 0.00147474 | -1.05237055 | -1.636436 | 0.00232824 | -1.635179 | -0.000856175 | -0.005388912 | -1.635179 | -3575.92
-1.05998981 | -1.648284 | 0.00148839 | -1.06160891 | -1.650802 | 0.00233278 | -1.649543 | -0.000847065 | -0.005292959 | -1.649543 | -3512.249
-1.0692811 | -1.662732 | 0.00151489 | -1.07088292 | -1.665223 | 0.00235102 | -1.663978 | -0.000838805 | -0.005204255 | -1.663978 | -3453.387
-1.07851183 | -1.677086 | 0.00153255 | -1.08010864 | -1.679569 | 0.00237239 | -1.678327 | -0.000842515 | -0.005218932 | -1.678327 | -3463.126
-1.08783925 | -1.69159 | 0.00155513 | -1.08943605 | -1.694073 | 0.0023875 | -1.692832 | -0.000835045 | -0.005136959 | -1.692832 | -3408.732
-1.0970751 | -1.705952 | 0.00157796 | -1.09866381 | -1.708422 | 0.0024008 | -1.707187 | -0.000825515 | -0.005037393 | -1.707187 | -3342.663
-1.10635424 | -1.720381 | 0.00159612 | -1.10792863 | -1.722829 | 0.00241584 | -1.721605 | -0.000822395 | -0.004993057 | -1.721605 | -3313.243
-1.11558139 | -1.734729 | 0.00161247 | -1.11716402 | -1.73719 | 0.00243751 | -1.73596 | -0.000827715 | -0.005021619 | -1.73596 | -3332.196
-1.12492561 | -1.749259 | 0.00162578 | -1.12653458 | -1.751761 | 0.00245946 | -1.75051 | -0.000836355 | -0.00507859 | -1.75051 | -3370
-1.13423574 | -1.763737 | 0.00164456 | -1.13582897 | -1.766214 | 0.00247032 | -1.764975 | -0.000828435 | -0.004992782 | -1.764975 | -3313.061
-1.14351428 | -1.778165 | 0.0016627 | -1.1451025 | -1.780634 | 0.00249009 | -1.7794 | -0.000830065 | -0.004989422 | -1.7794 | -3310.831
-1.1527487 | -1.792524 | 0.00168356 | -1.15433931 | -1.794998 | 0.00249884 | -1.793761 | -0.000817955 | -0.004867588 | -1.793761 | -3229.986
-1.1619947 | -1.806902 | 0.00169679 | -1.16365302 | -1.80948 | 0.00251255 | -1.808191 | -0.000818435 | -0.004854299 | -1.808191 | -3221.167
-1.17126 | -1.8213093 | 0.00171819 | -1.17289901 | -1.823858 | 0.00254152 | -1.822584 | -0.000826005 | -0.004902229 | -1.822584 | -3252.972
-1.18049443 | -1.835669 | 0.00172054 | -1.18215477 | -1.838251 | 0.00255033 | -1.836959753 | -0.000832465 | -0.004940601 | -1.836959753 | -3278.435
-1.18973374 | -1.850036 | 0.00174569 | -1.1913774 | -1.852591857 | 0.00256613 | -1.851314 | -0.000823115 | -0.004842589 | -1.851314 | -3213.397
-1.19897318 | -1.864403 | 0.00175959 | -1.20062494 | -1.866972 | 0.00258207 | -1.865688 | -0.000825155 | -0.004842828 | -1.865688 | -3213.555
-1.20824516 | -1.878821 | 0.00177861 | -1.20987606 | -1.881357 | 0.00259415 | -1.880089 | -0.000818215 | -0.004765552 | -1.880089 | -3162.278
-1.2174561 | -1.893144 | 0.00179178 | -1.21910584 | -1.89571 | 0.00261574 | -1.894427 | -0.000826635 | -0.004820882 | -1.894427 | -3198.993
-1.22671795 | -1.907546 | 0.00180412 | -1.22837269 | -1.91012 | 0.00262554 | -1.908833 | -0.000824095 | -0.004781565 | -1.908833 | -3172.903
-1.23596752 | -1.921929 | 0.00181798 | -1.23758876 | -1.924451 | 0.00265142 | -1.92319 | -0.000836115 | -0.004867933 | -1.92319 | -3230.214
-1.24528468 | -1.936418 | 0.00184182 | -1.24688768 | -1.93891 | 0.00266548 | -1.937664 | -0.000826335 | -0.004766066 | -1.937664 | -3162.618
-1.25455773 | -1.950837 | 0.00185806 | -1.25614178 | -1.9533 | 0.00267665 | -1.952069 | -0.000821265 | -0.004704921 | -1.952069 | -3122.045
-1.26377368 | -1.965168 | 0.00186882 | -1.26538777 | -1.967678 | 0.00268957 | -1.966423 | -0.000823425 | -0.004706219 | -1.966423 | -3122.906
-1.27301264 | -1.979535 | 0.00188294 | -1.27462316 | -1.982039 | 0.00270278 | -1.980787 | -0.000822515 | -0.004681017 | -1.980787 | -3106.182
-1.28232682 | -1.994018 | 0.00190515 | -1.28393841 | -1.996524 | 0.00272769 | -1.995271 | -0.000825215 | -0.004686816 | -1.995271 | -3110.031
-1.29156017 | -2.008376 | 0.00192256 | -1.29313612 | -2.010827 | 0.00273976 | -2.009601 | -0.000819875 | -0.004623432 | -2.009601 | -3067.971
-1.30081737 | -2.022771 | 0.0019466 | -1.30240607 | -2.025241 | 0.00276187 | -2.024006 | -0.000817945 | -0.00458938 | -2.024006 | -3045.375
-1.31004858 | -2.037126 | 0.0019606 | -1.31164443 | -2.039607 | 0.00276493 | -2.038366 | -0.000807005 | -0.004477642 | -2.038366 | -2971.229
-1.31934559 | -2.051582 | 0.00196936 | -1.32092345 | -2.054036 | 0.00277792 | -2.052809 | -0.000811235 | -0.004496693 | -2.052809 | -2983.871
-1.32860887 | -2.065987 | 0.001989 | -1.33017004 | -2.068414 | 0.00279287 | -2.067201 | -0.000806545 | -0.004438843 | -2.067201 | -2945.483
-1.33785188 | -2.08036 | 0.00200701 | -1.33944869 | -2.082843 | 0.00281619 | -2.081601 | -0.000811855 | -0.004467263 | -2.081601 | -2964.342
-1.34705818 | -2.094675 | 0.00202552 | -1.34870386 | -2.097235 | 0.00283219 | -2.095955 | -0.000809345 | -0.004428268 | -2.095955 | -2938.466
-1.35633016 | -2.109093 | 0.00204355 | -1.35799098 | -2.111676 | 0.00284369 | -2.110385 | -0.000802815 | -0.004354496 | -2.110385 | -2889.513
-1.36557007 | -2.123461 | 0.00205543 | -1.36719489 | -2.125988 | 0.00286665 | -2.124725 | -0.000813895 | -0.004432774 | -2.124725 | -2941.456
-1.37479317 | -2.137803 | 0.00207185 | -1.37642312 | -2.140338 | 0.00287401 | -2.139071 | -0.000804835 | -0.004337274 | -2.139071 | -2878.085
-1.38402653 | -2.152161 | 0.00208733 | -1.38567007 | -2.154717 | 0.00289288 | -2.153439 | -0.000808225 | -0.004349168 | -2.153439 | -2885.977
-1.39327204 | -2.166538 | 0.0020926 | -1.39491618 | -2.169095 | 0.00291153 | -2.167816 | -0.000821605 | -0.004447245 | -2.167816 | -2951.058
-1.40256643 | -2.180991 | 0.00210918 | -1.40420544 | -2.183539 | 0.00292951 | -2.182265 | -0.000823005 | -0.004441871 | -2.182265 | -2947.493
-1.41183281 | -2.1954 | 0.00213067 | -1.4134295 | -2.197883 | 0.00293652 | -2.196641 | -0.000808525 | -0.00429957 | -2.196641 | -2853.066
-1.42109966 | -2.20981 | 0.00214413 | -1.42267919 | -2.212266 | 0.00295685 | -2.211038 | -0.000815395 | -0.004341455 | -2.211038 | -2880.86
-1.43032837 | -2.224161 | 0.00216031 | -1.43192875 | -2.226649 | 0.00296796 | -2.225405 | -0.000810325 | -0.004280356 | -2.225405 | -2840.316
-1.43960905 | -2.238592 | 0.00216752 | -1.44122672 | -2.241108 | 0.00298718 | -2.23985 | -0.000822335 | -0.004366532 | -2.23985 | -2897.499
-1.44892371 | -2.253076 | 0.00218217 | -1.45052254 | -2.255563 | 0.00300556 | -2.254319 | -0.000826065 | -0.004381236 | -2.254319 | -2907.257
-1.45821452 | -2.267524 | 0.00220482 | -1.45981944 | -2.270019 | 0.00301959 | -2.268771 | -0.000817445 | -0.004289405 | -2.268771 | -2846.32
-1.46746254 | -2.281904 | 0.00221811 | -1.46905422 | -2.284379 | 0.00304101 | -2.283142 | -0.000825575 | -0.004342193 | -2.283142 | -2881.349
-1.47677326 | -2.296382 | 0.00223844 | -1.47837865 | -2.298879 | 0.00305468 | -2.297631 | -0.000818915 | -0.004267228 | -2.297631 | -2831.604
-1.4860152 | -2.310753636 | 0.00225698 | -1.48761761 | -2.313245 | 0.00306923 | -2.312 | -0.000814925 | -0.004215445 | -2.312 | -2797.243
-1.49528408 | -2.325167 | 0.00226716 | -1.49689913 | -2.327678 | 0.00308974 | -2.326422 | -0.000825255 | -0.004287151 | -2.326422 | -2844.825
-1.50451791 | -2.339525 | 0.0022721 | -1.50614619 | -2.342057 | 0.00311144 | -2.340791 | -0.000842015 | -0.004414402 | -2.340791 | -2929.265
-1.51378381 | -2.353934 | 0.00229723 | -1.51542532 | -2.356486 | 0.00310837 | -2.35521 | -0.000813815 | -0.004153672 | -2.35521 | -2756.252
-1.52301407 | -2.368287 | 0.00230521 | -1.52465808 | -2.370843 | 0.00311504 | -2.369565 | -0.000812505 | -0.004125029 | -2.369565 | -2737.246
-1.5322392 | -2.382631956 | 0.00232742 | -1.53389907 | -2.385213 | 0.00314534 | -2.383923 | -0.000820595 | -0.004177488 | -2.383923 | -2772.056
-1.5414542 | -2.396961281 | 0.00233318 | -1.54310131 | -2.399523 | 0.00316499 | -2.398242 | -0.000834485 | -0.004280036 | -2.398242 | -2840.103
-1.55069864 | -2.411336 | 0.00236302 | -1.55235803 | -2.413917 | 0.0031694 | -2.412627 | -0.000809055 | -0.004043247 | -2.412627 | -2682.977
-1.55996764 | -2.42575 | 0.00237032 | -1.56161785 | -2.428316 | 0.00319341 | -2.427033 | -0.000825765 | -0.004170021 | -2.427033 | -2767.101
-1.56921816 | -2.440134 | 0.00237935 | -1.57083893 | -2.442655 | 0.00321188 | -2.441394 | -0.000835205 | -0.004234122 | -2.441394 | -2809.637
-1.57842565 | -2.454452 | 0.00239841 | -1.58004069 | -2.456963 | 0.00321944 | -2.455708 | -0.000823705 | -0.004117609 | -2.455708 | -2732.322
-1.58765793 | -2.468808 | 0.00241491 | -1.58926082 | -2.471301 | 0.00323031 | -2.470054 | -0.000818075 | -0.004051703 | -2.470054 | -2688.589
-1.59696245 | -2.483277 | 0.00243638 | -1.59853625 | -2.485724 | 0.00325883 | -2.4845 | -0.000825125 | -0.004095082 | -2.4845 | -2717.373
-1.60625827 | -2.497732 | 0.00244598 | -1.60785961 | -2.500222 | 0.00326668 | -2.498977 | -0.000823375 | -0.004062496 | -2.498977 | -2695.75
-1.61566198 | -2.512354 | 0.00246142 | -1.61727405 | -2.514861 | 0.00328003 | -2.513608 | -0.000821285 | -0.00402679 | -2.513608 | -2672.057
-1.62494361 | -2.526787 | 0.00247254 | -1.62651956 | -2.529238 | 0.00329382 | -2.528013 | -0.000823955 | -0.004032427 | -2.528013 | -2675.797
-1.63425434 | -2.541265 | 0.00248833 | -1.63582158 | -2.543703 | 0.00331063 | -2.542484 | -0.000824975 | -0.004023747 | -2.542484 | -2670.038
-1.64348352 | -2.555617 | 0.00251196 | -1.6450727 | -2.558088 | 0.00333258 | -2.556852 | -0.000823295 | -0.003991895 | -2.556852 | -2648.902
-1.65276921 | -2.570056 | 0.002522 | -1.6543299 | -2.572483 | 0.00334401 | -2.57127 | -0.000824685 | -0.003986473 | -2.57127 | -2645.304
-1.66198933 | -2.584393 | 0.00254426 | -1.66357231 | -2.586855 | 0.00335874 | -2.585624 | -0.000817155 | -0.003904164 | -2.585624 | -2590.686
-1.67127192 | -2.598828 | 0.00255941 | -1.67288506 | -2.601336 | 0.00337863 | -2.600082 | -0.000821895 | -0.003927597 | -2.600082 | -2606.236
-1.68049204 | -2.613165 | 0.00257116 | -1.68210459 | -2.615673 | 0.00339139 | -2.614419 | -0.000822905 | -0.003918994 | -2.614419 | -2600.527
-1.68972337 | -2.62752 | 0.00258522 | -1.69134653 | -2.630044 | 0.00341025 | -2.628782 | -0.000827705 | -0.003943059 | -2.628782 | -2616.496
-1.69895768 | -2.641879 | 0.00260379 | -1.70054531 | -2.644348 | 0.00342844 | -2.643114 | -0.000827325 | -0.003922469 | -2.643114 | -2602.832
-1.70818996 | -2.656235 | 0.00261073 | -1.70983613 | -2.658795 | 0.00343627 | -2.657515 | -0.000828215 | -0.003912751 | -2.657515 | -2596.384
-1.71743393 | -2.67061 | 0.00261862 | -1.71906483 | -2.673146 | 0.00345289 | -2.671878 | -0.000836945 | -0.003970726 | -2.671878 | -2634.854
-1.72665501 | -2.684949 | 0.00263665 | -1.72833014 | -2.687553 | 0.00347159 | -2.686251 | -0.000837615 | -0.003959145 | -2.686251 | -2627.17
-1.73592758 | -2.699367 | 0.00265103 | -1.73756349 | -2.701911 | 0.00348656 | -2.700639 | -0.000838205 | -0.003946855 | -2.700639 | -2619.015
-1.74514711 | -2.713704 | 0.00267143 | -1.74679327 | -2.716264 | 0.00349848 | -2.714984 | -0.000829725 | -0.003856361 | -2.714984 | -2558.966
-1.75444806 | -2.728167 | 0.0026773 | -1.75604331 | -2.730647 | 0.00352022 | -2.729407 | -0.000845595 | -0.003975867 | -2.729407 | -2638.266
-1.76368237 | -2.742526 | 0.00268834 | -1.76526749 | -2.744991 | 0.00352885 | -2.743759 | -0.000843185 | -0.003937738 | -2.743759 | -2612.965
-1.77299607 | -2.757009 | 0.00271096 | -1.77459443 | -2.759494 | 0.00353531 | -2.758252 | -0.000827025 | -0.0037808 | -2.758252 | -2508.826
-1.78225279 | -2.771403 | 0.00272795 | -1.78384399 | -2.773877 | 0.00355684 | -2.77264 | -0.000831565 | -0.003802592 | -2.77264 | -2523.286

## 120mT_s
Temperature | 4.23 | K | dwire | 0.648 | mm
ramprate | 120 | mT/s | Vsample | 1.507e-06 | m3
Field sweep | 4 | T |  | (2 layers)
Linear correction: a*B
-0.00014
Raw sample signal |  |  | Empty coil signal |  |  | Corrected signal
Vb(V) | B(T) | Vhraw(V) | Vb(V) | B(T) | Vhemp(V) | B(T) | Vhcor(V) | m(Am2) | B(T) | Mv (Am-1)
1.7983849 | 2.796489 | -0.00270416 | 1.79794133 | 2.795799 | -0.00258011 | 2.796144 | -0.00011719 | -0.004447887 | 2.796144 | -2951.484
1.79377818 | 2.789325 | -0.00269682 | 1.79333305 | 2.788633 | -0.0025717 | 2.788979 | -0.00011826 | -0.004448465 | 2.788979 | -2951.868
1.78454387 | 2.774966 | -0.00268754 | 1.78409719 | 2.774271 | -0.00255943 | 2.774618 | -0.00012125 | -0.004456916 | 2.774618 | -2957.476
1.7753253 | 2.760631 | -0.00267301 | 1.7748791 | 2.759937 | -0.00254104 | 2.760283921 | -0.00012511 | -0.004472906 | 2.760283921 | -2968.086
1.76594746 | 2.746048 | -0.00266217 | 1.76549375 | 2.745343 | -0.00252408 | 2.745696 | -0.00013123 | -0.004508088 | 2.745696 | -2991.432
1.75668669 | 2.731648 | -0.00264336 | 1.75623655 | 2.730948 | -0.00251152 | 2.731298 | -0.00012498 | -0.00443677 | 2.731298 | -2944.108
1.74741018 | 2.717223 | -0.00262698 | 1.74697268 | 2.716543 | -0.00249469 | 2.716883 | -0.00012543 | -0.004423241 | 2.716883 | -2935.13
1.73822725 | 2.702943 | -0.00261971 | 1.73776281 | 2.702221 | -0.0024728 | 2.702582 | -0.00014005 | -0.00453211 | 2.702582 | -3007.372
1.72898734 | 2.688575 | -0.00260491 | 1.72851419 | 2.68784 | -0.00245364 | 2.688207 | -0.00014441 | -0.004552364 | 2.688207 | -3020.813
1.71975505 | 2.674219 | -0.00258848 | 1.71929407 | 2.673502 | -0.00243441 | 2.673861 | -0.00014721 | -0.004559193 | 2.673861 | -3025.344
1.71054053 | 2.659891 | -0.00258003 | 1.71008325 | 2.659179 | -0.00241816 | 2.659535 | -0.00015501 | -0.004609188 | 2.659535 | -3058.519
1.70133209 | 2.645571 | -0.00256515 | 1.70087075 | 2.644854 | -0.00240278 | 2.645213 | -0.00015551 | -0.004596202 | 2.645213 | -3049.902
1.69209421 | 2.631206 | -0.00255733 | 1.69163132 | 2.630487 | -0.00238694 | 2.630847 | -0.00016353 | -0.004648046 | 2.630847 | -3084.304
1.68279684 | 2.616749 | -0.00254264 | 1.68236244 | 2.616074 | -0.00236222 | 2.616411 | -0.00017356 | -0.004717149 | 2.616411 | -3130.159
1.67358541 | 2.602425 | -0.00253563 | 1.6731261 | 2.601711 | -0.00235079 | 2.602068 | -0.00017798 | -0.00473796 | 2.602068 | -3143.968
1.66432869 | 2.588031 | -0.00251651 | 1.66387904 | 2.587332 | -0.00233806 | 2.587682 | -0.00017159 | -0.004665448 | 2.587682 | -3095.851
1.65510297 | 2.573685 | -0.0024993 | 1.65467572 | 2.573021 | -0.0023261 | 2.573353 | -0.00016634 | -0.004602842 | 2.573353 | -3054.308
1.64582193 | 2.559253 | -0.00249079 | 1.64538395 | 2.558572 | -0.00231662 | 2.558913 | -0.00016731 | -0.004593768 | 2.558913 | -3048.287
1.63662624 | 2.544954 | -0.00247228 | 1.63616538 | 2.544237 | -0.00229951 | 2.544595 | -0.00016591 | -0.004564395 | 2.544595 | -3028.796
1.62738883 | 2.53059 | -0.00245465 | 1.62695587 | 2.529916 | -0.00227895 | 2.530253 | -0.00016884 | -0.00457235 | 2.530253 | -3034.075
1.61818397 | 2.516276 | -0.00244302 | 1.61773896 | 2.515584 | -0.00225905 | 2.51593 | -0.00017711 | -0.004626404 | 2.51593 | -3069.943
1.60868716 | 2.501509 | -0.00243314 | 1.6082294 | 2.500796717 | -0.00224323 | 2.501153 | -0.00018305 | -0.004659805 | 2.501153 | -3092.107
1.59930432 | 2.486918 | -0.00242348 | 1.59885466 | 2.486219 | -0.00221891 | 2.486569 | -0.00019771 | -0.004768676 | 2.486569 | -3164.351
1.58999264 | 2.472439 | -0.00241235 | 1.5895679 | 2.471778 | -0.00220426 | 2.472108 | -0.00020123 | -0.00478158 | 2.472108 | -3172.913
1.58076596 | 2.458091 | -0.00239675 | 1.58033204 | 2.457416 | -0.00219717 | 2.457753695 | -0.00019272 | -0.004690816 | 2.457753695 | -3112.684
1.57149148 | 2.443669 | -0.00238423 | 1.57106054 | 2.442999 | -0.00218459 | 2.443334 | -0.00019278 | -0.004673915 | 2.443334 | -3101.47
1.56228459 | 2.429353 | -0.00236875 | 1.5618639 | 2.428698 | -0.00215949 | 2.429025 | -0.0002024 | -0.004739634 | 2.429025 | -3145.079
1.55311739 | 2.415098 | -0.00236623 | 1.55266416 | 2.414393 | -0.00214696 | 2.414745 | -0.00021241 | -0.004808752 | 2.414745 | -3190.943
1.54391873 | 2.400794 | -0.00235211 | 1.54346395 | 2.400086 | -0.00213222 | 2.40044 | -0.00021303 | -0.004796821 | 2.40044 | -3183.027
1.53467774 | 2.386424 | -0.00233672 | 1.53421533 | 2.385705 | -0.00211169 | 2.386064 | -0.00021817 | -0.004823805 | 2.386064 | -3200.932
1.52540529 | 2.372005 | -0.00231665 | 1.52496016 | 2.371313 | -0.00208822 | 2.371659 | -0.00022157 | -0.00483574 | 2.371659 | -3208.852
1.5161705 | 2.357645 | -0.00230755 | 1.51571977 | 2.356944 | -0.00207547 | 2.357295 | -0.00022522 | -0.004849881 | 2.357295 | -3218.236
1.50694835 | 2.343305 | -0.00229569 | 1.50648546 | 2.342585 | -0.00205853 | 2.342945 | -0.0002303 | -0.004876379 | 2.342945 | -3235.819
1.49773645 | 2.32898 | -0.0022745 | 1.49726081 | 2.328241 | -0.00203473 | 2.32861 | -0.00023291 | -0.004881583 | 2.32861 | -3239.272
1.48845935 | 2.314554 | -0.0022646 | 1.48800707 | 2.313851 | -0.00202681 | 2.314203 | -0.00023093 | -0.004847096 | 2.314203 | -3216.387
1.47923875 | 2.300216 | -0.00225261 | 1.47877073 | 2.299488 | -0.00199955 | 2.299852 | -0.0002462 | -0.004961513 | 2.299852 | -3292.311
1.47001207 | 2.285869 | -0.00224538 | 1.46956897 | 2.28518 | -0.00198034 | 2.285524 | -0.00025818 | -0.00504757 | 2.285524 | -3349.416
1.46078074 | 2.271514 | -0.0022384 | 1.46033919 | 2.270827 | -0.00196423 | 2.271171 | -0.00026731 | -0.005109007 | 2.271171 | -3390.184
1.45147669 | 2.257046 | -0.00222057 | 1.45102143 | 2.256338 | -0.00195025 | 2.256692 | -0.00026346 | -0.0050583 | 2.256692 | -3356.536
1.4421376 | 2.242523968 | -0.00220505 | 1.44170833 | 2.241856 | -0.00193315 | 2.24219 | -0.00026504 | -0.005054414 | 2.24219 | -3353.958
1.4328723 | 2.228116 | -0.00218698 | 1.43243837 | 2.227442 | -0.00191702 | 2.227779 | -0.0002631 | -0.005020268 | 2.227779 | -3331.299
1.42364502 | 2.213768 | -0.00216983 | 1.42319787 | 2.213073 | -0.00190034 | 2.21342 | -0.00026263 | -0.004998868 | 2.21342 | -3317.099
1.41436958 | 2.199345 | -0.00215594 | 1.41390812 | 2.198627 | -0.00188182 | 2.198986 | -0.00026726 | -0.005021381 | 2.198986 | -3332.038
1.40515256 | 2.185012 | -0.00215625 | 1.40469718 | 2.184304 | -0.00186879 | 2.184658 | -0.0002806 | -0.005119173 | 2.184658 | -3396.93
1.39593649 | 2.170681 | -0.00214166 | 1.39546955 | 2.169955 | -0.00184962 | 2.170318 | -0.00028518 | -0.005141368 | 2.170318 | -3411.658
1.3866899 | 2.156303 | -0.00213071 | 1.38626015 | 2.155635 | -0.00183371 | 2.155969 | -0.00029014 | -0.00516683 | 2.155969 | -3428.554
1.37744546 | 2.141928 | -0.00212149 | 1.37701809 | 2.141263 | -0.00182165 | 2.141595 | -0.00029298 | -0.005173972 | 2.141595 | -3433.293
1.36820805 | 2.127564 | -0.00210824 | 1.36775839 | 2.126864 | -0.00180679 | 2.127214 | -0.00029459 | -0.005170491 | 2.127214 | -3430.983
1.35895038 | 2.113168 | -0.0020893 | 1.358518 | 2.11249549 | -0.00179411 | 2.112832 | -0.00028833 | -0.005099106 | 2.112832 | -3383.614
1.34973478 | 2.098838 | -0.002069 | 1.34931469 | 2.098184 | -0.00177425 | 2.098511 | -0.00028789 | -0.005078012 | 2.098511 | -3369.616
1.3404969 | 2.084473 | -0.00205199 | 1.34006965 | 2.083808 | -0.00175731 | 2.08414 | -0.00028782 | -0.005060049 | 2.08414 | -3357.697
1.33122802 | 2.07006 | -0.00203888 | 1.33082509 | 2.069433 | -0.00173673 | 2.069746 | -0.00029529 | -0.005107114 | 2.069746 | -3388.927
1.32203138 | 2.055759 | -0.00203811 | 1.32159436 | 2.055079 | -0.00172216 | 2.055419 | -0.00030909 | -0.005208875 | 2.055419 | -3456.454
1.31283319 | 2.041456 | -0.0020274 | 1.31238496 | 2.040759 | -0.00170838 | 2.041107 | -0.00031216 | -0.005218076 | 2.041107 | -3462.559
1.30360639 | 2.027108 | -0.00200987 | 1.30314815 | 2.026395 | -0.00169421 | 2.026752 | -0.0003088 | -0.005171745 | 2.026752 | -3431.815
1.29426575 | 2.012583 | -0.00200058 | 1.29386187 | 2.011955 | -0.00167392 | 2.012269 | -0.0003198 | -0.00524916 | 2.012269 | -3483.185
1.28463316 | 1.997605 | -0.00200134 | 1.28417838 | 1.996897 | -0.00165595 | 1.997251 | -0.00033853 | -0.005392624 | 1.997251 | -3578.384
1.27516687 | 1.982884 | -0.00198463 | 1.27475679 | 1.982247 | -0.00163828 | 1.982566 | -0.00033949 | -0.005383168 | 1.982566 | -3572.109
1.26589739 | 1.96847 | -0.00197364 | 1.26546562 | 1.967799 | -0.00162385 | 1.968135 | -0.00034293 | -0.005395417 | 1.968135 | -3580.237
1.25661325 | 1.954034 | -0.00195194 | 1.25617778 | 1.953356 | -0.00161147 | 1.953695 | -0.00033361 | -0.005297561 | 1.953695 | -3515.302
1.24737132 | 1.939662 | -0.00192913 | 1.24693382 | 1.938982 | -0.00158828 | 1.939322 | -0.00033399 | -0.005283478 | 1.939322 | -3505.958
1.23816895 | 1.925353 | -0.0019103 | 1.23774278 | 1.92469 | -0.00157565 | 1.925021 | -0.00032779 | -0.005212709 | 1.925021 | -3458.997
1.22895145 | 1.91102 | -0.00190268 | 1.22850478 | 1.910325 | -0.00155982 | 1.910672 | -0.000336 | -0.005266213 | 1.910672 | -3494.501
1.21968615 | 1.896612 | -0.00189653 | 1.21922326 | 1.895892 | -0.00154502 | 1.896252 | -0.00034465 | -0.005323428 | 1.896252 | -3532.467
1.21046805 | 1.882278 | -0.00187897 | 1.21002352 | 1.881587 | -0.00152497 | 1.881932 | -0.00034714 | -0.005327614 | 1.881932 | -3535.245
1.20120525 | 1.867874 | -0.00186676 | 1.20074642 | 1.867161 | -0.00151207 | 1.867517 | -0.00034783 | -0.005316156 | 1.867517 | -3527.641
1.19197607 | 1.853523 | -0.00186042 | 1.19151866 | 1.852812 | -0.00149492 | 1.853167 | -0.00035864 | -0.005392091 | 1.853167 | -3578.03
1.18274009 | 1.839161 | -0.00183679 | 1.18228126 | 1.838447 | -0.00146763 | 1.838804 | -0.0003623 | -0.005406321 | 1.838804 | -3587.472
1.1734885 | 1.824775 | -0.00182784 | 1.17304337 | 1.824082 | -0.00145682 | 1.824429 | -0.00036416 | -0.005405004 | 1.824429 | -3586.599
1.16426182 | 1.810427 | -0.00181711 | 1.16381931 | 1.809739 | -0.00144159 | 1.810083 | -0.00036866 | -0.005426502 | 1.810083 | -3600.864
1.15505648 | 1.796113 | -0.00180338 | 1.15460634 | 1.795413 | -0.00142052 | 1.795763 | -0.000376 | -0.005472535 | 1.795763 | -3631.41
1.14584303 | 1.781786 | -0.00179386 | 1.14535975 | 1.781034 | -0.00140232 | 1.78141 | -0.00038468 | -0.00553009 | 1.78141 | -3669.602
1.13659036 | 1.767398 | -0.00178417 | 1.1360898 | 1.766619639 | -0.00138984 | 1.767009 | -0.00038747 | -0.005536766 | 1.767009 | -3674.032
1.12731481 | 1.752975 | -0.00177269 | 1.12682295 | 1.75221 | -0.00137593 | 1.752592 | -0.0003899 | -0.005540318 | 1.752592 | -3676.389
1.11797833 | 1.738456 | -0.00175841 | 1.11752403 | 1.73775 | -0.00136189 | 1.738103 | -0.00038966 | -0.005520746 | 1.738103 | -3663.401
1.10873175 | 1.724078 | -0.00174859 | 1.1082648 | 1.723351764 | -0.00133456 | 1.723715 | -0.00040717 | -0.005654444 | 1.723715 | -3752.12
1.09943485 | 1.709621 | -0.00174222 | 1.0989852 | 1.708921986 | -0.00131333 | 1.709272 | -0.00042203 | -0.005765212 | 1.709272 | -3825.621
1.09020412 | 1.695267 | -0.00173191 | 1.08974266 | 1.69455 | -0.00129738 | 1.694909 | -0.00042767 | -0.005796525 | 1.694909 | -3846.4
1.08098602 | 1.680933 | -0.0017117 | 1.08051145 | 1.680195 | -0.00128801 | 1.680564 | -0.00041683 | -0.005685669 | 1.680564 | -3772.839
1.07175422 | 1.666578 | -0.0016964 | 1.07127297 | 1.665829 | -0.00127704 | 1.666204 | -0.0004125 | -0.005630962 | 1.666204 | -3736.538
1.06247568 | 1.65215 | -0.00168337 | 1.06199038 | 1.651395 | -0.00125791 | 1.651772 | -0.0004186 | -0.005666162 | 1.651772 | -3759.895
1.05322409 | 1.637763 | -0.00167011 | 1.05277026 | 1.637058 | -0.00123782 | 1.637411 | -0.00042543 | -0.005707744 | 1.637411 | -3787.487
1.04398561 | 1.623398 | -0.00166487 | 1.0435003 | 1.622643 | -0.00121706 | 1.62302 | -0.00044095 | -0.00582427 | 1.62302 | -3864.811
1.03474569 | 1.60903 | -0.00165434 | 1.03425336 | 1.608264 | -0.00120552 | 1.608647 | -0.00044196 | -0.005815622 | 1.608647 | -3859.072
1.02549613 | 1.594646 | -0.00164026 | 1.02500677 | 1.593886 | -0.00119376 | 1.594266 | -0.00043964 | -0.005778233 | 1.594266 | -3834.262
1.01624298 | 1.580258 | -0.0016312 | 1.01578462 | 1.579545 | -0.00117528 | 1.579901459 | -0.00044906 | -0.005842159 | 1.579901459 | -3876.681
1.00704432 | 1.565954 | -0.00161428 | 1.00656509 | 1.565209 | -0.00116252 | 1.565581 | -0.0004449 | -0.005788968 | 1.565581 | -3841.385
0.99783945 | 1.55164 | -0.00160019 | 0.99735516 | 1.550887 | -0.00114212 | 1.551264 | -0.00045121 | -0.005826117 | 1.551264 | -3866.036
0.9885909 | 1.537259 | -0.00159342 | 0.98811066 | 1.536512 | -0.0011246 | 1.536885 | -0.00046196 | -0.005901501 | 1.536885 | -3916.059
0.97933012 | 1.522858 | -0.00158043 | 0.97885597 | 1.522121 | -0.00110249 | 1.52249 | -0.00047108 | -0.0059628 | 1.52249 | -3956.735
0.97001892 | 1.508379 | -0.00157027 | 0.96954232 | 1.507638 | -0.00108158 | 1.508009 | -0.00048183 | -0.006038061 | 1.508009 | -4006.676
0.96048349 | 1.493552 | -0.00156075 | 0.95999765 | 1.492796 | -0.00105909 | 1.493174 | -0.0004948 | -0.006132048 | 1.493174 | -4069.043
0.95116776 | 1.479066 | -0.00154838 | 0.95067888 | 1.478306 | -0.00104369 | 1.478686 | -0.00049783 | -0.00614069 | 1.478686 | -4074.778
0.94184136 | 1.464563 | -0.00153986 | 0.94137847 | 1.463844 | -0.00103412 | 1.464203 | -0.00049888 | -0.006132256 | 1.464203 | -4069.181
0.93259788 | 1.45019 | -0.00152622 | 0.93214869 | 1.449491 | -0.00102232 | 1.44984 | -0.00049704 | -0.006099031 | 1.44984 | -4047.134
0.92341495 | 1.43591 | -0.00150821 | 0.92296118 | 1.435205 | -0.00100293 | 1.435557 | -0.00049842 | -0.006093685 | 1.435557 | -4043.586
0.91418922 | 1.421564 | -0.00149305 | 0.91373295 | 1.420855 | -0.00097503 | 1.421209 | -0.00051116 | -0.006186275 | 1.421209 | -4105.027
0.90489388 | 1.40711 | -0.0014875 | 0.9044584 | 1.406432812 | -0.00095358 | 1.406771 | -0.00052706 | -0.006306022 | 1.406771 | -4184.487
0.89567834 | 1.39278 | -0.00147485 | 0.89523274 | 1.392087 | -0.00094365 | 1.392433 | -0.00052434 | -0.006265234 | 1.392433 | -4157.422
0.88640946 | 1.378367 | -0.00146419 | 0.88596487 | 1.377675 | -0.00093261 | 1.378021 | -0.00052472 | -0.006251104 | 1.378021 | -4148.045
0.87715429 | 1.363975 | -0.00145763 | 0.87672442 | 1.363306 | -0.00092159 | 1.363641 | -0.00052918 | -0.006272215 | 1.363641 | -4162.054
0.86786854 | 1.349536 | -0.00144221 | 0.86743772 | 1.348866 | -0.0009065 | 1.349201 | -0.00052885 | -0.006251925 | 1.349201 | -4148.59
0.85864031 | 1.335186 | -0.00143413 | 0.85820639 | 1.334511 | -0.00088298 | 1.334848 | -0.00054429 | -0.006367806 | 1.334848 | -4225.485
0.84940755 | 1.320829 | -0.00141982 | 0.84896648 | 1.320143 | -0.00087 | 1.320486 | -0.00054296 | -0.006338982 | 1.320486 | -4206.358
0.84020221 | 1.306514 | -0.00141633 | 0.83975101 | 1.305813 | -0.00085148 | 1.306164 | -0.00055799 | -0.006451362 | 1.306164 | -4280.931
0.83095568 | 1.292136 | -0.0014019 | 0.83049786 | 1.291424 | -0.00083153 | 1.29178 | -0.00056351 | -0.006481615 | 1.29178 | -4301.006
0.82170606 | 1.277753 | -0.00138848 | 0.82126302 | 1.277064 | -0.00081725 | 1.277408 | -0.00056437 | -0.006471675 | 1.277408 | -4294.41
0.81248397 | 1.263413 | -0.00137387 | 0.81203121 | 1.262709 | -0.00080357 | 1.263061 | -0.00056344 | -0.00644632 | 1.263061 | -4277.585
0.80315554 | 1.248907 | -0.00136751 | 0.80270886 | 1.248212 | -0.00078498 | 1.248559571 | -0.00057567 | -0.006534326 | 1.248559571 | -4335.982
0.79388356 | 1.234489 | -0.0013569 | 0.79342371 | 1.233774 | -0.00076264 | 1.234131 | -0.0005874 | -0.006618105 | 1.234131 | -4391.576
0.7846126 | 1.220072593 | -0.00134155 | 0.78417051 | 1.219385 | -0.00074502 | 1.219729 | -0.00058967 | -0.006620294 | 1.219729 | -4393.028
0.77537066 | 1.205701 | -0.00133464 | 0.77494997 | 1.205047 | -0.00072817 | 1.205374 | -0.00059961 | -0.006688718 | 1.205374 | -4438.433
0.76614445 | 1.191355 | -0.00132361 | 0.76570898 | 1.190677 | -0.00071636 | 1.191016 | -0.00060039 | -0.006678104 | 1.191016 | -4431.389
0.75690502 | 1.176987 | -0.00131261 | 0.75648385 | 1.176332 | -0.00070153 | 1.17666 | -0.00060422 | -0.006693808 | 1.17666 | -4441.81
0.74762493 | 1.162557 | -0.00130855 | 0.74719 | 1.16188045 | -0.00067934 | 1.162219 | -0.00062235 | -0.006832792 | 1.162219 | -4534.036
0.73839819 | 1.148209 | -0.0012977 | 0.73796076 | 1.147529 | -0.00065564 | 1.147869 | -0.0006352 | -0.00692633 | 1.147869 | -4596.105
0.72915322 | 1.133833 | -0.00128643 | 0.72866893 | 1.13308 | -0.00063965 | 1.133457 | -0.00063992 | -0.006949646 | 1.133457 | -4611.576
0.71988326 | 1.119418 | -0.00127742 | 0.71942192 | 1.118701 | -0.00062116 | 1.11906 | -0.0006494 | -0.00701405 | 1.11906 | -4654.313
0.71058387 | 1.104958 | -0.0012643 | 0.71015346 | 1.104289 | -0.00060681 | 1.104623 | -0.00065063 | -0.007007224 | 1.104623 | -4649.784
0.70135564 | 1.090608 | -0.00125001 | 0.70090646 | 1.08991 | -0.0005875 | 1.090259 | -0.00065565 | -0.007033186 | 1.090259 | -4667.011
0.69211519 | 1.076239 | -0.00124148 | 0.69165331 | 1.075521 | -0.00057227 | 1.07588 | -0.00066235 | -0.007073626 | 1.07588 | -4693.846
0.6828773 | 1.061874 | -0.00123471 | 0.68243319 | 1.061184 | -0.00055751 | 1.061529 | -0.00067034 | -0.007125229 | 1.061529 | -4728.088
0.67360836 | 1.047461 | -0.00122822 | 0.67315817 | 1.046761 | -0.00054036 | 1.047111 | -0.000681 | -0.007199789 | 1.047111 | -4777.564
0.66439539 | 1.033135 | -0.00122113 | 0.66391623 | 1.03239 | -0.00052584 | 1.032762 | -0.00068843 | -0.007246564 | 1.032762 | -4808.602
0.65515804 | 1.018771 | -0.00120962 | 0.65468699 | 1.018038 | -0.00051608 | 1.018405 | -0.00068668 | -0.007214121 | 1.018405 | -4787.074
0.6457721 | 1.004176 | -0.00120824 | 0.64529699 | 1.003437 | -0.00049649 | 1.003806 | -0.00070489 | -0.007353605 | 1.003806 | -4879.632
0.63631195 | 0.9894651 | -0.00119719 | 0.63583326 | 0.9887207193 | -0.00048481 | 0.9890929 | -0.00070552 | -0.007341268 | 0.9890929 | -4871.446
0.62700635 | 0.9749949 | -0.00117839 | 0.62652057 | 0.9742395 | -0.00045841 | 0.9746171803 | -0.00071312 | -0.007389356 | 0.9746171803 | -4903.355
0.61775321 | 0.9606062 | -0.00117487 | 0.61729389 | 0.959892 | -0.00044667 | 0.9602491 | -0.00072134 | -0.007442924 | 0.9602491 | -4938.901
0.60855657 | 0.9463055 | -0.00115659 | 0.60810483 | 0.945603 | -0.00043679 | 0.9459542385 | -0.00071294 | -0.00735318 | 0.9459542385 | -4879.35
0.59933341 | 0.9319635 | -0.001142 | 0.59887254 | 0.9312467997 | -0.00041238 | 0.9316051 | -0.00072276 | -0.007420576 | 0.9316051 | -4924.071
0.5900197 | 0.9174806335 | -0.00113474 | 0.58959341 | 0.9168178 | -0.00039741 | 0.9171492 | -0.00073047 | -0.007469637 | 0.9171492 | -4956.627
0.58080679 | 0.9031546 | -0.00113446 | 0.58036774 | 0.9024718357 | -0.00037947 | 0.9028132 | -0.00074813 | -0.007604692 | 0.9028132 | -5046.246
0.5715394 | 0.888743767 | -0.0011196 | 0.57109886 | 0.8880587273 | -0.00036399 | 0.8884012 | -0.00074875 | -0.007592633 | 0.8884012 | -5038.244
0.56229383 | 0.8743669 | -0.00110949 | 0.56185383 | 0.8736827 | -0.00034916 | 0.8740248 | -0.00075347 | -0.007615992 | 0.8740248 | -5053.744
0.5529995 | 0.8599142225 | -0.00110411 | 0.55254269 | 0.8592039 | -0.00033433 | 0.8595591 | -0.00076292 | -0.007680054 | 0.8595591 | -5096.254
0.54375297 | 0.8455359 | -0.00109027 | 0.54331601 | 0.8448564 | -0.00031445 | 0.8451961 | -0.00076896 | -0.007714818 | 0.8451961 | -5119.322
0.53450894 | 0.8311614017 | -0.00109324 | 0.53407609 | 0.8304883 | -0.00029961 | 0.8308249 | -0.00078677 | -0.007851126 | 0.8308249 | -5209.772
0.52528483 | 0.8168179 | -0.00109275 | 0.52482086 | 0.8160964373 | -0.00028867 | 0.8164572 | -0.00079722 | -0.007923934 | 0.8164572 | -5258.085
0.5159803 | 0.8023493665 | -0.00108107 | 0.51554483 | 0.8016722 | -0.00026751 | 0.8020108 | -0.0008067 | -0.007988279 | 0.8020108 | -5300.782
0.5067597 | 0.7880113335 | -0.00107297 | 0.50629473 | 0.7872883 | -0.00024258 | 0.7876498 | -0.00082353 | -0.008116143 | 0.7876498 | -5385.629
0.49750757 | 0.7736243 | -0.00106356 | 0.49704567 | 0.772906 | -0.00022618 | 0.7732651441 | -0.00083052 | -0.008159078 | 0.7732651441 | -5414.119
0.4882707 | 0.7592609385 | -0.00106677 | 0.48780474 | 0.7585363707 | -0.00020658 | 0.7588986546 | -0.00085333 | -0.008338532 | 0.7588986546 | -5533.199
0.47892293 | 0.7447252 | -0.00106325 | 0.47844476 | 0.7439816018 | -0.00019561 | 0.7443534 | -0.00086078 | -0.008385241 | 0.7443534 | -5564.195
0.4696306 | 0.730275583 | -0.00104846 | 0.46917737 | 0.7295708 | -0.00018266 | 0.7299232 | -0.00085894 | -0.008351935 | 0.7299232 | -5542.093
0.46040392 | 0.7159280956 | -0.00104315 | 0.45993438 | 0.7151979609 | -0.00016369 | 0.715563 | -0.0008726 | -0.008452449 | 0.715563 | -5608.792
0.45116806 | 0.7015663333 | -0.0010343 | 0.45072955 | 0.7008845 | -0.00014739 | 0.7012254 | -0.00088005 | -0.008499409 | 0.7012254 | -5639.953
0.44194287 | 0.6872212 | -0.00103685 | 0.44149065 | 0.686518 | -0.00012776 | 0.6868695618 | -0.00090223 | -0.00867344 | 0.6868695618 | -5755.435
0.43267906 | 0.6728159383 | -0.00103002 | 0.43222225 | 0.6721056 | -0.00011542 | 0.6724608 | -0.00090774 | -0.008703576 | 0.6724608 | -5775.432
0.42344981 | 0.6584645 | -0.00102173 | 0.42298943 | 0.6577486 | -9.77745731e-05 | 0.6581065091 | -0.0009170954269 | -0.008766957 | 0.6581065091 | -5817.49
0.41420379 | 0.6440869 | -0.00101275 | 0.41373476 | 0.6433575518 | -8.47854681e-05 | 0.6437222 | -0.0009211045319 | -0.008784173 | 0.6437222 | -5828.914
0.40494606 | 0.6296911233 | -0.00100831 | 0.40451467 | 0.6290203 | -6.01747779e-05 | 0.6293557 | -0.0009412752221 | -0.008940854 | 0.6293557 | -5932.883
0.39565578 | 0.6152447379 | -0.00100921 | 0.39519539 | 0.6145288 | -4.51427841e-05 | 0.6148868 | -0.0009572072159 | -0.00906084 | 0.6148868 | -6012.502
0.38641331 | 0.6008727 | -0.00101062 | 0.3859621 | 0.6001710655 | -3.09513271e-05 | 0.6005219 | -0.0009728086729 | -0.0091781 | 0.6005219 | -6090.312
0.37715659 | 0.5864785 | -0.00100197 | 0.37672114 | 0.5858013727 | -2.12450705e-05 | 0.5861399 | -0.0009738649295 | -0.009169841 | 0.5861399 | -6084.831
0.36792126 | 0.5721175593 | -0.00099587 | 0.36748835 | 0.5714444 | 2.71921772e-06 | 0.571781 | -0.0009917292 | -0.009306631 | 0.571781 | -6175.601
0.35863706 | 0.5576806283 | -0.00098892 | 0.35817721 | 0.5569656 | 1.13496544e-05 | 0.5573231 | -0.0009934096544 | -0.009303666 | 0.5573231 | -6173.634
0.34938085 | 0.5432872 | -0.00098663 | 0.34894237 | 0.5426054 | 2.72064226e-05 | 0.5429463 | -0.001006976 | -0.009403356 | 0.5429463 | -6239.785
0.34014145 | 0.52892 | -0.00099002 | 0.33969533 | 0.5282262 | 5.34336396e-05 | 0.5285731 | -0.001036594 | -0.009641535 | 0.5285731 | -6397.833
0.33087659 | 0.5145131 | -0.00098594 | 0.33044219 | 0.5138376 | 6.93605398e-05 | 0.5141754 | -0.001048441 | -0.00972636 | 0.5141754 | -6454.121
0.32121649 | 0.4994916 | -0.00100511 | 0.32072815 | 0.4987323 | 8.44408059e-05 | 0.4991119576 | -0.001082691 | -0.01000368 | 0.4991119576 | -6638.142
0.31172529 | 0.4847328 | -0.00099374 | 0.31127405 | 0.4840311 | 9.31881223e-05 | 0.484382 | -0.001080068 | -0.009963258 | 0.484382 | -6611.319
0.30247059 | 0.4703418 | -0.00099473 | 0.30200109 | 0.4696117 | 0.00010378 | 0.4699767312 | -0.00109165 | -0.01004579 | 0.4699767312 | -6666.083
0.29322609 | 0.4559666 | -0.00099327 | 0.29276064 | 0.4552427952 | 0.00012919 | 0.4556047 | -0.0011156 | -0.01023507 | 0.4556047 | -6791.686
0.28397042 | 0.4415740031 | -0.00099178 | 0.28349987 | 0.4408423 | 0.00014731 | 0.4412082 | -0.00113223 | -0.01036117 | 0.4412082 | -6875.359
0.27470759 | 0.4271703 | -0.00099126 | 0.27425537 | 0.4264671 | 0.00016715 | 0.4268187014 | -0.00115155 | -0.01051048 | 0.4268187014 | -6974.439
0.26546818 | 0.4128030199 | -0.00099946 | 0.26501545 | 0.412099 | 0.00018196 | 0.412451 | -0.00117456 | -0.01069166 | 0.412451 | -7094.663
0.25622877 | 0.3984357 | -0.00101245 | 0.25575569 | 0.3977001 | 0.00019612 | 0.3980679 | -0.00120171 | -0.01090854 | 0.3980679 | -7238.578
0.24699138 | 0.3840715959 | -0.00101544 | 0.2465183 | 0.3833359565 | 0.00020561 | 0.3837037762 | -0.00121419 | -0.01099887 | 0.3837037762 | -7298.517
0.23769499 | 0.3696157 | -0.00102518 | 0.23724429 | 0.3689149 | 0.00022393 | 0.3692652902 | -0.00124225 | -0.01122353 | 0.3692652902 | -7447.598
0.22846931 | 0.3552698 | -0.00104069 | 0.22801353 | 0.354561 | 0.00024069 | 0.3549154081 | -0.00127452 | -0.01148463 | 0.3549154081 | -7620.853
0.21921006 | 0.3408716433 | -0.00104196 | 0.21878734 | 0.3402143137 | 0.00025695 | 0.3405429785 | -0.00129205 | -0.01161852 | 0.3405429785 | -7709.699
0.20997472 | 0.3265106896 | -0.00105138 | 0.20953266 | 0.3258232863 | 0.00026546 | 0.326167 | -0.00130998 | -0.01175585 | 0.326167 | -7800.832
0.2006707 | 0.3120429385 | -0.00106453 | 0.20022966 | 0.3113571213 | 0.00028141 | 0.3117000299 | -0.00133908 | -0.01198946 | 0.3117000299 | -7955.844
0.19143586 | 0.2976827623 | -0.00107777 | 0.19096379 | 0.2969487 | 0.00030627 | 0.2973157 | -0.00137718 | -0.01230081 | 0.2973157 | -8162.45
0.18218678 | 0.2833004429 | -0.00109549 | 0.18170607 | 0.2825529 | 0.00032035 | 0.2829267 | -0.00140898 | -0.01255781 | 0.2829267 | -8332.984
0.17294483 | 0.2689292 | -0.00110908 | 0.17247428 | 0.2681975054 | 0.00033465 | 0.2685634 | -0.00143687 | -0.01278109 | 0.2685634 | -8481.151
0.16361894 | 0.2544274517 | -0.00112218 | 0.16313669 | 0.2536776 | 0.00034696 | 0.2540525 | -0.00146228 | -0.01298281 | 0.2540525 | -8615.001
0.15431134 | 0.2399541337 | -0.001132 | 0.15385708 | 0.2392477594 | 0.000357 | 0.2396009 | -0.00148214 | -0.01313671 | 0.2396009 | -8717.124
0.14503632 | 0.2255314776 | -0.00116111 | 0.14457138 | 0.2248084959 | 0.00037473 | 0.22517 | -0.00152898 | -0.01352341 | 0.22517 | -8973.733
0.13580708 | 0.2111800094 | -0.0011777 | 0.13534062 | 0.2104546641 | 0.00038903 | 0.2108173 | -0.00155987 | -0.0137726 | 0.2108173 | -9139.085
0.12651274 | 0.1967273107 | -0.00120476 | 0.12605084 | 0.1960090562 | 0.00040825 | 0.1963682 | -0.00160615 | -0.01415446 | 0.1963682 | -9392.473
0.11726009 | 0.1823394 | -0.00123747 | 0.11681905 | 0.1816536 | 0.00042206 | 0.1819965 | -0.00165267 | -0.01453848 | 0.1819965 | -9647.297
0.10800694 | 0.1679507917 | -0.00127273 | 0.10756336 | 0.1672610248 | 0.00043957 | 0.1676059 | -0.00170544 | -0.0149764 | 0.1676059 | -9937.89
0.09876651 | 0.1535819 | -0.0013095 | 0.09832751 | 0.1528993 | 0.00044948 | 0.1532406 | -0.00175212 | -0.01536181 | 0.1532406 | -10193.64
0.08951794 | 0.1392003967 | -0.00134837 | 0.08906418 | 0.1384947999 | 0.00045685 | 0.1388475983 | -0.00179836 | -0.01574339 | 0.1388475983 | -10446.84
0.08024648 | 0.1247832764 | -0.00140315 | 0.07981002 | 0.1241045811 | 0.00047173 | 0.1244439 | -0.00186802 | -0.01632702 | 0.1244439 | -10834.12
0.07102232 | 0.1104397076 | -0.00145665 | 0.07057162 | 0.1097388691 | 0.00049778 | 0.1100893 | -0.00194757 | -0.01699605 | 0.1100893 | -11278.07
0.06178087 | 0.09606925285 | -0.00150971 | 0.06133526 | 0.0953763293 | 0.0005082 | 0.09572279 | -0.00201105 | -0.01752641 | 0.09572279 | -11630
0.05256537 | 0.08173915035 | -0.00158086 | 0.05210754 | 0.0810272247 | 0.00052828 | 0.08138319 | -0.00210228 | -0.01829624 | 0.08138319 | -12140.83
0.04326186 | 0.0672721923 | -0.00166034 | 0.04281217 | 0.06657292435 | 0.00054146 | 0.06692256 | -0.00219494 | -0.01907825 | 0.06692256 | -12659.75
0.0340199 | 0.0529009445 | -0.00176174 | 0.03357327 | 0.05220643485 | 0.00055052 | 0.05255369 | -0.0023054 | -0.02001396 | 0.05255369 | -13280.66
0.02473775 | 0.03846720125 | -0.00191653 | 0.02430129 | 0.03778850595 | 0.00056591 | 0.0381278536 | -0.00247558 | -0.02146487 | 0.0381278536 | -14243.44
0.0154902 | 0.024087261 | -0.00205312 | 0.01507002 | 0.0234338811 | 0.00058232 | 0.02376057105 | -0.00262858 | -0.02276761 | 0.02376057105 | -15107.91
0.00617652 | 0.0096044886 | -0.00216432 | 0.00573039 | 0.00891075645 | 0.00059034 | 0.009257622525 | -0.0027478 | -0.02377874 | 0.009257622525 | -15778.86
-0.00331572 | -0.0051559446 | -0.0023188 | -0.00375625 | -0.00584096875 | 0.00060694 | -0.005498456675 | -0.00291888 | -0.02523702 | -0.005498456675 | -16746.53
-0.01268434 | -0.0197241487 | -0.00247106 | -0.01310402 | -0.0203767511 | 0.00062428 | -0.0200504499 | -0.00308848 | -0.02668277 | -0.0200504499 | -17705.89
-0.02194512 | -0.0341246616 | -0.00254051 | -0.0223653 | -0.0347780415 | 0.00064061 | -0.03445135155 | -0.00317426 | -0.02740549 | -0.03445135155 | -18185.46
-0.03123541 | -0.04857106255 | -0.00247926 | -0.03165101 | -0.04921732055 | 0.00066417 | -0.04889419155 | -0.00313657 | -0.02706285 | -0.04889419155 | -17958.1
-0.0404616 | -0.062917788 | -0.00230683 | -0.04092807 | -0.06364314885 | 0.00067513 | -0.06328047 | -0.0029751 | -0.02565229 | -0.06328047 | -17022.09
-0.04970915 | -0.07729772825 | -0.00211778 | -0.05018529 | -0.07803812595 | 0.00068589 | -0.0776679271 | -0.00279681 | -0.0240966 | -0.0776679271 | -15989.78
-0.05895874 | -0.0916808407 | -0.00194915 | -0.05943691 | -0.09242439505 | 0.00070174 | -0.09205262 | -0.00264403 | -0.02276102 | -0.09205262 | -15103.53
-0.06821341 | -0.1060719 | -0.00181007 | -0.06868497 | -0.1068051 | 0.00070859 | -0.1064385 | -0.0025118 | -0.02160275 | -0.1064385 | -14334.94
-0.07747877 | -0.1204795 | -0.00167881 | -0.07791879 | -0.1211637 | 0.00071663 | -0.1208216029 | -0.00238858 | -0.02052222 | -0.1208216029 | -13617.93
-0.0867075 | -0.1348301625 | -0.00157254 | -0.0871577 | -0.1355302235 | 0.00072885 | -0.135180193 | -0.00229453 | -0.0196934 | -0.135180193 | -13067.95
-0.0959454 | -0.149195097 | -0.00148245 | -0.09640423 | -0.1499086 | 0.00074336 | -0.1495518 | -0.00221895 | -0.01902392 | -0.1495518 | -12623.71
-0.10518634 | -0.1635647587 | -0.00140182 | -0.10565992 | -0.1643011756 | 0.00075754 | -0.163933 | -0.0021525 | -0.01843321 | -0.163933 | -12231.73
-0.11446848 | -0.1779984864 | -0.00132353 | -0.11494258 | -0.1787357119 | 0.0007705 | -0.1783671 | -0.00208717 | -0.0178521 | -0.1783671 | -11846.12
-0.1236911 | -0.1923396605 | -0.00125183 | -0.12418454 | -0.1931069597 | 0.00077868 | -0.1927233101 | -0.00202365 | -0.0172867 | -0.1927233101 | -11470.94
-0.13297224 | -0.2067718332 | -0.00119036 | -0.13342191 | -0.2074711 | 0.00078298 | -0.2071215 | -0.00196648 | -0.01677604 | -0.2071215 | -11132.08
-0.14221266 | -0.2211406863 | -0.00112138 | -0.1426888 | -0.221881084 | 0.00080547 | -0.2215109 | -0.00191999 | -0.01635754 | -0.2215109 | -10854.37
-0.15151313 | -0.2356029 | -0.00105266 | -0.15196942 | -0.2363124481 | 0.00081856 | -0.2359577 | -0.00186436 | -0.0158601 | -0.2359577 | -10524.29
-0.16082783 | -0.2500873 | -0.00100083 | -0.16127343 | -0.2507802 | 0.00082653 | -0.2504337 | -0.0018205 | -0.01546419 | -0.2504337 | -10261.57
-0.17012319 | -0.2645416 | -0.00093886 | -0.17057085 | -0.2652377 | 0.00083686 | -0.2648896161 | -0.00176886 | -0.01500117 | -0.2648896161 | -9954.326
-0.17936465 | -0.278912 | -0.00088385 | -0.17980874 | -0.2796025907 | 0.0008528 | -0.2792573 | -0.00172979 | -0.01464671 | -0.2792573 | -9719.119
-0.18868138 | -0.2933995459 | -0.00084964 | -0.18912038 | -0.2940821909 | 0.00087025 | -0.2937408684 | -0.00171303 | -0.01448461 | -0.2937408684 | -9611.553
-0.19787654 | -0.3076980197 | -0.00080353 | -0.19830385 | -0.3083625 | 0.00088466 | -0.3080303 | -0.00168133 | -0.01419384 | -0.3080303 | -9418.605
-0.20710731 | -0.3220519 | -0.000758 | -0.20754376 | -0.3227305468 | 0.00089847 | -0.3223912 | -0.00164961 | -0.01390281 | -0.3223912 | -9225.485
-0.21633147 | -0.3363954 | -0.0007241 | -0.21678013 | -0.3370931 | 0.00091118 | -0.336744269 | -0.00162842 | -0.01370264 | -0.336744269 | -9092.66
-0.22562836 | -0.3508520998 | -0.00067456 | -0.22607601 | -0.3515482 | 0.0009313 | -0.3512001 | -0.001599 | -0.01343134 | -0.3512001 | -8912.633
-0.23486574 | -0.3652162257 | -0.00063087 | -0.23530677 | -0.365902 | 0.00094262 | -0.3655591 | -0.00156663 | -0.0131347 | -0.3655591 | -8715.793
-0.24409395 | -0.3795661 | -0.00058846 | -0.24456044 | -0.3802914842 | 0.0009583 | -0.3799288 | -0.0015399 | -0.01288671 | -0.3799288 | -8551.236
-0.25330845 | -0.3938946 | -0.00056187 | -0.25378254 | -0.3946318497 | 0.00097657 | -0.3942632 | -0.00153158 | -0.01279761 | -0.3942632 | -8492.111
-0.26259518 | -0.4083355049 | -0.00052519 | -0.26307029 | -0.4090743 | 0.00099218 | -0.4087049 | -0.00151051 | -0.01259837 | -0.4087049 | -8359.902
-0.2718519 | -0.4227297045 | -0.00047757 | -0.27230003 | -0.4234265 | 0.00099807 | -0.4230781 | -0.00146878 | -0.01222096 | -0.4230781 | -8109.461
-0.28110656 | -0.4371207008 | -0.0004337 | -0.28154555 | -0.4378033 | 0.00100972 | -0.437462 | -0.00143656 | -0.01192559 | -0.437462 | -7913.461
-0.29034698 | -0.4514895539 | -0.0004032 | -0.29080176 | -0.4521967368 | 0.00102606 | -0.4518431 | -0.0014224 | -0.01178604 | -0.4518431 | -7820.862
-0.29959354 | -0.4658679547 | -0.000376 | -0.30004627 | -0.4665719 | 0.00104943 | -0.46622 | -0.00141857 | -0.01173563 | -0.46622 | -7787.41
-0.30886957 | -0.4802922 | -0.0003424 | -0.30930907 | -0.4809756 | 0.00106036 | -0.4806338926 | -0.0013959 | -0.01152262 | -0.4806338926 | -7646.063
-0.31818324 | -0.4947749382 | -0.00031501 | -0.31861869 | -0.4954521 | 0.00107225 | -0.4951135 | -0.0013804 | -0.01137139 | -0.4951135 | -7545.713
-0.32752186 | -0.5092964923 | -0.00028165 | -0.32795578 | -0.5099712379 | 0.00108733 | -0.5096338651 | -0.00136212 | -0.01119613 | -0.5096338651 | -7429.415
-0.33681113 | -0.5237413 | -0.00025352 | -0.33724809 | -0.5244208 | 0.00110561 | -0.524081 | -0.00135227 | -0.01109369 | -0.524081 | -7361.44
-0.34614059 | -0.5382486 | -0.00023361 | -0.34657347 | -0.5389217 | 0.00111889 | -0.5385852 | -0.00134564 | -0.01101897 | -0.5385852 | -7311.855
-0.35537747 | -0.552612 | -0.00020329 | -0.3558068 | -0.553279574 | 0.00112618 | -0.5529458 | -0.00132261 | -0.01080291 | -0.5529458 | -7168.489
-0.36466926 | -0.5670606993 | -0.00017038 | -0.36510012 | -0.5677306866 | 0.00114334 | -0.5673957 | -0.00130686 | -0.01064957 | -0.5673957 | -7066.732
-0.37391376 | -0.5814358968 | -0.00014029 | -0.37433445 | -0.5820901 | 0.00116505 | -0.581763 | -0.00129848 | -0.01055991 | -0.581763 | -7007.237
-0.38319847 | -0.5958736 | -0.00011046 | -0.38364711 | -0.5965713 | 0.00118431 | -0.5962224 | -0.00128791 | -0.01045124 | -0.5962224 | -6935.13
-0.39244652 | -0.6102543386 | -8.30241188e-05 | -0.39287737 | -0.6109243 | 0.00120409 | -0.6105893 | -0.001280254 | -0.01036783 | -0.6105893 | -6879.782
-0.40171239 | -0.6246628 | -5.48785138e-05 | -0.40214884 | -0.6253414462 | 0.00121832 | -0.6250021 | -0.001266339 | -0.01023036 | -0.6250021 | -6788.557
-0.41094214 | -0.6390150277 | -2.29723773e-05 | -0.4113791 | -0.6396945005 | 0.00123022 | -0.6393547641 | -0.001246332 | -0.0100404 | -0.6393547641 | -6662.51
-0.42023394 | -0.6534637767 | 1.02900799e-06 | -0.42067194 | -0.6541448667 | 0.00123925 | -0.6538043217 | -0.001231361 | -0.009893774 | -0.6538043217 | -6565.212
-0.42945862 | -0.6678081541 | 2.101678e-05 | -0.42990422 | -0.6685010621 | 0.00125138 | -0.6681546081 | -0.00122350322 | -0.009808642 | -0.6681546081 | -6508.72
-0.43870616 | -0.6821880788 | 4.39245596e-05 | -0.43913296 | -0.6828517528 | 0.00126894 | -0.6825199158 | -0.001218155 | -0.009745148 | -0.6825199158 | -6466.588
-0.44794762 | -0.6965585491 | 7.07920844e-05 | -0.4483861 | -0.6972403855 | 0.00128261 | -0.6968994673 | -0.001204958 | -0.009613908 | -0.6968994673 | -6379.501
-0.4572145 | -0.7109685475 | 9.82455385e-05 | -0.45763519 | -0.7116227 | 0.00129728 | -0.7112956 | -0.001192174 | -0.009486222 | -0.7112956 | -6294.772
-0.46649358 | -0.7253975169 | 0.00012885 | -0.46691477 | -0.7260525 | 0.00131014 | -0.725725 | -0.00117443 | -0.00931569 | -0.725725 | -6181.613
-0.47571316 | -0.7397339638 | 0.00015397 | -0.47617456 | -0.7404514408 | 0.00132498 | -0.7400927023 | -0.00116415 | -0.009209638 | -0.7400927023 | -6111.239
-0.48503754 | -0.7542333747 | 0.00017869 | -0.48548263 | -0.7549255 | 0.0013391 | -0.7545794 | -0.00115355 | -0.009100681 | -0.7545794 | -6038.939
-0.49429271 | -0.7686252 | 0.00019989 | -0.49473223 | -0.7693086 | 0.00135649 | -0.7689669 | -0.00114974 | -0.009050428 | -0.7689669 | -6005.593
-0.50362015 | -0.7831293 | 0.00021939 | -0.5040378 | -0.783778779 | 0.00138029 | -0.7834541 | -0.00115404 | -0.00907003 | -0.7834541 | -6018.6
-0.51286209 | -0.7975005 | 0.00025017 | -0.51327568 | -0.7981436824 | 0.00139001 | -0.7978221 | -0.00113298 | -0.008870966 | -0.7978221 | -5886.507
-0.52213967 | -0.8119272 | 0.00027614 | -0.52256393 | -0.8125869 | 0.00141355 | -0.812257049 | -0.00113055 | -0.008832563 | -0.812257049 | -5861.024
-0.5313862 | -0.826305541 | 0.00030585 | -0.53180891 | -0.8269629 | 0.00142168 | -0.8266342 | -0.00110897 | -0.008629001 | -0.8266342 | -5725.946
-0.54069889 | -0.8407868 | 0.00032928 | -0.54111648 | -0.8414361264 | 0.00143747 | -0.8411115 | -0.00110133 | -0.008545594 | -0.8411115 | -5670.6
-0.54993725 | -0.8551524 | 0.00035158 | -0.55036509 | -0.8558177 | 0.00145537 | -0.8554851 | -0.00109693 | -0.008490268 | -0.8554851 | -5633.887
-0.55918735 | -0.8695363 | 0.0003744 | -0.55962688 | -0.8702197984 | 0.00147781 | -0.8698781 | -0.00109655 | -0.008469604 | -0.8698781 | -5620.175
-0.56843692 | -0.8839194106 | 0.00040151 | -0.56890136 | -0.8846416148 | 0.00148766 | -0.8842805127 | -0.00107929 | -0.008303285 | -0.8842805127 | -5509.811
-0.57774556 | -0.8983943458 | 0.00041614 | -0.57817793 | -0.8990667 | 0.00149682 | -0.8987305 | -0.00107382 | -0.008238634 | -0.8987305 | -5466.911
-0.58696967 | -0.9127378 | 0.00043731 | -0.58741021 | -0.9134229 | 0.00152144 | -0.9130803567 | -0.00107727 | -0.008251068 | -0.9130803567 | -5475.161
-0.59621519 | -0.9271146 | 0.00046482 | -0.59667307 | -0.9278266 | 0.00153612 | -0.9274706 | -0.00106444 | -0.008122986 | -0.9274706 | -5390.17
-0.60548311 | -0.9415262 | 0.00047834 | -0.60590535 | -0.9421828 | 0.0015477 | -0.9418545 | -0.0010625 | -0.008088873 | -0.9418545 | -5367.533
-0.61474949 | -0.9559355 | 0.00050624 | -0.61519408 | -0.9566267944 | 0.00155935 | -0.9562811 | -0.00104625 | -0.007931239 | -0.9562811 | -5262.933
-0.62399703 | -0.9703154 | 0.00052878 | -0.62443554 | -0.9709972647 | 0.00157875 | -0.9706563 | -0.00104311 | -0.007886783 | -0.9706563 | -5233.432
-0.63320744 | -0.9846375692 | 0.00054343 | -0.63365763 | -0.9853376 | 0.0015969 | -0.9849876 | -0.00104661 | -0.00789967 | -0.9849876 | -5241.984
-0.6425705 | -0.9991971275 | 0.00055929 | -0.64302224 | -0.9998995832 | 0.00161722 | -0.9995484 | -0.00105107 | -0.007920563 | -0.9995484 | -5255.848
-0.65193707 | -1.013762 | 0.00058105 | -0.65238476 | -1.014458 | 0.0016276 | -1.01411 | -0.00103969 | -0.007804785 | -1.01411 | -5179.021
-0.66123807 | -1.028225 | 0.00060584 | -0.66168416 | -1.028919 | 0.00164319 | -1.028572 | -0.00103049 | -0.007707937 | -1.028572 | -5114.756
-0.67047745 | -1.042592 | 0.00062589 | -0.67091799 | -1.043277 | 0.00165939 | -1.042935 | -0.00102664 | -0.007657369 | -1.042935 | -5081.201
-0.67974484 | -1.057003 | 0.0006525 | -0.6801976 | -1.057707268 | 0.00167567 | -1.057355 | -0.00101631 | -0.007550822 | -1.057355 | -5010.499
-0.6890046 | -1.071402153 | 0.00067348 | -0.68945378 | -1.072101 | 0.00169075 | -1.071751 | -0.00101041 | -0.007482526 | -1.071751 | -4965.18
-0.6982969 | -1.085852 | 0.00068628 | -0.69875121 | -1.086558 | 0.00170168 | -1.086205 | -0.00100854 | -0.007448933 | -1.086205 | -4942.888
-0.70755821 | -1.100253 | 0.00071179 | -0.70796824 | -1.100891 | 0.0017173 | -1.100572 | -0.00099865 | -0.007346246 | -1.100572 | -4874.749
-0.71679866 | -1.114622 | 0.00072937 | -0.71722192 | -1.11528 | 0.00173995 | -1.114951 | -0.00100372 | -0.007372622 | -1.114951 | -4892.251
-0.72604162 | -1.128995 | 0.00075071 | -0.72646534 | -1.129654 | 0.00175469 | -1.129324 | -0.00099712 | -0.007298314 | -1.129324 | -4842.942
-0.7353431 | -1.143459 | 0.00077475 | -0.73576891 | -1.144121 | 0.00177705 | -1.14379 | -0.00099544 | -0.007266346 | -1.14379 | -4821.729
-0.74457997 | -1.157822 | 0.00079215 | -0.7449981 | -1.158472 | 0.00178989 | -1.158147 | -0.00099088 | -0.007209659 | -1.158147 | -4784.113
-0.75384331 | -1.172226 | 0.0008104 | -0.754264 | -1.17288052 | 0.00180646 | -1.172553 | -0.0009892 | -0.007177761 | -1.172553 | -4762.947
-0.76309389 | -1.186611 | 0.00083812 | -0.76352477 | -1.187281 | 0.00182634 | -1.186946 | -0.00098136 | -0.007092731 | -1.186946 | -4706.524
-0.77240914 | -1.201096 | 0.00086119 | -0.77285832 | -1.201795 | 0.00184391 | -1.201445 | -0.00097586 | -0.007027762 | -1.201445 | -4663.412
-0.78162766 | -1.215431 | 0.0008823 | -0.78210688 | -1.216176 | 0.00185756 | -1.215804 | -0.0009684 | -0.006946053 | -1.215804 | -4609.192
-0.79088336 | -1.229824 | 0.00090119 | -0.79133099 | -1.23052 | 0.0018661 | -1.230172 | -0.00095805 | -0.006839396 | -1.230172 | -4538.418
-0.80015433 | -1.24424 | 0.00092364 | -0.80058265 | -1.244906 | 0.00187904 | -1.244573 | -0.00094854 | -0.006739946 | -1.244573 | -4472.426
-0.80947357 | -1.258731 | 0.00093132 | -0.80991614 | -1.25942 | 0.00189824 | -1.259075 | -0.00096006 | -0.006821824 | -1.259075 | -4526.758
-0.81874454 | -1.273148 | 0.00094896 | -0.81918508 | -1.273833 | 0.0019091 | -1.27349 | -0.00095328 | -0.006745913 | -1.27349 | -4476.386
-0.82798094 | -1.28751 | 0.0009756 | -0.82843363 | -1.288214 | 0.00192624 | -1.287862 | -0.00094378 | -0.006646586 | -1.287862 | -4410.475
-0.83724475 | -1.301916 | 0.0009994 | -0.83770818 | -1.302636 | 0.00194446 | -1.302276 | -0.0009382 | -0.00658103 | -1.302276 | -4366.974
-0.8464933 | -1.316297 | 0.00101401 | -0.84693539 | -1.316985 | 0.00195768 | -1.316641 | -0.00093681 | -0.006551685 | -1.316641 | -4347.502
-0.85579377 | -1.330759 | 0.00103942 | -0.8562389 | -1.331451 | 0.00197889 | -1.331105 | -0.00093261 | -0.006497974 | -1.331105 | -4311.861
-0.86504692 | -1.345148 | 0.00105811 | -0.86548746 | -1.345833 | 0.00199003 | -1.34549 | -0.00092506 | -0.006415456 | -1.34549 | -4257.104
-0.8743031 | -1.359541 | 0.00106941 | -0.87473249 | -1.360209 | 0.00201092 | -1.359875 | -0.00093465 | -0.006480824 | -1.359875 | -4300.48
-0.88355982 | -1.373936 | 0.00109382 | -0.88397747 | -1.374585 | 0.00202818 | -1.37426 | -0.0009275 | -0.006401756 | -1.37426 | -4248.014
-0.89284503 | -1.388374 | 0.00110486 | -0.89330029 | -1.389082 | 0.00204253 | -1.388728 | -0.00093081 | -0.006412839 | -1.388728 | -4255.368
-0.90208089 | -1.402736 | 0.00113546 | -0.90253055 | -1.403435 | 0.00205828 | -1.403085 | -0.00091596 | -0.006267369 | -1.403085 | -4158.838
-0.91135234 | -1.417153 | 0.00114898 | -0.91178018 | -1.417818 | 0.00207276 | -1.417486 | -0.00091692 | -0.006258257 | -1.417486 | -4152.792
-0.92059535 | -1.431526 | 0.00116515 | -0.92102724 | -1.432197 | 0.00209774 | -1.431862 | -0.00092573 | -0.006316906 | -1.431862 | -4191.709
-0.92991561 | -1.446019 | 0.00118816 | -0.93033528 | -1.446671 | 0.00210713 | -1.446345 | -0.00091211 | -0.006181896 | -1.446345 | -4102.12
-0.93916368 | -1.4604 | 0.00120076 | -0.9395864 | -1.461056852 | 0.00212598 | -1.460728 | -0.00091836 | -0.006218447 | -1.460728 | -4126.375
-0.94835424 | -1.474691 | 0.00121846 | -0.94879991 | -1.475384 | 0.00214828 | -1.475037 | -0.00092296 | -0.006240852 | -1.475037 | -4141.242
-0.95757282 | -1.489026 | 0.00124316 | -0.95803779 | -1.489749 | 0.00215314 | -1.489387 | -0.00090312 | -0.006052336 | -1.489387 | -4016.149
-0.96697605 | -1.503648 | 0.00125612 | -0.96745116 | -1.504387 | 0.00216728 | -1.504017 | -0.0009043 | -0.006044846 | -1.504017 | -4011.178
-0.97627449 | -1.518107 | 0.00127498 | -0.97674447 | -1.518838 | 0.00219033 | -1.518472 | -0.00090849 | -0.006063537 | -1.518472 | -4023.581
-0.98554695 | -1.532526 | 0.00130161 | -0.98600936 | -1.533245 | 0.00220767 | -1.532885 | -0.0008992 | -0.005965971 | -1.532885 | -3958.84
-0.99480468 | -1.546921 | 0.00131022 | -0.99525994 | -1.547629 | 0.00222654 | -1.547275 | -0.00090946 | -0.006037114 | -1.547275 | -4006.048
-1.00404716 | -1.561293 | 0.0013299 | -1.0045228 | -1.562032954 | 0.00224315 | -1.561663 | -0.00090639 | -0.005993246 | -1.561663 | -3976.938
-1.01333845 | -1.575741 | 0.00136511 | -1.01378715 | -1.576439 | 0.00225698 | -1.576090154 | -0.00088501 | -0.005791349 | -1.576090154 | -3842.966
-1.02256715 | -1.590092 | 0.00138448 | -1.02301383 | -1.590787 | 0.00225626 | -1.590439 | -0.00086492 | -0.005600677 | -1.590439 | -3716.442
-1.03180456 | -1.604456 | 0.00139555 | -1.03228223 | -1.605199 | 0.00227394 | -1.604827 | -0.00087153 | -0.005640329 | -1.604827 | -3742.753
-1.04105008 | -1.618833 | 0.00141638 | -1.04150486 | -1.61954 | 0.00229347 | -1.619186 | -0.00087023 | -0.005611768 | -1.619186 | -3723.801
-1.05034542 | -1.633287 | 0.00143234 | -1.05080068 | -1.633995 | 0.00231091 | -1.633641 | -0.00087171 | -0.005607077 | -1.633641 | -3720.688
-1.05958688 | -1.647658 | 0.00145446 | -1.06002998 | -1.648347 | 0.00233495 | -1.648002 | -0.00087363 | -0.005606296 | -1.648002 | -3720.17
-1.06886089 | -1.662079 | 0.0014723 | -1.06928718 | -1.662742 | 0.00234881 | -1.66241 | -0.00086965 | -0.005554552 | -1.66241 | -3685.834
-1.0781008 | -1.676446744 | 0.00149481 | -1.07852554 | -1.677107 | 0.00235755 | -1.676777 | -0.00085588 | -0.005418388 | -1.676777 | -3595.48
-1.08739471 | -1.690899 | 0.00151284 | -1.08786166 | -1.691625 | 0.00237712 | -1.691262 | -0.00085742 | -0.005414179 | -1.691262 | -3592.687
-1.09665489 | -1.705298 | 0.00152935 | -1.09707558 | -1.705953 | 0.00239091 | -1.705625 | -0.0008547 | -0.00537336 | -1.705625 | -3565.601
-1.10592079 | -1.719707 | 0.00154264 | -1.10632372 | -1.720333 | 0.00240592 | -1.72002 | -0.00085642 | -0.005370813 | -1.72002 | -3563.91
-1.11518109 | -1.734107 | 0.00156161 | -1.11557579 | -1.73472 | 0.00240976 | -1.734413 | -0.00084129 | -0.005222883 | -1.734413 | -3465.748
-1.12453139 | -1.748646 | 0.00157623 | -1.12493324 | -1.749271 | 0.00242639 | -1.748959 | -0.0008433 | -0.005222656 | -1.748959 | -3465.598
-1.13379931 | -1.763058 | 0.00159853 | -1.1342169 | -1.763707 | 0.00245112 | -1.763383 | -0.00084573 | -0.005226199 | -1.763383 | -3467.949
-1.1430763 | -1.777484 | 0.00160951 | -1.14348376 | -1.778117 | 0.00246866 | -1.7778 | -0.00085229 | -0.005265383 | -1.7778 | -3493.951
-1.15226686 | -1.791775 | 0.00162183 | -1.15271044 | -1.792465 | 0.00248305 | -1.79212 | -0.00085436 | -0.005265947 | -1.79212 | -3494.324
-1.16154397 | -1.806201 | 0.00164307 | -1.16199422 | -1.806901 | 0.00250345 | -1.806551 | -0.00085352 | -0.005241267 | -1.806551 | -3477.948
-1.1708287 | -1.820639 | 0.0016686 | -1.17126465 | -1.821317 | 0.00251929 | -1.820978 | -0.00084383 | -0.005140234 | -1.820978 | -3410.905
-1.18007112 | -1.835011 | 0.00168803 | -1.18049383 | -1.835668 | 0.00253071 | -1.835339 | -0.00083582 | -0.005053775 | -1.835339 | -3353.533
-1.18931615 | -1.849387 | 0.0017029 | -1.18973684 | -1.850041 | 0.00255107 | -1.849714 | -0.00084131 | -0.00508378 | -1.849714 | -3373.444
-1.19855201 | -1.863748 | 0.00171645 | -1.19898748 | -1.864426 | 0.00256099 | -1.864087 | -0.00083768 | -0.005035098 | -1.864087 | -3341.14
-1.20782292 | -1.878165 | 0.00172999 | -1.20825326 | -1.878834 | 0.00257645 | -1.878499 | -0.0008396 | -0.005034255 | -1.878499 | -3340.58
-1.21702731 | -1.892477 | 0.00174572 | -1.21748912 | -1.893196 | 0.00259246 | -1.892837 | -0.00083988 | -0.005019352 | -1.892837 | -3330.691
-1.22628295 | -1.90687 | 0.00176597 | -1.22674131 | -1.907583 | 0.00260324 | -1.907226 | -0.00083041 | -0.004920262 | -1.907226 | -3264.938
-1.23554218 | -1.921268 | 0.00178479 | -1.23598778 | -1.921961 | 0.00262655 | -1.921615 | -0.0008349 | -0.004941622 | -1.921615 | -3279.112
-1.24484932 | -1.935741 | 0.00180407 | -1.24530053 | -1.936442 | 0.00264421 | -1.936092 | -0.00083328 | -0.004910157 | -1.936092 | -3258.233
-1.25409627 | -1.95012 | 0.00182062 | -1.25454652 | -1.95082 | 0.00265703 | -1.95047 | -0.00082955 | -0.004860606 | -1.95047 | -3225.352
-1.26333833 | -1.964491 | 0.00183152 | -1.26378751 | -1.96519 | 0.00267115 | -1.96484 | -0.00083277 | -0.00487103 | -1.96484 | -3232.269
-1.2725935 | -1.978883 | 0.00184718 | -1.27304316 | -1.979582 | 0.00268346 | -1.979233 | -0.00082942 | -0.004824741 | -1.979233 | -3201.553
-1.28189552 | -1.993348 | 0.00186649 | -1.28232682 | -1.994018 | 0.00270764 | -1.993683 | -0.00083429 | -0.004849305 | -1.993683 | -3217.853
-1.29111254 | -2.00768 | 0.00187795 | -1.29154789 | -2.008357 | 0.00272183 | -2.008018 | -0.00083702 | -0.004855543 | -2.008018 | -3221.993
-1.30036914 | -2.022074 | 0.00190159 | -1.30080819 | -2.022757 | 0.00273163 | -2.022415 | -0.00082318 | -0.004718739 | -2.022415 | -3131.214
-1.30959797 | -2.036425 | 0.00191132 | -1.31004095 | -2.037114 | 0.00274375 | -2.036769 | -0.00082557 | -0.004722022 | -2.036769 | -3133.392
-1.31886482 | -2.050835 | 0.00192861 | -1.31932974 | -2.051558 | 0.00275751 | -2.051196 | -0.00082204 | -0.004674137 | -2.051196 | -3101.617
-1.32813632 | -2.065252 | 0.00195526 | -1.32857883 | -2.06594 | 0.00278351 | -2.065596 | -0.00082139 | -0.004651135 | -2.065596 | -3086.354
-1.33738077 | -2.079627 | 0.00197319 | -1.33781374 | -2.0803 | 0.00279497 | -2.079964 | -0.00081492 | -0.004577956 | -2.079964 | -3037.794
-1.34660292 | -2.093968 | 0.00198836 | -1.3470577 | -2.094675 | 0.00280746 | -2.094321 | -0.00081224 | -0.00453749 | -2.094321 | -3010.942
-1.35587895 | -2.108392 | 0.00200662 | -1.35630214 | -2.10905 | 0.00282689 | -2.108721 | -0.00081341 | -0.004530191 | -2.108721 | -3006.099
-1.36512756 | -2.122773 | 0.00201799 | -1.36558235 | -2.123481 | 0.00284307 | -2.123127 | -0.00081822 | -0.00455429 | -2.123127 | -3022.09
-1.37434506 | -2.137107 | 0.00203924 | -1.37477899 | -2.137781 | 0.00285964 | -2.137444 | -0.00081354 | -0.004496616 | -2.137444 | -2983.82
-1.38357937 | -2.151466 | 0.00205268 | -1.38404739 | -2.152194 | 0.00287008 | -2.15183 | -0.00081054 | -0.004453355 | -2.15183 | -2955.113
-1.39281523 | -2.165828 | 0.00207195 | -1.39328575 | -2.166559 | 0.00288596 | -2.166194 | -0.00080715 | -0.004406755 | -2.166194 | -2924.19
-1.4021126 | -2.180285093 | 0.00208008 | -1.40257549 | -2.181005 | 0.00290515 | -2.180645 | -0.00081821 | -0.004484726 | -2.180645 | -2975.929
-1.41138208 | -2.194699 | 0.00210009 | -1.41183126 | -2.195398 | 0.00293107 | -2.195048 | -0.00082412 | -0.004518319 | -2.195048 | -2998.221
-1.42061841 | -2.209062 | 0.00211601 | -1.42108893 | -2.209793 | 0.00293907 | -2.209427 | -0.0008162 | -0.004432616 | -2.209427 | -2941.351
-1.42985272 | -2.223421 | 0.00212822 | -1.43033099 | -2.224165 | 0.00294276 | -2.223793 | -0.00080768 | -0.004341752 | -2.223793 | -2881.056
-1.43916595 | -2.237903 | 0.00214101 | -1.43962991 | -2.238625 | 0.00296976 | -2.238264 | -0.00082189 | -0.004446877 | -2.238264 | -2950.814
-1.44846582 | -2.252364 | 0.00216347 | -1.44893181 | -2.253089 | 0.00299625 | -2.252727 | -0.00082592 | -0.004464178 | -2.252727 | -2962.295
-1.4577384 | -2.266783212 | 0.00218217 | -1.45821452 | -2.267524 | 0.00300989 | -2.267153 | -0.00082086 | -0.004403093 | -2.267153 | -2921.761
-1.46698284 | -2.281158 | 0.00219368 | -1.46744633 | -2.281879 | 0.00301538 | -2.281519 | -0.00081484 | -0.0043338 | -2.281519 | -2875.779
-1.47628939 | -2.29563 | 0.00221609 | -1.47676456 | -2.296369 | 0.00303695 | -2.295999 | -0.000814 | -0.00430906 | -2.295999 | -2859.363
-1.48553145 | -2.310001 | 0.0022355 | -1.48601258 | -2.31075 | 0.00304972 | -2.310375 | -0.00080736 | -0.004234404 | -2.310375 | -2809.824
-1.49477386 | -2.324373 | 0.00225065 | -1.495278 | -2.32515729 | 0.00306691 | -2.324765 | -0.0008094 | -0.004234623 | -2.324765 | -2809.969
-1.50402343 | -2.338756 | 0.00226356 | -1.50451529 | -2.339521 | 0.00307597 | -2.339139 | -0.00080555 | -0.004184043 | -2.339139 | -2776.405
-1.51328731 | -2.353162 | 0.00227414 | -1.51376641 | -2.353907 | 0.00308784 | -2.353534 | -0.00080684 | -0.004177784 | -2.353534 | -2772.252
-1.52254701 | -2.367561 | 0.00229628 | -1.52299058 | -2.36825 | 0.00310774 | -2.367905 | -0.0008046 | -0.004141098 | -2.367905 | -2747.908
-1.5317595 | -2.381886 | 0.00231189 | -1.53220713 | -2.382582 | 0.00312884 | -2.382234 | -0.00081009 | -0.004171158 | -2.382234 | -2767.855
-1.54097044 | -2.396209 | 0.00231772 | -1.54145312 | -2.39696 | 0.003143 | -2.396584 | -0.00081842 | -0.004225696 | -2.396584 | -2804.045
-1.55019867 | -2.410559 | 0.00233816 | -1.5506916 | -2.411325438 | 0.00315564 | -2.410942 | -0.00081062 | -0.004141053 | -2.410942 | -2747.879
-1.55948234 | -2.424995 | 0.00235755 | -1.55996811 | -2.42575 | 0.00317664 | -2.425373 | -0.00081223 | -0.004137514 | -2.425373 | -2745.53
-1.56874871 | -2.439404 | 0.00237603 | -1.56922281 | -2.440141 | 0.00319488 | -2.439773 | -0.00081199 | -0.004118048 | -2.439773 | -2732.613
-1.57796621 | -2.453737 | 0.00238765 | -1.57840574 | -2.454421 | 0.00321084 | -2.454079 | -0.00081633 | -0.004138213 | -2.454079 | -2745.994
-1.58721578 | -2.468121 | 0.002405 | -1.58762884 | -2.468763 | 0.00322093 | -2.468442 | -0.00080907 | -0.004058224 | -2.468442 | -2692.916
-1.59651268 | -2.482577 | 0.00241226 | -1.5969243 | -2.483217 | 0.00324124 | -2.482897 | -0.00082212 | -0.00415336 | -2.482897 | -2756.045
-1.60581017 | -2.497035 | 0.00242784 | -1.60624957 | -2.497718 | 0.00325617 | -2.497376 | -0.00082147 | -0.004130261 | -2.497376 | -2740.718
-1.61517465 | -2.511597 | 0.00245299 | -1.61562788 | -2.512301 | 0.00326157 | -2.511949 | -0.00080172 | -0.003942253 | -2.511949 | -2615.961
-1.62445426 | -2.526026 | 0.00246761 | -1.62488306 | -2.526693 | 0.00327756 | -2.52636 | -0.00080309 | -0.003936666 | -2.52636 | -2612.254
-1.63377714 | -2.540523 | 0.0024778 | -1.63419425 | -2.541172 | 0.00329421 | -2.540848 | -0.00080955 | -0.003974903 | -2.540848 | -2637.627
-1.64300787 | -2.554877 | 0.00249282 | -1.64344692 | -2.55556 | 0.00331831 | -2.555219 | -0.00081863 | -0.004035888 | -2.555219 | -2678.094
-1.6522783 | -2.569293 | 0.00251524 | -1.65272593 | -2.569989 | 0.00333233 | -2.569641 | -0.00081023 | -0.00394599 | -2.569641 | -2618.441
-1.6615361 | -2.583689 | 0.0025278 | -1.66196239 | -2.584352 | 0.00334751 | -2.58402 | -0.00081285 | -0.003951227 | -2.58402 | -2621.916
-1.67081165 | -2.598112 | 0.00254579 | -1.67126334 | -2.598814 | 0.00336132 | -2.598463 | -0.00080867 | -0.003897715 | -2.598463 | -2586.407
-1.68004131 | -2.612464 | 0.002564 | -1.68048346 | -2.613152 | 0.00337854 | -2.612808 | -0.00080768 | -0.003871845 | -2.612808 | -2569.24
-1.68925631 | -2.626794 | 0.00257294 | -1.68972135 | -2.627517 | 0.00339325 | -2.627155 | -0.00081345 | -0.003904299 | -2.627155 | -2590.776
-1.69848251 | -2.64114 | 0.00259203 | -1.69892454 | -2.641828 | 0.00340509 | -2.641484 | -0.0008062 | -0.003824437 | -2.641484 | -2537.782
-1.7077204 | -2.655505222 | 0.0026096 | -1.70815837 | -2.656186 | 0.00341508 | -2.655846 | -0.00079862 | -0.003741688 | -2.655846 | -2482.872
-1.71698225 | -2.669907 | 0.00261844 | -1.7174319 | -2.670607 | 0.00342435 | -2.670257 | -0.00079905 | -0.00372799 | -2.670257 | -2473.782
-1.72621095 | -2.684258 | 0.00262878 | -1.72666323 | -2.684961 | 0.00344255 | -2.68461 | -0.00080691 | -0.00377847 | -2.68461 | -2507.279
-1.73547328 | -2.698661 | 0.00265109 | -1.7359153 | -2.699348 | 0.00346208 | -2.699005 | -0.00080413 | -0.003737095 | -2.699005 | -2479.824
-1.74467707 | -2.712973 | 0.00266553 | -1.74514663 | -2.713703 | 0.00347755 | -2.713338 | -0.00080516 | -0.003728669 | -2.713338 | -2474.233
-1.75398874 | -2.727452 | 0.00268435 | -1.75443995 | -2.728154 | 0.00349296 | -2.727803 | -0.00080175 | -0.003681773 | -2.727803 | -2443.114
-1.7632134 | -2.741796837 | 0.00269585 | -1.76367784 | -2.742519 | 0.00351078 | -2.742158 | -0.00080807 | -0.003718964 | -2.742158 | -2467.793
-1.77252913 | -2.756283 | 0.00270462 | -1.77298594 | -2.756993 | 0.00353083 | -2.756638 | -0.00081935 | -0.003798798 | -2.756638 | -2520.768
-1.78178525 | -2.770676 | 0.00272802 | -1.78223038 | -2.771368 | 0.0035397 | -2.771022 | -0.00080482 | -0.003656056 | -2.771022 | -2426.049
-1.79108882 | -2.785143 | 0.00273805 | -1.7915349 | -2.785837 | 0.00355211 | -2.78549 | -0.0008072 | -0.003659115 | -2.78549 | -2428.079
-1.80029511 | -2.799459 | 0.00275182 | -1.80077994 | -2.800213 | 0.00356938 | -2.799836 | -0.0008107 | -0.003671984 | -2.799836 | -2436.619
-1.80958951 | -2.813912 | 0.00276313 | -1.81003916 | -2.814611 | 0.00357904 | -2.814261 | -0.00080905 | -0.003640323 | -2.814261 | -2415.609
-1.81881726 | -2.828261 | 0.00278574 | -1.81928265 | -2.828985 | 0.0035953 | -2.828623 | -0.0008027 | -0.003568187 | -2.828623 | -2367.742
-1.82814062 | -2.842759 | 0.00279869 | -1.82857549 | -2.843435 | 0.00362223 | -2.843097 | -0.00081668 | -0.003671324 | -2.843097 | -2436.18
-1.83735204 | -2.857082 | 0.00281573 | -1.83780932 | -2.857793 | 0.00363465 | -2.857438 | -0.00081206 | -0.003614139 | -2.857438 | -2398.234
-1.84659243 | -2.871451 | 0.00283662 | -1.84704876 | -2.872161 | 0.00364772 | -2.871806 | -0.00080424 | -0.003529311 | -2.871806 | -2341.945
-1.85580289 | -2.885773 | 0.00284616 | -1.85625768 | -2.886481 | 0.00366011 | -2.886127 | -0.00080709 | -0.003536602 | -2.886127 | -2346.783
-1.86505497 | -2.90016 | 0.00286287 | -1.86548328 | -2.900827 | 0.00367614 | -2.900493 | -0.00080641 | -0.003513381 | -2.900493 | -2331.375
-1.87429392 | -2.914527 | 0.0028802 | -1.8747288 | -2.915203284 | 0.00369878 | -2.914865 | -0.00081172 | -0.003541837 | -2.914865 | -2350.257
-1.88350534 | -2.928851 | 0.00289306 | -1.88395703 | -2.929553 | 0.00371251 | -2.929202 | -0.00081259 | -0.003532025 | -2.929202 | -2343.746
-1.89272332 | -2.943185 | 0.00289869 | -1.89318776 | -2.943907 | 0.00372762 | -2.943546 | -0.00082207 | -0.003596493 | -2.943546 | -2386.525
-1.90198267 | -2.957583 | 0.00291671 | -1.90243638 | -2.958289 | 0.00374256 | -2.957936 | -0.00081899 | -0.003552537 | -2.957936 | -2357.357
-1.91125059 | -2.971995 | 0.00293199 | -1.91169667 | -2.972688 | 0.00375828 | -2.972341 | -0.00081943 | -0.003538932 | -2.972341 | -2348.329
-1.9204843 | -2.986353 | 0.0029476 | -1.9209193 | -2.98703 | 0.00376993 | -2.986691299 | -0.00081547 | -0.003487431 | -2.986691299 | -2314.154
-1.92989981 | -3.000994 | 0.00297071 | -1.93035758 | -3.001706 | 0.00378241 | -3.00135 | -0.00080484 | -0.003378007 | -3.00135 | -2241.544
-1.93924952 | -3.015533 | 0.00298664 | -1.9397099 | -3.016249 | 0.00379562 | -3.015891 | -0.00080212 | -0.003336974 | -3.015891 | -2214.316
-1.94860041 | -3.030074 | 0.00299881 | -1.94903684 | -3.030752 | 0.00381336 | -3.030413 | -0.00080769 | -0.003367491 | -3.030413 | -2234.566
-1.9578495 | -3.044456 | 0.00301551 | -1.95825994 | -3.045094 | 0.00382582 | -3.044775 | -0.00080345 | -0.003313559 | -3.044775 | -2198.778
-1.96708429 | -3.058816 | 0.00302852 | -1.96752894 | -3.059508 | 0.00383834 | -3.059162 | -0.00080296 | -0.003291953 | -3.059162 | -2184.441
-1.97632527 | -3.073186 | 0.00304444 | -1.97678721 | -3.073904 | 0.00385218 | -3.073545 | -0.00080088 | -0.003256632 | -3.073545 | -2161.004
-1.98565781 | -3.087698 | 0.00305823 | -1.98607337 | -3.088344 | 0.00386524 | -3.088021 | -0.00080015 | -0.003232848 | -3.088021 | -2145.221
-1.99486768 | -3.102019 | 0.00306766 | -1.9953016 | -3.102693988 | 0.00387926 | -3.102357 | -0.00080474 | -0.003255134 | -3.102357 | -2160.01
-2.00412345 | -3.116412 | 0.00307715 | -2.00455737 | -3.117087 | 0.00389165 | -3.116749 | -0.00080764 | -0.00326277 | -3.116749 | -2165.077
-2.01331592 | -3.130706 | 0.00310037 | -2.01378441 | -3.131435 | 0.0039093 | -3.131071 | -0.00080207 | -0.003197413 | -3.131071 | -2121.707
-2.02258039 | -3.145113 | 0.00312009 | -2.02304482 | -3.145835 | 0.00393611 | -3.145474 | -0.00080916 | -0.003241188 | -3.145474 | -2150.755
-2.03178 | -3.1594179 | 0.00313474 | -2.0322485 | -3.160146 | 0.00395987 | -3.159782 | -0.00081827 | -0.003302506 | -3.159782 | -2191.444
-2.04101038 | -3.173771 | 0.00314837 | -2.04146957 | -3.174485 | 0.00396738 | -3.174128 | -0.00081215 | -0.003232373 | -3.174128 | -2144.906
-2.05025697 | -3.18815 | 0.00315607 | -2.05071163 | -3.188857 | 0.00398578 | -3.188503 | -0.00082285 | -0.00330733 | -3.188503 | -2194.645
-2.05951762 | -3.20255 | 0.00317006 | -2.05997849 | -3.203267 | 0.00399307 | -3.202908 | -0.00081615 | -0.003232121 | -3.202908 | -2144.739
-2.06876373 | -3.216928 | 0.00318262 | -2.06921482 | -3.217629 | 0.00401234 | -3.217278 | -0.00082286 | -0.003272658 | -3.217278 | -2171.638
-2.07798886 | -3.231273 | 0.00320004 | -2.07844663 | -3.231985 | 0.00402751 | -3.231629 | -0.00082061 | -0.00323591 | -3.231629 | -2147.253
-2.08724761 | -3.24567 | 0.00321167 | -2.08773327 | -3.246425 | 0.00403509 | -3.246048 | -0.00081656 | -0.003183549 | -3.246048 | -2112.508
-2.09650016 | -3.260058 | 0.00322742 | -2.0969646 | -3.260779953 | 0.0040467 | -3.260419 | -0.00081242 | -0.003130469 | -3.260419 | -2077.285
-2.10578799 | -3.2745 | 0.00323784 | -2.10623908 | -3.275202 | 0.00406571 | -3.274851 | -0.00082101 | -0.003187151 | -3.274851 | -2114.898
-2.11499834 | -3.288822 | 0.00326049 | -2.11546183 | -3.289543 | 0.00408756 | -3.289183 | -0.00082021 | -0.003162937 | -3.289183 | -2098.83
-2.12427282 | -3.303244 | 0.00326972 | -2.12468481 | -3.303885 | 0.00409911 | -3.303565 | -0.00082253 | -0.003165582 | -3.303565 | -2100.585
-2.13350821 | -3.317605 | 0.00328601 | -2.1339519 | -3.318295 | 0.00411251 | -3.31795 | -0.00081964 | -0.00312327 | -3.31795 | -2072.508
-2.14280605 | -3.332063 | 0.00330176 | -2.14325428 | -3.33276 | 0.00412322 | -3.332412 | -0.0008146 | -0.003062315 | -3.332412 | -2032.061
-2.15206075 | -3.346454 | 0.00331859 | -2.15246987 | -3.347091 | 0.00413906 | -3.346773 | -0.00081361 | -0.003036427 | -3.346773 | -2014.882
-2.16130424 | -3.360828 | 0.0033353 | -2.16171384 | -3.361465 | 0.00415987 | -3.361147 | -0.00081771 | -0.003054439 | -3.361147 | -2026.834
-2.17051768 | -3.375155 | 0.00334341 | -2.17092323 | -3.375786 | 0.00417852 | -3.37547 | -0.00082825 | -0.003128077 | -3.37547 | -2075.698
-2.17976832 | -3.38954 | 0.00335293 | -2.18020034 | -3.390212 | 0.00419731 | -3.389876 | -0.00083752 | -0.003190659 | -3.389876 | -2117.226
-2.18900418 | -3.403901 | 0.00337023 | -2.1894381 | -3.404576 | 0.00421369 | -3.404239 | -0.0008366 | -0.003165372 | -3.404239 | -2100.446
-2.19814658 | -3.418118 | 0.00338665 | -2.19860935 | -3.418838 | 0.00422235 | -3.418478 | -0.00082884 | -0.003081218 | -3.418478 | -2044.604
-2.20737934 | -3.432475 | 0.00340671 | -2.20783353 | -3.433181 | 0.00423867 | -3.432828 | -0.0008251 | -0.003031614 | -3.432828 | -2011.688
-2.21664667 | -3.446886 | 0.00342056 | -2.21712017 | -3.447622 | 0.00424914 | -3.447254 | -0.00082172 | -0.002985026 | -3.447254 | -1980.774
-2.22589159 | -3.461261 | 0.00342844 | -2.2263546 | -3.461981403 | 0.00426882 | -3.461621 | -0.00083352 | -0.003069482 | -3.461621 | -2036.816
-2.23513365 | -3.475633 | 0.00344532 | -2.23559499 | -3.47635 | 0.00428003 | -3.475992 | -0.00082785 | -0.003003203 | -3.475992 | -1992.835
-2.24437666 | -3.490006 | 0.00346378 | -2.24482489 | -3.490703 | 0.00429023 | -3.490354 | -0.00081959 | -0.002914585 | -3.490354 | -1934.031
-2.25379872 | -3.504657 | 0.0034691 | -2.2542367 | -3.505338 | 0.00430455 | -3.504998 | -0.00082859 | -0.00297455 | -3.504998 | -1973.822
-2.26310515 | -3.519129 | 0.00348714 | -2.2635386 | -3.519802523 | 0.00432597 | -3.519466 | -0.00083197 | -0.002986237 | -3.519466 | -1981.577
-2.27234221 | -3.533492 | 0.00349646 | -2.27276731 | -3.534153 | 0.00433679 | -3.533823 | -0.00083347 | -0.002981836 | -3.533823 | -1978.657
-2.28156209 | -3.547829 | 0.00351001 | -2.28199649 | -3.548505 | 0.00434675 | -3.548167 | -0.00082988 | -0.002933535 | -3.548167 | -1946.606
-2.29078627 | -3.562173 | 0.00352601 | -2.29123139 | -3.562865 | 0.00436411 | -3.562519 | -0.00083124 | -0.002927933 | -3.562519 | -1942.888
-2.30009151 | -3.576642 | 0.00354872 | -2.30052423 | -3.577315 | 0.00438074 | -3.576979 | -0.00082516 | -0.002858007 | -3.576979 | -1896.488
-2.30929923 | -3.59096 | 0.00355735 | -2.30976367 | -3.591683 | 0.00439552 | -3.591321 | -0.00083131 | -0.002893745 | -3.591321 | -1920.202
-2.31854987 | -3.605345 | 0.0035652 | -2.31901431 | -3.606067 | 0.00441745 | -3.605706 | -0.00084539 | -0.002997853 | -3.605706 | -1989.285
-2.32775068 | -3.619652 | 0.00358294 | -2.32822824 | -3.620395 | 0.004432 | -3.620024 | -0.0008422 | -0.002953034 | -3.620024 | -1959.545
-2.3370266 | -3.634076363 | 0.0035928 | -2.33747745 | -3.634777 | 0.00444565 | -3.634427 | -0.00084599 | -0.002968337 | -3.634427 | -1969.699
-2.34622836 | -3.648385 | 0.00360447 | -2.34667397 | -3.649078 | 0.00445555 | -3.648732 | -0.00084422 | -0.002935786 | -3.648732 | -1948.099
-2.35546112 | -3.662742 | 0.00362899 | -2.35590124 | -3.663426 | 0.00447056 | -3.663084 | -0.00083471 | -0.002836395 | -3.663084 | -1882.147
-2.36465836 | -3.677044 | 0.00364597 | -2.36512733 | -3.677773 | 0.00447649 | -3.677408 | -0.00082366 | -0.002723752 | -3.677408 | -1807.4
-2.37396383 | -3.691514 | 0.00365374 | -2.37441254 | -3.692211 | 0.00450162 | -3.691863 | -0.00084102 | -0.002856076 | -3.691863 | -1895.207
-2.38316917 | -3.705828 | 0.00366558 | -2.38363075 | -3.706546 | 0.00451765 | -3.706187 | -0.00084521 | -0.002874925 | -3.706187 | -1907.714
-2.39240313 | -3.720187 | 0.00367668 | -2.39285684 | -3.720892 | 0.00453211 | -3.72054 | -0.00084857 | -0.002886579 | -3.72054 | -1915.447
-2.40161252 | -3.734507 | 0.00369819 | -2.40208769 | -3.735246 | 0.00454434 | -3.734877 | -0.00083929 | -0.002789191 | -3.734877 | -1850.823
-2.41088438 | -3.748925 | 0.00371046 | -2.41136265 | -3.749669 | 0.00455982 | -3.749297 | -0.0008425 | -0.002799469 | -3.749297 | -1857.643
-2.42016244 | -3.763353 | 0.00372368 | -2.42059851 | -3.764031 | 0.00457427 | -3.763692 | -0.00084373 | -0.002792693 | -3.763692 | -1853.148
-2.42937708 | -3.777681 | 0.00373744 | -2.42980242 | -3.778343 | 0.0045916 | -3.778012 | -0.0008473 | -0.002806198 | -3.778012 | -1862.109
-2.43859363 | -3.792013 | 0.00374751 | -2.43902802 | -3.792689 | 0.00460592 | -3.792351 | -0.00085155 | -0.002825547 | -3.792351 | -1874.948
-2.44781876 | -3.806358 | 0.0037671 | -2.44825578 | -3.807038 | 0.00461485 | -3.806698 | -0.00084089 | -0.002716241 | -3.806698 | -1802.416
-2.45711303 | -3.820811 | 0.00378143 | -2.457551 | -3.821491805 | 0.00462592 | -3.821151 | -0.00083763 | -0.002670654 | -3.821151 | -1772.166
-2.46634746 | -3.83517 | 0.00379841 | -2.46676612 | -3.835821 | 0.00464088 | -3.835496 | -0.00083561 | -0.002635898 | -3.835496 | -1749.103
-2.47556543 | -3.849504 | 0.00381445 | -2.4760294 | -3.850225717 | 0.00465615 | -3.849865 | -0.00083484 | -0.002611897 | -3.849865 | -1733.177
-2.48481917 | -3.863894 | 0.00382875 | -2.48523259 | -3.864537 | 0.00466921 | -3.864215 | -0.0008336 | -0.002583864 | -3.864215 | -1714.575
-2.4940474 | -3.878243707 | 0.00384214 | -2.49448395 | -3.878923 | 0.00468086 | -3.878583 | -0.00083186 | -0.002551496 | -3.878583 | -1693.096
-2.50323653 | -3.892533 | 0.00384868 | -2.50365043 | -3.893176 | 0.00470159 | -3.892855 | -0.00084605 | -0.00265669 | -3.892855 | -1762.9
-2.51245952 | -3.906875 | 0.00386779 | -2.51288271 | -3.907533 | 0.00472282 | -3.907204 | -0.00084817 | -0.002657649 | -3.907204 | -1763.536
-2.52166891 | -3.921195 | 0.00388148 | -2.5220983 | -3.921863 | 0.00473696 | -3.921529 | -0.00084862 | -0.002644227 | -3.921529 | -1754.63
-2.53098965 | -3.935689 | 0.00389215 | -2.5314002 | -3.936327311 | 0.00475052 | -3.936008 | -0.00085151 | -0.002651673 | -3.936008 | -1759.57
-2.54020429 | -3.950018 | 0.00390792 | -2.54062295 | -3.950669 | 0.00476993 | -3.950343 | -0.00085515 | -0.002665763 | -3.950343 | -1768.921
-2.54942179 | -3.964351 | 0.00392254 | -2.54986548 | -3.965041 | 0.004779 | -3.964696 | -0.0008496 | -0.00260054 | -3.964696 | -1725.64
-2.55863261 | -3.978674 | 0.00393742 | -2.55905485 | -3.97933 | 0.00479226 | -3.979002 | -0.00084798 | -0.002569281 | -3.979002 | -1704.898
-2.56706285 | -3.991783 | 0.00399387 | -2.56730843 | -3.992165 | 0.00480599 | -3.991974 | -0.00080526 | -0.002185019 | -3.991974 | -1449.913
-2.56674385 | -3.991287 | 0.00428694 | -2.56657958 | -3.991031 | 0.0048049 | -3.991159 | -0.0005111 | 0.0003520471 | -3.991159 | 233.6079
-2.56017208 | -3.981068 | 0.00449543 | -2.55986333 | -3.980587 | 0.00479388 | -3.980828 | -0.00029159 | 0.002233528 | -3.980828 | 1482.102
-2.55165386 | -3.967822 | 0.00456292 | -2.55131364 | -3.967293 | 0.0047746 | -3.967557 | -0.00020482 | 0.002966161 | -3.967557 | 1968.255
-2.54263997 | -3.953805 | 0.00458334 | -2.54227304 | -3.953235 | 0.00475045 | -3.95352 | -0.00016025 | 0.00333376 | -3.95352 | 2212.183
-2.53345633 | -3.939525 | 0.00457867 | -2.53309226 | -3.938958 | 0.00474068 | -3.939242 | -0.00015515 | 0.003360516 | -3.939242 | 2229.938
-2.52421188 | -3.925149 | 0.00456092 | -2.52382231 | -3.924544 | 0.00471384 | -3.924847 | -0.00014606 | 0.003421558 | -3.924847 | 2270.443
-2.51498985 | -3.910809 | 0.00454801 | -2.51462054 | -3.910235 | 0.00469579 | -3.910522 | -0.00014092 | 0.003448603 | -3.910522 | 2288.39
-2.50573969 | -3.896425 | 0.0045379 | -2.50539136 | -3.895884 | 0.00468136 | -3.896154 | -0.0001366 | 0.003468521 | -3.896154 | 2301.607
-2.49652004 | -3.882089 | 0.00452925 | -2.49615908 | -3.881527 | 0.0046624 | -3.881808 | -0.00012629 | 0.003540148 | -3.881808 | 2349.136
-2.48726702 | -3.8677 | 0.00451485 | -2.48689556 | -3.867123 | 0.00464857 | -3.867411 | -0.00012686 | 0.003517839 | -3.867411 | 2334.333
-2.47806883 | -3.853397 | 0.0045066 | -2.47768021 | -3.852793 | 0.00463474 | -3.853095 | -0.00012128 | 0.003548691 | -3.853095 | 2354.805
-2.46881819 | -3.839012 | 0.00448562 | -2.46844268 | -3.838428 | 0.0046135 | -3.83872 | -0.00012102 | 0.003533571 | -3.83872 | 2344.772
-2.45956349 | -3.824621 | 0.00446655 | -2.4592073 | -3.824067 | 0.00459413 | -3.824344 | -0.00012072 | 0.003518794 | -3.824344 | 2334.966
-2.45027876 | -3.810183 | 0.00444838 | -2.44991612 | -3.80962 | 0.00458076 | -3.809902 | -0.00012552 | 0.003459933 | -3.809902 | 2295.908
-2.44103694 | -3.795812 | 0.00444396 | -2.44066858 | -3.79524 | 0.00455684 | -3.795526 | -0.00010602 | 0.003610817 | -3.795526 | 2396.03
-2.43182588 | -3.781489 | 0.00442752 | -2.43143511 | -3.780882 | 0.00454245 | -3.781185 | -0.00010807 | 0.003575806 | -3.781185 | 2372.798
-2.42257977 | -3.767112 | 0.00441194 | -2.4221983 | -3.766518 | 0.00452567 | -3.766815 | -0.00010687 | 0.003568801 | -3.766815 | 2368.15
-2.41330242 | -3.752685 | 0.00439793 | -2.41293001 | -3.752106 | 0.00451286 | -3.752396 | -0.00010807 | 0.00354103 | -3.752396 | 2349.721
-2.40401053 | -3.738236 | 0.00438212 | -2.40364981 | -3.737675 | 0.0045009 | -3.737956 | -0.00011192 | 0.00349037 | -3.737956 | 2316.105
-2.39475536 | -3.723845 | 0.00436695 | -2.39440179 | -3.723295 | 0.00448051 | -3.72357 | -0.0001067 | 0.003518031 | -3.72357 | 2334.46
-2.38547683 | -3.709416 | 0.00435482 | -2.38512325 | -3.708867 | 0.00446418 | -3.709142 | -0.0001025 | 0.003536841 | -3.709142 | 2346.941
-2.37621999 | -3.695022 | 0.00433885 | -2.37586641 | -3.694472 | 0.00444341 | -3.694747176 | -9.77e-05 | 0.003560868 | -3.694747176 | 2362.885
-2.36689615 | -3.680524 | 0.00433264 | -2.36653948 | -3.679969 | 0.00442554 | -3.680246 | -8.604e-05 | 0.003643956 | -3.680246 | 2418.02
-2.35764813 | -3.666143 | 0.0043185 | -2.35729718 | -3.665597 | 0.00440722 | -3.66587 | -8.186e-05 | 0.003662656 | -3.66587 | 2430.428
-2.34840322 | -3.651767 | 0.00430752 | -2.34806633 | -3.651243 | 0.00439198 | -3.651505 | -7.76e-05 | 0.00368206 | -3.651505 | 2443.304
-2.33917475 | -3.637417 | 0.00429124 | -2.33882022 | -3.636865 | 0.00438 | -3.637141 | -8.19e-05 | 0.003627608 | -3.637141 | 2407.172
-2.3298912 | -3.622980816 | 0.00427909 | -2.32954073 | -3.622436 | 0.00436046 | -3.622708 | -7.451e-05 | 0.003673936 | -3.622708 | 2437.914
-2.32066035 | -3.608627 | 0.00426638 | -2.32030034 | -3.608067 | 0.00435349 | -3.608347 | -8.025e-05 | 0.003607063 | -3.608347 | 2393.539
-2.31139255 | -3.594215 | 0.00425392 | -2.31105781 | -3.593695 | 0.00433497 | -3.593955 | -7.419e-05 | 0.003641965 | -3.593955 | 2416.699
-2.30217457 | -3.579881 | 0.00424706 | -2.30184174 | -3.579364 | 0.00432158 | -3.579623 | -6.766e-05 | 0.003680994 | -3.579623 | 2442.597
-2.29284811 | -3.565379 | 0.00422483 | -2.29254889 | -3.564914 | 0.00430281 | -3.565146 | -7.112e-05 | 0.003633654 | -3.565146 | 2411.184
-2.28360772 | -3.55101 | 0.00421979 | -2.28327942 | -3.550499 | 0.00428346 | -3.550755 | -5.681e-05 | 0.003739738 | -3.550755 | 2481.578
-2.27438307 | -3.536666 | 0.0041997 | -2.27403355 | -3.536122 | 0.00426661 | -3.536394 | -6.005e-05 | 0.003694436 | -3.536394 | 2451.517
-2.26513791 | -3.522289 | 0.00418876 | -2.26477838 | -3.52173 | 0.00425332 | -3.52201 | -5.77e-05 | 0.003697337 | -3.52201 | 2453.442
-2.25580239 | -3.507773 | 0.00418073 | -2.25542045 | -3.507179 | 0.00423359 | -3.507476 | -4.6e-05 | 0.00378073 | -3.507476 | 2508.779
-2.24640179 | -3.493155 | 0.00416789 | -2.24605322 | -3.492613 | 0.00421523 | -3.492884 | -4.048e-05 | 0.003810731 | -3.492884 | 2528.687
-2.23713851 | -3.47875 | 0.004158 | -2.23679042 | -3.478209 | 0.00420387 | -3.47848 | -3.901e-05 | 0.003806015 | -3.47848 | 2525.558
-2.22787714 | -3.464349 | 0.00413954 | -2.22753429 | -3.463816 | 0.00417796 | -3.464082 | -3.156e-05 | 0.003852904 | -3.464082 | 2556.671
-2.2186296 | -3.449969028 | 0.00412289 | -2.21828318 | -3.44943 | 0.00416302 | -3.4497 | -3.327e-05 | 0.003820776 | -3.4497 | 2535.352
-2.20929718 | -3.435457 | 0.00410916 | -2.20897508 | -3.434956 | 0.0041524 | -3.435207 | -3.638e-05 | 0.003776436 | -3.435207 | 2505.93
-2.20006323 | -3.421098 | 0.00409494 | -2.19972396 | -3.420571 | 0.00413881 | -3.420835 | -3.701e-05 | 0.00375364 | -3.420835 | 2490.803
-2.19084764 | -3.406768 | 0.00408293 | -2.19049573 | -3.406221 | 0.00412032 | -3.406494 | -3.053e-05 | 0.003792228 | -3.406494 | 2516.409
-2.18163371 | -3.39244 | 0.0040676 | -2.18128729 | -3.391902 | 0.00409926 | -3.392171 | -2.48e-05 | 0.003824365 | -3.392171 | 2537.734
-2.17236376 | -3.378026 | 0.00405711 | -2.17198491 | -3.377437 | 0.00408823 | -3.377731 | -2.426e-05 | 0.003811582 | -3.377731 | 2529.251
-2.1631484 | -3.363695762 | 0.00404183 | -2.16278505 | -3.363131 | 0.00407285 | -3.363413 | -2.416e-05 | 0.00379515 | -3.363413 | 2518.348
-2.15388608 | -3.349293 | 0.00403186 | -2.15351772 | -3.34872 | 0.00405679 | -3.349006 | -1.807e-05 | 0.003830293 | -3.349006 | 2541.667
-2.14465475 | -3.334938 | 0.0040216 | -2.14427924 | -3.334354 | 0.00403249 | -3.334646 | -4.03e-06 | 0.003934085 | -3.334646 | 2610.541
-2.13532162 | -3.320425 | 0.0040168 | -2.13497734 | -3.31989 | 0.00402506 | -3.320157 | -1.4e-06 | 0.003939276 | -3.320157 | 2613.985
-2.1260941 | -3.306076 | 0.00400693 | -2.12573171 | -3.305513 | 0.00400214 | -3.305795 | 1.165e-05 | 0.004034523 | -3.305795 | 2677.189
-2.11684084 | -3.291688 | 0.00399637 | -2.11650062 | -3.291158 | 0.00398527 | -3.291423 | 1.796e-05 | 0.004071607 | -3.291423 | 2701.796
-2.1076107 | -3.277335 | 0.00397361 | -2.10726786 | -3.276802 | 0.00397275 | -3.277068 | 7.72e-06 | 0.003965915 | -3.277068 | 2631.662
-2.09834433 | -3.262925 | 0.00396172 | -2.09797335 | -3.262349 | 0.00396297 | -3.262637 | 5.61e-06 | 0.003930278 | -3.262637 | 2608.014
-2.0890255 | -3.248435 | 0.00395285 | -2.08869576 | -3.247922 | 0.00394736 | -3.248178 | 1.235e-05 | 0.003970966 | -3.248178 | 2635.014
-2.07979012 | -3.234074 | 0.00393227 | -2.07943654 | -3.233524 | 0.00393076 | -3.233799 | 8.37e-06 | 0.003919256 | -3.233799 | 2600.701
-2.07053638 | -3.219684 | 0.00392455 | -2.0702002 | -3.219161311 | 0.00391699 | -3.219423 | 1.442e-05 | 0.003954091 | -3.219423 | 2623.816
-2.06131339 | -3.205342 | 0.00391247 | -2.06095672 | -3.204788 | 0.00390407 | -3.205065 | 1.526e-05 | 0.003943996 | -3.205065 | 2617.117
-2.0520165 | -3.190886 | 0.00390489 | -2.05165577 | -3.190325 | 0.00388664 | -3.190605 | 2.511e-05 | 0.004011516 | -3.190605 | 2661.922
-2.04278207 | -3.176526 | 0.00389308 | -2.04243064 | -3.17598 | 0.00386498 | -3.176253 | 3.496e-05 | 0.004079167 | -3.176253 | 2706.813
-2.03353667 | -3.16215 | 0.00387784 | -2.03317189 | -3.161582 | 0.00384685 | -3.161866 | 3.785e-05 | 0.004086723 | -3.161866 | 2711.827
-2.02429819 | -3.147784 | 0.00386412 | -2.02394509 | -3.147235 | 0.00382855 | -3.147509 | 4.243e-05 | 0.004108898 | -3.147509 | 2726.541
-2.01501799 | -3.133353 | 0.00384712 | -2.01466703 | -3.132807 | 0.00381135 | -3.13308 | 4.263e-05 | 0.004093194 | -3.13308 | 2716.121
-2.00578976 | -3.119003 | 0.00383429 | -2.00543022 | -3.118444 | 0.00379176 | -3.118724 | 4.939e-05 | 0.004134179 | -3.118724 | 2743.317
-1.99654639 | -3.10463 | 0.00381638 | -1.99616945 | -3.104043 | 0.00378273 | -3.104337 | 4.051e-05 | 0.004040182 | -3.104337 | 2680.944
-1.98729122 | -3.090238 | 0.003805 | -1.98692751 | -3.089672 | 0.00377207 | -3.089955 | 3.979e-05 | 0.004016598 | -3.089955 | 2665.294
-1.97800803 | -3.075802 | 0.00379875 | -1.97763824 | -3.075227 | 0.00375998 | -3.075515 | 4.563e-05 | 0.004049544 | -3.075515 | 2687.156
-1.96873856 | -3.061388 | 0.00378281 | -1.96837795 | -3.060828 | 0.00374048 | -3.061108 | 4.919e-05 | 0.004062857 | -3.061108 | 2695.99
-1.95948446 | -3.046998 | 0.00377273 | -1.95912421 | -3.046438 | 0.00371993 | -3.046718 | 5.966e-05 | 0.004135812 | -3.046718 | 2744.4
-1.95026946 | -3.032669 | 0.00375865 | -1.94989705 | -3.03209 | 0.00369819 | -3.032379 | 6.732e-05 | 0.004184583 | -3.032379 | 2776.764
-1.94100153 | -3.018257 | 0.00374775 | -1.94061184 | -3.017651 | 0.00368172 | -3.017954 | 7.289e-05 | 0.004215217 | -3.017954 | 2797.091
-1.93158102 | -3.003608 | 0.00373981 | -1.9311837 | -3.002991 | 0.00367316 | -3.0033 | 7.351e-05 | 0.004202864 | -3.0033 | 2788.895
-1.92221999 | -2.989052 | 0.00372407 | -1.92184973 | -2.988476 | 0.00365812 | -2.988764 | 7.281e-05 | 0.004179267 | -2.988764 | 2773.236
-1.91296124 | -2.974655 | 0.00370391 | -1.91257215 | -2.97405 | 0.00363736 | -2.974352 | 7.341e-05 | 0.004167035 | -2.974352 | 2765.119
-1.9036684 | -2.960204362 | 0.00369312 | -1.90330219 | -2.959635 | 0.00362383 | -2.95992 | 7.615e-05 | 0.004173242 | -2.95992 | 2769.238
-1.89442086 | -2.945824 | 0.00368457 | -1.89404655 | -2.945242 | 0.00361056 | -2.945533 | 8.087e-05 | 0.004196589 | -2.945533 | 2784.731
-1.88517082 | -2.931441 | 0.00366986 | -1.88481116 | -2.930881 | 0.00359107 | -2.931161 | 8.565e-05 | 0.004220471 | -2.931161 | 2800.578
-1.87598479 | -2.917156 | 0.00365483 | -1.87560689 | -2.916569 | 0.00356946 | -2.916863 | 9.223e-05 | 0.004259972 | -2.916863 | 2826.79
-1.86675096 | -2.902798 | 0.00364587 | -1.86638975 | -2.902236 | 0.00355528 | -2.902517 | 9.745e-05 | 0.004287682 | -2.902517 | 2845.177
-1.85746729 | -2.888362 | 0.00363414 | -1.85710967 | -2.887806 | 0.00353836 | -2.888084 | 0.00010264 | 0.004315028 | -2.888084 | 2863.323
-1.84826303 | -2.874049 | 0.0036138 | -1.84790897 | -2.873498 | 0.00352536 | -2.87377373 | 9.53e-05 | 0.004234412 | -2.87377373 | 2809.829
-1.83899355 | -2.859635 | 0.00360019 | -1.8386482 | -2.859097951 | 0.00351048 | -2.859366 | 9.657e-05 | 0.004227966 | -2.859366 | 2805.552
-1.82975972 | -2.845276 | 0.0035908 | -1.82940924 | -2.844731 | 0.00349004 | -2.845004 | 0.00010762 | 0.004305958 | -2.845004 | 2857.305
-1.82046998 | -2.830831 | 0.00357776 | -1.82012403 | -2.830293 | 0.00347145 | -2.830562 | 0.00011317 | 0.004336399 | -2.830562 | 2877.504
-1.8112061 | -2.816425 | 0.00356256 | -1.8108511 | -2.815873 | 0.00344521 | -2.816149473 | 0.00012421 | 0.004414244 | -2.816149473 | 2929.16
-1.80195761 | -2.802044 | 0.00354994 | -1.80160451 | -2.801495 | 0.00342877 | -2.80177 | 0.00012803 | 0.004429834 | -2.80177 | 2939.505
-1.79270649 | -2.787659 | 0.00353947 | -1.79236913 | -2.787134 | 0.00341925 | -2.787396 | 0.00012708 | 0.004404275 | -2.787396 | 2922.545
-1.7834152 | -2.773210636 | 0.00352589 | -1.78306472 | -2.772666 | 0.00340388 | -2.772938 | 0.00012887 | 0.004402255 | -2.772938 | 2921.204
-1.77414727 | -2.758799 | 0.0035222 | -1.77381968 | -2.75829 | 0.00339168 | -2.758544 | 0.00013738 | 0.004458293 | -2.758544 | 2958.39
-1.76486456 | -2.744364 | 0.00350782 | -1.76452076 | -2.74383 | 0.00336929 | -2.744097 | 0.00014539 | 0.004509953 | -2.744097 | 2992.67
-1.75564957 | -2.730035 | 0.00349193 | -1.75527263 | -2.729449 | 0.0033538 | -2.729742 | 0.00014499 | 0.004489162 | -2.729742 | 2978.873
-1.7463609 | -2.715591 | 0.00347857 | -1.74599409 | -2.715021 | 0.00334526 | -2.715306 | 0.00014017 | 0.004430137 | -2.715306 | 2939.706
-1.73711276 | -2.70121 | 0.00346554 | -1.73675108 | -2.700648 | 0.0033296 | -2.700929 | 0.0001428 | 0.004435462 | -2.700929 | 2943.24
-1.7278713 | -2.68684 | 0.00344628 | -1.72748315 | -2.686236 | 0.00331431 | -2.686538 | 0.00013883 | 0.004383825 | -2.686538 | 2908.975
-1.71862066 | -2.672455 | 0.00343814 | -1.71826518 | -2.671902 | 0.00330452 | -2.672179 | 0.00014048 | 0.004380716 | -2.672179 | 2906.912
-1.70938385 | -2.658092 | 0.00343209 | -1.70902669 | -2.657537 | 0.00329099 | -2.657814 | 0.00014796 | 0.004427903 | -2.657814 | 2938.224
-1.70012307 | -2.643691 | 0.00341762 | -1.69977152 | -2.643145 | 0.00327161 | -2.643418 | 0.00015287 | 0.004452878 | -2.643418 | 2954.796
-1.69089949 | -2.629349 | 0.00339712 | -1.69053423 | -2.628781 | 0.00325455 | -2.629065 | 0.00014943 | 0.004405859 | -2.629065 | 2923.596
-1.68167126 | -2.614999 | 0.00337561 | -1.68130851 | -2.614435 | 0.00323504 | -2.614717 | 0.00014743 | 0.004371271 | -2.614717 | 2900.645
-1.67245114 | -2.600662 | 0.00336475 | -1.67208135 | -2.600086 | 0.00321839 | -2.600374 | 0.00015322 | 0.004403903 | -2.600374 | 2922.298
-1.6631583 | -2.586211 | 0.00336111 | -1.66278136 | -2.585625 | 0.00320125 | -2.585918 | 0.00016672 | 0.004502921 | -2.585918 | 2988.003
-1.65391934 | -2.571845 | 0.00335468 | -1.65353537 | -2.571248 | 0.00318076 | -2.571546 | 0.00018078 | 0.004606872 | -2.571546 | 3056.982
-1.64465094 | -2.557432 | 0.00334053 | -1.64428008 | -2.556856 | 0.00316775 | -2.557144 | 0.00017964 | 0.004579639 | -2.557144 | 3038.911
-1.63540852 | -2.54306 | 0.00332132 | -1.6350534 | -2.542508037 | 0.00315345 | -2.542784 | 0.00017473 | 0.004519929 | -2.542784 | 2999.289
-1.62608671 | -2.528565 | 0.00330003 | -1.62573564 | -2.528019 | 0.00314361 | -2.528292 | 0.00016328 | 0.004403631 | -2.528292 | 2922.118
-1.61683965 | -2.514186 | 0.00330187 | -1.61648047 | -2.513627 | 0.00312977 | -2.513906 | 0.00017896 | 0.004521544 | -2.513906 | 3000.361
-1.60744607 | -2.499579 | 0.0032902 | -1.60709512 | -2.499033 | 0.00311147 | -2.499306 | 0.00018559 | 0.004561111 | -2.499306 | 3026.617
-1.59814763 | -2.48512 | 0.00327018 | -1.59779561 | -2.484572 | 0.00308424 | -2.484846 | 0.0001928 | 0.004605854 | -2.484846 | 3056.306
-1.58885896 | -2.470676 | 0.00325717 | -1.5884769 | -2.470082 | 0.00306318 | -2.470379 | 0.00020085 | 0.004657834 | -2.470379 | 3090.799
-1.57963371 | -2.45633 | 0.00323648 | -1.57925475 | -2.455741 | 0.00305545 | -2.456036 | 0.00018789 | 0.004528689 | -2.456036 | 3005.102
-1.57040596 | -2.441981 | 0.00322169 | -1.57004535 | -2.441421 | 0.00304237 | -2.441701 | 0.00018618 | 0.004496619 | -2.441701 | 2983.821
-1.56118333 | -2.42764 | 0.00321441 | -1.56082428 | -2.427082 | 0.00301715 | -2.427361 | 0.00020412 | 0.004634086 | -2.427361 | 3075.04
-1.55194044 | -2.413267 | 0.00320883 | -1.55156195 | -2.412679 | 0.00300195 | -2.412973 | 0.00021374 | 0.004699709 | -2.412973 | 3118.586
-1.54269183 | -2.398886 | 0.0032012 | -1.54232299 | -2.398312 | 0.00298843 | -2.398599 | 0.00021963 | 0.004733165 | -2.398599 | 3140.787
-1.53349316 | -2.384582 | 0.00318851 | -1.53309071 | -2.383956 | 0.00297203 | -2.384269 | 0.00022334 | 0.004747866 | -2.384269 | 3150.541
-1.5242542 | -2.370215281 | 0.00316551 | -1.52386713 | -2.369613 | 0.0029604 | -2.369914 | 0.00021197 | 0.004632425 | -2.369914 | 3073.938
-1.5150311 | -2.355873 | 0.00315411 | -1.51463628 | -2.355259 | 0.00295307 | -2.355566 | 0.0002079 | 0.004579977 | -2.355566 | 3039.135
-1.5057255 | -2.341403 | 0.0031414 | -1.50536537 | -2.340843 | 0.00293366 | -2.341123 | 0.0002146 | 0.004620339 | -2.341123 | 3065.918
-1.49648869 | -2.32704 | 0.00313918 | -1.49614584 | -2.326507 | 0.00291003 | -2.326773 | 0.00023601 | 0.004787733 | -2.326773 | 3176.996
-1.4872309 | -2.312644 | 0.00312253 | -1.4868784 | -2.312095912 | 0.0028899 | -2.31237 | 0.00023949 | 0.004800361 | -2.31237 | 3185.375
-1.47796202 | -2.298231 | 0.00311234 | -1.47762775 | -2.297711 | 0.0028759 | -2.297971 | 0.0002433 | 0.004815841 | -2.297971 | 3195.647
-1.46865642 | -2.283761 | 0.00310115 | -1.46831465 | -2.283229 | 0.00286114 | -2.283495 | 0.00024687 | 0.004829157 | -2.283495 | 3204.484
-1.45942318 | -2.269403 | 0.00308579 | -1.45909703 | -2.268896 | 0.0028459 | -2.269149 | 0.00024675 | 0.004810793 | -2.269149 | 3192.298
-1.45011044 | -2.254922 | 0.00307582 | -1.44976759 | -2.254389 | 0.00282986 | -2.254655 | 0.00025282 | 0.004845658 | -2.254655 | 3215.433
-1.44084311 | -2.240511 | 0.00306167 | -1.44051862 | -2.240006 | 0.00281163 | -2.240259 | 0.0002569 | 0.00486347 | -2.240259 | 3227.253
-1.43153298 | -2.226034 | 0.00304608 | -1.43121755 | -2.225543 | 0.00279289 | -2.225789 | 0.00026005 | 0.00487317 | -2.225789 | 3233.689
-1.42231286 | -2.211696 | 0.00303329 | -1.42198169 | -2.211182 | 0.00278139 | -2.211439 | 0.00025876 | 0.004844706 | -2.211439 | 3214.802
-1.41306078 | -2.19731 | 0.00302216 | -1.41272092 | -2.196781 | 0.00277123 | -2.197045 | 0.00025779 | 0.00481895 | -2.197045 | 3197.711
-1.40382791 | -2.182952 | 0.00301185 | -1.40349936 | -2.182442 | 0.00274806 | -2.182697 | 0.00027065 | 0.004912576 | -2.182697 | 3259.838
-1.39455855 | -2.168539 | 0.00300932 | -1.39422429 | -2.168019 | 0.00273206 | -2.168279 | 0.00028412 | 0.005011381 | -2.168279 | 3325.402
-1.3853054 | -2.154149897 | 0.0029944 | -1.38497472 | -2.153636 | 0.00271163 | -2.153893 | 0.00028963 | 0.005041544 | -2.153893 | 3345.418
-1.37610972 | -2.139851 | 0.00297312 | -1.37574196 | -2.139279 | 0.0027 | -2.139565 | 0.00027998 | 0.004940975 | -2.139565 | 3278.683
-1.36687899 | -2.125497 | 0.00296005 | -1.36652851 | -2.124952 | 0.00268471 | -2.125224 | 0.0002822 | 0.004942808 | -2.125224 | 3279.899
-1.35766196 | -2.111164 | 0.00295437 | -1.35727072 | -2.110556 | 0.00266052 | -2.11086 | 0.00030071 | 0.005085163 | -2.11086 | 3374.362
-1.3483721 | -2.096719 | 0.00294034 | -1.34802473 | -2.096178 | 0.00264641 | -2.096449 | 0.00030079 | 0.005068445 | -2.096449 | 3363.268
-1.33915865 | -2.082392 | 0.00292628 | -1.33878779 | -2.081815 | 0.00262991 | -2.082103 | 0.00030323 | 0.00507217 | -2.082103 | 3365.74
-1.32989585 | -2.067988 | 0.00291457 | -1.32956266 | -2.06747 | 0.00262332 | -2.067729 | 0.00029811 | 0.00501063 | -2.067729 | 3324.904
-1.32064831 | -2.053608 | 0.00291107 | -1.32030594 | -2.053076 | 0.00260732 | -2.053342 | 0.00031061 | 0.005101103 | -2.053342 | 3384.939
-1.31135094 | -2.039151 | 0.00290033 | -1.31101418 | -2.038627 | 0.00259026 | -2.038889 | 0.00031693 | 0.005138175 | -2.038889 | 3409.539
-1.3021028 | -2.024769854 | 0.0028885 | -1.30177474 | -2.02426 | 0.00257225 | -2.024515 | 0.00032311 | 0.005174133 | -2.024515 | 3433.4
-1.29285371 | -2.010388 | 0.00287382 | -1.2925328 | -2.009888504 | 0.00254693 | -2.010138 | 0.00033375 | 0.005248571 | -2.010138 | 3482.794
-1.28363669 | -1.996055 | 0.00285598 | -1.2833041 | -1.995538 | 0.00252447 | -1.995796 | 0.00033837 | 0.005271109 | -1.995796 | 3497.75
-1.27436018 | -1.98163 | 0.00284562 | -1.274001 | -1.981071555 | 0.00251833 | -1.981351 | 0.00033415 | 0.005217249 | -1.981351 | 3462.01
-1.26512122 | -1.967263 | 0.00282945 | -1.264781 | -1.966734455 | 0.00250259 | -1.966999 | 0.00033372 | 0.005196202 | -1.966999 | 3448.044
-1.25589156 | -1.952911 | 0.0028187 | -1.25553846 | -1.952362 | 0.00248945 | -1.952637 | 0.00033611 | 0.005199475 | -1.952637 | 3450.216
-1.24666226 | -1.93856 | 0.00281199 | -1.24630868 | -1.93801 | 0.00246594 | -1.938285 | 0.00035291 | 0.005327091 | -1.938285 | 3534.898
-1.23737252 | -1.924114 | 0.00279689 | -1.23700118 | -1.923537 | 0.00245001 | -1.923826 | 0.00035374 | 0.005316787 | -1.923826 | 3528.06
-1.22814119 | -1.90976 | 0.00279137 | -1.22778261 | -1.909202 | 0.002427 | -1.909481 | 0.00037123 | 0.005450365 | -1.909481 | 3616.699
-1.21888709 | -1.895369 | 0.00278352 | -1.21856093 | -1.894862 | 0.00241042 | -1.895116 | 0.00037996 | 0.005508337 | -1.895116 | 3655.167
-1.20966649 | -1.881031 | 0.00277462 | -1.20933425 | -1.880515 | 0.00239911 | -1.880773 | 0.00038237 | 0.005511805 | -1.880773 | 3657.469
-1.20042455 | -1.86666 | 0.00275693 | -1.20006633 | -1.866103 | 0.00238316 | -1.866382 | 0.00038063 | 0.005479408 | -1.866382 | 3635.971
-1.19117284 | -1.852274 | 0.0027337 | -1.19079137 | -1.851681 | 0.00236813 | -1.851977 | 0.00037243 | 0.005391258 | -1.851977 | 3577.477
-1.18194366 | -1.837922 | 0.00271494 | -1.18159008 | -1.837373 | 0.00234833 | -1.837647 | 0.00037347 | 0.005382922 | -1.837647 | 3571.946
-1.172719 | -1.823578045 | 0.00270145 | -1.17233598 | -1.822982 | 0.00232995 | -1.82328 | 0.00037836 | 0.005407759 | -1.82328 | 3588.426
-1.16347444 | -1.809203 | 0.00268665 | -1.16312397 | -1.808658 | 0.00230971 | -1.80893 | 0.0003838 | 0.005437362 | -1.80893 | 3608.07
-1.15418875 | -1.794764 | 0.00267442 | -1.15382552 | -1.794199 | 0.00229567 | -1.794481 | 0.00038561 | 0.005435525 | -1.794481 | 3606.851
-1.14495695 | -1.780408 | 0.00266971 | -1.14457095 | -1.779808 | 0.00228696 | -1.780108 | 0.00038961 | 0.005452676 | -1.780108 | 3618.232
-1.13568759 | -1.765994 | 0.00266017 | -1.13531113 | -1.765409 | 0.0022746 | -1.765702 | 0.00039243 | 0.005459605 | -1.765702 | 3622.83
-1.12637699 | -1.751516 | 0.00265286 | -1.12601531 | -1.750954 | 0.00226289 | -1.751235 | 0.00039683 | 0.005480094 | -1.751235 | 3636.426
-1.11706221 | -1.737032 | 0.00264411 | -1.1166873 | -1.736449 | 0.00224338 | -1.73674 | 0.00040759 | 0.005555424 | -1.73674 | 3686.413
-1.10783708 | -1.722687 | 0.0026278 | -1.10743725 | -1.722065 | 0.00221914 | -1.722376 | 0.00041552 | 0.005606494 | -1.722376 | 3720.301
-1.09857571 | -1.708285 | 0.002615 | -1.09818411 | -1.707676 | 0.00219759 | -1.707981 | 0.00042427 | 0.005664601 | -1.707981 | 3758.86
-1.08934045 | -1.693924 | 0.00259948 | -1.08892226 | -1.693274 | 0.00218332 | -1.693599 | 0.00042302 | 0.005636444 | -1.693599 | 3740.175
-1.0800252 | -1.679439186 | 0.00258269 | -1.07961881 | -1.678807 | 0.00216876 | -1.679123 | 0.00042079 | 0.005599717 | -1.679123 | 3715.805
-1.07078171 | -1.665066 | 0.00257443 | -1.07037735 | -1.664437 | 0.00215686 | -1.664751 | 0.00042443 | 0.005613763 | -1.664751 | 3725.125
-1.06154835 | -1.650708 | 0.00255899 | -1.06112623 | -1.650051 | 0.00213922 | -1.650379 | 0.00042663 | 0.005615385 | -1.650379 | 3726.201
-1.05232787 | -1.63637 | 0.00255096 | -1.05190718 | -1.635716 | 0.0021226 | -1.636043 | 0.00043522 | 0.005672183 | -1.636043 | 3763.89
-1.0430609 | -1.62196 | 0.00254665 | -1.04264438 | -1.621312 | 0.0021104 | -1.621636 | 0.00044311 | 0.005722856 | -1.621636 | 3797.516
-1.03383422 | -1.607612 | 0.00253644 | -1.03341055 | -1.606953 | 0.00209535 | -1.607283 | 0.00044795 | 0.005747279 | -1.607283 | 3813.722
-1.02459538 | -1.593246 | 0.00251901 | -1.02418327 | -1.592605 | 0.00207961 | -1.592925 | 0.00044626 | 0.005715354 | -1.592925 | 3792.538
-1.01538086 | -1.578917 | 0.00251377 | -1.01495969 | -1.578262 | 0.00206349 | -1.57859 | 0.00045714 | 0.005791912 | -1.57859 | 3843.339
-1.00611854 | -1.564514 | 0.0025004 | -1.005705 | -1.563871275 | 0.00205069 | -1.564193 | 0.00045657 | 0.005769603 | -1.564193 | 3828.536
-0.99684304 | -1.550091 | 0.00248068 | -0.99642944 | -1.549448 | 0.00202475 | -1.549769 | 0.00046279 | 0.005805847 | -1.549769 | 3852.586
-0.98761481 | -1.535741 | 0.00247766 | -0.98720783 | -1.535108 | 0.00200893 | -1.535425 | 0.00047559 | 0.00589896 | -1.535425 | 3914.373
-0.97833008 | -1.521303 | 0.00247147 | -0.97795165 | -1.520715 | 0.0019897 | -1.521009 | 0.00048863 | 0.005994058 | -1.521009 | 3977.477
-0.96900779 | -1.506807 | 0.00245737 | -0.96863896 | -1.506234 | 0.0019746 | -1.50652 | 0.00048963 | 0.005985184 | -1.50652 | 3971.589
-0.95961577 | -1.492203 | 0.00244123 | -0.95925713 | -1.491645 | 0.00196613 | -1.491924 | 0.00048196 | 0.005901375 | -1.491924 | 3915.975
-0.95037127 | -1.477827 | 0.00243316 | -0.94998819 | -1.477232 | 0.00195751 | -1.477529 | 0.00048251 | 0.005888733 | -1.477529 | 3907.586
-0.94114149 | -1.463475 | 0.00242229 | -0.94079763 | -1.46294 | 0.0019413 | -1.463208 | 0.00048785 | 0.005917507 | -1.463208 | 3926.68
-0.93192291 | -1.44914 | 0.00241005 | -0.9315353 | -1.448537 | 0.0019206 | -1.448839 | 0.00049631 | 0.005973144 | -1.448839 | 3963.599
-0.92260367 | -1.434649 | 0.00238911 | -0.92223179 | -1.43407 | 0.00190051 | -1.43436 | 0.00049546 | 0.00594832 | -1.43436 | 3947.127
-0.91336274 | -1.420279 | 0.00237795 | -0.91298783 | -1.419696 | 0.00187894 | -1.419988 | 0.00050587 | 0.006020779 | -1.419988 | 3995.208
-0.90408766 | -1.405856 | 0.00237262 | -0.90371734 | -1.40528 | 0.00186048 | -1.405568 | 0.000519 | 0.006116649 | -1.405568 | 4058.825
-0.89486051 | -1.391508 | 0.0023694 | -0.89448863 | -1.39093 | 0.00183703 | -1.391219 | 0.00053923 | 0.006273862 | -1.391219 | 4163.147
-0.88556564 | -1.377055 | 0.00235632 | -0.88519782 | -1.376483 | 0.00182326 | -1.376769 | 0.00053992 | 0.006262361 | -1.376769 | 4155.515
-0.87631601 | -1.362671 | 0.00234071 | -0.87597775 | -1.362145 | 0.00181509 | -1.362408 | 0.00053248 | 0.006180821 | -1.362408 | 4101.408
-0.86711425 | -1.348363 | 0.00233066 | -0.86673933 | -1.34778 | 0.00180102 | -1.348071 | 0.0005365 | 0.006198188 | -1.348071 | 4112.931
-0.8578952 | -1.334027036 | 0.00231168 | -0.85751164 | -1.333431 | 0.00178819 | -1.333729 | 0.00053035 | 0.0061278 | -1.333729 | 4066.224
-0.84862018 | -1.319604 | 0.00230547 | -0.84823817 | -1.31901 | 0.001767 | -1.319307 | 0.00054533 | 0.006239629 | -1.319307 | 4140.431
-0.83935738 | -1.305201 | 0.00229251 | -0.83898753 | -1.304626 | 0.00174399 | -1.304913 | 0.00055538 | 0.006308955 | -1.304913 | 4186.433
-0.83014184 | -1.290871 | 0.00227329 | -0.82976234 | -1.29028 | 0.00172221 | -1.290575 | 0.00055794 | 0.006313724 | -1.290575 | 4189.598
-0.8208704 | -1.276453472 | 0.0022751 | -0.82051682 | -1.275904 | 0.0017121 | -1.276179 | 0.00056986 | 0.00639918 | -1.276179 | 4246.304
-0.81161523 | -1.262062 | 0.00226513 | -0.81127083 | -1.261526 | 0.00169861 | -1.261794 | 0.00057338 | 0.006412176 | -1.261794 | 4254.927
-0.80227506 | -1.247538 | 0.00225197 | -0.8019129 | -1.246975 | 0.00168194 | -1.247256 | 0.00057689 | 0.0064249 | -1.247256 | 4263.371
-0.79301375 | -1.233136 | 0.00224055 | -0.79268056 | -1.232618 | 0.0016608 | -1.232877 | 0.00058661 | 0.006491396 | -1.232877 | 4307.496
-0.7837469 | -1.218726 | 0.00222994 | -0.78341979 | -1.218218 | 0.00163954 | -1.218472 | 0.00059726 | 0.006565885 | -1.218472 | 4356.924
-0.77450848 | -1.204361 | 0.00221934 | -0.77417326 | -1.203839 | 0.00162506 | -1.2041 | 0.00060114 | 0.006582002 | -1.2041 | 4367.619
-0.76519585 | -1.18988 | 0.00220729 | -0.76485908 | -1.189356 | 0.00160967 | -1.189618 | 0.00060448 | 0.006593326 | -1.189618 | 4375.133
-0.75592846 | -1.175469 | 0.00220158 | -0.75561714 | -1.174985 | 0.0015917 | -1.175226704 | 0.00061674 | 0.006681723 | -1.175226704 | 4433.791
-0.74667174 | -1.161075 | 0.00219445 | -0.746337 | -1.160554035 | 0.00157629 | -1.160814 | 0.00062502 | 0.006735755 | -1.160814 | 4469.645
-0.73746032 | -1.146751 | 0.00218526 | -0.73711389 | -1.146212 | 0.00155454 | -1.146481 | 0.00063758 | 0.006826811 | -1.146481 | 4530.067
-0.72817713 | -1.132315 | 0.00217266 | -0.72782564 | -1.131769 | 0.00153641 | -1.132042 | 0.00064311 | 0.006857083 | -1.132042 | 4550.155
-0.7189377 | -1.117948 | 0.00216703 | -0.7185725 | -1.11738 | 0.00151891 | -1.117664 | 0.00065498 | 0.006942131 | -1.117664 | 4606.59
-0.70968658 | -1.103563 | 0.00215702 | -0.70933408 | -1.103014 | 0.00151074 | -1.103289 | 0.00065314 | 0.00690889 | -1.103289 | 4584.532
-0.70045072 | -1.089201 | 0.00213903 | -0.70009977 | -1.088655 | 0.00149505 | -1.088928 | 0.00065084 | 0.006871699 | -1.088928 | 4559.853
-0.69118792 | -1.074797 | 0.00213734 | -0.69081712 | -1.074221 | 0.00147833 | -1.074509 | 0.00066587 | 0.006983962 | -1.074509 | 4634.348
-0.68192816 | -1.060398 | 0.00212337 | -0.68157566 | -1.05985 | 0.00146563 | -1.060124 | 0.0006646 | 0.006955629 | -1.060124 | 4615.547
-0.67268008 | -1.046018 | 0.00211103 | -0.67233062 | -1.045474 | 0.00145351 | -1.045746 | 0.00066438 | 0.006936363 | -1.045746 | 4602.762
-0.66343355 | -1.031639 | 0.00210757 | -0.6631009 | -1.031122 | 0.00143714 | -1.031381 | 0.00067729 | 0.007030399 | -1.031381 | 4665.162
-0.65417129 | -1.017236 | 0.00209698 | -0.65381926 | -1.016689 | 0.00142024 | -1.016963 | 0.0006836 | 0.007067427 | -1.016963 | 4689.732
-0.64474922 | -1.002585 | 0.00208681 | -0.64437026 | -1.001996 | 0.00140824 | -1.00229 | 0.00068543 | 0.007065493 | -1.00229 | 4688.449
-0.63544065 | -0.9881102 | 0.00207061 | -0.63507742 | -0.9875453881 | 0.00138781 | -0.9878278 | 0.00068966 | 0.00708452 | -0.9878278 | 4701.075
-0.62620783 | -0.9737532 | 0.00206202 | -0.6258446 | -0.973188353 | 0.00136977 | -0.9734708 | 0.00069911 | 0.007148714 | -0.9734708 | 4743.672
-0.61696279 | -0.9593771 | 0.00205369 | -0.61662096 | -0.9588455928 | 0.00134359 | -0.9591114 | 0.00071696 | 0.00728538 | -0.9591114 | 4834.36
-0.6076532 | -0.944900726 | 0.00205088 | -0.60731035 | -0.9443676 | 0.00133142 | -0.9446342 | 0.00072632 | 0.007348652 | -0.9446342 | 4876.345
-0.59840769 | -0.930524 | 0.00204713 | -0.59807044 | -0.9299995342 | 0.00131755 | -0.9302617 | 0.00073644 | 0.007418608 | -0.9302617 | 4922.766
-0.58913928 | -0.9161115804 | 0.00203126 | -0.58880609 | -0.9155935 | 0.00130392 | -0.9158525 | 0.0007342 | 0.007381875 | -0.9158525 | 4898.391
-0.57990396 | -0.9017506578 | 0.00202224 | -0.57955545 | -0.9012087 | 0.00129069 | -0.9014797 | 0.00073841 | 0.007400838 | -0.9014797 | 4910.974
-0.57060349 | -0.8872884 | 0.00201635 | -0.57024843 | -0.8867363 | 0.00127333 | -0.8870123678 | 0.00074988 | 0.007482327 | -0.8870123678 | 4965.048
-0.56138998 | -0.8729614189 | 0.00200267 | -0.56100953 | -0.8723698 | 0.0012546 | -0.8726656 | 0.00075493 | 0.007508569 | -0.8726656 | 4982.461
-0.55212671 | -0.858557 | 0.00199317 | -0.5517838 | -0.858023809 | 0.00124023 | -0.8582904 | 0.0007598 | 0.007533224 | -0.8582904 | 4998.821
-0.54288876 | -0.8441920218 | 0.00199115 | -0.5425449 | -0.8436573195 | 0.00121987 | -0.8439247 | 0.00077814 | 0.007674111 | -0.8439247 | 5092.31
-0.53362089 | -0.8297805 | 0.00198597 | -0.53322768 | -0.8291690424 | 0.00120602 | -0.8294748 | 0.00078681 | 0.007731462 | -0.8294748 | 5130.366
-0.52435809 | -0.8153768 | 0.00197666 | -0.52398777 | -0.814801 | 0.00118901 | -0.8150889 | 0.00079451 | 0.007780522 | -0.8150889 | 5162.921
-0.51510137 | -0.8009826 | 0.00196481 | -0.51473355 | -0.8004107 | 0.0011752 | -0.8006966503 | 0.00079647 | 0.007780048 | -0.8006966503 | 5162.606
-0.5058772 | -0.786639046 | 0.00195906 | -0.50550485 | -0.78606 | 0.00115292 | -0.7863495 | 0.000813 | 0.00790534 | -0.7863495 | 5245.747
-0.49662304 | -0.7722488272 | 0.00196133 | -0.4962405 | -0.7716539775 | 0.00112979 | -0.7719514 | 0.0008384 | 0.008107103 | -0.7719514 | 5379.63
-0.48730987 | -0.7577668 | 0.00195714 | -0.48695275 | -0.7572115 | 0.0011142 | -0.7574892 | 0.0008498 | 0.008187994 | -0.7574892 | 5433.307
-0.47800738 | -0.7433014759 | 0.00195058 | -0.47764772 | -0.7427422046 | 0.00109995 | -0.7430218 | 0.00085749 | 0.008236868 | -0.7430218 | 5465.739
-0.46876949 | -0.7289366 | 0.00194423 | -0.4684017 | -0.7283646435 | 0.00107243 | -0.7286506 | 0.00087866 | 0.008402166 | -0.7286506 | 5575.426
-0.45951736 | -0.7145494948 | 0.00193862 | -0.45914599 | -0.713972 | 0.00105932 | -0.7142608 | 0.00088616 | 0.008449495 | -0.7142608 | 5606.832
-0.45022961 | -0.700107 | 0.00193304 | -0.44987148 | -0.6995501514 | 0.00104532 | -0.6998286 | 0.00089458 | 0.008504711 | -0.6998286 | 5643.471
-0.44100341 | -0.6857603 | 0.00193057 | -0.44063717 | -0.6851908 | 0.0010306 | -0.6854756 | 0.00090683 | 0.008593068 | -0.6854756 | 5702.102
-0.43172789 | -0.6713369 | 0.00192697 | -0.43136773 | -0.6707768 | 0.00102344 | -0.6710568 | 0.00091039 | 0.008606367 | -0.6710568 | 5710.927
-0.42248747 | -0.656968 | 0.00192095 | -0.42213291 | -0.6564167 | 0.0009992 | -0.6566923 | 0.00092861 | 0.00874622 | -0.6566923 | 5803.729
-0.41318497 | -0.6425026 | 0.00191989 | -0.41283193 | -0.6419537 | 0.00098298 | -0.6422281 | 0.00094377 | 0.008859551 | -0.6422281 | 5878.932
-0.40392521 | -0.6281037 | 0.0019159 | -0.40361133 | -0.6276156 | 0.00096528 | -0.6278597 | 0.00095748 | 0.008960486 | -0.6278597 | 5945.91
-0.39466697 | -0.6137071 | 0.00191122 | -0.39435819 | -0.613227 | 0.00095124 | -0.6134670619 | 0.00096684 | 0.00902386 | -0.6134670619 | 5987.963
-0.38541687 | -0.5993232 | 0.00190678 | -0.3851198 | -0.598861289 | 0.00093525 | -0.5990923 | 0.00097839 | 0.009106151 | -0.5990923 | 6042.569
-0.37614083 | -0.584899 | 0.0019026 | -0.37580916 | -0.5843832438 | 0.00091739 | -0.5846411 | 0.00099207 | 0.009206728 | -0.5846411 | 6109.308
-0.36689684 | -0.5705245862 | 0.00190226 | -0.36655143 | -0.5699875 | 0.00090259 | -0.570256 | 0.00100653 | 0.009314114 | -0.570256 | 6180.567
-0.3576147 | -0.5560908585 | 0.00190317 | -0.35730895 | -0.5556154 | 0.0008869 | -0.5558531 | 0.00102313 | 0.009439943 | -0.5558531 | 6264.063
-0.34837222 | -0.5417188021 | 0.00189741 | -0.34807107 | -0.5412505 | 0.00087186 | -0.5414847 | 0.00103241 | 0.009502656 | -0.5414847 | 6305.678
-0.3390972 | -0.527296146 | 0.00189513 | -0.338763 | -0.526776465 | 0.00085744 | -0.5270363055 | 0.00104455 | 0.009589949 | -0.5270363055 | 6363.602
-0.32983285 | -0.5128901 | 0.00190264 | -0.32948187 | -0.5123443 | 0.00084329 | -0.5126171948 | 0.00106621 | 0.009759417 | -0.5126171948 | 6476.056
-0.32046118 | -0.4983171349 | 0.00190436 | -0.32011884 | -0.4977847962 | 0.00081903 | -0.498051 | 0.00109219 | 0.00996598 | -0.498051 | 6613.126
-0.31120703 | -0.4839269 | 0.0018991 | -0.31085297 | -0.4833764 | 0.0007997 | -0.48365165 | 0.00110626 | 0.01006998 | -0.48365165 | 6682.14
-0.30194929 | -0.4695311 | 0.00189367 | -0.30158302 | -0.4689615961 | 0.00077854 | -0.4692464 | 0.00112199 | 0.0101883 | -0.4692464 | 6760.653
-0.29266512 | -0.4550942616 | 0.00189725 | -0.29230446 | -0.4545334353 | 0.00076842 | -0.4548138 | 0.00113569 | 0.01028908 | -0.4548138 | 6827.522
-0.28342927 | -0.4407325 | 0.00189507 | -0.28307977 | -0.440189 | 0.00075177 | -0.4404607786 | 0.00115016 | 0.01039659 | -0.4404607786 | 6898.864
-0.27417102 | -0.4263359361 | 0.00189895 | -0.27385107 | -0.4258384 | 0.00073142 | -0.4260872 | 0.00117439 | 0.01058828 | -0.4260872 | 7026.068
-0.26492956 | -0.4119654658 | 0.00191395 | -0.26460707 | -0.411464 | 0.0007261 | -0.4117147 | 0.00119471 | 0.01074625 | -0.4117147 | 7130.887
-0.25563979 | -0.3975199 | 0.00192069 | -0.25531068 | -0.3970081074 | 0.00071417 | -0.397264 | 0.00121338 | 0.01088988 | -0.397264 | 7226.197
-0.24640751 | -0.3831637 | 0.00192723 | -0.24605447 | -0.3826147 | 0.00069792 | -0.3828892 | 0.00123617 | 0.01106915 | -0.3828892 | 7345.156
-0.23714927 | -0.3687671 | 0.00192916 | -0.23680691 | -0.3682347 | 0.00068352 | -0.3685009 | 0.0012525 | 0.01119267 | -0.3685009 | 7427.118
-0.22790934 | -0.3543990237 | 0.00193571 | -0.22754766 | -0.3538366113 | 0.00066555 | -0.3541178175 | 0.00127702 | 0.01138685 | -0.3541178175 | 7555.975
-0.21860737 | -0.3399345 | 0.00194835 | -0.21824975 | -0.3393784 | 0.00064106 | -0.3396564108 | 0.00131415 | 0.01168975 | -0.3396564108 | 7756.967
-0.20937608 | -0.3255798044 | 0.00196075 | -0.20900169 | -0.3249976 | 0.000631 | -0.3252887 | 0.00133661 | 0.01186618 | -0.3252887 | 7874.042
-0.20010106 | -0.3111571483 | 0.00197871 | -0.19973734 | -0.3105915637 | 0.00062257 | -0.310874356 | 0.001363 | 0.01207647 | -0.310874356 | 8013.581
-0.19085707 | -0.2967827 | 0.0019824 | -0.19050352 | -0.2962329736 | 0.00060775 | -0.2965079 | 0.00138151 | 0.01221882 | -0.2965079 | 8108.042
-0.18155356 | -0.2823157858 | 0.0019995 | -0.18121527 | -0.2817897 | 0.00059063 | -0.2820528 | 0.00141573 | 0.01249661 | -0.2820528 | 8292.377
-0.17232075 | -0.2679588 | 0.00201882 | -0.17196263 | -0.2674019 | 0.0005746 | -0.2676803 | 0.00145108 | 0.01278426 | -0.2676803 | 8483.249
-0.16298723 | -0.2534451 | 0.00204616 | -0.16264386 | -0.2529112023 | 0.00055927 | -0.2531782 | 0.00149375 | 0.0131349 | -0.2531782 | 8715.926
-0.15373816 | -0.2390628388 | 0.00205577 | -0.15336375 | -0.2384806 | 0.00053828 | -0.2387717 | 0.00152435 | 0.01338152 | -0.2387717 | 8879.575
-0.14442447 | -0.2245801 | 0.00207522 | -0.14408568 | -0.2240532324 | 0.00052858 | -0.2243166 | 0.0015535 | 0.01361557 | -0.2243166 | 9034.883
-0.13519472 | -0.2102277896 | 0.00210505 | -0.13482693 | -0.2096559 | 0.00051784 | -0.2099418 | 0.00159407 | 0.01394825 | -0.2099418 | 9255.639
-0.12595734 | -0.1958636637 | 0.00212698 | -0.12555648 | -0.1952403264 | 0.0005 | -0.195552 | 0.00163384 | 0.01427401 | -0.195552 | 9471.802
-0.11672301 | -0.1815043 | 0.00216283 | -0.11632928 | -0.1808920304 | 0.00048553 | -0.1811982 | 0.00168416 | 0.01469083 | -0.1811982 | 9748.397
-0.10746834 | -0.1671132687 | 0.0022016 | -0.10708427 | -0.166516 | 0.00047876 | -0.1668147 | 0.0017297 | 0.01506639 | -0.1668147 | 9997.601
-0.09820603 | -0.1527104 | 0.00223675 | -0.09781738 | -0.1521060259 | 0.00046624 | -0.1524082 | 0.00177737 | 0.01546029 | -0.1524082 | 10258.98
-0.08895237 | -0.1383209 | 0.00228506 | -0.08860087 | -0.1377744 | 0.0004457 | -0.1380476441 | 0.00184622 | 0.01603699 | -0.1380476441 | 10641.66
-0.07970634 | -0.1239433587 | 0.00233043 | -0.07935382 | -0.1233951901 | 0.00043539 | -0.1236692744 | 0.0019019 | 0.01650003 | -0.1236692744 | 10948.93
-0.07044964 | -0.1095491902 | 0.00238147 | -0.07011694 | -0.1090318417 | 0.0004149 | -0.1092905 | 0.00197343 | 0.01709983 | -0.1092905 | 11346.94
-0.06115986 | -0.0951035823 | 0.00243618 | -0.06080275 | -0.09454827625 | 0.00039868 | -0.09482593 | 0.00204436 | 0.01769435 | -0.09482593 | 11741.44
-0.05191739 | -0.08073154145 | 0.00250206 | -0.05156029 | -0.08017625095 | 0.00038498 | -0.0804538962 | 0.00212394 | 0.01836362 | -0.0804538962 | 12185.55
-0.04264745 | -0.06631678475 | 0.00258863 | -0.0423051 | -0.0657844305 | 0.00037349 | -0.06605061 | 0.002222 | 0.0191923 | -0.06605061 | 12735.43
-0.03339685 | -0.05193210175 | 0.00270825 | -0.03303466 | -0.0513688963 | 0.00035787 | -0.0516505 | 0.00235724 | 0.02034177 | -0.0516505 | 13498.19
-0.0240791 | -0.0374430005 | 0.00287136 | -0.02371436 | -0.0368758298 | 0.00033636 | -0.03715941515 | 0.00254186 | 0.02191719 | -0.03715941515 | 14543.59
-0.01484935 | -0.02309073925 | 0.00300464 | -0.01448054 | -0.0225172397 | 0.00031825 | -0.02280399 | 0.00269325 | 0.02320606 | -0.02280399 | 15398.85
-0.00543748 | -0.0084552814 | 0.00313656 | -0.00506461 | -0.00787546855 | 0.00030286 | -0.008165374975 | 0.00284056 | 0.02445939 | -0.008165374975 | 16230.52
0.00400694 | 0.0062307917 | 0.00328815 | 0.0043498 | 0.006763939 | 0.00028959 | 0.00649736535 | 0.00300542 | 0.02586411 | 0.00649736535 | 17162.65
0.01335775 | 0.02077130125 | 0.00341466 | 0.01368383 | 0.02127835565 | 0.00027274 | 0.02102482845 | 0.00314878 | 0.02708349 | 0.02102482845 | 17971.79
0.02260938 | 0.0351575859 | 0.00342994 | 0.02293342 | 0.0356614681 | 0.00026254 | 0.035409527 | 0.00317426 | 0.02728596 | 0.035409527 | 18106.14
0.03184065 | 0.04951221075 | 0.00332245 | 0.03219725 | 0.05006672375 | 0.00025852 | 0.04978946725 | 0.00307079 | 0.02637584 | 0.04978946725 | 17502.21
0.04108922 | 0.0638937371 | 0.00314028 | 0.04142852 | 0.0644213486 | 0.00024512 | 0.06415754285 | 0.00290202 | 0.02490231 | 0.06415754285 | 16524.43
0.05032915 | 0.07826182825 | 0.00295317 | 0.05068981 | 0.07882265455 | 0.0002329 | 0.0785422414 | 0.00272713 | 0.02337596 | 0.0785422414 | 15511.59
0.05960213 | 0.09268131215 | 0.00279529 | 0.05994296 | 0.0932113028 | 0.00021896 | 0.09294631 | 0.00258319 | 0.02211663 | 0.09294631 | 14675.93
0.06882527 | 0.1070233 | 0.00265619 | 0.06916559 | 0.1075525 | 0.00021316 | 0.1072879 | 0.00244989 | 0.02094918 | 0.1072879 | 13901.25
0.07806571 | 0.1213922 | 0.00253548 | 0.0784284 | 0.121956162 | 0.00020429 | 0.1216742 | 0.00233805 | 0.01996683 | 0.1216742 | 13249.39
0.08730613 | 0.135761 | 0.00243962 | 0.08766477 | 0.1363187 | 0.00018868 | 0.1360399 | 0.0022578 | 0.01925707 | 0.1360399 | 12778.41
0.09659133 | 0.1501995 | 0.00234974 | 0.09695505 | 0.1507651 | 0.00017516 | 0.1504823 | 0.00218144 | 0.01858078 | 0.1504823 | 12329.65
0.10582516 | 0.1645581238 | 0.00225469 | 0.10618276 | 0.1651141918 | 0.00016093 | 0.1648361578 | 0.00210062 | 0.01786612 | 0.1648361578 | 11855.42
0.11509814 | 0.1789776077 | 0.00218373 | 0.11544304 | 0.1795139272 | 0.00014879 | 0.1792458 | 0.0020418 | 0.0173412 | 0.1792458 | 11507.1
0.12435129 | 0.1933663 | 0.00211881 | 0.1246855 | 0.1938859525 | 0.00013919 | 0.1936261 | 0.00198648 | 0.01684653 | 0.1936261 | 11178.85
0.13364768 | 0.2078221424 | 0.00204924 | 0.13396816 | 0.2083204888 | 0.00011955 | 0.2080713156 | 0.00193655 | 0.01639827 | 0.2080713156 | 10881.4
0.14290896 | 0.2222234328 | 0.00198408 | 0.14323454 | 0.2227297097 | 0.00010456 | 0.2224766 | 0.00188638 | 0.015948 | 0.2224766 | 10582.61
0.15215805 | 0.2366058 | 0.00192045 | 0.15250549 | 0.237146 | 9.30880124e-05 | 0.2368759 | 0.001834222 | 0.01548058 | 0.2368759 | 10272.45
0.16149665 | 0.2511273 | 0.00186742 | 0.16182578 | 0.2516390879 | 8.68211282e-05 | 0.2513832 | 0.001787459 | 0.01505958 | 0.2513832 | 9993.085
0.17081542 | 0.2656179781 | 0.00181666 | 0.1711705 | 0.2661701275 | 6.62535167e-05 | 0.2658940528 | 0.001757266 | 0.01478155 | 0.2658940528 | 9808.591
0.18006247 | 0.2799971 | 0.00177541 | 0.18040432 | 0.2805287176 | 4.9621267e-05 | 0.2802629 | 0.001732648733 | 0.01455179 | 0.2802629 | 9656.128
0.18935429 | 0.2944459 | 0.00172642 | 0.18966357 | 0.2949269 | 4.4125798e-05 | 0.2946864 | 0.001689154202 | 0.01415909 | 0.2946864 | 9395.545
0.19855402 | 0.3087515011 | 0.00168272 | 0.1988572 | 0.309222946 | 2.95877599e-05 | 0.3089872 | 0.001659992 | 0.0138902 | 0.3089872 | 9217.119
0.20777309 | 0.3230872 | 0.00164317 | 0.20811747 | 0.3236227 | 1.46253878e-05 | 0.3233549104 | 0.001635405 | 0.0136607 | 0.3233549104 | 9064.83
0.21698402 | 0.3374101511 | 0.00159552 | 0.21731822 | 0.3379298321 | 7.1383588e-06 | 0.3376699916 | 0.001595242 | 0.01329688 | 0.3376699916 | 8823.408
0.22623004 | 0.3517877122 | 0.0015575 | 0.22655256 | 0.3522892308 | -9.84962116e-06 | 0.3520384715 | 0.00157421 | 0.01309805 | 0.3520384715 | 8691.475
0.23546793 | 0.3661526 | 0.00151816 | 0.23578638 | 0.3666478209 | -2.87834246e-05 | 0.3664002 | 0.001553803 | 0.01290464 | 0.3664002 | 8563.13
0.24471192 | 0.3805270356 | 0.00148081 | 0.24506852 | 0.3810815486 | -4.61078198e-05 | 0.3808042921 | 0.001533778 | 0.01271445 | 0.3808042921 | 8436.93
0.25396863 | 0.3949212 | 0.00144737 | 0.25431964 | 0.3954670402 | -5.95410747e-05 | 0.3951941 | 0.001513771 | 0.01252445 | 0.3951941 | 8310.85
0.26321211 | 0.4092948 | 0.00140897 | 0.26356006 | 0.4098358933 | -7.80561386e-05 | 0.4095654 | 0.001493886 | 0.01233552 | 0.4095654 | 8185.482
0.27247137 | 0.423693 | 0.00137077 | 0.27282491 | 0.4242427 | -9.03007603e-05 | 0.4239678577 | 0.001467931 | 0.01209418 | 0.4239678577 | 8025.334
0.2817184 | 0.438072112 | 0.00133334 | 0.28204653 | 0.4385824 | -0.00010531 | 0.4383272 | 0.00144551 | 0.01188338 | 0.4383272 | 7885.457
0.29100463 | 0.4525122 | 0.00130038 | 0.2913307 | 0.4530192385 | -0.0001212 | 0.4527657 | 0.00142844 | 0.01171866 | 0.4527657 | 7776.152
0.30025882 | 0.4669024651 | 0.00126583 | 0.3005808 | 0.467403144 | -0.00014281 | 0.4671528 | 0.0014155 | 0.01158963 | 0.4671528 | 7690.534
0.30947024 | 0.4812262232 | 0.00123572 | 0.30979377 | 0.4817293 | -0.00015576 | 0.4814778 | 0.00139834 | 0.01142427 | 0.4814778 | 7580.804
0.31908557 | 0.4961781 | 0.00122471 | 0.31945336 | 0.4967499748 | -0.00017166 | 0.496464 | 0.00140323 | 0.01144836 | 0.496464 | 7596.789
0.32864597 | 0.5110445 | 0.00118006 | 0.32898274 | 0.5115681607 | -0.00018649 | 0.5113063 | 0.00137341 | 0.01117314 | 0.5113063 | 7414.162
0.33797899 | 0.5255573 | 0.00114623 | 0.33828217 | 0.5260288 | -0.00019817 | 0.5257930519 | 0.00135126 | 0.01096453 | 0.5257930519 | 7275.733
0.34726572 | 0.5399981946 | 0.00110357 | 0.34758365 | 0.5404926 | -0.00020784 | 0.5402454 | 0.00131827 | 0.01066243 | 0.5402454 | 7075.269
0.35650054 | 0.5543583397 | 0.00107579 | 0.35681239 | 0.5548433 | -0.00022355 | 0.5546008 | 0.0013062 | 0.01054095 | 0.5546008 | 6994.657
0.36580661 | 0.5688293 | 0.00104718 | 0.36611691 | 0.5693118 | -0.00024027 | 0.5690705368 | 0.00129431 | 0.01042088 | 0.5690705368 | 6914.984
0.37503585 | 0.5831807 | 0.0010123 | 0.37535784 | 0.5836814412 | -0.00026219 | 0.5834311 | 0.00128135 | 0.01029171 | 0.5834311 | 6829.273
0.38427424 | 0.5975464432 | 0.0009871 | 0.38461304 | 0.5980732772 | -0.00027156 | 0.5978098602 | 0.00126552 | 0.01013776 | 0.5978098602 | 6727.115
0.39348873 | 0.611875 | 0.00096447 | 0.39383209 | 0.6124089 | -0.00028963 | 0.6121419 | 0.00126096 | 0.01008111 | 0.6121419 | 6689.519
0.40279427 | 0.6263451 | 0.00093293 | 0.40312034 | 0.6268521287 | -0.00030642 | 0.6265986 | 0.00124621 | 0.009936378 | 0.6265986 | 6593.482
0.41205609 | 0.6407472 | 0.00090959 | 0.41236791 | 0.6412321 | -0.00031789 | 0.64098966 | 0.00123434 | 0.009816578 | 0.64098966 | 6513.987
0.4212909 | 0.6551073495 | 0.00087999 | 0.42160985 | 0.6556033 | -0.00033883 | 0.6553553 | 0.00122568 | 0.009724506 | 0.6553553 | 6452.891
0.43053338 | 0.6694794059 | 0.00085309 | 0.43087319 | 0.6700078 | -0.00035226 | 0.6697436 | 0.00121221 | 0.009590905 | 0.6697436 | 6364.237
0.43978551 | 0.6838665 | 0.00083374 | 0.44012633 | 0.6843964 | -0.00036558 | 0.6841314556 | 0.00120618 | 0.009521498 | 0.6841314556 | 6318.18
0.44904017 | 0.6982575 | 0.00080824 | 0.44937184 | 0.6987732112 | -0.00038822 | 0.6985153 | 0.00120332 | 0.009479447 | 0.6985153 | 6290.276
0.45828825 | 0.7126382 | 0.00078015 | 0.45862603 | 0.7131635 | -0.0003966 | 0.7129008527 | 0.00118361 | 0.009292009 | 0.7129008527 | 6165.899
0.46751544 | 0.7269865092 | 0.00075096 | 0.46784765 | 0.7275031 | -0.0004071 | 0.7272448 | 0.00116492 | 0.009113423 | 0.7272448 | 6047.394
0.47680929 | 0.7414384 | 0.00072668 | 0.47712773 | 0.7419336 | -0.00042544 | 0.741686 | 0.00115898 | 0.009044728 | 0.741686 | 6001.81
0.48618454 | 0.7560169597 | 0.00069262 | 0.4865045 | 0.7565144975 | -0.00044378 | 0.7562657286 | 0.00114326 | 0.008891482 | 0.7562657286 | 5900.121
0.49544075 | 0.7704104 | 0.00066736 | 0.49577087 | 0.7709237 | -0.00045578 | 0.770667 | 0.00113 | 0.008759677 | 0.770667 | 5812.659
0.50471371 | 0.7848298 | 0.00064401 | 0.50504744 | 0.7853487692 | -0.00048372 | 0.7850893 | 0.00113459 | 0.008781859 | 0.7850893 | 5827.378
0.51395261 | 0.7991963 | 0.00062922 | 0.51427156 | 0.7996922758 | -0.00049472 | 0.7994443 | 0.0011308 | 0.008731819 | 0.7994443 | 5794.173
0.52325869 | 0.8136673 | 0.00061026 | 0.52356237 | 0.8141395 | -0.00050837 | 0.8139034 | 0.00112549 | 0.008668538 | 0.8139034 | 5752.182
0.53246963 | 0.8279903 | 0.0005844 | 0.53281909 | 0.8285337 | -0.0005242 | 0.8282619798 | 0.00111546 | 0.008564653 | 0.8282619798 | 5683.247
0.54171002 | 0.8423590811 | 0.00055766 | 0.5420692 | 0.842917606 | -0.00054207 | 0.8426383 | 0.00110659 | 0.008470756 | 0.8426383 | 5620.94
0.55096066 | 0.8567438263 | 0.0005336 | 0.55131012 | 0.8572872366 | -0.00055531 | 0.8570155 | 0.00109577 | 0.008360033 | 0.8570155 | 5547.467
0.56028098 | 0.8712369239 | 0.00051159 | 0.56062531 | 0.8717724 | -0.00057121 | 0.8715046 | 0.00108966 | 0.008289813 | 0.8715046 | 5500.871
0.56952494 | 0.8856112817 | 0.00048519 | 0.56985658 | 0.8861269819 | -0.00058889 | 0.8858691318 | 0.00108094 | 0.008197225 | 0.8858691318 | 5439.432
0.57876843 | 0.8999849 | 0.00046047 | 0.57911384 | 0.9005220212 | -0.00060418 | 0.9002535 | 0.00107151 | 0.008098486 | 0.9002535 | 5373.912
0.58800632 | 0.9143498276 | 0.00043509 | 0.58835375 | 0.9148901 | -0.00061551 | 0.91462 | 0.00105746 | 0.007959907 | 0.91462 | 5281.955
0.59724575 | 0.9287171 | 0.00041443 | 0.59760791 | 0.9292803 | -0.00063022 | 0.9289987 | 0.00105151 | 0.007891201 | 0.9289987 | 5236.364
0.60649633 | 0.9431018 | 0.0003938 | 0.6068697 | 0.9436823835 | -0.00065042 | 0.9433921 | 0.00105108 | 0.007870104 | 0.9433921 | 5222.365
0.6157093 | 0.9574279615 | 0.00037084 | 0.61608827 | 0.9580173 | -0.0006668 | 0.9577226 | 0.0010445 | 0.007796021 | 0.9577226 | 5173.206
0.62492329 | 0.9717557 | 0.00035695 | 0.62530327 | 0.9723466 | -0.00068533 | 0.9720511504 | 0.00104914 | 0.007818748 | 0.9720511504 | 5188.286
0.63418609 | 0.9861594 | 0.0003326 | 0.6345737 | 0.9867621035 | -0.0007084 | 0.9864607 | 0.00104786 | 0.007790298 | 0.9864607 | 5169.408
0.64376378 | 1.001053 | 0.00031168 | 0.64411223 | 1.001595 | -0.00071894 | 1.001324 | 0.00103748 | 0.007682784 | 1.001324 | 5098.065
0.6530968 | 1.015565524 | 0.00028346 | 0.65345645 | 1.016125 | -0.00074081 | 1.015845 | 0.00103113 | 0.007610455 | 1.015845 | 5050.069
0.66236877 | 1.029983 | 0.000267 | 0.66272181 | 1.030532 | -0.00075732 | 1.030258 | 0.00103118 | 0.007593476 | 1.030258 | 5038.803
0.67163157 | 1.044387 | 0.00024404 | 0.67196429 | 1.044904 | -0.00077648 | 1.044646 | 0.00102738 | 0.00754331 | 1.044646 | 5005.514
0.68092489 | 1.058838 | 0.00022318 | 0.68128002 | 1.05939 | -0.00077929 | 1.059114 | 0.00100933 | 0.007370095 | 1.059114 | 4890.574
0.69017452 | 1.073221 | 0.00020023 | 0.69051838 | 1.073756 | -0.00080067 | 1.073489 | 0.00100776 | 0.007339185 | 1.073489 | 4870.063
0.699417 | 1.087593435 | 0.00017685 | 0.69977766 | 1.088154 | -0.00081994 | 1.087874 | 0.00100365 | 0.007286347 | 1.087874 | 4835.002
0.7086615 | 1.101969 | 0.00015251 | 0.70901501 | 1.102518 | -0.00082919 | 1.102243 | 0.00098856 | 0.007138791 | 1.102243 | 4737.088
0.71797264 | 1.116447 | 0.00014388 | 0.71831852 | 1.116985 | -0.00084593 | 1.116716 | 0.00099667 | 0.007191283 | 1.116716 | 4771.92
0.72722065 | 1.130828 | 0.00012142 | 0.72757065 | 1.131372 | -0.00086857 | 1.1311 | 0.00099685 | 0.007175461 | 1.1311 | 4761.421
0.73648858 | 1.14524 | 0.00010574 | 0.73683345 | 1.145776 | -0.00088068 | 1.145508 | 0.00099328 | 0.007127255 | 1.145508 | 4729.433
0.74571323 | 1.159584 | 8.18358749e-05 | 0.74606019 | 1.160124 | -0.00089996 | 1.159854 | 0.0009886558749 | 0.007070029 | 1.159854 | 4691.459
0.75501424 | 1.174047 | 6.644307e-05 | 0.75535047 | 1.17457 | -0.00091982 | 1.174309 | 0.00099312307 | 0.007091112 | 1.174309 | 4705.449
0.76424348 | 1.188399 | 4.37146809e-05 | 0.76458478 | 1.188929 | -0.00093202 | 1.188664 | 0.0009825946809 | 0.006982931 | 1.188664 | 4633.664
0.77347523 | 1.202754 | 2.38397242e-05 | 0.77383184 | 1.203309 | -0.0009533 | 1.203031 | 0.0009839997242 | 0.006977699 | 1.203031 | 4630.192
0.78268415 | 1.217074 | 4.00593171e-06 | 0.78303409 | 1.217618 | -0.00096706 | 1.217346 | 0.0009779259 | 0.006908003 | 1.217346 | 4583.943
0.79196274 | 1.231502 | -2.27553828e-05 | 0.79231119 | 1.232044 | -0.00097834 | 1.231773 | 0.0009624446172 | 0.006757001 | 1.231773 | 4483.743
0.80127692 | 1.245986 | -3.58832222e-05 | 0.80163145 | 1.246537 | -0.00099416 | 1.246261 | 0.0009651367778 | 0.006762728 | 1.246261 | 4487.544
0.81057078 | 1.260438 | -6.25779649e-05 | 0.81094468 | 1.261019 | -0.00100685 | 1.260728 | 0.0009511320351 | 0.006624418 | 1.260728 | 4395.765
0.81983101 | 1.274837 | -8.46553739e-05 | 0.82018507 | 1.275388 | -0.00102477 | 1.275113 | 0.0009469746261 | 0.006571172 | 1.275113 | 4360.433
0.82906991 | 1.289204 | -0.00010652 | 0.82941329 | 1.289738 | -0.00105241 | 1.289470688 | 0.00095275 | 0.006603659 | 1.289470688 | 4381.99
0.83835411 | 1.303641 | -0.00012446 | 0.83869749 | 1.304175 | -0.00106931 | 1.303907619 | 0.00095171 | 0.006577247 | 1.303907619 | 4364.464
0.84757626 | 1.317981 | -0.00014156 | 0.84794301 | 1.318551 | -0.00107899 | 1.318266 | 0.00094429 | 0.006495882 | 1.318266 | 4310.472
0.85682529 | 1.332363 | -0.0001649 | 0.85718751 | 1.332927 | -0.00109387 | 1.332644952 | 0.00093583 | 0.006405519 | 1.332644952 | 4250.511
0.8660866 | 1.346764663 | -0.00018182 | 0.86641371 | 1.347273 | -0.0011045 | 1.347019 | 0.00092954 | 0.006333886 | 1.347019 | 4202.977
0.87536567 | 1.361194 | -0.00020642 | 0.8757121 | 1.361732 | -0.00111261 | 1.361463 | 0.00091305 | 0.00617416 | 1.361463 | 4096.988
0.88464528 | 1.375623 | -0.00022487 | 0.88496423 | 1.376119 | -0.00113177 | 1.375871 | 0.00091376 | 0.006162882 | 1.375871 | 4089.504
0.89390761 | 1.390026 | -0.00024523 | 0.89424688 | 1.390554 | -0.00115082 | 1.39029 | 0.00091245 | 0.006134162 | 1.39029 | 4070.446
0.90313631 | 1.404377 | -0.00026021 | 0.90349239 | 1.404931 | -0.00116682 | 1.404654 | 0.00091347 | 0.006125612 | 1.404654 | 4064.773
0.91242051 | 1.418814 | -0.00028055 | 0.91277915 | 1.419372 | -0.00119218 | 1.419093 | 0.00091849 | 0.006151484 | 1.419093 | 4081.94
0.92167872 | 1.43321 | -0.00030284 | 0.92202061 | 1.433742 | -0.00120719 | 1.433476 | 0.00091121 | 0.006071297 | 1.433476 | 4028.731
0.93086529 | 1.447496 | -0.00032606 | 0.9312132 | 1.448036526 | -0.00122737 | 1.447766 | 0.00090817 | 0.006027806 | 1.447766 | 3999.872
0.9400782 | 1.461821601 | -0.00035029 | 0.94042414 | 1.46236 | -0.0012414 | 1.462091 | 0.00089797 | 0.005922496 | 1.462091 | 3929.991
0.94935578 | 1.476248 | -0.00036188 | 0.94968539 | 1.476761 | -0.00125083 | 1.476505 | 0.00089581 | 0.005886448 | 1.476505 | 3906.071
0.95872545 | 1.490818 | -0.00036967 | 0.95908862 | 1.491383 | -0.00126459 | 1.4911 | 0.00090178 | 0.005920327 | 1.4911 | 3928.552
0.96825582 | 1.505638 | -0.00040054 | 0.96859056 | 1.506158 | -0.00129203 | 1.505898 | 0.00089835 | 0.005872858 | 1.505898 | 3897.053
0.97756135 | 1.520108 | -0.00042804 | 0.97791135 | 1.520652 | -0.00130523 | 1.52038 | 0.00088405 | 0.005731983 | 1.52038 | 3803.572
0.98682874 | 1.534519 | -0.0004436 | 0.98718536 | 1.535073 | -0.00131684 | 1.534796 | 0.0008801 | 0.005680488 | 1.534796 | 3769.401
0.99609613 | 1.548929 | -0.00046287 | 0.99645579 | 1.549489 | -0.00132216 | 1.549209 | 0.00086615 | 0.005542715 | 1.549209 | 3677.98
1.00530553 | 1.56325 | -0.00047647 | 1.00566316 | 1.563806 | -0.00134802 | 1.563528 | 0.00087841 | 0.0056312 | 1.563528 | 3736.695
1.01454592 | 1.577619 | -0.00049299 | 1.01489449 | 1.578161 | -0.00137346 | 1.57789 | 0.00088733 | 0.005690815 | 1.57789 | 3776.254
1.0237813 | 1.59198 | -0.00050696 | 1.02412474 | 1.592514 | -0.00138365 | 1.592247 | 0.00088355 | 0.005640858 | 1.592247 | 3743.104
1.03307569 | 1.606433 | -0.00052035 | 1.03343832 | 1.606997 | -0.0014011 | 1.606715 | 0.00088761 | 0.005658412 | 1.606715 | 3754.752
1.04232681 | 1.620818 | -0.00054756 | 1.04266608 | 1.621346 | -0.00141649 | 1.621082 | 0.00087579 | 0.005539073 | 1.621082 | 3675.562
1.05160689 | 1.635249 | -0.00057009 | 1.05195737 | 1.635794 | -0.00142925 | 1.635521 | 0.00086602 | 0.005437334 | 1.635521 | 3608.052
1.0608362 | 1.649600291 | -0.00058272 | 1.06120038 | 1.650167 | -0.00144673 | 1.649883 | 0.00087087 | 0.005461832 | 1.649883 | 3624.308
1.07011831 | 1.664034 | -0.00060351 | 1.07049572 | 1.664621 | -0.00146948 | 1.664327 | 0.00087283 | 0.005461296 | 1.664327 | 3623.952
1.07937551 | 1.678429 | -0.00061462 | 1.07971942 | 1.678964 | -0.00148338 | 1.678696 | 0.00087562 | 0.005468011 | 1.678696 | 3628.408
1.08860981 | 1.692788 | -0.00063633 | 1.08895779 | 1.693329 | -0.00149099 | 1.693058809 | 0.00086152 | 0.005329006 | 1.693058809 | 3536.168
1.09782636 | 1.70712 | -0.00065964 | 1.09818041 | 1.707671 | -0.00149614 | 1.707395 | 0.00084336 | 0.005155001 | 1.707395 | 3420.704
1.10714209 | 1.721606 | -0.00068314 | 1.10747373 | 1.722122 | -0.0015202 | 1.721864 | 0.00084392 | 0.005142356 | 1.721864 | 3412.313
1.11637235 | 1.735959 | -0.00069618 | 1.11672127 | 1.736502 | -0.00154335 | 1.73623 | 0.00085403 | 0.005212233 | 1.73623 | 3458.681
1.12571144 | 1.750481 | -0.00070716 | 1.12606144 | 1.751026 | -0.00156588 | 1.750753 | 0.00086558 | 0.005294344 | 1.750753 | 3513.168
1.13496363 | 1.764868 | -0.00072442 | 1.1353004 | 1.765392122 | -0.00158409 | 1.76513 | 0.00086653 | 0.005285175 | 1.76513 | 3507.083
1.14423966 | 1.779293 | -0.00074349 | 1.14457536 | 1.779815 | -0.00160147 | 1.779554 | 0.00086484 | 0.005253171 | 1.779554 | 3485.847
1.15348208 | 1.793665 | -0.00075979 | 1.15383255 | 1.79421 | -0.00161547 | 1.793937 | 0.00086254 | 0.005215952 | 1.793937 | 3461.149
1.16271639 | 1.808024 | -0.00078068 | 1.16305113 | 1.808545 | -0.00163389 | 1.808284 | 0.00086007 | 0.00517731 | 1.808284 | 3435.507
1.17192888 | 1.822349 | -0.00080118 | 1.17227125 | 1.822882 | -0.00164475 | 1.822616 | 0.00085043 | 0.005076823 | 1.822616 | 3368.828
1.18115807 | 1.836701 | -0.00082222 | 1.18150604 | 1.837242 | -0.00166392 | 1.836971 | 0.00084856 | 0.005043348 | 1.836971 | 3346.614
1.19044638 | 1.851144 | -0.00082777 | 1.19077146 | 1.85165 | -0.00167981 | 1.851397 | 0.0008589 | 0.005115138 | 1.851397 | 3394.252
1.1996721 | 1.86549 | -0.0008423 | 1.20000935 | 1.866015 | -0.00168243 | 1.865752 | 0.00084699 | 0.004995036 | 1.865752 | 3314.556
1.20893085 | 1.879887 | -0.00086385 | 1.20929193 | 1.880449 | -0.00170015 | 1.880168 | 0.00084316 | 0.004944577 | 1.880168 | 3281.073
1.21817219 | 1.894258 | -0.00088733 | 1.21851766 | 1.894795 | -0.00171975 | 1.894526 | 0.00083928 | 0.004893756 | 1.894526 | 3247.35
1.22748291 | 1.908736 | -0.00090328 | 1.22782516 | 1.909268 | -0.00173431 | 1.909002 | 0.00083789 | 0.004864277 | 1.909002 | 3227.788
1.23670197 | 1.923072 | -0.00091178 | 1.23705757 | 1.923625 | -0.00175196 | 1.923348 | 0.00084704 | 0.004925895 | 1.923348 | 3268.676
1.2459327 | 1.937425 | -0.00092746 | 1.2462908 | 1.937982194 | -0.00176634 | 1.937704 | 0.00084574 | 0.004897338 | 1.937704 | 3249.727
1.2551446 | 1.951749853 | -0.0009479 | 1.25552058 | 1.952335 | -0.00178744 | 1.952042 | 0.0008464 | 0.004885713 | 1.952042 | 3242.012
1.26443648 | 1.966199 | -0.00096753 | 1.26480877 | 1.966778 | -0.00180437 | 1.966488 | 0.0008437 | 0.004844967 | 1.966488 | 3214.975
1.27365863 | 1.980539 | -0.00098758 | 1.27404869 | 1.981146 | -0.00181845 | 1.980842 | 0.00083773 | 0.004776118 | 1.980842 | 3169.289
1.28322458 | 1.995414 | -0.0009979 | 1.28364015 | 1.99606 | -0.00183404 | 1.995737 | 0.000843 | 0.004803596 | 1.995737 | 3187.522
1.29276872 | 2.010255 | -0.0010187 | 1.29315078 | 2.010849 | -0.00184885 | 2.010552 | 0.00083701 | 0.004734018 | 2.010552 | 3141.352
1.30211496 | 2.024789 | -0.00103888 | 1.30252552 | 2.025427 | -0.00187128 | 2.025108 | 0.00083926 | 0.004735849 | 2.025108 | 3142.567
1.31135845 | 2.039162 | -0.00105807 | 1.31174958 | 2.039771 | -0.00189158 | 2.039466 | 0.00084037 | 0.004728082 | 2.039466 | 3137.413
1.32060647 | 2.053543 | -0.00107303 | 1.32098651 | 2.054134 | -0.00190579 | 2.053839 | 0.00083962 | 0.00470425 | 2.053839 | 3121.599
1.32982755 | 2.067882 | -0.00108741 | 1.33019185 | 2.068448 | -0.00191569 | 2.068165 | 0.00083514 | 0.004648291 | 2.068165 | 3084.466
1.33905482 | 2.08223 | -0.00110307 | 1.33944499 | 2.082837 | -0.00193189 | 2.082534 | 0.00083568 | 0.004635594 | 2.082534 | 3076.041
1.34830844 | 2.09662 | -0.00112058 | 1.34868443 | 2.097204 | -0.00194348 | 2.096912 | 0.00082976 | 0.004567147 | 2.096912 | 3030.622
1.35751987 | 2.110943 | -0.00114288 | 1.35791874 | 2.111564 | -0.00196025 | 2.111254 | 0.00082423 | 0.00450211 | 2.111254 | 2987.465
1.36681676 | 2.1254 | -0.00116219 | 1.36718762 | 2.125977 | -0.00197278 | 2.125688 | 0.00081745 | 0.004426174 | 2.125688 | 2937.077
1.37604702 | 2.139753 | -0.00117247 | 1.37643719 | 2.14036 | -0.00198072 | 2.140056 | 0.00081511 | 0.004388629 | 2.140056 | 2912.163
1.3853327 | 2.154192 | -0.00118563 | 1.38568628 | 2.154742 | -0.00199745 | 2.154467 | 0.00081868 | 0.004402024 | 2.154467 | 2921.051
1.3945508 | 2.168526494 | -0.00120858 | 1.39492011 | 2.169101 | -0.00202103 | 2.168814 | 0.00081931 | 0.00439013 | 2.168814 | 2913.159
1.40380096 | 2.18291 | -0.00122478 | 1.40415394 | 2.183459 | -0.0020468 | 2.183185 | 0.00082888 | 0.004455342 | 2.183185 | 2956.431
1.41301382 | 2.197236 | -0.00124081 | 1.41336846 | 2.197788 | -0.00206912 | 2.197512 | 0.00083517 | 0.004492306 | 2.197512 | 2980.96
1.42230213 | 2.21168 | -0.00125766 | 1.42265821 | 2.212234 | -0.00208264 | 2.211957 | 0.00083184 | 0.004446127 | 2.211957 | 2950.316
1.43152988 | 2.226029 | -0.00127412 | 1.43187165 | 2.22656 | -0.00208471 | 2.226295 | 0.00081745 | 0.004304648 | 2.226295 | 2856.436
1.44082415 | 2.240482 | -0.00129014 | 1.44117463 | 2.241027 | -0.00211073 | 2.240754 | 0.00082745 | 0.004373464 | 2.240754 | 2902.099
1.45014703 | 2.254979 | -0.00130904 | 1.45049036 | 2.255513 | -0.00212077 | 2.255246 | 0.00081859 | 0.004279514 | 2.255246 | 2839.757
1.45945156 | 2.269447 | -0.00132311 | 1.45981169 | 2.270007 | -0.00213357 | 2.269727 | 0.00081732 | 0.004251063 | 2.269727 | 2820.878
1.46866608 | 2.283776 | -0.00134711 | 1.46905315 | 2.284378 | -0.00215737 | 2.284077 | 0.00081712 | 0.004232004 | 2.284077 | 2808.231
1.4778825 | 2.298107 | -0.0013647 | 1.47829103 | 2.298743 | -0.00216814 | 2.298425 | 0.0008103 | 0.004155828 | 2.298425 | 2757.683
1.48709965 | 2.31244 | -0.00137256 | 1.4875015 | 2.313065 | -0.00217968 | 2.312752 | 0.00081398 | 0.004170273 | 2.312752 | 2767.268
1.49636948 | 2.326855 | -0.00139177 | 1.49676788 | 2.327474 | -0.00219542 | 2.327164 | 0.00081051 | 0.004122925 | 2.327164 | 2735.849
1.50559521 | 2.341201 | -0.00140982 | 1.50600266 | 2.341834 | -0.00221758 | 2.341517 | 0.00081462 | 0.004141049 | 2.341517 | 2747.876
1.51481533 | 2.355538 | -0.00143209 | 1.51520288 | 2.35614 | -0.00223314 | 2.355839 | 0.00080791 | 0.004065854 | 2.355839 | 2697.979
1.52406442 | 2.36992 | -0.00144876 | 1.52444947 | 2.370519 | -0.00224612 | 2.37022 | 0.00080422 | 0.004016646 | 2.37022 | 2665.326
1.53330886 | 2.384295 | -0.00146706 | 1.53371537 | 2.384927 | -0.00225709 | 2.384611 | 0.00079689 | 0.003936017 | 2.384611 | 2611.823
1.54259002 | 2.398727 | -0.00147809 | 1.54296136 | 2.399305 | -0.00228019 | 2.399016 | 0.00080896 | 0.004022759 | 2.399016 | 2669.382
1.55181313 | 2.413069 | -0.00149738 | 1.5521698 | 2.413624039 | -0.00229855 | 2.413347 | 0.00080803 | 0.003997424 | 2.413347 | 2652.571
1.56099558 | 2.427348 | -0.00150378 | 1.56136799 | 2.427927 | -0.00231704 | 2.427638 | 0.00082012 | 0.004084476 | 2.427638 | 2710.336
1.57019579 | 2.441654 | -0.00152559 | 1.57057428 | 2.442243 | -0.0023346 | 2.441949 | 0.00081587 | 0.004030519 | 2.441949 | 2674.532
1.57946622 | 2.45607 | -0.00154194 | 1.57985544 | 2.456675 | -0.0023484 | 2.456373 | 0.00081332 | 0.003991094 | 2.456373 | 2648.371
1.58869243 | 2.470417 | -0.00156187 | 1.58908057 | 2.47102 | -0.00235941 | 2.470719 | 0.0008044 | 0.003896802 | 2.470719 | 2585.801
1.59794819 | 2.484809 | -0.00158143 | 1.59833431 | 2.48541 | -0.00237534 | 2.48511 | 0.00080077 | 0.003848099 | 2.48511 | 2553.483
1.60743272 | 2.499558 | -0.00159391 | 1.6078285 | 2.500173 | -0.00239828 | 2.499866 | 0.00081123 | 0.003920525 | 2.499866 | 2601.543
1.61684203 | 2.514189 | -0.00160656 | 1.61721492 | 2.514769 | -0.00241062 | 2.514479 | 0.00081092 | 0.003900198 | 2.514479 | 2588.054
1.62609625 | 2.52858 | -0.0016188 | 1.6264925 | 2.529196 | -0.00242504 | 2.528888 | 0.0008131 | 0.003901602 | 2.528888 | 2588.986
1.63534224 | 2.542957 | -0.00164209 | 1.63571823 | 2.543542 | -0.00244528 | 2.54325 | 0.00081005 | 0.003857938 | 2.54325 | 2560.012
1.64456844 | 2.557304 | -0.0016624 | 1.64493477 | 2.557874 | -0.00246968 | 2.557589 | 0.00081414 | 0.003875907 | 2.557589 | 2571.935
1.65384245 | 2.571725 | -0.00167802 | 1.65421176 | 2.572299 | -0.00248671 | 2.572012 | 0.00081555 | 0.00387065 | 2.572012 | 2568.447
1.6630559 | 2.586052 | -0.00169343 | 1.66342223 | 2.586622 | -0.00250064 | 2.586337 | 0.00081407 | 0.003840577 | 2.586337 | 2548.492
1.67229176 | 2.600414 | -0.00170354 | 1.67265296 | 2.600975 | -0.00250921 | 2.600695 | 0.00081253 | 0.003809946 | 2.600695 | 2528.166
1.68151343 | 2.614753 | -0.00171105 | 1.68187714 | 2.615319 | -0.00252134 | 2.615036 | 0.00081715 | 0.003832484 | 2.615036 | 2543.122
1.69078696 | 2.629174 | -0.001727 | 1.6911633 | 2.629759 | -0.00253088 | 2.629466 | 0.00081074 | 0.003759747 | 2.629466 | 2494.856
1.70004106 | 2.643564 | -0.00174815 | 1.70041037 | 2.644138 | -0.00255141 | 2.643851 | 0.00081012 | 0.003737022 | 2.643851 | 2479.776
1.70923674 | 2.657863 | -0.00176036 | 1.70961261 | 2.658448 | -0.00256633 | 2.658155 | 0.00081283 | 0.003743126 | 2.658155 | 2483.826
1.71846294 | 2.67221 | -0.00177472 | 1.71883523 | 2.672789 | -0.00257726 | 2.672499 | 0.0008094 | 0.003696204 | 2.672499 | 2452.69
1.72767591 | 2.686536 | -0.00179743 | 1.72805285 | 2.687122 | -0.00260166 | 2.686829 | 0.00081109 | 0.003693476 | 2.686829 | 2450.88
1.73692954 | 2.700925 | -0.00181185 | 1.7373004 | 2.701502122 | -0.0026175 | 2.701214 | 0.00081251 | 0.003688353 | 2.701214 | 2447.48
1.74617207 | 2.715298 | -0.00183492 | 1.74651337 | 2.715828 | -0.00263241 | 2.715563 | 0.00080435 | 0.003600614 | 2.715563 | 2389.26
1.75540578 | 2.729656 | -0.0018508 | 1.75577164 | 2.730225 | -0.00265114 | 2.72994 | 0.0008072 | 0.003607837 | 2.72994 | 2394.053
1.76470625 | 2.744118 | -0.00185848 | 1.76506293 | 2.744673 | -0.00266887 | 2.744396 | 0.00081725 | 0.003677089 | 2.744396 | 2440.006
1.77404439 | 2.758639 | -0.00188161 | 1.7744081 | 2.759205 | -0.00268441 | 2.758922 | 0.00080966 | 0.003594055 | 2.758922 | 2384.907
1.78328586 | 2.77301 | -0.00188825 | 1.78362715 | 2.77354 | -0.00269529 | 2.773275 | 0.0008139 | 0.0036133 | 2.773275 | 2397.678
1.79251969 | 2.787368 | -0.00190015 | 1.79286051 | 2.787898 | -0.00271336 | 2.787633 | 0.00082007 | 0.003649192 | 2.787633 | 2421.494
1.80171227 | 2.801663 | -0.00191907 | 1.80206943 | 2.802218 | -0.00273026 | 2.80194 | 0.00081805 | 0.003614481 | 2.80194 | 2398.461
1.81099284 | 2.816094 | -0.00193871 | 1.81132615 | 2.816612 | -0.00274976 | 2.816353 | 0.00081791 | 0.003595863 | 2.816353 | 2386.107
1.82018852 | 2.830393 | -0.00196126 | 1.82054055 | 2.830941 | -0.00275491 | 2.830667 | 0.00080051 | 0.003428444 | 2.830667 | 2275.012
1.82941115 | 2.844734 | -0.0019784 | 1.82978559 | 2.845317 | -0.0027747 | 2.845025 | 0.00080316 | 0.003433964 | 2.845025 | 2278.676
1.838642 | 2.85908831 | -0.00199087 | 1.83899903 | 2.859643 | -0.00278918 | 2.859366 | 0.00080517 | 0.003433984 | 2.859366 | 2278.689
1.84793532 | 2.873539 | -0.00200961 | 1.84829092 | 2.874092 | -0.00280225 | 2.873816 | 0.0007995 | 0.003367608 | 2.873816 | 2234.644
1.85716915 | 2.887898 | -0.00202099 | 1.85754204 | 2.888478 | -0.00281651 | 2.888188 | 0.00080238 | 0.003375097 | 2.888188 | 2239.613
1.86638558 | 2.90223 | -0.00202884 | 1.86672902 | 2.902764 | -0.00282813 | 2.902497 | 0.00080615 | 0.003390341 | 2.902497 | 2249.728
1.87557518 | 2.916519 | -0.00204713 | 1.87593734 | 2.917083 | -0.00284541 | 2.916801 | 0.00080514 | 0.003364347 | 2.916801 | 2232.48
1.88478863 | 2.930846 | -0.00206525 | 1.88513815 | 2.93139 | -0.00286497 | 2.931118 | 0.00080658 | 0.003359478 | 2.931118 | 2229.249
1.89402354 | 2.945207 | -0.0020778 | 1.89437854 | 2.945759 | -0.00288001 | 2.945483 | 0.00080907 | 0.00336361 | 2.945483 | 2231.991
1.90323699 | 2.959534 | -0.00208992 | 1.90358341 | 2.960072 | -0.0028958 | 2.959802861 | 0.00081274 | 0.003377978 | 2.959802861 | 2241.525
1.91245854 | 2.973873 | -0.00210361 | 1.91281724 | 2.974431 | -0.00290771 | 2.974152 | 0.00081096 | 0.003345287 | 2.974152 | 2219.832
1.92175043 | 2.988322 | -0.00212252 | 1.92212987 | 2.988912 | -0.00292734 | 2.988617 | 0.00081168 | 0.003334026 | 2.988617 | 2212.36
1.93140185 | 3.00333 | -0.00213843 | 1.93176401 | 3.003893 | -0.00295069 | 3.003611 | 0.00081912 | 0.003380107 | 3.003611 | 2242.938
1.94074154 | 3.017853 | -0.00216378 | 1.94110727 | 3.018422 | -0.00296961 | 3.018137 | 0.00081269 | 0.003307082 | 3.018137 | 2194.48
1.95002007 | 3.032281 | -0.00217954 | 1.95036697 | 3.032821 | -0.00298486 | 3.032551 | 0.00081218 | 0.003285271 | 3.032551 | 2180.007
1.95924222 | 3.046622 | -0.00219005 | 1.95960796 | 3.04719 | -0.00300313 | 3.046906 | 0.00081994 | 0.003334885 | 3.046906 | 2212.93
1.96851718 | 3.061044 | -0.0022083 | 1.9688611 | 3.061579 | -0.00301392 | 3.061312 | 0.00081248 | 0.003253118 | 3.061312 | 2158.672
1.97770166 | 3.075326 | -0.00222023 | 1.97804654 | 3.075862 | -0.00302298 | 3.075594 | 0.00080961 | 0.003211103 | 3.075594 | 2130.791
1.98694563 | 3.0897 | -0.00223376 | 1.98728192 | 3.090223 | -0.00303435 | 3.089962 | 0.00080745 | 0.003175111 | 3.089962 | 2106.908
1.99615967 | 3.104028 | -0.00224798 | 1.99649382 | 3.104548 | -0.00304889 | 3.104288 | 0.00080777 | 0.003160567 | 3.104288 | 2097.257
2.00545645 | 3.118485 | -0.00226772 | 2.00581765 | 3.119046 | -0.00306622 | 3.118766 | 0.00080536 | 0.003122285 | 3.118766 | 2071.855
2.0146904 | 3.132843572 | -0.00228725 | 2.01505709 | 3.133414 | -0.00309092 | 3.133129 | 0.00081053 | 0.003149543 | 3.133129 | 2089.942
2.02389264 | 3.147153 | -0.00230232 | 2.0242691 | 3.147738 | -0.00310923 | 3.147446 | 0.00081377 | 0.003160204 | 3.147446 | 2097.016
2.03308368 | 3.161445 | -0.00231495 | 2.03345919 | 3.162029 | -0.00312554 | 3.161737 | 0.00081745 | 0.003174692 | 3.161737 | 2106.63
2.04231 | 3.17579205 | -0.00232917 | 2.04269958 | 3.176398 | -0.00313491 | 3.176095 | 0.0008126 | 0.003115502 | 3.176095 | 2067.354
2.05152392 | 3.19012 | -0.0023406 | 2.05190492 | 3.190712 | -0.00315472 | 3.190416 | 0.00082098 | 0.003170507 | 3.190416 | 2103.853
2.06072569 | 3.204428 | -0.00235425 | 2.06110406 | 3.205017 | -0.00317514 | 3.204723 | 0.00082775 | 0.003211638 | 3.204723 | 2131.147
2.06992602 | 3.218735 | -0.00237024 | 2.07030749 | 3.219328 | -0.00318715 | 3.219032 | 0.00082377 | 0.003160014 | 3.219032 | 2096.89
2.07912374 | 3.233037 | -0.00238907 | 2.07952237 | 3.233657 | -0.00319984 | 3.233347 | 0.00081763 | 0.003089744 | 3.233347 | 2050.262
2.08849382 | 3.247608 | -0.00240081 | 2.08886099 | 3.248179 | -0.00321341 | 3.247893 | 0.00081946 | 0.003087963 | 3.247893 | 2049.08
2.09775805 | 3.262014 | -0.00241652 | 2.09811306 | 3.262566 | -0.00323533 | 3.26229 | 0.00082567 | 0.003124154 | 3.26229 | 2073.095
2.10699749 | 3.276381 | -0.00243098 | 2.10735512 | 3.276937 | -0.00323802 | 3.276659 | 0.0008139 | 0.003005243 | 3.276659 | 1994.189
2.1162262 | 3.290731741 | -0.00244958 | 2.11656809 | 3.291263 | -0.00326075 | 3.290998 | 0.00081803 | 0.003023558 | 3.290998 | 2006.342
2.12549162 | 3.305139 | -0.0024711 | 2.12583494 | 3.305673 | -0.00327684 | 3.305406 | 0.0008126 | 0.002959302 | 3.305406 | 1963.704
2.13468885 | 3.319441 | -0.00247869 | 2.13501692 | 3.319951 | -0.00329784 | 3.319696 | 0.00082601 | 0.003057744 | 3.319696 | 2029.027
2.14392352 | 3.333801 | -0.00249286 | 2.14424968 | 3.334308 | -0.0033083 | 3.334054663 | 0.0008223 | 0.00300839 | 3.334054663 | 1996.277
2.15312552 | 3.34811 | -0.00250805 | 2.15346766 | 3.348642 | -0.0033227 | 3.348376 | 0.00082151 | 0.002984274 | 3.348376 | 1980.275
2.1623826 | 3.362504943 | -0.00252111 | 2.16272235 | 3.363033 | -0.00334099 | 3.362769 | 0.00082674 | 0.003012013 | 3.362769 | 1998.682
2.17163992 | 3.3769 | -0.00252988 | 2.17197013 | 3.377414 | -0.00335009 | 3.377157 | 0.00082707 | 0.002997481 | 3.377157 | 1989.038
2.18079829 | 3.391141 | -0.00254427 | 2.18113565 | 3.391666 | -0.00337069 | 3.391404 | 0.00083328 | 0.003033852 | 3.391404 | 2013.173
2.18997931 | 3.405418 | -0.00256105 | 2.19031644 | 3.405942 | -0.00338969 | 3.40568 | 0.0008355 | 0.003035762 | 3.40568 | 2014.441
2.19921923 | 3.419786 | -0.00257811 | 2.19954944 | 3.420299 | -0.00340438 | 3.420043 | 0.00083313 | 0.002997964 | 3.420043 | 1989.359
2.20841551 | 3.434086 | -0.00259175 | 2.20874143 | 3.434593 | -0.00342002 | 3.43434 | 0.00083513 | 0.002997951 | 3.43434 | 1989.35
2.21760345 | 3.448373 | -0.00260108 | 2.21793914 | 3.448895 | -0.0034317 | 3.448634 | 0.00083748 | 0.003000959 | 3.448634 | 1991.347
2.22681546 | 3.462698 | -0.00262225 | 2.22715473 | 3.463226 | -0.00345225 | 3.462962 | 0.00083686 | 0.002978303 | 3.462962 | 1976.313
2.23601556 | 3.477004 | -0.00263253 | 2.23634577 | 3.477518 | -0.00347073 | 3.477261 | 0.00084506 | 0.003031781 | 3.477261 | 2011.799
2.24543977 | 3.491659 | -0.00264167 | 2.24579072 | 3.492205 | -0.00347736 | 3.491932 | 0.00084255 | 0.002992403 | 3.491932 | 1985.669
2.25496602 | 3.506472 | -0.00266319 | 2.2552886 | 3.506973773 | -0.00350018 | 3.506723 | 0.00084385 | 0.002985753 | 3.506723 | 1981.256
2.26427007 | 3.52094 | -0.00267486 | 2.26459146 | 3.52144 | -0.00351492 | 3.52119 | 0.00084692 | 0.002994766 | 3.52119 | 1987.237
2.27349162 | 3.535279 | -0.00269523 | 2.27382183 | 3.535793 | -0.00352949 | 3.535536 | 0.00084112 | 0.002927394 | 3.535536 | 1942.531
2.2827549 | 3.549684 | -0.0027145 | 2.28309226 | 3.550208 | -0.00354731 | 3.549946 | 0.00083967 | 0.002897477 | 3.549946 | 1922.679
2.29193997 | 3.563967 | -0.00273424 | 2.29226613 | 3.564474 | -0.0035666 | 3.56422 | 0.00083922 | 0.002876352 | 3.56422 | 1908.661
2.30114317 | 3.578278 | -0.00274468 | 2.30149627 | 3.578827 | -0.00358697 | 3.578552 | 0.00084915 | 0.002944717 | 3.578552 | 1954.026
2.31034899 | 3.592593 | -0.00276576 | 2.31067681 | 3.593102 | -0.00359932 | 3.592848 | 0.00084042 | 0.002852125 | 3.592848 | 1892.585
2.31962371 | 3.607015 | -0.00278242 | 2.31993246 | 3.607495 | -0.00360542 | 3.607255 | 0.00082986 | 0.002743609 | 3.607255 | 1820.577
2.32886648 | 3.621387 | -0.00279923 | 2.32916713 | 3.621855 | -0.0036164 | 3.621621 | 0.00082403 | 0.002675954 | 3.621621 | 1775.683
2.3380928 | 3.635734304 | -0.00280925 | 2.33838487 | 3.636188 | -0.00363952 | 3.635961 | 0.00083713 | 0.00277166 | 3.635961 | 1839.191
2.347296 | 3.65004528 | -0.0028206 | 2.34759116 | 3.650504 | -0.00365159 | 3.650275 | 0.00083785 | 0.002760583 | 3.650275 | 1831.84
2.35653305 | 3.664409 | -0.00283617 | 2.35683417 | 3.664877 | -0.00366552 | 3.664643 | 0.00083621 | 0.002729077 | 3.664643 | 1810.933
2.36570835 | 3.678676 | -0.00285207 | 2.36601949 | 3.67916 | -0.00368566 | 3.678918 | 0.00084045 | 0.002748416 | 3.678918 | 1823.766
2.37488246 | 3.692942 | -0.00286156 | 2.37523723 | 3.693494 | -0.00369918 | 3.693218 | 0.00084448 | 0.002765914 | 3.693218 | 1835.378
2.3840549 | 3.707205 | -0.00287336 | 2.38440442 | 3.707749 | -0.00371227 | 3.707477 | 0.00084577 | 0.002759821 | 3.707477 | 1831.334
2.39326787 | 3.721532 | -0.00288997 | 2.39363146 | 3.722097 | -0.00372656 | 3.721814 | 0.00084345 | 0.002722485 | 3.721814 | 1806.559
2.40251374 | 3.735909 | -0.00291036 | 2.40287447 | 3.73647 | -0.00374287 | 3.736189 | 0.00083937 | 0.002669918 | 3.736189 | 1771.677
2.41180968 | 3.750364 | -0.00292021 | 2.41217136 | 3.750926 | -0.00375587 | 3.750645 | 0.00084252 | 0.002679635 | 3.750645 | 1778.125
2.42103171 | 3.764704 | -0.00293731 | 2.42137718 | 3.765242 | -0.00377233 | 3.764973 | 0.00084188 | 0.002656806 | 3.764973 | 1762.977
2.43023705 | 3.779019 | -0.00295527 | 2.43057752 | 3.779548 | -0.0037926 | 3.779283 | 0.00084419 | 0.002659451 | 3.779283 | 1764.732
2.43949342 | 3.793412 | -0.002974 | 2.4398551 | 3.793975 | -0.00381556 | 3.793693 | 0.00084842 | 0.002678541 | 3.793693 | 1777.4
2.44868135 | 3.807699 | -0.00298619 | 2.44903278 | 3.808246 | -0.00382701 | 3.807973 | 0.00084768 | 0.002654908 | 3.807973 | 1761.717
2.45788813 | 3.822016 | -0.00300227 | 2.4582305 | 3.822548 | -0.00384627 | 3.822282 | 0.00085086 | 0.00266506 | 3.822282 | 1768.454
2.46707368 | 3.8363 | -0.00301589 | 2.46742487 | 3.836846 | -0.00386479 | 3.836573 | 0.00085576 | 0.002690076 | 3.836573 | 1785.054
2.47633362 | 3.850699 | -0.00302756 | 2.47668362 | 3.851243 | -0.00388447 | 3.850971 | 0.00086377 | 0.002741795 | 3.850971 | 1819.373
2.48555398 | 3.865036 | -0.00303997 | 2.48590207 | 3.865578 | -0.00390196 | 3.865307 | 0.00086885 | 0.002768309 | 3.865307 | 1836.967
2.49478292 | 3.879387 | -0.00305274 | 2.4951582 | 3.879971001 | -0.00392213 | 3.879679 | 0.00087625 | 0.002814796 | 3.879679 | 1867.815
2.5039916 | 3.893706938 | -0.00306579 | 2.50437474 | 3.894303 | -0.00393 | 3.894005 | 0.00087107 | 0.002752798 | 3.894005 | 1826.674
2.51323938 | 3.908087 | -0.00307893 | 2.51360798 | 3.90866 | -0.00394178 | 3.908374 | 0.00086971 | 0.002723707 | 3.908374 | 1807.37
2.52240801 | 3.922344 | -0.00309227 | 2.52276564 | 3.922901 | -0.00395642 | 3.922623 | 0.00087101 | 0.002717712 | 3.922623 | 1803.392
2.53157973 | 3.936606 | -0.00311382 | 2.53195667 | 3.937193 | -0.00396553 | 3.936899551 | 0.00085857 | 0.002593133 | 3.936899551 | 1720.725
2.5407474 | 3.950862207 | -0.00312995 | 2.54112244 | 3.951445 | -0.00397751 | 3.951154 | 0.00085442 | 0.002540108 | 3.951154 | 1685.539
2.54994106 | 3.965158 | -0.00314374 | 2.55033541 | 3.965772 | -0.00399506 | 3.965465 | 0.00085818 | 0.002555262 | 3.965465 | 1695.595
2.55915952 | 3.979493 | -0.00315664 | 2.55950189 | 3.980025 | -0.0040096 | 3.979759 | 0.00085982 | 0.002552146 | 3.979759 | 1693.527
2.56461644 | 3.987979 | -0.00333489 | 2.56459498 | 3.987945 | -0.00401786 | 3.987962 | 0.00068983 | 0.001075542 | 3.987962 | 713.6975
2.56068206 | 3.981861 | -0.00361988 | 2.56034327 | 3.981334 | -0.00400937 | 3.981597 | 0.00039635 | -0.001448953 | 3.981597 | -961.4815
2.55296016 | 3.969853 | -0.0037566 | 2.55254865 | 3.969213 | -0.00398538 | 3.969533 | 0.00023564 | -0.002821006 | 3.969533 | -1871.935
2.54410338 | 3.956081 | -0.00379142 | 2.54366636 | 3.955401 | -0.00396802 | 3.955741 | 0.00018346 | -0.003254562 | 3.955741 | -2159.63
2.53504086 | 3.941989 | -0.00379 | 2.53460193 | 3.941306 | -0.00395116 | 3.941647 | 0.00016802 | -0.003370756 | 3.941647 | -2236.733
2.52583861 | 3.927679 | -0.00378794 | 2.52541041 | 3.927013 | -0.00393358 | 3.927346 | 0.0001525 | -0.00348739 | 3.927346 | -2314.127
2.51663375 | 3.913365 | -0.003771 | 2.51621819 | 3.912719 | -0.00391685 | 3.913042 | 0.00015271 | -0.0034683 | 3.913042 | -2301.46
2.50738978 | 3.898991 | -0.00375462 | 2.50693965 | 3.898291 | -0.00389409 | 3.898641 | 0.00014633 | -0.003505951 | 3.898641 | -2326.444
2.49818611 | 3.884679 | -0.00374129 | 2.49775052 | 3.884002 | -0.00386691 | 3.884341 | 0.00013248 | -0.003608177 | 3.884341 | -2394.278
2.48890996 | 3.870255 | -0.00373126 | 2.48845172 | 3.869542 | -0.00385357 | 3.869899 | 0.00012917 | -0.003619291 | 3.869899 | -2401.653
2.47969198 | 3.855921 | -0.00371333 | 2.47922397 | 3.855193 | -0.003833 | 3.855557 | 0.00012653 | -0.003624745 | 3.855557 | -2405.272
2.47041798 | 3.8415 | -0.00369956 | 2.46994185 | 3.84076 | -0.0038216 | 3.84113 | 0.0001289 | -0.003586869 | 3.84113 | -2380.139
2.4611907 | 3.827152 | -0.00368927 | 2.46073532 | 3.826443 | -0.00380331 | 3.826797 | 0.0001209 | -0.003638582 | 3.826797 | -2414.454
2.45197725 | 3.812825 | -0.00367528 | 2.45152712 | 3.812125 | -0.00379184 | 3.812475 | 0.00012342 | -0.003599538 | 3.812475 | -2388.545
2.44275451 | 3.798483 | -0.00366004 | 2.44230032 | 3.797777 | -0.00377738 | 3.79813 | 0.0001242 | -0.003575481 | 3.79813 | -2372.582
2.43353295 | 3.784144 | -0.00364682 | 2.4330585 | 3.783406 | -0.00375858 | 3.783775 | 0.00011862 | -0.003606285 | 3.783775 | -2393.023
2.42428637 | 3.769765 | -0.00362776 | 2.42380619 | 3.769019 | -0.00373978 | 3.769392 | 0.00011888 | -0.003586668 | 3.769392 | -2380.006
2.41504002 | 3.755387 | -0.00361846 | 2.41455817 | 3.754638 | -0.00371976 | 3.755013 | 0.00010816 | -0.003661793 | 3.755013 | -2429.856
2.40570998 | 3.740879 | -0.00360235 | 2.40524101 | 3.74015 | -0.00369713 | 3.740514 | 0.00010164 | -0.003700535 | 3.740514 | -2455.564
2.3964746 | 3.726518003 | -0.00358564 | 2.39599586 | 3.725774 | -0.00368823 | 3.726146 | 0.00010945 | -0.003615793 | 3.726146 | -2399.332
2.38718939 | 3.71208 | -0.00357729 | 2.38672352 | 3.711355 | -0.00366899 | 3.711717 | 9.856e-05 | -0.003692325 | 3.711717 | -2450.116
2.37798619 | 3.697769 | -0.00356493 | 2.37752271 | 3.697048 | -0.00365273 | 3.697408 | 9.466e-05 | -0.00370869 | 3.697408 | -2460.975
2.36873865 | 3.683389 | -0.003548 | 2.36828685 | 3.682686 | -0.00362658 | 3.683037 | 8.544e-05 | -0.003770882 | 3.683037 | -2502.244
2.35953021 | 3.669069 | -0.00353114 | 2.35907245 | 3.668358 | -0.00360898 | 3.668714 | 8.47e-05 | -0.003759965 | 3.668714 | -2495
2.35024405 | 3.654629 | -0.0035227 | 2.34977484 | 3.6539 | -0.00359744 | 3.654265 | 8.16e-05 | -0.003769258 | 3.654265 | -2501.167
2.34101009 | 3.640271 | -0.00351214 | 2.34054112 | 3.639541 | -0.00358207 | 3.639906 | 7.679e-05 | -0.003793415 | 3.639906 | -2517.197
2.33175349 | 3.625877 | -0.00349396 | 2.3312788 | 3.625138534 | -0.00356597 | 3.625508 | 7.887e-05 | -0.003758076 | 3.625508 | -2493.747
2.3225019 | 3.61149 | -0.00347436 | 2.32203341 | 3.610762 | -0.00354569 | 3.611126 | 7.819e-05 | -0.003746572 | 3.611126 | -2486.113
2.31322217 | 3.59706 | -0.00346112 | 2.31274748 | 3.596322 | -0.00352571 | 3.596691 | 7.145e-05 | -0.003787289 | 3.596691 | -2513.131
2.30400872 | 3.582734 | -0.00344422 | 2.30351233 | 3.581962 | -0.0035087 | 3.582348 | 7.134e-05 | -0.003770912 | 3.582348 | -2502.264
2.29477859 | 3.568381 | -0.0034267 | 2.29428864 | 3.567619 | -0.00349522 | 3.568 | 7.538e-05 | -0.003718723 | 3.568 | -2467.633
2.28557158 | 3.554064 | -0.00340624 | 2.28508329 | 3.553305 | -0.00348387 | 3.553684 | 8.449e-05 | -0.003622828 | 3.553684 | -2404
2.27632761 | 3.539689 | -0.00339111 | 2.27582455 | 3.538907 | -0.00346307 | 3.539298 | 7.882e-05 | -0.003654372 | 3.539298 | -2424.932
2.26709676 | 3.525335 | -0.003381 | 2.26662326 | 3.524599 | -0.00344689 | 3.524967 | 7.275e-05 | -0.003689434 | 3.524967 | -2448.198
2.25785804 | 3.510969 | -0.00337389 | 2.2573874 | 3.510237407 | -0.00342858 | 3.510603 | 6.155e-05 | -0.003768718 | 3.510603 | -2500.809
2.24826241 | 3.496048 | -0.00336698 | 2.24778676 | 3.495308 | -0.00341929 | 3.495678 | 5.917e-05 | -0.003771225 | 3.495678 | -2502.472
2.23885465 | 3.481419 | -0.00335012 | 2.23838353 | 3.480686 | -0.00339898 | 3.481053 | 5.572e-05 | -0.003783325 | 3.481053 | -2510.501
2.22956634 | 3.466976 | -0.00333366 | 2.22908163 | 3.466222 | -0.00338214 | 3.466599 | 5.534e-05 | -0.003769144 | 3.466599 | -2501.091
2.22034383 | 3.452635 | -0.00331818 | 2.21987009 | 3.451898 | -0.00335877 | 3.452266 | 4.745e-05 | -0.003819908 | 3.452266 | -2534.776
2.21114039 | 3.438323 | -0.00330671 | 2.21063995 | 3.437545 | -0.00334036 | 3.437934 | 4.051e-05 | -0.003862474 | 3.437934 | -2563.022
2.2019062 | 3.423964141 | -0.00329977 | 2.20142293 | 3.423213 | -0.00331879 | 3.423588 | 2.588e-05 | -0.003971375 | 3.423588 | -2635.285
2.19263172 | 3.409542 | -0.00328152 | 2.19215846 | 3.408806 | -0.0033082 | 3.409174 | 3.354e-05 | -0.003887872 | 3.409174 | -2579.876
2.18340397 | 3.395193 | -0.00326078 | 2.18295932 | 3.394502 | -0.00329038 | 3.394847 | 3.646e-05 | -0.003845372 | 3.394847 | -2551.674
2.1742022 | 3.380884421 | -0.00325576 | 2.1737535 | 3.380187 | -0.00327418 | 3.380536 | 2.528e-05 | -0.003924547 | 3.380536 | -2604.212
2.16493535 | 3.366474 | -0.00324206 | 2.16450548 | 3.365806 | -0.00324866 | 3.36614 | 1.346e-05 | -0.004009143 | 3.36614 | -2660.347
2.15564084 | 3.352022 | -0.00323011 | 2.15520334 | 3.351341 | -0.0032316 | 3.351681 | 8.35e-06 | -0.004035767 | 3.351681 | -2678.014
2.14641428 | 3.337674 | -0.00322246 | 2.14598846 | 3.337012 | -0.0032157 | 3.337343 | 1e-07 | -0.004089629 | 3.337343 | -2713.755
2.13717628 | 3.323309 | -0.0032088 | 2.13675618 | 3.322656 | -0.00319889 | 3.322982 | -3.05e-06 | -0.004099461 | 3.322982 | -2720.279
2.12795782 | 3.308974 | -0.00319268 | 2.12753344 | 3.308314 | -0.00318535 | 3.308644 | -4.7e-07 | -0.004059881 | 3.308644 | -2694.015
2.11872244 | 3.294613 | -0.00317326 | 2.11827064 | 3.293911 | -0.00316739 | 3.294262 | 9.9e-07 | -0.004029911 | 3.294262 | -2674.128
2.10949469 | 3.280264 | -0.00315595 | 2.10905409 | 3.279579 | -0.00315257 | 3.279922 | 3.48e-06 | -0.003991105 | 3.279922 | -2648.377
2.10029554 | 3.26596 | -0.003149 | 2.09982491 | 3.265228 | -0.00313251 | 3.265594 | -9.63e-06 | -0.004086912 | 3.265594 | -2711.952
2.09098172 | 3.251477 | -0.00313594 | 2.09054947 | 3.250804 | -0.00311536 | 3.251141 | -1.372e-05 | -0.004104743 | 3.251141 | -2723.784
2.08170366 | 3.237049 | -0.00312091 | 2.08126163 | 3.236362 | -0.00310131 | 3.236706 | -1.274e-05 | -0.00407885 | 3.236706 | -2706.603
2.0724287 | 3.222627 | -0.00310204 | 2.07200956 | 3.221975 | -0.00307951 | 3.222301 | -1.567e-05 | -0.004086731 | 3.222301 | -2711.832
2.06321621 | 3.208301 | -0.00309061 | 2.06279254 | 3.207642 | -0.00306784 | 3.207972 | -1.591e-05 | -0.004071493 | 3.207972 | -2701.721
2.05398703 | 3.19395 | -0.00308188 | 2.05358195 | 3.19332 | -0.00306132 | 3.193635 | -1.37e-05 | -0.004035107 | 3.193635 | -2677.576
2.04479337 | 3.179654 | -0.00307586 | 2.04436803 | 3.178992 | -0.00304443 | 3.179323 | -2.457e-05 | -0.004111607 | 3.179323 | -2728.339
2.03555036 | 3.165281 | -0.00305566 | 2.03511047 | 3.164597 | -0.00303157 | 3.164939 | -1.723e-05 | -0.004030901 | 3.164939 | -2674.785
2.02632165 | 3.15093 | -0.00303756 | 2.0258913 | 3.150261 | -0.00301002 | 3.150596 | -2.068e-05 | -0.004043342 | 3.150596 | -2683.041
2.01708126 | 3.136561 | -0.00302596 | 2.01665998 | 3.135906 | -0.00299074 | 3.136234 | -2.836e-05 | -0.004092258 | 3.136234 | -2715.5
2.00781989 | 3.12216 | -0.0030096 | 2.0074141 | 3.121529 | -0.00296448 | 3.121844 | -3.826e-05 | -0.004160295 | 3.121844 | -2760.647
1.99852562 | 3.107707 | -0.00300103 | 1.9980948 | 3.107037414 | -0.00294481 | 3.107372 | -4.936e-05 | -0.004238586 | 3.107372 | -2812.599
1.98927855 | 3.093328 | -0.00298653 | 1.98887873 | 3.092706 | -0.00292821 | 3.093017 | -5.146e-05 | -0.004239365 | 3.093017 | -2813.116
1.98003352 | 3.078952 | -0.00297399 | 1.9796195 | 3.078308 | -0.00291583 | 3.07863 | -5.13e-05 | -0.004220606 | 3.07863 | -2800.668
1.97082818 | 3.064638 | -0.00295936 | 1.97041821 | 3.064 | -0.00290394 | 3.064319 | -4.856e-05 | -0.004179678 | 3.064319 | -2773.509
1.96154606 | 3.050204 | -0.00294232 | 1.96114314 | 3.049578 | -0.00288094 | 3.049890853 | -5.452e-05 | -0.004213673 | 3.049890853 | -2796.067
1.95234323 | 3.035894 | -0.00292781 | 1.95192969 | 3.035251 | -0.00286318 | 3.035572 | -5.777e-05 | -0.004224419 | 3.035572 | -2803.197
1.94312727 | 3.021563 | -0.00291858 | 1.94271982 | 3.020929 | -0.00284709 | 3.021246 | -6.463e-05 | -0.004266302 | 3.021246 | -2830.99
1.93378305 | 3.007033 | -0.00291116 | 1.93337917 | 3.006405 | -0.00283159 | 3.006719 | -7.271e-05 | -0.004318469 | 3.006719 | -2865.607
1.92416573 | 2.992078 | -0.00289503 | 1.92374909 | 2.99143 | -0.00281439 | 2.991754 | -7.378e-05 | -0.004309625 | 2.991754 | -2859.738
1.91482091 | 2.977547 | -0.00287864 | 1.91441965 | 2.976923 | -0.00279811 | 2.977235 | -7.367e-05 | -0.004291137 | 2.977235 | -2847.47
1.90556574 | 2.963155 | -0.00286914 | 1.90515828 | 2.962521 | -0.00278217 | 2.962838 | -8.011e-05 | -0.004329312 | 2.962838 | -2872.802
1.89634717 | 2.94882 | -0.00285588 | 1.89595044 | 2.948203 | -0.00276196 | 2.948511 | -8.706e-05 | -0.004371972 | 2.948511 | -2901.11
1.88711846 | 2.934469 | -0.00284709 | 1.88671565 | 2.933843 | -0.00274702 | 2.934156 | -9.321e-05 | -0.004407695 | 2.934156 | -2924.814
1.87788367 | 2.920109 | -0.00283603 | 1.87744367 | 2.919425 | -0.00273916 | 2.919767 | -9.001e-05 | -0.004362704 | 2.919767 | -2894.959
1.86866403 | 2.905773 | -0.00281873 | 1.86823368 | 2.905103 | -0.00272433 | 2.905438 | -8.754e-05 | -0.004324084 | 2.905438 | -2869.332
1.85948515 | 2.891499 | -0.00280375 | 1.859061 | 2.890839855 | -0.00270689 | 2.89117 | -9e-05 | -0.004328074 | 2.89117 | -2871.98
1.85024023 | 2.877124 | -0.00279191 | 1.84983885 | 2.876499 | -0.00269333 | 2.876811 | -9.172e-05 | -0.00432557 | 2.876811 | -2870.319
1.84095192 | 2.86268 | -0.00277275 | 1.84052515 | 2.862017 | -0.00266928 | 2.862348 | -9.661e-05 | -0.004350291 | 2.862348 | -2886.723
1.8317374 | 2.848351657 | -0.00275589 | 1.83128572 | 2.847649 | -0.00265303 | 2.848 | -9.6e-05 | -0.004327697 | 2.848 | -2871.73
1.82245278 | 2.833914 | -0.00274238 | 1.82204127 | 2.833274 | -0.00263523 | 2.833594 | -0.00010029 | -0.00434731 | 2.833594 | -2884.744
1.81325662 | 2.819614 | -0.00272807 | 1.81282723 | 2.818946 | -0.00262474 | 2.81928 | -9.647e-05 | -0.00429706 | 2.81928 | -2851.4
1.80396736 | 2.805169 | -0.00270948 | 1.80356395 | 2.804542 | -0.0026087 | 2.804856 | -9.392e-05 | -0.004257634 | 2.804856 | -2825.238

## 160mT_s
| Temperature | 4.23 | K | dwire | 0.648 | mm
| ramprate | 160 | mT/s | Vsample | 1.507e-06 | m3
| Field sweep | 4 | T |  | (2 layers)
Linear correction: a*B
-0.00014
| Raw sample signal |  |  | Empty coil signal |  |  | Corrected signal
| Vb(V) | B(T) | Vhraw (V) | Vb(V) | B(T) | Vhemp (V) | B(T) | Vhcor (V) | m(Am2) | B(T) | Mv (Am-1)
0.06 | 0.36629343 | 0.5695863 | -0.00110672 | 0.36909634 | 0.5739448087 | 2.29854722e-05 | 0.5717655 | -0.001165192 | -0.01005342 | 0.5717655 | -6671.15
1 | 0.36010975 | 0.5599707 | -0.00110667 | 0.36292943 | 0.5643553 | 3.0445568e-05 | 0.562163 | -0.001171258 | -0.01010576 | 0.562163 | -6705.879
1000 | 0.35403338 | 0.5505219059 | -0.00110707 | 0.35675082 | 0.5547475251 | 3.69360569e-05 | 0.5526347155 | -0.001176814 | -0.0101537 | 0.5526347155 | -6737.692
120731.7 | 0.34793669 | 0.5410416 | -0.00111045 | 0.35056511 | 0.5451287 | 4.67287027e-05 | 0.5430851495 | -0.00118865 | -0.01025582 | 0.5430851495 | -6805.456
25 | 0.34180439 | 0.5315058 | -0.00111394 | 0.34443432 | 0.5355953676 | 5.93595396e-05 | 0.5335506 | -0.001203436 | -0.0103834 | 0.5335506 | -6890.111
0.0622 | 0.33574075 | 0.5220769 | -0.00111935 | 0.3382425 | 0.5259670875 | 7.0203103e-05 | 0.524022 | -0.001218355 | -0.01051213 | 0.524022 | -6975.531
0.1159 | 0.32960486 | 0.5125355573 | -0.00111845 | 0.33205372 | 0.5163435346 | 7.5926233e-05 | 0.5144395 | -0.001221837 | -0.01054216 | 0.5144395 | -6995.464
8.37900018e-07 | 0.32331282 | 0.5027514351 | -0.00112405 | 0.32568994 | 0.5064478567 | 8.11411883e-05 | 0.5045996459 | -0.001231274 | -0.01062359 | 0.5045996459 | -7049.497
0 | 0.3169806 | 0.492904833 | -0.00112351 | 0.31924021 | 0.4964185 | 9.3200324e-05 | 0.4946617 | -0.001241402 | -0.01071098 | 0.4946617 | -7107.482
0 | 0.3106977 | 0.4831349235 | -0.00112027 | 0.31296346 | 0.4866581803 | 0.00010696 | 0.4848965519 | -0.001250555 | -0.01078995 | 0.4848965519 | -7159.884
0 | 0.30455422 | 0.4735818121 | -0.00111477 | 0.30675533 | 0.4770045 | 0.00011904 | 0.4752932 | -0.00125579 | -0.01083512 | 0.4752932 | -7189.859
0 | 0.29845038 | 0.4640903409 | -0.00111163 | 0.30056962 | 0.4673857591 | 0.00012998 | 0.46573805 | -0.001262252 | -0.01089088 | 0.46573805 | -7226.858
0 | 0.29230589 | 0.4545357 | -0.00111486 | 0.29440832 | 0.4578049376 | 0.0001411 | 0.4561703 | -0.001275263 | -0.01100313 | 0.4561703 | -7301.348
0 | 0.28622493 | 0.4450798 | -0.00111935 | 0.28825971 | 0.4482438 | 0.00015133 | 0.4466618076 | -0.001288652 | -0.01111865 | 0.4466618076 | -7378.004
0 | 0.28008145 | 0.4355267 | -0.00112564 | 0.28202006 | 0.4385411933 | 0.00016708 | 0.4370339 | -0.001309344 | -0.01129719 | 0.4370339 | -7496.474
0 | 0.27396542 | 0.4260162281 | -0.00112938 | 0.27587149 | 0.4289802 | 0.00018299 | 0.4274982 | -0.001327659 | -0.01145521 | 0.4274982 | -7601.334
0 | 0.26789719 | 0.4165801 | -0.00112874 | 0.2697168 | 0.419409624 | 0.00019649 | 0.4179949 | -0.001339188 | -0.01155469 | 0.4179949 | -7667.345
0 | 0.26172927 | 0.406989 | -0.00112868 | 0.2635448 | 0.409812164 | 0.00020199 | 0.4084006 | -0.001343285 | -0.01159004 | 0.4084006 | -7690.801
0 | 0.25566563 | 0.3975601 | -0.00113049 | 0.25739723 | 0.4002527 | 0.00020531 | 0.3989064 | -0.001347086 | -0.01162283 | 0.3989064 | -7712.562
0 | 0.24956386 | 0.3880718023 | -0.00113509 | 0.25121558 | 0.3906402269 | 0.00021482 | 0.3893560146 | -0.001359859 | -0.01173304 | 0.3893560146 | -7785.691
0 | 0.24341373 | 0.3785084 | -0.00113941 | 0.24502732 | 0.3810174826 | 0.00022546 | 0.3797629 | -0.001373476 | -0.01185053 | 0.3797629 | -7863.654
0 | 0.23732008 | 0.3690327244 | -0.00114467 | 0.2388594 | 0.371426367 | 0.00023182 | 0.3702295457 | -0.001383761 | -0.01193927 | 0.3702295457 | -7922.541
0 | 0.23119795 | 0.3595128 | -0.00114803 | 0.2326635 | 0.3617917425 | 0.00023944 | 0.3606523 | -0.0013934 | -0.01202244 | 0.3606523 | -7977.729
0 | 0.22510329 | 0.3500356 | -0.00115685 | 0.2265195 | 0.3522378225 | 0.00025216 | 0.3511367 | -0.001413608 | -0.01219679 | 0.3511367 | -8093.426
0 | 0.21900353 | 0.3405505 | -0.00116272 | 0.22035971 | 0.3426593 | 0.00026642 | 0.3416049191 | -0.001432404 | -0.01235896 | 0.3416049191 | -8201.037
0 | 0.21289209 | 0.3310472 | -0.00117079 | 0.21419331 | 0.3330706 | 0.00027792 | 0.3320588985 | -0.001450637 | -0.01251628 | 0.3320588985 | -8305.431
0 | 0.20678164 | 0.3215454502 | -0.00117669 | 0.20805033 | 0.3235183 | 0.00029221 | 0.3225319 | -0.001469494 | -0.01267898 | 0.3225319 | -8413.39
0 | 0.20067222 | 0.3120453021 | -0.00118392 | 0.20183052 | 0.3138464586 | 0.00030298 | 0.3129459 | -0.001486152 | -0.01282271 | 0.3129459 | -8508.763
0 | 0.19455263 | 0.3025293 | -0.00119316 | 0.19569059 | 0.3042989 | 0.00031206 | 0.3034141 | -0.001503137 | -0.01296926 | 0.3034141 | -8606.011
0 | 0.18847679 | 0.2930814 | -0.00120325 | 0.18955114 | 0.2947520227 | 0.000321 | 0.2939167 | -0.001520837 | -0.01312198 | 0.2939167 | -8707.352
0 | 0.18234499 | 0.2835465 | -0.00121453 | 0.18332982 | 0.2850778701 | 0.00033002 | 0.2843122 | -0.001539793 | -0.01328553 | 0.2843122 | -8815.879
0 | 0.17626457 | 0.2740914 | -0.00122474 | 0.17718428 | 0.2755215554 | 0.00033447 | 0.2748065 | -0.001553122 | -0.01340054 | 0.2748065 | -8892.193
0 | 0.17017855 | 0.2646276 | -0.00123433 | 0.17104739 | 0.2659787 | 0.00034043 | 0.2653032 | -0.001567342 | -0.01352322 | 0.2653032 | -8973.605
0 | 0.16397655 | 0.2549835 | -0.00124689 | 0.16477264 | 0.2562214552 | 0.00034836 | 0.2556025 | -0.001586473 | -0.0136883 | 0.2556025 | -9083.143
0 | 0.15785135 | 0.2454588 | -0.00126109 | 0.15859404 | 0.2466137322 | 0.00035867 | 0.2460363 | -0.001609644 | -0.01388822 | 0.2460363 | -9215.803
0 | 0.1517399 | 0.2359555445 | -0.00127465 | 0.15239358 | 0.2369720169 | 0.00037016 | 0.2364637807 | -0.001633354 | -0.01409279 | 0.2364637807 | -9351.551
0 | 0.14559385 | 0.2263984 | -0.00129242 | 0.1461992 | 0.227339756 | 0.00038152 | 0.2268691 | -0.001661141 | -0.01433254 | 0.2268691 | -9510.64
0 | 0.13951801 | 0.2169505 | -0.00131059 | 0.14006689 | 0.217804 | 0.0003933 | 0.2173773 | -0.001689762 | -0.01457948 | 0.2173773 | -9674.507
0 | 0.13339944 | 0.2074361292 | -0.00133071 | 0.13388117 | 0.2081852 | 0.00040593 | 0.2078107 | -0.001721173 | -0.0148505 | 0.2078107 | -9854.345
0 | 0.12726204 | 0.1978924722 | -0.00134941 | 0.12769443 | 0.1985648 | 0.00041389 | 0.1982287 | -0.001746491 | -0.01506895 | 0.1982287 | -9999.302
0 | 0.12117246 | 0.1884231753 | -0.00136579 | 0.12151379 | 0.1889539 | 0.00041733 | 0.1886886 | -0.001764976 | -0.01522843 | 0.1886886 | -10105.13
0 | 0.11505897 | 0.1789167 | -0.00138606 | 0.11533723 | 0.1793494 | 0.00041937 | 0.1791330455 | -0.001785948 | -0.01540939 | 0.1791330455 | -10225.21
0 | 0.10894548 | 0.1694102214 | -0.00141138 | 0.10917898 | 0.1697733139 | 0.00042935 | 0.1695918 | -0.001819912 | -0.01570243 | 0.1695918 | -10419.66
0 | 0.10285489 | 0.1599394 | -0.00144014 | 0.10301411 | 0.1601869 | 0.00044049 | 0.1600631475 | -0.001858478 | -0.01603519 | 0.1600631475 | -10640.47
0 | 0.09672309 | 0.1504044 | -0.00146818 | 0.09684415 | 0.1505927 | 0.00045271 | 0.1504985291 | -0.001897399 | -0.016371 | 0.1504985291 | -10863.3
0 | 0.09064113 | 0.140947 | -0.00149379 | 0.09070218 | 0.1410418899 | 0.00046202 | 0.1409944 | -0.001930988 | -0.01666081 | 0.1409944 | -11055.62
0 | 0.08449509 | 0.1313899 | -0.00152283 | 0.08445846 | 0.1313329053 | 0.00046813 | 0.1313614 | -0.00196479 | -0.01695246 | 0.1313614 | -11249.14
0 | 0.07839026 | 0.1218968543 | -0.0015534 | 0.07830225 | 0.12176 | 0.00047855 | 0.1218284 | -0.002004445 | -0.01729461 | 0.1218284 | -11476.18
0 | 0.07232305 | 0.1124623 | -0.00158523 | 0.07217401 | 0.1122306 | 0.00048824 | 0.1123465 | -0.002044638 | -0.01764139 | 0.1123465 | -11706.3
0 | 0.06618413 | 0.1029163 | -0.00162421 | 0.06595878 | 0.1025659029 | 0.00049768 | 0.1027411 | -0.002091713 | -0.01804757 | 0.1027411 | -11975.82
0 | 0.060121 | 0.093488155 | -0.00166918 | 0.05982494 | 0.0930277817 | 0.00050725 | 0.09325796835 | -0.002144925 | -0.01850669 | 0.09325796835 | -12280.48
0 | 0.05401617 | 0.08399514435 | -0.00171558 | 0.05368246 | 0.0834762253 | 0.00051294 | 0.08373568 | -0.002195682 | -0.01894463 | 0.08373568 | -12571.09
0 | 0.04785283 | 0.07441115065 | -0.00176177 | 0.04745045 | 0.07378544975 | 0.00052054 | 0.0740983002 | -0.002248123 | -0.01939709 | 0.0740983002 | -12871.33
0 | 0.04175714 | 0.0649323527 | -0.00181712 | 0.04131661 | 0.06424732855 | 0.00053009 | 0.06458984 | -0.002311692 | -0.01994557 | 0.06458984 | -13235.28
0 | 0.0356467 | 0.0554306185 | -0.00188278 | 0.03514716 | 0.0546538338 | 0.00053964 | 0.05504222615 | -0.002385565 | -0.02058296 | 0.05504222615 | -13658.23
0 | 0.02953983 | 0.04593443565 | -0.00197042 | 0.02896551 | 0.04504136805 | 0.00054548 | 0.04548790185 | -0.002477707 | -0.02137798 | 0.04548790185 | -14185.78
0 | 0.02346602 | 0.0364896611 | -0.00208097 | 0.02282557 | 0.03549376135 | 0.00055209 | 0.03599171 | -0.002593538 | -0.02237738 | 0.03599171 | -14848.96
0 | 0.01733778 | 0.0269602479 | -0.00217454 | 0.01665664 | 0.0259010752 | 0.00055945 | 0.02643066155 | -0.002693129 | -0.02323666 | 0.02643066155 | -15419.15
0 | 0.01123853 | 0.01747591415 | -0.00224179 | 0.01044039 | 0.01623480645 | 0.00057356 | 0.0168553603 | -0.002773149 | -0.02392708 | 0.0168553603 | -15877.29
0 | 0.00501568 | 0.0077993824 | -0.00232304 | 0.00417023 | 0.00648470765 | 0.00058649 | 0.007142045025 | -0.002865969 | -0.02472795 | 0.007142045025 | -16408.72
0 | -0.00123923 | -0.00192700265 | -0.00242586 | -0.00213809 | -0.00332472995 | 0.00059289 | -0.0026258663 | -0.002973822 | -0.02565851 | -0.0026258663 | -17026.22
0 | -0.0073985 | -0.0115046675 | -0.00254076 | -0.00835383 | -0.01299020565 | 0.00060077 | -0.01224744 | -0.003095254 | -0.02670625 | -0.01224744 | -17721.47
0 | -0.01357761 | -0.02111318355 | -0.00264175 | -0.01456346 | -0.0226461803 | 0.00061488 | -0.02187968 | -0.003209006 | -0.02768771 | -0.02187968 | -18372.74
0 | -0.01971094 | -0.0306505117 | -0.00270458 | -0.02076648 | -0.0322918764 | 0.00062437 | -0.03147119405 | -0.003279983 | -0.02830011 | -0.03147119405 | -18779.11
0 | -0.0257761 | -0.0400818355 | -0.0027092 | -0.0269171 | -0.0418560905 | 0.00063283 | -0.040968963 | -0.003291733 | -0.0284015 | -0.040968963 | -18846.38
0 | -0.03194656 | -0.0496769008 | -0.00265087 | -0.03313741 | -0.05152867255 | 0.00064276 | -0.05060279 | -0.003241985 | -0.02797226 | -0.05060279 | -18561.55
0 | -0.03804733 | -0.05916359815 | -0.00254738 | -0.03931042 | -0.0611277031 | 0.00065037 | -0.06014565 | -0.003144769 | -0.02713347 | -0.06014565 | -18004.95
0 | -0.04411351 | -0.06859650805 | -0.00242062 | -0.04544476 | -0.0706666018 | 0.00065747 | -0.06963155 | -0.003023781 | -0.02608957 | -0.06963155 | -17312.25
0 | -0.05026312 | -0.0781591516 | -0.00229276 | -0.05165134 | -0.0803178337 | 0.00066708 | -0.07923849265 | -0.002904186 | -0.02505769 | -0.07923849265 | -16627.53
0 | -0.05634914 | -0.0876229127 | -0.00217506 | -0.05780044 | -0.0898796842 | 0.0006756 | -0.08875129845 | -0.002793674 | -0.02410418 | -0.08875129845 | -15994.81
0 | -0.06243261 | -0.09708270855 | -0.00206968 | -0.06392868 | -0.0994090974 | 0.00068118 | -0.0982459 | -0.002692545 | -0.02323162 | -0.0982459 | -15415.81
0 | -0.06857509 | -0.1066343 | -0.00197423 | -0.07018003 | -0.1091299 | 0.00068878 | -0.1078821058 | -0.002603346 | -0.022462 | -0.1078821058 | -14905.11
0 | -0.07466061 | -0.1160972 | -0.00189024 | -0.07631742 | -0.1186735881 | 0.00070001 | -0.1173854 | -0.002529255 | -0.02182274 | -0.1173854 | -14480.91
0 | -0.0808097 | -0.1256590835 | -0.00181377 | -0.08247872 | -0.1282544096 | 0.00071033 | -0.1269567 | -0.002461765 | -0.02124042 | -0.1269567 | -14094.51
0 | -0.08690437 | -0.1351363 | -0.00173991 | -0.08868226 | -0.1379009143 | 0.00071676 | -0.1365186 | -0.002392997 | -0.02064708 | -0.1365186 | -13700.78
0 | -0.09299954 | -0.1446142847 | -0.00167336 | -0.09479523 | -0.1474066 | 0.00072253 | -0.1460104 | -0.002330888 | -0.0201112 | -0.1460104 | -13345.19
0 | -0.09910896 | -0.1541144328 | -0.00161373 | -0.10099215 | -0.1570428 | 0.0007244 | -0.1555786 | -0.002271788 | -0.01960128 | -0.1555786 | -13006.82
0 | -0.10519294 | -0.1635750217 | -0.00155741 | -0.10716923 | -0.1666482 | 0.00072928 | -0.1651116 | -0.002219014 | -0.01914593 | -0.1651116 | -12704.67
0 | -0.11133441 | -0.173125 | -0.0015037 | -0.11333866 | -0.1762416163 | 0.00073584 | -0.1746833 | -0.002170523 | -0.01872755 | -0.1746833 | -12427.04
0 | -0.11746418 | -0.1826567999 | -0.00145589 | -0.11953457 | -0.1858763 | 0.0007468 | -0.1842665 | -0.002132332 | -0.01839803 | -0.1842665 | -12208.38
0 | -0.12354257 | -0.1921087 | -0.00140917 | -0.12568976 | -0.1954475768 | 0.00075394 | -0.1937781 | -0.00209142 | -0.01804504 | -0.1937781 | -11974.15
0 | -0.12968454 | -0.2016594597 | -0.00135866 | -0.13184954 | -0.2050260347 | 0.00076052 | -0.2033427472 | -0.002046151 | -0.01765445 | -0.2033427472 | -11714.97
0 | -0.13576548 | -0.2111153214 | -0.0013122 | -0.13803679 | -0.2146472 | 0.00077372 | -0.2128813 | -0.002011556 | -0.01735596 | -0.2128813 | -11516.89
0 | -0.14183521 | -0.2205538 | -0.00126961 | -0.14419556 | -0.2242240958 | 0.00078691 | -0.2223889 | -0.001980825 | -0.01709081 | -0.2223889 | -11340.95
0 | -0.14802806 | -0.2301836333 | -0.00122997 | -0.15041332 | -0.2338927126 | 0.0007998 | -0.2320382 | -0.001952724 | -0.01684835 | -0.2320382 | -11180.06
0 | -0.15412781 | -0.2396687 | -0.00119166 | -0.15662855 | -0.2435574 | 0.00080828 | -0.2416130699 | -0.001921553 | -0.01657941 | -0.2416130699 | -11001.6
0 | -0.16026674 | -0.2492147807 | -0.00115293 | -0.16279139 | -0.2531406 | 0.00081585 | -0.2511777 | -0.001889054 | -0.016299 | -0.2511777 | -10815.53
0 | -0.16642042 | -0.2587837531 | -0.00111643 | -0.1690122 | -0.262813971 | 0.00082488 | -0.2607989 | -0.001860237 | -0.01605036 | -0.2607989 | -10650.54
0 | -0.17247489 | -0.2681985 | -0.0010817 | -0.17518216 | -0.2724082588 | 0.00083205 | -0.2703034 | -0.001831347 | -0.01580109 | -0.2703034 | -10485.13
0 | -0.1786128 | -0.277742904 | -0.00104415 | -0.18132617 | -0.2819622 | 0.00083891 | -0.2798525 | -0.00179932 | -0.01552476 | -0.2798525 | -10301.77
0 | -0.1847451 | -0.2872786305 | -0.0010105 | -0.18757701 | -0.2916823 | 0.00084753 | -0.2894804 | -0.001772942 | -0.01529717 | -0.2894804 | -10150.74
0 | -0.19084232 | -0.2967598076 | -0.00097802 | -0.19368948 | -0.3011871414 | 0.00085958 | -0.2989734745 | -0.001751183 | -0.01510943 | -0.2989734745 | -10026.16
0 | -0.19693851 | -0.3062394 | -0.00094148 | -0.19979432 | -0.3106801676 | 0.00086568 | -0.3084598 | -0.001719415 | -0.01483533 | -0.3084598 | -9844.28
0 | -0.20298789 | -0.3156462 | -0.00090813 | -0.20598768 | -0.3203108424 | 0.00087396 | -0.3179785 | -0.001693012 | -0.01460752 | -0.3179785 | -9693.115
0 | -0.20910037 | -0.3251511 | -0.00088254 | -0.2121149 | -0.3298386695 | 0.00087875 | -0.3274949 | -0.00167088 | -0.01441656 | -0.3274949 | -9566.4
0 | -0.21520165 | -0.3346386 | -0.00085584 | -0.21827264 | -0.3394139552 | 0.00088467 | -0.3370263 | -0.001648765 | -0.01422576 | -0.3370263 | -9439.787
0 | -0.22126377 | -0.3440652 | -0.0008223 | -0.22447158 | -0.3490533069 | 0.00089336 | -0.3465592 | -0.001622581 | -0.01399983 | -0.3465592 | -9289.87
0 | -0.22742863 | -0.3536515 | -0.00079207 | -0.2306278 | -0.358626229 | 0.0009064 | -0.3561389 | -0.00160405 | -0.01383995 | -0.3561389 | -9183.773
0 | -0.23353855 | -0.3631524 | -0.00076853 | -0.23681252 | -0.3682434686 | 0.00091779 | -0.365698 | -0.001590561 | -0.01372357 | -0.365698 | -9106.547
0 | -0.23961644 | -0.3726035642 | -0.0007456 | -0.2429494 | -0.377786317 | 0.00092567 | -0.3751949406 | -0.001574182 | -0.01358224 | -0.3751949406 | -9012.768
0 | -0.24573551 | -0.3821187 | -0.00072347 | -0.24910918 | -0.3873647749 | 0.00093629 | -0.3847417 | -0.001561335 | -0.0134714 | -0.3847417 | -8939.217
0 | -0.25181746 | -0.3915761503 | -0.0007049 | -0.25530049 | -0.3969923 | 0.00094209 | -0.3942842 | -0.001547229 | -0.01334969 | -0.3942842 | -8858.455
0 | -0.25791925 | -0.4010644 | -0.00068349 | -0.26144248 | -0.4065430564 | 0.00095032 | -0.4038037 | -0.001532717 | -0.01322447 | -0.4038037 | -8775.365
0 | -0.26407394 | -0.4106349767 | -0.0006577 | -0.26765972 | -0.4162108646 | 0.00096073 | -0.4134229 | -0.00151599 | -0.01308015 | -0.4134229 | -8679.598
0 | -0.27015692 | -0.4200940106 | -0.00063329 | -0.27384648 | -0.4258312764 | 0.0009665 | -0.4229626435 | -0.001496014 | -0.0129078 | -0.4229626435 | -8565.231
0 | -0.2762877 | -0.4296273735 | -0.00060669 | -0.27996707 | -0.4353488 | 0.00097386 | -0.4324881 | -0.001475441 | -0.01273029 | -0.4324881 | -8447.44
0 | -0.28238642 | -0.4391108831 | -0.00057941 | -0.28616554 | -0.4449874147 | 0.00098731 | -0.4420491489 | -0.001460272 | -0.01259942 | -0.4420491489 | -8360.594
0 | -0.28846431 | -0.448562 | -0.00055531 | -0.29232326 | -0.4545626693 | 0.00100084 | -0.4515623 | -0.00144837 | -0.01249672 | -0.4515623 | -8292.452
0 | -0.29459256 | -0.4580914308 | -0.00053272 | -0.2984688 | -0.464118984 | 0.00100953 | -0.4611052074 | -0.001433134 | -0.01236527 | -0.4611052074 | -8205.22
0 | -0.3006857 | -0.4675662635 | -0.00051182 | -0.30472422 | -0.4738461621 | 0.00101743 | -0.4707062128 | -0.00141879 | -0.0122415 | -0.4707062128 | -8123.095
0 | -0.30682361 | -0.4771107 | -0.0004929 | -0.31085858 | -0.4833850919 | 0.00102676 | -0.4802479 | -0.001407864 | -0.01214723 | -0.4802479 | -8060.54
0 | -0.31298491 | -0.4866915 | -0.00047711 | -0.3170794 | -0.493058467 | 0.00103783 | -0.489875 | -0.001401797 | -0.01209488 | -0.489875 | -8025.8
0 | -0.31910807 | -0.496213 | -0.00045707 | -0.32331496 | -0.5027547628 | 0.00104705 | -0.4994839 | -0.001389631 | -0.01198992 | -0.4994839 | -7956.149
0 | -0.32526681 | -0.5057899 | -0.00043244 | -0.32949153 | -0.5123593 | 0.00105734 | -0.5090746 | -0.001373949 | -0.0118546 | -0.5090746 | -7866.36
0 | -0.3313854 | -0.515304297 | -0.00040737 | -0.33566758 | -0.5219630869 | 0.00106707 | -0.5186337 | -0.00135727 | -0.0117107 | -0.5186337 | -7770.871
0 | -0.33746988 | -0.5247656634 | -0.00038499 | -0.34189096 | -0.5316404428 | 0.00107934 | -0.5282030531 | -0.001345821 | -0.01161191 | -0.5282030531 | -7705.317
0 | -0.34367239 | -0.5344106 | -0.00036583 | -0.34805429 | -0.5412244 | 0.00109176 | -0.5378174937 | -0.001337735 | -0.01154215 | -0.5378174937 | -7659.022
0 | -0.34976909 | -0.5438909 | -0.0003468 | -0.35424358 | -0.5508487669 | 0.00110175 | -0.5473699 | -0.001327357 | -0.01145261 | -0.5473699 | -7599.608
0 | -0.35585868 | -0.5533602474 | -0.0003262 | -0.36040539 | -0.5604304 | 0.00111385 | -0.5568953 | -0.001317524 | -0.01136776 | -0.5568953 | -7543.307
0 | -0.36199048 | -0.5628951964 | -0.00029975 | -0.36657637 | -0.5700263 | 0.00112588 | -0.5664607 | -0.001301765 | -0.01123179 | -0.5664607 | -7453.08
0 | -0.36805665 | -0.5723281 | -0.00028003 | -0.37277532 | -0.5796656226 | 0.00113624 | -0.5759969 | -0.00129107 | -0.01113951 | -0.5759969 | -7391.847
0 | -0.37417471 | -0.5818417 | -0.00026317 | -0.37893051 | -0.5892369 | 0.00114564 | -0.5855393 | -0.001282274 | -0.01106362 | -0.5855393 | -7341.487
0 | -0.38030908 | -0.5913806194 | -0.00024872 | -0.38510707 | -0.5988415 | 0.00115354 | -0.5951111 | -0.001274384 | -0.01099554 | -0.5951111 | -7296.313
0 | -0.38639203 | -0.6008396 | -0.00023263 | -0.39130652 | -0.6084816386 | 0.00116104 | -0.6046606 | -0.001264457 | -0.01090989 | -0.6046606 | -7239.478
0 | -0.39252588 | -0.6103777434 | -0.00021451 | -0.39743426 | -0.6180102743 | 0.00116623 | -0.614194 | -0.001250192 | -0.01078682 | -0.614194 | -7157.808
0 | -0.3986119 | -0.6198415045 | -0.00019805 | -0.40361184 | -0.6276164112 | 0.00117029 | -0.623729 | -0.001236457 | -0.01066831 | -0.623729 | -7079.17
0 | -0.40471724 | -0.6293353082 | -0.00018211 | -0.4097757 | -0.6372012135 | 0.00117944 | -0.6332683 | -0.001228332 | -0.0105982 | -0.6332683 | -7032.649
0 | -0.41083175 | -0.6388434 | -0.00016265 | -0.41590291 | -0.646729 | 0.00119147 | -0.6427862 | -0.001219569 | -0.0105226 | -0.6427862 | -6982.48
0 | -0.4169147 | -0.6483023585 | -0.0001459 | -0.42214307 | -0.6564325 | 0.0012009 | -0.6523674 | -0.001210908 | -0.01044787 | -0.6523674 | -6932.891
0 | -0.42306942 | -0.6578729481 | -0.00013243 | -0.4282769 | -0.6659705795 | 0.0012096 | -0.6619217638 | -0.0012048 | -0.01039517 | -0.6619217638 | -6897.922
0 | -0.42918187 | -0.6673778 | -0.00011641 | -0.43442854 | -0.6755363797 | 0.0012225 | -0.6714571 | -0.001200345 | -0.01035673 | -0.6714571 | -6872.416
0 | -0.43526128 | -0.6768312904 | -9.56417425e-05 | -0.44064277 | -0.6851995 | 0.00123355 | -0.6810154 | -0.001189289 | -0.01026133 | -0.6810154 | -6809.114
0 | -0.44141191 | -0.6863955 | -7.41650001e-05 | -0.44677913 | -0.6947415 | 0.00124033 | -0.6905685336 | -0.001173255 | -0.01012299 | -0.6905685336 | -6717.313
0 | -0.44747859 | -0.6958292 | -5.24799034e-05 | -0.4529618 | -0.704355599 | 0.00124844 | -0.7000924 | -0.001158346 | -0.009994358 | -0.7000924 | -6631.956
0 | -0.45358139 | -0.7053191 | -3.37193851e-05 | -0.45917806 | -0.7140218833 | 0.00126117 | -0.7096705 | -0.001150975 | -0.009930756 | -0.7096705 | -6589.752
0 | -0.45975542 | -0.7149196781 | -2.0195168e-05 | -0.46532971 | -0.7235877 | 0.00127684 | -0.7192537 | -0.001151779 | -0.009937694 | -0.7192537 | -6594.356
0 | -0.46581244 | -0.7243383442 | -2.52266841e-06 | -0.47153118 | -0.7332309849 | 0.00128951 | -0.7287847 | -0.001145442 | -0.009883019 | -0.7287847 | -6558.075
0 | -0.47193661 | -0.7338614 | 1.62424203e-05 | -0.47771996 | -0.7428545378 | 0.00129926 | -0.738358 | -0.001135087 | -0.009793672 | -0.738358 | -6498.787
0 | -0.47807756 | -0.7434106058 | 3.27389898e-05 | -0.48390976 | -0.7524796768 | 0.00131006 | -0.7479451413 | -0.001128048 | -0.009732941 | -0.7479451413 | -6458.488
0 | -0.48418495 | -0.7529076 | 5.0195511e-05 | -0.49010769 | -0.7621175 | 0.00132191 | -0.7575125276 | -0.001121102 | -0.00967301 | -0.7575125276 | -6418.719
0 | -0.49033558 | -0.7624718269 | 6.71641828e-05 | -0.49629086 | -0.7717322873 | 0.00133286 | -0.7671020571 | -0.001113741 | -0.009609497 | -0.7671020571 | -6376.574
0 | -0.49642822 | -0.7719458821 | 8.17205146e-05 | -0.50249642 | -0.7813819331 | 0.00134057 | -0.7766639076 | -0.001105556 | -0.009538876 | -0.7766639076 | -6329.712
0 | -0.5025636 | -0.781486398 | 9.64069404e-05 | -0.50867504 | -0.7909896872 | 0.00134429 | -0.7862380426 | -0.001093249 | -0.009432691 | -0.7862380426 | -6259.251
0 | -0.50868112 | -0.7909991416 | 0.00011173 | -0.51480478 | -0.8005214329 | 0.00135008 | -0.7957603 | -0.001082383 | -0.009338936 | -0.7957603 | -6197.038
0 | -0.51475495 | -0.8004439 | 0.00012408 | -0.52100575 | -0.8101639 | 0.00136299 | -0.8053039 | -0.001081607 | -0.00933224 | -0.8053039 | -6192.594
0 | -0.52090406 | -0.8100058133 | 0.00013801 | -0.52718794 | -0.8197772467 | 0.0013748 | -0.81489153 | -0.001078144 | -0.009302367 | -0.81489153 | -6172.772
0 | -0.52699262 | -0.8194735241 | 0.0001531 | -0.53331161 | -0.8292996 | 0.00138011 | -0.8243865 | -0.001067035 | -0.009206514 | -0.8243865 | -6109.167
0 | -0.53305316 | -0.8288976638 | 0.00016708 | -0.53956395 | -0.8390219 | 0.00138817 | -0.8339598 | -0.001059775 | -0.009143872 | -0.8339598 | -6067.599
0 | -0.53924197 | -0.8385213 | 0.00018185 | -0.54571205 | -0.8485822 | 0.00140019 | -0.8435518 | -0.001055682 | -0.009108558 | -0.8435518 | -6044.166
0 | -0.54531783 | -0.8479692 | 0.00020082 | -0.55185556 | -0.8581353958 | 0.0014085 | -0.8530523 | -0.001043692 | -0.009005106 | -0.8530523 | -5975.518
0 | -0.55141044 | -0.8574432342 | 0.00022087 | -0.55804229 | -0.8677558 | 0.00141787 | -0.8625995 | -0.001031675 | -0.008901425 | -0.8625995 | -5906.719
0 | -0.55755138 | -0.8669923959 | 0.00023644 | -0.56417817 | -0.8772971 | 0.00142771 | -0.8721447 | -0.001024609 | -0.008840456 | -0.8721447 | -5866.262
0 | -0.56361401 | -0.8764198 | 0.00025194 | -0.5703522 | -0.886897671 | 0.00143882 | -0.8816587 | -0.001018887 | -0.008791086 | -0.8816587 | -5833.501
0 | -0.56971681 | -0.8859096 | 0.00026832 | -0.57656026 | -0.8965512043 | 0.00144937 | -0.8912304 | -0.001011717 | -0.008729222 | -0.8912304 | -5792.45
0 | -0.57585168 | -0.8954493624 | 0.00028559 | -0.58270431 | -0.9061052 | 0.00146004 | -0.9007773 | -0.00100378 | -0.008660745 | -0.9007773 | -5747.01
0 | -0.5819509 | -0.9049336495 | 0.00029865 | -0.58890021 | -0.9157398 | 0.00146971 | -0.9103367 | -0.000999052 | -0.008619948 | -0.9103367 | -5719.939
0 | -0.58806288 | -0.9144377784 | 0.00031627 | -0.5950442 | -0.925293731 | 0.00147669 | -0.9198657547 | -0.0009870779 | -0.008516634 | -0.9198657547 | -5651.383
0 | -0.59416211 | -0.9239221 | 0.0003349 | -0.60120702 | -0.9348769161 | 0.00148919 | -0.9293995 | -0.0009796132 | -0.008452228 | -0.9293995 | -5608.645
0 | -0.60028833 | -0.9334484 | 0.00034958 | -0.60741007 | -0.9445227 | 0.00150308 | -0.938985506 | -0.0009774812 | -0.008433832 | -0.938985506 | -5596.438
0 | -0.60640842 | -0.9429650931 | 0.0003618 | -0.61356777 | -0.9540979 | 0.0015144 | -0.9485315 | -0.0009752447 | -0.008414536 | -0.9485315 | -5583.634
0 | -0.61248988 | -0.9524217634 | 0.00036921 | -0.61975455 | -0.9637183 | 0.00152587 | -0.95807 | -0.0009779693 | -0.008438044 | -0.95807 | -5599.233
0 | -0.61864102 | -0.9619867861 | 0.00037714 | -0.62592906 | -0.9733196883 | 0.00153472 | -0.9676532372 | -0.0009775477 | -0.008434406 | -0.9676532372 | -5596.819
0 | -0.62473768 | -0.9714670924 | 0.00039045 | -0.63204306 | -0.9828269583 | 0.00154144 | -0.977147 | -0.0009696286 | -0.008366079 | -0.977147 | -5551.479
0 | -0.63085628 | -0.9809815154 | 0.00040319 | -0.63828069 | -0.9925265 | 0.00154813 | -0.986754 | -0.0009622336 | -0.008302274 | -0.986754 | -5509.14
0 | -0.63705218 | -0.9906161399 | 0.0004184 | -0.64454883 | -1.002273 | 0.00155938 | -0.9964448 | -0.0009569169 | -0.008256401 | -0.9964448 | -5478.7
0 | -0.64319056 | -1.000161 | 0.0004388 | -0.65073705 | -1.011896 | 0.00156983 | -1.006029 | -0.0009456251 | -0.008158974 | -1.006029 | -5414.051
0 | -0.64931476 | -1.009684 | 0.0004577 | -0.65701282 | -1.021655 | 0.00157899 | -1.01567 | -0.0009345354 | -0.008063291 | -1.01567 | -5350.558
0 | -0.65550303 | -1.019307 | 0.00047365 | -0.6631909 | -1.031262 | 0.00158785 | -1.025285 | -0.0009260993 | -0.007990503 | -1.025285 | -5302.258
0 | -0.66158551 | -1.028765 | 0.00048836 | -0.66933441 | -1.040815 | 0.00159925 | -1.03479 | -0.0009214585 | -0.007950462 | -1.03479 | -5275.688
0 | -0.66770202 | -1.038277 | 0.00050151 | -0.6755532 | -1.050485226 | 0.00161213 | -1.044381 | -0.0009198458 | -0.007936547 | -1.044381 | -5266.455
0 | -0.67381907 | -1.047789 | 0.00051171 | -0.68168956 | -1.060027 | 0.00162516 | -1.053908 | -0.000921342 | -0.007949457 | -1.053908 | -5275.021
0 | -0.67990714 | -1.057256 | 0.00052668 | -0.68785143 | -1.069609 | 0.00163762 | -1.063432 | -0.0009174986 | -0.007916295 | -1.063432 | -5253.016
0 | -0.68604094 | -1.066794 | 0.00054216 | -0.69408697 | -1.079305 | 0.0016511 | -1.073049 | -0.0009141522 | -0.007887422 | -1.073049 | -5233.857
0 | -0.69214731 | -1.076289 | 0.00055506 | -0.70022792 | -1.088854 | 0.00166095 | -1.082572 | -0.0009097691 | -0.007849604 | -1.082572 | -5208.762
0 | -0.69827354 | -1.085815 | 0.00056556 | -0.70639127 | -1.098438 | 0.00166964 | -1.092127 | -0.0009066214 | -0.007822445 | -1.092127 | -5190.74
0 | -0.70439059 | -1.095327 | 0.00057544 | -0.71256584 | -1.10804 | 0.00168121 | -1.101684 | -0.0009069734 | -0.007825483 | -1.101684 | -5192.756
0 | -0.71044916 | -1.104748 | 0.00058874 | -0.71869862 | -1.117576 | 0.00169118 | -1.111162 | -0.0009023164 | -0.007785301 | -1.111162 | -5166.092
0 | -0.71656162 | -1.114253 | 0.00060038 | -0.72489709 | -1.127215 | 0.00170303 | -1.120734 | -0.0009011864 | -0.007775551 | -1.120734 | -5159.622
0 | -0.72267765 | -1.123764 | 0.00061392 | -0.73106349 | -1.136804 | 0.00171381 | -1.130284 | -0.0008970894 | -0.007740202 | -1.130284 | -5136.166
0 | -0.72874534 | -1.133199 | 0.00063591 | -0.73724514 | -1.146416 | 0.00172356 | -1.139808 | -0.0008835161 | -0.007623089 | -1.139808 | -5058.454
0 | -0.73491019 | -1.142785 | 0.00065489 | -0.74342471 | -1.156025 | 0.00173723 | -1.149405 | -0.0008768624 | -0.007565681 | -1.149405 | -5020.359
0 | -0.74099571 | -1.152248 | 0.00066704 | -0.74957281 | -1.165586 | 0.00174866 | -1.158917 | -0.0008748108 | -0.007547979 | -1.158917 | -5008.612
0 | -0.74708277 | -1.161714 | 0.00067591 | -0.75575393 | -1.175197 | 0.0017563 | -1.168456 | -0.0008722454 | -0.007525844 | -1.168456 | -4993.925
0 | -0.75322878 | -1.171271 | 0.00068897 | -0.76193511 | -1.184809 | 0.00176734 | -1.17804 | -0.0008688835 | -0.007496838 | -1.17804 | -4974.677
0 | -0.7593016 | -1.180713988 | 0.0007028 | -0.76806891 | -1.194347 | 0.00177727 | -1.187531 | -0.0008636549 | -0.007451724 | -1.187531 | -4944.741
0 | -0.76541966 | -1.190228 | 0.00071627 | -0.77432382 | -1.204074 | 0.00178604 | -1.197151 | -0.0008576081 | -0.007399552 | -1.197151 | -4910.121
0 | -0.77156979 | -1.199791 | 0.00073104 | -0.78047293 | -1.213635 | 0.0017979 | -1.206713 | -0.0008533593 | -0.007362893 | -1.206713 | -4885.795
0 | -0.77765274 | -1.20925 | 0.00074733 | -0.7865966 | -1.223157713 | 0.00180985 | -1.216204 | -0.0008476906 | -0.007313983 | -1.216204 | -4853.34
0 | -0.78377587 | -1.218771 | 0.00075707 | -0.79280978 | -1.232819 | 0.00182068 | -1.225795 | -0.0008474378 | -0.007311801 | -1.225795 | -4851.892
0 | -0.78988683 | -1.228274 | 0.00076524 | -0.79898381 | -1.24242 | 0.00182957 | -1.235347 | -0.0008468206 | -0.007306476 | -1.235347 | -4848.358
0 | -0.79601866 | -1.237809 | 0.00077483 | -0.80519754 | -1.252082 | 0.00183419 | -1.244946 | -0.0008405068 | -0.007252 | -1.244946 | -4812.209
0 | -0.80217791 | -1.247387 | 0.00078714 | -0.81143361 | -1.261779 | 0.00184175 | -1.254583 | -0.0008344075 | -0.007199375 | -1.254583 | -4777.289
0 | -0.80826241 | -1.256848 | 0.00080164 | -0.81758881 | -1.271351 | 0.00185333 | -1.264099 | -0.0008301552 | -0.007162685 | -1.264099 | -4752.943
0 | -0.81442881 | -1.266437 | 0.00081748 | -0.82377809 | -1.280975 | 0.00186658 | -1.273706 | -0.0008262203 | -0.007128734 | -1.273706 | -4730.414
0 | -0.82054281 | -1.275944 | 0.00083542 | -0.82996786 | -1.2906 | 0.0018742 | -1.283272 | -0.000814561 | -0.007028137 | -1.283272 | -4663.661
0 | -0.82660437 | -1.28537 | 0.00084729 | -0.83609968 | -1.300135 | 0.00188239 | -1.292752 | -0.0008095538 | -0.006984934 | -1.292752 | -4634.992
0 | -0.83275604 | -1.294936 | 0.00085931 | -0.84229916 | -1.309775 | 0.00189357 | -1.302355418 | -0.0008073694 | -0.006966086 | -1.302355418 | -4622.486
0 | -0.83884358 | -1.304402 | 0.00087084 | -0.84848434 | -1.319393 | 0.00190443 | -1.311897 | -0.0008053635 | -0.006948779 | -1.311897 | -4611.001
0 | -0.84492397 | -1.313857 | 0.00088784 | -0.85466093 | -1.328998 | 0.00191082 | -1.321427 | -0.0007934193 | -0.006845723 | -1.321427 | -4542.617
0 | -0.85110617 | -1.32347 | 0.00090181 | -0.86085123 | -1.338624 | 0.00192221 | -1.331047 | -0.0007894926 | -0.006811843 | -1.331047 | -4520.135
0 | -0.85719526 | -1.332939 | 0.00091419 | -0.86698711 | -1.348165 | 0.00193193 | -1.340552 | -0.0007855019 | -0.006777411 | -1.340552 | -4497.286
0 | -0.86328942 | -1.342415 | 0.00092649 | -0.87315905 | -1.357762 | 0.00194424 | -1.350089 | -0.0007841767 | -0.006765977 | -1.350089 | -4489.699
0 | -0.86940795 | -1.351929 | 0.00094224 | -0.87933159 | -1.367361 | 0.00195529 | -1.359645 | -0.0007781388 | -0.006713881 | -1.359645 | -4455.13
0 | -0.87548482 | -1.361379 | 0.00095657 | -0.88545573 | -1.376884 | 0.00196364 | -1.369131 | -0.0007708308 | -0.006650826 | -1.369131 | -4413.289
0 | -0.88160646 | -1.370898 | 0.00096546 | -0.89167708 | -1.386558 | 0.00197389 | -1.378728 | -0.0007708472 | -0.006650968 | -1.378728 | -4413.383
0 | -0.88770568 | -1.380382 | 0.00097415 | -0.89784092 | -1.396143 | 0.00198582 | -1.388262 | -0.0007727524 | -0.006667406 | -1.388262 | -4424.291
0 | -0.89382124 | -1.389892 | 0.00098589 | -0.90398949 | -1.405704 | 0.00199522 | -1.397798 | -0.0007690774 | -0.006635698 | -1.397798 | -4403.25
0 | -0.89992708 | -1.399387 | 0.00099999 | -0.91019762 | -1.415357 | 0.00200351 | -1.407372 | -0.0007619271 | -0.006574004 | -1.407372 | -4362.312
0 | -0.90599328 | -1.40882 | 0.0010173 | -0.91633707 | -1.424904 | 0.00201853 | -1.416862 | -0.0007583085 | -0.006542782 | -1.416862 | -4341.594
0 | -0.91212761 | -1.418358 | 0.00103169 | -0.92247748 | -1.434452 | 0.00203453 | -1.426405 | -0.0007585824 | -0.006545146 | -1.426405 | -4343.162
0 | -0.91824824 | -1.427876 | 0.00104626 | -0.92872328 | -1.444165 | 0.00204462 | -1.43602 | -0.0007527563 | -0.006494877 | -1.43602 | -4309.806
0 | -0.92430776 | -1.437299 | 0.00105736 | -0.93487334 | -1.453728 | 0.00205319 | -1.445513 | -0.0007488973 | -0.006461581 | -1.445513 | -4287.712
0 | -0.93049604 | -1.446921 | 0.00106694 | -0.94104379 | -1.463323 | 0.002063 | -1.455122 | -0.000747782 | -0.006451959 | -1.455122 | -4281.326
0 | -0.93657345 | -1.456372 | 0.00108192 | -0.94718784 | -1.472877 | 0.00207258 | -1.464624 | -0.0007410517 | -0.006393889 | -1.464624 | -4242.793
0 | -0.9426589 | -1.465835 | 0.00109637 | -0.95331961 | -1.482412 | 0.00208141 | -1.474123 | -0.0007341019 | -0.006333925 | -1.474123 | -4203.002
0 | -0.94878155 | -1.475355 | 0.00110483 | -0.95955163 | -1.492103 | 0.00209267 | -1.483729 | -0.0007355571 | -0.00634648 | -1.483729 | -4211.334
0 | -0.95491594 | -1.484894 | 0.00111343 | -0.96580857 | -1.501832 | 0.00210141 | -1.493363 | -0.0007343483 | -0.006336051 | -1.493363 | -4204.413
0 | -0.96104872 | -1.494431 | 0.00112904 | -0.97202486 | -1.511499 | 0.00211323 | -1.502965 | -0.0007292141 | -0.006291752 | -1.502965 | -4175.018
0 | -0.96724313 | -1.504063 | 0.00114039 | -0.97822887 | -1.521146 | 0.00212012 | -1.51260448 | -0.0007234045 | -0.006241626 | -1.51260448 | -4141.756
0 | -0.97333318 | -1.513533 | 0.00115279 | -0.98440236 | -1.530746 | 0.00213182 | -1.522139 | -0.0007213696 | -0.006224069 | -1.522139 | -4130.106
0 | -0.97945178 | -1.523048 | 0.00116529 | -0.9905774 | -1.540347857 | 0.00213821 | -1.531698 | -0.0007139215 | -0.006159806 | -1.531698 | -4087.462
0 | -0.98555052 | -1.532531 | 0.00117746 | -0.99675143 | -1.549948 | 0.00214441 | -1.54124 | -0.0007066156 | -0.006096769 | -1.54124 | -4045.633
0 | -0.99164718 | -1.542011 | 0.00118932 | -1.0029006 | -1.559510433 | 0.00215405 | -1.550761 | -0.0007030626 | -0.006066114 | -1.550761 | -4025.291
0 | -0.99778664 | -1.551558 | 0.00120136 | -1.0091244 | -1.569188442 | 0.00216315 | -1.560373 | -0.0006987769 | -0.006029136 | -1.560373 | -4000.754
0 | -1.00387311 | -1.561023 | 0.00121102 | -1.01529181 | -1.578779 | 0.00217339 | -1.569901 | -0.000698023 | -0.006022632 | -1.569901 | -3996.438
0 | -1.01003444 | -1.570604 | 0.0012206 | -1.02141905 | -1.588307 | 0.00218669 | -1.579455 | -0.0007004054 | -0.006043187 | -1.579455 | -4010.078
0 | -1.01614845 | -1.580111 | 0.00123226 | -1.02762413 | -1.597956 | 0.00219922 | -1.589033 | -0.0006999345 | -0.006039124 | -1.589033 | -4007.382
0 | -1.02220654 | -1.589531 | 0.00124787 | -1.03376865 | -1.60751 | 0.00220894 | -1.598521 | -0.0006927162 | -0.005976844 | -1.598521 | -3966.055
0 | -1.02834797 | -1.599081 | 0.00125985 | -1.03992987 | -1.617091 | 0.00221836 | -1.608086 | -0.0006888171 | -0.005943202 | -1.608086 | -3943.73
0 | -1.03443193 | -1.608542 | 0.00127381 | -1.04614258 | -1.626752 | 0.00222939 | -1.617647 | -0.0006845486 | -0.005906373 | -1.617647 | -3919.292
0 | -1.04050469 | -1.617985 | 0.0012848 | -1.05228055 | -1.636296 | 0.00223743 | -1.627141 | -0.0006802695 | -0.005869452 | -1.627141 | -3894.792
0 | -1.04666245 | -1.62756 | 0.00129552 | -1.05842662 | -1.645853 | 0.00224313 | -1.636707 | -0.0006739102 | -0.005814583 | -1.636707 | -3858.383
0 | -1.05271804 | -1.636977 | 0.00130539 | -1.06463313 | -1.655505 | 0.00225229 | -1.646241 | -0.0006718655 | -0.005796941 | -1.646241 | -3846.676
0 | -1.05880558 | -1.646443 | 0.00131211 | -1.070768 | -1.66504424 | 0.00226304 | -1.655743 | -0.0006745651 | -0.005820233 | -1.655743 | -3862.132
0 | -1.06493938 | -1.655981 | 0.00131995 | -1.0769608 | -1.674674044 | 0.00227273 | -1.665327 | -0.0006750733 | -0.005824619 | -1.665327 | -3865.042
0 | -1.07102025 | -1.665436 | 0.00133432 | -1.08314252 | -1.684287 | 0.00228773 | -1.674862 | -0.0006743685 | -0.005818538 | -1.674862 | -3861.007
0 | -1.07713687 | -1.674948 | 0.0013497 | -1.08932316 | -1.693898 | 0.00230054 | -1.684423 | -0.00067046 | -0.005784814 | -1.684423 | -3838.629
0 | -1.08326972 | -1.684484 | 0.00135979 | -1.09550023 | -1.703503 | 0.00230862 | -1.693994 | -0.00066711 | -0.00575591 | -1.693994 | -3819.45
0 | -1.08939135 | -1.694004 | 0.00137104 | -1.10165441 | -1.713073 | 0.0023173 | -1.703538 | -0.0006632038 | -0.005722207 | -1.703538 | -3797.085
0 | -1.09551036 | -1.703519 | 0.0013814 | -1.10781467 | -1.722652 | 0.00232612 | -1.713085 | -0.0006603272 | -0.005697387 | -1.713085 | -3780.615
0 | -1.10156643 | -1.712936 | 0.00139073 | -1.11398005 | -1.732239 | 0.00233557 | -1.722587 | -0.0006591169 | -0.005686945 | -1.722587 | -3773.686
0 | -1.10770226 | -1.722477 | 0.00140257 | -1.12016582 | -1.741858 | 0.00234383 | -1.732167 | -0.0006541957 | -0.005644484 | -1.732167 | -3745.51
0 | -1.11385083 | -1.732038 | 0.00141266 | -1.12641764 | -1.751579 | 0.00235365 | -1.741809 | -0.0006525759 | -0.005630508 | -1.741809 | -3736.236
0 | -1.11996484 | -1.741545 | 0.00142337 | -1.13260233 | -1.761197 | 0.00236596 | -1.751371 | -0.0006528372 | -0.005632763 | -1.751371 | -3737.732
0 | -1.12614238 | -1.751151 | 0.00143513 | -1.13874328 | -1.770746 | 0.00237759 | -1.760949 | -0.0006513663 | -0.005620072 | -1.760949 | -3729.311
0 | -1.13223302 | -1.760622 | 0.00145114 | -1.14495444 | -1.780404 | 0.00238906 | -1.770513 | -0.0006454873 | -0.005569347 | -1.770513 | -3695.651
0 | -1.13831604 | -1.770081 | 0.00146903 | -1.15109849 | -1.789958 | 0.00240113 | -1.78002 | -0.0006383364 | -0.005507648 | -1.78002 | -3654.71
0 | -1.14445639 | -1.77963 | 0.0014853 | -1.15725875 | -1.799537 | 0.00241065 | -1.789584 | -0.0006302474 | -0.005437855 | -1.789584 | -3608.398
0 | -1.15053582 | -1.789083 | 0.00150051 | -1.16350651 | -1.809253 | 0.00242111 | -1.799168 | -0.0006241556 | -0.005385294 | -1.799168 | -3573.52
0 | -1.15662897 | -1.798558 | 0.00151167 | -1.16964495 | -1.818798 | 0.00243213 | -1.808678 | -0.0006226842 | -0.005372599 | -1.808678 | -3565.096
0 | -1.1627847 | -1.80813 | 0.00151892 | -1.17582047 | -1.828401 | 0.00244337 | -1.818266 | -0.000625332 | -0.005395444 | -1.818266 | -3580.255
0 | -1.16886365 | -1.817583 | 0.001531 | -1.18199861 | -1.838008 | 0.0024515 | -1.827795 | -0.0006200478 | -0.005349851 | -1.827795 | -3550.001
0 | -1.1749934 | -1.827114737 | 0.00154677 | -1.18813086 | -1.847543 | 0.00245855 | -1.837329 | -0.0006099931 | -0.005263098 | -1.837329 | -3492.434
0 | -1.18109512 | -1.836603 | 0.00155789 | -1.19431555 | -1.857161 | 0.0024714 | -1.846882 | -0.0006103857 | -0.005266486 | -1.846882 | -3494.682
0 | -1.18717706 | -1.84606 | 0.00156826 | -1.20049977 | -1.866777 | 0.00248434 | -1.856419 | -0.0006116205 | -0.00527714 | -1.856419 | -3501.752
0 | -1.19329309 | -1.855571 | 0.00157938 | -1.2066474 | -1.876336707 | 0.00249396 | -1.865954 | -0.0006087856 | -0.00525268 | -1.865954 | -3485.521
0 | -1.19937563 | -1.865029 | 0.00158774 | -1.2128402 | -1.885966511 | 0.00249997 | -1.875498 | -0.0006050994 | -0.005220875 | -1.875498 | -3464.416
0 | -1.20550334 | -1.874558 | 0.00159934 | -1.21896994 | -1.895498 | 0.00250802 | -1.885028 | -0.0006002152 | -0.005178734 | -1.885028 | -3436.452
0 | -1.21159542 | -1.884031 | 0.00161252 | -1.22515523 | -1.905116 | 0.00252045 | -1.894574 | -0.0005981288 | -0.005160732 | -1.894574 | -3424.507
0 | -1.21767235 | -1.893481 | 0.00162786 | -1.23132515 | -1.914711 | 0.00253443 | -1.904096 | -0.0005954358 | -0.005137496 | -1.904096 | -3409.088
0 | -1.22380054 | -1.90301 | 0.00163855 | -1.23746562 | -1.924259 | 0.00254356 | -1.913634 | -0.0005925403 | -0.005112513 | -1.913634 | -3392.511
0 | -1.2298876 | -1.912475218 | 0.00164605 | -1.24369359 | -1.933944 | 0.0025532 | -1.923209 | -0.0005933398 | -0.005119412 | -1.923209 | -3397.088
0 | -1.23597002 | -1.921933 | 0.00165474 | -1.24985433 | -1.943523 | 0.0025629 | -1.932728 | -0.0005930172 | -0.005116628 | -1.932728 | -3395.241
0 | -1.242167 | -1.931569685 | 0.00166084 | -1.25598466 | -1.953056 | 0.00257658 | -1.942313 | -0.0005992553 | -0.005170451 | -1.942313 | -3430.957
0 | -1.24823928 | -1.941012 | 0.00166841 | -1.26219225 | -1.962709 | 0.00258641 | -1.951861 | -0.0006001787 | -0.005178418 | -1.951861 | -3436.243
0 | -1.25434148 | -1.950501 | 0.00167842 | -1.2683382 | -1.972265901 | 0.00259631 | -1.961383 | -0.0005987355 | -0.005165966 | -1.961383 | -3427.98
0 | -1.2604332 | -1.959973626 | 0.00169235 | -1.27449191 | -1.981835 | 0.00260659 | -1.970904 | -0.0005937525 | -0.005122973 | -1.970904 | -3399.451
0 | -1.26649427 | -1.969399 | 0.00170841 | -1.28072035 | -1.99152 | 0.00261398 | -1.980459 | -0.0005837448 | -0.005036625 | -1.980459 | -3342.153
0 | -1.27261126 | -1.978911 | 0.00172078 | -1.28684199 | -2.001039 | 0.00262043 | -1.989975 | -0.0005764926 | -0.004974052 | -1.989975 | -3300.632
0 | -1.27871668 | -1.988404 | 0.00173061 | -1.29300988 | -2.01063 | 0.00262692 | -1.999517 | -0.0005718167 | -0.004933707 | -1.999517 | -3273.86
0 | -1.28481889 | -1.997893 | 0.00174441 | -1.29918754 | -2.020237 | 0.00263649 | -2.009065 | -0.00056625 | -0.004885678 | -2.009065 | -3241.989
0 | -1.29094815 | -2.007424 | 0.00175622 | -1.30533862 | -2.029802 | 0.00264675 | -2.018613 | -0.0005633633 | -0.004860771 | -2.018613 | -3225.462
0 | -1.29699957 | -2.016834 | 0.00176608 | -1.31150854 | -2.039396 | 0.00265558 | -2.028115 | -0.000561003 | -0.004840406 | -2.028115 | -3211.948
0 | -1.30312181 | -2.026354 | 0.00177726 | -1.31768262 | -2.048996 | 0.00266839 | -2.037675 | -0.0005612946 | -0.004842921 | -2.037675 | -3213.617
0 | -1.30923879 | -2.035866 | 0.00178817 | -1.32386529 | -2.058611 | 0.0026801 | -2.047238 | -0.0005607558 | -0.004838272 | -2.047238 | -3210.532
0 | -1.31530857 | -2.045305 | 0.00179876 | -1.33004797 | -2.068225 | 0.00269255 | -2.056765 | -0.0005612821 | -0.004842813 | -2.056765 | -3213.546
0 | -1.32149124 | -2.054919 | 0.00181187 | -1.33618128 | -2.077762 | 0.00270442 | -2.06634 | -0.0005587015 | -0.004820548 | -2.06634 | -3198.771
0 | -1.32756603 | -2.064365 | 0.00182726 | -1.34235322 | -2.087359 | 0.00271491 | -2.075862 | -0.0005524684 | -0.004766768 | -2.075862 | -3163.084
0 | -1.33364391 | -2.073816 | 0.00184 | -1.34852934 | -2.096963 | 0.00272271 | -2.08539 | -0.0005461946 | -0.004712637 | -2.08539 | -3127.164
0 | -1.33978486 | -2.083365 | 0.00184496 | -1.35467541 | -2.10652 | 0.00272983 | -2.094943 | -0.0005470171 | -0.004719734 | -2.094943 | -3131.874
0 | -1.34584093 | -2.092783 | 0.00185286 | -1.36089826 | -2.116197 | 0.00273647 | -2.10449 | -0.0005444206 | -0.00469733 | -2.10449 | -3117.007
0 | -1.35192943 | -2.10225 | 0.00186223 | -1.36705697 | -2.125774 | 0.00274236 | -2.114011926 | -0.0005396075 | -0.004655802 | -2.114011926 | -3089.451
0 | -1.35807395 | -2.111805 | 0.00186948 | -1.37319136 | -2.135313 | 0.00275212 | -2.123559 | -0.0005407809 | -0.004665927 | -2.123559 | -3096.169
0 | -1.36415589 | -2.121262 | 0.00187555 | -1.37940097 | -2.144969 | 0.00276442 | -2.133115 | -0.000545673 | -0.004708136 | -2.133115 | -3124.178
0 | -1.37026179 | -2.130757 | 0.00188779 | -1.38553739 | -2.154511 | 0.00277475 | -2.142634 | -0.0005424304 | -0.004680159 | -2.142634 | -3105.613
0 | -1.37636662 | -2.14025 | 0.00190237 | -1.39168334 | -2.164068 | 0.00278377 | -2.152159 | -0.0005355369 | -0.004620681 | -2.152159 | -3066.145
0 | -1.38245106 | -2.149711 | 0.00191375 | -1.39791286 | -2.173754 | 0.00278828 | -2.161733 | -0.0005273265 | -0.004549841 | -2.161733 | -3019.138
0 | -1.38857222 | -2.15923 | 0.00192575 | -1.40407622 | -2.183339 | 0.00279911 | -2.171284 | -0.0005248194 | -0.004528208 | -2.171284 | -3004.783
0 | -1.39466286 | -2.168701 | 0.00194273 | -1.41022635 | -2.192902 | 0.0028123 | -2.180801 | -0.0005196969 | -0.004484012 | -2.180801 | -2975.456
0 | -1.4008038 | -2.178249909 | 0.0019523 | -1.41642523 | -2.202541 | 0.00282656 | -2.190396 | -0.0005230438 | -0.004512888 | -2.190396 | -2994.617
0 | -1.40691471 | -2.187752 | 0.0019585 | -1.42256474 | -2.212088 | 0.00283808 | -2.19992 | -0.0005270303 | -0.004547285 | -2.19992 | -3017.442
0 | -1.41296208 | -2.197156 | 0.00196804 | -1.42874837 | -2.221704 | 0.00284948 | -2.20943 | -0.000527559 | -0.004551846 | -2.20943 | -3020.468
0 | -1.41908574 | -2.206678 | 0.00197795 | -1.43494022 | -2.231332 | 0.00286028 | -2.219005 | -0.0005271084 | -0.004547959 | -2.219005 | -3017.889
0 | -1.42518187 | -2.216158 | 0.0019844 | -1.44111216 | -2.240929 | 0.0028698 | -2.228544 | -0.000528843 | -0.004562925 | -2.228544 | -3027.82
0 | -1.43128622 | -2.22565 | 0.00199238 | -1.44733655 | -2.250608 | 0.00288356 | -2.238129 | -0.000533281 | -0.004601217 | -2.238129 | -3053.23
0 | -1.4374913 | -2.235299 | 0.00200652 | -1.45351827 | -2.260221 | 0.00289255 | -2.24776 | -0.0005267827 | -0.004545149 | -2.24776 | -3016.024
0 | -1.44357228 | -2.244755 | 0.00201938 | -1.45968664 | -2.269813 | 0.00290299 | -2.257284 | -0.0005230294 | -0.004512764 | -2.257284 | -2994.535
0 | -1.4496659 | -2.25423 | 0.00202755 | -1.46585917 | -2.279411 | 0.00290988 | -2.266821 | -0.0005204142 | -0.0044902 | -2.266821 | -2979.562
0 | -1.45579314 | -2.263758 | 0.0020419 | -1.47200727 | -2.288971 | 0.00291507 | -2.276365 | -0.0005099181 | -0.004399638 | -2.276365 | -2919.468
0 | -1.4618715 | -2.27321 | 0.00205516 | -1.47823417 | -2.298654 | 0.00292256 | -2.285932 | -0.0005028086 | -0.004338297 | -2.285932 | -2878.764
0 | -1.46798956 | -2.282724 | 0.00206699 | -1.48441124 | -2.308259 | 0.00293186 | -2.295491622 | -0.0004989403 | -0.004304921 | -2.295491622 | -2856.616
0 | -1.47412086 | -2.292258 | 0.00207725 | -1.490538 | -2.31778659 | 0.00294142 | -2.305022 | -0.000496906 | -0.004287369 | -2.305022 | -2844.969
0 | -1.4802115 | -2.301729 | 0.00208433 | -1.49673033 | -2.327416 | 0.00295264 | -2.314572 | -0.000499709 | -0.004311553 | -2.314572 | -2861.017
0 | -1.48634732 | -2.31127 | 0.0020964 | -1.50286102 | -2.336949 | 0.00296683 | -2.324109 | -0.0005004938 | -0.004318324 | -2.324109 | -2865.511
0 | -1.49241912 | -2.320712 | 0.00210983 | -1.50902843 | -2.346539 | 0.00297807 | -2.333625 | -0.0004969716 | -0.004287934 | -2.333625 | -2845.344
0 | -1.49852908 | -2.330213 | 0.00211963 | -1.51526558 | -2.356238 | 0.00299109 | -2.343225 | -0.0004988476 | -0.004304121 | -2.343225 | -2856.085
0 | -1.50463235 | -2.339703 | 0.00212897 | -1.52139175 | -2.365764 | 0.00300255 | -2.352734 | -0.0004996364 | -0.004310927 | -2.352734 | -2860.602
0 | -1.51068783 | -2.34912 | 0.00213493 | -1.52755356 | -2.375346 | 0.0030131 | -2.362233 | -0.0005028966 | -0.004339056 | -2.362233 | -2879.267
0 | -1.51684463 | -2.358693 | 0.00213882 | -1.53373373 | -2.384956 | 0.00302161 | -2.371825 | -0.0005061737 | -0.004367331 | -2.371825 | -2898.03
0 | -1.52291834 | -2.368138 | 0.00214504 | -1.53985226 | -2.39447 | 0.00302549 | -2.381304 | -0.0005025066 | -0.004335691 | -2.381304 | -2877.034
0 | -1.52897131 | -2.37755 | 0.00215515 | -1.54604113 | -2.404094 | 0.00302989 | -2.390822 | -0.000495464 | -0.004274927 | -2.390822 | -2836.713
0 | -1.53512549 | -2.38712 | 0.0021741 | -1.55220795 | -2.413683 | 0.00303821 | -2.400402 | -0.0004834929 | -0.004171638 | -2.400402 | -2768.174
0 | -1.54120135 | -2.396568 | 0.00218894 | -1.55837941 | -2.42328 | 0.00305085 | -2.409924 | -0.0004799598 | -0.004141154 | -2.409924 | -2747.946
0 | -1.54730523 | -2.40606 | 0.00219639 | -1.56457794 | -2.432919 | 0.00306787 | -2.419489 | -0.0004881907 | -0.004212171 | -2.419489 | -2795.071
0 | -1.55346394 | -2.415636 | 0.00220414 | -1.57070053 | -2.442439 | 0.00308232 | -2.429038 | -0.0004935538 | -0.004258445 | -2.429038 | -2825.777
0 | -1.55954182 | -2.425088 | 0.00221524 | -1.57683492 | -2.451978 | 0.0030919 | -2.438533 | -0.0004907045 | -0.004233861 | -2.438533 | -2809.463
0 | -1.56565738 | -2.434597 | 0.00222723 | -1.58300591 | -2.461574 | 0.00309826 | -2.448086 | -0.0004837371 | -0.004173746 | -2.448086 | -2769.573
0 | -1.57170832 | -2.444006 | 0.00224079 | -1.58914936 | -2.471127 | 0.00310716 | -2.457567 | -0.0004777498 | -0.004122086 | -2.457567 | -2735.293
0 | -1.57776535 | -2.453425 | 0.00225655 | -1.59538591 | -2.480825 | 0.00311843 | -2.467125 | -0.0004719216 | -0.0040718 | -2.467125 | -2701.924
0 | -1.58390725 | -2.462976 | 0.00226346 | -1.60158896 | -2.490471 | 0.00313024 | -2.476723 | -0.0004754779 | -0.004102484 | -2.476723 | -2722.285
0 | -1.59007823 | -2.472572 | 0.00227003 | -1.60780418 | -2.500135 | 0.00313894 | -2.486354 | -0.0004762596 | -0.004109229 | -2.486354 | -2726.761
0 | -1.59628069 | -2.482216 | 0.00228145 | -1.61405814 | -2.50986 | 0.0031471 | -2.496038 | -0.0004716438 | -0.004069403 | -2.496038 | -2700.333
0 | -1.60241354 | -2.491753 | 0.00229783 | -1.62023258 | -2.519462 | 0.00315896 | -2.505607 | -0.0004657841 | -0.004018845 | -2.505607 | -2666.785
0 | -1.6084975 | -2.501214 | 0.00230989 | -1.62638116 | -2.529023 | 0.00317147 | -2.515118 | -0.0004649026 | -0.004011239 | -2.515118 | -2661.738
0 | -1.61463547 | -2.510758 | 0.00231734 | -1.63262701 | -2.538735 | 0.00318034 | -2.524747 | -0.0004649746 | -0.00401186 | -2.524747 | -2662.15
0 | -1.62072301 | -2.520224 | 0.00232693 | -1.63878417 | -2.548309 | 0.00318895 | -2.534267 | -0.0004626618 | -0.003991905 | -2.534267 | -2648.908
0 | -1.6267978 | -2.529670579 | 0.00233468 | -1.64494908 | -2.557896 | 0.00319895 | -2.543783 | -0.0004635795 | -0.003999823 | -2.543783 | -2654.163
0 | -1.63301504 | -2.539338 | 0.00234498 | -1.65114748 | -2.567534 | 0.00320401 | -2.553436 | -0.000456988 | -0.003942951 | -2.553436 | -2616.424
0 | -1.63908184 | -2.548772 | 0.00235838 | -1.65727627 | -2.577065 | 0.00321331 | -2.562918 | -0.0004515606 | -0.003896122 | -2.562918 | -2585.35
0 | -1.64516985 | -2.558239 | 0.00236761 | -1.66345024 | -2.586665 | 0.00322539 | -2.572452 | -0.0004530758 | -0.003909196 | -2.572452 | -2594.025
0 | -1.65127468 | -2.567732 | 0.00237818 | -1.66963696 | -2.596285 | 0.00324006 | -2.582009 | -0.0004558379 | -0.003933028 | -2.582009 | -2609.839
0 | -1.65733123 | -2.57715 | 0.00238723 | -1.6757983 | -2.605866 | 0.00325 | -2.591508 | -0.000455398 | -0.003929232 | -2.591508 | -2607.32
0 | -1.66342378 | -2.586624 | 0.00239781 | -1.6819663 | -2.615458 | 0.00325599 | -2.601041 | -0.0004494734 | -0.003878114 | -2.601041 | -2573.4
0 | -1.66953278 | -2.596123 | 0.00240846 | -1.68812096 | -2.625028 | 0.00326307 | -2.610576 | -0.0004445685 | -0.003835794 | -2.610576 | -2545.318
0 | -1.67562842 | -2.605602 | 0.00241452 | -1.69425023 | -2.634559 | 0.00327485 | -2.620081 | -0.0004489578 | -0.003873666 | -2.620081 | -2570.448
0 | -1.68175769 | -2.615133 | 0.00242626 | -1.70042419 | -2.64416 | 0.00328563 | -2.629646 | -0.0004466586 | -0.003853828 | -2.629646 | -2557.285
0 | -1.68782187 | -2.624563 | 0.0024397 | -1.70655656 | -2.653695 | 0.00329622 | -2.639129 | -0.000442481 | -0.003817783 | -2.639129 | -2533.366
0 | -1.69392669 | -2.634056 | 0.00245061 | -1.71277428 | -2.663364 | 0.00330917 | -2.64871 | -0.0004431797 | -0.003823811 | -2.64871 | -2537.367
0 | -1.70003605 | -2.643556 | 0.00245916 | -1.71894526 | -2.67296 | 0.00332158 | -2.658258 | -0.000445703 | -0.003845583 | -2.658258 | -2551.813
0 | -1.70611191 | -2.653004 | 0.00246591 | -1.72509229 | -2.682519 | 0.00332746 | -2.667761 | -0.0004435026 | -0.003826597 | -2.667761 | -2539.215
0 | -1.71227479 | -2.662587 | 0.0024763 | -1.73130298 | -2.692176 | 0.00333498 | -2.677382 | -0.0004392857 | -0.003790213 | -2.677382 | -2515.072
0 | -1.71837151 | -2.672068 | 0.00248336 | -1.73743987 | -2.701719 | 0.0033453 | -2.686893 | -0.0004412141 | -0.003806851 | -2.686893 | -2526.112
0 | -1.72442031 | -2.681474 | 0.00249283 | -1.74357879 | -2.711265 | 0.00335236 | -2.696369 | -0.0004374774 | -0.003774611 | -2.696369 | -2504.719
0 | -1.73056436 | -2.691028 | 0.00250491 | -1.74982405 | -2.720976 | 0.00336445 | -2.706002 | -0.0004361389 | -0.003763062 | -2.706002 | -2497.055
0 | -1.73662591 | -2.700453 | 0.00251799 | -1.75596499 | -2.730526 | 0.00337873 | -2.715489 | -0.0004360106 | -0.003761955 | -2.715489 | -2496.321
0 | -1.74272513 | -2.709938 | 0.00252913 | -1.76214516 | -2.740136 | 0.00338787 | -2.725037 | -0.000432674 | -0.003733167 | -2.725037 | -2477.217
0 | -1.74889874 | -2.719538 | 0.00253714 | -1.76837206 | -2.749819 | 0.00339444 | -2.734678047 | -0.0004298842 | -0.003709096 | -2.734678047 | -2461.245
0 | -1.75499952 | -2.729024 | 0.00254629 | -1.77451706 | -2.759374 | 0.00340349 | -2.744199 | -0.0004284513 | -0.003696732 | -2.744199 | -2453.041
0 | -1.76112258 | -2.738546 | 0.00255852 | -1.78071856 | -2.769017 | 0.00341554 | -2.753781 | -0.0004269297 | -0.003683604 | -2.753781 | -2444.329
0 | -1.76722956 | -2.748042 | 0.00257169 | -1.78691244 | -2.778649 | 0.00342805 | -2.763345405 | -0.0004249308 | -0.003666357 | -2.763345405 | -2432.885
0 | -1.77329314 | -2.757471 | 0.00257592 | -1.79308081 | -2.788241 | 0.00343928 | -2.772856 | -0.0004305993 | -0.003715266 | -2.772856 | -2465.339
0 | -1.77941072 | -2.766984 | 0.00258038 | -1.79925692 | -2.797845 | 0.00345276 | -2.782414 | -0.0004382812 | -0.003781546 | -2.782414 | -2509.32
0 | -1.785514 | -2.77647427 | 0.00258963 | -1.80539942 | -2.807396 | 0.00346039 | -2.791935 | -0.0004353282 | -0.003756067 | -2.791935 | -2492.414
0 | -1.79163718 | -2.785996 | 0.00260321 | -1.81155252 | -2.816964 | 0.00346242 | -2.80148 | -0.0004224419 | -0.003644883 | -2.80148 | -2418.635
0 | -1.79773283 | -2.795475 | 0.00261551 | -1.81773221 | -2.826574 | 0.00347334 | -2.811024 | -0.0004197258 | -0.003621448 | -2.811024 | -2403.084
0 | -1.80381382 | -2.80493 | 0.00262349 | -1.82388783 | -2.836146 | 0.00347915 | -2.820538 | -0.0004162238 | -0.003591232 | -2.820538 | -2383.034
0 | -1.80994201 | -2.81446 | 0.00262855 | -1.83009899 | -2.845804 | 0.00348691 | -2.830132 | -0.0004175807 | -0.003602939 | -2.830132 | -2390.802
0 | -1.81601536 | -2.823904 | 0.00264035 | -1.83624661 | -2.855363 | 0.00349854 | -2.839634 | -0.0004160804 | -0.003589995 | -2.839634 | -2382.213
0 | -1.82207489 | -2.833326 | 0.00265386 | -1.8423779 | -2.864898 | 0.00350876 | -2.849112 | -0.0004114634 | -0.003550159 | -2.849112 | -2355.779
0 | -1.828251 | -2.842930305 | 0.00266322 | -1.84857476 | -2.874534 | 0.00351397 | -2.858732 | -0.0004059667 | -0.003502732 | -2.858732 | -2324.308
0 | -1.83428812 | -2.852318 | 0.00267246 | -1.85468936 | -2.884042 | 0.00352022 | -2.86818 | -0.0004016539 | -0.003465521 | -2.86818 | -2299.616
0 | -1.84038234 | -2.861795 | 0.00268242 | -1.8608247 | -2.893582 | 0.0035328 | -2.877688 | -0.0004029427 | -0.003476641 | -2.877688 | -2306.995
0 | -1.84651458 | -2.87133 | 0.00268967 | -1.86706233 | -2.903282 | 0.0035486 | -2.887306 | -0.0004101463 | -0.003538795 | -2.887306 | -2348.238
0 | -1.85256708 | -2.880742 | 0.00269898 | -1.87319255 | -2.912814 | 0.00356068 | -2.896778 | -0.0004115902 | -0.003551253 | -2.896778 | -2356.505
0 | -1.85865915 | -2.890215 | 0.00270932 | -1.87934983 | -2.922389 | 0.00357094 | -2.906302 | -0.0004101769 | -0.003539058 | -2.906302 | -2348.413
0 | -1.86479867 | -2.899762 | 0.00272002 | -1.88551056 | -2.931969 | 0.00358227 | -2.915865 | -0.000409468 | -0.003532942 | -2.915865 | -2344.354
0 | -1.8709029 | -2.909254 | 0.00273551 | -1.89165103 | -2.941517 | 0.00359057 | -2.925386 | -0.0004009451 | -0.003459406 | -2.925386 | -2295.558
0 | -1.8770256 | -2.918774808 | 0.00274924 | -1.89783728 | -2.951137 | 0.00359621 | -2.934956 | -0.0003915153 | -0.003378044 | -2.934956 | -2241.569
0 | -1.88307297 | -2.928178 | 0.00275788 | -1.90402246 | -2.960755 | 0.00360001 | -2.944467 | -0.0003853438 | -0.003324795 | -2.944467 | -2206.235
0 | -1.88915181 | -2.937631 | 0.00276613 | -1.91017318 | -2.970319 | 0.00361226 | -2.953975 | -0.0003880126 | -0.003347822 | -2.953975 | -2221.514
0 | -1.89523733 | -2.947094 | 0.00277476 | -1.91635275 | -2.979929 | 0.00362478 | -2.963511 | -0.0003905676 | -0.003369867 | -2.963511 | -2236.142
0 | -1.90134323 | -2.956589 | 0.00277995 | -1.9225558 | -2.989574269 | 0.00363853 | -2.973081 | -0.0003977877 | -0.003432163 | -2.973081 | -2277.481
0 | -1.90761292 | -2.966338 | 0.00278687 | -1.92882288 | -2.99932 | 0.00364864 | -2.982829 | -0.0003996131 | -0.003447913 | -2.982829 | -2287.932
0 | -1.91378236 | -2.975932 | 0.00279856 | -1.93508387 | -3.009055 | 0.00365984 | -2.992493 | -0.00039777 | -0.003432011 | -2.992493 | -2277.379
0 | -1.919909 | -2.985458495 | 0.00280828 | -1.94127822 | -3.018688 | 0.00366984 | -3.002073 | -0.0003967089 | -0.003422855 | -3.002073 | -2271.304
0 | -1.92607689 | -2.99505 | 0.00281804 | -1.94751334 | -3.028383 | 0.00367854 | -3.011716 | -0.0003942988 | -0.003402061 | -3.011716 | -2257.505
0 | -1.93215275 | -3.004498 | 0.00282912 | -1.95367002 | -3.037957 | 0.00367982 | -3.021227 | -0.0003831673 | -0.003306017 | -3.021227 | -2193.773
0 | -1.93824852 | -3.013976 | 0.00284256 | -1.95981812 | -3.047517 | 0.00368282 | -3.030747 | -0.0003713946 | -0.00320444 | -3.030747 | -2126.37
0 | -1.94441998 | -3.023573 | 0.00285018 | -1.96601295 | -3.05715 | 0.0036937 | -3.040362 | -0.0003733085 | -0.003220954 | -3.040362 | -2137.328
0 | -1.95049167 | -3.033015 | 0.00285531 | -1.97217631 | -3.066734 | 0.00370933 | -3.049874 | -0.0003824767 | -0.003300058 | -3.049874 | -2189.82
0 | -1.95659506 | -3.042505 | 0.00286471 | -1.97829795 | -3.076253 | 0.00372093 | -3.059379 | -0.000383346 | -0.003307559 | -3.059379 | -2194.797
0 | -1.96268761 | -3.051979 | 0.0028761 | -1.98454475 | -3.085967 | 0.00372975 | -3.068973 | -0.0003794329 | -0.003273795 | -3.068973 | -2172.392
0 | -1.96876299 | -3.061426 | 0.00288777 | -1.99067557 | -3.095501 | 0.00373774 | -3.078463 | -0.0003744242 | -0.00323058 | -3.078463 | -2143.716
0 | -1.97486842 | -3.07092 | 0.00290012 | -1.99681139 | -3.105042 | 0.00374424 | -3.087981 | -0.0003672418 | -0.003168609 | -3.087981 | -2102.594
0 | -1.98093712 | -3.080357 | 0.00291424 | -2.00302768 | -3.114708 | 0.00375538 | -3.097532632 | -0.0003629246 | -0.00313136 | -3.097532632 | -2077.876
0 | -1.98705316 | -3.089868 | 0.0029241 | -2.00914264 | -3.124217 | 0.00376724 | -3.107042 | -0.0003635932 | -0.003137129 | -3.107042 | -2081.705
0 | -1.99314368 | -3.099338 | 0.0029331 | -2.01528931 | -3.133775 | 0.00377496 | -3.116557 | -0.0003609812 | -0.003114592 | -3.116557 | -2066.75
0 | -1.99919105 | -3.108742 | 0.00294212 | -2.02148604 | -3.143411 | 0.00378087 | -3.126076 | -0.0003565384 | -0.003076259 | -3.126076 | -2041.313
0 | -2.0053072 | -3.118252696 | 0.00295006 | -2.02762604 | -3.152958 | 0.00379159 | -3.135606 | -0.0003579844 | -0.003088735 | -3.135606 | -2049.592
0 | -2.0114007 | -3.127728 | 0.00295487 | -2.03381443 | -3.162581 | 0.00380529 | -3.145155 | -0.0003655375 | -0.003153904 | -3.145155 | -2092.836
0 | -2.01744342 | -3.137125 | 0.00296292 | -2.03994417 | -3.172113 | 0.00381274 | -3.154619 | -0.0003636125 | -0.003137295 | -3.154619 | -2081.815
0 | -2.02364135 | -3.146762 | 0.00297643 | -2.04610229 | -3.181689 | 0.00381734 | -3.164226 | -0.0003533575 | -0.003048814 | -3.164226 | -2023.102
0 | -2.02972436 | -3.156221 | 0.00298332 | -2.05230427 | -3.191333 | 0.00382514 | -3.173777 | -0.0003529303 | -0.003045128 | -3.173777 | -2020.656
0 | -2.03581309 | -3.165689 | 0.00298663 | -2.0584383 | -3.200872 | 0.00383591 | -3.18328 | -0.0003590599 | -0.003098014 | -3.18328 | -2055.749
0 | -2.041924 | -3.17519182 | 0.00299325 | -2.0646472 | -3.210526396 | 0.00385013 | -3.192859108 | -0.0003653189 | -0.003152018 | -3.192859108 | -2091.584
0 | -2.04800129 | -3.184642 | 0.00300448 | -2.07079577 | -3.220087 | 0.00386492 | -3.202365 | -0.0003675481 | -0.003171252 | -3.202365 | -2104.348
0 | -2.05409026 | -3.19411 | 0.0030117 | -2.07693267 | -3.22963 | 0.00387464 | -3.21187 | -0.0003687173 | -0.00318134 | -3.21187 | -2111.042
0 | -2.06019473 | -3.203603 | 0.00301848 | -2.08315063 | -3.239299 | 0.00388082 | -3.221451 | -0.000366776 | -0.00316459 | -3.221451 | -2099.927
0 | -2.06631017 | -3.213112 | 0.00302562 | -2.08932352 | -3.248898 | 0.00388937 | -3.231005 | -0.0003668484 | -0.003165215 | -3.231005 | -2100.342
0 | -2.07244563 | -3.222653 | 0.00303318 | -2.09546661 | -3.258451 | 0.00389967 | -3.240552 | -0.0003682519 | -0.003177324 | -3.240552 | -2108.377
0 | -2.07851791 | -3.232095 | 0.0030465 | -2.10172915 | -3.268189 | 0.00390779 | -3.250142 | -0.0003617092 | -0.003120874 | -3.250142 | -2070.918
0 | -2.08462334 | -3.241589 | 0.00306034 | -2.10783958 | -3.277691 | 0.00392064 | -3.25964 | -0.0003593895 | -0.003100859 | -3.25964 | -2057.637
0 | -2.0907321 | -3.251088 | 0.00307068 | -2.11399007 | -3.287255 | 0.00393142 | -3.269171 | -0.0003584951 | -0.003093142 | -3.269171 | -2052.516
0 | -2.09679937 | -3.260523 | 0.00308089 | -2.1201663 | -3.296859 | 0.00393791 | -3.278691 | -0.0003534424 | -0.003049546 | -3.278691 | -2023.587
0 | -2.10296988 | -3.270118 | 0.00308727 | -2.12629294 | -3.306386 | 0.00394343 | -3.288252 | -0.0003512439 | -0.003030577 | -3.288252 | -2011
0 | -2.10903597 | -3.279551 | 0.00309231 | -2.1324923 | -3.316026 | 0.00394771 | -3.297788 | -0.0003491488 | -0.0030125 | -3.297788 | -1999.005
0 | -2.1151123 | -3.289 | 0.00310319 | -2.13869238 | -3.325667 | 0.00395633 | -3.307333 | -0.0003455525 | -0.002981471 | -3.307333 | -1978.415
0 | -2.12123656 | -3.298523 | 0.00311589 | -2.14483595 | -3.33522 | 0.00396757 | -3.316871 | -0.0003427571 | -0.002957352 | -3.316871 | -1962.41
0 | -2.12728691 | -3.307931 | 0.00312417 | -2.15102053 | -3.344837 | 0.0039796 | -3.326384 | -0.0003451754 | -0.002978217 | -3.326384 | -1976.256
0 | -2.13336945 | -3.317389 | 0.00313396 | -2.15716505 | -3.354392 | 0.00399545 | -3.335891 | -0.0003499045 | -0.00301902 | -3.335891 | -2003.331
0 | -2.13949966 | -3.326922 | 0.00314754 | -2.16330194 | -3.363935 | 0.0040071 | -3.345428244 | -0.0003466392 | -0.002990847 | -3.345428244 | -1984.636
0 | -2.14556575 | -3.336355 | 0.0031618 | -2.16946673 | -3.373521 | 0.0040157 | -3.354938 | -0.0003396478 | -0.002930525 | -3.354938 | -1944.609
0 | -2.15164924 | -3.345815 | 0.00317094 | -2.17560077 | -3.383059 | 0.00402534 | -3.364437 | -0.000338818 | -0.002923365 | -3.364437 | -1939.857
0 | -2.15773177 | -3.355273 | 0.00318026 | -2.18179393 | -3.39269 | 0.00403546 | -3.373981 | -0.0003382818 | -0.002918738 | -3.373981 | -1936.787
0 | -2.1638 | -3.364709 | 0.00319125 | -2.18794608 | -3.402256 | 0.00404809 | -3.383483 | -0.0003385916 | -0.002921411 | -3.383483 | -1938.561
0 | -2.16991282 | -3.374214 | 0.00320174 | -2.19407535 | -3.411787 | 0.00405943 | -3.393001 | -0.000338109 | -0.002917248 | -3.393001 | -1935.798
0 | -2.17599225 | -3.383668 | 0.00320703 | -2.20021129 | -3.421329 | 0.00406638 | -3.402498 | -0.0003384394 | -0.002920098 | -3.402498 | -1937.69
0 | -2.18213391 | -3.393218 | 0.0032168 | -2.20635223 | -3.430878 | 0.00406952 | -3.412048 | -0.0003304724 | -0.002851358 | -3.412048 | -1892.076
0 | -2.18823147 | -3.4027 | 0.00322982 | -2.2124877 | -3.440418 | 0.00407602 | -3.421559 | -0.0003226209 | -0.002783614 | -3.421559 | -1847.123
0 | -2.19428444 | -3.412112 | 0.00323387 | -2.21874857 | -3.450154 | 0.00408345 | -3.431133 | -0.0003246605 | -0.002801212 | -3.431133 | -1858.8
0 | -2.20038056 | -3.421592 | 0.00323708 | -2.22488189 | -3.459691 | 0.00409439 | -3.440642 | -0.0003310593 | -0.002856422 | -3.440642 | -1895.436
0 | -2.20644379 | -3.43102 | 0.00324136 | -2.23102999 | -3.469252 | 0.00410378 | -3.450136 | -0.0003348401 | -0.002889043 | -3.450136 | -1917.082
0 | -2.2124927 | -3.440426 | 0.00325305 | -2.23719144 | -3.478833 | 0.0041114 | -3.459629 | -0.000329441 | -0.002842459 | -3.459629 | -1886.171
0 | -2.2186799 | -3.450047 | 0.00326621 | -2.24335527 | -3.488417 | 0.00412557 | -3.469232 | -0.0003291066 | -0.002839574 | -3.469232 | -1884.256
0 | -2.22483373 | -3.459616 | 0.00327811 | -2.24961019 | -3.498144 | 0.00414022 | -3.47888 | -0.0003305059 | -0.002851647 | -3.47888 | -1892.268
0 | -2.23098636 | -3.469184 | 0.0032895 | -2.25587106 | -3.507879 | 0.00415118 | -3.488532 | -0.0003287247 | -0.002836279 | -3.488532 | -1882.069
0 | -2.23713779 | -3.478749 | 0.00329752 | -2.26204967 | -3.517487 | 0.00415884 | -3.498118 | -0.0003270226 | -0.002821593 | -3.498118 | -1872.324
0 | -2.2432127 | -3.488196 | 0.00330336 | -2.26823854 | -3.527111 | 0.00416648 | -3.507653 | -0.0003274877 | -0.002825605 | -3.507653 | -1874.987
0 | -2.24932528 | -3.497701 | 0.00330642 | -2.27439022 | -3.536677 | 0.00417616 | -3.517189 | -0.0003327727 | -0.002871205 | -3.517189 | -1905.246
0 | -2.25542998 | -3.507194 | 0.00331299 | -2.28053927 | -3.546239 | 0.00418544 | -3.526716 | -0.0003341489 | -0.002883079 | -3.526716 | -1913.125
0 | -2.26153898 | -3.516693 | 0.00332255 | -2.28671932 | -3.555849 | 0.00419157 | -3.536271 | -0.0003293812 | -0.002841943 | -3.536271 | -1885.828
0 | -2.2676692 | -3.526225606 | 0.00333376 | -2.29288363 | -3.565434 | 0.00419766 | -3.54583 | -0.000322923 | -0.002786221 | -3.54583 | -1848.852
0 | -2.27373838 | -3.535663 | 0.00334481 | -2.29909372 | -3.575091 | 0.00420562 | -3.555377 | -0.0003184964 | -0.002748027 | -3.555377 | -1823.508
0 | -2.27980781 | -3.545101 | 0.00335627 | -2.30524445 | -3.584655 | 0.00421647 | -3.564878 | -0.0003165562 | -0.002731287 | -3.564878 | -1812.4
0 | -2.28589869 | -3.554572 | 0.00336162 | -2.31136966 | -3.59418 | 0.00422622 | -3.574376 | -0.0003196265 | -0.002757778 | -3.574376 | -1829.979
0 | -2.2919538 | -3.563988159 | 0.00336756 | -2.31756711 | -3.603817 | 0.00423577 | -3.583903 | -0.0003219028 | -0.002777418 | -3.583903 | -1843.011
0 | -2.29809117 | -3.573532 | 0.00337506 | -2.32369018 | -3.613338 | 0.00424283 | -3.593435 | -0.0003201282 | -0.002762107 | -3.593435 | -1832.852
0 | -2.30415535 | -3.582962 | 0.00338406 | -2.3297956 | -3.622832158 | 0.00424983 | -3.602897 | -0.0003168036 | -0.002733422 | -3.602897 | -1813.817
0 | -2.31018138 | -3.592332 | 0.00339597 | -2.33601475 | -3.632503 | 0.00425917 | -3.612417 | -0.0003129007 | -0.002699747 | -3.612417 | -1791.471
0 | -2.31630349 | -3.601852 | 0.00340784 | -2.34214354 | -3.642033 | 0.00426748 | -3.621943 | -0.0003080072 | -0.002657525 | -3.621943 | -1763.454
0 | -2.32236552 | -3.611278 | 0.00341815 | -2.34827733 | -3.651571 | 0.00428088 | -3.631425 | -0.0003097697 | -0.002672732 | -3.631425 | -1773.545
0 | -2.32844639 | -3.620734 | 0.00342693 | -2.35443616 | -3.661148 | 0.00429558 | -3.640941 | -0.0003143574 | -0.002712316 | -3.640941 | -1799.811
0 | -2.33458138 | -3.630274 | 0.00343628 | -2.36055231 | -3.670659 | 0.0043096 | -3.650466 | -0.0003176938 | -0.002741103 | -3.650466 | -1818.914
0 | -2.34063482 | -3.639687 | 0.00344579 | -2.36674714 | -3.680292 | 0.00431701 | -3.659989 | -0.0003142606 | -0.002711481 | -3.659989 | -1799.257
0 | -2.34676766 | -3.649224 | 0.00345363 | -2.37294769 | -3.689934 | 0.00432459 | -3.669579 | -0.0003126581 | -0.002697654 | -3.669579 | -1790.082
0 | -2.35284138 | -3.658668 | 0.00346008 | -2.37910438 | -3.699507 | 0.00433216 | -3.679088 | -0.0003124468 | -0.002695831 | -3.679088 | -1788.873
0 | -2.35890365 | -3.668095 | 0.00346923 | -2.38529253 | -3.70913 | 0.00433854 | -3.688613 | -0.0003083434 | -0.002660426 | -3.688613 | -1765.379
0 | -2.36501598 | -3.6776 | 0.00347735 | -2.39142895 | -3.718672 | 0.00434654 | -3.698136 | -0.0003068901 | -0.002647887 | -3.698136 | -1757.058
0 | -2.37109184 | -3.687048 | 0.00348466 | -2.39758921 | -3.728251 | 0.00435448 | -3.70765 | -0.0003061882 | -0.002641831 | -3.70765 | -1753.04
0 | -2.37720799 | -3.696558 | 0.00349275 | -2.40376735 | -3.737858 | 0.00436102 | -3.717208 | -0.0003033 | -0.002616911 | -3.717208 | -1736.504
0 | -2.38329506 | -3.706024 | 0.00350534 | -2.40991282 | -3.747414 | 0.00437171 | -3.726719 | -0.0003000685 | -0.002589029 | -3.726719 | -1718.002
0 | -2.38937068 | -3.715471 | 0.00352009 | -2.41613722 | -3.757093 | 0.00438124 | -3.736282 | -0.0002935096 | -0.002532438 | -3.736282 | -1680.45
0 | -2.39549232 | -3.724991 | 0.00353345 | -2.4222827 | -3.76665 | 0.00439528 | -3.74582 | -0.0002928543 | -0.002526785 | -3.74582 | -1676.698
0 | -2.40157175 | -3.734444 | 0.00354101 | -2.42840958 | -3.776177 | 0.00441184 | -3.75531 | -0.0003005257 | -0.002592974 | -3.75531 | -1720.62
0 | -2.40761304 | -3.743838 | 0.00354453 | -2.43457794 | -3.785769 | 0.00442449 | -3.764803 | -0.0003083266 | -0.002660282 | -3.764803 | -1765.283
0 | -2.41375804 | -3.753394 | 0.00354845 | -2.44070864 | -3.795302 | 0.00443079 | -3.774348 | -0.0003093704 | -0.002669288 | -3.774348 | -1771.259
0 | -2.41981411 | -3.762811 | 0.00355847 | -2.44685674 | -3.804862 | 0.00443504 | -3.783837 | -0.000302272 | -0.002608042 | -3.783837 | -1730.618
0 | -2.42590928 | -3.772289 | 0.00357107 | -2.45311213 | -3.814589 | 0.00444033 | -3.793439 | -0.0002936177 | -0.002533371 | -3.793439 | -1681.069
0 | -2.43198824 | -3.781742 | 0.00358403 | -2.45924258 | -3.824122 | 0.00445065 | -3.802932 | -0.0002896487 | -0.002499126 | -3.802932 | -1658.345
0 | -2.43804932 | -3.791167 | 0.00359277 | -2.46540999 | -3.833713 | 0.00446177 | -3.81244 | -0.0002906976 | -0.002508176 | -3.81244 | -1664.35
0 | -2.44415927 | -3.800668 | 0.00359941 | -2.47159672 | -3.843333 | 0.00447069 | -3.822 | -0.0002916391 | -0.002516299 | -3.822 | -1669.741
0 | -2.4502492 | -3.810137506 | 0.00360883 | -2.47770596 | -3.852833 | 0.00448011 | -3.831485 | -0.0002903112 | -0.002504842 | -3.831485 | -1662.138
0 | -2.45633268 | -3.819597 | 0.00361209 | -2.48387146 | -3.86242 | 0.00448864 | -3.841009 | -0.0002942479 | -0.002538809 | -3.841009 | -1684.677
0 | -2.46240616 | -3.829042 | 0.0036123 | -2.49002671 | -3.871992 | 0.00449535 | -3.850517 | -0.0002994168 | -0.002583407 | -3.850517 | -1714.271
0 | -2.46844172 | -3.838427 | 0.00361926 | -2.49614024 | -3.881498 | 0.00450327 | -3.859962 | -0.0002990544 | -0.002580279 | -3.859962 | -1712.196
0 | -2.47452927 | -3.847893 | 0.00362904 | -2.50230908 | -3.891091 | 0.00451118 | -3.869492 | -0.0002958503 | -0.002552634 | -3.869492 | -1693.851
0 | -2.4806006 | -3.857333933 | 0.00363648 | -2.50843024 | -3.900609 | 0.00452187 | -3.878971 | -0.0002977731 | -0.002569225 | -3.878971 | -1704.86
0 | -2.48664474 | -3.866733 | 0.00363911 | -2.51457572 | -3.910165 | 0.00453511 | -3.888449 | -0.0003070563 | -0.002649321 | -3.888449 | -1758.01
0 | -2.49277925 | -3.876272 | 0.00363839 | -2.52073646 | -3.919745 | 0.0045484 | -3.898008 | -0.000319728 | -0.002758654 | -3.898008 | -1830.56
0 | -2.4988327 | -3.885685 | 0.00364254 | -2.52687144 | -3.929285 | 0.00455972 | -3.907485 | -0.0003255712 | -0.00280907 | -3.907485 | -1864.015
0 | -2.50490642 | -3.895129 | 0.00365088 | -2.53310037 | -3.938971 | 0.00457058 | -3.91705 | -0.0003267521 | -0.002819259 | -3.91705 | -1870.776
0 | -2.51104641 | -3.904677 | 0.00365871 | -2.53923631 | -3.948512 | 0.00458407 | -3.926595 | -0.0003310759 | -0.002856565 | -3.926595 | -1895.531
0 | -2.51709843 | -3.914088 | 0.00366462 | -2.54536557 | -3.958043 | 0.00459527 | -3.93606576 | -0.0003350399 | -0.002890767 | -3.93606576 | -1918.226
0 | -2.52317667 | -3.92354 | 0.00367371 | -2.55157614 | -3.967701 | 0.00460496 | -3.94562 | -0.0003343023 | -0.002884403 | -3.94562 | -1914.003
0 | -2.52929473 | -3.933053 | 0.00368612 | -2.55771565 | -3.977248 | 0.00461231 | -3.955151 | -0.0003279081 | -0.002829233 | -3.955151 | -1877.394
0 | -2.53521609 | -3.942261 | 0.00370986 | -2.5634973 | -3.986238 | 0.00462204 | -3.96425 | -0.0003126242 | -0.002697361 | -3.96425 | -1789.888
0 | -2.53899145 | -3.948132 | 0.00383997 | -2.56653523 | -3.990962 | 0.00462668 | -3.969547 | -0.0001864126 | -0.001608391 | -3.969547 | -1067.28
0 | -2.53888822 | -3.947971 | 0.00403824 | -2.56581044 | -3.989835 | 0.0046228 | -3.968903 | 1.564731e-05 | 0.000135007 | -3.968903 | 89.58661
0 | -2.53601265 | -3.9435 | 0.00420796 | -2.56261897 | -3.984872 | 0.00461345 | -3.964186 | 0.0001940569 | 0.001674348 | -3.964186 | 1111.047
0 | -2.53168917 | -3.936777 | 0.00431755 | -2.55800557 | -3.977699 | 0.00459891 | -3.957238 | 0.0003172141 | 0.002736964 | -3.957238 | 1816.167
0 | -2.52641821 | -3.92858 | 0.00437739 | -2.55268145 | -3.96942 | 0.00458728 | -3.949 | 0.0003875309 | 0.003343666 | -3.949 | 2218.756
0 | -2.52083731 | -3.919902 | 0.00440584 | -2.54694843 | -3.960505 | 0.00457751 | -3.940203 | 0.0004245193 | 0.003662807 | -3.940203 | 2430.529
0 | -2.51498413 | -3.9108 | 0.0044183 | -2.54104042 | -3.951318 | 0.00456772 | -3.931059 | 0.0004454891 | 0.003843737 | -3.931059 | 2550.589
0 | -2.50903249 | -3.901546 | 0.00442302 | -2.53497648 | -3.941888 | 0.00455608 | -3.921717 | 0.0004605412 | 0.003973609 | -3.921717 | 2636.768
0 | -2.50301504 | -3.892188 | 0.00442023 | -2.52888775 | -3.93242 | 0.00453949 | -3.912304 | 0.0004730235 | 0.004081307 | -3.912304 | 2708.233
0 | -2.49695754 | -3.882769 | 0.00441499 | -2.5227499 | -3.922876 | 0.0045236 | -3.902823 | 0.000482346 | 0.004161743 | -3.902823 | 2761.608
0 | -2.4909153 | -3.873373 | 0.00440528 | -2.51661515 | -3.913337 | 0.00451483 | -3.893355 | 0.0004800806 | 0.004142196 | -3.893355 | 2748.637
0 | -2.4848094 | -3.863878617 | 0.00439421 | -2.51051927 | -3.903857 | 0.0045089 | -3.883868 | 0.0004736124 | 0.004086388 | -3.883868 | 2711.605
0 | -2.47873402 | -3.854431 | 0.00438542 | -2.50436115 | -3.894282 | 0.00449868 | -3.874356 | 0.0004737108 | 0.004087237 | -3.874356 | 2712.168
0 | -2.47268724 | -3.845029 | 0.00438065 | -2.49824405 | -3.884769 | 0.0044848 | -3.864899 | 0.0004814967 | 0.004154415 | -3.864899 | 2756.745
0 | -2.46657228 | -3.83552 | 0.00437469 | -2.49213982 | -3.875277 | 0.00447406 | -3.855399 | 0.0004849467 | 0.004184182 | -3.855399 | 2776.498
0 | -2.46052146 | -3.826111 | 0.00436799 | -2.48593378 | -3.865627 | 0.00446339 | -3.845869 | 0.0004875825 | 0.004206924 | -3.845869 | 2791.589
0 | -2.4544363 | -3.816648 | 0.00436033 | -2.47980738 | -3.8561 | 0.00445138 | -3.836374 | 0.0004906033 | 0.004232988 | -3.836374 | 2808.884
0 | -2.44829702 | -3.807102 | 0.00435168 | -2.47367263 | -3.846561 | 0.00444381 | -3.826831 | 0.0004881873 | 0.004212142 | -3.826831 | 2795.051
0 | -2.44224501 | -3.797691 | 0.0043425 | -2.46746254 | -3.836904 | 0.00443601 | -3.817298 | 0.0004854725 | 0.004188719 | -3.817298 | 2779.508
0 | -2.4361372 | -3.788193346 | 0.004332 | -2.46133113 | -3.82737 | 0.00442382 | -3.807782 | 0.0004858303 | 0.004191806 | -3.807782 | 2781.557
0 | -2.42999864 | -3.778648 | 0.00432342 | -2.45516133 | -3.817776 | 0.00440819 | -3.798212 | 0.0004915405 | 0.004241074 | -3.798212 | 2814.25
0 | -2.42392397 | -3.769202 | 0.00431889 | -2.44893789 | -3.808098 | 0.0043961 | -3.78865 | 0.0004977619 | 0.004294753 | -3.78865 | 2849.869
0 | -2.41780519 | -3.759687 | 0.00431185 | -2.44278765 | -3.798535 | 0.00438749 | -3.779111 | 0.0004979964 | 0.004296776 | -3.779111 | 2851.212
0 | -2.41171765 | -3.750221 | 0.00430221 | -2.43662381 | -3.78895 | 0.00437948 | -3.769585 | 0.0004950328 | 0.004271206 | -3.769585 | 2834.245
0 | -2.40559912 | -3.740707 | 0.00429604 | -2.43047571 | -3.77939 | 0.00437118 | -3.760048 | 0.0004958276 | 0.004278064 | -3.760048 | 2838.795
0 | -2.39947844 | -3.731189 | 0.00429341 | -2.42433286 | -3.769838 | 0.00435863 | -3.750513 | 0.0005044127 | 0.004352137 | -3.750513 | 2887.948
0 | -2.39338636 | -3.721716 | 0.00428739 | -2.41812825 | -3.760189 | 0.00434246 | -3.740953 | 0.0005132242 | 0.004428164 | -3.740953 | 2938.397
0 | -2.38724446 | -3.712165 | 0.00427371 | -2.41194725 | -3.750578 | 0.00433156 | -3.731372 | 0.0005091029 | 0.004392605 | -3.731372 | 2914.801
0 | -2.38114786 | -3.702685 | 0.00426376 | -2.4057405 | -3.740926 | 0.00432187 | -3.721806 | 0.0005075037 | 0.004378806 | -3.721806 | 2905.645
0 | -2.37507534 | -3.693242 | 0.00425512 | -2.39955831 | -3.731313 | 0.00431454 | -3.712278 | 0.0005048597 | 0.004355994 | -3.712278 | 2890.507
0 | -2.36890388 | -3.683646 | 0.0042479 | -2.39342403 | -3.721774 | 0.00430976 | -3.70271 | 0.0005010803 | 0.004323384 | -3.70271 | 2868.868
0 | -2.36282802 | -3.674198 | 0.00423558 | -2.3872211 | -3.712129 | 0.00430099 | -3.693163 | 0.0004961937 | 0.004281223 | -3.693163 | 2840.891
0 | -2.35673809 | -3.664728 | 0.00422544 | -2.38105631 | -3.702543 | 0.00429108 | -3.683635146 | 0.0004946298 | 0.004267729 | -3.683635146 | 2831.937
0 | -2.35061193 | -3.655202 | 0.00421708 | -2.37490296 | -3.692974 | 0.00428188 | -3.674088 | 0.0004941332 | 0.004263444 | -3.674088 | 2829.094
0 | -2.34454107 | -3.645761 | 0.00420904 | -2.36864924 | -3.68325 | 0.00426855 | -3.664505 | 0.0004980816 | 0.004297512 | -3.664505 | 2851.7
0 | -2.33841848 | -3.636241 | 0.00419468 | -2.3624959 | -3.673681 | 0.00425746 | -3.654961 | 0.0004934754 | 0.004257769 | -3.654961 | 2825.328
0 | -2.33228421 | -3.626702 | 0.00418365 | -2.35634995 | -3.664124 | 0.00424848 | -3.645413 | 0.0004900887 | 0.004228548 | -3.645413 | 2805.938
0 | -2.32621598 | -3.617266 | 0.00417824 | -2.35016775 | -3.654511 | 0.0042347 | -3.635888 | 0.0004971252 | 0.00428926 | -3.635888 | 2846.224
0 | -2.32009435 | -3.607747 | 0.00416958 | -2.34405065 | -3.644999 | 0.00422075 | -3.626373 | 0.000501083 | 0.004323409 | -3.626373 | 2868.884
0 | -2.31401181 | -3.598288 | 0.00415932 | -2.3379178 | -3.635462179 | 0.00421033 | -3.616875 | 0.0004999134 | 0.004313317 | -3.616875 | 2862.188
0 | -2.30792522 | -3.588824 | 0.00414937 | -2.33170462 | -3.625801 | 0.00420003 | -3.607312 | 0.0004989246 | 0.004304785 | -3.607312 | 2856.526
0 | -2.30183315 | -3.579351 | 0.00413663 | -2.32558298 | -3.616282 | 0.00418801 | -3.597816 | 0.0004968751 | 0.004287102 | -3.597816 | 2844.792
0 | -2.29577827 | -3.569935 | 0.00412722 | -2.31940842 | -3.60668 | 0.0041769 | -3.588308 | 0.0004972439 | 0.004290284 | -3.588308 | 2846.904
0 | -2.28960466 | -3.560335 | 0.00412056 | -2.31324053 | -3.597089 | 0.00417021 | -3.578712 | 0.0004959306 | 0.004278952 | -3.578712 | 2839.384
0 | -2.28351212 | -3.550861 | 0.00411016 | -2.3070972 | -3.587536146 | 0.00416157 | -3.569199 | 0.0004928387 | 0.004252275 | -3.569199 | 2821.682
0 | -2.27743006 | -3.541404 | 0.00410354 | -2.30091095 | -3.577917 | 0.00414771 | -3.55966 | 0.0004987433 | 0.004303221 | -3.55966 | 2855.488
0 | -2.2712779 | -3.531837 | 0.00409998 | -2.2947185 | -3.568287 | 0.00413153 | -3.550062201 | 0.0005100196 | 0.004400514 | -3.550062201 | 2920.049
0 | -2.26519942 | -3.522385 | 0.0040972 | -2.28851748 | -3.558645 | 0.00412218 | -3.540515 | 0.0005152529 | 0.004445668 | -3.540515 | 2950.012
0 | -2.25909925 | -3.512899 | 0.00409407 | -2.28235054 | -3.549055 | 0.00411208 | -3.530977 | 0.0005208877 | 0.004494285 | -3.530977 | 2982.273
0 | -2.25294352 | -3.503327 | 0.00408378 | -2.27622032 | -3.539523 | 0.0041014 | -3.521425 | 0.0005199403 | 0.004486112 | -3.521425 | 2976.849
0 | -2.24687219 | -3.493886 | 0.00407274 | -2.27004576 | -3.529921 | 0.00409512 | -3.511904 | 0.0005138474 | 0.004433541 | -3.511904 | 2941.965
0 | -2.24075055 | -3.484367 | 0.00406379 | -2.26387954 | -3.520333 | 0.00408473 | -3.50235 | 0.0005139499 | 0.004434425 | -3.50235 | 2942.551
0 | -2.23454905 | -3.474724 | 0.00405463 | -2.25766063 | -3.510662 | 0.0040698 | -3.492693 | 0.0005183679 | 0.004472544 | -3.492693 | 2967.846
0 | -2.22841072 | -3.465179 | 0.00404057 | -2.25132704 | -3.500814 | 0.0040571 | -3.482996 | 0.0005156503 | 0.004449097 | -3.482996 | 2952.287
0 | -2.22223258 | -3.455572 | 0.00402908 | -2.24514484 | -3.4912 | 0.00404952 | -3.473386 | 0.0005103949 | 0.004403752 | -3.473386 | 2922.198
0 | -2.21610904 | -3.44605 | 0.00402562 | -2.23898506 | -3.481622 | 0.00403904 | -3.463836 | 0.0005160779 | 0.004452786 | -3.463836 | 2954.735
0 | -2.2099731 | -3.436508 | 0.00401963 | -2.23274636 | -3.471921 | 0.00402886 | -3.454214 | 0.0005189209 | 0.004477316 | -3.454214 | 2971.012
0 | -2.20384836 | -3.426984 | 0.00401398 | -2.22661614 | -3.462388 | 0.00402185 | -3.444686 | 0.0005189469 | 0.00447754 | -3.444686 | 2971.161
0 | -2.19779205 | -3.417567 | 0.00400794 | -2.22045326 | -3.452805 | 0.00401478 | -3.435186 | 0.0005186469 | 0.004474951 | -3.435186 | 2969.444
0 | -2.19170141 | -3.408096 | 0.00399904 | -2.21420908 | -3.443095 | 0.00400371 | -3.425595 | 0.0005194742 | 0.00448209 | -3.425595 | 2974.18
0 | -2.18559408 | -3.398599 | 0.00398772 | -2.2080543 | -3.433524 | 0.00399141 | -3.416062 | 0.0005191195 | 0.004479029 | -3.416062 | 2972.149
0 | -2.17951918 | -3.389152 | 0.00397922 | -2.20187163 | -3.42391 | 0.00397764 | -3.406531 | 0.0005230553 | 0.004512988 | -3.406531 | 2994.683
0 | -2.17333794 | -3.37954 | 0.00396907 | -2.1957252 | -3.414352686 | 0.0039627 | -3.396947 | 0.0005265034 | 0.004542738 | -3.396947 | 3014.425
0 | -2.16727281 | -3.370109 | 0.0039615 | -2.1896112 | -3.404845416 | 0.00395166 | -3.387477 | 0.0005286477 | 0.00456124 | -3.387477 | 3026.702
0 | -2.16117716 | -3.36063 | 0.00395291 | -2.18342948 | -3.395233 | 0.00394163 | -3.377932 | 0.0005287513 | 0.004562134 | -3.377932 | 3027.295
0 | -2.15504527 | -3.351095 | 0.00394035 | -2.1772809 | -3.385672 | 0.00393115 | -3.368384 | 0.0005253346 | 0.004532654 | -3.368384 | 3007.733
0 | -2.14900112 | -3.341697 | 0.00393058 | -2.17112422 | -3.376098 | 0.00392254 | -3.358897 | 0.0005228465 | 0.004511186 | -3.358897 | 2993.488
0 | -2.1429038 | -3.332215409 | 0.00392128 | -2.16495061 | -3.366498 | 0.00391503 | -3.349357 | 0.0005197208 | 0.004484218 | -3.349357 | 2975.592
0 | -2.13676333 | -3.322667 | 0.00391754 | -2.15881681 | -3.35696 | 0.0039084 | -3.339814 | 0.0005212748 | 0.004497625 | -3.339814 | 2984.489
0 | -2.13068247 | -3.313211 | 0.00391153 | -2.15261436 | -3.347315 | 0.00390078 | -3.330263 | 0.0005215477 | 0.00449998 | -3.330263 | 2986.052
0 | -2.12455821 | -3.303688 | 0.00390043 | -2.14644933 | -3.337729 | 0.00388734 | -3.320708 | 0.00052255 | 0.004508628 | -3.320708 | 2991.791
0 | -2.11845994 | -3.294205 | 0.00389407 | -2.1403029 | -3.328171 | 0.00387346 | -3.311188 | 0.0005287372 | 0.004562012 | -3.311188 | 3027.214
0 | -2.11237192 | -3.284738 | 0.00389063 | -2.13406587 | -3.318472 | 0.00386034 | -3.301605 | 0.0005370756 | 0.004633957 | -3.301605 | 3074.955
0 | -2.10625339 | -3.275224 | 0.00388482 | -2.1279161 | -3.30891 | 0.00384875 | -3.292067 | 0.0005415202 | 0.004672306 | -3.292067 | 3100.402
0 | -2.10017443 | -3.265771 | 0.00387096 | -2.12177563 | -3.299361 | 0.00384301 | -3.282566 | 0.0005320701 | 0.004590769 | -3.282566 | 3046.297
0 | -2.09400344 | -3.256175 | 0.00386001 | -2.11556101 | -3.289697 | 0.00383 | -3.272936 | 0.000532782 | 0.004596911 | -3.272936 | 3050.372
0 | -2.08791661 | -3.24671 | 0.00385153 | -2.10943437 | -3.28017 | 0.00381774 | -3.26344 | 0.0005352325 | 0.004618055 | -3.26344 | 3064.402
0 | -2.08184719 | -3.237272 | 0.00384518 | -2.10326529 | -3.270578 | 0.00380793 | -3.253925 | 0.0005373604 | 0.004636414 | -3.253925 | 3076.585
0 | -2.07568789 | -3.227695 | 0.00384129 | -2.09703374 | -3.260887 | 0.00380133 | -3.244291 | 0.0005387216 | 0.004648159 | -3.244291 | 3084.379
0 | -2.06958055 | -3.218198 | 0.00383078 | -2.09085584 | -3.251281 | 0.00379312 | -3.234739 | 0.0005350844 | 0.004616776 | -3.234739 | 3063.554
0 | -2.06348133 | -3.208713 | 0.00382057 | -2.08468723 | -3.241689 | 0.00377734 | -3.225201 | 0.000539319 | 0.004653313 | -3.225201 | 3087.799
0 | -2.05728698 | -3.199081 | 0.00381395 | -2.07850862 | -3.232081 | 0.00376453 | -3.215581079 | 0.0005441622 | 0.004695101 | -3.215581079 | 3115.528
0 | -2.05122328 | -3.189652 | 0.00380522 | -2.07236624 | -3.22253 | 0.00375677 | -3.206091 | 0.0005418636 | 0.004675268 | -3.206091 | 3102.368
0 | -2.04515314 | -3.180213 | 0.00379427 | -2.06616473 | -3.212886 | 0.00374532 | -3.19655 | 0.0005410278 | 0.004668057 | -3.19655 | 3097.583
0 | -2.03903413 | -3.170698 | 0.00378737 | -2.060004 | -3.20330622 | 0.00373914 | -3.187002 | 0.0005389712 | 0.004650312 | -3.187002 | 3085.808
0 | -2.03294802 | -3.161234 | 0.00378296 | -2.05380297 | -3.193664 | 0.00373183 | -3.177449 | 0.0005405337 | 0.004663794 | -3.177449 | 3094.754
0 | -2.02680445 | -3.151681 | 0.00377428 | -2.04760242 | -3.184022 | 0.0037247 | -3.167851 | 0.0005376401 | 0.004638827 | -3.167851 | 3078.186
0 | -2.02069092 | -3.142174 | 0.00376568 | -2.0414803 | -3.174502 | 0.00371396 | -3.158338 | 0.0005384482 | 0.0046458 | -3.158338 | 3082.813
0 | -2.0145669 | -3.132652 | 0.00376461 | -2.03528404 | -3.164867 | 0.00369926 | -3.148759 | 0.0005507371 | 0.00475183 | -3.148759 | 3153.172
0 | -2.00845742 | -3.123151 | 0.00375768 | -2.02912712 | -3.155293 | 0.00368903 | -3.139222 | 0.0005527019 | 0.004768783 | -3.139222 | 3164.421
0 | -2.00239277 | -3.113721 | 0.00374801 | -2.02299023 | -3.14575 | 0.00367932 | -3.129735 | 0.0005514138 | 0.004757669 | -3.129735 | 3157.046
0 | -1.9963057 | -3.104255 | 0.00373951 | -2.01677251 | -3.136081 | 0.00367123 | -3.120168 | 0.0005496644 | 0.004742575 | -3.120168 | 3147.03
0 | -1.99022484 | -3.0948 | 0.00373206 | -2.01062655 | -3.126524 | 0.00366031 | -3.110662 | 0.0005518035 | 0.004761031 | -3.110662 | 3159.278
0 | -1.98415351 | -3.085359 | 0.00371939 | -2.00450325 | -3.117003 | 0.00365022 | -3.101181 | 0.0005478962 | 0.004727318 | -3.101181 | 3136.906
0 | -1.9779892 | -3.075773206 | 0.00370823 | -1.99829376 | -3.107347 | 0.00364337 | -3.09156 | 0.0005422393 | 0.00467851 | -3.09156 | 3104.519
0 | -1.97192907 | -3.06635 | 0.00370373 | -1.99216807 | -3.097821 | 0.00363759 | -3.082086 | 0.0005421928 | 0.004678109 | -3.082086 | 3104.253
0 | -1.96583498 | -3.056873 | 0.00370026 | -1.98601389 | -3.088252 | 0.00363021 | -3.072562 | 0.0005447696 | 0.004700342 | -3.072562 | 3119.006
0 | -1.95971847 | -3.047362 | 0.00369064 | -1.97977877 | -3.078556 | 0.00361585 | -3.062959 | 0.0005481651 | 0.004729639 | -3.062959 | 3138.446
0 | -1.95363188 | -3.037898 | 0.00367876 | -1.97364652 | -3.06902 | 0.0035992 | -3.053458956 | 0.0005516051 | 0.004759319 | -3.053458956 | 3158.142
0 | -1.94753361 | -3.028415 | 0.0036678 | -1.96745968 | -3.0594 | 0.00358662 | -3.043907 | 0.0005518879 | 0.004761759 | -3.043907 | 3159.761
0 | -1.94137239 | -3.018834 | 0.00365435 | -1.96128726 | -3.049802 | 0.00357997 | -3.034318 | 0.0005437454 | 0.004691504 | -3.034318 | 3113.142
0 | -1.93528688 | -3.009371 | 0.00364308 | -1.95514119 | -3.040245 | 0.00357194 | -3.024808 | 0.000539174 | 0.004652062 | -3.024808 | 3086.969
0 | -1.9291749 | -2.999867 | 0.00363567 | -1.94896865 | -3.030646 | 0.00356153 | -3.015257 | 0.0005408368 | 0.004666409 | -3.015257 | 3096.489
0 | -1.92308426 | -2.990396 | 0.00362908 | -1.94280124 | -3.021056 | 0.00355076 | -3.005726 | 0.0005436825 | 0.004690962 | -3.005726 | 3112.782
0 | -1.91691637 | -2.980805 | 0.00362044 | -1.93651378 | -3.011279 | 0.00354336 | -2.996042 | 0.0005410867 | 0.004668565 | -2.996042 | 3097.92
0 | -1.91069806 | -2.971135 | 0.00361311 | -1.93024063 | -3.001524 | 0.00352987 | -2.98633 | 0.000545887 | 0.004709983 | -2.98633 | 3125.404
0 | -1.90454495 | -2.961567 | 0.00360951 | -1.92403758 | -2.991878 | 0.00351905 | -2.976723 | 0.0005517621 | 0.004760674 | -2.976723 | 3159.04
0 | -1.89836586 | -2.951959 | 0.00360305 | -1.91781986 | -2.98221 | 0.00350873 | -2.967084 | 0.0005542727 | 0.004782335 | -2.967084 | 3173.414
0 | -1.8922447 | -2.942441 | 0.00359091 | -1.91163206 | -2.972588 | 0.00349814 | -2.957514 | 0.0005513829 | 0.004757402 | -2.957514 | 3156.869
0 | -1.88616073 | -2.93298 | 0.00358262 | -1.90550733 | -2.963064 | 0.00348808 | -2.948022 | 0.0005518239 | 0.004761207 | -2.948022 | 3159.394
0 | -1.88006961 | -2.923508 | 0.00357765 | -1.89926219 | -2.953353 | 0.00347791 | -2.93843 | 0.0005556811 | 0.004794488 | -2.93843 | 3181.478
0 | -1.87395763 | -2.914004 | 0.00357074 | -1.89309013 | -2.943755 | 0.00347122 | -2.92888 | 0.000554124 | 0.004781053 | -2.92888 | 3172.563
0 | -1.86788285 | -2.904558 | 0.00356423 | -1.88695168 | -2.93421 | 0.00346323 | -2.919384 | 0.0005542746 | 0.004782352 | -2.919384 | 3173.425
0 | -1.86170828 | -2.894956 | 0.00355769 | -1.88077724 | -2.924609 | 0.00345656 | -2.909782 | 0.0005530604 | 0.004771876 | -2.909782 | 3166.474
0 | -1.8556329 | -2.885509 | 0.00355066 | -1.87463367 | -2.915055 | 0.00344965 | -2.900282 | 0.0005516104 | 0.004759365 | -2.900282 | 3158.172
0 | -1.8495307 | -2.87602 | 0.00353913 | -1.86847949 | -2.905486 | 0.00343444 | -2.890753 | 0.0005539563 | 0.004779605 | -2.890753 | 3171.603
0 | -1.84340036 | -2.866488 | 0.00353001 | -1.86224604 | -2.895793 | 0.00342024 | -2.881140076 | 0.0005576905 | 0.004811825 | -2.881140076 | 3192.983
0 | -1.83734286 | -2.857068 | 0.00352143 | -1.85613406 | -2.886288 | 0.00340965 | -2.871678 | 0.0005583758 | 0.004817738 | -2.871678 | 3196.906
0 | -1.83124971 | -2.847593 | 0.00351274 | -1.84997368 | -2.876709 | 0.00340404 | -2.862151 | 0.000553962 | 0.004779655 | -2.862151 | 3171.636
0 | -1.82514131 | -2.838095 | 0.00350465 | -1.84380531 | -2.867117 | 0.00339593 | -2.852606 | 0.0005526457 | 0.004768298 | -2.852606 | 3164.099
0 | -1.81903338 | -2.828597 | 0.00349376 | -1.83767092 | -2.857578 | 0.00338836 | -2.843088 | 0.0005479931 | 0.004728155 | -2.843088 | 3137.462
0 | -1.81292546 | -2.819099 | 0.00348449 | -1.83147252 | -2.84794 | 0.00337878 | -2.833519 | 0.0005469636 | 0.004719272 | -2.833519 | 3131.567
0 | -1.80687463 | -2.80969 | 0.00347585 | -1.82532752 | -2.838384 | 0.00336653 | -2.824037 | 0.0005492461 | 0.004738965 | -2.824037 | 3144.635
0 | -1.80076158 | -2.800184 | 0.00347452 | -1.81913674 | -2.828758 | 0.00335337 | -2.814471 | 0.0005597368 | 0.004829481 | -2.814471 | 3204.698
0 | -1.79463995 | -2.790665 | 0.00347393 | -1.81294584 | -2.819131 | 0.00334308 | -2.804898 | 0.0005680966 | 0.00490161 | -2.804898 | 3252.561
0 | -1.78856206 | -2.781214 | 0.00346813 | -1.80680537 | -2.809582 | 0.00333223 | -2.795398 | 0.0005718166 | 0.004933707 | -2.795398 | 3273.86
0 | -1.78238201 | -2.771604 | 0.0034602 | -1.80063236 | -2.799983 | 0.00331885 | -2.785794 | 0.000575922 | 0.004969128 | -2.785794 | 3297.365
0 | -1.77633154 | -2.762196 | 0.00345061 | -1.79446149 | -2.790388 | 0.00330583 | -2.776292 | 0.0005780217 | 0.004987245 | -2.776292 | 3309.386
0 | -1.7702471 | -2.752734 | 0.00344256 | -1.78830934 | -2.780821 | 0.00329388 | -2.766778 | 0.0005805897 | 0.005009402 | -2.766778 | 3324.089
0 | -1.76411271 | -2.743195 | 0.00343511 | -1.78207123 | -2.771121 | 0.00328344 | -2.757158 | 0.000582233 | 0.005023581 | -2.757158 | 3333.497
0 | -1.75802064 | -2.733722 | 0.00342664 | -1.77589917 | -2.761523 | 0.00327291 | -2.747623 | 0.000582958 | 0.005029836 | -2.747623 | 3337.649
0 | -1.7518959 | -2.724198 | 0.00342014 | -1.76974046 | -2.751946 | 0.00326023 | -2.738072 | 0.000587801 | 0.005071622 | -2.738072 | 3365.376
0 | -1.74571681 | -2.71459 | 0.00341338 | -1.76350331 | -2.742248 | 0.00324491 | -2.728419 | 0.0005950095 | 0.005133818 | -2.728419 | 3406.647
0 | -1.73963737 | -2.705136 | 0.00340955 | -1.75737 | -2.73271035 | 0.00323283 | -2.718923 | 0.0006019301 | 0.00519353 | -2.718923 | 3446.271
0 | -1.73352396 | -2.69563 | 0.00340499 | -1.75122547 | -2.723156 | 0.00322127 | -2.709393 | 0.0006075958 | 0.005242414 | -2.709393 | 3478.709
0 | -1.72743237 | -2.686157 | 0.00339781 | -1.744995 | -2.713467225 | 0.00321391 | -2.699812 | 0.0006064346 | 0.005232395 | -2.699812 | 3472.06
0 | -1.72134733 | -2.676695 | 0.00338833 | -1.7388581 | -2.703924 | 0.0032058 | -2.69031 | 0.0006037342 | 0.005209096 | -2.69031 | 3456.6
0 | -1.71520531 | -2.667144 | 0.00337798 | -1.73269069 | -2.694334 | 0.00319793 | -2.68073914 | 0.0005999143 | 0.005176138 | -2.68073914 | 3434.73
0 | -1.70912492 | -2.657689 | 0.00336907 | -1.72650242 | -2.684711 | 0.00318957 | -2.6712 | 0.0005980289 | 0.00515987 | -2.6712 | 3423.935
0 | -1.70296824 | -2.648116 | 0.00335883 | -1.72036862 | -2.675173 | 0.00318115 | -2.661644 | 0.0005948711 | 0.005132624 | -2.661644 | 3405.855
0 | -1.6968801 | -2.638649 | 0.00335136 | -1.71418035 | -2.66555 | 0.00317045 | -2.652099 | 0.0005967648 | 0.005148963 | -2.652099 | 3416.697
0 | -1.69081903 | -2.629224 | 0.0033452 | -1.70800066 | -2.655941 | 0.0031601 | -2.642582 | 0.0005996224 | 0.005173619 | -2.642582 | 3433.058
0 | -1.68470502 | -2.619716 | 0.00333712 | -1.70183027 | -2.646346 | 0.00315344 | -2.633031 | 0.0005968652 | 0.005149829 | -2.633031 | 3417.272
0 | -1.67864704 | -2.610296 | 0.00332435 | -1.69564962 | -2.636735 | 0.0031466 | -2.623516 | 0.0005896031 | 0.00508717 | -2.623516 | 3375.694
0 | -1.67255688 | -2.600826 | 0.00331492 | -1.68952131 | -2.627206 | 0.00313712 | -2.614016 | 0.0005883231 | 0.005076127 | -2.614016 | 3368.365
0 | -1.6664083 | -2.591265 | 0.0033057 | -1.683357 | -2.617620135 | 0.00312965 | -2.604443 | 0.0005852328 | 0.005049463 | -2.604443 | 3350.673
0 | -1.66032791 | -2.58181 | 0.00329993 | -1.67719674 | -2.608041 | 0.00312329 | -2.594925 | 0.0005844904 | 0.005043058 | -2.594925 | 3346.422
0 | -1.65421999 | -2.572312 | 0.00329437 | -1.671067 | -2.598509185 | 0.00311098 | -2.585411 | 0.0005899084 | 0.005089805 | -2.585411 | 3377.442
0 | -1.64814162 | -2.56286 | 0.00328709 | -1.66483498 | -2.588818 | 0.00309653 | -2.575839 | 0.0005957384 | 0.005140107 | -2.575839 | 3410.821
0 | -1.64205515 | -2.553396 | 0.00328019 | -1.6586802 | -2.579247711 | 0.00308814 | -2.566322 | 0.0005958959 | 0.005141466 | -2.566322 | 3411.723
0 | -1.63591111 | -2.543842 | 0.00327381 | -1.65254283 | -2.569704 | 0.0030804 | -2.556773 | 0.0005959191 | 0.005141666 | -2.556773 | 3411.855
0 | -1.62980318 | -2.534344 | 0.00327305 | -1.64632964 | -2.560043 | 0.00307114 | -2.547193 | 0.0006030779 | 0.005203433 | -2.547193 | 3452.842
0 | -1.62369072 | -2.524839 | 0.00326728 | -1.64018869 | -2.550493 | 0.00305577 | -2.537666 | 0.0006113441 | 0.005274755 | -2.537666 | 3500.169
0 | -1.61758542 | -2.515345 | 0.00325674 | -1.63404369 | -2.540938 | 0.00303913 | -2.528142 | 0.0006161107 | 0.005315882 | -2.528142 | 3527.46
0 | -1.61150599 | -2.505892 | 0.00324497 | -1.62780917 | -2.531243 | 0.00303175 | -2.518568 | 0.0006103803 | 0.005266439 | -2.518568 | 3494.651
0 | -1.60539806 | -2.496394 | 0.00323702 | -1.62165844 | -2.521679 | 0.00302378 | -2.509036 | 0.000609066 | 0.005255099 | -2.509036 | 3487.126
0 | -1.59924293 | -2.486823 | 0.00323388 | -1.61540914 | -2.511961 | 0.00301011 | -2.499392 | 0.0006182457 | 0.005334303 | -2.499392 | 3539.684
0 | -1.59311163 | -2.477289 | 0.00322669 | -1.6091584 | -2.502241312 | 0.00299593 | -2.489765 | 0.000623888 | 0.005382985 | -2.489765 | 3571.987
0 | -1.58689535 | -2.467622 | 0.00321987 | -1.60297573 | -2.492627 | 0.00298559 | -2.480125 | 0.0006260583 | 0.005401711 | -2.480125 | 3584.414
0 | -1.58079255 | -2.458132 | 0.0032107 | -1.59676397 | -2.482968 | 0.00297452 | -2.47055 | 0.0006266179 | 0.005406539 | -2.47055 | 3587.617
0 | -1.57469988 | -2.448658 | 0.00320097 | -1.59057271 | -2.473341 | 0.00296256 | -2.460999 | 0.0006275108 | 0.005414243 | -2.460999 | 3592.729
0 | -1.56861031 | -2.439189 | 0.00319321 | -1.58440423 | -2.463749 | 0.00294931 | -2.451469 | 0.0006316665 | 0.005450099 | -2.451469 | 3616.522
0 | -1.56255531 | -2.429774 | 0.00318862 | -1.57821858 | -2.45413 | 0.00293602 | -2.441952 | 0.0006390341 | 0.005513668 | -2.441952 | 3658.705
0 | -1.55645204 | -2.420283 | 0.00318117 | -1.57209289 | -2.444604 | 0.0029234 | -2.432444 | 0.000642873 | 0.00554679 | -2.432444 | 3680.684
0 | -1.55029178 | -2.410704 | 0.00317054 | -1.56594884 | -2.43505 | 0.00291667 | -2.422877 | 0.0006376337 | 0.005501585 | -2.422877 | 3650.687
0 | -1.54420018 | -2.401231 | 0.0031596 | -1.55977738 | -2.425454 | 0.00291343 | -2.413343 | 0.0006285988 | 0.005423631 | -2.413343 | 3598.959
0 | -1.53807437 | -2.391706 | 0.00314762 | -1.55364406 | -2.415917 | 0.00290326 | -2.403811 | 0.0006254544 | 0.005396501 | -2.403811 | 3580.956
0 | -1.53196549 | -2.382206 | 0.00313847 | -1.54741096 | -2.406224 | 0.00289167 | -2.394215 | 0.000626551 | 0.005405962 | -2.394215 | 3587.234
0 | -1.5258826 | -2.372747443 | 0.00313775 | -1.54125881 | -2.396657 | 0.00288174 | -2.384702 | 0.0006344292 | 0.005473936 | -2.384702 | 3632.34
0 | -1.51976705 | -2.363238 | 0.00313156 | -1.53514278 | -2.387147 | 0.00286979 | -2.375192 | 0.0006388578 | 0.005512147 | -2.375192 | 3657.695
0 | -1.51370645 | -2.353814 | 0.00311965 | -1.52894795 | -2.377514 | 0.00285415 | -2.365663796 | 0.0006412538 | 0.00553282 | -2.365663796 | 3671.413
0 | -1.50758076 | -2.344288 | 0.00310782 | -1.52281511 | -2.367977 | 0.00284219 | -2.356133 | 0.0006400495 | 0.005522428 | -2.356133 | 3664.518
0 | -1.5014683 | -2.334783 | 0.00309851 | -1.51666248 | -2.35841 | 0.00283352 | -2.346597 | 0.0006380744 | 0.005505387 | -2.346597 | 3653.21
0 | -1.4953934 | -2.325336737 | 0.00309434 | -1.51043451 | -2.348726 | 0.00282419 | -2.337031 | 0.0006418952 | 0.005538354 | -2.337031 | 3675.086
0 | -1.48928201 | -2.315834 | 0.00308817 | -1.50430429 | -2.339193 | 0.00281339 | -2.327513 | 0.0006451927 | 0.005566805 | -2.327513 | 3693.965
0 | -1.48320663 | -2.306386 | 0.0030811 | -1.49814296 | -2.329612 | 0.00280533 | -2.317999 | 0.0006448508 | 0.005563855 | -2.317999 | 3692.007
0 | -1.47711706 | -2.296917 | 0.00307697 | -1.49195266 | -2.319986 | 0.00279599 | -2.308452 | 0.0006487241 | 0.005597274 | -2.308452 | 3714.183
0 | -1.47093391 | -2.287302 | 0.00306662 | -1.48582435 | -2.310457 | 0.00278628 | -2.29888 | 0.000646744 | 0.00558019 | -2.29888 | 3702.847
0 | -1.46488452 | -2.277895 | 0.00305441 | -1.47961938 | -2.300808 | 0.00277733 | -2.289352 | 0.0006421501 | 0.005540553 | -2.289352 | 3676.545
0 | -1.45877862 | -2.268401 | 0.00304475 | -1.47345042 | -2.291215 | 0.00276892 | -2.279808 | 0.000639564 | 0.00551824 | -2.279808 | 3661.738
0 | -1.45265806 | -2.258883 | 0.00303235 | -1.46727633 | -2.281615 | 0.00275854 | -2.270249 | 0.0006362057 | 0.005489264 | -2.270249 | 3642.511
0 | -1.44659793 | -2.24946 | 0.00302606 | -1.46107078 | -2.271965 | 0.00274882 | -2.260712 | 0.0006383006 | 0.005507339 | -2.260712 | 3654.505
0 | -1.44044888 | -2.239898 | 0.00302721 | -1.45489681 | -2.262365 | 0.00273723 | -2.251131 | 0.0006496992 | 0.005605688 | -2.251131 | 3719.766
0 | -1.43430638 | -2.230346 | 0.00302092 | -1.44869936 | -2.252728 | 0.00272391 | -2.241537 | 0.000655386 | 0.005654754 | -2.241537 | 3752.325
0 | -1.42818785 | -2.220832 | 0.00300679 | -1.44249785 | -2.243084 | 0.00271451 | -2.231958 | 0.000649315 | 0.005602373 | -2.231958 | 3717.567
0 | -1.42206216 | -2.211307 | 0.00299465 | -1.43635535 | -2.233533 | 0.00270454 | -2.22242 | 0.0006458096 | 0.005572128 | -2.22242 | 3697.497
0 | -1.41597807 | -2.201846 | 0.00299026 | -1.43013608 | -2.223862 | 0.00269204 | -2.212854 | 0.0006525804 | 0.005630547 | -2.212854 | 3736.262
0 | -1.40986466 | -2.19234 | 0.00298259 | -1.42399311 | -2.214309 | 0.00267894 | -2.203324 | 0.0006566763 | 0.005665887 | -2.203324 | 3759.713
0 | -1.40376544 | -2.182855 | 0.00297354 | -1.41784549 | -2.20475 | 0.00267001 | -2.193802 | 0.0006552232 | 0.00565335 | -2.193802 | 3751.393
0 | -1.39767528 | -2.173385 | 0.00297102 | -1.41164505 | -2.195108 | 0.00266486 | -2.184247 | 0.0006565154 | 0.005664499 | -2.184247 | 3758.791
0 | -1.39151549 | -2.163807 | 0.00296719 | -1.40550458 | -2.18556 | 0.00265484 | -2.174683 | 0.0006613665 | 0.005706355 | -2.174683 | 3786.566
0 | -1.38544428 | -2.154366 | 0.0029585 | -1.39935863 | -2.176003 | 0.002642 | -2.165184 | 0.0006641867 | 0.005730687 | -2.165184 | 3802.712
0 | -1.37935412 | -2.144896 | 0.00295021 | -1.39310467 | -2.166278 | 0.00263028 | -2.155587 | 0.000666273 | 0.005748689 | -2.155587 | 3814.657
0 | -1.37321222 | -2.135345 | 0.0029441 | -1.38698208 | -2.156757 | 0.00261897 | -2.146051 | 0.000670138 | 0.005782036 | -2.146051 | 3836.786
0 | -1.36715722 | -2.125929 | 0.00293917 | -1.3808136 | -2.147165148 | 0.00260759 | -2.136547 | 0.0006752575 | 0.005826208 | -2.136547 | 3866.097
0 | -1.36106861 | -2.116462 | 0.00293167 | -1.37464261 | -2.137569 | 0.00260067 | -2.127015 | 0.000673343 | 0.00580969 | -2.127015 | 3855.136
0 | -1.35492814 | -2.106913 | 0.00291778 | -1.36850119 | -2.128019 | 0.00259288 | -2.117466 | 0.0006659061 | 0.005745523 | -2.117466 | 3812.557
0 | -1.34886813 | -2.09749 | 0.0029096 | -1.3623333 | -2.118428 | 0.00258341 | -2.107959 | 0.0006658651 | 0.005745169 | -2.107959 | 3812.322
0 | -1.34276426 | -2.087998 | 0.00290304 | -1.35615623 | -2.108823 | 0.00257267 | -2.098411 | 0.0006687084 | 0.005769701 | -2.098411 | 3828.601
0 | -1.33666909 | -2.07852 | 0.00289572 | -1.34998059 | -2.09922 | 0.00255871 | -2.08887 | 0.0006740127 | 0.005815467 | -2.08887 | 3858.97
0 | -1.33057189 | -2.069039 | 0.00288709 | -1.34378934 | -2.089592 | 0.00255087 | -2.079316 | 0.0006718851 | 0.00579711 | -2.079316 | 3846.789
0 | -1.32445836 | -2.059533 | 0.0028818 | -1.33765399 | -2.080052 | 0.00254611 | -2.069792 | 0.0006700218 | 0.005781034 | -2.069792 | 3836.121
0 | -1.31835866 | -2.050048 | 0.00287388 | -1.33147991 | -2.070451 | 0.00253438 | -2.060249 | 0.0006724958 | 0.00580238 | -2.060249 | 3850.285
0 | -1.31220901 | -2.040485 | 0.00286871 | -1.32531512 | -2.060865 | 0.00251865 | -2.050675 | 0.0006817154 | 0.005881927 | -2.050675 | 3903.07
0 | -1.30611539 | -2.031009 | 0.00286343 | -1.31915379 | -2.051284 | 0.00250936 | -2.041147 | 0.0006843914 | 0.005905017 | -2.041147 | 3918.392
0 | -1.30003595 | -2.021556 | 0.00285685 | -1.31292832 | -2.041604 | 0.00250105 | -2.03158 | 0.000684782 | 0.005908387 | -2.03158 | 3920.628
0 | -1.29390216 | -2.012018 | 0.00284482 | -1.30679142 | -2.032061 | 0.00248739 | -2.022039 | 0.0006850764 | 0.005910926 | -2.022039 | 3922.313
0 | -1.28783238 | -2.002579 | 0.00283128 | -1.30066729 | -2.022538 | 0.00247887 | -2.012558 | 0.0006787291 | 0.005856161 | -2.012558 | 3885.973
0 | -1.28176928 | -1.993151 | 0.00281972 | -1.29446936 | -2.0129 | 0.00247223 | -2.003026 | 0.0006724744 | 0.005802195 | -2.003026 | 3850.163
0 | -1.27560902 | -1.983572 | 0.00281593 | -1.28834212 | -2.003372 | 0.00245782 | -1.993472 | 0.0006817569 | 0.005882286 | -1.993472 | 3903.309
0 | -1.26955557 | -1.974159 | 0.00280592 | -1.28218341 | -1.993795 | 0.00244429 | -1.983977 | 0.0006839477 | 0.005901188 | -1.983977 | 3915.851
0 | -1.26343906 | -1.964648 | 0.00279561 | -1.27596617 | -1.984127 | 0.00243115 | -1.974388 | 0.0006854351 | 0.005914022 | -1.974388 | 3924.367
0 | -1.25732803 | -1.955145 | 0.00278731 | -1.2698257 | -1.974579 | 0.00242061 | -1.964862 | 0.0006863415 | 0.005921843 | -1.964862 | 3929.557
0 | -1.25128627 | -1.94575 | 0.00278417 | -1.26367307 | -1.965012 | 0.0024122 | -1.955381 | 0.0006902842 | 0.00595586 | -1.955381 | 3952.13
0 | -1.24518251 | -1.936259 | 0.00278367 | -1.25749338 | -1.955402 | 0.00240177 | -1.945831 | 0.0006988771 | 0.006030001 | -1.945831 | 4001.328
0 | -1.23906648 | -1.926748 | 0.00278167 | -1.25135958 | -1.945864 | 0.00238981 | -1.936306 | 0.0007075037 | 0.006104433 | -1.936306 | 4050.718
0 | -1.23297226 | -1.917272 | 0.0027768 | -1.24518299 | -1.93626 | 0.00237577 | -1.926766 | 0.0007153381 | 0.006172028 | -1.926766 | 4095.573
0 | -1.22683644 | -1.907731 | 0.00276716 | -1.23900437 | -1.926652 | 0.00236386 | -1.917191 | 0.0007162676 | 0.006180049 | -1.917191 | 4100.895
0 | -1.22077024 | -1.898298 | 0.00275634 | -1.23285174 | -1.917084 | 0.00235803 | -1.907691 | 0.0007099476 | 0.006125519 | -1.907691 | 4064.71
0 | -1.21466231 | -1.8888 | 0.00274653 | -1.22665131 | -1.907443 | 0.00235307 | -1.898121 | 0.0007037579 | 0.006072113 | -1.898121 | 4029.272
0 | -1.20855141 | -1.879297 | 0.00273911 | -1.22051179 | -1.897896 | 0.00234339 | -1.888596638 | 0.0007046844 | 0.006080107 | -1.888596638 | 4034.577
0 | -1.20247817 | -1.869854 | 0.00272951 | -1.21434903 | -1.888313 | 0.00233271 | -1.879083148 | 0.0007044325 | 0.006077934 | -1.879083148 | 4033.134
0 | -1.19632852 | -1.860291 | 0.00271828 | -1.20817959 | -1.878719 | 0.00232185 | -1.869505 | 0.0007027216 | 0.006063171 | -1.869505 | 4023.339
0 | -1.19024098 | -1.850825 | 0.00271561 | -1.20203912 | -1.869171 | 0.0023101 | -1.859998 | 0.0007104706 | 0.006130031 | -1.859998 | 4067.704
0 | -1.18417275 | -1.841389 | 0.00271376 | -1.19583249 | -1.85952 | 0.00229434 | -1.850454 | 0.0007230444 | 0.00623852 | -1.850454 | 4139.695
0 | -1.17804098 | -1.831854 | 0.00270525 | -1.18967581 | -1.849946 | 0.00228105 | -1.8409 | 0.0007264868 | 0.006268221 | -1.8409 | 4159.404
0 | -1.17198288 | -1.822433 | 0.00269507 | -1.18352973 | -1.840389 | 0.00227465 | -1.831411 | 0.0007213784 | 0.006224145 | -1.831411 | 4130.156
0 | -1.16588163 | -1.812946 | 0.0026918 | -1.17733133 | -1.83075 | 0.00226187 | -1.821848 | 0.0007295496 | 0.006294647 | -1.821848 | 4176.939
0 | -1.15974879 | -1.803409 | 0.00268074 | -1.17118633 | -1.821195 | 0.0022529 | -1.812302 | 0.0007261232 | 0.006265083 | -1.812302 | 4157.321
0 | -1.15366888 | -1.793955 | 0.00266972 | -1.16504228 | -1.811641 | 0.00224801 | -1.802798 | 0.0007186626 | 0.006200712 | -1.802798 | 4114.607
0 | -1.14752388 | -1.7844 | 0.00266328 | -1.15880418 | -1.80194 | 0.00223645 | -1.79317 | 0.0007224347 | 0.006233259 | -1.79317 | 4136.203
0 | -1.14142919 | -1.774922 | 0.00265484 | -1.15266323 | -1.792391 | 0.00222104 | -1.783657 | 0.0007280728 | 0.006281905 | -1.783657 | 4168.484
0 | -1.13533354 | -1.765444 | 0.00264905 | -1.14650393 | -1.782814 | 0.00221372 | -1.774129 | 0.0007282689 | 0.006283597 | -1.774129 | 4169.606
0 | -1.12923837 | -1.755966 | 0.00264035 | -1.1403147 | -1.773189 | 0.00221161 | -1.764578 | 0.0007203417 | 0.0062152 | -1.764578 | 4124.221
0 | -1.12311065 | -1.746437 | 0.00263472 | -1.13414466 | -1.763595 | 0.00220418 | -1.755016 | 0.0007208031 | 0.006219181 | -1.755016 | 4126.862
0 | -1.1169157 | -1.736804 | 0.00262751 | -1.1279279 | -1.753928 | 0.0021918 | -1.745365899 | 0.0007246221 | 0.006252132 | -1.745365899 | 4148.727
0 | -1.1108129 | -1.727314 | 0.00261823 | -1.12171221 | -1.744262 | 0.00217588 | -1.735788 | 0.0007299212 | 0.006297854 | -1.735788 | 4179.067
0 | -1.10473096 | -1.717857 | 0.00261028 | -1.11555552 | -1.734689 | 0.00216543 | -1.726273 | 0.000731089 | 0.00630793 | -1.726273 | 4185.753
0 | -1.09859872 | -1.708321 | 0.00260558 | -1.10934734 | -1.725035 | 0.00215389 | -1.716678 | 0.0007365858 | 0.006355356 | -1.716678 | 4217.224
0 | -1.09251666 | -1.698863 | 0.00260278 | -1.10322773 | -1.715519 | 0.00214223 | -1.707191 | 0.0007441176 | 0.006420342 | -1.707191 | 4260.346
0 | -1.08645356 | -1.689435 | 0.00260122 | -1.09705472 | -1.70592 | 0.00213647 | -1.697678 | 0.0007469857 | 0.006445088 | -1.697678 | 4276.767
0 | -1.08026993 | -1.67982 | 0.00259696 | -1.09086907 | -1.696301 | 0.00212845 | -1.688061 | 0.0007493993 | 0.006465913 | -1.688061 | 4290.586
0 | -1.07418942 | -1.670365 | 0.00258635 | -1.08473217 | -1.686759 | 0.00211579 | -1.678562 | 0.0007501195 | 0.006472127 | -1.678562 | 4294.709
0 | -1.06808102 | -1.660866 | 0.00257257 | -1.0784992 | -1.677066256 | 0.00210416 | -1.668966 | 0.0007466261 | 0.006441986 | -1.668966 | 4274.708
0 | -1.0619477 | -1.651329 | 0.00256387 | -1.07235718 | -1.667515 | 0.00209181 | -1.659422 | 0.00074894 | 0.00646195 | -1.659422 | 4287.956
0 | -1.05588663 | -1.641904 | 0.00255668 | -1.06621313 | -1.657961 | 0.00208016 | -1.649933 | 0.0007520714 | 0.006488968 | -1.649933 | 4305.885
0 | -1.04977977 | -1.632408 | 0.00254919 | -1.06000042 | -1.648301 | 0.00206882 | -1.640354 | 0.0007545804 | 0.006510616 | -1.640354 | 4320.25
0 | -1.04365969 | -1.622891 | 0.00254229 | -1.05386412 | -1.638759 | 0.00205865 | -1.630825 | 0.0007565163 | 0.00652732 | -1.630825 | 4331.333
0 | -1.03757262 | -1.613425 | 0.00253874 | -1.04772007 | -1.629205 | 0.00204855 | -1.621315 | 0.000761735 | 0.006572347 | -1.621315 | 4361.212
0 | -1.03146017 | -1.603921 | 0.00253281 | -1.0414809 | -1.619503 | 0.00203908 | -1.611712 | 0.0007639305 | 0.00659129 | -1.611712 | 4373.782
0 | -1.02539599 | -1.594491 | 0.00252564 | -1.03534603 | -1.609963 | 0.00202911 | -1.602227 | 0.0007654026 | 0.006603992 | -1.602227 | 4382.211
0 | -1.01929379 | -1.585002 | 0.00251682 | -1.02919042 | -1.600391 | 0.002019 | -1.592696 | 0.0007653584 | 0.00660361 | -1.592696 | 4381.957
0 | -1.01318944 | -1.57551 | 0.00251075 | -1.02301633 | -1.59079 | 0.0020082 | -1.58315 | 0.0007687519 | 0.006632889 | -1.58315 | 4401.386
0 | -1.0071069 | -1.566051 | 0.0025035 | -1.01687539 | -1.581241 | 0.00199275 | -1.573646 | 0.0007756213 | 0.00669216 | -1.573646 | 4440.717
0 | -1.00093806 | -1.556459 | 0.00250062 | -1.01068616 | -1.571617 | 0.00197842 | -1.564038 | 0.0007857262 | 0.006779346 | -1.564038 | 4498.57
0 | -0.99483979 | -1.546976 | 0.00249525 | -1.00450349 | -1.562003 | 0.00196825 | -1.554489 | 0.0007891894 | 0.006809227 | -1.554489 | 4518.399
0 | -0.9887746 | -1.537544503 | 0.00248616 | -0.99835128 | -1.552436 | 0.00195744 | -1.54499 | 0.0007895795 | 0.006812593 | -1.54499 | 4520.632
0 | -0.98261178 | -1.527961 | 0.00247466 | -0.99214625 | -1.542787 | 0.00195169 | -1.535374 | 0.0007824833 | 0.006751366 | -1.535374 | 4480.004
0 | -0.97654104 | -1.518521 | 0.00247032 | -0.98600119 | -1.533232 | 0.00194481 | -1.525877 | 0.0007836936 | 0.006761808 | -1.525877 | 4486.933
0 | -0.97043717 | -1.50903 | 0.00246761 | -0.97982973 | -1.523635 | 0.00193419 | -1.516333 | 0.0007902674 | 0.006818528 | -1.516333 | 4524.571
0 | -0.96423012 | -1.499378 | 0.00246385 | -0.97360384 | -1.513954 | 0.00192275 | -1.506666 | 0.0007965941 | 0.006873116 | -1.506666 | 4560.793
0 | -0.95808917 | -1.489829 | 0.00245505 | -0.96738911 | -1.50429 | 0.00190904 | -1.497059 | 0.0008001592 | 0.006903876 | -1.497059 | 4581.205
0 | -0.95194972 | -1.480282 | 0.00244869 | -0.96111488 | -1.494534 | 0.00189588 | -1.487408 | 0.0008056079 | 0.006950888 | -1.487408 | 4612.401
0 | -0.94587898 | -1.470842 | 0.00244219 | -0.95494646 | -1.484942 | 0.00188322 | -1.477892 | 0.0008104357 | 0.006992543 | -1.477892 | 4640.042
0 | -0.93980312 | -1.461394 | 0.00243081 | -0.94880295 | -1.475389 | 0.00187252 | -1.468391 | 0.0008084256 | 0.0069752 | -1.468391 | 4628.533
0 | -0.93366981 | -1.451857 | 0.0024237 | -0.94264215 | -1.465809 | 0.00186331 | -1.458833 | 0.0008091874 | 0.006981772 | -1.458833 | 4632.895
0 | -0.92758578 | -1.442396 | 0.00241582 | -0.93648946 | -1.456241 | 0.00185373 | -1.449318 | 0.0008095555 | 0.006984948 | -1.449318 | 4635.002
0 | -0.92144585 | -1.432848 | 0.00241126 | -0.93033683 | -1.446674 | 0.00184582 | -1.439761 | 0.0008115674 | 0.007002307 | -1.439761 | 4646.521
0 | -0.91535985 | -1.423385 | 0.00240781 | -0.92409056 | -1.436961 | 0.00183653 | -1.430173 | 0.000816065 | 0.007041113 | -1.430173 | 4672.272
0 | -0.90929317 | -1.413951 | 0.00240041 | -0.91794097 | -1.427398 | 0.0018241 | -1.420675 | 0.0008197653 | 0.00707304 | -1.420675 | 4693.457
0 | -0.90314811 | -1.404395 | 0.00239291 | -0.91177815 | -1.417815 | 0.00181259 | -1.411105 | 0.0008224356 | 0.007096079 | -1.411105 | 4708.745
0 | -0.89708245 | -1.394963 | 0.00238144 | -0.90559345 | -1.408198 | 0.00180393 | -1.401581 | 0.0008182921 | 0.007060329 | -1.401581 | 4685.023
0 | -0.89099795 | -1.385502 | 0.00237388 | -0.89946467 | -1.398668 | 0.0017895 | -1.392085 | 0.0008238327 | 0.007108134 | -1.392085 | 4716.744
0 | -0.88480157 | -1.375866 | 0.00237003 | -0.8932876 | -1.389062218 | 0.00177847 | -1.382464 | 0.0008296659 | 0.007158463 | -1.382464 | 4750.141
0 | -0.87874812 | -1.366453 | 0.00236282 | -0.88710338 | -1.379446 | 0.00177282 | -1.37295 | 0.0008267738 | 0.00713351 | -1.37295 | 4733.583
0 | -0.87266159 | -1.356989 | 0.00235146 | -0.88094008 | -1.369862 | 0.00176645 | -1.363425 | 0.0008204504 | 0.007078951 | -1.363425 | 4697.379
0 | -0.86654097 | -1.347471 | 0.00234574 | -0.87473756 | -1.360217 | 0.00175839 | -1.353844 | 0.000821449 | 0.007087567 | -1.353844 | 4703.097
0 | -0.86047632 | -1.338041 | 0.0023395 | -0.86860931 | -1.350687 | 0.00174896 | -1.344364 | 0.0008233118 | 0.00710364 | -1.344364 | 4713.762
0 | -0.85434705 | -1.32851 | 0.00233206 | -0.86245155 | -1.341112 | 0.00173265 | -1.334811 | 0.0008308444 | 0.007168632 | -1.334811 | 4756.889
0 | -0.84823406 | -1.319004 | 0.00232363 | -0.85627753 | -1.331512 | 0.00172149 | -1.325258 | 0.000832237 | 0.007180647 | -1.325258 | 4764.862
0 | -0.84211397 | -1.309487 | 0.00231519 | -0.85012186 | -1.321939 | 0.00170798 | -1.315713 | 0.0008359707 | 0.007212862 | -1.315713 | 4786.239
0 | -0.83598977 | -1.299964 | 0.00231308 | -0.84392339 | -1.312301 | 0.00169433 | -1.306132 | 0.0008461694 | 0.007300858 | -1.306132 | 4844.63
0 | -0.82993531 | -1.290549 | 0.00231031 | -0.83775395 | -1.302707 | 0.00168414 | -1.296628 | 0.0008522588 | 0.007353398 | -1.296628 | 4879.494
0 | -0.82381165 | -1.281027 | 0.00230181 | -0.83161044 | -1.293154 | 0.00167384 | -1.287091 | 0.0008527236 | 0.007357408 | -1.287091 | 4882.155
0 | -0.81771088 | -1.27154 | 0.00229331 | -0.8253932 | -1.283486426 | 0.00166442 | -1.277513 | 0.0008523027 | 0.007353777 | -1.277513 | 4879.746
0 | -0.81163758 | -1.262096 | 0.00228602 | -0.81924665 | -1.273929 | 0.0016526 | -1.268012 | 0.0008555026 | 0.007381386 | -1.268012 | 4898.066
0 | -0.80544579 | -1.252468 | 0.00227918 | -0.8130762 | -1.264333491 | 0.00164209 | -1.258401 | 0.000857827 | 0.007401441 | -1.258401 | 4911.374
0 | -0.79933226 | -1.242962 | 0.0022712 | -0.80680144 | -1.254576 | 0.00163337 | -1.248769 | 0.0008572185 | 0.007396191 | -1.248769 | 4907.89
0 | -0.7932198 | -1.233456789 | 0.00226697 | -0.80063403 | -1.244986 | 0.00162863 | -1.239221 | 0.0008563919 | 0.007389058 | -1.239221 | 4903.157
0 | -0.78707528 | -1.223902 | 0.00226123 | -0.79448748 | -1.235428 | 0.00162032 | -1.229665 | 0.000857624 | 0.007399689 | -1.229665 | 4910.212
0 | -0.78100252 | -1.214459 | 0.00225345 | -0.78828901 | -1.225789 | 0.00160605 | -1.220124 | 0.0008627782 | 0.007444161 | -1.220124 | 4939.722
0 | -0.7749114 | -1.204987227 | 0.00224612 | -0.78216845 | -1.216272 | 0.00159187 | -1.21063 | 0.000868299 | 0.007491795 | -1.21063 | 4971.33
0 | -0.76874959 | -1.195406 | 0.00223782 | -0.77598929 | -1.206663 | 0.00157889 | -1.201034 | 0.0008716357 | 0.007520584 | -1.201034 | 4990.434
0 | -0.76266861 | -1.18595 | 0.00222938 | -0.76977813 | -1.197005 | 0.00157102 | -1.191477 | 0.0008697277 | 0.007504122 | -1.191477 | 4979.51
0 | -0.7565465 | -1.17643 | 0.00222784 | -0.76360667 | -1.187408 | 0.0015645 | -1.181919 | 0.0008733695 | 0.007535544 | -1.181919 | 5000.361
0 | -0.75044727 | -1.166946 | 0.00222863 | -0.75741535 | -1.177781 | 0.00155754 | -1.172363 | 0.0008797817 | 0.007590869 | -1.172363 | 5037.073
0 | -0.74436432 | -1.157487 | 0.00222442 | -0.751279 | -1.168238845 | 0.00154965 | -1.162863 | 0.0008821316 | 0.007611144 | -1.162863 | 5050.527
0 | -0.73825794 | -1.147991 | 0.00221834 | -0.74511462 | -1.158653 | 0.00154074 | -1.153322 | 0.000883626 | 0.007624038 | -1.153322 | 5059.083
0 | -0.73217243 | -1.138528 | 0.00221435 | -0.73892581 | -1.14903 | 0.00152738 | -1.143779 | 0.0008916599 | 0.007693356 | -1.143779 | 5105.08
0 | -0.7260325 | -1.128981 | 0.00220886 | -0.73278999 | -1.139488 | 0.00151286 | -1.134234 | 0.0008993537 | 0.007759739 | -1.134234 | 5149.13
0 | -0.71991444 | -1.119467 | 0.00220312 | -0.72658747 | -1.129844 | 0.00149956 | -1.124655 | 0.0009055726 | 0.007813396 | -1.124655 | 5184.735
0 | -0.71384978 | -1.110036 | 0.00219337 | -0.72042364 | -1.120259 | 0.00148676 | -1.115148 | 0.0009072915 | 0.007828227 | -1.115148 | 5194.577
0 | -0.70773017 | -1.10052 | 0.00218866 | -0.71427959 | -1.110705 | 0.00147905 | -1.105613 | 0.0009089566 | 0.007842594 | -1.105613 | 5204.11
0 | -0.70164824 | -1.091063 | 0.00218842 | -0.70808369 | -1.10107 | 0.00147076 | -1.096067 | 0.0009156702 | 0.007900519 | -1.096067 | 5242.548
0 | -0.69559932 | -1.081657 | 0.00218312 | -0.70194125 | -1.091519 | 0.00146448 | -1.086588 | 0.0009153232 | 0.007897525 | -1.086588 | 5240.561
0 | -0.68942177 | -1.072051 | 0.00217645 | -0.69578499 | -1.081946 | 0.00145352 | -1.076998 | 0.0009182706 | 0.007922956 | -1.076998 | 5257.436
0 | -0.68333215 | -1.062581 | 0.00216745 | -0.68953979 | -1.072234 | 0.00144464 | -1.067408 | 0.000916808 | 0.007910336 | -1.067408 | 5249.062
0 | -0.67722529 | -1.053085 | 0.00216063 | -0.6833998 | -1.062686689 | 0.00143451 | -1.057886 | 0.0009187849 | 0.007927393 | -1.057886 | 5260.381
0 | -0.67108178 | -1.043532 | 0.00215368 | -0.67724359 | -1.053114 | 0.00142354 | -1.048323 | 0.0009214661 | 0.007950527 | -1.048323 | 5275.731
0 | -0.6650278 | -1.034118229 | 0.00214856 | -0.67105281 | -1.043487 | 0.00141304 | -1.038803 | 0.0009255132 | 0.007985446 | -1.038803 | 5298.903
0 | -0.65892452 | -1.024628 | 0.00214358 | -0.66490471 | -1.033927 | 0.00140332 | -1.029277 | 0.0009289197 | 0.008014838 | -1.029277 | 5318.406
0 | -0.65280086 | -1.015105 | 0.00214027 | -0.65872967 | -1.024325 | 0.00139132 | -1.019715 | 0.000936271 | 0.008078265 | -1.019715 | 5360.495
0 | -0.64664108 | -1.005527 | 0.00213883 | -0.65247118 | -1.014593 | 0.00137732 | -1.01006 | 0.0009474792 | 0.008174972 | -1.01006 | 5424.666
0 | -0.64042687 | -0.9958638 | 0.0021346 | -0.64621478 | -1.004864 | 0.00136472 | -1.000364 | 0.0009544918 | 0.008235477 | -1.000364 | 5464.816
0 | -0.63431031 | -0.9863525 | 0.00212736 | -0.63997918 | -0.9951676249 | 0.00135575 | -0.9907601 | 0.0009548773 | 0.008238803 | -0.9907601 | 5467.023
0 | -0.62819731 | -0.9768468 | 0.00212211 | -0.63379347 | -0.9855488 | 0.00134317 | -0.9811978 | 0.0009608686 | 0.008290497 | -0.9811978 | 5501.325
0 | -0.62206858 | -0.9673166419 | 0.00211654 | -0.62764895 | -0.9759941 | 0.00133067 | -0.9716554 | 0.0009664626 | 0.008338763 | -0.9716554 | 5533.353
0 | -0.61597902 | -0.9578473761 | 0.0021102 | -0.62146986 | -0.9663856323 | 0.00132013 | -0.9621165042 | 0.0009693272 | 0.008363479 | -0.9621165042 | 5549.754
0 | -0.60981005 | -0.9482546 | 0.00210224 | -0.61530089 | -0.9567929 | 0.0013119 | -0.9525238 | 0.0009682542 | 0.008354221 | -0.9525238 | 5543.61
0 | -0.60371488 | -0.9387766384 | 0.0020935 | -0.60908824 | -0.9471322132 | 0.00130323 | -0.9429544258 | 0.0009668445 | 0.008342058 | -0.9429544258 | 5535.539
0 | -0.59764665 | -0.9293405 | 0.0020914 | -0.60290402 | -0.9375157511 | 0.00129327 | -0.9334281 | 0.0009733708 | 0.008398368 | -0.9334281 | 5572.905
0 | -0.5914762 | -0.919745491 | 0.00209188 | -0.59678447 | -0.9279999 | 0.00128267 | -0.9238727 | 0.000983113 | 0.008482425 | -0.9238727 | 5628.683
0 | -0.58541411 | -0.9103189 | 0.00208647 | -0.5905804 | -0.918352522 | 0.00126837 | -0.9143357 | 0.0009906679 | 0.008547609 | -0.9143357 | 5671.937
0 | -0.57932657 | -0.9008528 | 0.00207921 | -0.5844323 | -0.9087922265 | 0.00125482 | -0.9048225 | 0.000995626 | 0.008590388 | -0.9048225 | 5700.324
0 | -0.57315153 | -0.8912506 | 0.00207075 | -0.57828885 | -0.8992392 | 0.00124257 | -0.8952449 | 0.0009980752 | 0.00861152 | -0.8952449 | 5714.346
0 | -0.56707925 | -0.8818082 | 0.00206439 | -0.57204509 | -0.8895301 | 0.00123105 | -0.8856692 | 0.001001895 | 0.008644474 | -0.8856692 | 5736.214
0 | -0.56097794 | -0.8723206967 | 0.00206107 | -0.56590569 | -0.8799833 | 0.00121846 | -0.876152 | 0.001009832 | 0.008712961 | -0.876152 | 5781.659
0 | -0.55489904 | -0.8628680072 | 0.00206017 | -0.55975759 | -0.8704231 | 0.00120616 | -0.8666455 | 0.001019901 | 0.008799838 | -0.8666455 | 5839.309
0 | -0.54881305 | -0.8534043 | 0.0020586 | -0.55357391 | -0.8608074 | 0.00119412 | -0.8571058614 | 0.001029036 | 0.008878651 | -0.8571058614 | 5891.607
0 | -0.54268479 | -0.8438748 | 0.00205181 | -0.54744214 | -0.8512725277 | 0.00118328 | -0.8475737 | 0.001031751 | 0.008902081 | -0.8475737 | 5907.154
0 | -0.53658915 | -0.8343961 | 0.00204466 | -0.5412671 | -0.8416703405 | 0.00117113 | -0.8380332 | 0.001035416 | 0.008933697 | -0.8380332 | 5928.134
0 | -0.530469 | -0.824879295 | 0.00203495 | -0.53505284 | -0.8320071662 | 0.00116322 | -0.8284432306 | 0.001032273 | 0.008906583 | -0.8284432306 | 5910.141
0 | -0.52435809 | -0.8153768 | 0.00203295 | -0.52888089 | -0.8224098 | 0.00115227 | -0.8188933 | 0.001039886 | 0.008972269 | -0.8188933 | 5953.728
0 | -0.51829141 | -0.8059431 | 0.00202648 | -0.52269161 | -0.8127855 | 0.00113801 | -0.8093643 | 0.001046342 | 0.009027971 | -0.8093643 | 5990.691
0 | -0.51215553 | -0.7964018 | 0.00202042 | -0.5165481 | -0.8032322955 | 0.00112945 | -0.7998171 | 0.001047505 | 0.009038009 | -0.7998171 | 5997.352
0 | -0.50606036 | -0.7869238598 | 0.00201732 | -0.5103817 | -0.7936435435 | 0.00112242 | -0.7902837 | 0.001050101 | 0.009060402 | -0.7902837 | 6012.211
0 | -0.50000638 | -0.7775099209 | 0.00201678 | -0.50421733 | -0.7840579 | 0.00111218 | -0.7807839 | 0.001058471 | 0.00913262 | -0.7807839 | 6060.132
0 | -0.49381861 | -0.7678879 | 0.00201703 | -0.49806011 | -0.7744835 | 0.00110224 | -0.7711857048 | 0.001067317 | 0.009208946 | -0.7711857048 | 6110.78
0 | -0.4877153 | -0.7583972915 | 0.00201838 | -0.49182454 | -0.7647871597 | 0.00109011 | -0.7615922256 | 0.001079454 | 0.009313665 | -0.7615922256 | 6180.269
0 | -0.48159114 | -0.7488742227 | 0.00201633 | -0.48561081 | -0.7551248 | 0.00107789 | -0.7519995 | 0.001088281 | 0.009389826 | -0.7519995 | 6230.807
0 | -0.47543797 | -0.739306 | 0.00200981 | -0.47945613 | -0.7455543 | 0.00106402 | -0.7424302 | 0.001094291 | 0.009441683 | -0.7424302 | 6265.218
0 | -0.46935701 | -0.7298502 | 0.0020046 | -0.47325617 | -0.7359133 | 0.00105239 | -0.7328817 | 0.001099374 | 0.009485542 | -0.7328817 | 6294.321
0 | -0.46324658 | -0.7203484319 | 0.00200198 | -0.46709028 | -0.7263253854 | 0.00104594 | -0.7233369 | 0.001101868 | 0.009507058 | -0.7233369 | 6308.599
0 | -0.45710614 | -0.7108000477 | 0.00200019 | -0.46095034 | -0.7167777787 | 0.0010394 | -0.7137889132 | 0.001105281 | 0.009536508 | -0.7137889132 | 6328.141
0 | -0.45101452 | -0.7013275786 | 0.00199473 | -0.4546822 | -0.707030821 | 0.00103348 | -0.7041791998 | 0.001104396 | 0.009528869 | -0.7041791998 | 6323.072
0 | -0.44487306 | -0.6917776083 | 0.00199386 | -0.44854176 | -0.6974824368 | 0.00102251 | -0.69463 | 0.001113159 | 0.009604479 | -0.69463 | 6373.244
0 | -0.43878755 | -0.6823146 | 0.00199088 | -0.44240081 | -0.6879333 | 0.00100699 | -0.6851239499 | 0.001124368 | 0.009701193 | -0.6851239499 | 6437.42
0 | -0.43270305 | -0.6728532 | 0.00198532 | -0.4361932 | -0.678280426 | 0.00099335 | -0.6755668 | 0.00113111 | 0.009759363 | -0.6755668 | 6476.021
0 | -0.42659923 | -0.6633618 | 0.0019825 | -0.4300665 | -0.6687534075 | 0.00098229 | -0.6660576 | 0.001138019 | 0.009818973 | -0.6660576 | 6515.576
0 | -0.42052999 | -0.6539241 | 0.00198481 | -0.42390621 | -0.6591742 | 0.00097455 | -0.6565491455 | 0.001146738 | 0.0098942 | -0.6565491455 | 6565.494
0 | -0.41436312 | -0.6443346516 | 0.00199087 | -0.41767675 | -0.6494873 | 0.0009634 | -0.646911 | 0.001162598 | 0.01003105 | -0.646911 | 6656.302
0 | -0.40825674 | -0.6348392307 | 0.00199001 | -0.41152257 | -0.6399176 | 0.00095149 | -0.6373784 | 0.001172314 | 0.01011487 | -0.6373784 | 6711.927
0 | -0.40218088 | -0.6253912684 | 0.00198296 | -0.40534648 | -0.6303137764 | 0.00094387 | -0.6278525224 | 0.00117155 | 0.01010828 | -0.6278525224 | 6707.555
0 | -0.39604706 | -0.6158531783 | 0.00197594 | -0.39919487 | -0.620748 | 0.00093424 | -0.6183006 | 0.001172823 | 0.01011927 | -0.6183006 | 6714.842
0 | -0.38997936 | -0.6064179048 | 0.00197464 | -0.39305899 | -0.6112067 | 0.00092778 | -0.6088123 | 0.001176655 | 0.01015233 | -0.6088123 | 6736.779
0 | -0.38388976 | -0.5969485768 | 0.00197579 | -0.38686767 | -0.6015792 | 0.00092345 | -0.5992639 | 0.001180798 | 0.01018807 | -0.5992639 | 6760.501
0 | -0.37772846 | -0.5873677553 | 0.00197405 | -0.38070485 | -0.591996 | 0.00092558 | -0.5896819 | 0.001175586 | 0.01014311 | -0.5896819 | 6730.663
0 | -0.3716867 | -0.5779728185 | 0.00197529 | -0.374513 | -0.582367715 | 0.00091375 | -0.5801703 | 0.001187325 | 0.01024439 | -0.5801703 | 6797.869
0 | -0.36557066 | -0.5684623763 | 0.00197343 | -0.36833897 | -0.5727671 | 0.00089715 | -0.5706147 | 0.001200727 | 0.01036003 | -0.5706147 | 6874.602
0 | -0.35945159 | -0.5589472 | 0.00196751 | -0.36217615 | -0.5631839 | 0.00088188 | -0.5610656 | 0.00120874 | 0.01042916 | -0.5610656 | 6920.48
0 | -0.3533783 | -0.5495032565 | 0.00196094 | -0.35599095 | -0.5535659 | 0.00086734 | -0.5515346 | 0.001215376 | 0.01048642 | -0.5515346 | 6958.472
0 | -0.3472358 | -0.539951669 | 0.001959 | -0.34984896 | -0.5440151328 | 0.00085324 | -0.5419834009 | 0.001226199 | 0.0105798 | -0.5419834009 | 7020.436
0 | -0.3411279 | -0.5304538845 | 0.00196327 | -0.34370598 | -0.5344627989 | 0.00084148 | -0.5324583417 | 0.001240895 | 0.0107066 | -0.5324583417 | 7104.579
0 | -0.33501238 | -0.5209442509 | 0.00196676 | -0.33745769 | -0.5247467 | 0.00083454 | -0.5228455 | 0.001249979 | 0.01078498 | -0.5228455 | 7156.59
0 | -0.32886228 | -0.5113808454 | 0.00197293 | -0.33126688 | -0.5151199984 | 0.00082671 | -0.5132504219 | 0.001262636 | 0.01089418 | -0.5132504219 | 7229.054
0 | -0.32270962 | -0.5018134591 | 0.00197701 | -0.32501349 | -0.505396 | 0.00081483 | -0.5036047 | 0.001277246 | 0.01102024 | -0.5036047 | 7312.699
0 | -0.31658697 | -0.4922927 | 0.00197934 | -0.31879571 | -0.4957273 | 0.00080625 | -0.4940100337 | 0.001286812 | 0.01110278 | -0.4940100337 | 7367.472
0 | -0.31045771 | -0.4827617 | 0.00197931 | -0.31264561 | -0.4861639 | 0.0007961 | -0.4844628313 | 0.001295596 | 0.01117856 | -0.4844628313 | 7417.76
0 | -0.30436406 | -0.4732861133 | 0.0019739 | -0.30646649 | -0.4765554 | 0.00078529 | -0.4749208 | 0.00129966 | 0.01121363 | -0.4749208 | 7441.029
0 | -0.2981697 | -0.4636538835 | 0.00197383 | -0.30023143 | -0.4668599 | 0.00077655 | -0.4652569 | 0.001306977 | 0.01127676 | -0.4652569 | 7482.922
0 | -0.29210606 | -0.4542249233 | 0.00197455 | -0.29408589 | -0.4573036 | 0.00076716 | -0.4557642 | 0.001315758 | 0.01135253 | -0.4557642 | 7533.196
0 | -0.28602514 | -0.4447690927 | 0.00197645 | -0.2879017 | -0.4476871435 | 0.00075412 | -0.4462281181 | 0.001329363 | 0.01146991 | -0.4462281181 | 7611.09
0 | -0.2798689 | -0.4351961395 | 0.0019806 | -0.28172615 | -0.4380842 | 0.00073964 | -0.4366402 | 0.00134665 | 0.01161907 | -0.4366402 | 7710.068
0 | -0.2737956 | -0.425752158 | 0.00198469 | -0.275574 | -0.42851757 | 0.0007268 | -0.427134864 | 0.00136225 | 0.01175366 | -0.427134864 | 7799.379
0 | -0.26767907 | -0.416241 | 0.00198486 | -0.26938778 | -0.4188979979 | 0.00072047 | -0.4175695 | 0.001367411 | 0.01179819 | -0.4175695 | 7828.927
0 | -0.26154116 | -0.4066965038 | 0.0019846 | -0.26323563 | -0.4093314 | 0.00071043 | -0.408014 | 0.001375853 | 0.01187103 | -0.408014 | 7877.262
0 | -0.25545666 | -0.3972351063 | 0.00198549 | -0.2570377 | -0.3996936235 | 0.00069642 | -0.3984643649 | 0.001389416 | 0.01198806 | -0.3984643649 | 7954.915
0 | -0.24932842 | -0.3877056931 | 0.00198962 | -0.25087485 | -0.3901104 | 0.00068268 | -0.388908 | 0.001405948 | 0.0121307 | -0.388908 | 8049.568
0 | -0.24323885 | -0.3782364 | 0.00199722 | -0.24472119 | -0.3805415 | 0.00067806 | -0.3793889311 | 0.001416835 | 0.01222464 | -0.3793889311 | 8111.902
0 | -0.23714978 | -0.3687679079 | 0.00200381 | -0.23853648 | -0.3709242264 | 0.00067378 | -0.3698461 | 0.001426369 | 0.0123069 | -0.3698461 | 8166.487
0 | -0.23103578 | -0.3592606379 | 0.00200531 | -0.23238432 | -0.3613576176 | 0.00066454 | -0.3603091 | 0.001435774 | 0.01238804 | -0.3603091 | 8220.334
0 | -0.22493552 | -0.3497747336 | 0.00200938 | -0.22622709 | -0.3517831 | 0.00065749 | -0.3507789 | 0.00144556 | 0.01247248 | -0.3507789 | 8276.361
0 | -0.2187966 | -0.340228713 | 0.00201934 | -0.2200022 | -0.342103421 | 0.00064747 | -0.341166067 | 0.001464194 | 0.01263325 | -0.341166067 | 8383.048
0 | -0.21271007 | -0.3307642 | 0.00203214 | -0.21385768 | -0.3325486924 | 0.000634 | -0.3316564 | 0.001489133 | 0.01284843 | -0.3316564 | 8525.831
0 | -0.20662965 | -0.3213091 | 0.0020393 | -0.20771876 | -0.3230026718 | 0.00062037 | -0.3221559 | 0.001508593 | 0.01301633 | -0.3221559 | 8637.246
0 | -0.20047699 | -0.3117417 | 0.00204999 | -0.20149946 | -0.3133316603 | 0.0006078 | -0.3125367 | 0.001530506 | 0.0132054 | -0.3125367 | 8762.708
0 | -0.19441183 | -0.3023104 | 0.00206312 | -0.19537325 | -0.3038054 | 0.00059743 | -0.3030578997 | 0.001552679 | 0.01339671 | -0.3030578997 | 8889.657
0 | -0.18832937 | -0.2928522 | 0.00207558 | -0.18920636 | -0.2942158898 | 0.00058761 | -0.293534 | 0.001573626 | 0.01357744 | -0.293534 | 9009.584
0 | -0.18216908 | -0.2832729194 | 0.00208543 | -0.18298452 | -0.2845409286 | 0.0005794 | -0.283906924 | 0.001590338 | 0.01372164 | -0.283906924 | 9105.267
0 | -0.17609578 | -0.2738289379 | 0.00209082 | -0.17682321 | -0.2749601 | 0.00057116 | -0.2743945 | 0.001602636 | 0.01382775 | -0.2743945 | 9175.679
0 | -0.16996551 | -0.2642964 | 0.00210366 | -0.17062019 | -0.2653144 | 0.00056176 | -0.2648054 | 0.001623534 | 0.01400806 | -0.2648054 | 9295.325
0 | -0.16382302 | -0.2547447961 | 0.00212109 | -0.16441259 | -0.2556616 | 0.00055236 | -0.2552032 | 0.001649019 | 0.01422795 | -0.2552032 | 9441.24
0 | -0.15771411 | -0.2452454 | 0.00213407 | -0.15823857 | -0.246061 | 0.00054489 | -0.2456532087 | 0.001668132 | 0.01439286 | -0.2456532087 | 9550.669
0 | -0.15159146 | -0.2357247203 | 0.00215047 | -0.15204471 | -0.2364295 | 0.00053476 | -0.2360771 | 0.001693322 | 0.0146102 | -0.2360771 | 9694.888
0 | -0.14546932 | -0.2262047926 | 0.00216511 | -0.1458834 | -0.226848687 | 0.00052706 | -0.2265267398 | 0.001714325 | 0.01479141 | -0.2265267398 | 9815.137
0 | -0.13934617 | -0.2166833 | 0.00218366 | -0.13967733 | -0.2171982 | 0.00051917 | -0.2169408 | 0.001739423 | 0.01500796 | -0.2169408 | 9958.832
0 | -0.13324438 | -0.2071950109 | 0.00220036 | -0.13349923 | -0.2075913 | 0.00050692 | -0.2073932 | 0.001767036 | 0.01524621 | -0.2073932 | 10116.93
0 | -0.12715176 | -0.1977209868 | 0.00221636 | -0.12735167 | -0.1980318 | 0.00049799 | -0.1978764 | 0.001790634 | 0.01544982 | -0.1978764 | 10252.03
0 | -0.12103724 | -0.1882129082 | 0.00223554 | -0.12114967 | -0.1883877 | 0.0004903 | -0.1883003 | 0.001816163 | 0.01567009 | -0.1883003 | 10398.2
0 | -0.11492477 | -0.178708 | 0.00226062 | -0.11498277 | -0.1787982 | 0.0004801 | -0.1787531 | 0.001850106 | 0.01596295 | -0.1787531 | 10592.54
0 | -0.10885656 | -0.1692719508 | 0.00228774 | -0.10885046 | -0.1692624653 | 0.00046594 | -0.1692672 | 0.001890058 | 0.01630766 | -0.1692672 | 10821.28
0 | -0.1026922 | -0.159686371 | 0.00230911 | -0.10261387 | -0.1595646 | 0.0004545 | -0.1596255 | 0.001921518 | 0.01657911 | -0.1596255 | 11001.4
0 | -0.09661026 | -0.1502289543 | 0.00233174 | -0.09646223 | -0.1499988 | 0.00044713 | -0.1501139 | 0.001950187 | 0.01682646 | -0.1501139 | 11165.53
0 | -0.09051966 | -0.1407580713 | 0.00235668 | -0.09033094 | -0.1404646117 | 0.0004419 | -0.1406113415 | 0.001979026 | 0.01707529 | -0.1406113415 | 11330.65
0 | -0.08439803 | -0.1312389 | 0.00239081 | -0.08411774 | -0.1308030857 | 0.00043482 | -0.131021 | 0.002018894 | 0.01741927 | -0.131021 | 11558.91
0 | -0.07833032 | -0.1218036476 | 0.0024293 | -0.07796966 | -0.1212428213 | 0.00042657 | -0.1215232 | 0.002064304 | 0.01781108 | -0.1215232 | 11818.9
0 | -0.07223871 | -0.1123312 | 0.00246646 | -0.071817 | -0.111675435 | 0.00042065 | -0.1120033 | 0.002106051 | 0.01817128 | -0.1120033 | 12057.92
0 | -0.06608809 | -0.102767 | 0.00251016 | -0.06560432 | -0.1020147176 | 0.00041287 | -0.1023908 | 0.002156186 | 0.01860384 | -0.1023908 | 12344.95
0 | -0.06001377 | -0.09332141235 | 0.00255371 | -0.0594537 | -0.0924505035 | 0.00040085 | -0.09288596 | 0.002210425 | 0.01907183 | -0.09288596 | 12655.49
0 | -0.05387891 | -0.08378170505 | 0.00259973 | -0.05329544 | -0.0828744092 | 0.0003897 | -0.08332806 | 0.002266257 | 0.01955355 | -0.08332806 | 12975.15
0 | -0.04777713 | -0.07429343715 | 0.00265409 | -0.04709141 | -0.07322714255 | 0.00037929 | -0.07376028985 | 0.002329687 | 0.02010084 | -0.07376028985 | 13338.31
0 | -0.04169314 | -0.0648328327 | 0.00271474 | -0.04096113 | -0.06369455715 | 0.00037222 | -0.06426369 | 0.002396078 | 0.02067367 | -0.06426369 | 13718.42
0 | -0.03556592 | -0.0553050056 | 0.00278955 | -0.0347688 | -0.054065484 | 0.00036436 | -0.0546852448 | 0.002477407 | 0.02137538 | -0.0546852448 | 14184.06
0 | -0.02949058 | -0.0458578519 | 0.00288213 | -0.02858002 | -0.0444419311 | 0.00035286 | -0.0451498915 | 0.002580152 | 0.02226188 | -0.0451498915 | 14772.32
0 | -0.02335268 | -0.0363134174 | 0.0029807 | -0.02240753 | -0.03484370915 | 0.00033853 | -0.03557856 | 0.002691712 | 0.02322443 | -0.03557856 | 15411.04
0 | -0.01726615 | -0.02684886325 | 0.0030628 | -0.01622689 | -0.02523281395 | 0.00032812 | -0.0260408386 | 0.002782887 | 0.0240111 | -0.0260408386 | 15933.05
0 | -0.01111807 | -0.01728859885 | 0.00314531 | -0.01001624 | -0.0155752532 | 0.00031711 | -0.01643193 | 0.002875061 | 0.0248064 | -0.01643193 | 16460.78
0 | -0.00483672 | -0.0075210996 | 0.00323603 | -0.00368147 | -0.00572468585 | 0.00030736 | -0.006622892725 | 0.002974158 | 0.02566142 | -0.006622892725 | 17028.15
0 | 0.00134494 | 0.0020913817 | 0.00333054 | 0.00258259 | 0.00401592745 | 0.00029757 | 0.003053654575 | 0.003077103 | 0.02654964 | 0.003053654575 | 17617.55
0 | 0.00748183 | 0.01163424565 | 0.00342445 | 0.00878357 | 0.01365845135 | 0.00028845 | 0.0126463485 | 0.00317879 | 0.02742701 | 0.0126463485 | 18199.74
0 | 0.01368739 | 0.02128389145 | 0.00349909 | 0.01503441 | 0.02337850755 | 0.00028068 | 0.0223311995 | 0.003259844 | 0.02812635 | 0.0223311995 | 18663.81
0 | 0.01975865 | 0.03072470075 | 0.00352805 | 0.02119114 | 0.0329522227 | 0.00027642 | 0.03183846 | 0.003291733 | 0.0284015 | 0.03183846 | 18846.38
0 | 0.0258696 | 0.040227228 | 0.00350267 | 0.02733769 | 0.04251010795 | 0.00027021 | 0.04136867 | 0.003271229 | 0.02822458 | 0.04136867 | 18728.99
0 | 0.03199784 | 0.0497566412 | 0.00342889 | 0.03355699 | 0.05218111945 | 0.00026025 | 0.05096888 | 0.003206065 | 0.02766234 | 0.05096888 | 18355.9
0 | 0.03806198 | 0.0591863789 | 0.00332321 | 0.03969286 | 0.0617223973 | 0.00024866 | 0.0604543881 | 0.003110647 | 0.02683906 | 0.0604543881 | 17809.6
0 | 0.04417751 | 0.06869602805 | 0.00320604 | 0.04584399 | 0.07128740445 | 0.00024149 | 0.06999171625 | 0.002999312 | 0.02587845 | 0.06999171625 | 17172.16
0 | 0.05028693 | 0.07819617615 | 0.00309278 | 0.0520643 | 0.0809599865 | 0.00023705 | 0.07957808 | 0.00288915 | 0.02492795 | 0.07957808 | 16541.44
0 | 0.0563938 | 0.087692359 | 0.00298369 | 0.05820984 | 0.0905163012 | 0.00022855 | 0.0891043301 | 0.002787226 | 0.02404854 | 0.0891043301 | 15957.89
0 | 0.06252967 | 0.09723363685 | 0.00288637 | 0.06439149 | 0.1001288 | 0.00022025 | 0.0986812019 | 0.002696865 | 0.0232689 | 0.0986812019 | 15440.54
0 | 0.06858008 | 0.1066420244 | 0.00279405 | 0.07057569 | 0.1097452 | 0.00021094 | 0.1081936 | 0.002612524 | 0.02254119 | 0.1081936 | 14957.66
0 | 0.07468288 | 0.1161318784 | 0.00270942 | 0.07672631 | 0.1193094 | 0.0002051 | 0.1177206 | 0.0025324 | 0.02184987 | 0.1177206 | 14498.92
0 | 0.08079638 | 0.1256383709 | 0.00263316 | 0.08289372 | 0.1288997346 | 0.00020065 | 0.1272691 | 0.002459253 | 0.02121875 | 0.1272691 | 14080.13
0 | 0.08687324 | 0.1350878882 | 0.00256428 | 0.08907639 | 0.1385138 | 0.00019493 | 0.1368008 | 0.002394759 | 0.02066228 | 0.1368008 | 13710.87
0 | 0.09303708 | 0.1446726594 | 0.00250718 | 0.09525703 | 0.1481247 | 0.00018695 | 0.1463987 | 0.002344295 | 0.02022688 | 0.1463987 | 13421.95
0 | 0.09911344 | 0.1541213992 | 0.00245329 | 0.10145547 | 0.1577633 | 0.00018016 | 0.1559423 | 0.002295859 | 0.01980896 | 0.1559423 | 13144.63
0 | 0.10520658 | 0.1635962319 | 0.00240014 | 0.10758218 | 0.1672902899 | 0.00017223 | 0.1654432609 | 0.002249309 | 0.01940732 | 0.1654432609 | 12878.12
0 | 0.1113511 | 0.1731509605 | 0.00234708 | 0.11375621 | 0.1768909 | 0.00015997 | 0.1750209 | 0.002207168 | 0.01904373 | 0.1750209 | 12636.85
0 | 0.11742745 | 0.1825997 | 0.00229475 | 0.11991751 | 0.1864717 | 0.00015023 | 0.1845357064 | 0.002163246 | 0.01866476 | 0.1845357064 | 12385.38
0 | 0.12351042 | 0.1920587031 | 0.00224694 | 0.12605186 | 0.1960106423 | 0.00014344 | 0.1940346727 | 0.002120896 | 0.01829936 | 0.1940346727 | 12142.91
0 | 0.12968037 | 0.201653 | 0.00220079 | 0.13230117 | 0.2057283 | 0.00013905 | 0.2036906 | 0.002077784 | 0.01792739 | 0.2036906 | 11896.08
0 | 0.13575977 | 0.2111064 | 0.00215721 | 0.13845383 | 0.2152957 | 0.00013612 | 0.213201074 | 0.002035803 | 0.01756517 | 0.213201074 | 11655.72
0 | 0.1418809 | 0.2206247995 | 0.00211903 | 0.14458562 | 0.2248306391 | 0.00013272 | 0.2227277193 | 0.001999689 | 0.01725357 | 0.2227277193 | 11448.95
0 | 0.14798675 | 0.2301194 | 0.00208533 | 0.15079984 | 0.2344937512 | 0.00012487 | 0.2323066 | 0.001972498 | 0.01701896 | 0.2323066 | 11293.27
0 | 0.15410534 | 0.2396338037 | 0.00205039 | 0.15699472 | 0.2441267896 | 0.00011552 | 0.2418803 | 0.001945568 | 0.01678661 | 0.2418803 | 11139.09
0 | 0.16026053 | 0.2492051 | 0.00201146 | 0.16317534 | 0.2537376537 | 0.00010102 | 0.2514714 | 0.001919795 | 0.01656424 | 0.2514714 | 10991.53
0 | 0.1663903 | 0.2587369165 | 0.00197164 | 0.16942364 | 0.2634537602 | 8.7299326e-05 | 0.2610953 | 0.001892348 | 0.01632742 | 0.2610953 | 10834.39
0 | 0.17252566 | 0.2682774013 | 0.00193137 | 0.17556307 | 0.2730006 | 7.58022434e-05 | 0.270639 | 0.001862239 | 0.01606764 | 0.270639 | 10662
0 | 0.17863151 | 0.277772 | 0.00189407 | 0.18174371 | 0.2826115 | 6.67759305e-05 | 0.2801917 | 0.001832628 | 0.01581215 | 0.2801917 | 10492.47
0 | 0.18470889 | 0.2872223 | 0.00186269 | 0.18793909 | 0.2922453 | 6.168853e-05 | 0.2897338 | 0.001805 | 0.01557377 | 0.2897338 | 10334.28
0 | 0.1908417 | 0.2967588435 | 0.0018334 | 0.19405462 | 0.3017549341 | 5.2201809e-05 | 0.2992568888 | 0.001783863 | 0.0153914 | 0.2992568888 | 10213.27
0 | 0.19689822 | 0.3061767321 | 0.00179633 | 0.20020626 | 0.3113207343 | 4.49983454e-05 | 0.3087487332 | 0.001752668 | 0.01512224 | 0.3087487332 | 10034.67
0 | 0.20293337 | 0.3155614 | 0.00176492 | 0.2063584 | 0.320887312 | 4.18034106e-05 | 0.3182244 | 0.001723126 | 0.01486735 | 0.3182244 | 9865.529
0 | 0.20910841 | 0.3251636 | 0.00173763 | 0.21252023 | 0.330469 | 3.06762813e-05 | 0.3278162676 | 0.00170562 | 0.01471631 | 0.3278162676 | 9765.302
0 | 0.21515627 | 0.334568 | 0.00171213 | 0.2187034 | 0.340083787 | 1.65061665e-05 | 0.3373259 | 0.001692959 | 0.01460707 | 0.3373259 | 9692.812
0 | 0.22125298 | 0.3440483839 | 0.00168457 | 0.22483826 | 0.3496234943 | 5.41613372e-06 | 0.3468359391 | 0.001675158 | 0.01445347 | 0.3468359391 | 9590.892
0 | 0.22735222 | 0.3535327021 | 0.00165377 | 0.23099701 | 0.3592004 | -6.22171729e-06 | 0.3563665 | 0.001654661 | 0.01427663 | 0.3563665 | 9473.543
0 | 0.23343518 | 0.3629917049 | 0.00162403 | 0.23718071 | 0.368816 | -1.70937401e-05 | 0.3659039 | 0.001634458 | 0.01410231 | 0.3659039 | 9357.872
0 | 0.23954868 | 0.3724981974 | 0.00160147 | 0.24333031 | 0.3783786 | -2.69275497e-05 | 0.3754384 | 0.001620397 | 0.01398099 | 0.3754384 | 9277.367
0 | 0.24566267 | 0.3820055 | 0.00158119 | 0.24957351 | 0.3880868 | -3.19061983e-05 | 0.3850461 | 0.001603751 | 0.01383737 | 0.3850461 | 9182.06
0 | 0.25177515 | 0.3915104 | 0.00156111 | 0.25571957 | 0.3976439 | -4.1617026e-05 | 0.3945771448 | 0.001592047 | 0.01373639 | 0.3945771448 | 9115.053
0 | 0.25789881 | 0.4010326 | 0.00153533 | 0.26186204 | 0.4071954722 | -5.28254641e-05 | 0.4041141 | 0.00157614 | 0.01359914 | 0.4041141 | 9023.982
0 | 0.26396143 | 0.41046 | 0.00150967 | 0.26807117 | 0.4168507 | -6.55264303e-05 | 0.4136553465 | 0.001561846 | 0.0134758 | 0.4136553465 | 8942.139
0 | 0.27008611 | 0.4199839 | 0.00149039 | 0.27420858 | 0.4263943419 | -7.27105798e-05 | 0.4231891 | 0.001548415 | 0.01335992 | 0.4231891 | 8865.244
0 | 0.27619299 | 0.4294801 | 0.0014673 | 0.28037342 | 0.4359806681 | -7.70900879e-05 | 0.4327304 | 0.001528369 | 0.01318696 | 0.4327304 | 8750.471
0 | 0.28227645 | 0.4389399 | 0.00144093 | 0.28660899 | 0.445677 | -8.9567453e-05 | 0.4423084296 | 0.001513135 | 0.01305552 | 0.4423084296 | 8663.254
0 | 0.28843114 | 0.4485104227 | 0.00141867 | 0.29272911 | 0.4551938 | -0.00010183 | 0.4518521 | 0.001501802 | 0.01295774 | 0.4518521 | 8598.365
0 | 0.2945126 | 0.457967093 | 0.00139482 | 0.29889244 | 0.4647777442 | -0.00011506 | 0.4613724186 | 0.001489849 | 0.01285461 | 0.4613724186 | 8529.93
0 | 0.30057725 | 0.4673976 | 0.00137032 | 0.30503342 | 0.4743269681 | -0.0001233 | 0.4708623 | 0.00147226 | 0.01270285 | 0.4708623 | 8429.229
0 | 0.30675125 | 0.4769982 | 0.00135655 | 0.31127152 | 0.4840272136 | -0.00013207 | 0.4805127 | 0.001465909 | 0.01264805 | 0.4805127 | 8392.867
0 | 0.31306618 | 0.4868179099 | 0.00134455 | 0.31768668 | 0.4940027874 | -0.00014373 | 0.4904103 | 0.001464183 | 0.01263316 | 0.4904103 | 8382.987
0 | 0.31933534 | 0.4965664537 | 0.00131914 | 0.3240428 | 0.503886554 | -0.000153 | 0.5002265 | 0.001446669 | 0.01248205 | 0.5002265 | 8282.711
0 | 0.32560855 | 0.5063213 | 0.00129164 | 0.33031806 | 0.5136445833 | -0.00016458 | 0.5099829 | 0.001429383 | 0.0123329 | 0.5099829 | 8183.743
0 | 0.3317256 | 0.515833308 | 0.0012683 | 0.33657041 | 0.523367 | -0.00017896 | 0.5196001 | 0.001419077 | 0.01224398 | 0.5196001 | 8124.735
0 | 0.33785385 | 0.5253627 | 0.00125093 | 0.3427358 | 0.532954169 | -0.00018342 | 0.5291585 | 0.001404829 | 0.01212104 | 0.5291585 | 8043.159
0 | 0.34396377 | 0.5348637 | 0.00123214 | 0.34893066 | 0.5425871763 | -0.0001892 | 0.5387254 | 0.001390479 | 0.01199723 | 0.5387254 | 7961.004
0 | 0.35006151 | 0.5443456 | 0.00120948 | 0.35511029 | 0.5521965 | -0.00019916 | 0.5482710745 | 0.001376443 | 0.01187613 | 0.5482710745 | 7880.64
0 | 0.35618466 | 0.5538671463 | 0.00118392 | 0.36126804 | 0.5617718022 | -0.00020833 | 0.5578195 | 0.001358716 | 0.01172318 | 0.5578195 | 7779.148
0 | 0.36229357 | 0.5633665 | 0.00116163 | 0.36748633 | 0.5714412 | -0.00022327 | 0.5674039 | 0.001350024 | 0.01164818 | 0.5674039 | 7729.384
0 | 0.36841622 | 0.5728872221 | 0.00114325 | 0.37363642 | 0.5810046331 | -0.00023308 | 0.5769459276 | 0.001340118 | 0.01156271 | 0.5769459276 | 7672.67
0 | 0.37451291 | 0.5823676 | 0.00112686 | 0.37977841 | 0.5905554 | -0.00023637 | 0.5864615013 | 0.001325686 | 0.01143819 | 0.5864615013 | 7590.04
0 | 0.38057959 | 0.5918013 | 0.00110754 | 0.38596717 | 0.6001789 | -0.00024517 | 0.5959901059 | 0.001313832 | 0.01133591 | 0.5959901059 | 7522.171
0 | 0.38672411 | 0.601356 | 0.00108842 | 0.39211982 | 0.6097463201 | -0.00026055 | 0.6055512 | 0.001308754 | 0.01129209 | 0.6055512 | 7493.095
0 | 0.39281368 | 0.6108252724 | 0.00106967 | 0.39826894 | 0.6193082017 | -0.00027638 | 0.6150667 | 0.001304502 | 0.01125541 | 0.6150667 | 7468.75
0 | 0.39889565 | 0.6202827 | 0.0010535 | 0.40453249 | 0.629048 | -0.0002886 | 0.6246654 | 0.001299208 | 0.01120973 | 0.6246654 | 7438.441
0 | 0.40505746 | 0.6298643503 | 0.00104067 | 0.41066784 | 0.6385884912 | -0.00029461 | 0.6342264 | 0.001291049 | 0.01113934 | 0.6342264 | 7391.73
0 | 0.41112873 | 0.6393052 | 0.00102221 | 0.4168205 | 0.6481558775 | -0.00029925 | 0.6437305 | 0.001275899 | 0.01100862 | 0.6437305 | 7304.987
0 | 0.41721779 | 0.6487737 | 0.0010035 | 0.42300317 | 0.6577699 | -0.0003028 | 0.6532717964 | 0.001259403 | 0.01086629 | 0.6532717964 | 7210.543
0 | 0.42335519 | 0.6583173 | 0.00098436 | 0.42913294 | 0.6673017217 | -0.00031379 | 0.6628095 | 0.001249918 | 0.01078445 | 0.6628095 | 7156.236
0 | 0.42942646 | 0.6677581453 | 0.00096597 | 0.4352963 | 0.6768857465 | -0.00032456 | 0.6723219459 | 0.001240966 | 0.01070721 | 0.6723219459 | 7104.984
0 | 0.43552876 | 0.6772472218 | 0.0009477 | 0.44151253 | 0.686552 | -0.00033279 | 0.6818996 | 0.001229585 | 0.01060902 | 0.6818996 | 7039.825
0 | 0.44166309 | 0.6867861 | 0.00093227 | 0.44766977 | 0.6961265 | -0.00034199 | 0.6914563 | 0.001222017 | 0.01054372 | 0.6914563 | 6996.495
0 | 0.44774911 | 0.6962499 | 0.00091402 | 0.4538514 | 0.705738927 | -0.00035071 | 0.7009944 | 0.001211152 | 0.01044997 | 0.7009944 | 6934.287
0 | 0.45384887 | 0.705735 | 0.00089689 | 0.46000305 | 0.7153047 | -0.00036056 | 0.7105198678 | 0.001202538 | 0.01037565 | 0.7105198678 | 6884.972
0 | 0.45995268 | 0.7152264174 | 0.00087917 | 0.46615368 | 0.7248689724 | -0.00037269 | 0.7200476949 | 0.001195614 | 0.01031591 | 0.7200476949 | 6845.33
0 | 0.46605346 | 0.7247131303 | 0.00086386 | 0.47234908 | 0.7345028194 | -0.00038834 | 0.729608 | 0.001194616 | 0.0103073 | 0.729608 | 6839.613
0 | 0.4722046 | 0.734278153 | 0.00084517 | 0.47855565 | 0.744154 | -0.0003997 | 0.7392161 | 0.001185941 | 0.01023245 | 0.7392161 | 6789.945
0 | 0.4783313 | 0.7438051715 | 0.00082469 | 0.48478714 | 0.7538440027 | -0.00040877 | 0.7488245871 | 0.001173185 | 0.01012239 | 0.7488245871 | 6716.917
0 | 0.48448652 | 0.7533765386 | 0.00080704 | 0.49097848 | 0.7634715364 | -0.00041616 | 0.7584240375 | 0.001161581 | 0.01002227 | 0.7584240375 | 6650.48
0 | 0.49060255 | 0.762887 | 0.00079365 | 0.49712044 | 0.7730222842 | -0.00042875 | 0.7679546 | 0.001159447 | 0.01000386 | 0.7679546 | 6638.261
0 | 0.49668959 | 0.7723523 | 0.00078303 | 0.50332242 | 0.7826663631 | -0.00043871 | 0.7775093 | 0.00115745 | 0.009986623 | 0.7775093 | 6626.823
0 | 0.50283509 | 0.7819086 | 0.00076959 | 0.50948578 | 0.7922503879 | -0.00044728 | 0.7870795 | 0.00115124 | 0.009933043 | 0.7870795 | 6591.27
0 | 0.50890839 | 0.7913525 | 0.0007524 | 0.51562524 | 0.8017972482 | -0.00045772 | 0.7965749 | 0.00114316 | 0.009863334 | 0.7965749 | 6545.012
0 | 0.51497662 | 0.8007886441 | 0.00073413 | 0.52186078 | 0.8114935129 | -0.00046962 | 0.8061410785 | 0.001135451 | 0.009796817 | 0.8061410785 | 6500.874
0 | 0.52112931 | 0.8103561 | 0.00071836 | 0.52800888 | 0.8210538084 | -0.00048528 | 0.8157049 | 0.001134002 | 0.009784316 | 0.8157049 | 6492.578
0 | 0.52721632 | 0.8198213776 | 0.00070236 | 0.53415138 | 0.8306053959 | -0.00050151 | 0.8252134 | 0.001132901 | 0.009774814 | 0.8252134 | 6486.274
0 | 0.53332323 | 0.8293176 | 0.00068749 | 0.54035538 | 0.8402526159 | -0.00051228 | 0.8347851 | 0.001127461 | 0.009727877 | 0.8347851 | 6455.127
0 | 0.53943515 | 0.8388217 | 0.00067258 | 0.54647195 | 0.8497639 | -0.0005221 | 0.8442928 | 0.00112104 | 0.009672475 | 0.8442928 | 6418.364
0 | 0.54551154 | 0.8482704447 | 0.00065537 | 0.55265409 | 0.8593771 | -0.00052506 | 0.8538238 | 0.001105456 | 0.009538012 | 0.8538238 | 6329.138
0 | 0.55164129 | 0.8578022 | 0.00063574 | 0.55887288 | 0.8690473284 | -0.00052963 | 0.8634248 | 0.001089051 | 0.009396475 | 0.8634248 | 6235.219
0 | 0.55775326 | 0.8673063193 | 0.00061987 | 0.56502247 | 0.8786099 | -0.00053631 | 0.8729581 | 0.001078527 | 0.009305666 | 0.8729581 | 6174.961
0 | 0.56387234 | 0.8768214887 | 0.00060639 | 0.57121128 | 0.8882335404 | -0.00054512 | 0.8825275 | 0.001072517 | 0.009253814 | 0.8825275 | 6140.553
0 | 0.56997669 | 0.8863138 | 0.00059716 | 0.57738477 | 0.8978333 | -0.00055519 | 0.8920735 | 0.001072021 | 0.00924953 | 0.8920735 | 6137.711
0 | 0.57604742 | 0.8957537381 | 0.00058515 | 0.58353794 | 0.9074014967 | -0.00057005 | 0.9015776174 | 0.00107354 | 0.00926264 | 0.9015776174 | 6146.41
0 | 0.58217818 | 0.9052870699 | 0.00056742 | 0.58972567 | 0.9170234 | -0.00058261 | 0.9111552 | 0.001067029 | 0.009206464 | 0.9111552 | 6109.133
0 | 0.58826727 | 0.9147556 | 0.0005526 | 0.59587431 | 0.9265846 | -0.00059326 | 0.9206701 | 0.001061527 | 0.009158991 | 0.9206701 | 6077.632
0 | 0.59433192 | 0.9241861356 | 0.00053797 | 0.60206968 | 0.9362183524 | -0.00060328 | 0.930202244 | 0.001055583 | 0.009107701 | 0.930202244 | 6043.597
0 | 0.60050392 | 0.9337835956 | 0.00052078 | 0.60823864 | 0.9458110852 | -0.00061107 | 0.9397973404 | 0.001044839 | 0.009015006 | 0.9397973404 | 5982.088
0 | 0.60657316 | 0.9432212638 | 0.00050472 | 0.61436278 | 0.9553341229 | -0.00061532 | 0.9492777 | 0.001031702 | 0.008901656 | 0.9492777 | 5906.872
0 | 0.61264491 | 0.9526628 | 0.00048564 | 0.62052053 | 0.9649094 | -0.00062617 | 0.9587861296 | 0.001022141 | 0.008819161 | 0.9587861296 | 5852.131
0 | 0.61873144 | 0.9621273892 | 0.00046928 | 0.62665993 | 0.9744562 | -0.00064069 | 0.9682918 | 0.00101897 | 0.008791803 | 0.9682918 | 5833.977
0 | 0.62483728 | 0.9716219704 | 0.00045875 | 0.63285685 | 0.9840924 | -0.00065269 | 0.9778572 | 0.001019101 | 0.008792932 | 0.9778572 | 5834.726
0 | 0.63107085 | 0.9813152 | 0.00045049 | 0.63925982 | 0.9940490201 | -0.00066534 | 0.9876821 | 0.001022115 | 0.008818942 | 0.9876821 | 5851.985
0 | 0.63733387 | 0.9910542 | 0.00043411 | 0.64552033 | 1.003784 | -0.00067974 | 0.9974191405 | 0.001018772 | 0.008790097 | 0.9974191405 | 5832.844
0 | 0.64348251 | 1.000615 | 0.00041442 | 0.65172637 | 1.013435 | -0.00068914 | 1.007025 | 0.001007137 | 0.00868971 | 1.007025 | 5766.231
0 | 0.64961529 | 1.010152 | 0.00039863 | 0.6579569 | 1.023123 | -0.00069859 | 1.016637 | 0.0009994516 | 0.008623396 | 1.016637 | 5722.227
0 | 0.65574509 | 1.019684 | 0.00038319 | 0.66410899 | 1.032689 | -0.00070935 | 1.026187 | 0.0009934347 | 0.008571482 | 1.026187 | 5687.778
0 | 0.66183513 | 1.029154 | 0.00036883 | 0.67028612 | 1.042295 | -0.00072116 | 1.035724 | 0.0009895495 | 0.008537959 | 1.035724 | 5665.534
0 | 0.66793239 | 1.038635 | 0.0003487 | 0.67648607 | 1.051936 | -0.00073293 | 1.045285 | 0.0009798509 | 0.008454279 | 1.045285 | 5610.006
0 | 0.67404127 | 1.048134 | 0.0003294 | 0.6826387 | 1.061503 | -0.00074221 | 1.054819 | 0.0009684963 | 0.008356309 | 1.054819 | 5544.996
0 | 0.68016696 | 1.05766 | 0.000313 | 0.68881732 | 1.071111 | -0.00074525 | 1.064385 | 0.0009537969 | 0.008229482 | 1.064385 | 5460.837
0 | 0.6862728 | 1.067154204 | 0.00029719 | 0.69497609 | 1.080688 | -0.00075059 | 1.073921 | 0.0009419919 | 0.008127627 | 1.073921 | 5393.249
0 | 0.69233799 | 1.076586 | 0.00028653 | 0.70113027 | 1.090258 | -0.0007642 | 1.083422 | 0.0009436118 | 0.008141603 | 1.083422 | 5402.524
0 | 0.69846267 | 1.086109 | 0.00027686 | 0.70730329 | 1.099857 | -0.00077689 | 1.092983 | 0.0009452932 | 0.008156111 | 1.092983 | 5412.15
0 | 0.70455635 | 1.095585 | 0.00026245 | 0.71346813 | 1.109443 | -0.0007865 | 1.102514 | 0.0009391589 | 0.008103183 | 1.102514 | 5377.029
0 | 0.71064389 | 1.105051 | 0.00024981 | 0.71968031 | 1.119103 | -0.0007968 | 1.112077 | 0.0009354801 | 0.008071442 | 1.112077 | 5355.967
0 | 0.7168113 | 1.114642 | 0.00023777 | 0.72585535 | 1.128705 | -0.00080941 | 1.121673 | 0.0009347066 | 0.008064768 | 1.121673 | 5351.538
0 | 0.72288507 | 1.124086 | 0.00022445 | 0.731978 | 1.13822579 | -0.00081706 | 1.131156 | 0.000927709 | 0.008004392 | 1.131156 | 5311.474
0 | 0.72897518 | 1.133556 | 0.00021271 | 0.73817235 | 1.147858 | -0.00082118 | 1.140707 | 0.0009187519 | 0.007927108 | 1.140707 | 5260.191
0 | 0.73510188 | 1.143083 | 0.00020298 | 0.74433827 | 1.157446 | -0.00083078 | 1.150265 | 0.0009172838 | 0.007914442 | 1.150265 | 5251.786
0 | 0.74116248 | 1.152508 | 0.00019063 | 0.75046295 | 1.16697 | -0.00084494 | 1.159739 | 0.0009177674 | 0.007918615 | 1.159739 | 5254.555
0 | 0.74727237 | 1.162009 | 0.00017457 | 0.7566995 | 1.176668 | -0.00085665 | 1.169338 | 0.0009120735 | 0.007869487 | 1.169338 | 5221.955
0 | 0.75337571 | 1.171499 | 0.0001606 | 0.76281655 | 1.18618 | -0.00086311 | 1.178839 | 0.0009032333 | 0.007793213 | 1.178839 | 5171.342
0 | 0.75948566 | 1.181 | 0.00014661 | 0.76896518 | 1.195741 | -0.00087165 | 1.188371 | 0.000896449 | 0.007734676 | 1.188371 | 5132.499
0 | 0.76559657 | 1.190503 | 0.00012821 | 0.77514374 | 1.205349 | -0.0008825 | 1.197926 | 0.0008875613 | 0.007657992 | 1.197926 | 5081.614
0 | 0.77166224 | 1.199935 | 0.0001111 | 0.78128219 | 1.214894 | -0.0008986 | 1.207414 | 0.0008852229 | 0.007637816 | 1.207414 | 5068.226
0 | 0.77777475 | 1.20944 | 9.55389696e-05 | 0.78745109 | 1.224486 | -0.0009102 | 1.216963 | 0.000879925 | 0.007592105 | 1.216963 | 5037.893
0 | 0.78388417 | 1.21894 | 7.95953019e-05 | 0.79368007 | 1.234173 | -0.00092176 | 1.226556 | 0.0008741983 | 0.007542695 | 1.226556 | 5005.106
0 | 0.79000324 | 1.228455 | 6.55435942e-05 | 0.79989022 | 1.243829 | -0.00093525 | 1.236142 | 0.0008722946 | 0.007526269 | 1.236142 | 4994.206
0 | 0.79621643 | 1.238117 | 5.25001124e-05 | 0.806108 | 1.25349794 | -0.00094488 | 1.245807 | 0.000867528 | 0.007485142 | 1.245807 | 4966.916
0 | 0.80230755 | 1.247588 | 4.13582457e-05 | 0.81228352 | 1.263101 | -0.00095017 | 1.255345 | 0.0008603409 | 0.007423131 | 1.255345 | 4925.767
0 | 0.80840933 | 1.257077 | 3.02468688e-05 | 0.81843108 | 1.27266 | -0.00096229 | 1.264868 | 0.0008600162 | 0.007420329 | 1.264868 | 4923.908
0 | 0.81454927 | 1.266624 | 2.46207983e-05 | 0.824628 | 1.28229654 | -0.00097655 | 1.27446 | 0.0008673072 | 0.007483237 | 1.27446 | 4965.652
0 | 0.82062101 | 1.276066 | 1.99760252e-05 | 0.83078933 | 1.291877 | -0.000985 | 1.283972 | 0.0008697809 | 0.00750458 | 1.283972 | 4979.815
0 | 0.82672793 | 1.285562 | 7.2516832e-06 | 0.83697402 | 1.301495 | -0.00099468 | 1.293528 | 0.0008653986 | 0.00746677 | 1.293528 | 4954.724
0 | 0.83288056 | 1.295129 | -8.94759978e-06 | 0.84316128 | 1.311116 | -0.00100187 | 1.303123 | 0.0008550461 | 0.007377447 | 1.303123 | 4895.453
0 | 0.83894676 | 1.304562 | -2.36416508e-05 | 0.84929055 | 1.320647 | -0.00101344 | 1.312605 | 0.0008505946 | 0.007339039 | 1.312605 | 4869.966
0 | 0.84504753 | 1.314049 | -4.07256775e-05 | 0.85545439 | 1.330232 | -0.00102504 | 1.32214 | 0.0008437756 | 0.007280203 | 1.32214 | 4830.925
0 | 0.8511259 | 1.323501 | -5.73782563e-05 | 0.86160654 | 1.339798 | -0.00103369 | 1.331649 | 0.0008344417 | 0.007199669 | 1.331649 | 4777.485
0 | 0.85722262 | 1.332981 | -7.14406415e-05 | 0.86775357 | 1.349357 | -0.00103951 | 1.341169 | 0.0008248666 | 0.007117054 | 1.341169 | 4722.664
0 | 0.86335087 | 1.342511 | -7.86070086e-05 | 0.8739897 | 1.359054 | -0.00104568 | 1.350782 | 0.0008225243 | 0.007096845 | 1.350782 | 4709.253
0 | 0.86943942 | 1.351978 | -8.80027656e-05 | 0.88014638 | 1.368628 | -0.00105473 | 1.360303 | 0.0008208457 | 0.007082361 | 1.360303 | 4699.643
0 | 0.87559664 | 1.361553 | -0.00010139 | 0.88631636 | 1.378222 | -0.00106514 | 1.369887 | 0.0008165266 | 0.007045096 | 1.369887 | 4674.914
0 | 0.88168776 | 1.371024 | -0.00011598 | 0.8925153 | 1.387861 | -0.00107858 | 1.379443 | 0.0008140389 | 0.007023631 | 1.379443 | 4660.671
0 | 0.88776463 | 1.380474 | -0.00013095 | 0.89864153 | 1.397388 | -0.00109776 | 1.388931 | 0.0008169206 | 0.007048495 | 1.388931 | 4677.17
0 | 0.89390099 | 1.390016 | -0.0001468 | 0.90481555 | 1.406988 | -0.00111376 | 1.398502 | 0.0008157306 | 0.007038228 | 1.398502 | 4670.357
0 | 0.8999809 | 1.39947 | -0.0001615 | 0.91102463 | 1.416643 | -0.00112147 | 1.408057 | 0.0008074029 | 0.006966375 | 1.408057 | 4622.678
0 | 0.90604198 | 1.408895 | -0.00017221 | 0.91715038 | 1.426169 | -0.00112811 | 1.417532 | 0.0008020064 | 0.006919813 | 1.417532 | 4591.781
0 | 0.91221243 | 1.41849 | -0.0001766 | 0.92332947 | 1.435777 | -0.00113672 | 1.427134 | 0.0008048821 | 0.006944626 | 1.427134 | 4608.245
0 | 0.91827708 | 1.427921 | -0.00018617 | 0.92945719 | 1.445306 | -0.00114673 | 1.436613 | 0.000803995 | 0.006936971 | 1.436613 | 4603.166
0 | 0.92437637 | 1.437405 | -0.00019891 | 0.93558645 | 1.454837 | -0.00115782 | 1.446121 | 0.0008010139 | 0.00691125 | 1.446121 | 4586.098
0 | 0.93044353 | 1.44684 | -0.00021591 | 0.94178897 | 1.464482 | -0.00116812 | 1.455661 | 0.0007929784 | 0.006841919 | 1.455661 | 4540.092
0 | 0.93648279 | 1.456231 | -0.00023076 | 0.94793701 | 1.474042 | -0.00117733 | 1.465136 | 0.0007860118 | 0.00678181 | 1.465136 | 4500.206
0 | 0.94262934 | 1.465789 | -0.00023991 | 0.95419091 | 1.483767 | -0.00118994 | 1.474778 | 0.000788122 | 0.006800017 | 1.474778 | 4512.287
0 | 0.94890511 | 1.475547 | -0.00024694 | 0.96055371 | 1.493661 | -0.00120582 | 1.484604 | 0.0007955963 | 0.006864506 | 1.484604 | 4555.08
0 | 0.95515287 | 1.485263 | -0.00026027 | 0.96681112 | 1.503391 | -0.00121401 | 1.494327 | 0.0007890951 | 0.006808413 | 1.494327 | 4517.859
0 | 0.96135688 | 1.49491 | -0.00027664 | 0.97305232 | 1.513096 | -0.00122182 | 1.504003153 | 0.0007791804 | 0.006722868 | 1.504003153 | 4461.094
0 | 0.96748108 | 1.504433 | -0.00029073 | 0.97926855 | 1.522763 | -0.00123323 | 1.513598 | 0.0007751572 | 0.006688155 | 1.513598 | 4438.059
0 | 0.97360218 | 1.513951 | -0.00030758 | 0.98541969 | 1.532328 | -0.00124674 | 1.52314 | 0.0007704813 | 0.006647811 | 1.52314 | 4411.288
0 | 0.97972381 | 1.523471 | -0.0003223 | 0.99164712 | 1.542011 | -0.00125918 | 1.532741 | 0.0007668571 | 0.006616541 | 1.532741 | 4390.538
0 | 0.98578644 | 1.532898 | -0.00033781 | 0.99780589 | 1.551588 | -0.00126558 | 1.542243 | 0.0007564168 | 0.006526461 | 1.542243 | 4330.764
0 | 0.99194723 | 1.542478 | -0.00034801 | 1.00393414 | 1.561118 | -0.00127014 | 1.551798 | 0.0007494392 | 0.006466257 | 1.551798 | 4290.814
0 | 0.99803531 | 1.551945 | -0.00035741 | 1.01012337 | 1.570742 | -0.00128143 | 1.561343 | 0.0007499928 | 0.006471034 | 1.561343 | 4293.984
0 | 1.00409436 | 1.561367 | -0.0003642 | 1.01626897 | 1.580298 | -0.00129233 | 1.570832 | 0.0007527743 | 0.006495033 | 1.570832 | 4309.909
0 | 1.01022053 | 1.570893 | -0.00037271 | 1.02242768 | 1.589875 | -0.00130527 | 1.580384 | 0.0007558671 | 0.006521718 | 1.580384 | 4327.616
0 | 1.01628828 | 1.580328 | -0.00038695 | 1.02864957 | 1.59955 | -0.00131187 | 1.589939 | 0.0007468894 | 0.006444257 | 1.589939 | 4276.216
0 | 1.02236617 | 1.589779 | -0.0004065 | 1.03478587 | 1.609092 | -0.00131859 | 1.599436 | 0.0007327299 | 0.006322087 | 1.599436 | 4195.147
0 | 1.02853656 | 1.599374 | -0.00042459 | 1.04096806 | 1.618705 | -0.00133123 | 1.60904 | 0.0007259353 | 0.006263462 | 1.60904 | 4156.246
0 | 1.03461599 | 1.608828 | -0.00043498 | 1.04713857 | 1.6283 | -0.00134714 | 1.618564 | 0.0007301219 | 0.006299585 | 1.618564 | 4180.216
0 | 1.0407244 | 1.618326442 | -0.00044286 | 1.05326319 | 1.637824 | -0.0013546 | 1.628075 | 0.0007283703 | 0.006284472 | 1.628075 | 4170.187
0 | 1.04683733 | 1.627832 | -0.00045551 | 1.05945706 | 1.647456 | -0.00136384 | 1.637644 | 0.0007236207 | 0.006243492 | 1.637644 | 4142.994
0 | 1.05292594 | 1.6373 | -0.00047267 | 1.06563056 | 1.657056 | -0.00137215 | 1.647178 | 0.000713436 | 0.006155617 | 1.647178 | 4084.683
0 | 1.059044 | 1.64681342 | -0.00048571 | 1.07180405 | 1.666655 | -0.00138252 | 1.656734 | 0.0007094281 | 0.006121036 | 1.656734 | 4061.736
0 | 1.06510973 | 1.656246 | -0.00049689 | 1.07799494 | 1.676282 | -0.001393 | 1.666264 | 0.0007073939 | 0.006103485 | 1.666264 | 4050.09
0 | 1.07122314 | 1.665752 | -0.00051047 | 1.08411551 | 1.6858 | -0.00139981 | 1.675776 | 0.0006992923 | 0.006033583 | 1.675776 | 4003.705
0 | 1.07732856 | 1.675246 | -0.00051795 | 1.09027839 | 1.695383 | -0.00140909 | 1.685314 | 0.0006997568 | 0.006037591 | 1.685314 | 4006.365
0 | 1.0834024 | 1.684690732 | -0.00052667 | 1.09644473 | 1.704972 | -0.0014203 | 1.694831 | 0.0007009145 | 0.00604758 | 1.694831 | 4012.993
0 | 1.08951223 | 1.694192 | -0.00053862 | 1.10259235 | 1.714531 | -0.00143331 | 1.704361 | 0.0007006403 | 0.006045214 | 1.704361 | 4011.423
0 | 1.09559476 | 1.70365 | -0.00055143 | 1.10881472 | 1.724207 | -0.00144535 | 1.713928 | 0.0006985309 | 0.006027014 | 1.713928 | 3999.346
0 | 1.10167205 | 1.7131 | -0.00056369 | 1.11496532 | 1.733771 | -0.00145514 | 1.723436 | 0.0006947299 | 0.005994218 | 1.723436 | 3977.583
0 | 1.10789752 | 1.722781 | -0.00057311 | 1.12115312 | 1.743393 | -0.00146191 | 1.733087 | 0.0006907287 | 0.005959695 | 1.733087 | 3954.675
0 | 1.11400843 | 1.732283 | -0.0005838 | 1.12740088 | 1.753108 | -0.00146894 | 1.742696 | 0.0006857235 | 0.00591651 | 1.742696 | 3926.018
0 | 1.12011731 | 1.741782 | -0.00060124 | 1.13356161 | 1.762688 | -0.00148043 | 1.752235 | 0.0006784379 | 0.005853649 | 1.752235 | 3884.306
0 | 1.12625265 | 1.751323 | -0.0006165 | 1.13971531 | 1.772257 | -0.00149178 | 1.76179 | 0.0006731903 | 0.005808371 | 1.76179 | 3854.261
0 | 1.13232601 | 1.760767 | -0.00062563 | 1.14595091 | 1.781954 | -0.00150337 | 1.77136 | 0.0006743104 | 0.005818036 | 1.77136 | 3860.674
0 | 1.13841867 | 1.770241 | -0.00063127 | 1.15209186 | 1.791503 | -0.00151678 | 1.780872 | 0.0006807488 | 0.005873588 | 1.780872 | 3897.537
0 | 1.14454079 | 1.779761 | -0.00064419 | 1.1582613 | 1.801096 | -0.00153096 | 1.790429 | 0.0006806709 | 0.005872915 | 1.790429 | 3897.09
0 | 1.1506232 | 1.789219076 | -0.00065894 | 1.16443276 | 1.810693 | -0.00154307 | 1.799956 | 0.000676697 | 0.005838628 | 1.799956 | 3874.339
0 | 1.15672302 | 1.798704 | -0.00067398 | 1.17056561 | 1.82023 | -0.00155019 | 1.809467 | 0.0006674455 | 0.005758805 | 1.809467 | 3821.37
0 | 1.16277742 | 1.808119 | -0.00068615 | 1.17671013 | 1.829784 | -0.00156078 | 1.818952 | 0.0006645376 | 0.005733716 | 1.818952 | 3804.722
0 | 1.16890311 | 1.817644 | -0.00069627 | 1.18289125 | 1.839396 | -0.00157472 | 1.82852 | 0.000667018 | 0.005755117 | 1.82852 | 3818.923
0 | 1.17501867 | 1.827154 | -0.00070391 | 1.18907082 | 1.849005 | -0.00158421 | 1.83808 | 0.0006675297 | 0.005759532 | 1.83808 | 3821.852
0 | 1.18108642 | 1.836589 | -0.00071595 | 1.19526064 | 1.85863 | -0.00159552 | 1.84761 | 0.0006654655 | 0.005741721 | 1.84761 | 3810.034
0 | 1.18726861 | 1.846203 | -0.00073261 | 1.20140719 | 1.868188 | -0.0016064 | 1.857195 | 0.0006583435 | 0.005680272 | 1.857195 | 3769.258
0 | 1.19334745 | 1.855655 | -0.00074863 | 1.20759594 | 1.877812 | -0.00161991 | 1.866733 | 0.0006544982 | 0.005647094 | 1.866733 | 3747.242
0 | 1.19943857 | 1.865127 | -0.00075678 | 1.21375525 | 1.887389 | -0.00163345 | 1.876258 | 0.0006585547 | 0.005682094 | 1.876258 | 3770.467
0 | 1.20557642 | 1.874671 | -0.00076375 | 1.21990335 | 1.89695 | -0.00164111 | 1.885811 | 0.0006579074 | 0.005676509 | 1.885811 | 3766.761
0 | 1.21163654 | 1.884095 | -0.00077745 | 1.2261343 | 1.906639 | -0.00164762 | 1.895367 | 0.0006493795 | 0.005602929 | 1.895367 | 3717.936
0 | 1.21771193 | 1.893542 | -0.0007928 | 1.23228037 | 1.916196 | -0.00165289 | 1.904869 | 0.0006379692 | 0.00550448 | 1.904869 | 3652.608
0 | 1.2238605 | 1.903103 | -0.00080198 | 1.2384218 | 1.925745899 | -0.00166111 | 1.914424 | 0.0006356714 | 0.005484654 | 1.914424 | 3639.452
0 | 1.22991133 | 1.912512 | -0.00081372 | 1.24458778 | 1.935334 | -0.00167349 | 1.923923 | 0.0006349816 | 0.005478703 | 1.923923 | 3635.503
0 | 1.23601365 | 1.922001 | -0.00082335 | 1.25071084 | 1.944855 | -0.00168418 | 1.933428 | 0.0006347109 | 0.005476367 | 1.933428 | 3633.953
0 | 1.24210227 | 1.931469 | -0.00083064 | 1.2568661 | 1.954427 | -0.00169368 | 1.942948 | 0.0006355882 | 0.005483936 | 1.942948 | 3638.975
0 | 1.2481674 | 1.940900307 | -0.00084092 | 1.26307166 | 1.964076 | -0.00170158 | 1.952488 | 0.0006318725 | 0.005451877 | 1.952488 | 3617.702
0 | 1.25427628 | 1.9504 | -0.0008552 | 1.2692039 | 1.973612 | -0.00171411 | 1.962006 | 0.00062879 | 0.005425281 | 1.962006 | 3600.054
0 | 1.26038373 | 1.959897 | -0.00086507 | 1.27543747 | 1.983305 | -0.00172931 | 1.971600983 | 0.0006327767 | 0.005459678 | 1.971600983 | 3622.879
0 | 1.2667129 | 1.969739 | -0.00086956 | 1.28186584 | 1.993301 | -0.00173951 | 1.98152 | 0.0006370981 | 0.005496963 | 1.98152 | 3647.62
0 | 1.2730248 | 1.979553564 | -0.00088218 | 1.2881813 | 2.003122 | -0.00174373 | 1.991338 | 0.0006273236 | 0.005412628 | 1.991338 | 3591.658
0 | 1.27921915 | 1.989186 | -0.00089348 | 1.29446626 | 2.012895 | -0.00174988 | 2.00104 | 0.0006208152 | 0.005356473 | 2.00104 | 3554.395
0 | 1.28541195 | 1.998816 | -0.00090332 | 1.30071092 | 2.022605 | -0.00175786 | 2.010711 | 0.0006176014 | 0.005328744 | 2.010711 | 3535.994
0 | 1.29150712 | 2.008294 | -0.00091462 | 1.30687881 | 2.032197 | -0.00176934 | 2.020245 | 0.0006164466 | 0.00531878 | 2.020245 | 3529.383
0 | 1.29759574 | 2.017761 | -0.00092895 | 1.31307781 | 2.041836 | -0.00177966 | 2.029799 | 0.000611099 | 0.005272641 | 2.029799 | 3498.766
0 | 1.30376673 | 2.027357 | -0.00094128 | 1.3192178 | 2.051383679 | -0.00179199 | 2.03937 | 0.000609759 | 0.005261079 | 2.03937 | 3491.094
0 | 1.30984402 | 2.036807 | -0.00095507 | 1.32537556 | 2.060959 | -0.00180398 | 2.048883 | 0.0006066272 | 0.005234057 | 2.048883 | 3473.163
0 | 1.31593108 | 2.046273 | -0.00096426 | 1.33153474 | 2.070537 | -0.00181137 | 2.058405 | 0.0006034942 | 0.005207025 | 2.058405 | 3455.226
0 | 1.32203031 | 2.055757 | -0.00097312 | 1.33768237 | 2.080096 | -0.0018252 | 2.067927 | 0.0006071311 | 0.005238405 | 2.067927 | 3476.048
0 | 1.32809198 | 2.065183 | -0.0009829 | 1.3438772 | 2.089729046 | -0.00184032 | 2.077456 | 0.000611137 | 0.005272968 | 2.077456 | 3498.984
0 | 1.33419418 | 2.074672 | -0.00099549 | 1.3500365 | 2.099307 | -0.0018503 | 2.086989 | 0.0006071924 | 0.005238933 | 2.086989 | 3476.399
0 | 1.34032547 | 2.084206 | -0.00100634 | 1.35616171 | 2.108831 | -0.00185876 | 2.096519 | 0.0006034682 | 0.005206801 | 2.096519 | 3455.077
0 | 1.34641361 | 2.093673 | -0.00101348 | 1.36238813 | 2.118514 | -0.00187018 | 2.106093 | 0.0006064078 | 0.005232164 | 2.106093 | 3471.907
0 | 1.35252607 | 2.103178 | -0.00102469 | 1.36854792 | 2.128092 | -0.00188089 | 2.115635 | 0.000604572 | 0.005216324 | 2.115635 | 3461.396
0 | 1.35862684 | 2.112665 | -0.00103158 | 1.37466896 | 2.13761 | -0.0018901 | 2.125137 | 0.0006055616 | 0.005224863 | 2.125137 | 3467.062
0 | 1.36471999 | 2.12214 | -0.00104119 | 1.38092029 | 2.147331 | -0.00190118 | 2.134735 | 0.0006056879 | 0.005225953 | 2.134735 | 3467.785
0 | 1.37082791 | 2.131637 | -0.00105371 | 1.38704503 | 2.156855 | -0.00191161 | 2.144246 | 0.0006022664 | 0.005196431 | 2.144246 | 3448.196
0 | 1.37690067 | 2.141081 | -0.00106902 | 1.3931911 | 2.166412 | -0.00191776 | 2.153746 | 0.0005917764 | 0.005105922 | 2.153746 | 3388.137
0 | 1.38301313 | 2.150585 | -0.00108035 | 1.39937735 | 2.176032 | -0.00192917 | 2.163309 | 0.0005905177 | 0.005095062 | 2.163309 | 3380.93
0 | 1.38910019 | 2.160051 | -0.00109213 | 1.40549636 | 2.185547 | -0.00194004 | 2.172799 | 0.000588279 | 0.005075747 | 2.172799 | 3368.113
0 | 1.39516425 | 2.16948 | -0.00110378 | 1.41166842 | 2.195144 | -0.00195328 | 2.182312 | 0.0005885371 | 0.005077974 | 2.182312 | 3369.591
0 | 1.40126705 | 2.17897 | -0.00111557 | 1.41785359 | 2.204762 | -0.00196679 | 2.191866 | 0.0005889196 | 0.005081273 | 2.191866 | 3371.781
0 | 1.40732813 | 2.188395 | -0.0011265 | 1.42399454 | 2.214312 | -0.00197633 | 2.201353 | 0.0005862014 | 0.00505782 | 2.201353 | 3356.218
0 | 1.41342282 | 2.197872 | -0.00114088 | 1.43018997 | 2.223945 | -0.00198719 | 2.210909 | 0.0005813436 | 0.005015907 | 2.210909 | 3328.405
0 | 1.41958213 | 2.20745 | -0.001151 | 1.4363395 | 2.233508 | -0.00199762 | 2.220479 | 0.0005803138 | 0.005007022 | 2.220479 | 3322.509
0 | 1.42570472 | 2.216971 | -0.00115712 | 1.44256186 | 2.243184 | -0.00200667 | 2.230077 | 0.0005819 | 0.005020708 | 2.230077 | 3331.591
0 | 1.43182743 | 2.226492 | -0.00116923 | 1.44877458 | 2.252844 | -0.00201284 | 2.239668 | 0.0005746173 | 0.004957872 | 2.239668 | 3289.895
0 | 1.43797147 | 2.236046 | -0.00118334 | 1.45492721 | 2.262412 | -0.00202035 | 2.249229 | 0.0005666788 | 0.004889377 | 2.249229 | 3244.444
0 | 1.44405031 | 2.245498 | -0.00119336 | 1.46115065 | 2.272089 | -0.00203027 | 2.258794 | 0.0005652397 | 0.004876961 | 2.258794 | 3236.205
0 | 1.45017505 | 2.255022 | -0.00120707 | 1.46730471 | 2.281659 | -0.00204144 | 2.268341 | 0.0005613632 | 0.004843513 | 2.268341 | 3214.01
0 | 1.45625496 | 2.264476 | -0.0012202 | 1.47342646 | 2.291178 | -0.00205455 | 2.277827 | 0.000560015 | 0.004831881 | 2.277827 | 3206.292
0 | 1.46236539 | 2.273978 | -0.00122663 | 1.47961617 | 2.300803 | -0.00206459 | 2.287391 | 0.0005622862 | 0.004851477 | 2.287391 | 3219.295
0 | 1.46845031 | 2.28344 | -0.00123612 | 1.48573983 | 2.310325 | -0.00207428 | 2.296883 | 0.0005611573 | 0.004841737 | 2.296883 | 3212.831
0 | 1.4745059 | 2.292857 | -0.00124869 | 1.4918803 | 2.319874 | -0.00208306 | 2.306365 | 0.0005560397 | 0.004797582 | 2.306365 | 3183.531
0 | 1.48061931 | 2.302363 | -0.00125919 | 1.49810016 | 2.329546 | -0.0020948 | 2.315954 | 0.0005559373 | 0.004796698 | 2.315954 | 3182.945
0 | 1.48671603 | 2.311843 | -0.00126916 | 1.50424051 | 2.339094 | -0.00210881 | 2.325469 | 0.0005586452 | 0.004820063 | 2.325469 | 3198.449
0 | 1.49275982 | 2.321242 | -0.00127825 | 1.51039016 | 2.348657 | -0.00212345 | 2.334949 | 0.000562868 | 0.004856497 | 2.334949 | 3222.626
0 | 1.49892473 | 2.330828 | -0.00129083 | 1.51658046 | 2.358283 | -0.00213496 | 2.344555 | 0.0005604531 | 0.004835661 | 2.344555 | 3208.8
0 | 1.50501728 | 2.340302 | -0.00130274 | 1.52271426 | 2.367821 | -0.00214593 | 2.354061 | 0.0005581823 | 0.004816068 | 2.354061 | 3195.798
0 | 1.51109982 | 2.34976 | -0.00131125 | 1.52889442 | 2.377431 | -0.00215593 | 2.363596 | 0.0005583375 | 0.004817407 | 2.363596 | 3196.687
0 | 1.51722848 | 2.35929 | -0.00131874 | 1.53508115 | 2.387051 | -0.00216556 | 2.373171 | 0.000559137 | 0.004824305 | 2.373171 | 3201.264
0 | 1.52327693 | 2.368696 | -0.00132913 | 1.54123938 | 2.396627 | -0.00217283 | 2.382661 | 0.0005546883 | 0.004785921 | 2.382661 | 3175.794
0 | 1.52938688 | 2.378197 | -0.00134107 | 1.54742408 | 2.406244 | -0.00218342 | 2.392221 | 0.000552 | 0.004762726 | 2.392221 | 3160.402
0 | 1.5355227 | 2.387738 | -0.00135522 | 1.5535264 | 2.415733552 | -0.00219197 | 2.401736 | 0.0005450679 | 0.004702915 | 2.401736 | 3120.713
0 | 1.54157054 | 2.397142 | -0.00136746 | 1.55965114 | 2.425258 | -0.00220177 | 2.4112 | 0.0005413029 | 0.00467043 | 2.4112 | 3099.158
0 | 1.54768562 | 2.406651 | -0.00137692 | 1.56580687 | 2.43483 | -0.00221379 | 2.42074 | 0.0005425272 | 0.004680994 | 2.42074 | 3106.167
0 | 1.55371416 | 2.416026 | -0.00138679 | 1.57193816 | 2.444364 | -0.00222375 | 2.430195 | 0.0005412936 | 0.00467035 | 2.430195 | 3099.104
0 | 1.5597676 | 2.425438618 | -0.00139659 | 1.57815278 | 2.454028 | -0.0022333 | 2.439733 | 0.0005397082 | 0.004656672 | 2.439733 | 3090.028
0 | 1.56585515 | 2.434905 | -0.00140845 | 1.58429992 | 2.463586 | -0.00224382 | 2.449246 | 0.0005370365 | 0.004633619 | 2.449246 | 3074.731
0 | 1.57192743 | 2.444347 | -0.0014249 | 1.59043419 | 2.473125 | -0.0022551 | 2.458736 | 0.0005305378 | 0.004577548 | 2.458736 | 3037.523
0 | 1.57807505 | 2.453907 | -0.00143224 | 1.59664845 | 2.482788 | -0.00226304 | 2.468348 | 0.0005297922 | 0.004571115 | 2.468348 | 3033.255
0 | 1.58428204 | 2.463559 | -0.00143682 | 1.60294199 | 2.492575 | -0.00227092 | 2.478067 | 0.0005317315 | 0.004587848 | 2.478067 | 3044.358
0 | 1.59047294 | 2.473185 | -0.00144655 | 1.6091888 | 2.502288584 | -0.00227996 | 2.487737 | 0.0005296877 | 0.004570213 | 2.487737 | 3032.656
0 | 1.5966866 | 2.482847663 | -0.00145751 | 1.61549151 | 2.512089 | -0.00229192 | 2.497468 | 0.0005293253 | 0.004567086 | 2.497468 | 3030.581
0 | 1.60279036 | 2.492339 | -0.00146838 | 1.62166095 | 2.521683 | -0.00230465 | 2.507011 | 0.0005298493 | 0.004571608 | 2.507011 | 3033.582
0 | 1.60889328 | 2.501829 | -0.001482 | 1.62782681 | 2.531271 | -0.00231602 | 2.51655 | 0.0005262639 | 0.004540672 | 2.51655 | 3013.054
0 | 1.61504793 | 2.5114 | -0.0014956 | 1.63399327 | 2.54086 | -0.00232449 | 2.526129533 | 0.0005197927 | 0.004484838 | 2.526129533 | 2976.004
0 | 1.62112379 | 2.520847 | -0.00150864 | 1.64011896 | 2.550385 | -0.00232949 | 2.535616 | 0.0005104246 | 0.004404009 | 2.535616 | 2922.368
0 | 1.62719345 | 2.530286 | -0.00152114 | 1.64628434 | 2.559972 | -0.00233392 | 2.545129 | 0.0005010228 | 0.004322889 | 2.545129 | 2868.539
0 | 1.63329017 | 2.539766 | -0.00153357 | 1.65248227 | 2.56961 | -0.00234481 | 2.554688 | 0.0004981445 | 0.004298055 | 2.554688 | 2852.06
0 | 1.6393528 | 2.549193604 | -0.00154168 | 1.65864611 | 2.579195 | -0.00235597 | 2.564194 | 0.0004998637 | 0.004312888 | 2.564194 | 2861.903
0 | 1.64544845 | 2.558672 | -0.00154903 | 1.6648165 | 2.58879 | -0.00236705 | 2.573731 | 0.0005022585 | 0.004333551 | 2.573731 | 2875.614
0 | 1.65154922 | 2.568159 | -0.00155794 | 1.67094481 | 2.598319 | -0.00237603 | 2.583239 | 0.0005009974 | 0.004322669 | 2.583239 | 2868.394
0 | 1.65765357 | 2.577651 | -0.0015681 | 1.67709541 | 2.607883 | -0.0023817 | 2.592767 | 0.0004951734 | 0.00427242 | 2.592767 | 2835.05
0 | 1.66377985 | 2.587178 | -0.00157761 | 1.68328774 | 2.617512 | -0.00239155 | 2.602345 | 0.0004941726 | 0.004263784 | 2.602345 | 2829.319
0 | 1.66983485 | 2.596593 | -0.0015916 | 1.68945312 | 2.6271 | -0.00240285 | 2.611846 | 0.0004901524 | 0.004229097 | 2.611846 | 2806.302
0 | 1.67595899 | 2.606116 | -0.00160435 | 1.69564795 | 2.636733 | -0.00241471 | 2.621424 | 0.0004879214 | 0.004209849 | 2.621424 | 2793.529
0 | 1.6820246 | 2.615548253 | -0.00161319 | 1.70180058 | 2.6463 | -0.00242636 | 2.630924 | 0.0004894015 | 0.004222619 | 2.630924 | 2802.003
0 | 1.6880939 | 2.624986 | -0.00162626 | 1.70792222 | 2.655819 | -0.00243554 | 2.640403 | 0.0004841845 | 0.004177606 | 2.640403 | 2772.134
0 | 1.69425464 | 2.634566 | -0.00163893 | 1.71408868 | 2.665408 | -0.00244884 | 2.649987 | 0.0004834727 | 0.004171464 | 2.649987 | 2768.058
0 | 1.70029843 | 2.643964 | -0.00164649 | 1.72023928 | 2.674972 | -0.00246129 | 2.659468 | 0.0004870353 | 0.004202203 | 2.659468 | 2788.456
0 | 1.70637333 | 2.653411 | -0.00165695 | 1.72636449 | 2.684497 | -0.00247112 | 2.668954 | 0.0004850774 | 0.004185309 | 2.668954 | 2777.246
0 | 1.71247613 | 2.6629 | -0.00167038 | 1.73259497 | 2.694185 | -0.00247982 | 2.678543 | 0.0004790049 | 0.004132915 | 2.678543 | 2742.479
0 | 1.71852243 | 2.672302 | -0.00167873 | 1.7387023 | 2.703682 | -0.00248745 | 2.687992 | 0.000476962 | 0.004115289 | 2.687992 | 2730.782
0 | 1.72459173 | 2.68174 | -0.00168793 | 1.74486363 | 2.713263 | -0.00249412 | 2.697502 | 0.0004731006 | 0.004081973 | 2.697502 | 2708.675
0 | 1.73071945 | 2.691269 | -0.00169696 | 1.7510438 | 2.722873109 | -0.00250311 | 2.707071 | 0.0004717209 | 0.004070068 | 2.707071 | 2700.775
0 | 1.7367866 | 2.700703163 | -0.00170198 | 1.75715733 | 2.73238 | -0.0025129 | 2.716541 | 0.0004751651 | 0.004099785 | 2.716541 | 2720.494
0 | 1.74294841 | 2.710285 | -0.00171074 | 1.76337707 | 2.742051 | -0.00252676 | 2.726168 | 0.0004789173 | 0.00413216 | 2.726168 | 2741.977
0 | 1.74905884 | 2.719786 | -0.00172749 | 1.76959431 | 2.751719 | -0.00253598 | 2.735753 | 0.0004700455 | 0.004055612 | 2.735753 | 2691.183
0 | 1.75515199 | 2.729261 | -0.00174125 | 1.77578413 | 2.761344 | -0.00254377 | 2.745303 | 0.0004627385 | 0.003992567 | 2.745303 | 2649.347
0 | 1.76126647 | 2.738769 | -0.00175288 | 1.78194594 | 2.770926 | -0.00255012 | 2.754848 | 0.0004561222 | 0.003935481 | 2.754848 | 2611.467
0 | 1.76734185 | 2.748217 | -0.00176375 | 1.78809965 | 2.780495 | -0.00255741 | 2.764356 | 0.0004512111 | 0.003893107 | 2.764356 | 2583.349
0 | 1.77348077 | 2.757763 | -0.00177231 | 1.7942518 | 2.790061549 | -0.00256792 | 2.773912 | 0.0004518232 | 0.003898388 | 2.773912 | 2586.853
0 | 1.77955198 | 2.767203 | -0.00177989 | 1.80040443 | 2.799629 | -0.00258183 | 2.783416 | 0.0004568226 | 0.003941524 | 2.783416 | 2615.477
0 | 1.78559279 | 2.776597 | -0.00178953 | 1.80653524 | 2.809162 | -0.00260091 | 2.79288 | 0.0004649377 | 0.004011542 | 2.79288 | 2661.939
0 | 1.7917093 | 2.786108 | -0.00179915 | 1.81271732 | 2.818775 | -0.00261615 | 2.802442 | 0.000469219 | 0.004048482 | 2.802442 | 2686.451
0 | 1.79775262 | 2.795505 | -0.00181047 | 1.8188746 | 2.828350003 | -0.00262331 | 2.811928 | 0.000463731 | 0.00400113 | 2.811928 | 2655.03
0 | 1.80385137 | 2.804989 | -0.00182073 | 1.82499671 | 2.83787 | -0.00262716 | 2.821429 | 0.0004559908 | 0.003934346 | 2.821429 | 2610.714
0 | 1.80997956 | 2.814518 | -0.00182679 | 1.83118093 | 2.847486 | -0.0026339 | 2.831002 | 0.0004553305 | 0.00392865 | 2.831002 | 2606.934
0 | 1.81601882 | 2.823909 | -0.00183572 | 1.83732498 | 2.85704 | -0.00264419 | 2.840475 | 0.0004553644 | 0.003928942 | 2.840475 | 2607.128
0 | 1.82212007 | 2.833397 | -0.00184601 | 1.84347606 | 2.866605 | -0.00265921 | 2.850001 | 0.0004587607 | 0.003958246 | 2.850001 | 2626.573
0 | 1.82822847 | 2.842895 | -0.00185675 | 1.84971261 | 2.876303 | -0.00267175 | 2.859599 | 0.000459217 | 0.003962183 | 2.859599 | 2629.186
0 | 1.83430231 | 2.85234 | -0.0018654 | 1.85586536 | 2.885871 | -0.00268387 | 2.869105 | 0.0004613561 | 0.003980639 | 2.869105 | 2641.433
0 | 1.84039748 | 2.861818 | -0.00187411 | 1.86200631 | 2.89542 | -0.00269711 | 2.878619 | 0.0004645542 | 0.004008233 | 2.878619 | 2659.743
0 | 1.84648395 | 2.871283 | -0.00188466 | 1.8681401 | 2.904958 | -0.00270328 | 2.88812 | 0.000458844 | 0.003958965 | 2.88812 | 2627.05
0 | 1.85258174 | 2.880765 | -0.00189675 | 1.87425005 | 2.914459 | -0.00270912 | 2.897612 | 0.0004512652 | 0.003893574 | 2.897612 | 2583.659
0 | 1.85866106 | 2.890218 | -0.00190508 | 1.88041341 | 2.924043 | -0.00271584 | 2.90713 | 0.0004483226 | 0.003868185 | 2.90713 | 2566.811
0 | 1.86470187 | 2.899611 | -0.00191056 | 1.88658738 | 2.933643 | -0.00272465 | 2.916627 | 0.000450323 | 0.003885445 | 2.916627 | 2578.265
0 | 1.87076044 | 2.909032 | -0.00192286 | 1.8927294 | 2.943194217 | -0.00273418 | 2.926113 | 0.000446225 | 0.003850086 | 2.926113 | 2554.802
0 | 1.87682807 | 2.918468 | -0.00193539 | 1.89889479 | 2.952781 | -0.0027459 | 2.935625 | 0.0004440834 | 0.003831609 | 2.935625 | 2542.541
0 | 1.8828851 | 2.927886 | -0.00194653 | 1.9050138 | 2.962296459 | -0.00275956 | 2.945091 | 0.0004452781 | 0.003841916 | 2.945091 | 2549.38
0 | 1.88903475 | 2.937449 | -0.00195687 | 1.91115987 | 2.971854 | -0.00277132 | 2.954651 | 0.0004453597 | 0.00384262 | 2.954651 | 2549.848
0 | 1.89510655 | 2.946891 | -0.00196739 | 1.9173528 | 2.981483604 | -0.00278841 | 2.964187 | 0.0004505947 | 0.003887788 | 2.964187 | 2579.82
0 | 1.90134001 | 2.956584 | -0.00196812 | 1.92369413 | 2.991344 | -0.00279975 | 2.973964 | 0.0004598359 | 0.003967523 | 2.973964 | 2632.729
0 | 1.90762854 | 2.966362 | -0.00197403 | 1.93006504 | 3.001251 | -0.00280656 | 2.983807 | 0.0004593579 | 0.003963399 | 2.983807 | 2629.993
0 | 1.9138025 | 2.975963 | -0.00198531 | 1.93632245 | 3.010981 | -0.00281354 | 2.993472 | 0.0004537048 | 0.003914623 | 2.993472 | 2597.626
0 | 1.91995871 | 2.985536 | -0.00199728 | 1.94249499 | 3.02058 | -0.00282171 | 3.003058 | 0.0004485628 | 0.003870257 | 3.003058 | 2568.186
0 | 1.92610681 | 2.995096 | -0.00201288 | 1.94869745 | 3.030225 | -0.0028317 | 3.01266 | 0.0004416084 | 0.003810254 | 3.01266 | 2528.37
0 | 1.93218017 | 3.00454 | -0.00202809 | 1.95484757 | 3.039788 | -0.00284269 | 3.022164 | 0.0004360579 | 0.003762363 | 3.022164 | 2496.591
0 | 1.93829417 | 3.014047 | -0.00204045 | 1.96097016 | 3.049309 | -0.00285011 | 3.031678 | 0.0004297859 | 0.003708248 | 3.031678 | 2460.682
0 | 1.94434452 | 3.023456 | -0.00204818 | 1.967188 | 3.05897734 | -0.00285905 | 3.041217 | 0.0004296606 | 0.003707166 | 3.041217 | 2459.964
0 | 1.95041227 | 3.032891 | -0.00205713 | 1.97330809 | 3.068494 | -0.00287177 | 3.050693 | 0.0004321039 | 0.003728248 | 3.050693 | 2473.953
0 | 1.95648253 | 3.04233 | -0.00206719 | 1.97944903 | 3.078043 | -0.00288828 | 3.060187 | 0.0004372247 | 0.003772431 | 3.060187 | 2503.272
0 | 1.96253037 | 3.051735 | -0.00207654 | 1.98562813 | 3.087652 | -0.0028968 | 3.069693 | 0.0004350638 | 0.003753786 | 3.069693 | 2490.9
0 | 1.96865511 | 3.061259 | -0.00208619 | 1.99171972 | 3.097124 | -0.00290322 | 3.079191 | 0.0004305041 | 0.003714444 | 3.079191 | 2464.794
0 | 1.97473443 | 3.070712 | -0.00209643 | 1.99791014 | 3.10675 | -0.00290894 | 3.088731 | 0.0004246485 | 0.003663922 | 3.088731 | 2431.268
0 | 1.98080528 | 3.080152 | -0.00210744 | 2.00410199 | 3.116379 | -0.00291906 | 3.098265 | 0.0004224237 | 0.003644726 | 3.098265 | 2418.531
0 | 1.98694766 | 3.089704 | -0.00211966 | 2.01026416 | 3.125961 | -0.00293152 | 3.107832 | 0.0004213244 | 0.00363524 | 3.107832 | 2412.236
0 | 1.99301088 | 3.099132 | -0.002131 | 2.01644039 | 3.135565 | -0.00294393 | 3.117348 | 0.0004210621 | 0.003632978 | 3.117348 | 2410.735
0 | 1.99908113 | 3.108571 | -0.00214236 | 2.02256203 | 3.145084 | -0.00295427 | 3.126828 | 0.000418715 | 0.003612727 | 3.126828 | 2397.297
0 | 2.00521445 | 3.118108 | -0.0021515 | 2.02869821 | 3.154626 | -0.00296583 | 3.136367 | 0.0004197995 | 0.003622083 | 3.136367 | 2403.506
0 | 2.0112617 | 3.127512 | -0.00215632 | 2.03486204 | 3.16421 | -0.00297727 | 3.145861 | 0.0004250903 | 0.003667733 | 3.145861 | 2433.798
0 | 2.01733255 | 3.136952 | -0.00216292 | 2.04098177 | 3.173727 | -0.00298512 | 3.155339 | 0.0004250134 | 0.003667069 | 3.155339 | 2433.357
0 | 2.02339315 | 3.146376 | -0.00217491 | 2.04718018 | 3.183365 | -0.00298951 | 3.164871 | 0.000416079 | 0.003589982 | 3.164871 | 2382.205
0 | 2.02943635 | 3.155774 | -0.00218982 | 2.05331898 | 3.192911 | -0.0029978 | 3.174342 | 0.0004081329 | 0.003521423 | 3.174342 | 2336.711
0 | 2.0355351 | 3.165257 | -0.00220164 | 2.05944371 | 3.202435 | -0.00300963 | 3.183846 | 0.0004068124 | 0.00351003 | 3.183846 | 2329.15
0 | 2.0416069 | 3.174699 | -0.00221053 | 2.06563926 | 3.212069 | -0.00302304 | 3.193384 | 0.0004099971 | 0.003537508 | 3.193384 | 2347.384
0 | 2.04771376 | 3.184195 | -0.00221989 | 2.07174754 | 3.221567 | -0.00303398 | 3.202881 | 0.0004102475 | 0.003539668 | 3.202881 | 2348.817
0 | 2.05380177 | 3.193662 | -0.0022267 | 2.07788086 | 3.231105 | -0.00304734 | 3.212383 | 0.0004154672 | 0.003584704 | 3.212383 | 2378.702
0 | 2.05988789 | 3.203126 | -0.00222909 | 2.08415318 | 3.240858 | -0.00306024 | 3.221992 | 0.000424632 | 0.003663779 | 3.221992 | 2431.174
0 | 2.0660491 | 3.212706 | -0.00223711 | 2.09032917 | 3.250462 | -0.00306989 | 3.231584 | 0.0004249191 | 0.003666256 | 3.231584 | 2432.818
0 | 2.07213569 | 3.222171 | -0.00224827 | 2.09648895 | 3.26004 | -0.00307822 | 3.241106 | 0.0004207561 | 0.003630337 | 3.241106 | 2408.983
0 | 2.07819176 | 3.231588 | -0.00225752 | 2.10265422 | 3.269627 | -0.00308761 | 3.250608 | 0.0004195658 | 0.003620067 | 3.250608 | 2402.168
0 | 2.0843606 | 3.241180733 | -0.00227103 | 2.10877132 | 3.279139 | -0.00309546 | 3.26016 | 0.0004125685 | 0.003559693 | 3.26016 | 2362.106
0 | 2.09040284 | 3.250576 | -0.00228513 | 2.11492848 | 3.288714 | -0.0031062 | 3.269645 | 0.0004078806 | 0.003519245 | 3.269645 | 2335.266
0 | 2.09646559 | 3.260004 | -0.00229885 | 2.12110209 | 3.298314 | -0.00311709 | 3.279159 | 0.0004037186 | 0.003483336 | 3.279159 | 2311.437
0 | 2.10253787 | 3.269446 | -0.00230683 | 2.1272223 | 3.307831 | -0.00312539 | 3.288639 | 0.0004027115 | 0.003474646 | 3.288639 | 2305.671
0 | 2.10858679 | 3.278852 | -0.00231566 | 2.13338661 | 3.317416 | -0.00312967 | 3.298134 | 0.0003968321 | 0.003423918 | 3.298134 | 2272.009
0 | 2.11467123 | 3.288314 | -0.00232578 | 2.13950872 | 3.326936 | -0.00313515 | 3.307625 | 0.0003908634 | 0.003372419 | 3.307625 | 2237.836
0 | 2.12077236 | 3.297801 | -0.00233278 | 2.14564705 | 3.336481 | -0.00314546 | 3.317141 | 0.0003928411 | 0.003389483 | 3.317141 | 2249.159
0 | 2.12683249 | 3.307225 | -0.00234002 | 2.1518085 | 3.346062 | -0.00315719 | 3.326643 | 0.0003960008 | 0.003416745 | 3.326643 | 2267.25
0 | 2.13295054 | 3.316738 | -0.00234887 | 2.15792179 | 3.355568 | -0.00316872 | 3.336153 | 0.0003973494 | 0.003428381 | 3.336153 | 2274.971
0 | 2.13900876 | 3.326159 | -0.0023569 | 2.16416407 | 3.365275 | -0.00317773 | 3.345717 | 0.0003969905 | 0.003425285 | 3.345717 | 2272.916
0 | 2.14510226 | 3.335634 | -0.00236662 | 2.1703167 | 3.374842 | -0.00318701 | 3.355238 | 0.0003952175 | 0.003409987 | 3.355238 | 2262.765
0 | 2.15120506 | 3.345124 | -0.00237738 | 2.17643929 | 3.384363 | -0.00319456 | 3.364743 | 0.0003906768 | 0.003370809 | 3.364743 | 2236.768
0 | 2.15725136 | 3.354526 | -0.00238855 | 2.18255734 | 3.393877 | -0.00320451 | 3.374201 | 0.0003881327 | 0.003348858 | 3.374201 | 2222.202
0 | 2.16339993 | 3.364087 | -0.00239981 | 2.18867254 | 3.403386 | -0.00321858 | 3.383736 | 0.0003896078 | 0.003361586 | 3.383736 | 2230.647
0 | 2.16945195 | 3.373498 | -0.00240795 | 2.19482112 | 3.412947 | -0.00323207 | 3.393222 | 0.0003936297 | 0.003396288 | 3.393222 | 2253.675
0 | 2.17547846 | 3.382869 | -0.00241348 | 2.20103788 | 3.422614 | -0.00324165 | 3.402741 | 0.0003963471 | 0.003419733 | 3.402741 | 2269.232
0 | 2.18155074 | 3.392311 | -0.00242242 | 2.20713711 | 3.432098 | -0.00324864 | 3.412205 | 0.0003930722 | 0.003391477 | 3.412205 | 2250.482
0 | 2.18759298 | 3.401707 | -0.00243456 | 2.21327639 | 3.441645 | -0.00325679 | 3.421676 | 0.0003877562 | 0.00334561 | 3.421676 | 2220.047
0 | 2.19364762 | 3.411122 | -0.00244677 | 2.21942496 | 3.451206 | -0.00326482 | 3.431164 | 0.0003822479 | 0.003298084 | 3.431164 | 2188.51
0 | 2.19976544 | 3.420635 | -0.00245519 | 2.22555375 | 3.460736 | -0.00327823 | 3.440686 | 0.0003859049 | 0.003329637 | 3.440686 | 2209.447
0 | 2.20580935 | 3.430034 | -0.00246426 | 2.23170757 | 3.470305 | -0.00329287 | 3.450169 | 0.0003901471 | 0.003366239 | 3.450169 | 2233.736
0 | 2.21192598 | 3.439545 | -0.00247576 | 2.23788142 | 3.479906 | -0.00330196 | 3.459725 | 0.0003863993 | 0.003333903 | 3.459725 | 2212.278
0 | 2.21813107 | 3.449194 | -0.00248322 | 2.24421263 | 3.489751 | -0.00331237 | 3.469472 | 0.0003879848 | 0.003347582 | 3.469472 | 2221.355
0 | 2.22439194 | 3.458929 | -0.00249147 | 2.25057101 | 3.499638 | -0.00331849 | 3.479284 | 0.0003844811 | 0.003317352 | 3.479284 | 2201.296
0 | 2.23060513 | 3.468591 | -0.00250156 | 2.25679111 | 3.50931 | -0.00332532 | 3.488951 | 0.0003798678 | 0.003277548 | 3.488951 | 2174.882
0 | 2.23674417 | 3.478137 | -0.0025155 | 2.26298618 | 3.518944 | -0.00333422 | 3.49854 | 0.0003734852 | 0.003222478 | 3.49854 | 2138.34
0 | 2.24288392 | 3.487684 | -0.0025306 | 2.26916313 | 3.528549 | -0.00334498 | 3.508117 | 0.0003678045 | 0.003173465 | 3.508117 | 2105.816
0 | 2.24897051 | 3.497149 | -0.00254355 | 2.27530265 | 3.538096 | -0.00335909 | 3.517622 | 0.0003676337 | 0.003171991 | 3.517622 | 2104.838
0 | 2.2550168 | 3.506551124 | -0.00255138 | 2.28148937 | 3.547716 | -0.00336758 | 3.527134 | 0.0003669622 | 0.003166196 | 3.527134 | 2100.993
0 | 2.2611227 | 3.516046 | -0.00255754 | 2.28763485 | 3.557272 | -0.00338052 | 3.536659 | 0.0003724086 | 0.003213189 | 3.536659 | 2132.176
0 | 2.2671752 | 3.525457436 | -0.00256479 | 2.29372096 | 3.566736 | -0.00339481 | 3.546097 | 0.0003781273 | 0.003262531 | 3.546097 | 2164.918
0 | 2.2732265 | 3.534867 | -0.00257575 | 2.29990315 | 3.576349 | -0.00340654 | 3.555608 | 0.0003775657 | 0.003257685 | 3.555608 | 2161.702
0 | 2.27936816 | 3.544417 | -0.00258606 | 2.30600238 | 3.585834 | -0.00341538 | 3.565126 | 0.0003747633 | 0.003233505 | 3.565126 | 2145.657
0 | 2.28541851 | 3.553826 | -0.00259606 | 2.3121438 | 3.595383609 | -0.0034247 | 3.574605 | 0.0003727562 | 0.003216188 | 3.574605 | 2134.166
0 | 2.29149747 | 3.563279 | -0.00260133 | 2.31834626 | 3.605028 | -0.00343117 | 3.584154 | 0.0003726194 | 0.003215008 | 3.584154 | 2133.383
0 | 2.29758096 | 3.572738 | -0.00260865 | 2.3244741 | 3.614557 | -0.00344067 | 3.593648 | 0.0003734702 | 0.003222348 | 3.593648 | 2138.254
0 | 2.30365205 | 3.582179 | -0.00261868 | 2.33063483 | 3.624137 | -0.00344999 | 3.603158 | 0.0003714287 | 0.003204735 | 3.603158 | 2126.566
0 | 2.30975127 | 3.591663 | -0.00262769 | 2.3368082 | 3.633736751 | -0.00345897 | 3.6127 | 0.0003700629 | 0.00319295 | 3.6127 | 2118.746
0 | 2.31584144 | 3.601133 | -0.00264074 | 2.34292221 | 3.643244 | -0.00346528 | 3.622189 | 0.0003619944 | 0.003123334 | 3.622189 | 2072.551
0 | 2.32190347 | 3.61056 | -0.00265045 | 2.34907603 | 3.652813 | -0.0034703 | 3.631687 | 0.0003559747 | 0.003071396 | 3.631687 | 2038.086
0 | 2.32799673 | 3.620035 | -0.00265788 | 2.35523367 | 3.662388 | -0.00348424 | 3.641211636 | 0.0003611512 | 0.003116059 | 3.641211636 | 2067.723
0 | 2.33404112 | 3.629434 | -0.00266678 | 2.36137772 | 3.671942 | -0.00349677 | 3.650688 | 0.0003634545 | 0.003135932 | 3.650688 | 2080.91
0 | 2.34009814 | 3.638853 | -0.00267904 | 2.36752176 | 3.681496 | -0.00350758 | 3.660174 | 0.0003606764 | 0.003111962 | 3.660174 | 2065.005
0 | 2.34616065 | 3.64828 | -0.00269025 | 2.37363577 | 3.691004 | -0.00351629 | 3.669642 | 0.000356851 | 0.003078956 | 3.669642 | 2043.103
0 | 2.35219383 | 3.657661 | -0.00270009 | 2.37980866 | 3.700602 | -0.00352948 | 3.679132 | 0.0003588724 | 0.003096397 | 3.679132 | 2054.676
0 | 2.35834026 | 3.667219 | -0.00270743 | 2.38595438 | 3.710159 | -0.00354277 | 3.688689 | 0.0003634844 | 0.00313619 | 3.688689 | 2081.081
0 | 2.36438823 | 3.676624 | -0.002713 | 2.39206719 | 3.719664 | -0.00354877 | 3.698144 | 0.0003625907 | 0.003128479 | 3.698144 | 2075.965
0 | 2.37043405 | 3.686025 | -0.00272024 | 2.39825511 | 3.729287 | -0.00355733 | 3.707656 | 0.000362579 | 0.003128378 | 3.707656 | 2075.898
0 | 2.37658477 | 3.695589 | -0.00273117 | 2.40444136 | 3.738906 | -0.00356723 | 3.717248 | 0.0003602062 | 0.003107905 | 3.717248 | 2062.312
0 | 2.38266611 | 3.705046 | -0.0027473 | 2.41059899 | 3.748481 | -0.00357768 | 3.726764 | 0.000353194 | 0.003047403 | 3.726764 | 2022.165
0 | 2.38877869 | 3.714551 | -0.00275917 | 2.41680098 | 3.758126 | -0.00358728 | 3.736338 | 0.0003495835 | 0.003016251 | 3.736338 | 2001.494
0 | 2.39490318 | 3.724074 | -0.00276884 | 2.42291141 | 3.767627 | -0.00359837 | 3.745851 | 0.0003496717 | 0.003017012 | 3.745851 | 2001.999
0 | 2.40098834 | 3.733537 | -0.00277512 | 2.4290483 | 3.77717 | -0.00360409 | 3.755353 | 0.0003477814 | 0.003000702 | 3.755353 | 1991.176
0 | 2.40707326 | 3.742999 | -0.00277904 | 2.43525481 | 3.786821 | -0.00361205 | 3.76491 | 0.0003504835 | 0.003024016 | 3.76491 | 2006.646
0 | 2.41310191 | 3.752373 | -0.0027903 | 2.44136286 | 3.796319 | -0.00361946 | 3.774346 | 0.0003453124 | 0.002979399 | 3.774346 | 1977.04
0 | 2.41918111 | 3.761827 | -0.00279653 | 2.44750023 | 3.805863 | -0.00362732 | 3.783845 | 0.0003456126 | 0.00298199 | 3.783845 | 1978.759
0 | 2.42523265 | 3.771237 | -0.00280309 | 2.45364833 | 3.815423 | -0.00363965 | 3.79333 | 0.0003500547 | 0.003020316 | 3.79333 | 2004.191
0 | 2.43127704 | 3.780636 | -0.00281356 | 2.4597578 | 3.824923379 | -0.00365321 | 3.80278 | 0.0003518217 | 0.003035563 | 3.80278 | 2014.308
0 | 2.43740773 | 3.790169 | -0.00282362 | 2.46589756 | 3.834471 | -0.00366595 | 3.81232 | 0.0003531661 | 0.003047162 | 3.81232 | 2022.005
0 | 2.44346213 | 3.799584 | -0.00283415 | 2.4720397 | 3.844022 | -0.0036756 | 3.821803 | 0.0003509585 | 0.003028115 | 3.821803 | 2009.366
0 | 2.44951606 | 3.808997 | -0.00284326 | 2.47818828 | 3.853583 | -0.00368747 | 3.83129 | 0.0003523902 | 0.003040468 | 3.83129 | 2017.563
0 | 2.45564747 | 3.818532 | -0.00285329 | 2.48436427 | 3.863186 | -0.00369754 | 3.840859 | 0.0003510906 | 0.003029254 | 3.840859 | 2010.122
0 | 2.46171403 | 3.827965 | -0.00286788 | 2.49048638 | 3.872706 | -0.00370445 | 3.850336 | 0.0003420839 | 0.002951543 | 3.850336 | 1958.556
0 | 2.46779561 | 3.837422 | -0.00287506 | 2.49663711 | 3.882271 | -0.00370981 | 3.859846 | 0.0003389324 | 0.002924352 | 3.859846 | 1940.512
0 | 2.47392893 | 3.846959 | -0.00288386 | 2.5027957 | 3.891847 | -0.00371878 | 3.869403 | 0.0003377644 | 0.002914274 | 3.869403 | 1933.825
0 | 2.47994781 | 3.856319 | -0.0028963 | 2.5089128 | 3.901359404 | -0.00373 | 3.878839 | 0.0003352234 | 0.00289235 | 3.878839 | 1919.277
0 | 2.48602509 | 3.865769 | -0.00290339 | 2.51509953 | 3.91098 | -0.00373798 | 3.888374 | 0.0003347785 | 0.002888511 | 3.888374 | 1916.729
0 | 2.49210048 | 3.875216 | -0.00290748 | 2.52122474 | 3.920504 | -0.00374694 | 3.89786 | 0.0003383204 | 0.002919072 | 3.89786 | 1937.008
0 | 2.49814487 | 3.884615 | -0.00291801 | 2.52733016 | 3.929998 | -0.00375841 | 3.907307 | 0.0003379379 | 0.002915771 | 3.907307 | 1934.818
0 | 2.50421596 | 3.894056 | -0.00293089 | 2.53350472 | 3.9396 | -0.0037694 | 3.916828 | 0.000334715 | 0.002887963 | 3.916828 | 1916.366
0 | 2.51026607 | 3.903464 | -0.0029459 | 2.53961754 | 3.949105 | -0.00378153 | 3.926285 | 0.000330511 | 0.002851691 | 3.926285 | 1892.297
0 | 2.51636529 | 3.912948 | -0.00295933 | 2.54573631 | 3.95862 | -0.00379057 | 3.935783994 | 0.0003247911 | 0.002802339 | 3.935783994 | 1859.548
0 | 2.52242422 | 3.92237 | -0.0029699 | 2.55192995 | 3.968251 | -0.00379828 | 3.94531 | 0.0003205974 | 0.002766155 | 3.94531 | 1835.538
0 | 2.52840996 | 3.931677 | -0.00298241 | 2.55794597 | 3.977606 | -0.00380935 | 3.954642 | 0.000317851 | 0.002742459 | 3.954642 | 1819.814
0 | 2.53324533 | 3.939196 | -0.00306601 | 2.5622592 | 3.984313056 | -0.00381925 | 3.961755 | 0.0002431552 | 0.002097974 | 3.961755 | 1392.153
0 | 2.53433275 | 3.940887 | -0.00325152 | 2.56269097 | 3.984984 | -0.00382048 | 3.962936 | 5.870983e-05 | 0.0005065559 | 3.962936 | 336.1353
0 | 2.53224516 | 3.937641 | -0.00343567 | 2.56012511 | 3.980995 | -0.00381325 | 3.959318 | -0.0001321636 | -0.001140325 | 3.959318 | -756.6853
0 | 2.52823353 | 3.931403 | -0.00356543 | 2.55586171 | 3.974365 | -0.00380111 | 3.952884 | -0.0002731629 | -0.002356884 | 3.952884 | -1563.958
0 | 2.52334905 | 3.923808 | -0.00363947 | 2.55071282 | 3.966358 | -0.00378881 | 3.945083 | -0.0003584108 | -0.003092414 | 3.945083 | -2052.033
0 | 2.51784444 | 3.915248 | -0.0036748 | 2.54507899 | 3.957598 | -0.00377714 | 3.936423 | -0.0004041984 | -0.003487475 | 3.936423 | -2314.184
0 | 2.51211762 | 3.906343 | -0.00368699 | 2.53919601 | 3.94845 | -0.00376296 | 3.927396 | -0.0004293046 | -0.003704095 | 3.927396 | -2457.926
0 | 2.50621414 | 3.897163 | -0.00368816 | 2.53326297 | 3.939224 | -0.00374838 | 3.918193 | -0.0004437662 | -0.003828872 | 3.918193 | -2540.724
0 | 2.50024104 | 3.887875 | -0.00368548 | 2.52716184 | 3.929737 | -0.00373964 | 3.908806 | -0.0004485119 | -0.003869818 | 3.908806 | -2567.895
0 | 2.49427557 | 3.878599 | -0.00367648 | 2.52108598 | 3.920289 | -0.0037293 | 3.899444 | -0.0004485412 | -0.003870071 | 3.899444 | -2568.063
0 | 2.48820949 | 3.869166 | -0.00366895 | 2.51499581 | 3.910818 | -0.0037142 | 3.889992 | -0.000454788 | -0.003923969 | 3.889992 | -2603.828
0 | 2.48218298 | 3.859795 | -0.0036638 | 2.50881505 | 3.901207 | -0.00370102 | 3.880501 | -0.0004614893 | -0.003981788 | 3.880501 | -2642.195
0 | 2.47613502 | 3.85039 | -0.00365029 | 2.50271893 | 3.891728 | -0.00369128 | 3.871059 | -0.0004563974 | -0.003937855 | 3.871059 | -2613.042
0 | 2.47000384 | 3.840856 | -0.0036379 | 2.49656224 | 3.882154 | -0.00367955 | 3.861505 | -0.0004543999 | -0.00392062 | 3.861505 | -2601.606
0 | 2.46394062 | 3.831428 | -0.00363308 | 2.49038053 | 3.872542 | -0.00366739 | 3.851985 | -0.000460407 | -0.00397245 | 3.851985 | -2635.999
0 | 2.45784807 | 3.821954 | -0.00362417 | 2.48423195 | 3.862981 | -0.00365336 | 3.842467 | -0.0004641945 | -0.00400513 | 3.842467 | -2657.684
0 | 2.45174885 | 3.812469 | -0.00361286 | 2.47806811 | 3.853396 | -0.00364084 | 3.832933 | -0.0004640697 | -0.004004053 | 3.832933 | -2656.969
0 | 2.44570494 | 3.803071 | -0.0036074 | 2.47190928 | 3.843819 | -0.0036356 | 3.823445 | -0.0004625214 | -0.003990694 | 3.823445 | -2648.105
0 | 2.43961954 | 3.793608 | -0.00360247 | 2.46574903 | 3.83424 | -0.00362969 | 3.813924 | -0.0004621685 | -0.003987649 | 3.813924 | -2646.084
0 | 2.43355942 | 3.784185 | -0.00359581 | 2.45958114 | 3.824649 | -0.00361891 | 3.804417 | -0.0004649575 | -0.004011713 | 3.804417 | -2662.052
0 | 2.42745256 | 3.774689 | -0.0035879 | 2.45347691 | 3.815157 | -0.0036052 | 3.794923 | -0.0004694283 | -0.004050287 | 3.794923 | -2687.649
0 | 2.42137718 | 3.765242 | -0.00357679 | 2.44733644 | 3.805608 | -0.00359483 | 3.785425 | -0.0004673586 | -0.00403243 | 3.785425 | -2675.799
0 | 2.41532826 | 3.755835 | -0.00356236 | 2.44118214 | 3.796038 | -0.00358671 | 3.775936836 | -0.0004597203 | -0.003966525 | 3.775936836 | -2632.067
0 | 2.40921378 | 3.746327 | -0.00355264 | 2.43505287 | 3.786507 | -0.00357372 | 3.766417 | -0.0004616576 | -0.00398324 | 3.766417 | -2643.159
0 | 2.40313792 | 3.736879 | -0.00354556 | 2.42886734 | 3.776889 | -0.00356038 | 3.756884 | -0.0004665829 | -0.004025737 | 3.756884 | -2671.358
0 | 2.39709568 | 3.727484 | -0.00353854 | 2.42270851 | 3.767312 | -0.00355141 | 3.747398 | -0.0004672048 | -0.004031103 | 3.747398 | -2674.919
0 | 2.3908999 | 3.717849 | -0.00353068 | 2.41653609 | 3.757714 | -0.00354351 | 3.737781 | -0.0004658985 | -0.004019832 | 3.737781 | -2667.44
0 | 2.38478017 | 3.708333 | -0.00351554 | 2.41030455 | 3.748024 | -0.00353429 | 3.728178 | -0.0004586341 | -0.003957154 | 3.728178 | -2625.848
0 | 2.37866735 | 3.698828 | -0.00350548 | 2.40414071 | 3.738439 | -0.0035202 | 3.718633 | -0.0004613278 | -0.003980395 | 3.718633 | -2641.271
0 | 2.37254453 | 3.689307 | -0.00349816 | 2.39798093 | 3.72886 | -0.00350651 | 3.709084 | -0.0004663608 | -0.004023821 | 3.709084 | -2670.087
0 | 2.36647081 | 3.679862 | -0.003489 | 2.39175844 | 3.719184 | -0.00349832 | 3.699523 | -0.0004640524 | -0.004003903 | 3.699523 | -2656.87
0 | 2.36037469 | 3.670383 | -0.00347705 | 2.38562822 | 3.709652 | -0.0034876 | 3.690017 | -0.0004614916 | -0.003981808 | 3.690017 | -2642.208
0 | 2.3542881 | 3.660918 | -0.00346568 | 2.37947202 | 3.700079 | -0.00347395 | 3.680498 | -0.0004624389 | -0.003989982 | 3.680498 | -2647.632
0 | 2.34819603 | 3.651445 | -0.00345704 | 2.37331367 | 3.690503 | -0.00345821 | 3.670974 | -0.0004682055 | -0.004039737 | 3.670974 | -2680.648
0 | 2.34208202 | 3.641938 | -0.00345234 | 2.36719012 | 3.680981 | -0.00344715 | 3.661459 | -0.0004732334 | -0.004083118 | 3.661459 | -2709.435
0 | 2.33602548 | 3.63252 | -0.00344715 | 2.36101556 | 3.671379 | -0.00343863 | 3.651949 | -0.0004752321 | -0.004100363 | 3.651949 | -2720.878
0 | 2.32995367 | 3.623078 | -0.0034406 | 2.35487247 | 3.661827 | -0.00343148 | 3.642452 | -0.0004745025 | -0.004094068 | 3.642452 | -2716.701
0 | 2.32385445 | 3.613594 | -0.00343232 | 2.34870672 | 3.652239 | -0.00342366 | 3.632916 | -0.0004727074 | -0.00407858 | 3.632916 | -2706.423
0 | 2.31780457 | 3.604186 | -0.00342279 | 2.34254336 | 3.642655 | -0.00341286 | 3.623421 | -0.000472648 | -0.004078067 | 3.623421 | -2706.083
0 | 2.31165028 | 3.594616 | -0.00341338 | 2.33640909 | 3.633116 | -0.00339721 | 3.613866 | -0.0004775504 | -0.004120366 | 3.613866 | -2734.151
0 | 2.30554962 | 3.58513 | -0.00340467 | 2.33023 | 3.62350765 | -0.00338157 | 3.604319 | -0.0004831437 | -0.004168626 | 3.604319 | -2766.175
0 | 2.2994895 | 3.575706 | -0.00339582 | 2.32405329 | 3.613903 | -0.00337055 | 3.594805 | -0.0004839818 | -0.004175856 | 3.594805 | -2770.973
0 | 2.29334188 | 3.566147 | -0.00338893 | 2.31793785 | 3.604393 | -0.00335319 | 3.58527 | -0.0004931169 | -0.004254676 | 3.58527 | -2823.275
0 | 2.28728652 | 3.556731 | -0.0033792 | 2.31171703 | 3.59472 | -0.00333431 | 3.575725 | -0.0005009307 | -0.004322094 | 3.575725 | -2868.012
0 | 2.28121662 | 3.547292 | -0.00337026 | 2.30555964 | 3.585145 | -0.00332266 | 3.566219 | -0.0005023097 | -0.004333993 | 3.566219 | -2875.907
0 | 2.27505994 | 3.537718 | -0.00336096 | 2.29944634 | 3.575639 | -0.00331499 | 3.556679 | -0.0004993441 | -0.004308405 | 3.556679 | -2858.928
0 | 2.26900554 | 3.528304 | -0.00335175 | 2.29326105 | 3.566021 | -0.00330661 | 3.547162 | -0.0004971819 | -0.004289749 | 3.547162 | -2846.548
0 | 2.26291227 | 3.518829 | -0.00333976 | 2.28713322 | 3.556492 | -0.00329432 | 3.53766 | -0.0004961516 | -0.004280859 | 3.53766 | -2840.65
0 | 2.25685525 | 3.50941 | -0.0033274 | 2.28099632 | 3.546949 | -0.00328785 | 3.52818 | -0.0004889343 | -0.004218587 | 3.52818 | -2799.328
0 | 2.25079513 | 3.499986 | -0.00331739 | 2.27480245 | 3.537318 | -0.00327956 | 3.518652 | -0.0004858804 | -0.004192238 | 3.518652 | -2781.844
0 | 2.24469543 | 3.490501 | -0.0033087 | 2.26866913 | 3.52778 | -0.00326412 | 3.509141 | -0.0004912989 | -0.004238989 | 3.509141 | -2812.866
0 | 2.23862624 | 3.481064 | -0.00330591 | 2.26250076 | 3.518189 | -0.0032567 | 3.499626 | -0.0004945968 | -0.004267444 | 3.499626 | -2831.748
0 | 2.23238301 | 3.471356 | -0.00330632 | 2.25618386 | 3.508366 | -0.00324614 | 3.489861 | -0.0005041996 | -0.004350299 | 3.489861 | -2886.728
0 | 2.2260828 | 3.461558754 | -0.00329773 | 2.2498517 | 3.498519 | -0.00323262 | 3.480039 | -0.0005077546 | -0.004380972 | 3.480039 | -2907.081
0 | 2.21988654 | 3.451924 | -0.00328579 | 2.24355292 | 3.488725 | -0.00322086 | 3.470324 | -0.0005062145 | -0.004367684 | 3.470324 | -2898.264
0 | 2.21371245 | 3.442323 | -0.00327159 | 2.23731947 | 3.479032 | -0.00321222 | 3.460677 | -0.000499304 | -0.004308058 | 3.460677 | -2858.698
0 | 2.20757461 | 3.432779 | -0.00326271 | 2.23112702 | 3.469403 | -0.0032037 | 3.451091 | -0.0004976018 | -0.004293372 | 3.451091 | -2848.953
0 | 2.20149517 | 3.423325 | -0.00325468 | 2.2249434 | 3.459786987 | -0.003197 | 3.441556 | -0.000494937 | -0.004270379 | 3.441556 | -2833.696
0 | 2.19533992 | 3.413754 | -0.00324392 | 2.21879435 | 3.450225 | -0.00319096 | 3.431989 | -0.0004888777 | -0.004218099 | 3.431989 | -2799.004
0 | 2.18928075 | 3.404332 | -0.00323608 | 2.21265936 | 3.440685 | -0.00317653 | 3.422508 | -0.0004941403 | -0.004263506 | 3.422508 | -2829.135
0 | 2.18319082 | 3.394862 | -0.00322883 | 2.20648742 | 3.431088 | -0.00316522 | 3.412975 | -0.0004968656 | -0.00428702 | 3.412975 | -2844.738
0 | 2.17713976 | 3.385452 | -0.00322122 | 2.20036483 | 3.421567 | -0.00315816 | 3.40351 | -0.0004949905 | -0.004270841 | 3.40351 | -2834.002
0 | 2.17111397 | 3.376082 | -0.00321161 | 2.194139 | 3.411886145 | -0.00314977 | 3.393984 | -0.0004924369 | -0.004248809 | 3.393984 | -2819.382
0 | 2.1650126 | 3.366594593 | -0.00320354 | 2.18800211 | 3.402343 | -0.00313929 | 3.384469 | -0.0004935148 | -0.004258109 | 3.384469 | -2825.553
0 | 2.15891528 | 3.357113 | -0.00319487 | 2.18188453 | 3.39283 | -0.00312792 | 3.374972 | -0.0004948852 | -0.004269933 | 3.374972 | -2833.399
0 | 2.15282488 | 3.347643 | -0.00318592 | 2.17573547 | 3.383269 | -0.00311775 | 3.365456 | -0.0004947729 | -0.004268964 | 3.365456 | -2832.756
0 | 2.146698 | 3.33811539 | -0.00317402 | 2.16958165 | 3.373699 | -0.00310248 | 3.355907 | -0.0004968062 | -0.004286507 | 3.355907 | -2844.398
0 | 2.14060855 | 3.328646 | -0.00315951 | 2.16342187 | 3.364121 | -0.00308749 | 3.346384 | -0.0004959528 | -0.004279144 | 3.346384 | -2839.512
0 | 2.13450623 | 3.319157 | -0.00315221 | 2.15721846 | 3.354475 | -0.00307585 | 3.336816 | -0.0004989534 | -0.004305033 | 3.336816 | -2856.691
0 | 2.12840939 | 3.309677 | -0.00314031 | 2.15108967 | 3.344944 | -0.00306503 | 3.327311 | -0.0004965426 | -0.004284233 | 3.327311 | -2842.889
0 | 2.1223352 | 3.300231236 | -0.00313178 | 2.14493895 | 3.33538 | -0.00305691 | 3.317806 | -0.0004948019 | -0.004269214 | 3.317806 | -2832.922
0 | 2.11620498 | 3.290699 | -0.00312419 | 2.13876796 | 3.325784 | -0.00304842 | 3.308241 | -0.0004943629 | -0.004265427 | 3.308241 | -2830.409
0 | 2.11011791 | 3.281233 | -0.00311746 | 2.13264179 | 3.316258 | -0.00303803 | 3.298746 | -0.0004966935 | -0.004285535 | 3.298746 | -2843.753
0 | 2.10408068 | 3.271845 | -0.0031107 | 2.12648964 | 3.306691 | -0.00302172 | 3.289268 | -0.0005049167 | -0.004356486 | 3.289268 | -2890.833
0 | 2.09796715 | 3.262339 | -0.00310515 | 2.12032437 | 3.297104 | -0.0030073 | 3.279722 | -0.0005124502 | -0.004421485 | 3.279722 | -2933.965
0 | 2.09191322 | 3.252925 | -0.00309562 | 2.11416769 | 3.287531 | -0.00300085 | 3.270228 | -0.000508041 | -0.004383443 | 3.270228 | -2908.721
0 | 2.08584809 | 3.243494 | -0.00308088 | 2.10798836 | 3.277922 | -0.00299408 | 3.260708 | -0.0004987382 | -0.004303177 | 3.260708 | -2855.459
0 | 2.07970047 | 3.233934 | -0.0030713 | 2.10187912 | 3.268422 | -0.00298738 | 3.251178 | -0.0004945241 | -0.004266817 | 3.251178 | -2831.332
0 | 2.0736022 | 3.224451421 | -0.00306617 | 2.09566545 | 3.25876 | -0.0029769 | 3.241606 | -0.0004985339 | -0.004301414 | 3.241606 | -2854.29
0 | 2.06744814 | 3.214882 | -0.00305876 | 2.08945107 | 3.249096 | -0.0029652 | 3.231989 | -0.0005014776 | -0.004326813 | 3.231989 | -2871.143
0 | 2.06130052 | 3.205322 | -0.00305192 | 2.08329749 | 3.239528 | -0.00295481 | 3.222425 | -0.0005036886 | -0.00434589 | 3.222425 | -2883.802
0 | 2.0552125 | 3.195855 | -0.00304591 | 2.0770731 | 3.229849 | -0.00294552 | 3.212852054 | -0.0005056284 | -0.004362627 | 3.212852054 | -2894.908
0 | 2.04908872 | 3.186333 | -0.00304017 | 2.07091069 | 3.220266 | -0.00293659 | 3.2033 | -0.0005074811 | -0.004378611 | 3.2033 | -2905.515
0 | 2.04300642 | 3.176875 | -0.00303428 | 2.06479073 | 3.21075 | -0.0029236 | 3.193812 | -0.0005132529 | -0.004428411 | 3.193812 | -2938.561
0 | 2.03690243 | 3.167383 | -0.00302606 | 2.05859065 | 3.201108 | -0.00290551 | 3.184246 | -0.0005217836 | -0.004502015 | 3.184246 | -2987.402
0 | 2.03079915 | 3.157893 | -0.0030202 | 2.05245876 | 3.191573 | -0.00289039 | 3.174733 | -0.0005297118 | -0.004570421 | 3.174733 | -3032.794
0 | 2.02476358 | 3.148507 | -0.00301124 | 2.04632139 | 3.18203 | -0.00288112 | 3.165269 | -0.0005286967 | -0.004561663 | 3.165269 | -3026.983
0 | 2.01866841 | 3.139029 | -0.00299941 | 2.04011083 | 3.172372 | -0.00287089 | 3.155701 | -0.0005257573 | -0.004536301 | 3.155701 | -3010.153
0 | 2.01258802 | 3.129574 | -0.00298935 | 2.03398657 | 3.162849 | -0.00285868 | 3.146212 | -0.0005265788 | -0.004543389 | 3.146212 | -3014.857
0 | 2.00654316 | 3.120175 | -0.00298255 | 2.02783251 | 3.15328 | -0.00284826 | 3.136727 | -0.0005288709 | -0.004563166 | 3.136727 | -3027.98
0 | 2.00037718 | 3.110587 | -0.00297309 | 2.02168393 | 3.143719 | -0.00283705 | 3.127153 | -0.0005292805 | -0.0045667 | 3.127153 | -3030.325
0 | 1.99430597 | 3.101146 | -0.00296669 | 2.01554298 | 3.134169 | -0.00282431 | 3.117658 | -0.0005342912 | -0.004609933 | 3.117658 | -3059.013
0 | 1.98821795 | 3.091679 | -0.00295666 | 2.00934148 | 3.124526 | -0.00281462 | 3.108102 | -0.0005326135 | -0.004595457 | 3.108102 | -3049.408
0 | 1.982077 | 3.082129735 | -0.00294551 | 2.00317264 | 3.114933 | -0.00280975 | 3.098532 | -0.0005249936 | -0.004529711 | 3.098532 | -3005.781
0 | 1.97602046 | 3.072712 | -0.00293805 | 1.99700356 | 3.105341 | -0.00280669 | 3.089026 | -0.0005192628 | -0.004480266 | 3.089026 | -2972.97
0 | 1.96992779 | 3.063238 | -0.00293154 | 1.9908061 | 3.095703 | -0.00279736 | 3.079471 | -0.000520745 | -0.004493055 | 3.079471 | -2981.456
0 | 1.96381891 | 3.053738 | -0.00292253 | 1.98468101 | 3.086179 | -0.00278202 | 3.069959 | -0.0005257434 | -0.004536181 | 3.069959 | -3010.074
0 | 1.95773137 | 3.044272 | -0.00291325 | 1.9785074 | 3.076579007 | -0.00276913 | 3.060426 | -0.0005280187 | -0.004555813 | 3.060426 | -3023.101
0 | 1.95164585 | 3.034809 | -0.00290994 | 1.9723568 | 3.067014824 | -0.00275866 | 3.050912 | -0.0005338468 | -0.004606099 | 3.050912 | -3056.469
0 | 1.94559443 | 3.025399 | -0.00290151 | 1.96624541 | 3.057512 | -0.00274542 | 3.041455 | -0.0005373329 | -0.004636177 | 3.041455 | -3076.428
0 | 1.93949926 | 3.015921 | -0.00289178 | 1.9600271 | 3.047842 | -0.00273623 | 3.031882 | -0.0005354526 | -0.004619953 | 3.031882 | -3065.662
0 | 1.93340909 | 3.006451 | -0.00288217 | 1.95388615 | 3.038293 | -0.00272649 | 3.022372 | -0.0005342512 | -0.004609588 | 3.022372 | -3058.784
0 | 1.92734551 | 2.997022 | -0.00286879 | 1.94775176 | 3.028754 | -0.00271908 | 3.012888 | -0.0005269535 | -0.004546622 | 3.012888 | -3017.002
0 | 1.92119586 | 2.98746 | -0.00285788 | 1.9415803 | 3.019157 | -0.00271225 | 3.003308 | -0.0005215323 | -0.004499847 | 3.003308 | -2985.964
0 | 1.91500664 | 2.977835 | -0.00286201 | 1.93532336 | 3.009428 | -0.00270017 | 2.993631575 | -0.0005363876 | -0.00462802 | 2.993631575 | -3071.015
0 | 1.90875578 | 2.968115 | -0.00286166 | 1.92896724 | 2.999544 | -0.00268593 | 2.98383 | -0.0005489053 | -0.004736025 | 2.98383 | -3142.684
0 | 1.90248311 | 2.958361 | -0.00285275 | 1.92263961 | 2.989705 | -0.00267104 | 2.974033 | -0.0005535137 | -0.004775787 | 2.974033 | -3169.069
0 | 1.89632022 | 2.948778 | -0.00284063 | 1.91643858 | 2.980062 | -0.00266057 | 2.964419967 | -0.0005505179 | -0.004749939 | 2.964419967 | -3151.917
0 | 1.89020121 | 2.939263 | -0.00282842 | 1.91023612 | 2.970417 | -0.00265048 | 2.95484 | -0.0005470567 | -0.004720075 | 2.95484 | -3132.1
0 | 1.88402712 | 2.929662 | -0.00282012 | 1.90404224 | 2.960786 | -0.00263913 | 2.945224 | -0.0005487605 | -0.004734776 | 2.945224 | -3141.855
0 | 1.87798691 | 2.92027 | -0.00281128 | 1.8979013 | 2.951237 | -0.00262568 | 2.935753 | -0.0005520446 | -0.004763111 | 2.935753 | -3160.658
0 | 1.87186682 | 2.910753 | -0.00280181 | 1.89173388 | 2.941646 | -0.00261733 | 2.9262 | -0.0005495871 | -0.004741907 | 2.9262 | -3146.588
0 | 1.86580372 | 2.901325 | -0.00279284 | 1.88556182 | 2.932049 | -0.00260918 | 2.916687 | -0.0005474353 | -0.004723341 | 2.916687 | -3134.268
0 | 1.85975993 | 2.891927 | -0.00278153 | 1.87940764 | 2.922479 | -0.00260173 | 2.907203 | -0.0005422475 | -0.004678581 | 2.907203 | -3104.566
0 | 1.85364735 | 2.882422 | -0.00277493 | 1.8732301 | 2.912873 | -0.00259352 | 2.897647 | -0.0005425197 | -0.00468093 | 2.897647 | -3106.125
0 | 1.84757102 | 2.872973 | -0.00276999 | 1.86711311 | 2.903361 | -0.00258128 | 2.888167 | -0.0005484925 | -0.004732463 | 2.888167 | -3140.321
0 | 1.84145904 | 2.863469 | -0.00276516 | 1.86099601 | 2.893849 | -0.00257221 | 2.878659 | -0.0005514014 | -0.004757561 | 2.878659 | -3156.975
0 | 1.83535123 | 2.853971 | -0.00275796 | 1.85482764 | 2.884257 | -0.00256211 | 2.869114 | -0.0005529651 | -0.004771054 | 2.869114 | -3165.928
0 | 1.829283 | 2.844535065 | -0.00274958 | 1.84867597 | 2.874691 | -0.00254996 | 2.859613 | -0.000555405 | -0.004792105 | 2.859613 | -3179.897
0 | 1.8231436 | 2.834988298 | -0.00273945 | 1.84246325 | 2.86503 | -0.00253988 | 2.850009 | -0.0005540104 | -0.004780073 | 2.850009 | -3171.913
0 | 1.8170377 | 2.825494 | -0.00272893 | 1.83631063 | 2.855463 | -0.00253154 | 2.840478 | -0.0005504961 | -0.004749751 | 2.840478 | -3151.792
0 | 1.81098735 | 2.816085 | -0.00271966 | 1.83018947 | 2.845945 | -0.00252305 | 2.831015 | -0.0005483912 | -0.00473159 | 2.831015 | -3139.741
0 | 1.80482399 | 2.806501 | -0.00271229 | 1.82397223 | 2.836277 | -0.00250957 | 2.821389 | -0.0005531536 | -0.00477268 | 2.821389 | -3167.007
0 | 1.79876137 | 2.797074 | -0.00269891 | 1.81784248 | 2.826745 | -0.00250048 | 2.811909 | -0.0005475365 | -0.004724215 | 2.811909 | -3134.847
0 | 1.79269671 | 2.787643 | -0.00268602 | 1.81171978 | 2.817224 | -0.0024893 | 2.802434 | -0.0005444999 | -0.004698014 | 2.802434 | -3117.461
0 | 1.78659594 | 2.778157 | -0.00267724 | 1.8054812 | 2.807523266 | -0.00247603 | 2.79284 | -0.0005476467 | -0.004725166 | 2.79284 | -3135.478
0 | 1.78054702 | 2.768751 | -0.00266762 | 1.79935443 | 2.797996 | -0.00246721 | 2.783373 | -0.0005455214 | -0.004706828 | 2.783373 | -3123.31
0 | 1.7744503 | 2.75927 | -0.00265796 | 1.79322064 | 2.788458 | -0.00245853 | 2.773864 | -0.0005432101 | -0.004686886 | 2.773864 | -3110.077
0 | 1.76833582 | 2.749762 | -0.00264976 | 1.78705525 | 2.778871 | -0.00244562 | 2.764317 | -0.0005465835 | -0.004715992 | 2.764317 | -3129.391
0 | 1.76226866 | 2.740328 | -0.00264204 | 1.78092754 | 2.769342 | -0.0024369 | 2.754835 | -0.000546256 | -0.004713167 | 2.754835 | -3127.516
0 | 1.75612772 | 2.730779 | -0.00263475 | 1.77473009 | 2.759705 | -0.00242758 | 2.745242 | -0.000546943 | -0.004719094 | 2.745242 | -3131.449
0 | 1.75000191 | 2.721253 | -0.00262357 | 1.76850569 | 2.750026 | -0.00241925 | 2.735639659 | -0.0005427487 | -0.004682905 | 2.735639659 | -3107.435
0 | 1.74389255 | 2.711753 | -0.00261334 | 1.76233065 | 2.740424 | -0.00240526 | 2.726088538 | -0.0005451715 | -0.00470381 | 2.726088538 | -3121.307
0 | 1.73777139 | 2.702235 | -0.00260841 | 1.7561419 | 2.730801 | -0.0023917 | 2.716518 | -0.0005524616 | -0.004766709 | 2.716518 | -3163.045
0 | 1.73170578 | 2.692802 | -0.00260508 | 1.74999535 | 2.721243 | -0.00238212 | 2.707023 | -0.0005573823 | -0.004809166 | 2.707023 | -3191.218
0 | 1.72554898 | 2.683229 | -0.002603 | 1.74381673 | 2.711635 | -0.00236646 | 2.697432 | -0.0005696196 | -0.004914751 | 2.697432 | -3261.281
0 | 1.71945333 | 2.67375 | -0.00259799 | 1.7376529 | 2.70205 | -0.00235408 | 2.6879 | -0.0005756551 | -0.004966826 | 2.6879 | -3295.837
0 | 1.71340954 | 2.664352 | -0.00259067 | 1.73152876 | 2.692527 | -0.002343 | 2.67844 | -0.0005780907 | -0.00498784 | 2.67844 | -3309.781
0 | 1.70729351 | 2.654841 | -0.00258276 | 1.72530949 | 2.682856 | -0.00233445 | 2.668849 | -0.000577388 | -0.004981777 | 2.668849 | -3305.758
0 | 1.70125532 | 2.645452 | -0.00257714 | 1.71917355 | 2.673315 | -0.00231979 | 2.659383 | -0.0005851028 | -0.005048342 | 2.659383 | -3349.928
0 | 1.69517493 | 2.635997 | -0.0025688 | 1.71303928 | 2.663776 | -0.00230724 | 2.649887 | -0.0005879833 | -0.005073195 | 2.649887 | -3366.42
0 | 1.68903542 | 2.62645 | -0.00255556 | 1.70687842 | 2.654196 | -0.00229642 | 2.640323 | -0.0005842244 | -0.005040762 | 2.640323 | -3344.899
0 | 1.68298602 | 2.617043 | -0.00254231 | 1.70074058 | 2.644652 | -0.00228716 | 2.630847 | -0.0005789078 | -0.00499489 | 2.630847 | -3314.459
0 | 1.67689645 | 2.607574 | -0.00253282 | 1.69459951 | 2.635102 | -0.00228338 | 2.621338 | -0.0005718665 | -0.004934137 | 2.621338 | -3274.145
0 | 1.67079115 | 2.59808 | -0.00252663 | 1.68836296 | 2.625404 | -0.00227604 | 2.611742 | -0.0005716731 | -0.004932468 | 2.611742 | -3273.038
0 | 1.66468835 | 2.58859 | -0.00251896 | 1.68222201 | 2.615855 | -0.00226536 | 2.602223 | -0.0005733503 | -0.00494694 | 2.602223 | -3282.641
0 | 1.65858555 | 2.579101 | -0.00251189 | 1.67605925 | 2.606272 | -0.00225413 | 2.592686332 | -0.0005761752 | -0.004971313 | 2.592686332 | -3298.814
0 | 1.65249801 | 2.569634 | -0.00250321 | 1.6698755 | 2.596656 | -0.00224282 | 2.583145 | -0.0005774695 | -0.004982481 | 2.583145 | -3306.225
0 | 1.64637733 | 2.560117 | -0.00249176 | 1.66374373 | 2.587122 | -0.00223285 | 2.573619 | -0.0005746558 | -0.004958204 | 2.573619 | -3290.115
0 | 1.64027715 | 2.550631 | -0.00248126 | 1.65757275 | 2.577526 | -0.00222056 | 2.564078 | -0.0005751101 | -0.004962123 | 2.564078 | -3292.716
0 | 1.63422012 | 2.541212 | -0.00247099 | 1.65139925 | 2.567926 | -0.00220878 | 2.554569 | -0.0005752888 | -0.004963665 | 2.554569 | -3293.739
0 | 1.62812388 | 2.531733 | -0.00246658 | 1.64525771 | 2.558376 | -0.00219765 | 2.545054 | -0.0005806767 | -0.005010153 | 2.545054 | -3324.587
0 | 1.62205267 | 2.522292 | -0.00245988 | 1.63909543 | 2.548793 | -0.00218798 | 2.535543 | -0.0005823151 | -0.005024289 | 2.535543 | -3333.968
0 | 1.61597681 | 2.512844 | -0.00245366 | 1.63296819 | 2.539266 | -0.00217391 | 2.526055 | -0.0005888368 | -0.005080559 | 2.526055 | -3371.307
0 | 1.60979974 | 2.503239 | -0.00244587 | 1.6268338 | 2.529726559 | -0.00216355 | 2.516483 | -0.0005900667 | -0.005091171 | 2.516483 | -3378.348
0 | 1.6037513 | 2.493833 | -0.0024366 | 1.62066233 | 2.52013 | -0.0021563 | 2.506982 | -0.0005867166 | -0.005062265 | 2.506982 | -3359.167
0 | 1.59760332 | 2.484273 | -0.00243267 | 1.61443388 | 2.510445 | -0.00214793 | 2.497358923 | -0.0005898094 | -0.005088951 | 2.497358923 | -3376.875
0 | 1.59134531 | 2.474542 | -0.00242587 | 1.60807621 | 2.500559 | -0.00213598 | 2.48755 | -0.0005935862 | -0.005121537 | 2.48755 | -3398.499
0 | 1.58519828 | 2.464983 | -0.00241172 | 1.60183203 | 2.490849 | -0.00212203 | 2.477916 | -0.0005920374 | -0.005108174 | 2.477916 | -3389.631
0 | 1.57902932 | 2.455391 | -0.00239567 | 1.59565294 | 2.48124 | -0.00210986 | 2.468315 | -0.0005868133 | -0.0050631 | 2.468315 | -3359.721
0 | 1.57288635 | 2.445838 | -0.00238396 | 1.58943307 | 2.471568 | -0.00210114 | 2.458703 | -0.0005824776 | -0.005025691 | 2.458703 | -3334.898
0 | 1.56679523 | 2.436367 | -0.00237852 | 1.58327842 | 2.461998 | -0.00209105 | 2.449182 | -0.0005857947 | -0.005054311 | 2.449182 | -3353.889
0 | 1.56066895 | 2.42684 | -0.00237427 | 1.5771482 | 2.452465451 | -0.00208019 | 2.439653 | -0.0005910705 | -0.005099832 | 2.439653 | -3384.096
0 | 1.5546298 | 2.417449339 | -0.00236432 | 1.57091963 | 2.44278 | -0.00207214 | 2.430115 | -0.0005878352 | -0.005071917 | 2.430115 | -3365.572
0 | 1.54858804 | 2.408054 | -0.00235209 | 1.56479049 | 2.433249 | -0.0020612 | 2.420652 | -0.0005852204 | -0.005049356 | 2.420652 | -3350.601
0 | 1.54248416 | 2.398563 | -0.00233886 | 1.55863678 | 2.42368 | -0.00205081 | 2.411122 | -0.0005810461 | -0.00501334 | 2.411122 | -3326.702
0 | 1.5364399 | 2.389164 | -0.00232523 | 1.5525167 | 2.414163 | -0.00203983 | 2.401664 | -0.0005770721 | -0.004979051 | 2.401664 | -3303.949
0 | 1.53026843 | 2.379567 | -0.00231616 | 1.54640317 | 2.404657 | -0.00202741 | 2.392112169 | -0.0005790848 | -0.004996418 | 2.392112169 | -3315.473
0 | 1.52421188 | 2.370149 | -0.00231042 | 1.54024088 | 2.395075 | -0.00201293 | 2.382612 | -0.0005864948 | -0.005060352 | 2.382612 | -3357.898
0 | 1.51814628 | 2.360717 | -0.00231146 | 1.53405559 | 2.385456 | -0.00200236 | 2.373087 | -0.0005967713 | -0.005149019 | 2.373087 | -3416.735
0 | 1.51201344 | 2.351181 | -0.00230681 | 1.52788115 | 2.375855 | -0.00199406 | 2.363518 | -0.0005990817 | -0.005168953 | 2.363518 | -3429.962
0 | 1.50593245 | 2.341725 | -0.00229557 | 1.52170253 | 2.366247 | -0.00198171 | 2.353986 | -0.0005988572 | -0.005167016 | 2.353986 | -3428.677
0 | 1.49985254 | 2.332271 | -0.002285 | 1.51557076 | 2.356713 | -0.00197053 | 2.344492 | -0.000598138 | -0.005160811 | 2.344492 | -3424.559
0 | 1.49369633 | 2.322698 | -0.00228169 | 1.50941098 | 2.347134 | -0.00196231 | 2.334916 | -0.0006017074 | -0.005191608 | 2.334916 | -3444.995
0 | 1.48763978 | 2.31328 | -0.00227653 | 1.50323892 | 2.337537 | -0.00195595 | 2.325408 | -0.0006015763 | -0.005190477 | 2.325408 | -3444.245
0 | 1.48153245 | 2.303783 | -0.00226691 | 1.49710107 | 2.327992 | -0.00194384 | 2.315888 | -0.0006027334 | -0.005200461 | 2.315888 | -3450.87
0 | 1.47543883 | 2.294307 | -0.00225782 | 1.49090159 | 2.318352 | -0.00193453 | 2.30633 | -0.0006016153 | -0.005190814 | 2.30633 | -3444.468
0 | 1.46939349 | 2.284907 | -0.0022521 | 1.48474634 | 2.308781 | -0.00192488 | 2.296844 | -0.0006042173 | -0.005213264 | 2.296844 | -3459.365
0 | 1.46329165 | 2.275419 | -0.00224495 | 1.47861767 | 2.29925 | -0.00191224 | 2.287334 | -0.000608376 | -0.005249146 | 2.287334 | -3483.176
0 | 1.45720673 | 2.265956 | -0.00223599 | 1.47242737 | 2.289625 | -0.00189559 | 2.277791 | -0.0006147298 | -0.005303967 | 2.277791 | -3519.554
0 | 1.45109475 | 2.256452 | -0.00222934 | 1.46629608 | 2.28009 | -0.00188465 | 2.268271 | -0.0006176871 | -0.005329483 | 2.268271 | -3536.485
0 | 1.44498789 | 2.246956 | -0.0022234 | 1.46018052 | 2.270581 | -0.00187593 | 2.258768 | -0.0006191367 | -0.005341991 | 2.258768 | -3544.785
0 | 1.43891609 | 2.237515 | -0.00221362 | 1.4539088 | 2.260828184 | -0.00186487 | 2.249171 | -0.0006190731 | -0.005341442 | 2.249171 | -3544.421
0 | 1.43273234 | 2.227899 | -0.00220248 | 1.44772661 | 2.251215 | -0.00185438 | 2.239557 | -0.0006170771 | -0.00532422 | 2.239557 | -3532.993
0 | 1.42662656 | 2.218404 | -0.00219682 | 1.44153333 | 2.241584 | -0.0018422 | 2.229994 | -0.0006222583 | -0.005368924 | 2.229994 | -3562.657
0 | 1.4205451 | 2.208948 | -0.00218948 | 1.4353404 | 2.231954322 | -0.00183372 | 2.220451 | -0.0006220623 | -0.005367233 | 2.220451 | -3561.535
0 | 1.41436899 | 2.199344 | -0.00218173 | 1.4291954 | 2.222398847 | -0.0018289 | 2.210871 | -0.0006177911 | -0.005330381 | 2.210871 | -3537.081
0 | 1.40830946 | 2.189921 | -0.00216836 | 1.42303514 | 2.21282 | -0.00181882 | 2.20137 | -0.000613171 | -0.005290518 | 2.20137 | -3510.629
0 | 1.40224075 | 2.180484 | -0.00215492 | 1.4168489 | 2.2032 | -0.00181055 | 2.191842 | -0.000606667 | -0.005234401 | 2.191842 | -3473.391
0 | 1.39612222 | 2.17097 | -0.00214987 | 1.4107039 | 2.193645 | -0.00180317 | 2.182307 | -0.0006076622 | -0.005242987 | 2.182307 | -3479.089
0 | 1.39007938 | 2.161573 | -0.00214069 | 1.40454006 | 2.18406 | -0.00179267 | 2.172817 | -0.0006076535 | -0.005242912 | 2.172817 | -3479.039
0 | 1.38396442 | 2.152065 | -0.00213457 | 1.39840877 | 2.174526 | -0.00178141 | 2.163295 | -0.0006114605 | -0.005275759 | 2.163295 | -3500.835
0 | 1.37785244 | 2.142561 | -0.00212556 | 1.39224744 | 2.164945 | -0.00176963 | 2.153753 | -0.0006128945 | -0.005288132 | 2.153753 | -3509.046
0 | 1.37176335 | 2.133092 | -0.00211613 | 1.38607395 | 2.155345 | -0.00175926 | 2.144219 | -0.0006124997 | -0.005284726 | 2.144219 | -3506.786
0 | 1.36566412 | 2.123608 | -0.0021064 | 1.37996602 | 2.145847 | -0.00174927 | 2.134727 | -0.000611431 | -0.005275505 | 2.134727 | -3500.667
0 | 1.35958064 | 2.114148 | -0.00209559 | 1.373734 | 2.13615637 | -0.00173577 | 2.125152 | -0.0006127804 | -0.005287148 | 2.125152 | -3508.393
0 | 1.35347474 | 2.104653 | -0.00208715 | 1.367558 | 2.12655269 | -0.00171979 | 2.115603 | -0.0006189835 | -0.005340669 | 2.115603 | -3543.908
0 | 1.34738314 | 2.095181 | -0.00208367 | 1.36141241 | 2.116996 | -0.00170332 | 2.106089 | -0.0006306415 | -0.005441256 | 2.106089 | -3610.654
0 | 1.34131849 | 2.08575 | -0.00208108 | 1.3552109 | 2.107353 | -0.00169354 | 2.096552 | -0.0006364964 | -0.005491772 | 2.096552 | -3644.175
0 | 1.33515918 | 2.076173 | -0.00207416 | 1.34907103 | 2.097805 | -0.00168145 | 2.086989 | -0.0006403276 | -0.005524828 | 2.086989 | -3666.11
0 | 1.32909453 | 2.066742 | -0.00206672 | 1.34293151 | 2.088258 | -0.00166949 | 2.0775 | -0.0006435192 | -0.005552366 | 2.0775 | -3684.383
0 | 1.32302487 | 2.057304 | -0.00206098 | 1.33670521 | 2.078577 | -0.00166213 | 2.06794 | -0.0006438008 | -0.005554795 | 2.06794 | -3685.995
0 | 1.31690168 | 2.047782 | -0.00205603 | 1.33058047 | 2.069053 | -0.00164964 | 2.058417 | -0.0006500076 | -0.005608348 | 2.058417 | -3721.532
0 | 1.31082892 | 2.038339 | -0.00205498 | 1.32442522 | 2.059481 | -0.00163815 | 2.04891 | -0.0006591165 | -0.005686942 | 2.04891 | -3773.684
0 | 1.30474544 | 2.028879 | -0.00204903 | 1.31826699 | 2.049905 | -0.00163065 | 2.039392 | -0.000659334 | -0.005688818 | 2.039392 | -3774.929
0 | 1.29861307 | 2.019343 | -0.00203936 | 1.31214237 | 2.040381 | -0.00162327 | 2.029862 | -0.0006557099 | -0.005657548 | 2.029862 | -3754.179
0 | 1.29255199 | 2.009918 | -0.00202685 | 1.3059876 | 2.030810718 | -0.0016107 | 2.020365 | -0.0006544402 | -0.005646593 | 2.020365 | -3746.91
0 | 1.2864548 | 2.000437214 | -0.00201411 | 1.29981816 | 2.021217 | -0.00159851 | 2.010827 | -0.0006525549 | -0.005630327 | 2.010827 | -3736.116
0 | 1.280267 | 1.990815185 | -0.00201321 | 1.29353333 | 2.011444 | -0.00159021 | 2.00113 | -0.0006585973 | -0.005682462 | 2.00113 | -3770.711
0 | 1.27395105 | 1.980994 | -0.00200874 | 1.28711104 | 2.001458 | -0.0015796 | 1.991226 | -0.0006633507 | -0.005723475 | 1.991226 | -3797.926
0 | 1.26767182 | 1.97123 | -0.00199703 | 1.28080475 | 1.991651 | -0.00156798 | 1.981441 | -0.0006618908 | -0.005710878 | 1.981441 | -3789.568
0 | 1.26147437 | 1.961593 | -0.00198589 | 1.27454984 | 1.981925 | -0.00155734 | 1.971759 | -0.0006600354 | -0.005694869 | 1.971759 | -3778.945
0 | 1.25529933 | 1.95199 | -0.00197474 | 1.26833057 | 1.972254 | -0.00154646 | 1.962122 | -0.0006584162 | -0.005680899 | 1.962122 | -3769.675
0 | 1.24916542 | 1.942452 | -0.00196469 | 1.26216161 | 1.962661 | -0.00153417 | 1.952557 | -0.0006593171 | -0.005688672 | 1.952557 | -3774.832
0 | 1.24310184 | 1.933023 | -0.00195528 | 1.25595903 | 1.953016 | -0.00152164 | 1.94302 | -0.0006611019 | -0.005704072 | 1.94302 | -3785.051
0 | 1.23700964 | 1.92355 | -0.00194978 | 1.24979424 | 1.94343 | -0.00151212 | 1.93349 | -0.0006637877 | -0.005727245 | 1.93349 | -3800.428
0 | 1.2309252 | 1.914088686 | -0.00194037 | 1.24367917 | 1.933921 | -0.00150302 | 1.924005 | -0.0006621498 | -0.005713113 | 1.924005 | -3791.051
0 | 1.22485852 | 1.904655 | -0.00193034 | 1.23751736 | 1.924339 | -0.00149505 | 1.914497 | -0.0006587587 | -0.005683855 | 1.914497 | -3771.635
0 | 1.21868753 | 1.895059 | -0.00192003 | 1.23138046 | 1.914797 | -0.00148744 | 1.904928 | -0.000654719 | -0.005648999 | 1.904928 | -3748.507
0 | 1.2126255 | 1.885633 | -0.00191494 | 1.22523189 | 1.905236 | -0.00147871 | 1.895434 | -0.0006570299 | -0.005668938 | 1.895434 | -3761.737
0 | 1.20654809 | 1.876182 | -0.00190761 | 1.21899986 | 1.895545 | -0.00146882 | 1.885864 | -0.00065825 | -0.005679465 | 1.885864 | -3768.723
0 | 1.20040512 | 1.86663 | -0.00189873 | 1.21286559 | 1.886006 | -0.00145629 | 1.876318 | -0.0006605637 | -0.005699428 | 1.876318 | -3781.969
0 | 1.19433331 | 1.857188 | -0.00189037 | 1.20671952 | 1.876449 | -0.00144097 | 1.866819 | -0.0006661937 | -0.005748005 | 1.866819 | -3814.203
0 | 1.18821573 | 1.847675 | -0.00188456 | 1.20051491 | 1.866801 | -0.00142777 | 1.857238 | -0.0006722425 | -0.005800194 | 1.857238 | -3848.835
0 | 1.1821022 | 1.838168921 | -0.00187544 | 1.1943903 | 1.857277 | -0.0014164 | 1.847723 | -0.0006731603 | -0.005808113 | 1.847723 | -3854.09
0 | 1.17601466 | 1.828703 | -0.00186723 | 1.18823707 | 1.847709 | -0.00140527 | 1.838206 | -0.0006747479 | -0.005821811 | 1.838206 | -3863.179
0 | 1.16989768 | 1.819191 | -0.0018602 | 1.18203461 | 1.838064 | -0.00139864 | 1.828627 | -0.000673007 | -0.00580679 | 1.828627 | -3853.212
0 | 1.1638478 | 1.809783329 | -0.0018501 | 1.17590177 | 1.828527 | -0.00139344 | 1.819155 | -0.0006667809 | -0.005753071 | 1.819155 | -3817.565
0 | 1.15775716 | 1.800312 | -0.00184155 | 1.1697191 | 1.818913 | -0.00138473 | 1.809613 | -0.0006656049 | -0.005742924 | 1.809613 | -3810.832
0 | 1.15167212 | 1.79085 | -0.00183742 | 1.16358376 | 1.809373 | -0.00137089 | 1.800111 | -0.0006739847 | -0.005815226 | 1.800111 | -3858.81
0 | 1.14560604 | 1.781417 | -0.00183325 | 1.15743876 | 1.799817 | -0.0013554 | 1.790617332 | -0.0006839756 | -0.005901428 | 1.790617332 | -3916.011
0 | 1.13947415 | 1.771882 | -0.00182654 | 1.15127337 | 1.79023 | -0.00134217 | 1.781056 | -0.000689157 | -0.005946135 | 1.781056 | -3945.677
0 | 1.1333704 | 1.762390972 | -0.00181825 | 1.14513445 | 1.780684 | -0.00132961 | 1.771538 | -0.0006920944 | -0.005971479 | 1.771538 | -3962.494
0 | 1.1273123 | 1.752971 | -0.00180743 | 1.13894057 | 1.771053 | -0.0013157 | 1.762012 | -0.0006938508 | -0.005986633 | 1.762012 | -3972.55
0 | 1.12116683 | 1.743414 | -0.00180035 | 1.13272333 | 1.761385 | -0.0013018 | 1.7524 | -0.0006993251 | -0.006033866 | 1.7524 | -4003.893
0 | 1.11505783 | 1.733915 | -0.00179968 | 1.12655747 | 1.751797 | -0.00129055 | 1.742856 | -0.000708569 | -0.006113623 | 1.742856 | -4056.817
0 | 1.10893011 | 1.724386 | -0.00179155 | 1.12032747 | 1.742109 | -0.00127884 | 1.733248 | -0.0007108038 | -0.006132906 | 1.733248 | -4069.613
0 | 1.10274184 | 1.714764 | -0.0017798 | 1.11415339 | 1.732509 | -0.00126763 | 1.723636 | -0.0007089182 | -0.006116637 | 1.723636 | -4058.817
0 | 1.09667265 | 1.705326 | -0.00177137 | 1.10803282 | 1.722991 | -0.00126031 | 1.714159 | -0.0007064813 | -0.006095611 | 1.714159 | -4044.865
0 | 1.09056675 | 1.695831 | -0.00176379 | 1.10177791 | 1.713265 | -0.00125297 | 1.704548 | -0.0007048959 | -0.006081931 | 1.704548 | -4035.787
0 | 1.08448482 | 1.686374 | -0.00175575 | 1.09564865 | 1.703734 | -0.00124306 | 1.695054 | -0.0007054367 | -0.006086598 | 1.695054 | -4038.884
0 | 1.07841098 | 1.676929 | -0.00174852 | 1.0895102 | 1.694188361 | -0.00123162 | 1.685559 | -0.0007083174 | -0.006111453 | 1.685559 | -4055.377
0 | 1.0723021 | 1.66743 | -0.001743 | 1.08330572 | 1.68454 | -0.00122444 | 1.675985 | -0.000708637 | -0.006114211 | 1.675985 | -4057.207
0 | 1.06621361 | 1.657962 | -0.00173807 | 1.07720649 | 1.675056 | -0.00121248 | 1.666509 | -0.0007143404 | -0.00616342 | 1.666509 | -4089.861
0 | 1.06011021 | 1.648471 | -0.00173107 | 1.07103848 | 1.665465 | -0.00120354 | 1.656968 | -0.0007149447 | -0.006168634 | 1.656968 | -4093.32
0 | 1.05401099 | 1.638987 | -0.00172133 | 1.0648706 | 1.655873783 | -0.00119355 | 1.64743 | -0.0007138594 | -0.00615927 | 1.64743 | -4087.107
0 | 1.04794741 | 1.629558 | -0.00171417 | 1.05872405 | 1.646316 | -0.00118328 | 1.637937 | -0.0007156403 | -0.006174636 | 1.637937 | -4097.303
0 | 1.04182518 | 1.620038 | -0.00170789 | 1.05252254 | 1.636673 | -0.00117205 | 1.628355 | -0.0007192489 | -0.006205771 | 1.628355 | -4117.964
0 | 1.03571379 | 1.610535 | -0.00170022 | 1.04635763 | 1.627086 | -0.00116032 | 1.618811 | -0.0007219726 | -0.006229272 | 1.618811 | -4133.558
0 | 1.02966237 | 1.601125 | -0.00169257 | 1.0402137 | 1.617532 | -0.00115018 | 1.609329 | -0.0007231351 | -0.006239302 | 1.609329 | -4140.214
0 | 1.02349031 | 1.591527 | -0.00168541 | 1.03402948 | 1.607916 | -0.00113687 | 1.599722 | -0.0007279402 | -0.006280761 | 1.599722 | -4167.724
0 | 1.01740479 | 1.582064 | -0.00167014 | 1.02787077 | 1.598339 | -0.00112507 | 1.590202 | -0.0007231374 | -0.006239322 | 1.590202 | -4140.227
0 | 1.01132035 | 1.572603 | -0.00165908 | 1.02167487 | 1.588704 | -0.00111584 | 1.580654 | -0.0007199707 | -0.006211999 | 1.580654 | -4122.096
0 | 1.00520384 | 1.563092 | -0.00165725 | 1.01551247 | 1.579122 | -0.00110661 | 1.571107 | -0.0007260341 | -0.006264315 | 1.571107 | -4156.812
0 | 0.99917018 | 1.55371 | -0.00164936 | 1.00939751 | 1.569613 | -0.00108981 | 1.561661 | -0.0007336217 | -0.006329782 | 1.561661 | -4200.253
0 | 0.99305922 | 1.544207 | -0.00163929 | 1.00320458 | 1.559983 | -0.00107605 | 1.552095 | -0.0007359724 | -0.006350064 | 1.552095 | -4213.712
0 | 0.9869498 | 1.534706939 | -0.00163545 | 0.99706829 | 1.550441 | -0.00106858 | 1.542574 | -0.0007382695 | -0.006369884 | 1.542574 | -4226.864
0 | 0.98088312 | 1.525273 | -0.00163328 | 0.99092323 | 1.540886 | -0.00106152 | 1.533079 | -0.0007418303 | -0.006400606 | 1.533079 | -4247.25
0 | 0.97476 | 1.5157518 | -0.0016266 | 0.98467547 | 1.53117 | -0.00105049 | 1.523461 | -0.0007448337 | -0.00642652 | 1.523461 | -4264.446
0 | 0.96869433 | 1.50632 | -0.00161961 | 0.97854161 | 1.521632 | -0.00104053 | 1.513976 | -0.0007464758 | -0.006440688 | 1.513976 | -4273.848
0 | 0.9625513 | 1.496767 | -0.00161539 | 0.97228366 | 1.511901 | -0.00102846 | 1.504334 | -0.0007529759 | -0.006496772 | 1.504334 | -4311.063
0 | 0.95626438 | 1.486991 | -0.00161053 | 0.96591681 | 1.502001 | -0.00101913 | 1.494496 | -0.0007560686 | -0.006523456 | 1.494496 | -4328.77
0 | 0.95006341 | 1.477349 | -0.00160067 | 0.95966703 | 1.492282 | -0.00100694 | 1.484815 | -0.0007570433 | -0.006531866 | 1.484815 | -4334.351
0 | 0.94384408 | 1.467678 | -0.00158917 | 0.95344466 | 1.482606 | -0.00099259 | 1.475142 | -0.000758539 | -0.006544771 | 1.475142 | -4342.914
0 | 0.93769598 | 1.458117 | -0.00157856 | 0.9472208 | 1.472928344 | -0.00098066 | 1.465523 | -0.0007585123 | -0.006544541 | 1.465523 | -4342.761
0 | 0.93161762 | 1.448665 | -0.00157143 | 0.94105947 | 1.463347 | -0.00096894 | 1.456006 | -0.00076177 | -0.006572649 | 1.456006 | -4361.413
0 | 0.92552704 | 1.439195 | -0.001564 | 0.93487328 | 1.453728 | -0.00095846 | 1.446461 | -0.0007634837 | -0.006587435 | 1.446461 | -4371.224
0 | 0.91945219 | 1.429748 | -0.00155792 | 0.92874604 | 1.4442 | -0.00095115 | 1.436974 | -0.0007633855 | -0.006586588 | 1.436974 | -4370.662
0 | 0.9133687 | 1.420288 | -0.00155259 | 0.92261624 | 1.434668 | -0.00094525 | 1.427478 | -0.0007626261 | -0.006580035 | 1.427478 | -4366.314
0 | 0.90723133 | 1.410745 | -0.0015486 | 0.91643715 | 1.42506 | -0.00093635 | 1.417902 | -0.0007661954 | -0.006610832 | 1.417902 | -4386.75
0 | 0.90116465 | 1.401311 | -0.0015414 | 0.91029775 | 1.415513 | -0.00092275 | 1.408412016 | -0.0007712668 | -0.006654589 | 1.408412016 | -4415.785
0 | 0.89507151 | 1.391836 | -0.00153345 | 0.90409267 | 1.405864 | -0.00090825 | 1.39885 | -0.0007764782 | -0.006699553 | 1.39885 | -4445.622
0 | 0.88896358 | 1.382338 | -0.00152814 | 0.89792728 | 1.396277 | -0.00089997 | 1.389308 | -0.0007781122 | -0.006713651 | 1.389308 | -4454.978
0 | 0.88290507 | 1.372917 | -0.00152373 | 0.89181685 | 1.386775 | -0.00088991 | 1.379846 | -0.0007824376 | -0.006750972 | 1.379846 | -4479.742
0 | 0.87680227 | 1.363428 | -0.00152069 | 0.88560671 | 1.377118 | -0.00087404 | 1.370273 | -0.0007939274 | -0.006850107 | 1.370273 | -4545.525
0 | 0.87067401 | 1.353898 | -0.0015148 | 0.87946171 | 1.367563 | -0.00086265 | 1.360731 | -0.0007980914 | -0.006886035 | 1.360731 | -4569.366
0 | 0.86454678 | 1.34437 | -0.00150387 | 0.87332535 | 1.358021 | -0.00085339 | 1.351196 | -0.0007950865 | -0.006860108 | 1.351196 | -4552.162
0 | 0.85844451 | 1.334881 | -0.00149674 | 0.86709636 | 1.348335 | -0.00083994 | 1.341608 | -0.0008000643 | -0.006903057 | 1.341608 | -4580.661
0 | 0.85238189 | 1.325454 | -0.00148863 | 0.86094165 | 1.338764 | -0.00082939 | 1.332109 | -0.0008011744 | -0.006912635 | 1.332109 | -4587.017
0 | 0.846277 | 1.315960735 | -0.0014832 | 0.85479307 | 1.329203 | -0.00081718 | 1.322582 | -0.0008066206 | -0.006959626 | 1.322582 | -4618.199
0 | 0.84018493 | 1.306488 | -0.00147903 | 0.84862059 | 1.319605 | -0.000807 | 1.313046 | -0.0008112956 | -0.006999962 | 1.313046 | -4644.965
0 | 0.83412582 | 1.297066 | -0.0014692 | 0.84248877 | 1.31007 | -0.00079471 | 1.303568 | -0.0008124286 | -0.007009738 | 1.303568 | -4651.452
0 | 0.82796961 | 1.287493 | -0.00145809 | 0.83631575 | 1.300471 | -0.00078156 | 1.293982 | -0.0008131266 | -0.00701576 | 1.293982 | -4655.448
0 | 0.82190651 | 1.278065 | -0.00144748 | 0.83010817 | 1.290818 | -0.0007725 | 1.284441 | -0.0008102409 | -0.006990862 | 1.284441 | -4638.926
0 | 0.81582505 | 1.268608 | -0.00143333 | 0.82398045 | 1.28129 | -0.00076674 | 1.274949 | -0.000800522 | -0.006907006 | 1.274949 | -4583.282
0 | 0.80969679 | 1.259079 | -0.00142448 | 0.81780744 | 1.271691 | -0.00075556 | 1.265385 | -0.000801513 | -0.006915556 | 1.265385 | -4588.956
0 | 0.80362707 | 1.24964 | -0.00142148 | 0.81163037 | 1.262085 | -0.0007491 | 1.255863 | -0.0008036399 | -0.006933908 | 1.255863 | -4601.133
0 | 0.7974785 | 1.240079 | -0.00141818 | 0.80541563 | 1.252421 | -0.00073639 | 1.24625 | -0.0008117042 | -0.007003487 | 1.24625 | -4647.304
0 | 0.79130042 | 1.230472 | -0.00141411 | 0.7992121 | 1.242775 | -0.00072102 | 1.236623 | -0.0008216564 | -0.007089357 | 1.236623 | -4704.284
0 | 0.7851935 | 1.220976 | -0.00140874 | 0.79303503 | 1.233169 | -0.00071303 | 1.227073 | -0.0008229393 | -0.007100425 | 1.227073 | -4711.629
0 | 0.77906984 | 1.211454 | -0.00140608 | 0.78682846 | 1.223518 | -0.00070754 | 1.217486 | -0.0008244272 | -0.007113263 | 1.217486 | -4720.148
0 | 0.77300215 | 1.202018 | -0.00140399 | 0.7806524 | 1.213914482 | -0.00069784 | 1.207966 | -0.0008307044 | -0.007167424 | 1.207966 | -4756.088
0 | 0.76692379 | 1.192566 | -0.00139792 | 0.77453637 | 1.204404 | -0.00068417 | 1.198485 | -0.0008369771 | -0.007221545 | 1.198485 | -4792.001
0 | 0.76081127 | 1.183062 | -0.0013857 | 0.76833743 | 1.194765 | -0.00066957 | 1.188913 | -0.000838017 | -0.007230517 | 1.188913 | -4797.955
0 | 0.75472629 | 1.173599 | -0.00137802 | 0.7622056 | 1.185229708 | -0.00065581 | 1.179415 | -0.0008427672 | -0.007271503 | 1.179415 | -4825.151
0 | 0.74859244 | 1.164061 | -0.00137638 | 0.75606924 | 1.175688 | -0.00064904 | 1.169874 | -0.0008465616 | -0.007304241 | 1.169874 | -4846.875
0 | 0.74250591 | 1.154597 | -0.00137551 | 0.74984133 | 1.166003 | -0.00064095 | 1.1603 | -0.0008524411 | -0.007354971 | 1.1603 | -4880.538
0 | 0.7364499 | 1.14518 | -0.00136526 | 0.74369627 | 1.156448 | -0.00063078 | 1.150814 | -0.000851033 | -0.007342822 | 1.150814 | -4872.476
0 | 0.7303288 | 1.135661284 | -0.00135616 | 0.7375614 | 1.146907977 | -0.00061807 | 1.141285 | -0.000853309 | -0.007362459 | 1.141285 | -4885.507
0 | 0.72426158 | 1.126227 | -0.0013458 | 0.73135787 | 1.137261 | -0.00060005 | 1.131744 | -0.0008596333 | -0.007417026 | 1.131744 | -4921.716
0 | 0.7181654 | 1.116747197 | -0.0013375 | 0.72521442 | 1.127708 | -0.0005903 | 1.122228 | -0.000859751 | -0.007418042 | 1.122228 | -4922.39
0 | 0.71199244 | 1.107148 | -0.00133267 | 0.71903682 | 1.118102 | -0.00058404 | 1.112625 | -0.0008598367 | -0.007418781 | 1.112625 | -4922.88
0 | 0.7059288 | 1.097719284 | -0.00132711 | 0.71284801 | 1.108479 | -0.00057678 | 1.103099 | -0.000860203 | -0.007421941 | 1.103099 | -4924.978
0 | 0.69982493 | 1.088228 | -0.00131713 | 0.70669693 | 1.098914 | -0.00056662 | 1.093571 | -0.000859049 | -0.007411985 | 1.093571 | -4918.371
0 | 0.69374049 | 1.078766 | -0.0013078 | 0.70051068 | 1.089294 | -0.00055367 | 1.08403 | -0.0008613334 | -0.007431694 | 1.08403 | -4931.449
0 | 0.6876651 | 1.069319 | -0.00130738 | 0.69437426 | 1.079752 | -0.00053954 | 1.074536 | -0.0008737141 | -0.007538517 | 1.074536 | -5002.334
0 | 0.6815542 | 1.059816781 | -0.00130735 | 0.68822366 | 1.070188 | -0.00053133 | 1.065002 | -0.0008805595 | -0.007597579 | 1.065002 | -5041.526
0 | 0.67545849 | 1.050338 | -0.00130119 | 0.68204051 | 1.060573 | -0.0005237 | 1.055455 | -0.0008806929 | -0.007598731 | 1.055455 | -5042.29
0 | 0.66935062 | 1.04084 | -0.00129434 | 0.67589647 | 1.051019 | -0.0005174 | 1.04593 | -0.0008788093 | -0.007582479 | 1.04593 | -5031.505
0 | 0.66324526 | 1.031346 | -0.0012867 | 0.66970569 | 1.041392 | -0.00050851 | 1.036369 | -0.0008787208 | -0.007581716 | 1.036369 | -5030.999
0 | 0.65718108 | 1.021917 | -0.00127987 | 0.66352808 | 1.031786 | -0.00049587 | 1.026851 | -0.0008831983 | -0.007620348 | 1.026851 | -5056.634
0 | 0.65104371 | 1.012373 | -0.00127302 | 0.65741104 | 1.022274 | -0.00048371 | 1.017324 | -0.0008871744 | -0.007654654 | 1.017324 | -5079.399
0 | 0.64491749 | 1.002847 | -0.00126954 | 0.65116274 | 1.012558 | -0.00047132 | 1.007702 | -0.0008947375 | -0.007719909 | 1.007702 | -5122.7
0 | 0.63870078 | 0.9931797129 | -0.00126851 | 0.64484984 | 1.002742 | -0.00045355 | 0.9979606 | -0.0009101136 | -0.007852577 | 0.9979606 | -5210.734
0 | 0.63242143 | 0.9834153 | -0.00126364 | 0.63861227 | 0.9930421 | -0.00043805 | 0.9882287 | -0.0009193812 | -0.007932538 | 0.9882287 | -5263.794
0 | 0.62627995 | 0.9738653 | -0.00125699 | 0.63232833 | 0.9832706 | -0.00043121 | 0.9785679377 | -0.0009182186 | -0.007922508 | 0.9785679377 | -5257.139
0 | 0.6201787 | 0.9643778785 | -0.00124961 | 0.62615484 | 0.9736707762 | -0.00042321 | 0.9690243 | -0.0009175025 | -0.007916329 | 0.9690243 | -5253.039
0 | 0.61406469 | 0.9548706 | -0.00124698 | 0.61998993 | 0.9640843 | -0.00041688 | 0.9594775 | -0.000919866 | -0.007936721 | 0.9594775 | -5266.57
0 | 0.6079995 | 0.9454392225 | -0.0012446 | 0.61381084 | 0.9544758562 | -0.0004057 | 0.9499575 | -0.0009273332 | -0.008001149 | 0.9499575 | -5309.323
0 | 0.60188299 | 0.935928 | -0.00124212 | 0.60769737 | 0.9449694 | -0.00039471 | 0.9404487299 | -0.000934512 | -0.008063089 | 0.9404487299 | -5350.424
0 | 0.59574711 | 0.9263868 | -0.00123706 | 0.60152692 | 0.9353743606 | -0.00037918 | 0.9308806 | -0.0009436424 | -0.008141867 | 0.9308806 | -5402.699
0 | 0.58968043 | 0.9169531 | -0.00122503 | 0.59532183 | 0.9257254 | -0.00036504 | 0.9213393 | -0.0009444166 | -0.008148547 | 0.9213393 | -5407.132
0 | 0.58357048 | 0.9074520964 | -0.00121732 | 0.58917224 | 0.9161628332 | -0.00035296 | 0.9118074648 | -0.0009474522 | -0.008174738 | 0.9118074648 | -5424.511
0 | 0.57748449 | 0.8979884 | -0.0012116 | 0.58298653 | 0.9065441 | -0.00033899 | 0.9022662 | -0.0009543664 | -0.008234395 | 0.9022662 | -5464.098
0 | 0.5714066 | 0.888537263 | -0.00120699 | 0.5768308 | 0.896971894 | -0.00032429 | 0.8927545785 | -0.0009631248 | -0.008309964 | 0.8927545785 | -5514.243
0 | 0.56529105 | 0.8790276 | -0.00120407 | 0.57067609 | 0.8874013 | -0.0003144 | 0.8832145 | -0.0009687592 | -0.008358578 | 0.8832145 | -5546.501
0 | 0.5592249 | 0.8695947195 | -0.00119731 | 0.56448889 | 0.8777802 | -0.00030699 | 0.8736875 | -0.0009680754 | -0.008352678 | 0.8736875 | -5542.587
0 | 0.55307174 | 0.8600265557 | -0.00119255 | 0.55829448 | 0.8681479164 | -0.0002998 | 0.8640872 | -0.0009691613 | -0.008362048 | 0.8640872 | -5548.804
0 | 0.54697353 | 0.8505438 | -0.00119196 | 0.55211842 | 0.8585441431 | -0.00029039 | 0.854544 | -0.0009766453 | -0.00842662 | 0.854544 | -5591.652
0 | 0.54090887 | 0.8411133 | -0.00119064 | 0.54595816 | 0.8489649388 | -0.00027921 | 0.8450391 | -0.0009851746 | -0.008500212 | 0.8450391 | -5640.486
0 | 0.53478974 | 0.8315980457 | -0.00118975 | 0.53982687 | 0.8394308 | -0.00026746 | 0.8355144 | -0.0009947012 | -0.008582409 | 0.8355144 | -5695.029
0 | 0.52872056 | 0.8221604708 | -0.00118063 | 0.53366047 | 0.829842 | -0.00025752 | 0.8260013 | -0.0009941893 | -0.008577992 | 0.8260013 | -5692.098
0 | 0.52262992 | 0.8126895256 | -0.00117373 | 0.52749664 | 0.8202572752 | -0.00024654 | 0.8164734004 | -0.0009969354 | -0.008601686 | 0.8164734004 | -5707.821
0 | 0.51647168 | 0.8031134624 | -0.00116753 | 0.52135211 | 0.8107025 | -0.00023468 | 0.806908 | -0.001001256 | -0.008638967 | 0.806908 | -5732.559
0 | 0.51041061 | 0.7936885 | -0.0011654 | 0.51512617 | 0.8010212 | -0.00022505 | 0.7973548 | -0.001007419 | -0.008692138 | 0.7973548 | -5767.842
0 | 0.50431389 | 0.7842081 | -0.00116671 | 0.50897813 | 0.791461 | -0.00021547 | 0.7878345 | -0.001016976 | -0.008774599 | 0.7878345 | -5822.56
0 | 0.49820548 | 0.7747095214 | -0.00115944 | 0.50283921 | 0.781915 | -0.00020441 | 0.7783122 | -0.001019433 | -0.008795797 | 0.7783122 | -5836.627
0 | 0.49212608 | 0.7652560544 | -0.001152 | 0.49664482 | 0.7722826951 | -0.00019421 | 0.7687694 | -0.001020857 | -0.008808083 | 0.7687694 | -5844.78
0 | 0.486007 | 0.755740885 | -0.00115038 | 0.49050131 | 0.7627295 | -0.00018303 | 0.7592352 | -0.001029082 | -0.008879051 | 0.7592352 | -5891.872
0 | 0.47987011 | 0.746198 | -0.00115397 | 0.48429626 | 0.7530806843 | -0.00017102 | 0.7496394 | -0.001043339 | -0.009002059 | 0.7496394 | -5973.496
0 | 0.47372457 | 0.7366417 | -0.00115357 | 0.47805661 | 0.743378 | -0.00016164 | 0.7400099 | -0.001050971 | -0.009067908 | 0.7400099 | -6017.192
0 | 0.46758208 | 0.7270901344 | -0.00114706 | 0.47189176 | 0.7337916868 | -0.00015205 | 0.7304409106 | -0.001052711 | -0.009082924 | 0.7304409106 | -6027.156
0 | 0.46152201 | 0.7176667 | -0.00114229 | 0.46570653 | 0.7241737 | -0.00014477 | 0.7209202 | -0.001053888 | -0.00909308 | 0.7209202 | -6033.895
0 | 0.45539987 | 0.7081468 | -0.00113738 | 0.45953354 | 0.7145746547 | -0.00013883 | 0.7113607 | -0.00105358 | -0.00909042 | 0.7113607 | -6032.13
0 | 0.44929758 | 0.6986577369 | -0.00112851 | 0.45340732 | 0.7050483826 | -0.00012502 | 0.7018531 | -0.001057189 | -0.009121558 | 0.7018531 | -6052.792
0 | 0.44323039 | 0.6892233 | -0.00112561 | 0.44721141 | 0.6954137 | -0.00010885 | 0.6923184995 | -0.001069124 | -0.009224536 | 0.6923184995 | -6121.125
0 | 0.43705228 | 0.6796162954 | -0.00112534 | 0.44103995 | 0.6858171 | -9.79620963e-05 | 0.6827167 | -0.001078397 | -0.00930455 | 0.6827167 | -6174.22
0 | 0.43099529 | 0.6701977 | -0.00112307 | 0.43487152 | 0.6762252136 | -9.12246323e-05 | 0.6732114 | -0.001081534 | -0.009331614 | 0.6732114 | -6192.179
0 | 0.42490977 | 0.6607347 | -0.00112082 | 0.42870209 | 0.6666317 | -8.78523424e-05 | 0.6636832 | -0.001081322 | -0.009329788 | 0.6636832 | -6190.968
0 | 0.41879323 | 0.6512235 | -0.00112052 | 0.42256111 | 0.6570825 | -8.00985217e-05 | 0.654153 | -0.001087442 | -0.009382589 | 0.654153 | -6226.004
0 | 0.41272298 | 0.6417842339 | -0.00112082 | 0.41638049 | 0.6474717 | -6.81400052e-05 | 0.6446279 | -0.001098367 | -0.009476851 | 0.6446279 | -6288.554
0 | 0.40661711 | 0.6322896 | -0.00112032 | 0.41021103 | 0.6378782 | -5.43444185e-05 | 0.6350839 | -0.001110326 | -0.009580038 | 0.6350839 | -6357.026
0 | 0.40048125 | 0.6227483 | -0.00111588 | 0.40406704 | 0.6283242472 | -4.18142008e-05 | 0.6255363 | -0.00111708 | -0.009638309 | 0.6255363 | -6395.693
0 | 0.39438963 | 0.6132759 | -0.00111414 | 0.3978335 | 0.6186310925 | -3.50660666e-05 | 0.6159535 | -0.001120747 | -0.009669944 | 0.6159535 | -6416.685
0 | 0.38827005 | 0.6037599 | -0.00111281 | 0.391691 | 0.609079505 | -2.56499825e-05 | 0.6064197 | -0.001127498 | -0.009728196 | 0.6064197 | -6455.339
0 | 0.38217843 | 0.5942875 | -0.00111231 | 0.38555717 | 0.5995414 | -1.32117457e-05 | 0.596914429 | -0.001138105 | -0.009819719 | 0.596914429 | -6516.071
0 | 0.37610003 | 0.5848355 | -0.00110949 | 0.37937552 | 0.5899289336 | -6.8154641e-08 | 0.5873822 | -0.001147094 | -0.009897278 | 0.5873822 | -6567.537
0 | 0.36997128 | 0.5753053404 | -0.00111049 | 0.37323558 | 0.5803813269 | 1.13862434e-05 | 0.5778433 | -0.001158213 | -0.009993214 | 0.5778433 | -6631.197
0 | 0.36390662 | 0.5658747941 | -0.00111263 | 0.36706817 | 0.570791 | 2.13811454e-05 | 0.5683329 | -0.001169017 | -0.01008643 | 0.5683329 | -6693.05

## 240mT_s
| Temperature | 4.23 | K | dwire | 0.648 | mm
| ramprate | 240 | mT/s | Vsample | 1.507e-06 | m3
| Field sweep | 4 | T |  | (2 layers)
Linear correction: a*B
-7e-05
| Raw sample signal |  |  | Empty coil signal |  |  | Corrected signal
| Vb(V) | B(T) | Vhraw (V) | Vb(V) | B(T) | Vhemp(V) | B(T) | Vhcor (V) | m(Am2) | B(T) | Mv (Am-1)
0.06 | 0.92406195 | 1.436916 | -0.00173564 | 0.92797691 | 1.443004 | -0.00094359 | 1.43996 | -0.0008878987 | -0.007660903 | 1.43996 | -5083.546
1 | 0.91482615 | 1.422555 | -0.00172706 | 0.91876137 | 1.428674 | -0.0009261 | 1.425614 | -0.0008958045 | -0.007729116 | 1.425614 | -5128.809
1000 | 0.90553838 | 1.408112 | -0.00171873 | 0.909495 | 1.414264725 | -0.00091069 | 1.411188 | -0.0009018747 | -0.00778149 | 1.411188 | -5163.563
120731.7 | 0.89628524 | 1.393724 | -0.00171008 | 0.90023321 | 1.399863 | -0.00089955 | 1.396793 | -0.000903357 | -0.00779428 | 1.396793 | -5172.05
25 | 0.88703465 | 1.379339 | -0.00169837 | 0.89099938 | 1.385504 | -0.00088459 | 1.382421 | -0.000905601 | -0.007813641 | 1.382421 | -5184.898
0.0622 | 0.87778658 | 1.364958 | -0.00168887 | 0.88173658 | 1.3711 | -0.00086803 | 1.368029 | -0.0009116535 | -0.007865863 | 1.368029 | -5219.551
0.1159 | 0.86851513 | 1.350541 | -0.00168297 | 0.87248445 | 1.356713 | -0.00085031 | 1.353627 | -0.0009224654 | -0.007959149 | 1.353627 | -5281.453
8.37900018e-07 | 0.85925126 | 1.336136 | -0.00167505 | 0.86321908 | 1.342306 | -0.00083083 | 1.339221 | -0.0009330169 | -0.008050189 | 1.339221 | -5341.864
0 | 0.85001594 | 1.321775 | -0.00166271 | 0.85399085 | 1.327956 | -0.00081125 | 1.324865 | -0.0009392521 | -0.008103987 | 1.324865 | -5377.563
0 | 0.84078312 | 1.307418 | -0.00164685 | 0.84474993 | 1.313586 | -0.00079561 | 1.310502 | -0.0009380266 | -0.008093414 | 1.310502 | -5370.546
0 | 0.8315295 | 1.293028 | -0.00163219 | 0.83551562 | 1.299227 | -0.00078377 | 1.296128 | -0.0009342004 | -0.008060401 | 1.296128 | -5348.64
0 | 0.82226515 | 1.278622 | -0.00161993 | 0.82623446 | 1.284795 | -0.00076515 | 1.281708 | -0.0009395511 | -0.008106567 | 1.281708 | -5379.275
0 | 0.81297994 | 1.264184 | -0.00161167 | 0.81699812 | 1.270432 | -0.00074914 | 1.267308 | -0.000946293 | -0.008164737 | 1.267308 | -5417.875
0 | 0.80369627 | 1.249748 | -0.00160435 | 0.80770886 | 1.255987 | -0.00073477 | 1.252867 | -0.0009523322 | -0.008216844 | 1.252867 | -5452.451
0 | 0.79442835 | 1.235336 | -0.00159076 | 0.79842621 | 1.241553 | -0.00071821 | 1.238444 | -0.0009542926 | -0.008233758 | 1.238444 | -5463.675
0 | 0.78514671 | 1.220903 | -0.00157984 | 0.7891252 | 1.227089686 | -0.00070416 | 1.223996 | -0.0009564112 | -0.008252038 | 1.223996 | -5475.805
0 | 0.7759068 | 1.206535074 | -0.00157575 | 0.77988833 | 1.212726 | -0.00068466 | 1.209631 | -0.0009708156 | -0.008376321 | 1.209631 | -5558.276
0 | 0.76667452 | 1.192179 | -0.00157088 | 0.77063215 | 1.198333 | -0.00066471 | 1.195256 | -0.0009848894 | -0.008497752 | 1.195256 | -5638.853
0 | 0.75744325 | 1.177824 | -0.00156114 | 0.76139426 | 1.183968 | -0.0006464 | 1.180896 | -0.0009924542 | -0.008563022 | 1.180896 | -5682.164
0 | 0.74815089 | 1.163375 | -0.00154922 | 0.75212735 | 1.169558 | -0.00062974 | 1.166466 | -0.0009961841 | -0.008595204 | 1.166466 | -5703.52
0 | 0.73890793 | 1.149002 | -0.00153578 | 0.74287575 | 1.155172 | -0.0006107 | 1.152087 | -0.001000778 | -0.008634837 | 1.152087 | -5729.819
0 | 0.72964615 | 1.1346 | -0.00152782 | 0.73365313 | 1.140831 | -0.0005971 | 1.137715 | -0.001005412 | -0.008674819 | 1.137715 | -5756.35
0 | 0.72039247 | 1.12021 | -0.00151976 | 0.72439337 | 1.126432 | -0.00058531 | 1.123321 | -0.001008134 | -0.008698309 | 1.123321 | -5771.937
0 | 0.71111035 | 1.105777 | -0.00151163 | 0.71513104 | 1.112029 | -0.00056948 | 1.108903 | -0.001014825 | -0.008756037 | 1.108903 | -5810.243
0 | 0.70186025 | 1.091393 | -0.00149956 | 0.70586109 | 1.097614 | -0.00055224 | 1.094503 | -0.001018987 | -0.008791948 | 1.094503 | -5834.073
0 | 0.69261473 | 1.077016 | -0.00148855 | 0.69664055 | 1.083276 | -0.00054089 | 1.080146 | -0.001018322 | -0.00878621 | 1.080146 | -5830.265
0 | 0.6833809 | 1.062657 | -0.00148468 | 0.68739706 | 1.068902 | -0.00052482 | 1.06578 | -0.001029516 | -0.008882796 | 1.06578 | -5894.357
0 | 0.67411196 | 1.048244 | -0.00147929 | 0.67815357 | 1.054529 | -0.00050546 | 1.051386 | -0.001042479 | -0.008994638 | 1.051386 | -5968.572
0 | 0.66486239 | 1.033861 | -0.00147397 | 0.66888517 | 1.040116 | -0.00048773 | 1.036989 | -0.001053881 | -0.009093017 | 1.036989 | -6033.854
0 | 0.65554971 | 1.01938 | -0.00147427 | 0.65963352 | 1.02573 | -0.00046972 | 1.022555 | -0.00107118 | -0.009242281 | 1.022555 | -6132.9
0 | 0.64613992 | 1.004748 | -0.00146629 | 0.65025526 | 1.011147 | -0.00045303 | 1.007947 | -0.001078868 | -0.009308609 | 1.007947 | -6176.914
0 | 0.63678402 | 0.9901991511 | -0.00145033 | 0.6408993 | 0.9965984115 | -0.00044162 | 0.9933987813 | -0.001073299 | -0.009260564 | 0.9933987813 | -6145.033
0 | 0.62746418 | 0.9757067999 | -0.00143968 | 0.63152921 | 0.9820279 | -0.00042954 | 0.9788674 | -0.001073712 | -0.009264126 | 0.9788674 | -6147.396
0 | 0.61820853 | 0.9613143 | -0.0014346 | 0.622244 | 0.96758942 | -0.00041555 | 0.9644518 | -0.001081613 | -0.009332296 | 0.9644518 | -6192.632
0 | 0.60898894 | 0.9469778017 | -0.00143239 | 0.61299998 | 0.9532149689 | -0.00040185 | 0.9500963853 | -0.001092098 | -0.009422763 | 0.9500963853 | -6252.663
0 | 0.59973985 | 0.9325955 | -0.00142604 | 0.60376614 | 0.9388563477 | -0.00038505 | 0.9357259 | -0.001101542 | -0.009504248 | 0.9357259 | -6306.734
0 | 0.59044653 | 0.9181444 | -0.00141592 | 0.59448963 | 0.9244314 | -0.00036889 | 0.9212878644 | -0.001106572 | -0.009547641 | 0.9212878644 | -6335.528
0 | 0.58121932 | 0.9037960426 | -0.00140683 | 0.5852319 | 0.9100356045 | -0.00035053 | 0.9069158 | -0.001114836 | -0.009618944 | 0.9069158 | -6382.843
0 | 0.57196665 | 0.8894081 | -0.00140413 | 0.57599503 | 0.8956723 | -0.00032993 | 0.8925402062 | -0.001131729 | -0.009764705 | 0.8925402062 | -6479.565
0 | 0.56271809 | 0.8750266 | -0.00140004 | 0.56675309 | 0.8813011 | -0.00031437 | 0.8781638 | -0.001142193 | -0.009854987 | 0.8781638 | -6539.474
0 | 0.55340999 | 0.8605525 | -0.00139581 | 0.55747956 | 0.8668807158 | -0.00030015 | 0.8637166 | -0.001151172 | -0.009932456 | 0.8637166 | -6590.88
0 | 0.54418027 | 0.8462003 | -0.00139041 | 0.54821062 | 0.8524675141 | -0.00028608 | 0.8493339 | -0.001158835 | -0.009998575 | 0.8493339 | -6634.755
0 | 0.53494138 | 0.8318338459 | -0.00138205 | 0.5389753 | 0.8381065915 | -0.00027337 | 0.8349702187 | -0.001162179 | -0.01002743 | 0.8349702187 | -6653.903
0 | 0.52570909 | 0.8174776 | -0.00137979 | 0.52973437 | 0.8237369 | -0.00025834 | 0.8206073 | -0.001173944 | -0.01012894 | 0.8206073 | -6721.26
0 | 0.51645082 | 0.8030810251 | -0.001372 | 0.52047765 | 0.8093427 | -0.00024058 | 0.8062119 | -0.001182906 | -0.01020627 | 0.8062119 | -6772.573
0 | 0.50720936 | 0.7887105548 | -0.00136215 | 0.5112052 | 0.794924086 | -0.00022082 | 0.7918173204 | -0.001191809 | -0.01028308 | 0.7918173204 | -6823.542
0 | 0.49794963 | 0.7743117 | -0.00135719 | 0.50196069 | 0.7805489 | -0.00020332 | 0.7774302738 | -0.001203342 | -0.01038259 | 0.7774302738 | -6889.572
0 | 0.48866543 | 0.7598747 | -0.00135774 | 0.49268565 | 0.7661262 | -0.00018839 | 0.7630004647 | -0.001217812 | -0.01050743 | 0.7630004647 | -6972.418
0 | 0.47934464 | 0.7453809152 | -0.00135526 | 0.48340249 | 0.7516909 | -0.00017291 | 0.7485359 | -0.001229799 | -0.01061086 | 0.7485359 | -7041.05
0 | 0.47007367 | 0.7309646 | -0.00134724 | 0.47409135 | 0.737212 | -0.0001536 | 0.7340883 | -0.001240078 | -0.01069955 | 0.7340883 | -7099.899
0 | 0.4608185 | 0.7165727675 | -0.00133817 | 0.46484685 | 0.7228369 | -0.00013555 | 0.7197048 | -0.001248051 | -0.01076834 | 0.7197048 | -7145.549
0 | 0.45158416 | 0.7022133688 | -0.00133124 | 0.45559013 | 0.7084427 | -0.00012015 | 0.705328 | -0.001255514 | -0.01083274 | 0.705328 | -7188.281
0 | 0.44231677 | 0.6878026 | -0.00132782 | 0.4463619 | 0.6940927545 | -0.00010657 | 0.6909477 | -0.001264668 | -0.01091172 | 0.6909477 | -7240.687
0 | 0.43304124 | 0.6733791282 | -0.00132638 | 0.43705586 | 0.6796218623 | -9.20250168e-05 | 0.6765005 | -0.001276762 | -0.01101606 | 0.6765005 | -7309.928
0 | 0.42379522 | 0.6590015671 | -0.001325 | 0.42782101 | 0.6652617 | -7.970773e-05 | 0.6621316 | -0.001286693 | -0.01110175 | 0.6621316 | -7366.789
0 | 0.41455477 | 0.6446327 | -0.00132272 | 0.41857296 | 0.6508809528 | -6.17481055e-05 | 0.6477568 | -0.001301366 | -0.01122836 | 0.6477568 | -7450.8
0 | 0.40528128 | 0.6302123904 | -0.00131834 | 0.40932539 | 0.636501 | -4.31339467e-05 | 0.6333567 | -0.001314593 | -0.01134247 | 0.6333567 | -7526.524
0 | 0.39600167 | 0.6157826 | -0.00131945 | 0.40006107 | 0.622095 | -2.58293694e-05 | 0.6189388 | -0.001331998 | -0.01149265 | 0.6189388 | -7626.176
0 | 0.38676074 | 0.6014129507 | -0.00131663 | 0.3907952 | 0.607686536 | -8.92269873e-06 | 0.6045497 | -0.001345077 | -0.0116055 | 0.6045497 | -7701.061
0 | 0.3775259 | 0.5870527745 | -0.00131965 | 0.38156444 | 0.5933327042 | 1.50110804e-06 | 0.5901927 | -0.001357516 | -0.01171282 | 0.5901927 | -7772.277
0 | 0.3682875 | 0.5726870625 | -0.00132331 | 0.37232706 | 0.5789685783 | 1.20524683e-05 | 0.5758278204 | -0.001370722 | -0.01182676 | 0.5758278204 | -7847.886
0 | 0.35900182 | 0.5582478301 | -0.00132373 | 0.3630805 | 0.5645901775 | 2.88854535e-05 | 0.5614190038 | -0.001386966 | -0.01196692 | 0.5614190038 | -7940.891
0 | 0.34977865 | 0.5439058 | -0.00132187 | 0.35380548 | 0.5501675214 | 4.49526087e-05 | 0.5470367 | -0.001400167 | -0.01208082 | 0.5470367 | -8016.468
0 | 0.34050772 | 0.5294895046 | -0.00132261 | 0.34457168 | 0.5358089624 | 5.98326551e-05 | 0.5326492335 | -0.00141478 | -0.0122069 | 0.5326492335 | -8100.132
0 | 0.33110604 | 0.5148698922 | -0.00133799 | 0.33525544 | 0.5213222092 | 7.6935481e-05 | 0.5180960507 | -0.001446244 | -0.01247838 | 0.5180960507 | -8280.276
0 | 0.32160056 | 0.5000888708 | -0.00134653 | 0.32576931 | 0.5065713 | 9.32628318e-05 | 0.5033301 | -0.001470077 | -0.01268402 | 0.5033301 | -8416.732
0 | 0.31219125 | 0.4854574 | -0.00134732 | 0.31631115 | 0.4918638 | 0.0001073 | 0.488660616 | -0.001483878 | -0.01280309 | 0.488660616 | -8495.744
0 | 0.30288163 | 0.4709809 | -0.00134471 | 0.30695474 | 0.4773146207 | 0.00012464 | 0.4741478 | -0.001497592 | -0.01292141 | 0.4741478 | -8574.262
0 | 0.29364273 | 0.4566144 | -0.00134051 | 0.29769751 | 0.4629196 | 0.00014225 | 0.4597670366 | -0.001509995 | -0.01302843 | 0.4597670366 | -8645.276
0 | 0.28435549 | 0.4421728 | -0.00133815 | 0.2884281 | 0.4485056955 | 0.00015906 | 0.4453392 | -0.001523435 | -0.01314439 | 0.4453392 | -8722.225
0 | 0.27507234 | 0.4277374887 | -0.00134074 | 0.27913019 | 0.4340474 | 0.00017482 | 0.4308925 | -0.001540774 | -0.01329399 | 0.4308925 | -8821.496
0 | 0.26584002 | 0.4133812311 | -0.0013419 | 0.26988924 | 0.4196777682 | 0.00018691 | 0.4165295 | -0.001553019 | -0.01339964 | 0.4165295 | -8891.601
0 | 0.25656551 | 0.3989594 | -0.00134801 | 0.26061624 | 0.4052582532 | 0.00019806 | 0.4021088 | -0.001569269 | -0.01353985 | 0.4021088 | -8984.641
0 | 0.24730627 | 0.3845612 | -0.00136009 | 0.25136971 | 0.3908799 | 0.00021062 | 0.3877206 | -0.001592902 | -0.01374376 | 0.3877206 | -9119.948
0 | 0.23802055 | 0.370122 | -0.00137294 | 0.24205908 | 0.3764018694 | 0.00022643 | 0.3732619 | -0.00162055 | -0.01398231 | 0.3732619 | -9278.242
0 | 0.22876893 | 0.3557357 | -0.00138138 | 0.23283747 | 0.3620623 | 0.00024596 | 0.358898976 | -0.001647514 | -0.01421496 | 0.358898976 | -9432.624
0 | 0.21953309 | 0.341374 | -0.00138912 | 0.22356652 | 0.3476459386 | 0.00026318 | 0.3445099 | -0.001671467 | -0.01442163 | 0.3445099 | -9569.763
0 | 0.21028858 | 0.3269987419 | -0.00139833 | 0.21434644 | 0.3333087142 | 0.00027736 | 0.3301537 | -0.001693852 | -0.01461477 | 0.3301537 | -9697.925
0 | 0.20101357 | 0.3125761 | -0.00141214 | 0.20507853 | 0.3188971 | 0.0002946 | 0.3157366 | -0.001723893 | -0.01487397 | 0.3157366 | -9869.92
0 | 0.19175482 | 0.2981787451 | -0.00142563 | 0.1958203 | 0.3045005665 | 0.00030664 | 0.3013396558 | -0.001748415 | -0.01508555 | 0.3013396558 | -10010.32
0 | 0.18250675 | 0.283798 | -0.00143991 | 0.18657173 | 0.290119 | 0.00032469 | 0.2869585182 | -0.001779739 | -0.01535581 | 0.2869585182 | -10189.66
0 | 0.17324546 | 0.2693966903 | -0.00146052 | 0.17733079 | 0.2757494 | 0.00033874 | 0.272573 | -0.001813392 | -0.01564617 | 0.272573 | -10382.33
0 | 0.16391702 | 0.2548909661 | -0.00148988 | 0.16801253 | 0.2612595 | 0.00035022 | 0.2580752 | -0.001853217 | -0.01598979 | 0.2580752 | -10610.35
0 | 0.15463336 | 0.2404548748 | -0.00151775 | 0.15871206 | 0.2467972533 | 0.00036779 | 0.2436261 | -0.001897645 | -0.01637313 | 0.2436261 | -10864.72
0 | 0.14536291 | 0.2260393 | -0.00154076 | 0.14945179 | 0.2323975 | 0.00038342 | 0.2292184 | -0.001935277 | -0.01669782 | 0.2292184 | -11080.17
0 | 0.13613418 | 0.2116886499 | -0.00155925 | 0.14019559 | 0.2180041 | 0.00039621 | 0.2148464 | -0.001965551 | -0.01695902 | 0.2148464 | -11253.5
0 | 0.12686017 | 0.1972676 | -0.00158781 | 0.1309521 | 0.2036305155 | 0.00040617 | 0.200449 | -0.002003063 | -0.01728268 | 0.200449 | -11468.27
0 | 0.11760499 | 0.1828758 | -0.00162254 | 0.12165623 | 0.1891754 | 0.00041861 | 0.1860256 | -0.002049223 | -0.01768096 | 0.1860256 | -11732.55
0 | 0.10835896 | 0.1684981828 | -0.00166098 | 0.11241224 | 0.1748010332 | 0.00043432 | 0.171649608 | -0.002102367 | -0.01813949 | 0.171649608 | -12036.82
0 | 0.09911904 | 0.1541301072 | -0.00169939 | 0.10316367 | 0.1604195 | 0.00045025 | 0.1572748 | -0.002155701 | -0.01859966 | 0.1572748 | -12342.18
0 | 0.08985215 | 0.1397201 | -0.00174312 | 0.09393493 | 0.1460688 | 0.00046401 | 0.1428944547 | -0.002212184 | -0.01908701 | 0.1428944547 | -12665.57
0 | 0.08057611 | 0.1252959 | -0.00179085 | 0.08462989 | 0.1315995 | 0.0004763 | 0.128447665 | -0.002271193 | -0.01959614 | 0.128447665 | -13003.41
0 | 0.07133822 | 0.1109309321 | -0.00184571 | 0.07539913 | 0.1172456 | 0.0004873 | 0.1140883 | -0.002336048 | -0.02015572 | 0.1140883 | -13374.73
0 | 0.0620866 | 0.096544663 | -0.00190687 | 0.06614547 | 0.1028562 | 0.00049998 | 0.09970043 | -0.002408881 | -0.02078413 | 0.09970043 | -13791.72
0 | 0.0528482 | 0.082178951 | -0.00197321 | 0.05689588 | 0.0884730934 | 0.00051404 | 0.0853260222 | -0.002488274 | -0.02146915 | 0.0853260222 | -14246.28
0 | 0.04353757 | 0.06770092135 | -0.00205498 | 0.04761984 | 0.0740488512 | 0.00052528 | 0.07087489 | -0.002580273 | -0.02226292 | 0.07087489 | -14773.01
0 | 0.03430528 | 0.0533447104 | -0.00216096 | 0.03837229 | 0.05966891095 | 0.00053664 | 0.05650681 | -0.002696607 | -0.02326667 | 0.05650681 | -15439.06
0 | 0.02506332 | 0.0389734626 | -0.00229427 | 0.02913745 | 0.04530873475 | 0.00055007 | 0.0421411 | -0.002842341 | -0.02452408 | 0.0421411 | -16273.45
0 | 0.01579084 | 0.0245547562 | -0.00242237 | 0.01990109 | 0.03094619495 | 0.00056682 | 0.02775048 | -0.002986184 | -0.02576518 | 0.02775048 | -17097
0 | 0.00637949 | 0.00992010695 | -0.00255827 | 0.0105523 | 0.0164088265 | 0.00058765 | 0.01316447 | -0.003141893 | -0.02710865 | 0.01316447 | -17988.49
0 | -0.00297388 | -0.0046243834 | -0.00270229 | 0.00115062 | 0.0017892141 | 0.00060793 | -0.00141758465 | -0.003305172 | -0.02851745 | -0.00141758465 | -18923.32
0 | -0.01229316 | -0.0191158638 | -0.00282203 | -0.00817833 | -0.01271730315 | 0.00062318 | -0.01591658 | -0.003439147 | -0.0296734 | -0.01591658 | -19690.38
0 | -0.02158293 | -0.03356145615 | -0.0028708 | -0.0174737 | -0.0271716035 | 0.00063597 | -0.03036653 | -0.003499696 | -0.03019582 | -0.03036653 | -20037.04
0 | -0.03087983 | -0.04801813565 | -0.00282926 | -0.02675992 | -0.0416116756 | 0.00065134 | -0.04481491 | -0.003472514 | -0.0299613 | -0.04481491 | -19881.42
0 | -0.04015282 | -0.0624376351 | -0.00271547 | -0.03604918 | -0.0560564749 | 0.00066814 | -0.059247055 | -0.003374514 | -0.02911574 | -0.059247055 | -19320.33
0 | -0.04940343 | -0.07682233365 | -0.00256053 | -0.0453008 | -0.070442744 | 0.00067879 | -0.07363254 | -0.003229217 | -0.0278621 | -0.07363254 | -18488.45
0 | -0.05864437 | -0.09119199535 | -0.00240085 | -0.05455853 | -0.08483851415 | 0.00068764 | -0.08801525475 | -0.00307738 | -0.02655203 | -0.08801525475 | -17619.13
0 | -0.06792804 | -0.1056281022 | -0.00225703 | -0.06379439 | -0.09920027645 | 0.00069855 | -0.1024142 | -0.002943462 | -0.02539657 | -0.1024142 | -16852.4
0 | -0.07717915 | -0.1200136 | -0.00212996 | -0.0730923 | -0.1136585265 | 0.00070893 | -0.1168361 | -0.002825763 | -0.02438104 | -0.1168361 | -16178.53
0 | -0.08641958 | -0.1343824469 | -0.00201909 | -0.08233426 | -0.1280297743 | 0.00071797 | -0.1312061106 | -0.002722927 | -0.02349376 | -0.1312061106 | -15589.76
0 | -0.09565035 | -0.1487363 | -0.00191762 | -0.09159402 | -0.1424287011 | 0.00072809 | -0.1455825 | -0.002630571 | -0.0226969 | -0.1455825 | -15060.98
0 | -0.10491469 | -0.1631423 | -0.00182596 | -0.10083394 | -0.1567967767 | 0.00074092 | -0.1599696 | -0.002550734 | -0.02200806 | -0.1599696 | -14603.89
0 | -0.1142126 | -0.177600593 | -0.00174372 | -0.11011965 | -0.1712361 | 0.00075209 | -0.1744183 | -0.002478652 | -0.02138613 | -0.1744183 | -14191.19
0 | -0.12344897 | -0.1919631 | -0.0016649 | -0.11936008 | -0.1856049244 | 0.00076111 | -0.188784 | -0.002407847 | -0.02077521 | -0.188784 | -13785.8
0 | -0.1327067 | -0.2063589185 | -0.00158746 | -0.12861222 | -0.1999920021 | 0.0007739 | -0.2031754603 | -0.002342189 | -0.02020871 | -0.2031754603 | -13409.89
0 | -0.14195985 | -0.2207476 | -0.0015166 | -0.13785774 | -0.2143687857 | 0.00078655 | -0.2175582 | -0.002282972 | -0.01969778 | -0.2175582 | -13070.85
0 | -0.15127811 | -0.2352375 | -0.00145155 | -0.14715564 | -0.2288270202 | 0.00079932 | -0.2320322 | -0.002229679 | -0.01923796 | -0.2320322 | -12765.73
0 | -0.16053125 | -0.2496261 | -0.00139145 | -0.15644288 | -0.2432686784 | 0.00080992 | -0.2464474 | -0.00217917 | -0.01880216 | -0.2464474 | -12476.55
0 | -0.16981035 | -0.2640551 | -0.00133467 | -0.16572045 | -0.2576953 | 0.0008212 | -0.260875197 | -0.00213266 | -0.01840086 | -0.260875197 | -12210.26
0 | -0.17905536 | -0.2784310848 | -0.0012814 | -0.17497818 | -0.2720910699 | 0.00083687 | -0.2752611 | -0.002094053 | -0.01806776 | -0.2752611 | -11989.22
0 | -0.18833902 | -0.2928671761 | -0.00123228 | -0.18422878 | -0.2864757529 | 0.00084873 | -0.2896714645 | -0.002055784 | -0.01773757 | -0.2896714645 | -11770.12
0 | -0.1975525 | -0.3071941375 | -0.00118478 | -0.19345903 | -0.3008288 | 0.00085514 | -0.3040115 | -0.002013691 | -0.01737438 | -0.3040115 | -11529.12
0 | -0.20679395 | -0.3215646 | -0.00113799 | -0.20267557 | -0.3151605 | 0.00086795 | -0.3183625518 | -0.001978706 | -0.01707253 | -0.3183625518 | -11328.82
0 | -0.21601862 | -0.3359089541 | -0.00109305 | -0.21192871 | -0.3295491 | 0.0008853 | -0.332729 | -0.00195011 | -0.0168258 | -0.332729 | -11165.1
0 | -0.22529618 | -0.3503355599 | -0.00104916 | -0.22118084 | -0.3439362062 | 0.00090612 | -0.3471359 | -0.001926032 | -0.01661805 | -0.3471359 | -11027.24
0 | -0.23455188 | -0.3647281734 | -0.0010017 | -0.23046909 | -0.3583794 | 0.0009224 | -0.3615538 | -0.001893843 | -0.01634032 | -0.3615538 | -10842.94
0 | -0.24379332 | -0.3790986126 | -0.00095272 | -0.23969121 | -0.3727198 | 0.0009333 | -0.3759092 | -0.001854758 | -0.01600309 | -0.3759092 | -10619.17
0 | -0.25303885 | -0.3934754 | -0.00091348 | -0.24892402 | -0.3870768511 | 0.00094001 | -0.3902761 | -0.001821222 | -0.01571374 | -0.3902761 | -10427.16
0 | -0.26230317 | -0.4078814 | -0.00087456 | -0.25817055 | -0.4014552 | 0.00095108 | -0.4046683173 | -0.001792365 | -0.01546475 | -0.4046683173 | -10261.95
0 | -0.27157819 | -0.4223041 | -0.00083498 | -0.26747712 | -0.4159269216 | 0.00097233 | -0.4191155 | -0.001773023 | -0.01529787 | -0.4191155 | -10151.21
0 | -0.28081354 | -0.4366650547 | -0.00079648 | -0.27671295 | -0.4302886 | 0.0009906 | -0.4334768 | -0.001751788 | -0.01511465 | -0.4334768 | -10029.63
0 | -0.29006213 | -0.4510466 | -0.00075753 | -0.2859773 | -0.4446947015 | 0.00100509 | -0.4478707 | -0.001726321 | -0.01489491 | -0.4478707 | -9883.818
0 | -0.29930714 | -0.4654226027 | -0.00072039 | -0.29521519 | -0.4590596 | 0.00101519 | -0.4622411 | -0.001698275 | -0.01465293 | -0.4622411 | -9723.245
0 | -0.30864525 | -0.4799434 | -0.00068712 | -0.30449581 | -0.473491 | 0.00102117 | -0.4767172 | -0.001669971 | -0.01440873 | -0.4767172 | -9561.198
0 | -0.31795079 | -0.4944135 | -0.00065091 | -0.31380695 | -0.4879698 | 0.00103223 | -0.4911916 | -0.001643808 | -0.01418299 | -0.4911916 | -9411.404
0 | -0.32721767 | -0.5088235 | -0.00060846 | -0.32310894 | -0.5024344017 | 0.00104744 | -0.5056289 | -0.001615557 | -0.01393924 | -0.5056289 | -9249.659
0 | -0.33650744 | -0.5232690692 | -0.0005712 | -0.33238295 | -0.5168555 | 0.00106088 | -0.5200623 | -0.001590727 | -0.013725 | -0.5200623 | -9107.496
0 | -0.34581554 | -0.5377431647 | -0.00053913 | -0.34170121 | -0.5313454 | 0.00107479 | -0.5345443 | -0.001571553 | -0.01355956 | -0.5345443 | -8997.72
0 | -0.35507479 | -0.5521413 | -0.00050771 | -0.35097572 | -0.5457672446 | 0.00109102 | -0.5489543 | -0.001555355 | -0.0134198 | -0.5489543 | -8904.976
0 | -0.36434624 | -0.5665584032 | -0.00048331 | -0.36024871 | -0.5601867 | 0.00110508 | -0.5633726 | -0.001544005 | -0.01332188 | -0.5633726 | -8839.997
0 | -0.37358412 | -0.5809233066 | -0.00045289 | -0.36949676 | -0.5745674618 | 0.00112038 | -0.5777453842 | -0.001527879 | -0.01318274 | -0.5777453842 | -8747.669
0 | -0.3828907 | -0.5953950385 | -0.00041835 | -0.37876469 | -0.5889791 | 0.00113411 | -0.5921871 | -0.001506058 | -0.01299446 | -0.5921871 | -8622.737
0 | -0.39214638 | -0.6097876209 | -0.00038799 | -0.38801834 | -0.6033685187 | 0.00114648 | -0.6065780698 | -0.001487061 | -0.01283055 | -0.6065780698 | -8513.97
0 | -0.40137562 | -0.6241390891 | -0.00036489 | -0.39725724 | -0.6177350082 | 0.00116006 | -0.620937 | -0.001476536 | -0.01273974 | -0.620937 | -8453.71
0 | -0.41060996 | -0.6384984878 | -0.00033982 | -0.40649512 | -0.6320999116 | 0.00117513 | -0.6352991997 | -0.001465531 | -0.01264478 | -0.6352991997 | -8390.7
0 | -0.41988039 | -0.652914 | -0.00030861 | -0.41575134 | -0.6464933337 | 0.00119146 | -0.6497037 | -0.001449642 | -0.0125077 | -0.6497037 | -8299.733
0 | -0.4291366 | -0.667307413 | -0.00027672 | -0.42502686 | -0.6609167673 | 0.00120607 | -0.6641121 | -0.001431354 | -0.0123499 | -0.6641121 | -8195.025
0 | -0.43838671 | -0.6816913 | -0.00024381 | -0.43426833 | -0.6752873 | 0.00122315 | -0.6784892936 | -0.001414517 | -0.01220464 | -0.6784892936 | -8098.63
0 | -0.44763476 | -0.6960720518 | -0.00021395 | -0.44353011 | -0.6896893 | 0.00124061 | -0.6928807 | -0.00140111 | -0.01208895 | -0.6928807 | -8021.868
0 | -0.45690063 | -0.7104805 | -0.00019049 | -0.45277002 | -0.7040573811 | 0.0012571 | -0.7072689 | -0.001393133 | -0.01202013 | -0.7072689 | -7976.195
0 | -0.46618277 | -0.7249142 | -0.0001682 | -0.46207404 | -0.7185251322 | 0.00127679 | -0.7217197 | -0.001389521 | -0.01198897 | -0.7217197 | -7955.518
0 | -0.47544864 | -0.7393226352 | -0.00014304 | -0.4713333 | -0.7329232815 | 0.00129383 | -0.736123 | -0.001380393 | -0.01191021 | -0.736123 | -7903.256
0 | -0.4847323 | -0.7537587265 | -0.00011176 | -0.48062104 | -0.7473657172 | 0.00130462 | -0.7505622 | -0.001358892 | -0.01172469 | -0.7505622 | -7780.156
0 | -0.49400887 | -0.7681838 | -8.45440882e-05 | -0.48988286 | -0.7617678473 | 0.00131832 | -0.7649758 | -0.001344367 | -0.01159937 | -0.7649758 | -7696.996
0 | -0.50330371 | -0.7826373 | -5.88098046e-05 | -0.49918431 | -0.7762316 | 0.00133247 | -0.7794344 | -0.001331771 | -0.01149069 | -0.7794344 | -7624.877
0 | -0.5125457 | -0.7970085635 | -3.45431472e-05 | -0.50846136 | -0.7906574148 | 0.0013452 | -0.793833 | -0.001319226 | -0.01138245 | -0.793833 | -7553.055
0 | -0.52181256 | -0.8114185308 | -1.32031064e-05 | -0.51771659 | -0.8050493 | 0.00136177 | -0.8082339 | -0.001313448 | -0.0113326 | -0.8082339 | -7519.973
0 | -0.53105098 | -0.8257842739 | 1.3192318e-05 | -0.5269565 | -0.8194173575 | 0.00137911 | -0.8226008157 | -0.001303387 | -0.01124579 | -0.8226008157 | -7462.369
0 | -0.5403499 | -0.8402440945 | 4.16418115e-05 | -0.53623557 | -0.8338463 | 0.00139272 | -0.8370452 | -0.001287537 | -0.01110903 | -0.8370452 | -7371.619
0 | -0.5495944 | -0.854619292 | 6.77607823e-05 | -0.54547751 | -0.8482175 | 0.00140951 | -0.8514184 | -0.001277201 | -0.01101986 | -0.8514184 | -7312.447
0 | -0.55883282 | -0.8689850351 | 9.20787643e-05 | -0.55474287 | -0.8626252 | 0.00142504 | -0.8658051 | -0.001267406 | -0.01093534 | -0.8658051 | -7256.366
0 | -0.5680778 | -0.883360979 | 0.00011741 | -0.56398839 | -0.8770019 | 0.00144174 | -0.8801815 | -0.001257769 | -0.01085219 | -0.8801815 | -7201.188
0 | -0.57735437 | -0.897786 | 0.00014412 | -0.57324308 | -0.8913929894 | 0.00145809 | -0.8945895 | -0.0012464 | -0.0107541 | -0.8945895 | -7136.098
0 | -0.58660597 | -0.9121723 | 0.00016748 | -0.58251047 | -0.9058038 | 0.00147461 | -0.9089880321 | -0.001238552 | -0.01068639 | -0.9089880321 | -7091.166
0 | -0.59586525 | -0.9265705 | 0.00019089 | -0.59174329 | -0.9201608 | 0.00148879 | -0.9233656 | -0.001228316 | -0.01059807 | -0.9233656 | -7032.559
0 | -0.60513109 | -0.9409788 | 0.00021418 | -0.6010046 | -0.934562153 | 0.00150535 | -0.9377705 | -0.001220578 | -0.0105313 | -0.9377705 | -6988.254
0 | -0.61439085 | -0.9553778 | 0.00023664 | -0.61025673 | -0.9489492 | 0.00152278 | -0.9521635 | -0.00121454 | -0.01047921 | -0.9521635 | -6953.687
0 | -0.62364399 | -0.9697664 | 0.00025846 | -0.61953175 | -0.9633719 | 0.00153881 | -0.9665691 | -0.001207742 | -0.01042055 | -0.9665691 | -6914.764
0 | -0.63290787 | -0.9841717 | 0.00027761 | -0.62879759 | -0.9777803 | 0.00155355 | -0.980976 | -0.001202323 | -0.0103738 | -0.980976 | -6883.741
0 | -0.6422475 | -0.9986948625 | 0.00030364 | -0.63809043 | -0.9922306 | 0.00156807 | -0.9954627 | -0.001189799 | -0.01026574 | -0.9954627 | -6812.036
0 | -0.65157944 | -1.013206 | 0.00033175 | -0.64741123 | -1.006724 | 0.00158086 | -1.009965 | -0.001173464 | -0.0101248 | -1.009965 | -6718.511
0 | -0.66089571 | -1.027693 | 0.000358 | -0.65675902 | -1.02126 | 0.00159507 | -1.024477 | -0.001160408 | -0.01001215 | -1.024477 | -6643.762
0 | -0.67014325 | -1.042073 | 0.00038094 | -0.66602945 | -1.035676 | 0.00160973 | -1.038874 | -0.00115112 | -0.009932013 | -1.038874 | -6590.586
0 | -0.67941219 | -1.056486 | 0.00039841 | -0.67530447 | -1.050098 | 0.00162576 | -1.053292 | -0.001148671 | -0.00991088 | -1.053292 | -6576.563
0 | -0.68865311 | -1.070856 | 0.00041816 | -0.68453979 | -1.064459 | 0.00163576 | -1.067657 | -0.001137915 | -0.00981808 | -1.067657 | -6514.983
0 | -0.69796425 | -1.085334 | 0.00044093 | -0.69382757 | -1.078902 | 0.00164373 | -1.082118 | -0.001122103 | -0.00968165 | -1.082118 | -6424.452
0 | -0.70720315 | -1.099701 | 0.00046129 | -0.70307869 | -1.093287 | 0.00165727 | -1.096494 | -0.001114277 | -0.009614123 | -1.096494 | -6379.644
0 | -0.71643698 | -1.11406 | 0.00048087 | -0.71233332 | -1.107678 | 0.00167446 | -1.110869 | -0.001110881 | -0.00958482 | -1.110869 | -6360.199
0 | -0.72568959 | -1.128447 | 0.00050034 | -0.72156155 | -1.122028 | 0.00169175 | -1.125238 | -0.001107695 | -0.009557333 | -1.125238 | -6341.959
0 | -0.73496974 | -1.142878 | 0.00052721 | -0.73083097 | -1.136442 | 0.00170947 | -1.13966 | -0.001097535 | -0.009469675 | -1.13966 | -6283.792
0 | -0.7442193 | -1.157261 | 0.00055572 | -0.74011058 | -1.150872 | 0.00172243 | -1.154066 | -0.001080977 | -0.009326806 | -1.154066 | -6188.989
0 | -0.75347656 | -1.171656 | 0.00057824 | -0.74935663 | -1.16525 | 0.00173822 | -1.168453 | -0.00107324 | -0.00926005 | -1.168453 | -6144.691
0 | -0.7627266 | -1.186039863 | 0.00060273 | -0.75860214 | -1.179626 | 0.00175041 | -1.182833 | -0.001059933 | -0.009145239 | -1.182833 | -6068.506
0 | -0.77199656 | -1.200455 | 0.0006275 | -0.76785934 | -1.194021 | 0.00176442 | -1.197238 | -0.001048165 | -0.0090437 | -1.197238 | -6001.128
0 | -0.78126192 | -1.214862 | 0.00064856 | -0.77715373 | -1.208474 | 0.00178329 | -1.211668 | -0.001044965 | -0.009016089 | -1.211668 | -5982.806
0 | -0.79049677 | -1.229222 | 0.0006705 | -0.78638703 | -1.222832 | 0.00180494 | -1.226027 | -0.00104367 | -0.009004914 | -1.226027 | -5975.391
0 | -0.79979163 | -1.243676 | 0.00068963 | -0.79566711 | -1.237262 | 0.00182249 | -1.240469 | -0.001041079 | -0.00898256 | -1.240469 | -5960.557
0 | -0.80908239 | -1.258123 | 0.00071328 | -0.8049401 | -1.251682 | 0.00183508 | -1.254902 | -0.001029008 | -0.008878415 | -1.254902 | -5891.45
0 | -0.8183834 | -1.272586187 | 0.00073893 | -0.81426042 | -1.266175 | 0.0018481 | -1.269381 | -0.001015365 | -0.008760698 | -1.269381 | -5813.336
0 | -0.82762533 | -1.286957 | 0.00076317 | -0.82350999 | -1.280558 | 0.00186337 | -1.283758 | -0.001005388 | -0.00867462 | -1.283758 | -5756.218
0 | -0.83686882 | -1.301331 | 0.00078409 | -0.83277839 | -1.29497 | 0.001879 | -1.298151 | -0.0009990909 | -0.008620284 | -1.298151 | -5720.162
0 | -0.84614283 | -1.315752 | 0.00080285 | -0.8420341 | -1.309363 | 0.00189516 | -1.312558 | -0.0009954825 | -0.00858915 | -1.312558 | -5699.502
0 | -0.85544533 | -1.330217 | 0.0008199 | -0.85131168 | -1.32379 | 0.00190883 | -1.327004 | -0.0009910912 | -0.008551262 | -1.327004 | -5674.361
0 | -0.86466086 | -1.344548 | 0.0008399 | -0.86056483 | -1.338178 | 0.00192648 | -1.341363 | -0.0009877361 | -0.008522313 | -1.341363 | -5655.151
0 | -0.8739028 | -1.358918854 | 0.00085857 | -0.8698017 | -1.352542 | 0.00194431 | -1.35573 | -0.0009858904 | -0.008506388 | -1.35573 | -5644.584
0 | -0.88315696 | -1.373309 | 0.00087807 | -0.87903655 | -1.366902 | 0.00195678 | -1.370105 | -0.0009778541 | -0.00843705 | -1.370105 | -5598.573
0 | -0.8924498 | -1.387759439 | 0.00089714 | -0.88830751 | -1.381318 | 0.00197076 | -1.384539 | -0.0009717538 | -0.008384416 | -1.384539 | -5563.647
0 | -0.90169072 | -1.402129 | 0.00091883 | -0.89756876 | -1.395719 | 0.00198285 | -1.398924 | -0.0009611468 | -0.008292897 | -1.398924 | -5502.918
0 | -0.91094488 | -1.416519 | 0.00093497 | -0.90681326 | -1.410095 | 0.00199307 | -1.413307 | -0.00095422 | -0.008233132 | -1.413307 | -5463.259
0 | -0.92020464 | -1.430918 | 0.00095252 | -0.91605526 | -1.424466 | 0.00200638 | -1.427692 | -0.000948973 | -0.008187861 | -1.427692 | -5433.219
0 | -0.92949039 | -1.445358 | 0.00097521 | -0.92531854 | -1.43887 | 0.00202522 | -1.442114 | -0.0009441135 | -0.008145932 | -1.442114 | -5405.396
0 | -0.93873841 | -1.459738 | 0.00099482 | -0.93459511 | -1.453295 | 0.0020455 | -1.456517 | -0.0009437753 | -0.008143014 | -1.456517 | -5403.46
0 | -0.94795901 | -1.474076 | 0.00101296 | -0.9438228 | -1.467644454 | 0.00206291 | -1.47086 | -0.0009420413 | -0.008128052 | -1.47086 | -5393.532
0 | -0.95724624 | -1.488518 | 0.00103169 | -0.95306224 | -1.482012 | 0.00207658 | -1.485265 | -0.000935973 | -0.008075694 | -1.485265 | -5358.788
0 | -0.96657264 | -1.50302 | 0.0010543 | -0.96238202 | -1.496504 | 0.00209307 | -1.499762 | -0.0009288381 | -0.008014134 | -1.499762 | -5317.939
0 | -0.97588682 | -1.517504 | 0.00107404 | -0.97171348 | -1.511014 | 0.00210755 | -1.514259 | -0.0009225633 | -0.007959994 | -1.514259 | -5282.013
0 | -0.9851405 | -1.531893 | 0.00109481 | -0.98098242 | -1.525428 | 0.00211885 | -1.528661 | -0.0009120852 | -0.007869588 | -1.528661 | -5222.023
0 | -0.99441248 | -1.546311 | 0.0011167 | -0.99025184 | -1.539842 | 0.00212875 | -1.543077 | -0.0008990861 | -0.00775743 | -1.543077 | -5147.598
0 | -1.00367117 | -1.560709 | 0.00113665 | -0.99950498 | -1.55423 | 0.00214128 | -1.557469 | -0.0008906586 | -0.007684716 | -1.557469 | -5099.347
0 | -1.01294315 | -1.575127 | 0.00115409 | -1.00881004 | -1.5687 | 0.00216026 | -1.571913 | -0.0008911876 | -0.00768928 | -1.571913 | -5102.376
0 | -1.0221796 | -1.589489278 | 0.00117323 | -1.01806068 | -1.583084 | 0.00217884 | -1.586287 | -0.0008896214 | -0.007675767 | -1.586287 | -5093.409
0 | -1.0314368 | -1.603884224 | 0.0011936 | -1.02730918 | -1.597466 | 0.00219485 | -1.600675 | -0.0008842542 | -0.007629458 | -1.600675 | -5062.68
0 | -1.04067409 | -1.618248 | 0.00121422 | -1.03654659 | -1.61183 | 0.00220705 | -1.615039 | -0.0008748288 | -0.007548134 | -1.615039 | -5008.715
0 | -1.04995883 | -1.632686 | 0.00123061 | -1.04581857 | -1.626248 | 0.00222297 | -1.629467 | -0.0008733488 | -0.007535365 | -1.629467 | -5000.242
0 | -1.0591805 | -1.647026 | 0.00125572 | -1.05506051 | -1.640619 | 0.00223756 | -1.643822 | -0.0008618239 | -0.007435927 | -1.643822 | -4934.258
0 | -1.06844735 | -1.661436 | 0.00128151 | -1.06429684 | -1.654982 | 0.00225031 | -1.658209 | -0.0008477769 | -0.007314727 | -1.658209 | -4853.834
0 | -1.07768774 | -1.675804 | 0.00129842 | -1.07354951 | -1.669369 | 0.00226538 | -1.672587 | -0.0008449304 | -0.007290167 | -1.672587 | -4837.536
0 | -1.08699274 | -1.690274 | 0.00131277 | -1.0828439 | -1.683822 | 0.00228483 | -1.687048 | -0.0008490181 | -0.007325437 | -1.687048 | -4860.94
0 | -1.09623325 | -1.704643 | 0.00132775 | -1.09211886 | -1.698245 | 0.0023013 | -1.701444 | -0.0008495004 | -0.007329598 | -1.701444 | -4863.701
0 | -1.10547924 | -1.71902 | 0.00134192 | -1.101367 | -1.712625685 | 0.00231445 | -1.715823 | -0.0008474739 | -0.007312113 | -1.715823 | -4852.099
0 | -1.11472833 | -1.733403 | 0.00136211 | -1.11060083 | -1.726984 | 0.00232837 | -1.730193 | -0.0008401979 | -0.007249335 | -1.730193 | -4810.441
0 | -1.12404454 | -1.747889 | 0.00138393 | -1.11988342 | -1.741419 | 0.00234479 | -1.744654 | -0.0008337857 | -0.00719401 | -1.744654 | -4773.729
0 | -1.13332975 | -1.762328 | 0.00140228 | -1.12918901 | -1.755889 | 0.00236142 | -1.759108 | -0.0008310539 | -0.007170439 | -1.759108 | -4758.088
0 | -1.14258194 | -1.776715 | 0.00142069 | -1.13845336 | -1.770295 | 0.0023805 | -1.773505 | -0.0008307161 | -0.007167525 | -1.773505 | -4756.155
0 | -1.1518594 | -1.791141367 | 0.00143734 | -1.14770448 | -1.78468 | 0.0023998 | -1.787911 | -0.0008323577 | -0.007181689 | -1.787911 | -4765.553
0 | -1.16111159 | -1.805529 | 0.00145451 | -1.15694952 | -1.799057 | 0.0024135 | -1.802293 | -0.000827881 | -0.007143063 | -1.802293 | -4739.922
0 | -1.1703887 | -1.819954 | 0.00147435 | -1.16624844 | -1.813516 | 0.00242467 | -1.816735 | -0.0008182 | -0.007059534 | -1.816735 | -4684.495
0 | -1.17961693 | -1.834304 | 0.00149177 | -1.17549193 | -1.82789 | 0.00244054 | -1.831097 | -0.0008156447 | -0.007037487 | -1.831097 | -4669.865
0 | -1.1888665 | -1.848687 | 0.00150799 | -1.18473637 | -1.842265 | 0.00245606 | -1.845476 | -0.0008139382 | -0.007022762 | -1.845476 | -4660.094
0 | -1.19811451 | -1.863068 | 0.00152724 | -1.19396973 | -1.856623 | 0.00246501 | -1.859845 | -0.0008026323 | -0.006925214 | -1.859845 | -4595.364
0 | -1.20740223 | -1.87751 | 0.00154846 | -1.20324063 | -1.871039 | 0.00247607 | -1.874275 | -0.0007914623 | -0.006828837 | -1.874275 | -4531.412
0 | -1.21661627 | -1.891838 | 0.00156527 | -1.21247196 | -1.885394 | 0.00248975 | -1.888616 | -0.0007873284 | -0.00679317 | -1.888616 | -4507.744
0 | -1.22587955 | -1.906243 | 0.00158352 | -1.22171748 | -1.899771 | 0.00250789 | -1.903007 | -0.000786211 | -0.006783529 | -1.903007 | -4501.346
0 | -1.23511446 | -1.920603 | 0.001605 | -1.23096037 | -1.914143 | 0.00252424 | -1.917373 | -0.0007800754 | -0.00673059 | -1.917373 | -4466.218
0 | -1.24441743 | -1.935069 | 0.00162525 | -1.24025631 | -1.928599 | 0.00253405 | -1.931834 | -0.0007686231 | -0.006631778 | -1.931834 | -4400.649
0 | -1.25365281 | -1.94943 | 0.00164369 | -1.24949777 | -1.942969 | 0.00254841 | -1.9462 | -0.0007635375 | -0.006587899 | -1.9462 | -4371.532
0 | -1.26288044 | -1.963779 | 0.00165982 | -1.2587316 | -1.957327638 | 0.00256527 | -1.960553 | -0.0007632628 | -0.006585529 | -1.960553 | -4369.959
0 | -1.27210152 | -1.978118 | 0.00167894 | -1.26798165 | -1.971711 | 0.00258182 | -1.974915 | -0.0007596875 | -0.00655468 | -1.974915 | -4349.489
0 | -1.2813822 | -1.992549321 | 0.00169669 | -1.27723932 | -1.986107 | 0.00259513 | -1.989328 | -0.0007542385 | -0.006507666 | -1.989328 | -4318.292
0 | -1.29060996 | -2.006898 | 0.00171058 | -1.28651083 | -2.000524 | 0.002607 | -2.003711 | -0.0007512117 | -0.00648155 | -2.003711 | -4300.962
0 | -1.2998656 | -2.021291008 | 0.00172464 | -1.2957238 | -2.014850509 | 0.00262065 | -2.018071 | -0.0007497965 | -0.00646934 | -2.018071 | -4292.86
0 | -1.30910397 | -2.035657 | 0.00174097 | -1.30497444 | -2.029235 | 0.00263683 | -2.032446 | -0.0007486403 | -0.006459364 | -2.032446 | -4286.24
0 | -1.31840491 | -2.05012 | 0.00175968 | -1.31423163 | -2.04363 | 0.00265454 | -2.046875 | -0.0007466302 | -0.006442021 | -2.046875 | -4274.732
0 | -1.32766986 | -2.064527 | 0.00177753 | -1.32350111 | -2.058044 | 0.00266976 | -2.061285 | -0.0007429915 | -0.006410626 | -2.061285 | -4253.899
0 | -1.33690464 | -2.078887 | 0.00179589 | -1.33274245 | -2.072415 | 0.0026844 | -2.075651 | -0.0007382659 | -0.006369853 | -2.075651 | -4226.843
0 | -1.34614861 | -2.093261 | 0.00181322 | -1.34198701 | -2.08679 | 0.00269837 | -2.090025 | -0.0007338997 | -0.00633218 | -2.090025 | -4201.845
0 | -1.35541093 | -2.107664 | 0.001829 | -1.35122442 | -2.101154 | 0.00271572 | -2.104409 | -0.0007344629 | -0.006337039 | -2.104409 | -4205.069
0 | -1.36467576 | -2.122071 | 0.00184317 | -1.36050248 | -2.115581 | 0.00273559 | -2.118826 | -0.0007391537 | -0.006377512 | -2.118826 | -4231.926
0 | -1.37391317 | -2.136435 | 0.00185748 | -1.36975718 | -2.129972 | 0.00275471 | -2.133204 | -0.0007429572 | -0.00641033 | -2.133204 | -4253.703
0 | -1.38315105 | -2.1508 | 0.00187035 | -1.37900007 | -2.144345 | 0.00276961 | -2.147572 | -0.0007439814 | -0.006419167 | -2.147572 | -4259.566
0 | -1.39239562 | -2.165175 | 0.00188921 | -1.38824713 | -2.158724 | 0.00278477 | -2.16195 | -0.000739275 | -0.006378559 | -2.16195 | -4232.621
0 | -1.40169299 | -2.179633 | 0.00190935 | -1.39752781 | -2.173156 | 0.00279998 | -2.176394172 | -0.0007333339 | -0.006327299 | -2.176394172 | -4198.606
0 | -1.41093242 | -2.194 | 0.00192853 | -1.40678191 | -2.187546 | 0.00281444 | -2.190773 | -0.0007276074 | -0.006277889 | -2.190773 | -4165.819
0 | -1.42020237 | -2.208415 | 0.00195088 | -1.41602492 | -2.201919 | 0.002826 | -2.205167 | -0.0007158098 | -0.006176099 | -2.205167 | -4098.274
0 | -1.42944026 | -2.22278 | 0.00196906 | -1.42526734 | -2.216291 | 0.00283729 | -2.219535159 | -0.000707914 | -0.006107973 | -2.219535159 | -4053.067
0 | -1.43876505 | -2.23728 | 0.00198327 | -1.43453634 | -2.230704 | 0.00285262 | -2.233992 | -0.0007080221 | -0.006108905 | -2.233992 | -4053.686
0 | -1.44804621 | -2.251712 | 0.00200189 | -1.44383979 | -2.245171 | 0.00286847 | -2.248441365 | -0.0007042406 | -0.006076278 | -2.248441365 | -4032.036
0 | -1.45732272 | -2.266137 | 0.00202277 | -1.45311224 | -2.25959 | 0.00288334 | -2.262863 | -0.0006972211 | -0.006015712 | -2.262863 | -3991.846
0 | -1.46656215 | -2.280504 | 0.00203976 | -1.46236086 | -2.273971 | 0.00289789 | -2.277238 | -0.0006937749 | -0.005985978 | -2.277238 | -3972.115
0 | -1.47585607 | -2.294956 | 0.00205323 | -1.47162116 | -2.288371 | 0.00291338 | -2.291664 | -0.000694785 | -0.005994694 | -2.291664 | -3977.899
0 | -1.48512745 | -2.309373 | 0.00206526 | -1.48090887 | -2.302813 | 0.00292755 | -2.306093 | -0.000695915 | -0.006004443 | -2.306093 | -3984.368
0 | -1.49437857 | -2.323759 | 0.00207982 | -1.49015188 | -2.317186 | 0.00294188 | -2.320472 | -0.0006946784 | -0.005993774 | -2.320472 | -3977.289
0 | -1.50361145 | -2.338116 | 0.0020983 | -1.49939382 | -2.331557 | 0.00295675 | -2.334837 | -0.0006900629 | -0.005953951 | -2.334837 | -3950.863
0 | -1.51289153 | -2.352546 | 0.00211776 | -1.50864041 | -2.345936 | 0.00296817 | -2.349241 | -0.0006810146 | -0.005875881 | -2.349241 | -3899.058
0 | -1.52212179 | -2.366899 | 0.00213451 | -1.51793623 | -2.360391 | 0.00298031 | -2.363645 | -0.0006753963 | -0.005827406 | -2.363645 | -3866.892
0 | -1.53134644 | -2.381244 | 0.00215155 | -1.52717566 | -2.374758 | 0.0029938 | -2.378001 | -0.0006708414 | -0.005788105 | -2.378001 | -3840.813
0 | -1.54059041 | -2.395618 | 0.00217013 | -1.5364064 | -2.389111952 | 0.00301116 | -2.392365 | -0.0006686159 | -0.005768904 | -2.392365 | -3828.071
0 | -1.54984558 | -2.41001 | 0.00218506 | -1.54563713 | -2.403466 | 0.00303136 | -2.406738 | -0.0006728798 | -0.005805693 | -2.406738 | -3852.484
0 | -1.55909932 | -2.424399 | 0.00219727 | -1.55491579 | -2.417894 | 0.00304797 | -2.421147 | -0.0006762712 | -0.005834954 | -2.421147 | -3871.901
0 | -1.56833315 | -2.438758 | 0.00220998 | -1.56417346 | -2.43229 | 0.00306195 | -2.435524 | -0.0006765348 | -0.005837229 | -2.435524 | -3873.41
0 | -1.57755673 | -2.453101 | 0.00222516 | -1.57339048 | -2.446622 | 0.00307505 | -2.449861 | -0.0006734512 | -0.005810623 | -2.449861 | -3855.755
0 | -1.58680379 | -2.46748 | 0.00224555 | -1.58261979 | -2.460974 | 0.00308545 | -2.464227 | -0.0006624556 | -0.005715752 | -2.464227 | -3792.801
0 | -1.59610879 | -2.481949 | 0.00226347 | -1.591905 | -2.475412275 | 0.00309915 | -2.478681 | -0.0006572238 | -0.005670611 | -2.478681 | -3762.848
0 | -1.60542047 | -2.496429 | 0.00227442 | -1.60122728 | -2.489908 | 0.00311541 | -2.493169 | -0.0006615197 | -0.005707676 | -2.493169 | -3787.443
0 | -1.6147387 | -2.510919 | 0.00229115 | -1.61054814 | -2.504402 | 0.00312958 | -2.507661 | -0.0006579453 | -0.005676836 | -2.507661 | -3766.978
0 | -1.62400663 | -2.52533 | 0.00231244 | -1.61983025 | -2.518836 | 0.00314426 | -2.522083 | -0.0006503257 | -0.005611093 | -2.522083 | -3723.353
0 | -1.63332391 | -2.539819 | 0.00232531 | -1.62911284 | -2.53327 | 0.00316191 | -2.536545 | -0.0006540934 | -0.005643601 | -2.536545 | -3744.924
0 | -1.64257193 | -2.554199 | 0.00234197 | -1.63840425 | -2.547719 | 0.0031741 | -2.550959 | -0.0006486144 | -0.005596328 | -2.550959 | -3713.555
0 | -1.6518271 | -2.568591 | 0.00236115 | -1.64766502 | -2.562119 | 0.00318336 | -2.565355 | -0.0006376866 | -0.005502042 | -2.565355 | -3650.99
0 | -1.66107368 | -2.58297 | 0.00238027 | -1.65690899 | -2.576493 | 0.00319597 | -2.579732 | -0.0006301703 | -0.00543719 | -2.579732 | -3607.956
0 | -1.67034662 | -2.597389 | 0.00240026 | -1.66613972 | -2.590847 | 0.00321432 | -2.594118 | -0.0006275232 | -0.00541435 | -2.594118 | -3592.801
0 | -1.67960179 | -2.611781 | 0.00242186 | -1.67543054 | -2.605294 | 0.00323149 | -2.608538 | -0.0006220839 | -0.005367419 | -2.608538 | -3561.658
0 | -1.68882906 | -2.626129 | 0.00243831 | -1.68465626 | -2.61964 | 0.00324372 | -2.622885 | -0.0006168596 | -0.005322343 | -2.622885 | -3531.747
0 | -1.69805264 | -2.640472 | 0.00245067 | -1.69390178 | -2.634017 | 0.0032578 | -2.637245 | -0.0006175744 | -0.005328511 | -2.637245 | -3535.84
0 | -1.70729876 | -2.65485 | 0.00246864 | -1.70313764 | -2.648379 | 0.00327067 | -2.651614301 | -0.0006114685 | -0.005275828 | -2.651614301 | -3500.881
0 | -1.71658242 | -2.669286 | 0.00248167 | -1.71241868 | -2.662811 | 0.00327989 | -2.666048 | -0.0006066481 | -0.005234237 | -2.666048 | -3473.283
0 | -1.72582948 | -2.683665 | 0.00249601 | -1.72164953 | -2.677165 | 0.00329612 | -2.680415 | -0.0006075324 | -0.005241868 | -2.680415 | -3478.346
0 | -1.73506987 | -2.698034 | 0.00250998 | -1.73088992 | -2.691534 | 0.0033131 | -2.694784 | -0.0006095366 | -0.00525916 | -2.694784 | -3489.821
0 | -1.74430931 | -2.712401 | 0.00252061 | -1.74014974 | -2.705933 | 0.00332611 | -2.709167 | -0.0006109098 | -0.005271008 | -2.709167 | -3497.683
0 | -1.75360715 | -2.726859 | 0.00253064 | -1.74941504 | -2.72034 | 0.00334054 | -2.7236 | -0.0006142995 | -0.005300255 | -2.7236 | -3517.09
0 | -1.76287711 | -2.741274 | 0.00254611 | -1.75869107 | -2.734765 | 0.00335518 | -2.738019 | -0.0006124601 | -0.005284384 | -2.738019 | -3506.559
0 | -1.77214754 | -2.755689 | 0.00256207 | -1.76796401 | -2.749184 | 0.00337156 | -2.752437 | -0.0006118709 | -0.0052793 | -2.752437 | -3503.185
0 | -1.78138447 | -2.770053 | 0.00257636 | -1.77721417 | -2.763568 | 0.00338727 | -2.76681 | -0.0006122848 | -0.005282871 | -2.76681 | -3505.555
0 | -1.79068339 | -2.784513 | 0.00259377 | -1.78650343 | -2.778013 | 0.00340506 | -2.781263 | -0.0006116531 | -0.005277421 | -2.781263 | -3501.938
0 | -1.79993403 | -2.798897 | 0.00261531 | -1.79575098 | -2.792393 | 0.00341886 | -2.795645 | -0.0006029063 | -0.005201953 | -2.795645 | -3451.86
0 | -1.80919623 | -2.8133 | 0.00263197 | -1.80501485 | -2.806798 | 0.00342763 | -2.810049 | -0.0005940081 | -0.005125177 | -2.810049 | -3400.914
0 | -1.8184433 | -2.827679 | 0.00264596 | -1.81426644 | -2.821184 | 0.00343717 | -2.824432 | -0.0005885513 | -0.005078095 | -2.824432 | -3369.672
0 | -1.82771373 | -2.842095 | 0.00266087 | -1.82352161 | -2.835576 | 0.00344808 | -2.838835 | -0.000583543 | -0.005034884 | -2.838835 | -3340.998
0 | -1.83695674 | -2.856468 | 0.00267662 | -1.83279049 | -2.849989 | 0.00346291 | -2.853228 | -0.0005816155 | -0.005018253 | -2.853228 | -3329.962
0 | -1.84620893 | -2.870855 | 0.00269174 | -1.84201372 | -2.864331 | 0.00348499 | -2.867593 | -0.00058757 | -0.005069629 | -2.867593 | -3364.054
0 | -1.85542738 | -2.88519 | 0.002707 | -1.85125721 | -2.878705 | 0.00350243 | -2.881947 | -0.0005887452 | -0.005079769 | -2.881947 | -3370.782
0 | -1.86467505 | -2.89957 | 0.00271786 | -1.86048186 | -2.893049 | 0.00351588 | -2.896309 | -0.0005903298 | -0.005093441 | -2.896309 | -3379.855
0 | -1.87390828 | -2.913927 | 0.00272912 | -1.86975121 | -2.907463 | 0.00352923 | -2.910695 | -0.0005914128 | -0.005102785 | -2.910695 | -3386.055
0 | -1.88313496 | -2.928275 | 0.00274832 | -1.87898004 | -2.921814 | 0.00354658 | -2.925044 | -0.0005885584 | -0.005078157 | -2.925044 | -3369.713
0 | -1.89236224 | -2.942623 | 0.00276425 | -1.88820314 | -2.936156 | 0.00356467 | -2.93939 | -0.0005897142 | -0.00508813 | -2.93939 | -3376.33
0 | -1.90161276 | -2.957008 | 0.00277639 | -1.8974334 | -2.950508937 | 0.00357925 | -2.953758 | -0.0005911484 | -0.005100504 | -2.953758 | -3384.541
0 | -1.91088271 | -2.971423 | 0.00279083 | -1.90671706 | -2.964945 | 0.00358949 | -2.968184 | -0.0005859386 | -0.005055553 | -2.968184 | -3354.714
0 | -1.92021477 | -2.985934 | 0.00280305 | -1.91599309 | -2.979369 | 0.00360207 | -2.982652 | -0.0005852859 | -0.005049921 | -2.982652 | -3350.976
0 | -1.92956102 | -3.000467 | 0.00281979 | -1.92536068 | -2.993936 | 0.00361815 | -2.997202 | -0.0005836074 | -0.005035439 | -2.997202 | -3341.366
0 | -1.93887877 | -3.014956 | 0.00283723 | -1.93466723 | -3.008408 | 0.00363386 | -3.011682015 | -0.0005808637 | -0.005011767 | -3.011682015 | -3325.658
0 | -1.94819796 | -3.029448 | 0.00285371 | -1.94399059 | -3.022905 | 0.00364589 | -3.026177 | -0.0005753991 | -0.004964617 | -3.026177 | -3294.371
0 | -1.957443 | -3.043823865 | 0.00287199 | -1.95327175 | -3.037338 | 0.00366131 | -3.040581 | -0.0005715308 | -0.004931241 | -3.040581 | -3272.224
0 | -1.9667033 | -3.058224 | 0.00289154 | -1.96252799 | -3.051731 | 0.00368075 | -3.054977 | -0.0005704131 | -0.004921597 | -3.054977 | -3265.824
0 | -1.97594476 | -3.072594 | 0.00291078 | -1.97177601 | -3.066112 | 0.00369236 | -3.069353 | -0.0005617768 | -0.004847082 | -3.069353 | -3216.378
0 | -1.9852345 | -3.08704 | 0.00292653 | -1.98103678 | -3.080512 | 0.00370266 | -3.083776 | -0.0005553172 | -0.004791347 | -3.083776 | -3179.394
0 | -1.99447143 | -3.101403 | 0.00293676 | -1.99031186 | -3.094935 | 0.00371656 | -3.098169 | -0.0005579797 | -0.00481432 | -3.098169 | -3194.638
0 | -2.00373316 | -3.115805 | 0.00295128 | -1.99954772 | -3.109297 | 0.00373186 | -3.112551 | -0.0005577529 | -0.004812363 | -3.112551 | -3193.34
0 | -2.01294923 | -3.130136 | 0.00296777 | -2.00878 | -3.1236529 | 0.00375273 | -3.126894 | -0.0005611289 | -0.004841492 | -3.126894 | -3212.669
0 | -2.02220845 | -3.144534 | 0.00298075 | -2.01800108 | -3.137992 | 0.00376687 | -3.141263 | -0.0005612831 | -0.004842822 | -3.141263 | -3213.552
0 | -2.03144836 | -3.158902 | 0.00299089 | -2.02727413 | -3.152411 | 0.00377922 | -3.155657 | -0.0005624855 | -0.004853197 | -3.155657 | -3220.436
0 | -2.04068565 | -3.173266 | 0.00300419 | -2.03648543 | -3.166735 | 0.0037929 | -3.170001 | -0.0005618615 | -0.004847812 | -3.170001 | -3216.863
0 | -2.04993224 | -3.187645 | 0.00302415 | -2.04575086 | -3.181143 | 0.00381233 | -3.184394 | -0.0005603239 | -0.004834546 | -3.184394 | -3208.06
0 | -2.05918789 | -3.202037 | 0.00304093 | -2.05496836 | -3.195476 | 0.00382656 | -3.198756 | -0.0005567685 | -0.00480387 | -3.198756 | -3187.704
0 | -2.06845284 | -3.216444 | 0.0030555 | -2.06427908 | -3.209954 | 0.00383969 | -3.213199 | -0.0005543176 | -0.004782723 | -3.213199 | -3173.671
0 | -2.07769227 | -3.230811 | 0.00306989 | -2.07350731 | -3.224304 | 0.00385083 | -3.227558 | -0.0005500625 | -0.004746009 | -3.227558 | -3149.309
0 | -2.08697248 | -3.245242 | 0.00308289 | -2.0827868 | -3.238733474 | 0.00386361 | -3.241988 | -0.0005488323 | -0.004735396 | -3.241988 | -3142.266
0 | -2.09623122 | -3.25964 | 0.00309537 | -2.09204006 | -3.253122 | 0.00387624 | -3.256381 | -0.0005479748 | -0.004727997 | -3.256381 | -3137.357
0 | -2.10550857 | -3.274066 | 0.00311081 | -2.10131907 | -3.267551 | 0.00389025 | -3.270808 | -0.0005455349 | -0.004706945 | -3.270808 | -3123.387
0 | -2.11474204 | -3.288424 | 0.00312576 | -2.11056352 | -3.281926 | 0.00390473 | -3.285175 | -0.0005440592 | -0.004694213 | -3.285175 | -3114.939
0 | -2.12398863 | -3.302802 | 0.00314219 | -2.11981916 | -3.296319 | 0.00391802 | -3.299561 | -0.0005399123 | -0.004658432 | -3.299561 | -3091.196
0 | -2.13322592 | -3.317166 | 0.00316007 | -2.12904906 | -3.310671 | 0.00393357 | -3.313919 | -0.0005365772 | -0.004629656 | -3.313919 | -3072.101
0 | -2.14253092 | -3.331636 | 0.00317684 | -2.13833117 | -3.325105 | 0.00395054 | -3.32837 | -0.0005357656 | -0.004622654 | -3.32837 | -3067.454
0 | -2.1517663 | -3.345997 | 0.00319151 | -2.14758897 | -3.339501 | 0.00396676 | -3.342749 | -0.0005363091 | -0.004627343 | -3.342749 | -3070.566
0 | -2.16100264 | -3.360359 | 0.00320658 | -2.15683031 | -3.353871 | 0.00397943 | -3.357115 | -0.0005329034 | -0.004597959 | -3.357115 | -3051.068
0 | -2.1702075 | -3.374673 | 0.00322272 | -2.16605091 | -3.368209 | 0.00399381 | -3.371441 | -0.0005301406 | -0.004574121 | -3.371441 | -3035.25
0 | -2.17947578 | -3.389085 | 0.00323749 | -2.17525625 | -3.382523 | 0.00400956 | -3.385804 | -0.0005301152 | -0.004573902 | -3.385804 | -3035.104
0 | -2.18870878 | -3.403442 | 0.00325409 | -2.18452883 | -3.396942 | 0.00402104 | -3.400192 | -0.000523988 | -0.004521036 | -3.400192 | -3000.024
0 | -2.1979053 | -3.417743 | 0.00326953 | -2.19374585 | -3.411275 | 0.00403309 | -3.414509 | -0.0005195959 | -0.00448314 | -3.414509 | -2974.877
0 | -2.2071228 | -3.432075954 | 0.00328157 | -2.20295525 | -3.425595 | 0.00405009 | -3.428836 | -0.000523553 | -0.004517282 | -3.428836 | -2997.533
0 | -2.21639442 | -3.446493 | 0.00329323 | -2.21220231 | -3.439975 | 0.00406752 | -3.443234 | -0.0005283151 | -0.00455837 | -3.443234 | -3024.798
0 | -2.22563982 | -3.46087 | 0.00330517 | -2.22146463 | -3.454377 | 0.00408411 | -3.457624 | -0.0005319578 | -0.0045898 | -3.457624 | -3045.654
0 | -2.23489451 | -3.475261 | 0.00331834 | -2.2307024 | -3.468742232 | 0.00409771 | -3.472002 | -0.0005313814 | -0.004584826 | -3.472002 | -3042.353
0 | -2.24421239 | -3.48975 | 0.00333057 | -2.24001145 | -3.483218 | 0.00410762 | -3.486484 | -0.0005280476 | -0.004556062 | -3.486484 | -3023.266
0 | -2.25352287 | -3.504228 | 0.00334952 | -2.24931908 | -3.497691 | 0.00411985 | -3.50096 | -0.0005203143 | -0.004489338 | -3.50096 | -2978.99
0 | -2.26283002 | -3.518701 | 0.00336664 | -2.25865865 | -3.512214 | 0.00413333 | -3.515457 | -0.0005156595 | -0.004449176 | -3.515457 | -2952.34
0 | -2.27208018 | -3.533085 | 0.00337514 | -2.26791286 | -3.526604 | 0.00414612 | -3.529845 | -0.0005189424 | -0.004477501 | -3.529845 | -2971.135
0 | -2.28133845 | -3.547481 | 0.00338496 | -2.2771697 | -3.540999 | 0.00415889 | -3.54424 | -0.0005208847 | -0.00449426 | -3.54424 | -2982.256
0 | -2.29059863 | -3.561881 | 0.00340085 | -2.28641319 | -3.555373 | 0.00417824 | -3.558627 | -0.0005233376 | -0.004515424 | -3.558627 | -2996.3
0 | -2.29988337 | -3.576319 | 0.00341279 | -2.2956872 | -3.569793596 | 0.00419631 | -3.573056 | -0.0005284576 | -0.004559599 | -3.573056 | -3025.613
0 | -2.30910707 | -3.590661 | 0.00342833 | -2.30494332 | -3.584187 | 0.00421368 | -3.587424 | -0.0005292818 | -0.004566711 | -3.587424 | -3030.332
0 | -2.31836462 | -3.605057 | 0.00344688 | -2.31418467 | -3.598557 | 0.00423042 | -3.601807 | -0.000526465 | -0.004542407 | -3.601807 | -3014.205
0 | -2.32757616 | -3.619381 | 0.0034655 | -2.32340169 | -3.61289 | 0.00424638 | -3.616135 | -0.000522802 | -0.004510803 | -3.616135 | -2993.233
0 | -2.33682275 | -3.633759 | 0.00348333 | -2.33262944 | -3.627239 | 0.0042618 | -3.630499 | -0.0005193866 | -0.004481334 | -3.630499 | -2973.679
0 | -2.34605145 | -3.64811 | 0.00350069 | -2.34188581 | -3.641632 | 0.00427596 | -3.644871 | -0.0005151805 | -0.004445043 | -3.644871 | -2949.597
0 | -2.35528684 | -3.662471 | 0.00351626 | -2.35108638 | -3.655939 | 0.00428896 | -3.659205 | -0.0005116071 | -0.004414212 | -3.659205 | -2929.138
0 | -2.36453271 | -3.676848 | 0.00352725 | -2.36032128 | -3.6703 | 0.00430156 | -3.673574 | -0.0005122113 | -0.004419425 | -3.673574 | -2932.598
0 | -2.37380672 | -3.691269 | 0.00353564 | -2.36958408 | -3.684703 | 0.00431354 | -3.687986347 | -0.0005147924 | -0.004441695 | -3.687986347 | -2947.376
0 | -2.3830471 | -3.705638 | 0.0035507 | -2.37884331 | -3.699101 | 0.00432957 | -3.70237 | -0.0005147556 | -0.004441377 | -3.70237 | -2947.165
0 | -2.39230895 | -3.72004 | 0.00356689 | -2.38808775 | -3.713476 | 0.00434111 | -3.716758 | -0.0005090984 | -0.004392566 | -3.716758 | -2914.775
0 | -2.4015348 | -3.734386614 | 0.00357967 | -2.39734769 | -3.727876 | 0.00435419 | -3.731131 | -0.0005083923 | -0.004386474 | -3.731131 | -2910.732
0 | -2.41079402 | -3.748785 | 0.00359353 | -2.4065764 | -3.742226302 | 0.00436994 | -3.745506 | -0.0005092761 | -0.004394099 | -3.745506 | -2915.792
0 | -2.42005873 | -3.763191 | 0.0036053 | -2.41587424 | -3.756684 | 0.00437894 | -3.759938 | -0.0005054958 | -0.004361483 | -3.759938 | -2894.149
0 | -2.42926979 | -3.777515 | 0.00362141 | -2.425102 | -3.77103361 | 0.00438782 | -3.774274 | -0.0004972623 | -0.004290443 | -3.774274 | -2847.009
0 | -2.43850756 | -3.791879 | 0.00364104 | -2.43435812 | -3.785427 | 0.00440114 | -3.788653 | -0.0004899458 | -0.004227315 | -3.788653 | -2805.119
0 | -2.44774199 | -3.806239 | 0.00365863 | -2.44357634 | -3.799761 | 0.00441519 | -3.803 | -0.0004854015 | -0.004188106 | -3.803 | -2779.102
0 | -2.457021 | -3.820667655 | 0.00367273 | -2.45285845 | -3.814195 | 0.00443079 | -3.817431 | -0.0004858913 | -0.004192332 | -3.817431 | -2781.906
0 | -2.46626139 | -3.835036 | 0.00368171 | -2.46210146 | -3.828568 | 0.00445066 | -3.831802 | -0.0004957753 | -0.004277613 | -3.831802 | -2838.496
0 | -2.47549725 | -3.849398 | 0.00369244 | -2.47134829 | -3.842947 | 0.00446697 | -3.846172 | -0.0005003494 | -0.004317079 | -3.846172 | -2864.684
0 | -2.48470116 | -3.86371 | 0.00370989 | -2.480546 | -3.85724903 | 0.00447849 | -3.86048 | -0.0004934179 | -0.004257273 | -3.86048 | -2824.999
0 | -2.49397659 | -3.878134 | 0.00372276 | -2.48978806 | -3.87162 | 0.00448752 | -3.874877 | -0.0004885701 | -0.004215445 | -3.874877 | -2797.243
0 | -2.50317287 | -3.892434 | 0.00373688 | -2.49901366 | -3.885966 | 0.00449858 | -3.8892 | -0.0004845075 | -0.004180392 | -3.8892 | -2773.983
0 | -2.51240659 | -3.906792 | 0.00375109 | -2.50821805 | -3.900279 | 0.00451129 | -3.903536 | -0.000482004 | -0.004158792 | -3.903536 | -2759.65
0 | -2.52161241 | -3.921107 | 0.0037659 | -2.51744485 | -3.914627 | 0.00452539 | -3.917867 | -0.0004802908 | -0.00414401 | -3.917867 | -2749.841
0 | -2.53089356 | -3.935539 | 0.00378392 | -2.52668667 | -3.928998 | 0.00454223 | -3.932269 | -0.0004781027 | -0.004125131 | -3.932269 | -2737.313
0 | -2.54014015 | -3.949918 | 0.00379934 | -2.5359683 | -3.943431 | 0.00455886 | -3.946674 | -0.0004783043 | -0.00412687 | -3.946674 | -2738.467
0 | -2.54937816 | -3.964283 | 0.00381346 | -2.545192 | -3.95777356 | 0.00457538 | -3.961028 | -0.0004796995 | -0.004138909 | -3.961028 | -2746.456
0 | -2.55814385 | -3.977914 | 0.00386206 | -2.55439639 | -3.972086 | 0.00458824 | -3.975 | -0.0004429815 | -0.003822101 | -3.975 | -2536.231
0 | -2.56280136 | -3.985156 | 0.00408266 | -2.56143928 | -3.983038 | 0.00459863 | -3.984097 | -0.0002321347 | -0.002002888 | -3.984097 | -1329.056
0 | -2.56178713 | -3.983579 | 0.00434282 | -2.5627811 | -3.985125 | 0.00460274 | -3.984352 | 2.393314e-05 | 0.0002064982 | -3.984352 | 137.026
0 | -2.55698204 | -3.976107 | 0.00452051 | -2.55945587 | -3.979954 | 0.00459109 | -3.97803 | 0.0002128306 | 0.00183633 | -3.97803 | 1218.533
0 | -2.55008721 | -3.965386 | 0.00461605 | -2.55332756 | -3.970424 | 0.00457617 | -3.967905 | 0.0003225819 | 0.002783277 | -3.967905 | 1846.899
0 | -2.54207635 | -3.952929 | 0.00466309 | -2.54574752 | -3.958637 | 0.00456483 | -3.955783 | 0.0003801133 | 0.003279666 | -3.955783 | 2176.288
0 | -2.53350472 | -3.9396 | 0.0046777 | -2.53738761 | -3.945638 | 0.00454723 | -3.942619 | 0.0004114018 | 0.003549627 | -3.942619 | 2355.426
0 | -2.52459598 | -3.925747 | 0.00467606 | -2.52859187 | -3.93196 | 0.00453225 | -3.928854 | 0.0004237783 | 0.003656413 | -3.928854 | 2426.286
0 | -2.51557279 | -3.911716 | 0.00467125 | -2.51960921 | -3.917992 | 0.00451876 | -3.914854005 | 0.0004314783 | 0.00372285 | -3.914854005 | 2470.371
0 | -2.50646567 | -3.897554 | 0.00466625 | -2.51052999 | -3.903874 | 0.00450322 | -3.900714 | 0.0004410285 | 0.00380525 | -3.900714 | 2525.05
0 | -2.49735856 | -3.883393 | 0.00465375 | -2.5014112 | -3.889694416 | 0.00448696 | -3.886543 | 0.0004437966 | 0.003829133 | -3.886543 | 2540.898
0 | -2.48816943 | -3.869103 | 0.00464045 | -2.49226022 | -3.875465 | 0.00446996 | -3.872284 | 0.0004464984 | 0.003852445 | -3.872284 | 2556.367
0 | -2.47894788 | -3.854764 | 0.00462898 | -2.48303819 | -3.861124 | 0.00445377 | -3.857944 | 0.0004502146 | 0.003884509 | -3.857944 | 2577.644
0 | -2.46972823 | -3.840427 | 0.00461942 | -2.47384858 | -3.846835 | 0.00443268 | -3.843631 | 0.0004607427 | 0.003975347 | -3.843631 | 2637.921
0 | -2.46050811 | -3.82609 | 0.00461052 | -2.46462297 | -3.832489 | 0.00441355 | -3.829289 | 0.0004699688 | 0.004054951 | -3.829289 | 2690.744
0 | -2.45125651 | -3.811704 | 0.00459557 | -2.45540237 | -3.818151 | 0.00440023 | -3.814927 | 0.0004673334 | 0.004032212 | -3.814927 | 2675.655
0 | -2.44199061 | -3.797295 | 0.00457941 | -2.44611573 | -3.80371 | 0.00438864 | -3.800503 | 0.0004617537 | 0.00398407 | -3.800503 | 2643.709
0 | -2.43277717 | -3.782968 | 0.00456739 | -2.43686652 | -3.789327 | 0.00437788 | -3.786148 | 0.0004594889 | 0.003964529 | -3.786148 | 2630.742
0 | -2.42351484 | -3.768566 | 0.0045582 | -2.42764449 | -3.774987 | 0.0043632 | -3.771776 | 0.0004639729 | 0.004003217 | -3.771776 | 2656.415
0 | -2.4142735 | -3.754195 | 0.00454446 | -2.41841674 | -3.760638 | 0.00434164 | -3.757417 | 0.0004707877 | 0.004062016 | -3.757417 | 2695.432
0 | -2.40498018 | -3.739744 | 0.0045297 | -2.40912437 | -3.746188 | 0.00432078 | -3.742966 | 0.0004758762 | 0.00410592 | -3.742966 | 2724.565
0 | -2.39575195 | -3.725394 | 0.00451318 | -2.39988303 | -3.731818 | 0.00430464 | -3.728606 | 0.0004744909 | 0.004093968 | -3.728606 | 2716.635
0 | -2.38647676 | -3.710971 | 0.00449769 | -2.39063597 | -3.717439 | 0.00428717 | -3.714205 | 0.0004754629 | 0.004102354 | -3.714205 | 2722.199
0 | -2.37723589 | -3.696602 | 0.00448384 | -2.38137865 | -3.703044 | 0.00427222 | -3.699823 | 0.0004755561 | 0.004103159 | -3.699823 | 2722.733
0 | -2.36795878 | -3.682176 | 0.00446986 | -2.372123 | -3.688651265 | 0.00426009 | -3.685414 | 0.0004726975 | 0.004078494 | -3.685414 | 2706.366
0 | -2.3587296 | -3.667824528 | 0.00445972 | -2.36287093 | -3.674264 | 0.00424458 | -3.671044 | 0.0004770616 | 0.004116149 | -3.671044 | 2731.353
0 | -2.34949327 | -3.653462 | 0.00444933 | -2.35361052 | -3.659864 | 0.00422882 | -3.656663 | 0.0004814249 | 0.004153796 | -3.656663 | 2756.334
0 | -2.34027171 | -3.639123 | 0.00443913 | -2.34439397 | -3.645533 | 0.00421232 | -3.642328 | 0.0004867214 | 0.004199495 | -3.642328 | 2786.659
0 | -2.33101702 | -3.624731 | 0.0044304 | -2.33516788 | -3.631186 | 0.00419281 | -3.627959 | 0.0004964956 | 0.004283828 | -3.627959 | 2842.62
0 | -2.32177758 | -3.610364 | 0.00442095 | -2.32590365 | -3.61678 | 0.00417759 | -3.613572 | 0.0005012586 | 0.004324923 | -3.613572 | 2869.889
0 | -2.31252956 | -3.595983 | 0.00440572 | -2.31667018 | -3.602422 | 0.00416325 | -3.599203 | 0.0004993627 | 0.004308565 | -3.599203 | 2859.035
0 | -2.30329061 | -3.581617 | 0.0043906 | -2.30741453 | -3.58803 | 0.00414482 | -3.584823 | 0.0005016661 | 0.00432844 | -3.584823 | 2872.223
0 | -2.29403186 | -3.56722 | 0.00437674 | -2.29816079 | -3.57364 | 0.00412544 | -3.57043 | 0.0005061786 | 0.004367374 | -3.57043 | 2898.058
0 | -2.28475976 | -3.552801 | 0.00436042 | -2.28885436 | -3.559169 | 0.00411027 | -3.555985 | 0.0005040175 | 0.004348727 | -3.555985 | 2885.685
0 | -2.27552509 | -3.538442 | 0.00434412 | -2.27961683 | -3.544804 | 0.00409486 | -3.541623 | 0.0005021221 | 0.004332374 | -3.541623 | 2874.833
0 | -2.26622605 | -3.523982 | 0.00433574 | -2.27036834 | -3.530423 | 0.00407766 | -3.527202 | 0.0005099327 | 0.004399764 | -3.527202 | 2919.552
0 | -2.25688434 | -3.509455 | 0.00432698 | -2.26104307 | -3.515922 | 0.00406404 | -3.512689 | 0.0005137767 | 0.004432931 | -3.512689 | 2941.56
0 | -2.24753571 | -3.494918 | 0.00431652 | -2.25167584 | -3.501356 | 0.00405102 | -3.498137 | 0.0005153181 | 0.00444623 | -3.498137 | 2950.385
0 | -2.23827219 | -3.480513 | 0.00430326 | -2.24238968 | -3.486916 | 0.00403502 | -3.483715 | 0.0005170485 | 0.004461161 | -3.483715 | 2960.292
0 | -2.22900796 | -3.466107 | 0.00428882 | -2.23310089 | -3.472472 | 0.00401997 | -3.46929 | 0.0005166488 | 0.004457712 | -3.46929 | 2958.004
0 | -2.21973133 | -3.451682 | 0.00427517 | -2.22385192 | -3.45809 | 0.00400896 | -3.454886 | 0.0005130005 | 0.004426234 | -3.454886 | 2937.116
0 | -2.21043921 | -3.437233 | 0.00425893 | -2.21456194 | -3.443644 | 0.00399692 | -3.440438 | 0.0005077892 | 0.00438127 | -3.440438 | 2907.279
0 | -2.20119858 | -3.422864 | 0.00424392 | -2.2052958 | -3.429234969 | 0.00398475 | -3.426049 | 0.000503942 | 0.004348076 | -3.426049 | 2885.253
0 | -2.19200039 | -3.408561 | 0.00423145 | -2.19608331 | -3.41491 | 0.00396838 | -3.411735 | 0.00050684 | 0.00437308 | -3.411735 | 2901.845
0 | -2.18278599 | -3.394232 | 0.00421951 | -2.18687391 | -3.400589 | 0.00394837 | -3.397411 | 0.0005139073 | 0.004434057 | -3.397411 | 2942.307
0 | -2.17350626 | -3.379802 | 0.00420659 | -2.17763281 | -3.386219 | 0.00392823 | -3.383011 | 0.0005201193 | 0.004487655 | -3.383011 | 2977.873
0 | -2.16426134 | -3.365426 | 0.00419557 | -2.16837525 | -3.371824 | 0.00391287 | -3.368625 | 0.0005234523 | 0.004516413 | -3.368625 | 2996.956
0 | -2.15502357 | -3.351062 | 0.00418391 | -2.15913415 | -3.357454 | 0.00390152 | -3.354258 | 0.0005221365 | 0.004505061 | -3.354258 | 2989.423
0 | -2.14577579 | -3.336681 | 0.00417219 | -2.14989543 | -3.343087 | 0.00388935 | -3.339884 | 0.0005215804 | 0.004500262 | -3.339884 | 2986.239
0 | -2.13648105 | -3.322228 | 0.0041587 | -2.14063358 | -3.328685 | 0.00387802 | -3.325457 | 0.0005184105 | 0.004472912 | -3.325457 | 2968.09
0 | -2.12722278 | -3.307831 | 0.00414493 | -2.13135028 | -3.31425 | 0.00386637 | -3.311041 | 0.0005152813 | 0.004445913 | -3.311041 | 2950.175
0 | -2.1179955 | -3.293483 | 0.00413541 | -2.12213635 | -3.299922 | 0.00385032 | -3.296703 | 0.0005208077 | 0.004493595 | -3.296703 | 2981.815
0 | -2.10875726 | -3.279118 | 0.00412401 | -2.1128664 | -3.285507252 | 0.00383092 | -3.282312 | 0.0005278004 | 0.004553929 | -3.282312 | 3021.851
0 | -2.099473 | -3.264680515 | 0.00410843 | -2.10363054 | -3.271145 | 0.0038109 | -3.267913 | 0.0005312324 | 0.004583541 | -3.267913 | 3041.5
0 | -2.09018731 | -3.250241 | 0.00409728 | -2.09432197 | -3.256671 | 0.00379777 | -3.253456 | 0.0005322004 | 0.004591893 | -3.253456 | 3047.043
0 | -2.08093619 | -3.235856 | 0.00408581 | -2.08507752 | -3.242296 | 0.00378575 | -3.239076 | 0.0005317438 | 0.004587953 | -3.239076 | 3044.428
0 | -2.07165313 | -3.221421 | 0.00406707 | -2.075804 | -3.22787522 | 0.00376566 | -3.224648 | 0.0005320839 | 0.004590888 | -3.224648 | 3046.375
0 | -2.06239724 | -3.207028 | 0.0040515 | -2.06656146 | -3.213503 | 0.00374935 | -3.210265 | 0.0005318171 | 0.004588586 | -3.210265 | 3044.848
0 | -2.05311322 | -3.192591 | 0.00403792 | -2.05726457 | -3.199046 | 0.00373666 | -3.195819 | 0.0005299158 | 0.004572181 | -3.195819 | 3033.962
0 | -2.04386258 | -3.178206 | 0.00402509 | -2.04799938 | -3.184639 | 0.00372281 | -3.181423 | 0.0005299281 | 0.004572287 | -3.181423 | 3034.033
0 | -2.03462458 | -3.163841 | 0.00401564 | -2.03873539 | -3.170234 | 0.00370884 | -3.167037 | 0.0005334411 | 0.004602598 | -3.167037 | 3054.146
0 | -2.02539182 | -3.149484 | 0.00400819 | -2.02950811 | -3.155885 | 0.00369375 | -3.152685 | 0.0005400764 | 0.004659848 | -3.152685 | 3092.136
0 | -2.01611996 | -3.135067 | 0.00399528 | -2.02026272 | -3.141509 | 0.00367328 | -3.138288 | 0.0005466286 | 0.004716382 | -3.138288 | 3129.649
0 | -2.00691819 | -3.120758 | 0.00398449 | -2.01103401 | -3.127158 | 0.00365748 | -3.123958 | 0.0005506356 | 0.004750954 | -3.123958 | 3152.591
0 | -1.99765229 | -3.106349 | 0.00397018 | -2.0017848 | -3.112775364 | 0.00364079 | -3.109562 | 0.0005520079 | 0.004762794 | -3.109562 | 3160.448
0 | -1.98841035 | -3.091978 | 0.00396119 | -1.99254906 | -3.098414 | 0.00362267 | -3.095196 | 0.0005601322 | 0.004832892 | -3.095196 | 3206.962
0 | -1.97912204 | -3.077535 | 0.00395066 | -1.98328269 | -3.084005 | 0.00360679 | -3.08077 | 0.0005644724 | 0.00487034 | -3.08077 | 3231.811
0 | -1.9698776 | -3.063159668 | 0.00393801 | -1.97401071 | -3.069587 | 0.003592 | -3.066373 | 0.0005656046 | 0.004880109 | -3.066373 | 3238.294
0 | -1.96064222 | -3.048799 | 0.00392328 | -1.96476769 | -3.055214 | 0.00357323 | -3.052006 | 0.0005686389 | 0.004906289 | -3.052006 | 3255.667
0 | -1.95140076 | -3.034428 | 0.00391177 | -1.95550644 | -3.040813 | 0.00355624 | -3.037620348 | 0.0005731119 | 0.004944883 | -3.037620348 | 3281.276
0 | -1.94203162 | -3.019859 | 0.00390258 | -1.94621003 | -3.026357 | 0.00354388 | -3.023108 | 0.0005752661 | 0.004963469 | -3.023108 | 3293.609
0 | -1.93266606 | -3.005296 | 0.00388971 | -1.93681288 | -3.011744 | 0.00353143 | -3.00852 | 0.0005738249 | 0.004951035 | -3.00852 | 3285.358
0 | -1.9233259 | -2.990772 | 0.00387499 | -1.92750382 | -2.997268 | 0.0035161 | -2.99402 | 0.0005734199 | 0.00494754 | -2.99402 | 3283.039
0 | -1.91404271 | -2.976336 | 0.00386119 | -1.91821051 | -2.982817 | 0.00350161 | -2.979577 | 0.0005730989 | 0.00494477 | -2.979577 | 3281.201
0 | -1.9047749 | -2.961925 | 0.00384952 | -1.90894461 | -2.968409 | 0.00348543 | -2.965167 | 0.0005766002 | 0.00497498 | -2.965167 | 3301.248
0 | -1.89547181 | -2.947459 | 0.00383962 | -1.89963961 | -2.95394 | 0.00346895 | -2.950699 | 0.0005821674 | 0.005023015 | -2.950699 | 3333.122
0 | -1.88625181 | -2.933122 | 0.00382777 | -1.89038849 | -2.939554 | 0.00345042 | -2.936338 | 0.0005878422 | 0.005071977 | -2.936338 | 3365.612
0 | -1.8770256 | -2.918774808 | 0.00381352 | -1.88116074 | -2.925205 | 0.00343451 | -2.92199 | 0.0005884978 | 0.005077634 | -2.92199 | 3369.366
0 | -1.86778164 | -2.9044 | 0.00379866 | -1.87193251 | -2.910855 | 0.00342009 | -2.907628 | 0.0005870525 | 0.005065164 | -2.907628 | 3361.091
0 | -1.85851622 | -2.889993 | 0.00378494 | -1.86265957 | -2.896436 | 0.00340887 | -2.893214 | 0.0005835435 | 0.005034888 | -2.893214 | 3341.001
0 | -1.84928799 | -2.875643 | 0.00377043 | -1.85342169 | -2.882071 | 0.00339561 | -2.878857 | 0.0005812885 | 0.005015431 | -2.878857 | 3328.09
0 | -1.84002566 | -2.86124 | 0.0037585 | -1.8441838 | -2.867705809 | 0.00338194 | -2.864473 | 0.0005820216 | 0.005021757 | -2.864473 | 3332.287
0 | -1.83078277 | -2.846867 | 0.0037492 | -1.83494234 | -2.853335 | 0.00336802 | -2.850101 | 0.0005856356 | 0.005052939 | -2.850101 | 3352.979
0 | -1.82150161 | -2.832435 | 0.00373794 | -1.82569885 | -2.838962 | 0.00334977 | -2.835698 | 0.0005916174 | 0.00510455 | -2.835698 | 3387.227
0 | -1.81225204 | -2.818052 | 0.00372675 | -1.81641161 | -2.82452 | 0.00333006 | -2.821286 | 0.0005991285 | 0.005169357 | -2.821286 | 3430.231
0 | -1.80300856 | -2.803678 | 0.00371394 | -1.80716968 | -2.810149 | 0.00331351 | -2.806914 | 0.0006018625 | 0.005192946 | -2.806914 | 3445.883
0 | -1.79376042 | -2.789297 | 0.00370314 | -1.79792774 | -2.795778 | 0.00329972 | -2.792538 | 0.0006038461 | 0.005210062 | -2.792538 | 3457.241
0 | -1.78445947 | -2.774834 | 0.00369762 | -1.78867602 | -2.781391 | 0.00328187 | -2.778113 | 0.0006151664 | 0.005307734 | -2.778113 | 3522.053
0 | -1.77517986 | -2.760405 | 0.00368457 | -1.77938831 | -2.766949 | 0.00326466 | -2.763677 | 0.0006183159 | 0.005334908 | -2.763677 | 3540.085
0 | -1.76590645 | -2.745985 | 0.00366947 | -1.77010667 | -2.752516 | 0.00325018 | -2.74925 | 0.000616686 | 0.005320846 | -2.74925 | 3530.754
0 | -1.75665319 | -2.731596 | 0.00365459 | -1.76084137 | -2.738108 | 0.00323515 | -2.734852 | 0.0006158282 | 0.005313444 | -2.734852 | 3525.842
0 | -1.74739397 | -2.717198 | 0.00364123 | -1.75160551 | -2.723747 | 0.0032185 | -2.720472 | 0.0006181116 | 0.005333145 | -2.720472 | 3538.915
0 | -1.73812258 | -2.702781 | 0.00362992 | -1.74228573 | -2.709254 | 0.00320897 | -2.706017 | 0.0006153197 | 0.005309057 | -2.706017 | 3522.931
0 | -1.72886586 | -2.688386 | 0.00361881 | -1.73304069 | -2.694878 | 0.00319731 | -2.691632 | 0.0006148628 | 0.005305115 | -2.691632 | 3520.315
0 | -1.7196238 | -2.674015009 | 0.00360609 | -1.72377324 | -2.680467 | 0.00318086 | -2.677241 | 0.0006175854 | 0.005328606 | -2.677241 | 3535.903
0 | -1.71034431 | -2.659585 | 0.00358879 | -1.71455371 | -2.666131 | 0.00315957 | -2.662858 | 0.0006205686 | 0.005354345 | -2.662858 | 3552.983
0 | -1.70107734 | -2.645175 | 0.00357169 | -1.70527816 | -2.651708 | 0.00314091 | -2.648441 | 0.0006211194 | 0.005359098 | -2.648441 | 3556.136
0 | -1.69185424 | -2.630833 | 0.00355671 | -1.69604135 | -2.637344 | 0.00312902 | -2.634089 | 0.0006170247 | 0.005323768 | -2.634089 | 3532.693
0 | -1.6826098 | -2.616458239 | 0.00354676 | -1.68680549 | -2.622983 | 0.00311482 | -2.61972 | 0.0006202689 | 0.00535176 | -2.61972 | 3551.267
0 | -1.67338455 | -2.602113 | 0.00353953 | -1.67756808 | -2.608618 | 0.00309962 | -2.605366 | 0.0006272341 | 0.005411856 | -2.605366 | 3591.145
0 | -1.66409373 | -2.587666 | 0.00352657 | -1.66829205 | -2.594194 | 0.00308796 | -2.59093 | 0.0006249236 | 0.005391921 | -2.59093 | 3577.917
0 | -1.65485537 | -2.5733 | 0.0035164 | -1.65902567 | -2.579785 | 0.0030721 | -2.576543 | 0.0006296065 | 0.005432325 | -2.576543 | 3604.728
0 | -1.64559817 | -2.558905 | 0.00350554 | -1.64977705 | -2.565403 | 0.00305559 | -2.562154 | 0.0006342493 | 0.005472384 | -2.562154 | 3631.31
0 | -1.63635516 | -2.544532 | 0.003494 | -1.64053762 | -2.551036 | 0.00304116 | -2.547784 | 0.0006361334 | 0.00548864 | -2.547784 | 3642.097
0 | -1.62705934 | -2.530077 | 0.00348565 | -1.63129067 | -2.536657 | 0.00302875 | -2.533367 | 0.0006391842 | 0.005514963 | -2.533367 | 3659.564
0 | -1.61773396 | -2.515576 | 0.00347402 | -1.62197089 | -2.522165 | 0.0030187 | -2.518871 | 0.0006365894 | 0.005492575 | -2.518871 | 3644.708
0 | -1.60842228 | -2.501097 | 0.00345814 | -1.61264551 | -2.507664 | 0.00300428 | -2.50438 | 0.0006341151 | 0.005471226 | -2.50438 | 3630.542
0 | -1.59912789 | -2.486644 | 0.00344561 | -1.60333538 | -2.493187 | 0.00298555 | -2.489915 | 0.0006393026 | 0.005515984 | -2.489915 | 3660.242
0 | -1.5898447 | -2.472209 | 0.00343396 | -1.59406996 | -2.478779 | 0.00296412 | -2.475494 | 0.0006480731 | 0.005591657 | -2.475494 | 3710.456
0 | -1.58058298 | -2.457807 | 0.00342319 | -1.58475673 | -2.464297 | 0.00294777 | -2.461052 | 0.0006526421 | 0.00563108 | -2.461052 | 3736.616
0 | -1.57135117 | -2.443451 | 0.00341231 | -1.57552707 | -2.449945 | 0.00293401 | -2.446698 | 0.0006545174 | 0.005647259 | -2.446698 | 3747.352
0 | -1.56212449 | -2.429104 | 0.00340145 | -1.56631863 | -2.435625 | 0.00292007 | -2.432365 | 0.000656594 | 0.005665177 | -2.432365 | 3759.242
0 | -1.55286777 | -2.414709 | 0.00338707 | -1.55705333 | -2.421218 | 0.00290391 | -2.417964 | 0.000657366 | 0.005671838 | -2.417964 | 3763.661
0 | -1.54360247 | -2.400302 | 0.00337397 | -1.54777873 | -2.406796 | 0.00289072 | -2.403548883 | 0.0006564469 | 0.005663908 | -2.403548883 | 3758.399
0 | -1.53434718 | -2.38591 | 0.0033635 | -1.53852975 | -2.392414 | 0.0028714 | -2.389162 | 0.0006642898 | 0.005731578 | -2.389162 | 3803.303
0 | -1.52510726 | -2.371542 | 0.00335426 | -1.5292877 | -2.378042 | 0.00285361 | -2.374792 | 0.000671834 | 0.005796669 | -2.374792 | 3846.496
0 | -1.51587141 | -2.35718 | 0.00334481 | -1.52005601 | -2.363687 | 0.00283475 | -2.360434 | 0.0006802389 | 0.005869188 | -2.360434 | 3894.617
0 | -1.50660253 | -2.342767 | 0.00332747 | -1.51079619 | -2.349288 | 0.002817 | -2.346028 | 0.0006796404 | 0.005864024 | -2.346028 | 3891.191
0 | -1.49735034 | -2.32838 | 0.00331279 | -1.50155425 | -2.334917 | 0.00280346 | -2.331648 | 0.0006774939 | 0.005845504 | -2.331648 | 3878.901
0 | -1.48809421 | -2.313986 | 0.00329597 | -1.49228334 | -2.320501 | 0.00278882 | -2.317244 | 0.0006743056 | 0.005817994 | -2.317244 | 3860.647
0 | -1.47885931 | -2.299626 | 0.00328429 | -1.48305452 | -2.30615 | 0.00277748 | -2.302888 | 0.0006729607 | 0.005806391 | -2.302888 | 3852.947
0 | -1.46956646 | -2.285176 | 0.00327686 | -1.47379076 | -2.291745 | 0.00276668 | -2.28846 | 0.0006753207 | 0.005826753 | -2.28846 | 3866.459
0 | -1.46029711 | -2.270762 | 0.00326855 | -1.46451819 | -2.277326 | 0.00275443 | -2.274044 | 0.0006782516 | 0.005852041 | -2.274044 | 3883.239
0 | -1.4510144 | -2.256327392 | 0.00325518 | -1.45522845 | -2.26288 | 0.00273818 | -2.259604 | 0.0006801208 | 0.005868169 | -2.259604 | 3893.941
0 | -1.44173837 | -2.241903 | 0.00324293 | -1.44594681 | -2.248447 | 0.00271845 | -2.245175 | 0.0006865908 | 0.005923993 | -2.245175 | 3930.984
0 | -1.43245268 | -2.227464 | 0.00322897 | -1.43667233 | -2.234025 | 0.00270201 | -2.230745 | 0.0006880606 | 0.005936675 | -2.230745 | 3939.4
0 | -1.42320561 | -2.213085 | 0.00322068 | -1.42739832 | -2.219604 | 0.00268198 | -2.216345 | 0.0006987926 | 0.006029272 | -2.216345 | 4000.844
0 | -1.41395307 | -2.198697 | 0.00321049 | -1.41815078 | -2.205224 | 0.00266559 | -2.201961 | 0.0007039858 | 0.006074079 | -2.201961 | 4030.577
0 | -1.40470243 | -2.184312 | 0.00319934 | -1.40889049 | -2.190825 | 0.00265187 | -2.187568 | 0.0007055483 | 0.006087561 | -2.187568 | 4039.523
0 | -1.39543402 | -2.1699 | 0.00318695 | -1.39965308 | -2.176461 | 0.00263731 | -2.17318 | 0.0007067111 | 0.006097594 | -2.17318 | 4046.18
0 | -1.38617885 | -2.155508 | 0.00317669 | -1.39034557 | -2.161987 | 0.00262265 | -2.158748 | 0.0007101009 | 0.006126841 | -2.158748 | 4065.588
0 | -1.37693787 | -2.141138 | 0.00316449 | -1.38112342 | -2.147647 | 0.00260671 | -2.144393 | 0.000712836 | 0.00615044 | -2.144393 | 4081.248
0 | -1.36770809 | -2.126786 | 0.00315019 | -1.37187839 | -2.133271 | 0.0025923 | -2.130028 | 0.0007119405 | 0.006142714 | -2.130028 | 4076.12
0 | -1.35845602 | -2.112399 | 0.00313664 | -1.36265826 | -2.118934 | 0.00257839 | -2.115666 | 0.0007112952 | 0.006137145 | -2.115666 | 4072.426
0 | -1.34918249 | -2.097979 | 0.00312437 | -1.35336804 | -2.104487 | 0.00255912 | -2.101233 | 0.0007172848 | 0.006188825 | -2.101233 | 4106.719
0 | -1.33996236 | -2.083641 | 0.00311521 | -1.34413624 | -2.090132 | 0.00253984 | -2.086887 | 0.0007264006 | 0.006267477 | -2.086887 | 4158.91
0 | -1.33070672 | -2.069249 | 0.00310858 | -1.33486784 | -2.075719 | 0.00252472 | -2.072484 | 0.0007338824 | 0.006332031 | -2.072484 | 4201.746
0 | -1.32145107 | -2.054856 | 0.00309787 | -1.32563353 | -2.06136 | 0.00251183 | -2.058108 | 0.0007350561 | 0.006342158 | -2.058108 | 4208.466
0 | -1.31215 | -2.04039325 | 0.00308917 | -1.31635284 | -2.046929 | 0.00249379 | -2.043661 | 0.0007433848 | 0.006414019 | -2.043661 | 4256.15
0 | -1.30289543 | -2.026002 | 0.00307941 | -1.30707681 | -2.032504 | 0.00247996 | -2.029253 | 0.0007464462 | 0.006440434 | -2.029253 | 4273.679
0 | -1.29364789 | -2.011622 | 0.00306879 | -1.29784203 | -2.018144 | 0.00246754 | -2.014883 | 0.0007472403 | 0.006447285 | -2.014883 | 4278.225
0 | -1.28442824 | -1.997286 | 0.00305628 | -1.28860617 | -2.003783 | 0.00245474 | -2.000534 | 0.0007465259 | 0.006441121 | -2.000534 | 4274.135
0 | -1.27515018 | -1.982859 | 0.00303958 | -1.27935457 | -1.989396 | 0.00244212 | -1.986127 | 0.0007414374 | 0.006397217 | -1.986127 | 4245.001
0 | -1.26591122 | -1.968492 | 0.00302808 | -1.27010906 | -1.97502 | 0.00242148 | -1.971756 | 0.0007495714 | 0.006467398 | -1.971756 | 4291.571
0 | -1.25665915 | -1.954105 | 0.0030214 | -1.26088238 | -1.960672 | 0.00240467 | -1.957389 | 0.0007586957 | 0.006546123 | -1.957389 | 4343.811
0 | -1.24743092 | -1.939755 | 0.00300951 | -1.25164652 | -1.94631 | 0.00238848 | -1.943033 | 0.0007619908 | 0.006574554 | -1.943033 | 4362.677
0 | -1.2381376 | -1.925303968 | 0.00299507 | -1.24238718 | -1.931912 | 0.00237188 | -1.928608 | 0.0007631411 | 0.006584479 | -1.928608 | 4369.263
0 | -1.22889149 | -1.910926 | 0.00298302 | -1.23310709 | -1.917482 | 0.00235488 | -1.914204 | 0.0007670828 | 0.006618488 | -1.914204 | 4391.83
0 | -1.21965468 | -1.896563 | 0.00297443 | -1.2238636 | -1.903107898 | 0.0023392 | -1.899835 | 0.000773167 | 0.006670984 | -1.899835 | 4426.665
0 | -1.2104249 | -1.882211 | 0.00296385 | -1.21460891 | -1.888717 | 0.0023229 | -1.885464 | 0.000777881 | 0.006711656 | -1.885464 | 4453.654
0 | -1.20119417 | -1.867857 | 0.00294821 | -1.20538378 | -1.874372 | 0.00230321 | -1.871114 | 0.0007809265 | 0.006737934 | -1.871114 | 4471.091
0 | -1.19190085 | -1.853406 | 0.00293385 | -1.19610262 | -1.85994 | 0.00228911 | -1.856673 | 0.0007796556 | 0.006726968 | -1.856673 | 4463.814
0 | -1.18267357 | -1.839057 | 0.00292078 | -1.18686426 | -1.845574 | 0.00227963 | -1.842316 | 0.0007750606 | 0.006687322 | -1.842316 | 4437.506
0 | -1.17339754 | -1.824633 | 0.00290821 | -1.17761111 | -1.831185 | 0.00226775 | -1.827909 | 0.0007733622 | 0.006672667 | -1.827909 | 4427.782
0 | -1.16414905 | -1.810252 | 0.00289523 | -1.16837215 | -1.816819 | 0.00225125 | -1.813535233 | 0.000775876 | 0.006694357 | -1.813535233 | 4442.175
0 | -1.15485263 | -1.795796 | 0.00288391 | -1.15910327 | -1.802406 | 0.00223274 | -1.799101 | 0.0007820556 | 0.006747675 | -1.799101 | 4477.555
0 | -1.14561522 | -1.781432 | 0.00287608 | -1.14984655 | -1.788011 | 0.00221622 | -1.784722 | 0.000789739 | 0.006813969 | -1.784722 | 4521.546
0 | -1.13632143 | -1.76698 | 0.00286938 | -1.14055932 | -1.77357 | 0.00220038 | -1.770275 | 0.0007978677 | 0.006884105 | -1.770275 | 4568.085
0 | -1.1270535 | -1.752568 | 0.00286082 | -1.13128579 | -1.759149 | 0.00218747 | -1.755859 | 0.0008012086 | 0.00691293 | -1.755859 | 4587.213
0 | -1.11773884 | -1.738084 | 0.00285345 | -1.12199402 | -1.744701 | 0.00216973 | -1.741392 | 0.000810566 | 0.006993667 | -1.741392 | 4640.787
0 | -1.10850239 | -1.723721 | 0.00284407 | -1.11273217 | -1.730299 | 0.00215099 | -1.72701 | 0.0008189192 | 0.007065739 | -1.72701 | 4688.613
0 | -1.09926355 | -1.709355 | 0.00283509 | -1.10347342 | -1.715901 | 0.00213414 | -1.712628 | 0.0008257825 | 0.007124957 | -1.712628 | 4727.908
0 | -1.08997786 | -1.694916 | 0.00281835 | -1.09422088 | -1.701513 | 0.00211888 | -1.698215 | 0.0008232935 | 0.007103482 | -1.698215 | 4713.657
0 | -1.08071601 | -1.680513 | 0.00280114 | -1.0849601 | -1.687113 | 0.00210387 | -1.683813 | 0.0008200854 | 0.007075802 | -1.683813 | 4695.29
0 | -1.07146895 | -1.666134 | 0.00279084 | -1.07567537 | -1.672675 | 0.0020902 | -1.669405 | 0.0008224468 | 0.007096176 | -1.669405 | 4708.81
0 | -1.06219804 | -1.651718 | 0.00277738 | -1.0664258 | -1.658292119 | 0.0020732 | -1.655005 | 0.0008249789 | 0.007118023 | -1.655005 | 4723.307
0 | -1.05299222 | -1.637403 | 0.00276437 | -1.05718124 | -1.643917 | 0.00205671 | -1.64066 | 0.0008274547 | 0.007139385 | -1.64066 | 4737.482
0 | -1.04370296 | -1.622958 | 0.00275657 | -1.04793835 | -1.629544 | 0.00204411 | -1.626251 | 0.0008312461 | 0.007172097 | -1.626251 | 4759.189
0 | -1.03444016 | -1.608554 | 0.00275098 | -1.03864288 | -1.61509 | 0.00203008 | -1.611822 | 0.0008386761 | 0.007236204 | -1.611822 | 4801.728
0 | -1.02520835 | -1.594199 | 0.00273984 | -1.0294168 | -1.600743124 | 0.00201555 | -1.597471 | 0.0008410615 | 0.007256786 | -1.597471 | 4815.385
0 | -1.01595819 | -1.579815 | 0.00272751 | -1.02018499 | -1.586388 | 0.00199662 | -1.583101 | 0.0008466556 | 0.007305053 | -1.583101 | 4847.414
0 | -1.00669384 | -1.565409 | 0.00271974 | -1.01093745 | -1.572008 | 0.00197675 | -1.568708 | 0.0008577481 | 0.00740076 | -1.568708 | 4910.922
0 | -0.9974097 | -1.550972 | 0.00271505 | -1.00162983 | -1.557534 | 0.00196312 | -1.554253 | 0.0008656762 | 0.007469165 | -1.554253 | 4956.314
0 | -0.9881494 | -1.536572317 | 0.00270051 | -0.99238074 | -1.543152 | 0.00195439 | -1.539862 | 0.0008588589 | 0.007410344 | -1.539862 | 4917.282
0 | -0.97887337 | -1.522148 | 0.00268727 | -0.98313117 | -1.528769 | 0.00194142 | -1.525459 | 0.0008575806 | 0.007399315 | -1.525459 | 4909.964
0 | -0.96956784 | -1.507678 | 0.00267245 | -0.97382003 | -1.51429 | 0.0019221 | -1.510984 | 0.0008610674 | 0.007429399 | -1.510984 | 4929.927
0 | -0.96024501 | -1.493181 | 0.00266076 | -0.96449769 | -1.499794 | 0.00190344 | -1.496487 | 0.0008670226 | 0.007480782 | -1.496487 | 4964.023
0 | -0.95097864 | -1.478772 | 0.00264699 | -0.95522112 | -1.485369 | 0.0018879 | -1.48207 | 0.0008677834 | 0.007487346 | -1.48207 | 4968.378
0 | -0.94175297 | -1.464426 | 0.00263342 | -0.94596851 | -1.470981 | 0.00187616 | -1.467703 | 0.0008649478 | 0.00746288 | -1.467703 | 4952.143
0 | -0.93252116 | -1.45007 | 0.00262394 | -0.93672907 | -1.456614 | 0.00186029 | -1.453342 | 0.0008703325 | 0.00750934 | -1.453342 | 4982.972
0 | -0.92322022 | -1.435607 | 0.00261672 | -0.92745459 | -1.442192 | 0.00184091 | -1.4389 | 0.0008814815 | 0.007605535 | -1.4389 | 5046.805
0 | -0.91396451 | -1.421215 | 0.00260837 | -0.91817802 | -1.427767 | 0.00182386 | -1.424491 | 0.0008891729 | 0.007671897 | -1.424491 | 5090.841
0 | -0.90468794 | -1.40679 | 0.00259968 | -0.90892637 | -1.413381 | 0.00180605 | -1.410085 | 0.0008972845 | 0.007741885 | -1.410085 | 5137.283
0 | -0.89545161 | -1.392427 | 0.00258862 | -0.89967984 | -1.399002 | 0.00179131 | -1.395715 | 0.0008999585 | 0.007764957 | -1.395715 | 5152.593
0 | -0.88616484 | -1.377986 | 0.00257705 | -0.89044809 | -1.384647 | 0.00177866 | -1.381317 | 0.0009000307 | 0.00776558 | -1.381317 | 5153.006
0 | -0.8769092 | -1.363593806 | 0.00256832 | -0.88115674 | -1.370199 | 0.00176391 | -1.366896 | 0.0009050412 | 0.007808811 | -1.366896 | 5181.693
0 | -0.86768705 | -1.349253 | 0.00256522 | -0.87192041 | -1.355836 | 0.00174448 | -1.352545 | 0.0009203666 | 0.007941041 | -1.352545 | 5269.437
0 | -0.85845423 | -1.334896 | 0.00255935 | -0.8626703 | -1.341452 | 0.00172618 | -1.338174 | 0.0009317907 | 0.008039609 | -1.338174 | 5334.844
0 | -0.84918535 | -1.320483 | 0.00254806 | -0.85343188 | -1.327087 | 0.00171101 | -1.323785 | 0.0009346635 | 0.008064396 | -1.323785 | 5351.291
0 | -0.8399052 | -1.306052586 | 0.00253299 | -0.84413499 | -1.31263 | 0.00169359 | -1.309341 | 0.0009360024 | 0.008075948 | -1.309341 | 5358.957
0 | -0.83066225 | -1.29168 | 0.00251903 | -0.83488542 | -1.298247 | 0.00167583 | -1.294963 | 0.0009387959 | 0.008100051 | -1.294963 | 5374.951
0 | -0.82140958 | -1.277292 | 0.00250942 | -0.82563484 | -1.283862 | 0.00166507 | -1.280577 | 0.0009389389 | 0.008101285 | -1.280577 | 5375.77
0 | -0.81213206 | -1.262865 | 0.0025049 | -0.8163659 | -1.269449 | 0.00165502 | -1.266157 | 0.0009434595 | 0.008140289 | -1.266157 | 5401.652
0 | -0.80279392 | -1.248345 | 0.00250021 | -0.80704659 | -1.254957 | 0.00164018 | -1.251651 | 0.0009525941 | 0.008219103 | -1.251651 | 5453.95
0 | -0.79354793 | -1.233967 | 0.00249362 | -0.79776603 | -1.240526 | 0.00162314 | -1.237247 | 0.0009620358 | 0.008300567 | -1.237247 | 5508.008
0 | -0.78429425 | -1.219578 | 0.00248648 | -0.78850979 | -1.226133 | 0.00160673 | -1.222855 | 0.0009702984 | 0.008371858 | -1.222855 | 5555.314
0 | -0.77504718 | -1.205198 | 0.0024765 | -0.77925462 | -1.211741 | 0.00158747 | -1.20847 | 0.0009785714 | 0.008443239 | -1.20847 | 5602.68
0 | -0.76574576 | -1.190735 | 0.00246965 | -0.76997143 | -1.197306 | 0.00156863 | -1.19402 | 0.0009895499 | 0.008537963 | -1.19402 | 5665.536
0 | -0.75650632 | -1.176367 | 0.00245964 | -0.76071018 | -1.182904 | 0.00155174 | -1.179636 | 0.000995423 | 0.008588637 | -1.179636 | 5699.162
0 | -0.7472496 | -1.161973128 | 0.00244874 | -0.75144839 | -1.168502 | 0.00153672 | -1.165238 | 0.0009985351 | 0.008615489 | -1.165238 | 5716.98
0 | -0.73801935 | -1.14762 | 0.00244266 | -0.74220133 | -1.154123 | 0.00152358 | -1.150872 | 0.00100459 | 0.008667727 | -1.150872 | 5751.643
0 | -0.72872603 | -1.133169 | 0.00243644 | -0.73292989 | -1.139706 | 0.00150651 | -1.136437 | 0.001014429 | 0.008752624 | -1.136437 | 5807.979
0 | -0.71948302 | -1.118796 | 0.00242773 | -0.72366804 | -1.125304 | 0.00149217 | -1.12205 | 0.001019052 | 0.008792511 | -1.12205 | 5834.446
0 | -0.71023649 | -1.104418 | 0.00241915 | -0.71442455 | -1.11093 | 0.00147728 | -1.107674 | 0.001024356 | 0.008838272 | -1.107674 | 5864.812
0 | -0.70100623 | -1.090065 | 0.0024097 | -0.70518774 | -1.096567 | 0.00146221 | -1.093316 | 0.001028971 | 0.00887809 | -1.093316 | 5891.234
0 | -0.69172919 | -1.075639 | 0.00240203 | -0.69593662 | -1.082181 | 0.00144725 | -1.07891 | 0.001035252 | 0.008932288 | -1.07891 | 5927.199
0 | -0.68246889 | -1.061239 | 0.00239345 | -0.68665749 | -1.067752 | 0.00142798 | -1.064496 | 0.001044933 | 0.009015817 | -1.064496 | 5982.626
0 | -0.67321831 | -1.046854 | 0.00238162 | -0.67740488 | -1.053365 | 0.00140915 | -1.05011 | 0.001050926 | 0.009067525 | -1.05011 | 6016.938
0 | -0.66394836 | -1.03244 | 0.00237515 | -0.66813695 | -1.038953 | 0.00139412 | -1.035696 | 0.001058477 | 0.009132677 | -1.035696 | 6060.17
0 | -0.6546011 | -1.017905 | 0.00237325 | -0.658867 | -1.024538185 | 0.00137343 | -1.021221 | 0.001076254 | 0.009286057 | -1.021221 | 6161.949
0 | -0.64524472 | -1.003356 | 0.00236621 | -0.64948213 | -1.009945 | 0.00135548 | -1.00665 | 0.001086144 | 0.009371389 | -1.00665 | 6218.573
0 | -0.63594019 | -0.988887 | 0.00235799 | -0.64017248 | -0.9954682064 | 0.00134464 | -0.9921776 | 0.001087751 | 0.009385254 | -0.9921776 | 6227.773
0 | -0.62669569 | -0.9745118 | 0.00235035 | -0.63090461 | -0.9810567 | 0.00133536 | -0.9777842 | 0.001088383 | 0.009390711 | -0.9777842 | 6231.394
0 | -0.61743081 | -0.9601049 | 0.00234217 | -0.62165499 | -0.9666735 | 0.00132286 | -0.9633892095 | 0.001091696 | 0.00941929 | -0.9633892095 | 6250.359
0 | -0.60812324 | -0.9456316382 | 0.00233423 | -0.61235809 | -0.9522168 | 0.00130604 | -0.9489242 | 0.001099563 | 0.009487172 | -0.9489242 | 6295.403
0 | -0.59889245 | -0.9312778 | 0.00232487 | -0.60309833 | -0.9378179 | 0.00128719 | -0.9345478 | 0.001108047 | 0.00956037 | -0.9345478 | 6343.975
0 | -0.58962101 | -0.9168607 | 0.00231685 | -0.59384775 | -0.9234333 | 0.00126881 | -0.9201469609 | 0.001117399 | 0.00964106 | -0.9201469609 | 6397.518
0 | -0.58037549 | -0.9024839 | 0.00231416 | -0.58459103 | -0.9090391 | 0.00125075 | -0.9057614693 | 0.001131762 | 0.009764985 | -0.9057614693 | 6479.751
0 | -0.57108319 | -0.8880344 | 0.00230823 | -0.57533383 | -0.8946441 | 0.00123252 | -0.8913392 | 0.001143052 | 0.009862401 | -0.8913392 | 6544.393
0 | -0.56184328 | -0.8736663004 | 0.00230469 | -0.56605577 | -0.8802167 | 0.0012215 | -0.8769415 | 0.001149524 | 0.009918243 | -0.8769415 | 6581.449
0 | -0.55258095 | -0.8592634 | 0.00230179 | -0.55681783 | -0.8658517 | 0.00120864 | -0.8625576 | 0.001158478 | 0.009995492 | -0.8625576 | 6632.709
0 | -0.54334509 | -0.8449016 | 0.00229564 | -0.54758555 | -0.8514955 | 0.00119217 | -0.8481985726 | 0.001167792 | 0.01007586 | -0.8481985726 | 6686.04
0 | -0.53406602 | -0.8304726611 | 0.00229178 | -0.53832018 | -0.8370878799 | 0.00117427 | -0.8337802705 | 0.001180823 | 0.01018829 | -0.8337802705 | 6760.645
0 | -0.52480471 | -0.8160713 | 0.00228589 | -0.52903295 | -0.8226462 | 0.00115547 | -0.8193588 | 0.001192724 | 0.01029097 | -0.8193588 | 6828.78
0 | -0.51555866 | -0.8016937163 | 0.00227835 | -0.51978695 | -0.8082687 | 0.00113511 | -0.8049812 | 0.001204537 | 0.0103929 | -0.8049812 | 6896.417
0 | -0.50631571 | -0.7873209 | 0.00227309 | -0.5105328 | -0.793878504 | 0.00111942 | -0.7905997 | 0.00121396 | 0.01047421 | -0.7905997 | 6950.369
0 | -0.49701422 | -0.7728571121 | 0.00226998 | -0.50130916 | -0.7795357438 | 0.00110769 | -0.7761964 | 0.001221572 | 0.01053988 | -0.7761964 | 6993.949
0 | -0.48772749 | -0.7584162 | 0.00227073 | -0.49197 | -0.76501335 | 0.00109578 | -0.7617148 | 0.001233219 | 0.01064037 | -0.7617148 | 7060.628
0 | -0.47844383 | -0.7439802 | 0.00226434 | -0.48269856 | -0.7505962608 | 0.00108354 | -0.7472882 | 0.001238059 | 0.01068213 | -0.7472882 | 7088.34
0 | -0.46919271 | -0.7295947 | 0.00225835 | -0.47342759 | -0.7361799 | 0.00106787 | -0.7328873 | 0.001246731 | 0.01075695 | -0.7328873 | 7137.99
0 | -0.4599289 | -0.7151894395 | 0.00225776 | -0.46419224 | -0.7218189332 | 0.00105229 | -0.7185042 | 0.001260714 | 0.0108776 | -0.7185042 | 7218.049
0 | -0.45063248 | -0.7007335064 | 0.00225779 | -0.4548811 | -0.7073401105 | 0.00103623 | -0.7040368 | 0.001275791 | 0.01100769 | -0.7040368 | 7304.372
0 | -0.4413819 | -0.6863488545 | 0.00225189 | -0.44562998 | -0.6929546189 | 0.00102017 | -0.6896517367 | 0.001284944 | 0.01108666 | -0.6896517367 | 7356.776
0 | -0.43212214 | -0.6719499277 | 0.00224893 | -0.43635803 | -0.6785367 | 0.00100122 | -0.6752433 | 0.001299926 | 0.01121592 | -0.6752433 | 7442.55
0 | -0.42289901 | -0.657608 | 0.00224714 | -0.42712319 | -0.6641766 | 0.00098444 | -0.6608922605 | 0.001313911 | 0.01133659 | -0.6608922605 | 7522.622
0 | -0.41361788 | -0.6431758034 | 0.00224219 | -0.41784918 | -0.6497554749 | 0.00096924 | -0.6464656 | 0.001323151 | 0.01141632 | -0.6464656 | 7575.525
0 | -0.4043749 | -0.6288029695 | 0.00223716 | -0.40859553 | -0.635366 | 0.00095604 | -0.6320845 | 0.001330314 | 0.01147812 | -0.6320845 | 7616.538
0 | -0.39511868 | -0.6144095474 | 0.00223401 | -0.39934951 | -0.6209885 | 0.00093951 | -0.617699 | 0.001342687 | 0.01158488 | -0.617699 | 7687.378
0 | -0.38589251 | -0.6000629 | 0.00223171 | -0.39011365 | -0.6066267 | 0.0009275 | -0.6033447894 | 0.001351393 | 0.01165999 | -0.6033447894 | 7737.219
0 | -0.37658492 | -0.5855895506 | 0.00223274 | -0.38085592 | -0.5922309556 | 0.00091332 | -0.5889102531 | 0.001365592 | 0.0117825 | -0.5889102531 | 7818.516
0 | -0.36733177 | -0.5712009 | 0.00223219 | -0.37158701 | -0.5778178 | 0.00089571 | -0.5745094 | 0.001381644 | 0.011921 | -0.5745094 | 7910.42
0 | -0.35806793 | -0.5567956 | 0.0022328 | -0.362342 | -0.56344181 | 0.00087779 | -0.5601187 | 0.001399167 | 0.01207219 | -0.5601187 | 8010.743
0 | -0.348827 | -0.542425985 | 0.00223388 | -0.35308018 | -0.5490396799 | 0.00086119 | -0.5457328 | 0.00141584 | 0.01221605 | -0.5457328 | 8106.202
0 | -0.33952856 | -0.5279669108 | 0.00223677 | -0.34383214 | -0.5346589777 | 0.00084487 | -0.5313129 | 0.00143404 | 0.01237308 | -0.5313129 | 8210.407
0 | -0.33017927 | -0.5134288 | 0.00224465 | -0.33448386 | -0.5201224023 | 0.00082856 | -0.5167756 | 0.001457213 | 0.01257302 | -0.5167756 | 8343.078
0 | -0.32086051 | -0.4989381 | 0.00224657 | -0.32514626 | -0.5056024343 | 0.00081316 | -0.5022703 | 0.001473517 | 0.0127137 | -0.5022703 | 8436.428
0 | -0.31161144 | -0.4845557892 | 0.00224677 | -0.31589159 | -0.4912114 | 0.00079585 | -0.4878836 | 0.00149002 | 0.01285609 | -0.4878836 | 8530.913
0 | -0.30234402 | -0.4701449511 | 0.00224752 | -0.30663183 | -0.4768125 | 0.00078002 | -0.4734787 | 0.001505592 | 0.01299044 | -0.4734787 | 8620.067
0 | -0.29308173 | -0.4557421 | 0.00225427 | -0.29731762 | -0.4623288991 | 0.0007681 | -0.4590355 | 0.001523251 | 0.0131428 | -0.4590355 | 8721.171
0 | -0.28380314 | -0.4413138827 | 0.00225617 | -0.28805837 | -0.4479308 | 0.00075482 | -0.4446223 | 0.001537422 | 0.01326507 | -0.4446223 | 8802.305
0 | -0.27456069 | -0.4269419 | 0.00226181 | -0.27880675 | -0.4335445 | 0.00073939 | -0.4302431846 | 0.001557486 | 0.01343818 | -0.4302431846 | 8917.176
0 | -0.26531619 | -0.4125667 | 0.00226899 | -0.26955462 | -0.4191574341 | 0.00072361 | -0.4158621 | 0.001579439 | 0.0136276 | -0.4158621 | 9042.867
0 | -0.25602743 | -0.3981227 | 0.00227625 | -0.2602613 | -0.4047063215 | 0.00070446 | -0.4014145 | 0.001604838 | 0.01384674 | -0.4014145 | 9188.283
0 | -0.24677987 | -0.3837427 | 0.00228336 | -0.25101984 | -0.3903358512 | 0.00068693 | -0.3870393 | 0.001628471 | 0.01405066 | -0.3870393 | 9323.595
0 | -0.23753485 | -0.3693667 | 0.00228859 | -0.24178144 | -0.3759701392 | 0.00067581 | -0.3726684 | 0.001643815 | 0.01418305 | -0.3726684 | 9411.445
0 | -0.22828069 | -0.3549765 | 0.00230119 | -0.23253235 | -0.3615878 | 0.00066551 | -0.3582821386 | 0.001665708 | 0.01437194 | -0.3582821386 | 9536.791
0 | -0.21898684 | -0.3405245362 | 0.00231378 | -0.22325581 | -0.3471628 | 0.00065013 | -0.3438437 | 0.001692668 | 0.01460455 | -0.3438437 | 9691.143
0 | -0.20974845 | -0.3261588 | 0.00232728 | -0.21398282 | -0.3327432851 | 0.00063261 | -0.3294511 | 0.00172268 | 0.0148635 | -0.3294511 | 9862.975
0 | -0.20048308 | -0.3117511894 | 0.00233571 | -0.20474391 | -0.3183768 | 0.00061928 | -0.315064 | 0.001743433 | 0.01504256 | -0.315064 | 9981.793
0 | -0.19125639 | -0.2974037 | 0.00234799 | -0.1954928 | -0.303991304 | 0.0006047 | -0.3006975 | 0.001769287 | 0.01526564 | -0.3006975 | 10129.82
0 | -0.18196814 | -0.2829604577 | 0.0023724 | -0.18625033 | -0.2896193 | 0.00058472 | -0.2862899 | 0.001812669 | 0.01563994 | -0.2862899 | 10378.19
0 | -0.17265446 | -0.2684776853 | 0.00239622 | -0.17696311 | -0.2751776 | 0.0005657 | -0.2718277 | 0.001854496 | 0.01600083 | -0.2718277 | 10617.67
0 | -0.16338859 | -0.2540693 | 0.00241178 | -0.16765907 | -0.2607099 | 0.00055485 | -0.2573896 | 0.001879896 | 0.01621998 | -0.2573896 | 10763.09
0 | -0.15413493 | -0.2396798 | 0.00242726 | -0.15839423 | -0.246303 | 0.00054408 | -0.2429914219 | 0.001905138 | 0.01643777 | -0.2429914219 | 10907.61
0 | -0.1448538 | -0.225247659 | 0.00244714 | -0.14914516 | -0.2319207238 | 0.00053093 | -0.2285841914 | 0.001937159 | 0.01671406 | -0.2285841914 | 11090.95
0 | -0.13558438 | -0.2108337109 | 0.00247397 | -0.13985029 | -0.2174672 | 0.00051412 | -0.2141505 | 0.001979789 | 0.01708187 | -0.2141505 | 11335.02
0 | -0.12632309 | -0.1964324 | 0.00250377 | -0.13061495 | -0.2031062 | 0.00050232 | -0.1997693261 | 0.002020382 | 0.01743212 | -0.1997693261 | 11567.43
0 | -0.11707299 | -0.1820485 | 0.00253905 | -0.12133127 | -0.1886701 | 0.0004898 | -0.1853593 | 0.002067174 | 0.01783584 | -0.1853593 | 11835.33
0 | -0.10780458 | -0.1676361219 | 0.0025787 | -0.11209746 | -0.1743115503 | 0.00047436 | -0.1709738361 | 0.002121257 | 0.01830247 | -0.1709738361 | 12144.97
0 | -0.09853058 | -0.1532150519 | 0.00261681 | -0.10281022 | -0.1598698921 | 0.00045797 | -0.156542472 | 0.002174746 | 0.01876399 | -0.156542472 | 12451.22
0 | -0.08929014 | -0.1388461677 | 0.00266159 | -0.09357487 | -0.1455089 | 0.00044883 | -0.1421775 | 0.002227661 | 0.01922054 | -0.1421775 | 12754.18
0 | -0.0800375 | -0.1244583125 | 0.00271742 | -0.08432987 | -0.1311329 | 0.00044127 | -0.1277956 | 0.002290044 | 0.01975879 | -0.1277956 | 13111.34
0 | -0.07081132 | -0.1101116026 | 0.00277591 | -0.07508384 | -0.1167553712 | 0.00042485 | -0.1134334869 | 0.002363949 | 0.02039645 | -0.1134334869 | 13534.47
0 | -0.0615251 | -0.0956715305 | 0.00283733 | -0.06579711 | -0.1023145 | 0.00040726 | -0.09899302 | 0.002441948 | 0.02106944 | -0.09899302 | 13981.05
0 | -0.05227093 | -0.08128129615 | 0.00290627 | -0.05652565 | -0.08789738575 | 0.00039162 | -0.08458934095 | 0.00252552 | 0.02179051 | -0.08458934095 | 14459.53
0 | -0.04300201 | -0.06686812555 | 0.00299054 | -0.04727606 | -0.0735142733 | 0.00037454 | -0.0701912 | 0.002625862 | 0.02265627 | -0.0701912 | 15034.02
0 | -0.03376667 | -0.05250717185 | 0.00310216 | -0.038028 | -0.05913354 | 0.00035975 | -0.05582036 | 0.002751266 | 0.02373827 | -0.05582036 | 15752.01
0 | -0.02447231 | -0.03805444205 | 0.00323492 | -0.02877485 | -0.04474489175 | 0.00034993 | -0.0413996669 | 0.002892836 | 0.02495976 | -0.0413996669 | 16562.55
0 | -0.01516626 | -0.0235835343 | 0.00336899 | -0.01947389 | -0.03028189895 | 0.00033727 | -0.02693272 | 0.003038554 | 0.02621703 | -0.02693272 | 17396.83
0 | -0.0057834 | -0.008993187 | 0.00351299 | -0.01009 | -0.01568995 | 0.00032154 | -0.0123415685 | 0.003197262 | 0.02758639 | -0.0123415685 | 18305.5
0 | 0.00356335 | 0.00554100925 | 0.00366121 | -0.00070357 | -0.00109405135 | 0.00030911 | 0.00222347895 | 0.003356893 | 0.0289637 | 0.00222347895 | 19219.44
0 | 0.01289535 | 0.02005226925 | 0.00376203 | 0.00859434 | 0.0133641987 | 0.00029551 | 0.01670823 | 0.003470299 | 0.02994218 | 0.01670823 | 19868.73
0 | 0.02217241 | 0.03447809755 | 0.00377486 | 0.01793193 | 0.02788415115 | 0.00027793 | 0.03118112435 | 0.003499696 | 0.03019582 | 0.03118112435 | 20037.04
0 | 0.03144591 | 0.04889839005 | 0.0036982 | 0.02719933 | 0.04229495815 | 0.00025793 | 0.0455966741 | 0.003442027 | 0.02969825 | 0.0455966741 | 19706.87
0 | 0.0406899 | 0.0632727945 | 0.00356424 | 0.03645044 | 0.0566804342 | 0.00024603 | 0.05997661435 | 0.00331896 | 0.02863641 | 0.05997661435 | 19002.26
0 | 0.04995882 | 0.0776859651 | 0.00340755 | 0.04568426 | 0.0710390243 | 0.00024011 | 0.0743624947 | 0.003167183 | 0.02732686 | 0.0743624947 | 18133.29
0 | 0.05921299 | 0.09207619945 | 0.00325529 | 0.0549547 | 0.0854545585 | 0.00023258 | 0.08876538 | 0.003021445 | 0.02606941 | 0.08876538 | 17298.88
0 | 0.06846359 | 0.1064609 | 0.00311842 | 0.06421294 | 0.0998511217 | 0.00022212 | 0.103156 | 0.002894028 | 0.02497004 | 0.103156 | 16569.37
0 | 0.07771013 | 0.1208393 | 0.00299482 | 0.07345337 | 0.11422 | 0.00020924 | 0.1175296 | 0.002782301 | 0.02400605 | 0.1175296 | 15929.7
0 | 0.08697345 | 0.1352437 | 0.00288241 | 0.08269534 | 0.1285912537 | 0.00020203 | 0.1319175 | 0.002676094 | 0.02308968 | 0.1319175 | 15321.62
0 | 0.09625356 | 0.1496742858 | 0.00278324 | 0.09198714 | 0.1430400027 | 0.00019504 | 0.1463571 | 0.002582904 | 0.02228562 | 0.1463571 | 14788.07
0 | 0.10549196 | 0.1640399978 | 0.00269579 | 0.10123063 | 0.1574136 | 0.0001821 | 0.1607268 | 0.002507388 | 0.02163406 | 0.1607268 | 14355.71
0 | 0.114739 | 0.178419145 | 0.0026162 | 0.11048021 | 0.1717967 | 0.00017062 | 0.1751079 | 0.002438271 | 0.02103771 | 0.1751079 | 13960
0 | 0.12398452 | 0.1927959286 | 0.00254239 | 0.11973235 | 0.1861838 | 0.00015847 | 0.1894899 | 0.002375604 | 0.02049702 | 0.1894899 | 13601.21
0 | 0.13329262 | 0.2072700241 | 0.00246942 | 0.12900686 | 0.2006056673 | 0.00014429 | 0.2039378457 | 0.002315803 | 0.01998104 | 0.2039378457 | 13258.82
0 | 0.14253558 | 0.2216428269 | 0.00240513 | 0.13826458 | 0.2150014219 | 0.00013202 | 0.2183221244 | 0.002262776 | 0.01952352 | 0.2183221244 | 12955.22
0 | 0.15182231 | 0.2360837 | 0.0023522 | 0.14752181 | 0.2293964 | 0.00012178 | 0.2327400533 | 0.002219077 | 0.01914648 | 0.2327400533 | 12705.03
0 | 0.16109988 | 0.2505103134 | 0.0022926 | 0.15680395 | 0.2438301 | 0.00011442 | 0.2471702 | 0.002165827 | 0.01868703 | 0.2471702 | 12400.15
0 | 0.1704161 | 0.2649970355 | 0.00223025 | 0.16610847 | 0.2582987 | 0.00010269 | 0.2616479 | 0.002114193 | 0.01824153 | 0.2616479 | 12104.53
0 | 0.17967993 | 0.2794023 | 0.00217042 | 0.17539571 | 0.2727403 | 8.62311281e-05 | 0.2760713101 | 0.002069812 | 0.01785861 | 0.2760713101 | 11850.44
0 | 0.18893003 | 0.2937862 | 0.00211832 | 0.18465649 | 0.2871408 | 7.40424075e-05 | 0.2904635193 | 0.002028894 | 0.01750555 | 0.2904635193 | 11616.16
0 | 0.19814655 | 0.3081179 | 0.00207336 | 0.19388166 | 0.3014859813 | 6.25122921e-05 | 0.3048019 | 0.00199446 | 0.01720846 | 0.3048019 | 11419.02
0 | 0.20740022 | 0.3225073421 | 0.00202879 | 0.20309412 | 0.3158113566 | 4.51518172e-05 | 0.3191593 | 0.001966246 | 0.01696502 | 0.3191593 | 11257.48
0 | 0.21664217 | 0.3368786 | 0.00198781 | 0.21237524 | 0.3302434982 | 2.76205901e-05 | 0.333561 | 0.001941789 | 0.016754 | 0.333561 | 11117.45
0 | 0.2258826 | 0.351247443 | 0.00194783 | 0.2215994 | 0.344587067 | 1.67907474e-05 | 0.347917255 | 0.001911634 | 0.01649382 | 0.347917255 | 10944.8
0 | 0.23512405 | 0.3656179 | 0.00190758 | 0.23082763 | 0.358937 | 6.33543323e-06 | 0.3622774312 | 0.001880834 | 0.01622807 | 0.3622774312 | 10768.46
0 | 0.24438992 | 0.3800263256 | 0.0018651 | 0.24007365 | 0.3733145 | -3.18838534e-06 | 0.3766704 | 0.00184687 | 0.01593503 | 0.3766704 | 10574.01
0 | 0.25366646 | 0.3944513453 | 0.00182252 | 0.24937208 | 0.3877735844 | -1.67344551e-05 | 0.3911125 | 0.001816825 | 0.0156758 | 0.3911125 | 10401.99
0 | 0.26291302 | 0.4088297461 | 0.0017838 | 0.25861964 | 0.4021535402 | -3.14757672e-05 | 0.4054916 | 0.00179184 | 0.01546022 | 0.4054916 | 10258.94
0 | 0.27216259 | 0.4232128 | 0.00174231 | 0.2678687 | 0.4165358285 | -4.63131255e-05 | 0.4198743 | 0.00176418 | 0.01522157 | 0.4198743 | 10100.58
0 | 0.28139183 | 0.4375643 | 0.00169958 | 0.27711982 | 0.4309213201 | -5.93291625e-05 | 0.4342428 | 0.001733461 | 0.01495652 | 0.4342428 | 9924.698
0 | 0.29068366 | 0.4520130913 | 0.00165622 | 0.28637704 | 0.4453162972 | -7.81222043e-05 | 0.4486647 | 0.001707884 | 0.01473584 | 0.4486647 | 9778.263
0 | 0.29992053 | 0.4663764 | 0.00161706 | 0.29563272 | 0.4597088796 | -9.64680439e-05 | 0.4630427 | 0.001686064 | 0.01454757 | 0.4630427 | 9653.332
0 | 0.30926931 | 0.4809138 | 0.00159844 | 0.30491385 | 0.474141 | -0.00011236 | 0.4775274069 | 0.001682322 | 0.01451529 | 0.4775274069 | 9631.908
0 | 0.3187544 | 0.495663092 | 0.00156702 | 0.31436235 | 0.4888335 | -0.00012687 | 0.4922483 | 0.001664381 | 0.01436049 | 0.4922483 | 9529.192
0 | 0.32819781 | 0.5103476 | 0.00152639 | 0.3238439 | 0.5035772645 | -0.00014161 | 0.5069624 | 0.001637461 | 0.01412822 | 0.5069624 | 9375.066
0 | 0.33752269 | 0.5248478 | 0.00148737 | 0.33321354 | 0.5181470547 | -0.00015578 | 0.5214974 | 0.001611594 | 0.01390504 | 0.5214974 | 9226.965
0 | 0.34681553 | 0.5392981 | 0.00145107 | 0.34252164 | 0.5326211502 | -0.00017009 | 0.5359596 | 0.001588591 | 0.01370657 | 0.5359596 | 9095.268
0 | 0.3560819 | 0.5537073545 | 0.00141648 | 0.351787 | 0.547028785 | -0.00018383 | 0.5503681 | 0.001566733 | 0.01351797 | 0.5503681 | 8970.12
0 | 0.36537218 | 0.5681537399 | 0.00138349 | 0.36108238 | 0.5614831009 | -0.00020342 | 0.5648184204 | 0.001552321 | 0.01339363 | 0.5648184204 | 8887.608
0 | 0.37462941 | 0.5825487 | 0.00135563 | 0.37036094 | 0.5759112617 | -0.0002173 | 0.57923 | 0.001537332 | 0.0132643 | 0.57923 | 8801.792
0 | 0.38388765 | 0.5969453 | 0.0013245 | 0.37959984 | 0.5902777512 | -0.00022891 | 0.5936115 | 0.001516806 | 0.01308719 | 0.5936115 | 8684.269
0 | 0.39311281 | 0.6112904 | 0.00129169 | 0.38884589 | 0.6046554 | -0.00024578 | 0.6079729 | 0.00149986 | 0.01294099 | 0.6079729 | 8587.251
0 | 0.4023909 | 0.6257178495 | 0.00125968 | 0.39808276 | 0.6190186918 | -0.00026162 | 0.6223683 | 0.001482683 | 0.01279278 | 0.6223683 | 8488.902
0 | 0.41165879 | 0.6401294 | 0.00122869 | 0.40736946 | 0.6334595103 | -0.0002763 | 0.6367945 | 0.001465363 | 0.01264334 | 0.6367945 | 8389.74
0 | 0.42091143 | 0.6545173 | 0.00119844 | 0.41660786 | 0.6478252223 | -0.00029144 | 0.6511712 | 0.001449247 | 0.01250428 | 0.6511712 | 8297.468
0 | 0.43015337 | 0.6688885 | 0.00116697 | 0.42588034 | 0.6622439287 | -0.0003019 | 0.6655662 | 0.001427229 | 0.01231431 | 0.6655662 | 8171.409
0 | 0.4394213 | 0.6833001215 | 0.00113475 | 0.43511009 | 0.6765962 | -0.00032114 | 0.6799482 | 0.001413242 | 0.01219363 | 0.6799482 | 8091.33
0 | 0.44868663 | 0.6977077 | 0.00110861 | 0.44439071 | 0.6910276 | -0.0003397 | 0.6943676 | 0.001404653 | 0.01211952 | 0.6943676 | 8042.152
0 | 0.45792505 | 0.7120735 | 0.00108628 | 0.4536286 | 0.705392473 | -0.00035551 | 0.708733 | 0.001397127 | 0.01205459 | 0.708733 | 7999.066
0 | 0.46717668 | 0.7264597374 | 0.0010666 | 0.46288481 | 0.7197859 | -0.0003698 | 0.7231228 | 0.00139073 | 0.0119994 | 0.7231228 | 7962.439
0 | 0.4764573 | 0.7408911015 | 0.00104272 | 0.47215068 | 0.7341943074 | -0.00038789 | 0.7375427 | 0.001383931 | 0.01194073 | 0.7375427 | 7923.51
0 | 0.48578063 | 0.7553889 | 0.00101471 | 0.4814837 | 0.7487071535 | -0.00040514 | 0.752048 | 0.001372155 | 0.01183913 | 0.752048 | 7856.091
0 | 0.49504191 | 0.7697902 | 0.00098475 | 0.49077246 | 0.7631511753 | -0.00041584 | 0.7664707 | 0.001351886 | 0.01166424 | 0.7664707 | 7740.041
0 | 0.50430727 | 0.7841978 | 0.00095696 | 0.50002104 | 0.7775327172 | -0.00042792 | 0.7808653 | 0.001335168 | 0.01152 | 0.7808653 | 7644.326
0 | 0.51356447 | 0.7985928 | 0.00093048 | 0.50927979 | 0.7919301 | -0.00044114 | 0.7952614 | 0.0013209 | 0.0113969 | 0.7952614 | 7562.638
0 | 0.52284205 | 0.8130194 | 0.0009052 | 0.51853341 | 0.8063195 | -0.00045088 | 0.8096694 | 0.001304352 | 0.01125411 | 0.8096694 | 7467.892
0 | 0.53207892 | 0.8273827206 | 0.00087854 | 0.52780896 | 0.8207429328 | -0.00046488 | 0.8240628267 | 0.001290684 | 0.01113619 | 0.8240628267 | 7389.64
0 | 0.54132396 | 0.8417587578 | 0.00085227 | 0.53705245 | 0.8351166 | -0.00048643 | 0.8384377 | 0.001284958 | 0.01108678 | 0.8384377 | 7356.855
0 | 0.55056846 | 0.8561339553 | 0.00083031 | 0.5462842 | 0.849471931 | -0.00050437 | 0.8528029 | 0.001279932 | 0.01104342 | 0.8528029 | 7328.082
0 | 0.55984145 | 0.8705535 | 0.00080332 | 0.55553484 | 0.8638566762 | -0.00051888 | 0.8672051 | 0.001266444 | 0.01092704 | 0.8672051 | 7250.857
0 | 0.5691058 | 0.884959519 | 0.00077772 | 0.5648241 | 0.8783014755 | -0.00053568 | 0.8816305 | 0.001256634 | 0.0108424 | 0.8816305 | 7194.693
0 | 0.57836348 | 0.8993552114 | 0.00075384 | 0.57407367 | 0.8926846 | -0.00055228 | 0.8960199 | 0.001248347 | 0.0107709 | 0.8960199 | 7147.245
0 | 0.5875963 | 0.9137122465 | 0.00072772 | 0.5833416 | 0.907096188 | -0.00056493 | 0.9104042 | 0.00123387 | 0.01064599 | 0.9104042 | 7064.36
0 | 0.59686065 | 0.9281183 | 0.00070168 | 0.59255707 | 0.9214262 | -0.00057704 | 0.9247722773 | 0.001218934 | 0.01051712 | 0.9247722773 | 6978.847
0 | 0.60610008 | 0.9424856244 | 0.00067449 | 0.60185093 | 0.9358782 | -0.00058768 | 0.9391819 | 0.001201376 | 0.01036562 | 0.9391819 | 6878.317
0 | 0.6153298 | 0.956837839 | 0.00065092 | 0.61107558 | 0.9502225269 | -0.00060643 | 0.9535302 | 0.001195551 | 0.01031537 | 0.9535302 | 6844.97
0 | 0.62458295 | 0.9712265 | 0.00063219 | 0.62029159 | 0.9645534 | -0.00062393 | 0.96789 | 0.001193316 | 0.01029608 | 0.96789 | 6832.173
0 | 0.63397396 | 0.9858295078 | 0.00061594 | 0.62960786 | 0.9790402223 | -0.00063825 | 0.9824349 | 0.001190368 | 0.01027065 | 0.9824349 | 6815.294
0 | 0.64339292 | 1.000476 | 0.00059112 | 0.63903242 | 0.9936954131 | -0.00065626 | 0.9970857 | 0.001182533 | 0.01020304 | 0.9970857 | 6770.432
0 | 0.65269291 | 1.014937 | 0.00056539 | 0.64836746 | 1.008211 | -0.00067194 | 1.011574 | 0.001171468 | 0.01010758 | 1.011574 | 6707.086
0 | 0.66198117 | 1.029381 | 0.0005439 | 0.65768164 | 1.022695 | -0.00068398 | 1.026038 | 0.001161006 | 0.01001731 | 1.026038 | 6647.184
0 | 0.67123026 | 1.043763 | 0.00051739 | 0.66692466 | 1.037068 | -0.00069864 | 1.040415 | 0.001148149 | 0.00990638 | 1.040415 | 6573.577
0 | 0.68051338 | 1.058198 | 0.00049397 | 0.67622358 | 1.051528 | -0.00071343 | 1.054863 | 0.001138508 | 0.009823193 | 1.054863 | 6518.376
0 | 0.68976194 | 1.07258 | 0.00047365 | 0.68547726 | 1.065917 | -0.0007289 | 1.069248478 | 0.001132651 | 0.009772658 | 1.069248478 | 6484.843
0 | 0.6990146 | 1.086967703 | 0.00044714 | 0.69472885 | 1.080303 | -0.00074693 | 1.083636 | 0.001123164 | 0.009690803 | 1.083636 | 6430.526
0 | 0.70826113 | 1.101346 | 0.0004217 | 0.7039637 | 1.094664 | -0.00076257 | 1.098005 | 0.001112358 | 0.009597568 | 1.098005 | 6368.659
0 | 0.71755654 | 1.1158 | 0.00039797 | 0.71324128 | 1.10909 | -0.00077689 | 1.112445 | 0.001101937 | 0.009507656 | 1.112445 | 6308.995
0 | 0.72679186 | 1.130161 | 0.00038073 | 0.7224924 | 1.123475682 | -0.00078764 | 1.126819 | 0.001094441 | 0.009442979 | 1.126819 | 6266.077
0 | 0.73604804 | 1.144555 | 0.00036011 | 0.73174399 | 1.137862 | -0.00080606 | 1.141208 | 0.001091234 | 0.009415306 | 1.141208 | 6247.714
0 | 0.74527884 | 1.158909 | 0.00033332 | 0.7409839 | 1.15223 | -0.00082601 | 1.155569 | 0.001083389 | 0.009347616 | 1.155569 | 6202.797
0 | 0.75455689 | 1.173336 | 0.00030918 | 0.75023603 | 1.166617 | -0.00084564 | 1.169976 | 0.00107787 | 0.009300001 | 1.169976 | 6171.202
0 | 0.76381207 | 1.187728 | 0.0002914 | 0.75950497 | 1.18103 | -0.00086292 | 1.184379 | 0.001076362 | 0.009286989 | 1.184379 | 6162.567
0 | 0.7730515 | 1.202095 | 0.00027192 | 0.76873267 | 1.195379 | -0.00087813 | 1.198737 | 0.001071087 | 0.009241475 | 1.198737 | 6132.365
0 | 0.78229958 | 1.216476 | 0.00024936 | 0.77797818 | 1.209756 | -0.00089058 | 1.213116 | 0.00105997 | 0.00914556 | 1.213116 | 6068.719
0 | 0.79156494 | 1.230883 | 0.00022614 | 0.78723234 | 1.224146 | -0.00090157 | 1.227515 | 0.001046732 | 0.009031341 | 1.227515 | 5992.927
0 | 0.80088979 | 1.245384 | 0.00020494 | 0.79658931 | 1.238696 | -0.0009156 | 1.24204 | 0.001038546 | 0.008960705 | 1.24204 | 5946.055
0 | 0.81013024 | 1.259753 | 0.00018354 | 0.80584294 | 1.253086 | -0.0009293 | 1.256419 | 0.001029839 | 0.008885584 | 1.256419 | 5896.207
0 | 0.81941897 | 1.274196 | 0.00016023 | 0.81511134 | 1.267498 | -0.00094482 | 1.270847 | 0.001021039 | 0.008809657 | 1.270847 | 5845.824
0 | 0.82866299 | 1.288571 | 0.0001411 | 0.82436705 | 1.281891 | -0.00096115 | 1.285231 | 0.001017232 | 0.008776811 | 1.285231 | 5824.028
0 | 0.8379395 | 1.302996 | 0.00012023 | 0.83366245 | 1.296345 | -0.00097708 | 1.299671 | 0.001011282 | 0.008725467 | 1.299671 | 5789.958
0 | 0.84717333 | 1.317355 | 9.4519557e-05 | 0.84291357 | 1.310731 | -0.00099527 | 1.314043 | 0.001002755 | 0.008651899 | 1.314043 | 5741.141
0 | 0.85642499 | 1.331741 | 7.32537155e-05 | 0.85213923 | 1.325077 | -0.00101478 | 1.328409 | 0.0009999936 | 0.008628073 | 1.328409 | 5725.33
0 | 0.86565322 | 1.346091 | 5.32359591e-05 | 0.86137658 | 1.339441 | -0.00103185 | 1.342766 | 0.0009960409 | 0.008593968 | 1.342766 | 5702.699
0 | 0.87495261 | 1.360551 | 3.59212172e-05 | 0.87064195 | 1.353848 | -0.001051 | 1.3572 | 0.0009968657 | 0.008601085 | 1.3572 | 5707.422
0 | 0.88421547 | 1.374955 | 1.66596365e-05 | 0.87990886 | 1.368258 | -0.00106886 | 1.371607 | 0.0009944557 | 0.008580291 | 1.371607 | 5693.623
0 | 0.89346302 | 1.389335 | -4.06652225e-06 | 0.88917065 | 1.38266 | -0.00108092 | 1.385998 | 0.0009847822 | 0.008496826 | 1.385998 | 5638.239
0 | 0.90268463 | 1.403675 | -2.55635914e-05 | 0.89840698 | 1.397023 | -0.00109059 | 1.400349 | 0.0009719505 | 0.008386113 | 1.400349 | 5564.773
0 | 0.91194588 | 1.418076 | -4.42900564e-05 | 0.90766525 | 1.411419 | -0.00110345 | 1.414748 | 0.0009650761 | 0.0083268 | 1.414748 | 5525.415
0 | 0.9211843 | 1.432442 | -6.57083583e-05 | 0.91692752 | 1.425822 | -0.00111749 | 1.429132 | 0.0009566909 | 0.008254451 | 1.429132 | 5477.406
0 | 0.93039525 | 1.446765 | -8.96492711e-05 | 0.9261471 | 1.440159 | -0.00113218 | 1.443462 | 0.0009464369 | 0.008165979 | 1.443462 | 5418.698
0 | 0.9396016 | 1.461080488 | -0.000106 | 0.9353565 | 1.454479 | -0.00114868 | 1.45778 | 0.0009455839 | 0.008158619 | 1.45778 | 5413.815
0 | 0.94892848 | 1.475584 | -0.0001234 | 0.94461119 | 1.46887 | -0.0011623 | 1.472227 | 0.0009407926 | 0.008117279 | 1.472227 | 5386.383
0 | 0.95835966 | 1.490249 | -0.00014215 | 0.95403779 | 1.483529 | -0.00117381 | 1.486889 | 0.0009325263 | 0.008045956 | 1.486889 | 5339.055
0 | 0.96776134 | 1.504869 | -0.00016447 | 0.96341151 | 1.498105 | -0.00118791 | 1.501487 | 0.0009232844 | 0.007966216 | 1.501487 | 5286.142
0 | 0.97707301 | 1.519349 | -0.00018437 | 0.97279847 | 1.512702 | -0.00120611 | 1.516025 | 0.0009205668 | 0.007942768 | 1.516025 | 5270.582
0 | 0.98636687 | 1.5338 | -0.0002082 | 0.98205924 | 1.527102 | -0.00122386 | 1.530451 | 0.0009134769 | 0.007881596 | 1.530451 | 5229.99
0 | 0.99565154 | 1.548238 | -0.00022861 | 0.99137396 | 1.541587 | -0.00124345 | 1.544912 | 0.0009116446 | 0.007865786 | 1.544912 | 5219.5
0 | 1.00489151 | 1.562606 | -0.00024729 | 1.0006088 | 1.555946684 | -0.00126165 | 1.559276 | 0.0009101592 | 0.007852969 | 1.559276 | 5210.995
0 | 1.01414156 | 1.57699 | -0.00026455 | 1.00984359 | 1.570307 | -0.00127412 | 1.573648 | 0.0009043631 | 0.00780296 | 1.573648 | 5177.811
0 | 1.02336419 | 1.591331 | -0.00028514 | 1.01908207 | 1.584673 | -0.00128946 | 1.588002 | 0.0008981084 | 0.007748994 | 1.588002 | 5142
0 | 1.03265655 | 1.605781 | -0.00030296 | 1.02836466 | 1.599107 | -0.00130885 | 1.602444 | 0.0008986674 | 0.007753817 | 1.602444 | 5145.201
0 | 1.04190457 | 1.620162 | -0.00032142 | 1.03763866 | 1.613528 | -0.00132783 | 1.616845 | 0.0008981794 | 0.007749606 | 1.616845 | 5142.406
0 | 1.05116284 | 1.634558 | -0.0003458 | 1.04688776 | 1.62791 | -0.00134389 | 1.631234 | 0.0008888521 | 0.007669129 | 1.631234 | 5089.004
0 | 1.06039047 | 1.648907 | -0.00036912 | 1.05613434 | 1.642289 | -0.00135561 | 1.645598 | 0.0008762466 | 0.007560368 | 1.645598 | 5016.833
0 | 1.06968129 | 1.663354 | -0.00038979 | 1.06537473 | 1.656658 | -0.00136518 | 1.660006 | 0.0008641381 | 0.007455894 | 1.660006 | 4947.507
0 | 1.07891822 | 1.677718 | -0.00041124 | 1.07463038 | 1.67105 | -0.00138086 | 1.674384 | 0.0008573616 | 0.007397426 | 1.674384 | 4908.71
0 | 1.08811796 | 1.692023 | -0.00042704 | 1.08385611 | 1.685396 | -0.00139615 | 1.68871 | 0.0008558488 | 0.007384373 | 1.68871 | 4900.048
0 | 1.09735835 | 1.706392 | -0.00044304 | 1.09308028 | 1.69974 | -0.00141102 | 1.703066 | 0.0008537139 | 0.007365952 | 1.703066 | 4887.825
0 | 1.10665023 | 1.720841 | -0.00046333 | 1.10232067 | 1.714109 | -0.00142566 | 1.717475 | 0.0008470553 | 0.007308501 | 1.717475 | 4849.702
0 | 1.11593282 | 1.735276 | -0.00048353 | 1.111642 | 1.72860331 | -0.00144324 | 1.731939 | 0.0008434228 | 0.007277159 | 1.731939 | 4828.905
0 | 1.12522817 | 1.74973 | -0.00050711 | 1.12091851 | 1.743028 | -0.00145881 | 1.746379 | 0.000834402 | 0.007199327 | 1.746379 | 4777.257
0 | 1.13450527 | 1.764156 | -0.00053107 | 1.13020837 | 1.757474 | -0.00147326 | 1.760815 | 0.0008238815 | 0.007108555 | 1.760815 | 4717.024
0 | 1.14376605 | 1.778556 | -0.00055401 | 1.13945639 | 1.771855 | -0.00148815 | 1.775205 | 0.0008148241 | 0.007030407 | 1.775205 | 4665.167
0 | 1.1530329 | 1.792966 | -0.00057314 | 1.14874816 | 1.786303 | -0.00150323 | 1.789635 | 0.0008097641 | 0.006986748 | 1.789635 | 4636.196
0 | 1.16227746 | 1.807341 | -0.00059166 | 1.15798306 | 1.800664 | -0.00151959 | 1.804003 | 0.0008065983 | 0.006959433 | 1.804003 | 4618.071
0 | 1.17150152 | 1.821685 | -0.00060698 | 1.1672163 | 1.815021 | -0.00153864 | 1.818353 | 0.0008093238 | 0.006982949 | 1.818353 | 4633.676
0 | 1.18072879 | 1.836033 | -0.00062239 | 1.17643845 | 1.829362 | -0.00155372 | 1.832698 | 0.0008079897 | 0.006971438 | 1.832698 | 4626.037
0 | 1.19001496 | 1.850473 | -0.00064302 | 1.18572259 | 1.843799 | -0.00156745 | 1.847136 | 0.000800079 | 0.006903184 | 1.847136 | 4580.746
0 | 1.19925141 | 1.864836 | -0.00066019 | 1.19495797 | 1.85816 | -0.00157782 | 1.861498 | 0.0007922737 | 0.006835838 | 1.861498 | 4536.057
0 | 1.20851421 | 1.87924 | -0.00067893 | 1.20421362 | 1.872552 | -0.00159326 | 1.875896 | 0.0007879658 | 0.00679867 | 1.875896 | 4511.393
0 | 1.21776474 | 1.893624 | -0.00069943 | 1.21344447 | 1.886906 | -0.00161036 | 1.890265 | 0.0007835599 | 0.006760655 | 1.890265 | 4486.168
0 | 1.22703016 | 1.908032 | -0.00071471 | 1.22272456 | 1.901337 | -0.00162705 | 1.904684 | 0.0007839606 | 0.006764112 | 1.904684 | 4488.462
0 | 1.23626852 | 1.922398 | -0.00072946 | 1.231969 | 1.915711795 | -0.00164114 | 1.919055 | 0.0007822947 | 0.006749738 | 1.919055 | 4478.924
0 | 1.24548709 | 1.936732 | -0.00074916 | 1.24117899 | 1.930033 | -0.0016568 | 1.933383 | 0.0007772517 | 0.006706227 | 1.933383 | 4450.051
0 | 1.25470054 | 1.951059 | -0.00077095 | 1.25041127 | 1.94439 | -0.00167447 | 1.947724 | 0.0007721278 | 0.006662017 | 1.947724 | 4420.715
0 | 1.2639761 | 1.965483 | -0.00078544 | 1.25964403 | 1.958746 | -0.00169143 | 1.962115 | 0.0007735905 | 0.006674637 | 1.962115 | 4429.089
0 | 1.27332485 | 1.98002 | -0.00079266 | 1.26896083 | 1.973234 | -0.00171079 | 1.976627 | 0.0007847146 | 0.006770618 | 1.976627 | 4492.779
0 | 1.28279316 | 1.994743 | -0.00080413 | 1.27841079 | 1.987929 | -0.0017275 | 1.991336 | 0.000788925 | 0.006806946 | 1.991336 | 4516.885
0 | 1.29219997 | 2.009371 | -0.00082135 | 1.28788984 | 2.002669 | -0.00173944 | 2.00602 | 0.0007826171 | 0.00675252 | 2.00602 | 4480.77
0 | 1.3015635 | 2.023931 | -0.00084132 | 1.29722691 | 2.017188 | -0.00175139 | 2.02056 | 0.0007735793 | 0.006674541 | 2.02056 | 4429.025
0 | 1.31084156 | 2.038359 | -0.00085962 | 1.30655992 | 2.031701 | -0.00176462 | 2.03503 | 0.0007674964 | 0.006622057 | 2.03503 | 4394.199
0 | 1.32010901 | 2.05277 | -0.00087888 | 1.3158263 | 2.04611 | -0.00177999 | 2.04944 | 0.0007625977 | 0.006579791 | 2.04944 | 4366.152
0 | 1.32933819 | 2.067121 | -0.00089856 | 1.32505965 | 2.060468 | -0.00179589 | 2.063794 | 0.0007578129 | 0.006538507 | 2.063794 | 4338.757
0 | 1.33858168 | 2.081495 | -0.0009163 | 1.33429492 | 2.074829 | -0.00181333 | 2.078162 | 0.0007565072 | 0.006527241 | 2.078162 | 4331.281
0 | 1.34786081 | 2.095924 | -0.0009364 | 1.34358478 | 2.089274 | -0.00182653 | 2.092599 | 0.0007485966 | 0.006458987 | 2.092599 | 4285.99
0 | 1.35709107 | 2.110277 | -0.00095427 | 1.35281551 | 2.103628 | -0.00183564 | 2.106952 | 0.0007388318 | 0.006374736 | 2.106952 | 4230.083
0 | 1.36633658 | 2.124653 | -0.00097394 | 1.36208546 | 2.118043 | -0.00184947 | 2.121348 | 0.0007319841 | 0.006315653 | 2.121348 | 4190.878
0 | 1.3755908 | 2.139043694 | -0.00099475 | 1.37132335 | 2.132408 | -0.00186569 | 2.135726 | 0.0007263877 | 0.006267366 | 2.135726 | 4158.836
0 | 1.38486123 | 2.153459 | -0.00101394 | 1.38059473 | 2.146825 | -0.00188505 | 2.150142 | 0.0007255486 | 0.006260126 | 2.150142 | 4154.032
0 | 1.39409089 | 2.167811 | -0.00103523 | 1.38984537 | 2.16121 | -0.00189915 | 2.16451 | 0.0007173528 | 0.006189411 | 2.16451 | 4107.108
0 | 1.40332985 | 2.182178 | -0.00105092 | 1.39908481 | 2.175577 | -0.00191481 | 2.178877 | 0.0007163171 | 0.006180475 | 2.178877 | 4101.178
0 | 1.41254532 | 2.196508 | -0.0010605 | 1.40832019 | 2.189938 | -0.00193292 | 2.193223 | 0.0007238429 | 0.006245409 | 2.193223 | 4144.266
0 | 1.42184579 | 2.21097 | -0.00107692 | 1.4175545 | 2.204297 | -0.0019518 | 2.207634 | 0.0007252942 | 0.006257931 | 2.207634 | 4152.575
0 | 1.43108881 | 2.225343 | -0.00109211 | 1.42681623 | 2.218699 | -0.00196995 | 2.222021 | 0.000727247 | 0.00627478 | 2.222021 | 4163.756
0 | 1.44038415 | 2.239797 | -0.00111026 | 1.43609178 | 2.233123 | -0.00198689 | 2.23646 | 0.0007250263 | 0.00625562 | 2.23646 | 4151.042
0 | 1.44965816 | 2.254218 | -0.00113346 | 1.44537592 | 2.24756 | -0.00200216 | 2.250889 | 0.0007160863 | 0.006178484 | 2.250889 | 4099.857
0 | 1.45895302 | 2.268672 | -0.00115528 | 1.45464444 | 2.261972 | -0.00201914 | 2.265322 | 0.000710236 | 0.006128007 | 2.265322 | 4066.361
0 | 1.46819341 | 2.283041 | -0.00117519 | 1.46391284 | 2.276384 | -0.00203258 | 2.279713 | 0.0007027586 | 0.006063491 | 2.279713 | 4023.551
0 | 1.47742426 | 2.297395 | -0.00119096 | 1.4731487 | 2.290746 | -0.00204243 | 2.29407 | 0.0006958336 | 0.006003741 | 2.29407 | 3983.902
0 | 1.48662806 | 2.311707 | -0.0012055 | 1.48237586 | 2.305094 | -0.00205559 | 2.308401 | 0.0006934505 | 0.005983179 | 2.308401 | 3970.258
0 | 1.49588835 | 2.326106 | -0.00122261 | 1.49160504 | 2.319446 | -0.0020748 | 2.322776 | 0.0006945442 | 0.005992616 | 2.322776 | 3976.52
0 | 1.50514352 | 2.340498 | -0.00124023 | 1.50086176 | 2.33384 | -0.00208875 | 2.337169 | 0.0006898667 | 0.005952258 | 2.337169 | 3949.74
0 | 1.51439762 | 2.354888 | -0.00125744 | 1.51009107 | 2.348192 | -0.0021017 | 2.35154 | 0.0006846007 | 0.005906822 | 2.35154 | 3919.59
0 | 1.52363861 | 2.369258 | -0.00127484 | 1.51934731 | 2.362585 | -0.00211715 | 2.365922 | 0.000681644 | 0.005881311 | 2.365922 | 3902.662
0 | 1.53288162 | 2.383631 | -0.00129216 | 1.52857697 | 2.376937 | -0.00213497 | 2.380284 | 0.0006811386 | 0.005876951 | 2.380284 | 3899.768
0 | 1.54216123 | 2.398061 | -0.00131092 | 1.5378561 | 2.391366 | -0.00215189 | 2.394713 | 0.0006782886 | 0.00585236 | 2.394713 | 3883.451
0 | 1.551368 | 2.41237724 | -0.00132851 | 1.54710364 | 2.405746 | -0.00216477 | 2.409062 | 0.0006725742 | 0.005803056 | 2.409062 | 3850.734
0 | 1.5605464 | 2.426649652 | -0.00134172 | 1.55629575 | 2.42004 | -0.00217585 | 2.423345 | 0.0006694444 | 0.005776052 | 2.423345 | 3832.815
0 | 1.56976902 | 2.440991 | -0.00135859 | 1.56549442 | 2.434344 | -0.00218876 | 2.437667 | 0.0006644818 | 0.005733234 | 2.437667 | 3804.402
0 | 1.57906437 | 2.455445 | -0.00138094 | 1.57475114 | 2.448738 | -0.00220276 | 2.452092 | 0.0006551221 | 0.005652477 | 2.452092 | 3750.814
0 | 1.58828092 | 2.469777 | -0.00140123 | 1.58398557 | 2.463098 | -0.00221851 | 2.466437 | 0.0006495779 | 0.005604641 | 2.466437 | 3719.072
0 | 1.59763479 | 2.484322 | -0.00141329 | 1.59327376 | 2.477541 | -0.00223318 | 2.480931 | 0.0006511733 | 0.005618406 | 2.480931 | 3728.206
0 | 1.60699475 | 2.498877 | -0.00142735 | 1.60265303 | 2.492125 | -0.00224951 | 2.495501 | 0.0006524234 | 0.005629193 | 2.495501 | 3735.363
0 | 1.61637402 | 2.513462 | -0.00144375 | 1.61201358 | 2.506681 | -0.00226883 | 2.510071359 | 0.0006543235 | 0.005645587 | 2.510071359 | 3746.242
0 | 1.62563229 | 2.527858 | -0.00146085 | 1.62131608 | 2.521147 | -0.0022879 | 2.524502 | 0.0006552833 | 0.005653868 | 2.524502 | 3751.737
0 | 1.63489056 | 2.542255 | -0.00147968 | 1.63057423 | 2.535543 | -0.00230169 | 2.538899 | 0.0006492356 | 0.005601688 | 2.538899 | 3717.112
0 | 1.6440928 | 2.556564304 | -0.00149596 | 1.63981521 | 2.549913 | -0.0023157 | 2.553238 | 0.0006459618 | 0.005573441 | 2.553238 | 3698.368
0 | 1.65335262 | 2.570963 | -0.00151106 | 1.64906073 | 2.564289 | -0.00232746 | 2.567626 | 0.0006416147 | 0.005535933 | 2.567626 | 3673.479
0 | 1.66258538 | 2.58532 | -0.00152501 | 1.65833116 | 2.578705 | -0.00234309 | 2.582013 | 0.0006422876 | 0.00554174 | 2.582013 | 3677.332
0 | 1.67183089 | 2.599697 | -0.00153908 | 1.66753042 | 2.59301 | -0.00235851 | 2.596353 | 0.0006426338 | 0.005544726 | 2.596353 | 3679.314
0 | 1.68107843 | 2.614077 | -0.00155461 | 1.67679119 | 2.60741 | -0.00237399 | 2.610744 | 0.0006415765 | 0.005535604 | 2.610744 | 3673.261
0 | 1.69032812 | 2.62846 | -0.00157239 | 1.68602395 | 2.621767 | -0.00238901 | 2.625114 | 0.0006378105 | 0.005503111 | 2.625114 | 3651.699
0 | 1.69959795 | 2.642875 | -0.0015894 | 1.69531429 | 2.636214 | -0.00240174 | 2.639544 | 0.0006325204 | 0.005457467 | 2.639544 | 3621.411
0 | 1.70881248 | 2.657203 | -0.00160625 | 1.70453644 | 2.650554 | -0.00241482 | 2.653879 | 0.000627747 | 0.005416281 | 2.653879 | 3594.082
0 | 1.71803665 | 2.671547 | -0.0016279 | 1.71376204 | 2.6649 | -0.00243205 | 2.668223 | 0.0006223229 | 0.005369481 | 2.668223 | 3563.027
0 | 1.72725821 | 2.685887 | -0.00164572 | 1.72298062 | 2.679235 | -0.00244658 | 2.682561 | 0.0006180293 | 0.005332435 | 2.682561 | 3538.444
0 | 1.73653686 | 2.700315 | -0.00165887 | 1.73222816 | 2.693615 | -0.00246164 | 2.696965 | 0.000618931 | 0.005340215 | 2.696965 | 3543.607
0 | 1.7457757 | 2.714681 | -0.00167198 | 1.74148035 | 2.708002 | -0.00247735 | 2.711342 | 0.0006205246 | 0.005353965 | 2.711342 | 3552.731
0 | 1.75502384 | 2.729062 | -0.00168278 | 1.75072026 | 2.72237 | -0.00249578 | 2.725716 | 0.0006271484 | 0.005411116 | 2.725716 | 3590.655
0 | 1.76429021 | 2.743471 | -0.00169673 | 1.75997496 | 2.736761 | -0.00250928 | 2.740116 | 0.0006256904 | 0.005398536 | 2.740116 | 3582.307
0 | 1.77359474 | 2.75794 | -0.00171104 | 1.7692678 | 2.751211429 | -0.00252378 | 2.754576 | 0.0006248682 | 0.005391443 | 2.754576 | 3577.6
0 | 1.7828275 | 2.772297 | -0.0017307 | 1.77854633 | 2.76564 | -0.00253929 | 2.768968 | 0.0006197107 | 0.005346943 | 2.768968 | 3548.071
0 | 1.79207349 | 2.786674 | -0.00174962 | 1.78779233 | 2.780017 | -0.00255607 | 2.783346 | 0.0006165643 | 0.005319796 | 2.783346 | 3530.057
0 | 1.80128908 | 2.801005 | -0.00176481 | 1.79700935 | 2.79435 | -0.00257152 | 2.797677 | 0.0006158211 | 0.005313383 | 2.797677 | 3525.802
0 | 1.81054521 | 2.815398 | -0.00178282 | 1.80623817 | 2.8087 | -0.00258213 | 2.812049 | 0.0006074151 | 0.005240855 | 2.812049 | 3477.674
0 | 1.81976938 | 2.829741 | -0.00179888 | 1.81550503 | 2.82311 | -0.00259955 | 2.826426 | 0.0006077687 | 0.005243906 | 2.826426 | 3479.699
0 | 1.82899868 | 2.844093 | -0.00181609 | 1.82470477 | 2.837416 | -0.0026174 | 2.840754 | 0.0006074057 | 0.005240774 | 2.840754 | 3477.62
0 | 1.83823347 | 2.858453 | -0.00183329 | 1.83394361 | 2.851782 | -0.0026318 | 2.855118 | 0.0006036003 | 0.00520794 | 2.855118 | 3455.833
0 | 1.84749627 | 2.872857 | -0.00184976 | 1.84318352 | 2.86615 | -0.00264996 | 2.869504 | 0.0006042833 | 0.005213833 | 2.869504 | 3459.743
0 | 1.85675502 | 2.887254 | -0.00186555 | 1.8524555 | 2.880568 | -0.00266367 | 2.883911 | 0.0006011947 | 0.005187185 | 2.883911 | 3442.06
0 | 1.865942 | 2.90153981 | -0.00188639 | 1.86168277 | 2.894917 | -0.00267436 | 2.898228 | 0.0005900425 | 0.005090962 | 2.898228 | 3378.21
0 | 1.87514687 | 2.915853 | -0.00190794 | 1.87086678 | 2.909198 | -0.00268919 | 2.912526 | 0.0005823217 | 0.005024346 | 2.912526 | 3334.005
0 | 1.88435674 | 2.930175 | -0.00192523 | 1.88008273 | 2.923529 | -0.00270439 | 2.926852 | 0.0005792289 | 0.004997661 | 2.926852 | 3316.298
0 | 1.89360583 | 2.944557 | -0.00193824 | 1.88934755 | 2.937935 | -0.00272017 | 2.941246 | 0.0005809913 | 0.005012867 | 2.941246 | 3326.388
0 | 1.90281987 | 2.958885 | -0.00195339 | 1.8985672 | 2.952271996 | -0.00273679 | 2.955578 | 0.000581458 | 0.005016894 | 2.955578 | 3329.06
0 | 1.91210806 | 2.973328 | -0.00196693 | 1.90779841 | 2.966627 | -0.00274882 | 2.969977 | 0.0005789401 | 0.004995169 | 2.969977 | 3314.644
0 | 1.92153013 | 2.987979 | -0.00197666 | 1.91714311 | 2.981158 | -0.00276122 | 2.984568 | 0.0005805887 | 0.005009394 | 2.984568 | 3324.083
0 | 1.93096793 | 3.002655 | -0.00199226 | 1.92659569 | 2.995856 | -0.00277891 | 2.999256 | 0.0005816506 | 0.005018556 | 2.999256 | 3330.163
0 | 1.9402771 | 3.017131 | -0.00200935 | 1.93595672 | 3.010413 | -0.00279722 | 3.013772 | 0.0005818545 | 0.005020315 | 3.013772 | 3331.33
0 | 1.94956732 | 3.031577 | -0.00202631 | 1.94525516 | 3.024872 | -0.00281055 | 3.028224 | 0.0005772128 | 0.004980266 | 3.028224 | 3304.755
0 | 1.95879304 | 3.045923 | -0.00204815 | 1.95451283 | 3.039267 | -0.00282887 | 3.042595 | 0.0005726868 | 0.004941215 | 3.042595 | 3278.842
0 | 1.96807408 | 3.060355 | -0.00206858 | 1.963763 | 3.053651465 | -0.00284372 | 3.057003 | 0.0005660983 | 0.004884368 | 3.057003 | 3241.12
0 | 1.97729826 | 3.074699 | -0.00208736 | 1.97302425 | 3.068053 | -0.00285576 | 3.071376 | 0.0005583522 | 0.004817534 | 3.071376 | 3196.771
0 | 1.98651886 | 3.089037 | -0.00210047 | 1.98223519 | 3.082376 | -0.00287033 | 3.085706 | 0.0005588091 | 0.004821476 | 3.085706 | 3199.387
0 | 1.99573541 | 3.103369 | -0.00211591 | 1.99145985 | 3.09672 | -0.00288539 | 3.100044 | 0.0005574254 | 0.004809538 | 3.100044 | 3191.465
0 | 2.00501251 | 3.117794 | -0.00213465 | 2.00070953 | 3.111103 | -0.00289947 | 3.114449 | 0.0005517571 | 0.004760631 | 3.114449 | 3159.012
0 | 2.0142529 | 3.132163 | -0.00215237 | 2.00998592 | 3.125528 | -0.00291503 | 3.128846 | 0.0005485893 | 0.004733299 | 3.128846 | 3140.875
0 | 2.02346325 | 3.146485 | -0.002166 | 2.01921225 | 3.139875 | -0.00293415 | 3.14318 | 0.0005530759 | 0.004772009 | 3.14318 | 3166.562
0 | 2.03266716 | 3.160797 | -0.0021778 | 2.02843118 | 3.15421 | -0.00295273 | 3.157504 | 0.0005588532 | 0.004821857 | 3.157504 | 3199.64
0 | 2.04190755 | 3.175166 | -0.00218495 | 2.03764319 | 3.168535 | -0.00296554 | 3.171851 | 0.000563509 | 0.004862027 | 3.171851 | 3226.295
0 | 2.05113268 | 3.189511 | -0.00219793 | 2.04691672 | 3.182955 | -0.0029726 | 3.186233 | 0.0005565822 | 0.004802262 | 3.186233 | 3186.637
0 | 2.06034255 | 3.203833 | -0.00221216 | 2.05609798 | 3.197232 | -0.00298461 | 3.200533 | 0.0005533612 | 0.004774471 | 3.200533 | 3168.196
0 | 2.06957197 | 3.218184 | -0.0022265 | 2.06532574 | 3.211582 | -0.00299939 | 3.214883 | 0.0005527967 | 0.004769601 | 3.214883 | 3164.964
0 | 2.07884598 | 3.232605 | -0.00224432 | 2.07455206 | 3.225928 | -0.00301434 | 3.229267 | 0.0005489198 | 0.00473615 | 3.229267 | 3142.767
0 | 2.08816004 | 3.247089 | -0.00226648 | 2.08385038 | 3.240387 | -0.0030296 | 3.243738 | 0.0005410068 | 0.004667876 | 3.243738 | 3097.463
0 | 2.097399 | 3.261455445 | -0.00228346 | 2.09310508 | 3.254778 | -0.0030465 | 3.258117 | 0.0005399203 | 0.004658502 | 3.258117 | 3091.242
0 | 2.10661697 | 3.275789 | -0.00229993 | 2.10233378 | 3.269129 | -0.00306305 | 3.272459 | 0.0005389964 | 0.004650529 | 3.272459 | 3085.952
0 | 2.11584473 | 3.290139 | -0.00231766 | 2.11154842 | 3.283458 | -0.00307877 | 3.286798 | 0.0005359826 | 0.004624527 | 3.286798 | 3068.697
0 | 2.12511158 | 3.304549 | -0.00233215 | 2.12081003 | 3.29786 | -0.00309411 | 3.301204 | 0.0005358242 | 0.00462316 | 3.301204 | 3067.79
0 | 2.13430619 | 3.318846 | -0.0023499 | 2.13003516 | 3.312205 | -0.00311065 | 3.315525 | 0.0005336117 | 0.00460407 | 3.315525 | 3055.123
0 | 2.14352083 | 3.333175 | -0.00236825 | 2.13925886 | 3.326548 | -0.00312567 | 3.329861 | 0.0005292782 | 0.00456668 | 3.329861 | 3030.312
0 | 2.15273333 | 3.3475 | -0.00238335 | 2.14846325 | 3.34086 | -0.00314055 | 3.34418 | 0.0005280559 | 0.004556134 | 3.34418 | 3023.314
0 | 2.16201282 | 3.36193 | -0.0023915 | 2.15772152 | 3.355257 | -0.00315762 | 3.358593 | 0.000535967 | 0.004624391 | 3.358593 | 3068.607
0 | 2.1712451 | 3.376286 | -0.00240448 | 2.1669879 | 3.369666 | -0.00317321 | 3.372976 | 0.0005375702 | 0.004638224 | 3.372976 | 3077.786
0 | 2.18043923 | 3.390583 | -0.00241877 | 2.17617631 | 3.383954 | -0.00318672 | 3.387269 | 0.0005357897 | 0.004622862 | 3.387269 | 3067.593
0 | 2.18964148 | 3.404893 | -0.00243678 | 2.1853776 | 3.398262168 | -0.00320184 | 3.401577 | 0.0005318981 | 0.004589285 | 3.401577 | 3045.312
0 | 2.19888258 | 3.419262 | -0.00245146 | 2.19459319 | 3.412592 | -0.003218 | 3.415927 | 0.0005323736 | 0.004593387 | 3.415927 | 3048.034
0 | 2.2080996 | 3.433594878 | -0.00246524 | 2.20385098 | 3.426988 | -0.00323394 | 3.430292 | 0.0005335281 | 0.004603349 | 3.430292 | 3054.644
0 | 2.21731806 | 3.44793 | -0.00248348 | 2.21304798 | 3.44129 | -0.00324713 | 3.44461 | 0.0005274758 | 0.004551129 | 3.44461 | 3019.993
0 | 2.22651482 | 3.462231 | -0.00249758 | 2.22225451 | 3.455606 | -0.00325873 | 3.458918 | 0.0005239742 | 0.004520917 | 3.458918 | 2999.945
0 | 2.23580647 | 3.476679 | -0.00250969 | 2.23146176 | 3.469923 | -0.00327242 | 3.473301 | 0.0005245474 | 0.004525862 | 3.473301 | 3003.226
0 | 2.24526024 | 3.49138 | -0.00252762 | 2.24088788 | 3.484581 | -0.003285 | 3.48798 | 0.0005181699 | 0.004470836 | 3.48798 | 2966.713
0 | 2.25461817 | 3.505931 | -0.00255128 | 2.25029421 | 3.499207 | -0.00329617 | 3.502569 | 0.0005046587 | 0.004354259 | 3.502569 | 2889.356
0 | 2.26393223 | 3.520415 | -0.00256915 | 2.25963378 | 3.513731 | -0.00331259 | 3.517073 | 0.0005021934 | 0.004332989 | 3.517073 | 2875.242
0 | 2.27317119 | 3.534781 | -0.00258408 | 2.2689023 | 3.528143 | -0.00333116 | 3.531462 | 0.0005048262 | 0.004355705 | 3.531462 | 2890.315
0 | 2.28245068 | 3.549211 | -0.0025969 | 2.27817726 | 3.542566 | -0.00334939 | 3.545888 | 0.0005092263 | 0.00439367 | 3.545888 | 2915.508
0 | 2.29166889 | 3.563545 | -0.00261326 | 2.2874198 | 3.556937789 | -0.00336648 | 3.560241 | 0.0005089516 | 0.004391299 | 3.560241 | 2913.935
0 | 2.30088639 | 3.577878 | -0.00262781 | 2.29662299 | 3.571249 | -0.00338266 | 3.574564 | 0.0005095791 | 0.004396713 | 3.574564 | 2917.527
0 | 2.31007957 | 3.592174 | -0.00264181 | 2.30583954 | 3.58558 | -0.00339882 | 3.588877 | 0.0005107371 | 0.004406705 | 3.588877 | 2924.157
0 | 2.31935811 | 3.606602 | -0.0026548 | 2.31506681 | 3.599929 | -0.00340819 | 3.603265 | 0.0005061099 | 0.004366781 | 3.603265 | 2897.665
0 | 2.32858634 | 3.620952 | -0.00266739 | 2.324332 | 3.61433626 | -0.003412 | 3.617644 | 0.0004963234 | 0.004282342 | 3.617644 | 2841.634
0 | 2.33781862 | 3.635308 | -0.0026842 | 2.33354664 | 3.628665 | -0.00342341 | 3.631986 | 0.0004899195 | 0.004227088 | 3.631986 | 2804.969
0 | 2.34703112 | 3.649633 | -0.00270351 | 2.34276915 | 3.643006 | -0.00344162 | 3.64632 | 0.0004878161 | 0.00420894 | 3.64632 | 2792.926
0 | 2.35625887 | 3.663983 | -0.0027187 | 2.35198379 | 3.657335 | -0.00346049 | 3.660659 | 0.0004904924 | 0.004232031 | 3.660659 | 2808.249
0 | 2.36547232 | 3.678309 | -0.00273331 | 2.36121249 | 3.671685 | -0.00348065 | 3.674997 | 0.0004950387 | 0.004271257 | 3.674997 | 2834.278
0 | 2.37469983 | 3.692658 | -0.00274648 | 2.37042546 | 3.686012 | -0.00349646 | 3.689335 | 0.0004966751 | 0.004285376 | 3.689335 | 2843.647
0 | 2.38389397 | 3.706955 | -0.00275964 | 2.37963223 | 3.700328 | -0.0035098 | 3.703642 | 0.0004958536 | 0.004278288 | 3.703642 | 2838.944
0 | 2.39313149 | 3.721319 | -0.00277572 | 2.38884115 | 3.714648 | -0.00352262 | 3.717984 | 0.0004915896 | 0.004241498 | 3.717984 | 2814.531
0 | 2.40240455 | 3.735739 | -0.00278778 | 2.39813352 | 3.729098 | -0.00353468 | 3.732418 | 0.0004905792 | 0.00423278 | 3.732418 | 2808.746
0 | 2.41166329 | 3.750136 | -0.00280183 | 2.40737486 | 3.743468 | -0.0035485 | 3.746802 | 0.0004893424 | 0.004222108 | 3.746802 | 2801.664
0 | 2.4208858 | 3.764477419 | -0.00281746 | 2.41663456 | 3.757867 | -0.0035645 | 3.761172 | 0.0004887065 | 0.004216622 | 3.761172 | 2798.024
0 | 2.43011451 | 3.778828 | -0.00283297 | 2.42583489 | 3.772173 | -0.00357914 | 3.775501 | 0.0004868335 | 0.004200461 | 3.775501 | 2787.3
0 | 2.43934679 | 3.793184 | -0.00284806 | 2.43509054 | 3.786566 | -0.00359489 | 3.789875 | 0.0004864873 | 0.004197474 | 3.789875 | 2785.318
0 | 2.44853687 | 3.807475 | -0.00286353 | 2.44431639 | 3.800912 | -0.00360784 | 3.804193 | 0.000482965 | 0.004167083 | 3.804193 | 2765.152
0 | 2.45774889 | 3.8218 | -0.00288076 | 2.45352983 | 3.815239 | -0.00362307 | 3.818519 | 0.0004799622 | 0.004141175 | 3.818519 | 2747.959
0 | 2.46694756 | 3.836103 | -0.00289668 | 2.46271825 | 3.829527 | -0.00363878 | 3.832815 | 0.0004787514 | 0.004130729 | 3.832815 | 2741.028
0 | 2.47621298 | 3.850511 | -0.0029067 | 2.47191596 | 3.843829 | -0.00365609 | 3.84717 | 0.0004850366 | 0.004184958 | 3.84717 | 2777.012
0 | 2.48542833 | 3.864841 | -0.00291759 | 2.48116517 | 3.858212 | -0.00367426 | 3.861526 | 0.0004913117 | 0.0042391 | 3.861526 | 2812.939
0 | 2.4946425 | 3.879169 | -0.00292876 | 2.49038172 | 3.872544 | -0.00369203 | 3.875856 | 0.0004969086 | 0.004287391 | 3.875856 | 2844.984
0 | 2.50383759 | 3.893467 | -0.00294671 | 2.499614 | 3.88689977 | -0.00370741 | 3.890184 | 0.0004933357 | 0.004256563 | 3.890184 | 2824.528
0 | 2.5130713 | 3.907826 | -0.00296268 | 2.50883913 | 3.901245 | -0.00371939 | 3.904535 | 0.000488341 | 0.004213469 | 3.904535 | 2795.932
0 | 2.52227163 | 3.922132 | -0.00297351 | 2.5180738 | 3.915604759 | -0.00373007 | 3.918869 | 0.0004871877 | 0.004203518 | 3.918869 | 2789.328
0 | 2.53149128 | 3.936469 | -0.00298681 | 2.52727413 | 3.929911 | -0.00374376 | 3.93319 | 0.0004865752 | 0.004198233 | 3.93319 | 2785.821
0 | 2.5406878 | 3.950769529 | -0.00300769 | 2.53647232 | 3.944214 | -0.00376206 | 3.947492 | 0.0004829941 | 0.004167335 | 3.947492 | 2765.318
0 | 2.54986477 | 3.96504 | -0.00302451 | 2.54567409 | 3.958523 | -0.00378008 | 3.961781 | 0.0004831938 | 0.004169058 | 3.961781 | 2766.462
0 | 2.55732727 | 3.976644 | -0.00314024 | 2.5544517 | 3.972172 | -0.00379607 | 3.974408 | 0.0003825699 | 0.003300862 | 3.974408 | 2190.353
0 | 2.55930257 | 3.979715 | -0.0033997 | 2.55907273 | 3.979358 | -0.00380804 | 3.979537 | 0.0001347209 | 0.001162389 | 3.979537 | 771.3268
0 | 2.55634308 | 3.975113 | -0.00363071 | 2.55807257 | 3.977803 | -0.00380842 | 3.976458 | -9.569356e-05 | -0.0008256563 | 3.976458 | -547.8807
0 | 2.55045748 | 3.965961 | -0.0037716 | 2.55331922 | 3.970411 | -0.0037989 | 3.968186 | -0.0002455245 | -0.002118417 | 3.968186 | -1405.718
0 | 2.54298711 | 3.954345 | -0.00384202 | 2.5463624 | 3.959593532 | -0.00377989 | 3.956969 | -0.0003341693 | -0.002883256 | 3.956969 | -1913.242
0 | 2.5347302 | 3.941505461 | -0.00387063 | 2.53841209 | 3.947231 | -0.00375435 | 3.944368 | -0.0003874373 | -0.003342858 | 3.944368 | -2218.22
0 | 2.52601457 | 3.927953 | -0.00388189 | 2.52985477 | 3.933924 | -0.00373203 | 3.930938 | -0.0004200772 | -0.00362448 | 3.930938 | -2405.096
0 | 2.51709461 | 3.914082 | -0.00388049 | 2.52101421 | 3.920177 | -0.00371394 | 3.91713 | -0.0004358006 | -0.003760143 | 3.91713 | -2495.118
0 | 2.50800896 | 3.899954 | -0.00386843 | 2.51200008 | 3.90616 | -0.00370054 | 3.903057 | -0.0004361555 | -0.003763205 | 3.903057 | -2497.15
0 | 2.4988718 | 3.885745649 | -0.00385782 | 2.50287461 | 3.89197 | -0.00367985 | 3.888858 | -0.0004452415 | -0.003841601 | 3.888858 | -2549.171
0 | 2.48969173 | 3.871471 | -0.00384714 | 2.49370241 | 3.877707 | -0.00365893 | 3.874589 | -0.0004544827 | -0.003921335 | 3.874589 | -2602.08
0 | 2.48049045 | 3.857163 | -0.00383826 | 2.48452449 | 3.863436 | -0.00364307 | 3.860299 | -0.0004604624 | -0.003972929 | 3.860299 | -2636.316
0 | 2.47127295 | 3.842829 | -0.00382732 | 2.47532368 | 3.849128 | -0.00362539 | 3.845979 | -0.0004662 | -0.004022433 | 3.845979 | -2669.166
0 | 2.46205497 | 3.828495 | -0.00381442 | 2.46610165 | 3.834788 | -0.00360748 | 3.831642 | -0.0004702064 | -0.004057001 | 3.831642 | -2692.104
0 | 2.45285583 | 3.814191 | -0.00379803 | 2.45689273 | 3.820468 | -0.00359245 | 3.81733 | -0.0004678446 | -0.004036623 | 3.81733 | -2678.582
0 | 2.44363928 | 3.799859 | -0.00378507 | 2.44767928 | 3.806141 | -0.00357863 | 3.803 | -0.0004677015 | -0.004035388 | 3.803 | -2677.763
0 | 2.43442583 | 3.785532 | -0.00377154 | 2.43849421 | 3.791858 | -0.00356232 | 3.788695 | -0.0004694802 | -0.004050735 | 3.788695 | -2687.946
0 | 2.42516136 | 3.771126 | -0.00375591 | 2.42922282 | 3.777441 | -0.00354471 | 3.774284 | -0.0004704513 | -0.004059114 | 3.774284 | -2693.507
0 | 2.41590214 | 3.756728 | -0.00374453 | 2.41997385 | 3.763059 | -0.00352654 | 3.759894 | -0.000476234 | -0.004109008 | 3.759894 | -2726.615
0 | 2.40664196 | 3.742328 | -0.00373155 | 2.41069865 | 3.748636 | -0.0035146 | 3.745482 | -0.0004741853 | -0.004091331 | 3.745482 | -2714.884
0 | 2.3973968 | 3.727952024 | -0.00372018 | 2.40147161 | 3.734288 | -0.0035011 | 3.73112 | -0.0004753099 | -0.004101035 | 3.73112 | -2721.324
0 | 2.38812137 | 3.713529 | -0.00370811 | 2.3921802 | 3.719840211 | -0.00348531 | 3.716684 | -0.0004780194 | -0.004124412 | 3.716684 | -2736.836
0 | 2.37892556 | 3.699229 | -0.00369394 | 2.38293719 | 3.705467 | -0.00346954 | 3.702348 | -0.0004786159 | -0.004129559 | 3.702348 | -2740.251
0 | 2.36968827 | 3.684865 | -0.00367998 | 2.37372875 | 3.691148 | -0.00345134 | 3.688007 | -0.000481852 | -0.00415748 | 3.688007 | -2758.779
0 | 2.36047077 | 3.670532 | -0.00366672 | 2.36452198 | 3.676832 | -0.00343355 | 3.673682 | -0.0004853792 | -0.004187914 | 3.673682 | -2778.974
0 | 2.35119772 | 3.656112 | -0.00364943 | 2.35528469 | 3.662468 | -0.0034177 | 3.65929 | -0.0004829318 | -0.004166797 | 3.65929 | -2764.962
0 | 2.34196544 | 3.641756 | -0.00363126 | 2.3460381 | 3.648089 | -0.00340044 | 3.644923 | -0.0004810161 | -0.004150268 | 3.644923 | -2753.993
0 | 2.3327322 | 3.627398571 | -0.00361823 | 2.33680415 | 3.63373 | -0.00338254 | 3.630565 | -0.000484881 | -0.004183615 | 3.630565 | -2776.122
0 | 2.32350945 | 3.613057 | -0.00360932 | 2.32757545 | 3.61938 | -0.00336333 | 3.616219 | -0.0004941768 | -0.00426382 | 3.616219 | -2829.343
0 | 2.31425023 | 3.598659 | -0.0036 | 2.31832957 | 3.605002 | -0.00334308 | 3.601831 | -0.0005040996 | -0.004349436 | 3.601831 | -2886.155
0 | 2.30501962 | 3.584306 | -0.00358886 | 2.309057 | 3.590583635 | -0.00332503 | 3.587445 | -0.0005100026 | -0.004400368 | 3.587445 | -2919.952
0 | 2.29578567 | 3.569947 | -0.00357494 | 2.29985929 | 3.576281 | -0.00331156 | 3.573114 | -0.0005085495 | -0.00438783 | 3.573114 | -2911.632
0 | 2.2865696 | 3.555615728 | -0.00356209 | 2.29061532 | 3.561907 | -0.00329355 | 3.558761 | -0.0005127048 | -0.004423682 | 3.558761 | -2935.423
0 | 2.27733135 | 3.54125 | -0.00354858 | 2.28142214 | 3.547611 | -0.00327665 | 3.544431 | -0.0005150916 | -0.004444277 | 3.544431 | -2949.089
0 | 2.26807857 | 3.526862 | -0.00353507 | 2.27214265 | 3.533182 | -0.00326149 | 3.530022 | -0.000515733 | -0.00444981 | 3.530022 | -2952.761
0 | 2.25868464 | 3.512255 | -0.00352238 | 2.26282787 | 3.518697 | -0.00324299 | 3.515476 | -0.0005205248 | -0.004491155 | 3.515476 | -2980.195
0 | 2.24927878 | 3.497629 | -0.00350771 | 2.25340533 | 3.504045 | -0.00322424 | 3.500837 | -0.0005235801 | -0.004517516 | 3.500837 | -2997.688
0 | 2.23993206 | 3.483094 | -0.00349263 | 2.2440412 | 3.489484066 | -0.00321397 | 3.486289 | -0.0005177517 | -0.004467228 | 3.486289 | -2964.319
0 | 2.23061275 | 3.468603 | -0.00347562 | 2.23467684 | 3.474922 | -0.00320292 | 3.471763 | -0.0005107749 | -0.004407031 | 3.471763 | -2924.373
0 | 2.22137141 | 3.454233 | -0.00346178 | 2.22541738 | 3.460524 | -0.00318787 | 3.457378 | -0.000510978 | -0.004408783 | 3.457378 | -2925.536
0 | 2.21211767 | 3.439843 | -0.00345063 | 2.21616983 | 3.446144 | -0.00316798 | 3.442994 | -0.000518711 | -0.004475505 | 3.442994 | -2969.811
0 | 2.20290565 | 3.425518 | -0.00343875 | 2.20695996 | 3.431823 | -0.00315087 | 3.428671 | -0.0005229384 | -0.00451198 | 3.428671 | -2994.014
0 | 2.19362259 | 3.411083 | -0.00342632 | 2.19771504 | 3.417447 | -0.00313337 | 3.414265 | -0.000527 | -0.004547024 | 3.414265 | -3017.269
0 | 2.18438983 | 3.396726 | -0.00341324 | 2.18847346 | 3.403076 | -0.00311435 | 3.399901 | -0.0005319346 | -0.004589599 | 3.399901 | -3045.521
0 | 2.17518282 | 3.382409 | -0.00339778 | 2.17925644 | 3.388744 | -0.00309928 | 3.385577 | -0.0005305418 | -0.004577583 | 3.385577 | -3037.547
0 | 2.16595674 | 3.368063 | -0.00338284 | 2.17002368 | 3.374387 | -0.00308425 | 3.371225 | -0.0005296272 | -0.004569691 | 3.371225 | -3032.31
0 | 2.15669656 | 3.353663 | -0.0033693 | 2.16075897 | 3.35998 | -0.00307179 | 3.356822 | -0.000527539 | -0.004551674 | 3.356822 | -3020.354
0 | 2.14746213 | 3.339304 | -0.00335373 | 2.15151238 | 3.345602 | -0.00305779 | 3.342453 | -0.0005249632 | -0.004529449 | 3.342453 | -3005.607
0 | 2.13823605 | 3.324957 | -0.00333649 | 2.14229321 | 3.331266 | -0.00303621 | 3.328111 | -0.0005282993 | -0.004558234 | 3.328111 | -3024.707
0 | 2.12899446 | 3.310586 | -0.00331914 | 2.13306808 | 3.316921 | -0.00301551 | 3.313754 | -0.0005306442 | -0.004578466 | 3.313754 | -3038.133
0 | 2.11976075 | 3.296228 | -0.00330554 | 2.12385154 | 3.302589 | -0.00300338 | 3.299409 | -0.0005281701 | -0.004557119 | 3.299409 | -3023.967
0 | 2.11051416 | 3.28185 | -0.00329679 | 2.1145792 | 3.288170656 | -0.00299104 | 3.28501 | -0.0005307522 | -0.004579398 | 3.28501 | -3038.751
0 | 2.10126042 | 3.26746 | -0.0032885 | 2.10535645 | 3.273829 | -0.00298103 | 3.270645 | -0.0005314666 | -0.004585562 | 3.270645 | -3042.841
0 | 2.0919764 | 3.253023302 | -0.00327611 | 2.09607577 | 3.259398 | -0.00296619 | 3.256211 | -0.0005329062 | -0.004597983 | 3.256211 | -3051.084
0 | 2.08269882 | 3.238597 | -0.00325902 | 2.08681464 | 3.244997 | -0.00294978 | 3.241797 | -0.0005312173 | -0.00458341 | 3.241797 | -3041.414
0 | 2.07344103 | 3.224201 | -0.00324285 | 2.07752633 | 3.230553 | -0.00293122 | 3.227377 | -0.0005325979 | -0.004595323 | 3.227377 | -3049.318
0 | 2.06420517 | 3.209839 | -0.00322731 | 2.06829405 | 3.216197 | -0.00291275 | 3.213018 | -0.0005345228 | -0.004611931 | 3.213018 | -3060.339
0 | 2.05497837 | 3.195491 | -0.00321173 | 2.05904388 | 3.201813 | -0.00289484 | 3.198652 | -0.0005358472 | -0.004623358 | 3.198652 | -3067.921
0 | 2.04575276 | 3.181146 | -0.00319869 | 2.04982591 | 3.187479 | -0.00287728 | 3.184312 | -0.0005393634 | -0.004653696 | 3.184312 | -3088.053
0 | 2.03648901 | 3.16674 | -0.00318736 | 2.04057479 | 3.173094 | -0.00286061 | 3.169917 | -0.0005436957 | -0.004691076 | 3.169917 | -3112.857
0 | 2.02726841 | 3.152402 | -0.0031806 | 2.03134966 | 3.158749 | -0.00284246 | 3.155576 | -0.0005540818 | -0.004780688 | 3.155576 | -3172.321
0 | 2.01802945 | 3.138036 | -0.00317094 | 2.02212286 | 3.144401 | -0.00282811 | 3.141218 | -0.0005577668 | -0.004812483 | 3.141218 | -3193.419
0 | 2.00879002 | 3.123668 | -0.00315707 | 2.01286674 | 3.130008 | -0.00281561 | 3.126838 | -0.0005553902 | -0.004791977 | 3.126838 | -3179.812
0 | 1.9995048 | 3.109229964 | -0.00314289 | 2.00361252 | 3.115617 | -0.00279811 | 3.112424 | -0.0005577011 | -0.004811917 | 3.112424 | -3193.044
0 | 1.9902786 | 3.094883223 | -0.00313249 | 1.99436402 | 3.101236 | -0.0027817 | 3.09806 | -0.0005627057 | -0.004855096 | 3.09806 | -3221.696
0 | 1.98104632 | 3.080527 | -0.00312005 | 1.9851408 | 3.086893944 | -0.00276833 | 3.08371 | -0.0005626312 | -0.004854454 | 3.08371 | -3221.27
0 | 1.97184503 | 3.066219 | -0.0031079 | 1.97590756 | 3.072536 | -0.0027527 | 3.069378 | -0.0005651079 | -0.004875823 | 3.069378 | -3235.45
0 | 1.96258128 | 3.051814 | -0.00309398 | 1.96667671 | 3.058182 | -0.00273454 | 3.054998 | -0.0005683414 | -0.004903722 | 3.054998 | -3253.963
0 | 1.9533627 | 3.037479 | -0.00307928 | 1.95740068 | 3.043758 | -0.0027194 | 3.040619 | -0.0005677748 | -0.004898833 | 3.040619 | -3250.719
0 | 1.94409788 | 3.023072 | -0.00307211 | 1.94820154 | 3.029453 | -0.00270324 | 3.026263 | -0.0005757599 | -0.00496773 | 3.026263 | -3296.437
0 | 1.93465292 | 3.008385 | -0.00306467 | 1.93882573 | 3.014874 | -0.00268382 | 3.01163 | -0.0005867156 | -0.005062257 | 3.01163 | -3359.162
0 | 1.92523396 | 2.993739 | -0.00304512 | 1.92938995 | 3.000201 | -0.00266916 | 2.99697 | -0.0005807994 | -0.005011211 | 2.99697 | -3325.29
0 | 1.91590655 | 2.979235 | -0.00302689 | 1.9199847 | 2.985576 | -0.00265513 | 2.982405 | -0.0005755799 | -0.004966177 | 2.982405 | -3295.406
0 | 1.9066025 | 2.964767 | -0.00301396 | 1.91069853 | 2.971136 | -0.00264176 | 2.967952 | -0.0005750081 | -0.004961243 | 2.967952 | -3292.132
0 | 1.89734578 | 2.950373 | -0.00299944 | 1.9014194 | 2.956707167 | -0.00263071 | 2.95354 | -0.0005705293 | -0.0049226 | 2.95354 | -3266.489
0 | 1.88808656 | 2.935975 | -0.00298531 | 1.89217842 | 2.942337 | -0.00261599 | 2.939156 | -0.0005701124 | -0.004919003 | 2.939156 | -3264.103
0 | 1.87883699 | 2.921592 | -0.00297372 | 1.88290656 | 2.92792 | -0.0025949 | 2.924756 | -0.0005786044 | -0.004992272 | 2.924756 | -3312.722
0 | 1.86960673 | 2.907238 | -0.00295861 | 1.87367475 | 2.913564 | -0.00257774 | 2.910401 | -0.0005796496 | -0.005001291 | 2.910401 | -3318.706
0 | 1.86041045 | 2.892938 | -0.00294835 | 1.86446381 | 2.899241 | -0.00256246 | 2.89609 | -0.0005836678 | -0.00503596 | 2.89609 | -3341.712
0 | 1.85116291 | 2.878558 | -0.00293299 | 1.85524619 | 2.884908 | -0.00255233 | 2.881733 | -0.0005774328 | -0.004982164 | 2.881733 | -3306.015
0 | 1.84187317 | 2.864113 | -0.00291411 | 1.84597635 | 2.870493 | -0.0025413 | 2.867303 | -0.0005685727 | -0.004905718 | 2.867303 | -3255.287
0 | 1.83265567 | 2.84978 | -0.002898 | 1.83673894 | 2.856129 | -0.00252682 | 2.852954 | -0.0005659383 | -0.004882988 | 2.852954 | -3240.204
0 | 1.8234117 | 2.835405 | -0.00288546 | 1.82748067 | 2.841732 | -0.00250924 | 2.838569 | -0.0005699713 | -0.004917785 | 2.838569 | -3263.295
0 | 1.81420171 | 2.821084 | -0.00287814 | 1.81825852 | 2.827392 | -0.00249559 | 2.824238 | -0.0005752981 | -0.004963746 | 2.824238 | -3293.793
0 | 1.80492568 | 2.806659 | -0.00286601 | 1.80902219 | 2.81303 | -0.00247588 | 2.809844 | -0.0005818706 | -0.005020454 | 2.809844 | -3331.423
0 | 1.79571116 | 2.792331 | -0.00284975 | 1.79975021 | 2.798612 | -0.00245605 | 2.795471 | -0.0005844345 | -0.005042575 | 2.795471 | -3346.102
0 | 1.78648198 | 2.777979 | -0.00283278 | 1.79054189 | 2.784293 | -0.00243992 | 2.781136 | -0.000582591 | -0.00502667 | 2.781136 | -3335.547
0 | 1.77722168 | 2.76358 | -0.00282017 | 1.78128672 | 2.769901 | -0.00242787 | 2.766740281 | -0.0005810233 | -0.005013143 | 2.766740281 | -3326.572
0 | 1.76790237 | 2.749088 | -0.00280947 | 1.77200854 | 2.755473 | -0.00241325 | 2.752281 | -0.0005839311 | -0.005038232 | 2.752281 | -3343.22
0 | 1.75863552 | 2.734678 | -0.00279773 | 1.76270103 | 2.741 | -0.00239669 | 2.737839 | -0.0005877402 | -0.005071098 | 2.737839 | -3365.028
0 | 1.74939311 | 2.720306 | -0.0027832 | 1.75346315 | 2.726635 | -0.00237704 | 2.723471 | -0.0005918544 | -0.005106596 | 2.723471 | -3388.584
0 | 1.74014497 | 2.705925 | -0.00277185 | 1.74421299 | 2.712251 | -0.00235763 | 2.709088 | -0.0005989077 | -0.005167452 | 2.709088 | -3428.966
0 | 1.73091531 | 2.691573 | -0.00276536 | 1.73499954 | 2.697924 | -0.00233823 | 2.694749 | -0.0006108139 | -0.00527018 | 2.694749 | -3497.134
0 | 1.72167432 | 2.677204 | -0.00275241 | 1.72571898 | 2.683493 | -0.00232369 | 2.680348 | -0.0006113959 | -0.005275202 | 2.680348 | -3500.466
0 | 1.71244407 | 2.662851 | -0.00273565 | 1.71651769 | 2.669185 | -0.00230838 | 2.666018 | -0.0006089427 | -0.005254036 | 2.666018 | -3486.42
0 | 1.7032057 | 2.648485 | -0.00271914 | 1.70729601 | 2.654845 | -0.00229737 | 2.651665 | -0.000602438 | -0.005197912 | 2.651665 | -3449.179
0 | 1.6939652 | 2.634115886 | -0.00270583 | 1.69805157 | 2.64047 | -0.00228296 | 2.637293 | -0.000602532 | -0.005198723 | 2.637293 | -3449.717
0 | 1.68467999 | 2.619677 | -0.00269349 | 1.68875623 | 2.626016 | -0.0022661 | 2.622847 | -0.0006060408 | -0.005228997 | 2.622847 | -3469.806
0 | 1.67544878 | 2.605323 | -0.00267889 | 1.67951524 | 2.611646 | -0.0022519 | 2.608485 | -0.0006046354 | -0.005216871 | 2.608485 | -3461.759
0 | 1.66620779 | 2.590953 | -0.00266503 | 1.67025244 | 2.597243 | -0.00223583 | 2.594098 | -0.0006058383 | -0.005227251 | 2.594098 | -3468.647
0 | 1.65699124 | 2.576621 | -0.00265732 | 1.66103232 | 2.582905 | -0.00221541 | 2.579763 | -0.0006175449 | -0.005328256 | 2.579763 | -3535.671
0 | 1.64773309 | 2.562225 | -0.00264744 | 1.65179908 | 2.568548 | -0.00219777 | 2.565386 | -0.0006242985 | -0.005386527 | 2.565386 | -3574.338
0 | 1.63850987 | 2.547883 | -0.00263945 | 1.64254642 | 2.55416 | -0.00218154 | 2.551021 | -0.000631533 | -0.005448947 | 2.551021 | -3615.758
0 | 1.62927103 | 2.533516 | -0.0026272 | 1.63332474 | 2.53982 | -0.00216566 | 2.536668 | -0.0006341583 | -0.005471598 | 2.536668 | -3630.789
0 | 1.61997306 | 2.519058 | -0.00261952 | 1.62408638 | 2.525454 | -0.00214917 | 2.522256 | -0.0006419594 | -0.005538908 | 2.522256 | -3675.453
0 | 1.61055815 | 2.504418 | -0.00260861 | 1.61472595 | 2.510899 | -0.00213345 | 2.507658 | -0.0006457476 | -0.005571593 | 2.507658 | -3697.142
0 | 1.60123122 | 2.489915 | -0.00259465 | 1.6053375 | 2.4963 | -0.00211704 | 2.493107 | -0.000647179 | -0.005583943 | 2.493107 | -3705.337
0 | 1.59193897 | 2.475465 | -0.00258339 | 1.59602022 | 2.481811 | -0.00210478 | 2.478638 | -0.0006471662 | -0.005583832 | 2.478638 | -3705.264
0 | 1.58267975 | 2.461067 | -0.00257105 | 1.58672941 | 2.467364 | -0.00209296 | 2.464216 | -0.0006456366 | -0.005570635 | 2.464216 | -3696.506
0 | 1.57342041 | 2.446669 | -0.00255497 | 1.57750022 | 2.453013 | -0.00207262 | 2.449841 | -0.0006488903 | -0.005598709 | 2.449841 | -3715.135
0 | 1.56416571 | 2.432278 | -0.00253595 | 1.56820631 | 2.438561 | -0.0020525 | 2.435419 | -0.0006489808 | -0.00559949 | 2.435419 | -3715.653
0 | 1.55496299 | 2.417967 | -0.0025225 | 1.55899644 | 2.424239 | -0.00203349 | 2.421103 | -0.0006535387 | -0.005638816 | 2.421103 | -3741.749
0 | 1.54575968 | 2.403656 | -0.00251283 | 1.54980433 | 2.409946 | -0.00201646 | 2.406801 | -0.0006598976 | -0.00569368 | 2.406801 | -3778.156
0 | 1.53650808 | 2.38927 | -0.00250168 | 1.54056644 | 2.395581 | -0.00199933 | 2.392425 | -0.0006648713 | -0.005736594 | 2.392425 | -3806.632
0 | 1.52723455 | 2.37485 | -0.00249044 | 1.53129244 | 2.38116 | -0.00197999 | 2.378005 | -0.0006719618 | -0.005797772 | 2.378005 | -3847.228
0 | 1.51799262 | 2.360479 | -0.00247518 | 1.52204943 | 2.366787 | -0.00196564 | 2.363633 | -0.0006700458 | -0.005781241 | 2.363633 | -3836.258
0 | 1.50875473 | 2.346114 | -0.00246521 | 1.51281059 | 2.35242 | -0.00195623 | 2.349267 | -0.0006684802 | -0.005767732 | 2.349267 | -3827.294
0 | 1.4995321 | 2.331772 | -0.00245601 | 1.50356758 | 2.338048 | -0.00194234 | 2.33491 | -0.0006721652 | -0.005799527 | 2.33491 | -3848.392
0 | 1.49023879 | 2.317321 | -0.00244472 | 1.49430633 | 2.323646 | -0.00192638 | 2.320484 | -0.0006758254 | -0.005831107 | 2.320484 | -3869.348
0 | 1.48101914 | 2.302985 | -0.0024329 | 1.48506284 | 2.309273 | -0.00190726 | 2.306129 | -0.0006821205 | -0.005885423 | 2.306129 | -3905.39
0 | 1.47178435 | 2.288625 | -0.00241854 | 1.47586095 | 2.294964 | -0.00189609 | 2.291794 | -0.0006779271 | -0.005849241 | 2.291794 | -3881.381
0 | 1.46255815 | 2.274278 | -0.00240878 | 1.46662414 | 2.280601 | -0.00188229 | 2.277439 | -0.0006809622 | -0.005875429 | 2.277439 | -3898.759
0 | 1.45323431 | 2.259779 | -0.00240071 | 1.45733941 | 2.266163 | -0.00186552 | 2.262971 | -0.0006886495 | -0.005941756 | 2.262971 | -3942.771
0 | 1.44397557 | 2.245382 | -0.00238735 | 1.44803143 | 2.251689 | -0.00185096 | 2.248535 | -0.000688839 | -0.005943391 | 2.248535 | -3943.856
0 | 1.43472183 | 2.230992 | -0.00237065 | 1.43875945 | 2.237271 | -0.00183719 | 2.234132 | -0.0006849007 | -0.005909411 | 2.234132 | -3921.308
0 | 1.42546928 | 2.216605 | -0.00235487 | 1.42951393 | 2.222894 | -0.00182171 | 2.219749 | -0.000683594 | -0.005898136 | 2.219749 | -3913.826
0 | 1.41619778 | 2.202188 | -0.00234405 | 1.42027807 | 2.208532 | -0.00180271 | 2.20536 | -0.0006907667 | -0.005960023 | 2.20536 | -3954.893
0 | 1.40695333 | 2.187812 | -0.00233724 | 1.41100752 | 2.194117 | -0.00178877 | 2.190965 | -0.000696889 | -0.006012847 | 2.190965 | -3989.945
0 | 1.39772761 | 2.173466 | -0.00232698 | 1.40178645 | 2.179778 | -0.00177216 | 2.176622 | -0.000702235 | -0.006058974 | 2.176622 | -4020.553
0 | 1.38848865 | 2.1591 | -0.00231204 | 1.39253998 | 2.1654 | -0.00175342 | 2.16225 | -0.000705029 | -0.00608308 | 2.16225 | -4036.549
0 | 1.37923956 | 2.144718 | -0.00229866 | 1.38332903 | 2.151077 | -0.00173805 | 2.147897 | -0.0007060143 | -0.006091581 | 2.147897 | -4042.191
0 | 1.36997426 | 2.13031 | -0.00228529 | 1.3740387 | 2.13663 | -0.0017218 | 2.13347 | -0.0007078844 | -0.006107717 | 2.13347 | -4052.898
0 | 1.36073792 | 2.115947 | -0.00227136 | 1.3647958 | 2.122257469 | -0.00170545 | 2.119102 | -0.0007092987 | -0.006119919 | 2.119102 | -4060.995
0 | 1.35149491 | 2.101575 | -0.00226312 | 1.35555124 | 2.107882 | -0.00168996 | 2.104728 | -0.0007155425 | -0.006173792 | 2.104728 | -4096.743
0 | 1.34225047 | 2.087199 | -0.00225164 | 1.34631896 | 2.093526 | -0.00167121 | 2.090363 | -0.0007218069 | -0.006227842 | 2.090363 | -4132.609
0 | 1.33299315 | 2.072804 | -0.00224161 | 1.33706331 | 2.079133 | -0.00164943 | 2.075969 | -0.0007325493 | -0.006320529 | 2.075969 | -4194.113
0 | 1.32376349 | 2.058452 | -0.00222657 | 1.32780862 | 2.064742 | -0.00163209 | 2.061597 | -0.0007338433 | -0.006331694 | 2.061597 | -4201.522
0 | 1.31453061 | 2.044095 | -0.00221251 | 1.31858242 | 2.050396 | -0.00161522 | 2.047245 | -0.0007356487 | -0.006347271 | 2.047245 | -4211.858
0 | 1.30530858 | 2.029755 | -0.00220389 | 1.30936229 | 2.036058 | -0.00159942 | 2.032907 | -0.000741825 | -0.00640056 | 2.032907 | -4247.22
0 | 1.29586518 | 2.01507 | -0.00220017 | 1.3000263 | 2.021541 | -0.00158222 | 2.018306 | -0.0007542829 | -0.006508049 | 2.018306 | -4318.546
0 | 1.28640747 | 2.000364 | -0.00218681 | 1.29055583 | 2.006814 | -0.00156672 | 2.003589 | -0.0007553927 | -0.006517625 | 2.003589 | -4324.9
0 | 1.27702057 | 1.985767 | -0.00217035 | 1.28111863 | 1.992139 | -0.00155397 | 1.988953228 | -0.0007506582 | -0.006476775 | 1.988953228 | -4297.794
0 | 1.26770997 | 1.971289 | -0.00215409 | 1.27177691 | 1.977613 | -0.00153881 | 1.974451 | -0.0007485431 | -0.006458525 | 1.974451 | -4285.684
0 | 1.25837541 | 1.956774 | -0.0021365 | 1.2624948 | 1.963179414 | -0.00152506 | 1.959977 | -0.0007436899 | -0.006416651 | 1.959977 | -4257.897
0 | 1.249107 | 1.942361385 | -0.00212495 | 1.25319183 | 1.948713 | -0.00150996 | 1.945537 | -0.0007462291 | -0.00643856 | 1.945537 | -4272.435
0 | 1.23988891 | 1.928027 | -0.00211758 | 1.2439549 | 1.93435 | -0.00149686 | 1.931189 | -0.0007509547 | -0.006479333 | 1.931189 | -4299.491
0 | 1.2306602 | 1.913676611 | -0.00210492 | 1.23473477 | 1.920013 | -0.00148283 | 1.916845 | -0.0007513206 | -0.00648249 | 1.916845 | -4301.586
0 | 1.22140801 | 1.899289 | -0.00209231 | 1.22549641 | 1.905647 | -0.00146927 | 1.902468 | -0.0007512643 | -0.006482004 | 1.902468 | -4301.263
0 | 1.21214628 | 1.884887 | -0.0020822 | 1.21621275 | 1.891211 | -0.00145202 | 1.888049 | -0.0007573949 | -0.0065349 | 1.888049 | -4336.364
0 | 1.20290637 | 1.870519 | -0.00206903 | 1.20697689 | 1.876849 | -0.00143316 | 1.873684 | -0.0007620794 | -0.006575318 | 1.873684 | -4363.184
0 | 1.19366646 | 1.856151 | -0.00205332 | 1.19772482 | 1.862462 | -0.00141722 | 1.859307 | -0.000761303 | -0.006568619 | 1.859307 | -4358.739
0 | 1.18441534 | 1.841766 | -0.00204034 | 1.18848431 | 1.848093 | -0.00139606 | 1.844929 | -0.0007684766 | -0.006630514 | 1.844929 | -4399.81
0 | 1.17514133 | 1.827345 | -0.00202948 | 1.17920375 | 1.833662 | -0.00137723 | 1.830503 | -0.0007754367 | -0.006690567 | 1.830503 | -4439.66
0 | 1.16591406 | 1.812996 | -0.00201966 | 1.16996944 | 1.819302 | -0.00136367 | 1.816149 | -0.0007781719 | -0.006714167 | 1.816149 | -4455.32
0 | 1.15668583 | 1.798646 | -0.00201255 | 1.1607523 | 1.80497 | -0.00134448 | 1.801808 | -0.0007892481 | -0.006809733 | 1.801808 | -4518.735
0 | 1.14744997 | 1.784285 | -0.00200247 | 1.15152109 | 1.790615 | -0.00132888 | 1.78745 | -0.000793763 | -0.006848688 | 1.78745 | -4544.584
0 | 1.1381501 | 1.769823 | -0.00199045 | 1.14225364 | 1.776204 | -0.00131517 | 1.773014 | -0.0007944425 | -0.006854551 | 1.773014 | -4548.474
0 | 1.12887657 | 1.755403 | -0.00197663 | 1.13296795 | 1.761765 | -0.00130232 | 1.758584 | -0.0007924624 | -0.006837467 | 1.758584 | -4537.138
0 | 1.11958265 | 1.740951 | -0.00196353 | 1.12368226 | 1.747326 | -0.00128501 | 1.744138 | -0.0007956612 | -0.006865066 | 1.744138 | -4555.452
0 | 1.11033821 | 1.726576 | -0.00195014 | 1.11441994 | 1.732923 | -0.00126483 | 1.729749 | -0.000801444 | -0.006914961 | 1.729749 | -4588.561
0 | 1.10105455 | 1.71214 | -0.0019371 | 1.10515964 | 1.718523 | -0.00125155 | 1.715332 | -0.0008006747 | -0.006908324 | 1.715332 | -4584.156
0 | 1.09182227 | 1.697784 | -0.00192732 | 1.09589684 | 1.70412 | -0.00123606 | 1.700952 | -0.0008053781 | -0.006948905 | 1.700952 | -4611.085
0 | 1.08259654 | 1.683438 | -0.00191632 | 1.0866636 | 1.689761898 | -0.00121829 | 1.6866 | -0.0008111435 | -0.006998649 | 1.6866 | -4644.094
0 | 1.07337141 | 1.669093 | -0.00190591 | 1.07741046 | 1.675373 | -0.00120316 | 1.672233 | -0.0008148578 | -0.007030697 | 1.672233 | -4665.36
0 | 1.06410301 | 1.65468 | -0.00189304 | 1.06818986 | 1.661035 | -0.00119059 | 1.657858 | -0.0008135515 | -0.007019426 | 1.657858 | -4657.881
0 | 1.05484271 | 1.64028 | -0.00187827 | 1.05890763 | 1.646601 | -0.00117773 | 1.643441 | -0.0008106324 | -0.006994239 | 1.643441 | -4641.168
0 | 1.04559159 | 1.625895 | -0.00186598 | 1.04964745 | 1.632202 | -0.00116195 | 1.629048 | -0.0008131149 | -0.007015659 | 1.629048 | -4655.381
0 | 1.03635931 | 1.611539 | -0.00185713 | 1.04039478 | 1.617814 | -0.00114859 | 1.614676 | -0.0008166188 | -0.007045892 | 1.614676 | -4675.442
0 | 1.0270853 | 1.597118 | -0.00185259 | 1.03117573 | 1.603478 | -0.00113381 | 1.600298 | -0.0008258523 | -0.007125559 | 1.600298 | -4728.308
0 | 1.01783931 | 1.58274 | -0.00184944 | 1.02190983 | 1.58907 | -0.00111439 | 1.585905 | -0.0008411148 | -0.007257246 | 1.585905 | -4815.691
0 | 1.00858665 | 1.568352 | -0.00184075 | 1.01266181 | 1.574689 | -0.00109384 | 1.571521 | -0.0008519679 | -0.007350888 | 1.571521 | -4877.829
0 | 0.99935383 | 1.553995 | -0.00182458 | 1.00343859 | 1.560347 | -0.00107762 | 1.557171 | -0.0008510135 | -0.007342653 | 1.557171 | -4872.364
0 | 0.99014086 | 1.539669 | -0.00181149 | 0.99419671 | 1.545976 | -0.00106369 | 1.542822 | -0.0008508491 | -0.007341234 | 1.542822 | -4871.423
0 | 0.98083532 | 1.525199 | -0.00180171 | 0.98491961 | 1.53155 | -0.00104648 | 1.528374 | -0.0008572677 | -0.007396615 | 1.528374 | -4908.172
0 | 0.97144687 | 1.5106 | -0.0017993 | 0.97558713 | 1.517038 | -0.00103061 | 1.513818935 | -0.0008697088 | -0.007503959 | 1.513818935 | -4979.402
0 | 0.96204311 | 1.495977 | -0.00178767 | 0.96617019 | 1.502395 | -0.00101626 | 1.499186 | -0.0008714045 | -0.007518589 | 1.499186 | -4989.11
0 | 0.95273352 | 1.481501 | -0.00177541 | 0.95682138 | 1.487857 | -0.00099934 | 1.484679 | -0.000875049 | -0.007550035 | 1.484679 | -5009.977
0 | 0.94339949 | 1.466986 | -0.00176024 | 0.94750261 | 1.473367 | -0.0009827 | 1.470176 | -0.0008755038 | -0.007553959 | 1.470176 | -5012.581
0 | 0.93413365 | 1.452578 | -0.00174736 | 0.93820113 | 1.458903 | -0.00096697 | 1.45574 | -0.0008773433 | -0.00756983 | 1.45574 | -5023.112

## Notes
Appendix 21-1(1): Analysis of the Twente Magnetization data
Notes on Wire Samples
1) email Andries 17 Jun 04
Sample: | 91-O-80058-A-11
Date: | 2004-05-25
2) Heat Treatment
Approximate Cure-Cycle-III
Time | Diff | TC-control | TC-sample
8:30 | 0 | 37 | 31.11111
9:00 | 0:30 | 101 | 100.5556
9:30 | 1:00 | 133 | 137.7778
10:00 | 1:30 | 140 | 141.6667
10:30 | 2:00 | 134 | 136.6667
11:00 | 2:30 | 135 | 138.3333
11:30 | 3:00 | 188 | 187.7778
12:00 | 3:30 | 213 | 213.3333
13:00 | 4:30 | 224 | 227.2222
13:30 | 5:00 | 152 | 159.4444
14:00 | 5:30 | 91 | 96.66667
3) RRR GSI samples
Sample: one turn on a cylinder of 31mm diameter
All samples were annealed and bend on the sample holder
2004-06-18
sample current=1Amp
Resistance
Description of the sample: | RRR | PT100 | T | R @RT | 273K | 4.2K | length
RHIC BNL91-0-80058-A-11 | 198.4557 | 110.1 | 25.89744 | 3.97 | 3.572203 | 0.018 | 0.055
K2 001 T13 | 158.7463 | 110.56 | 27.07692 | 5.565 | 4.984635 | 0.0314 | 0.07
K2 001 T4 | 173.3976 | 110.37 | 26.58974 | 4.676 | 4.196221 | 0.0242 | 0.062
G2 001 T13 | 156.2388 | 110.26 | 26.30769 | 2.4 | 2.156096 | 0.0138 | 0.05
G2 001 T6 | 165.6155 | 110.5 | 26.92308 | 2.624 | 2.351741 | 0.0142 | 0.06