## Rhoet
Appendix 23-1(1): Analysis of the Twente Magnetization data on K2 001 T4
Analysis of data to get ret(B)
Note: Magnetization Mfb defined inside the filament boundary
boundary area factor (afb / aw)2 |  |  | 0.6694215
wire twist pitch |  |  | 4 | mm
B (T) | slope =M/B` (mT/s) | Mfb/B` (T/s) | ret
0 | -15.62168 | -23336.09 | -1.736729e-11
0.05 | 7.039673 | 10516.05 | 3.853962e-11
0.1 | 4.411087 | 6589.402 | 6.150554e-11
0.2 | 3.063771 | 4576.744 | 8.855307e-11
0.4 | 2.504962 | 3741.98 | 1.083076e-10
0.6 | 2.300464 | 3436.495 | 1.179355e-10
1 | 2.114696 | 3158.99 | 1.282957e-10
1.5 | 1.567804 | 2342.029 | 1.730486e-10
2 | 1.280408 | 1912.708 | 2.118906e-10
2.5 | 0.7898213 | 1179.856 | 3.435034e-10
3 | 0.8834056 | 1319.655 | 3.071141e-10
3.5 | 0.8074108 | 1206.132 | 3.360202e-10
3.9 | 0.6249657 | 933.5907 | 4.341139e-10
|  | intercept | 5.841221e-11
plot fitted line |  | slope | 8.91847e-11
0 |  |  | 5.841221e-11
4 |  |  | 4.15151e-10
Compare with Rep 21(1)
0 |  |  | 1.237393e-10
4 |  |  | 4.835136e-10

## prox
Appendix 23-1(1): Analysis of the Twente Magnetization data on K2 001 T4
Proximity Magnetization
fit to
|  | calib'n factor f = | 0.879 |  | Mpo = | 18800
[5 empty] | k = | 13
| magnetization A/m |  |  |  |  | fit
B | etched | etched * f | intercept | proximity | prox'y * | M
0 | 9606.45 | 8444.069 | 27332.5 | 17726.05 | 18888.43 | 18800
0.05 | 8700.424 | 7647.673 | 15539.77 | 6839.349 | 7892.101 | 9814.461
0.1 | 7197.511 | 6326.612 | 10218.3 | 3020.792 | 3891.69 | 5123.598
0.2 | 5643.676 | 4960.791 | 6020.389 | 376.713 | 1059.598 | 1396.343
0.4 | 4181.152 | 3675.232 | 3824.132 | -357.0196 | 148.8997 | 103.7114
0.6 | 3387.678 | 2977.769 | 2979.502 | -408.1766 | 1.732504 | 7.703018
1 | 2486.966 | 2186.043 | 2196.694 | -290.2719 | 10.65092 | 0.04249419
1.5 | 1902.221 | 1672.052 | 1738.366 | -163.8548 | 66.31388 | 6.388744e-05
2 | 1596.987 | 1403.751 | 1487.054 | -109.9327 | 83.30266 | 9.605087e-08
2.5 | 1345.024 | 1182.276 | 1317.213 | -27.81108 | 134.9369 | 1.444066e-10
3 | 1193.269 | 1048.883 | 1146.517 | -46.75124 | 97.63427 | 2.171066e-13
3.5 | 1046.276 | 919.6768 | 1035.833 | -10.44366 | 116.1558 | 3.264066e-16
3.9 | 999.8685 | 878.8845 | 980.2997 | -19.56883 | 101.4153 | 1.800643e-18

## Jc(B)
Appendix 23-1(1): Analysis of the Twente Magnetization data on K2 001 T4
Analysis of data to get Jc(B)
filament filling factor lf |  |  | 0.3115265
filament diameter df |  |  | 3.346698e-06 | m
1) Modified KA Fit
fit to
J0 = | 35000000000
B0 = | 0.2609666
A0 = | 3000000000
A1 = | -300000000
| etch calib'n factor f = | 0.879
B | M etch | M * f | Jc(B) | Jc fit | delta^2
0 | 9606.45 | 8444.069 | 38166416137.6 | 38000000000 | 1.901201e-05
0.05 | 8700.424 | 7647.673 | 34566778303.6 | 32357386275.4 | 0.004085336
0.1 | 7197.511 | 6326.612 | 28595704735.3 | 28273812490.9 | 0.0001267125
0.2 | 5643.676 | 4960.791 | 22422317970.3 | 22754518565.0 | 0.0002195027
0.4 | 4181.152 | 3675.232 | 16611712090.1 | 16698900007.4 | 2.75476e-05
0.6 | 3387.678 | 2977.769 | 13459242312.1 | 13428810385.0 | 5.112316e-06
1 | 2486.966 | 2186.043 | 9880712510.0 | 9943515778.6 | 4.040061e-05
1.5 | 1902.221 | 1672.052 | 7557520812.5 | 7736828357.6 | 0.0005629093
2 | 1596.987 | 1403.751 | 6344826594.8 | 6439790555.5 | 0.0002240155
2.5 | 1345.024 | 1182.276 | 5343780412.7 | 5558200660.3 | 0.001610032
3 | 1193.269 | 1048.883 | 4740855301.9 | 4900958322.5 | 0.001140475
3.5 | 1046.276 | 919.6768 | 4156854504.1 | 4378586189.5 | 0.002845286
3.9 | 999.8685 | 878.8845 | 3972476841.0 | 4025122534.2 | 0.0001756317
|  |  | total delta^2 for solver | 0.01108197
2) Simple KA fit for Transport Current Loss
Jso | 32000000000
Bso | 0.495833
B | Jc(B) | Jc fit | delta^2
0 | 38166416137.6 | 32000000000 | 0.02610375
0.05 | 34566778303.6 | 29068700385.3 | 0.02529904
0.1 | 28595704735.3 | 26629367432.4 | 0.004728402
0.2 | 22422317970.3 | 22802390521.4 | 0.0002873241
0.4 | 16611712090.1 | 17711622249.9 | 0.004384152
0.6 | 13459242312.1 | 14479081781.6 | 0.005741461
1 | 9880712510.0 | 10607237267.4 | 0.005406601
1.5 | 7557520812.5 | 7949891341.9 | 0.002695467
2 | 6344826594.8 | 6357258459.5 | 3.839132e-06
2.5 | 5343780412.7 | 5296241622.9 | 7.914054e-05
3 | 4740855301.9 | 4538733805.0 | 0.001817656
3.5 | 4156854504.1 | 3970800431.8 | 0.002003313
3.9 | 3972476841.0 | 3609476382.3 | 0.008350099
|  | total delta^2 for solver | 0.08690024
Transport current Jc
(Steffen Tittel email 18 May 04 'K2_ 001.pdf')
wire radius aw = |  |  | 0.3325
radius over filament boundary afb = |  |  | 0.2720455
core radius ac |  |  | 0.1299773
global filling factor lf |  |  | 0.3115265
mo |  |  | 1.256637e-06
| from transport Ic |  |  |  |  | from M etch
B | Jc A/mm^2 | Jc A/m^2 | Bms | Bcorr | Jc A/m^2 | Jc fit | mag / trans | transpose for doc table
0.5 | 9042 | 9042000000 | 0.42938 | 0.92938 | 9042000000 | 10394439778.9 | 1.149573 | B (T) | 0.92938 | 1.339154 | 2.243752 | 3.194318 | 4.159842 | 5.131017 | 6.10376 | 7.076075 | 8.048437
1 | 7142 | 7142000000 | 0.3391542 | 1.339154 | 7142000000 | 8306467620.2 | 1.163045 | ratio | 1.149573 | 1.163045 | 1.163749 | 1.144952 | 1.134328 | 1.143407 | 1.191736 | 1.324638 | 1.651652
2 | 5133 | 5133000000 | 0.2437522 | 2.243752 | 5133000000 | 5973523808.1 | 1.163749
3 | 4092 | 4092000000 | 0.194318 | 3.194318 | 4092000000 | 4685142920.6 | 1.144952
4 | 3366 | 3366000000 | 0.1598422 | 4.159842 | 3366000000 | 3818147009.1 | 1.134328
5 | 2759 | 2759000000 | 0.1310174 | 5.131017 | 2759000000 | 3154659661.0 | 1.143407
6 | 2185 | 2185000000 | 0.1037597 | 6.10376 | 2185000000 | 2603942681.4 | 1.191736
7 | 1602 | 1602000000 | 0.07607462 | 7.076075 | 1602000000 | 2122070654.5 | 1.324638
8 | 1020 | 1020000000 | 0.04843703 | 8.048437 | 1020000000 | 1684685151.0 | 1.651652

## geom
Appendix 23-1(1): Analysis of the Twente Magnetization data on K2 001 T4
Wire geometry
data on wire Manfred Thoener 16 Jun 04
Sample: | K2 001 T4
wire diameter | 0.665 | mm
global matrix ratio m | 2.21
global filling factor lf | 0.3115265
filament number N | 12300
filament diameter df | 3.346698e-06 | m
wire radius aw = | 0.3325 | mm
radius over filament boundary afb = | 0.2720455 | mm
magnetization factor (afb / aw)2 | 0.6694215
filling within filament boundary lfb | 0.4653667
annulus width w = | 0.06045455 | mm
core radius ac | 0.1299773 | mm
area wire | 0.3473227 | mm^2
area local filament+Cu | 0.1794309 | mm^2
area outer annulus | 0.1148174 | mm^2
area core | 0.05307435 | mm^2
check total | 0.3473227 | mm^2
area filaments | 0.1082002 | mm^2
local filling factor lfL | 0.6030188
local matrix ratio mL | 0.6583231
wire twist pitch | 4 | mm

## M sum'ry
Appendix 23-1(1): Analysis of the Twente Magnetization data on K2 001 T4
Summary of M at defined B points
B` T/s | etched | 80 | 120 | 160 | 240 | fit |  | plot for B`=
B | M mean | M mean |  |  |  | intercept | slope | 0 | 250
0 | 9606.45 | 25944.21 | 25603.67 | 24891.5 | 23517.62 | 27332.5 | -15.62168 | 27332.5 | 23427.08
0.05 | 8700.424 | 16106.18 | 16375.4 | 16673.34 | 17227.97 | 15539.77 | 7.039673 | 15539.77 | 17299.69
0.1 | 7197.511 | 10592.29 | 10742.36 | 10889.79 | 11295.43 | 10218.3 | 4.411087 | 10218.3 | 11321.07
0.2 | 5643.676 | 6279.217 | 6395.147 | 6472.478 | 6772.974 | 6020.389 | 3.063771 | 6020.389 | 6786.331
0.4 | 4181.152 | 4000.138 | 4136.609 | 4255.886 | 4406.873 | 3824.132 | 2.504962 | 3824.132 | 4450.373
0.6 | 3387.678 | 3165.531 | 3256.473 | 3342.218 | 3534.063 | 2979.502 | 2.300464 | 2979.502 | 3554.618
1 | 2486.966 | 2375.54 | 2423.976 | 2555.425 | 2700.651 | 2196.694 | 2.114696 | 2196.694 | 2725.368
1.5 | 1902.221 | 1852.79 | 1924.28 | 2014.547 | 2102.528 | 1738.366 | 1.567804 | 1738.366 | 2130.317
2 | 1596.987 | 1592.278 | 1651.406 | 1670.281 | 1802.495 | 1487.054 | 1.280408 | 1487.054 | 1807.156
2.5 | 1345.024 | 1403.254 | 1389.879 | 1431.045 | 1518.569 | 1317.213 | 0.7898213 | 1317.213 | 1514.669
3 | 1193.269 | 1216.789 | 1257.209 | 1281.639 | 1360.476 | 1146.517 | 0.8834056 | 1146.517 | 1367.369
3.5 | 1046.276 | 1117.735 | 1105.755 | 1170.851 | 1233.437 | 1035.833 | 0.8074108 | 1035.833 | 1237.685
3.9 | 999.8685 | 1042.987 | 1050.721 | 1061.777 | 1140.694 | 980.2997 | 0.6249657 | 980.2997 | 1136.541

## M vs B`
Appendix 23-1(1): Analysis of the Twente Magnetization data on K2 001 T4
Extract M at defined B points for each B`
B` | mT/s |  | etched | 80 | 120 | 160
|  |  | M | M | M | M | 240 | mT/s | M
B |  |  | Mwidth | Mwidth | Mwidth | Mwidth | B12 | M12 | Mwidth
0 | rising | pt 1 | 9715.693 | 26184.14 | 25603.67 | 24891.5 | -0.0159375371 | 23557.23 | 23613.31
|  | pt 2 |  |  |  |  | 0.01319136045 | 23659.73
0 | falling | pt 1 | -9497.207 | -25704.27 | -25603.67 | -24891.5 | 0.0040598251 | -23659.73 | -23421.93
|  | pt 2 | 9606.45 | 25944.21 | 25603.67 | 24891.5 | -0.02498958085 | -21958.22 | 23517.62
| mean |  | 9606.45 | 25944.21 | 25603.67 | 24891.5 |  |  | 23517.62
0.05 | rising | pt 1 | 10134.31 | 17331.2 | 17366.34 | 17616.63 | 0.04209283925 | 19370.09 | 18362.26
|  | pt 2 |  |  |  |  | 0.07089821905 | 15698.61
0.05 | falling | pt 1 | -7122.465 | -14144.86 | -14662.24 | -15036.03 | 0.06199727465 | -13176.35 | -15467.53
|  | pt 2 | 8628.388 | 15738.03 | 16014.29 | 16326.33 | 0.0331804345 | -18679.65 | 16914.9
-0.05 | rising | pt 1 | 7048.221 | 15198.88 | 15242.14 | 15591.23 | -0.07382040615 | 12874.27 | 16910.37
|  | pt 2 |  |  |  |  | -0.0449853725 | 17760.04
-0.05 | falling | pt 1 | -10496.7 | -17749.8 | -18230.9 | -18449.47 | -0.02498958085 | -21958.22 | -18171.71
|  | pt 2 | 8772.461 | 16474.34 | 16736.52 | 17020.35 | -0.05386061275 | -17587.22 | 17541.04
| mean |  | 8700.424 | 16106.18 | 16375.4 | 16673.34 |  |  | 17227.97
0.1 | rising | pt 1 | 8220.798 | 12043.16 | 11992.87 | 12081.09 | 0.07089821905 | 15698.61 | 12817.07
|  | pt 2 |  |  |  |  | 0.09971348865 | 12845.44
0.1 | falling | pt 1 | -6127.35 | -8789.821 | -9234.817 | -9358.125 | 0.1196282 | -8106.794 | -9388.084
|  | pt 2 | 7174.074 | 10416.49 | 10613.85 | 10719.61 | 0.0908505018 | -9985.345 | 11102.58
-0.1 | rising | pt 1 | 5967.659 | 9358.343 | 9324.632 | 9499.882 | -0.1026649253 | 10119.69 | 10374.19
|  | pt 2 |  |  |  |  | -0.07382040615 | 12874.27
-0.1 | falling | pt 1 | -8474.237 | -12177.84 | -12417.11 | -12620.04 | -0.082633944 | -14210.83 | -12602.37
|  | pt 2 | 7220.948 | 10768.09 | 10870.87 | 11059.96 | -0.111452759 | -11541.6 | 11488.28
| mean |  | 7197.511 | 10592.29 | 10742.36 | 10889.79 |  |  | 11295.43
0.2 | rising | pt 1 | 6344.547 | 7119.747 | 7029.179 | 7136.503 | 0.1861613 | 8172.942 | 7828.816
|  | pt 2 |  |  |  |  | 0.2149931 | 7455.983
0.2 | falling | pt 1 | -4940.277 | -5279.926 | -5746.952 | -5723.488 | 0.2061091855 | -5518.724 | -5642.757
|  | pt 2 | 5642.412 | 6199.837 | 6388.065 | 6429.995 | 0.1772532 | -6104.577 | 6735.786
-0.2 | rising | pt 1 | 4729.261 | 5737.719 | 5529.321 | 5643.424 | -0.2179244176 | 6018.004 | 6385.741
|  | pt 2 |  |  |  |  | -0.1891139 | 6609.08
-0.2 | falling | pt 1 | -6560.618 | -6979.476 | -7275.138 | -7386.499 | -0.1979191249 | -7279.828 | -7234.582
|  | pt 2 | 5644.939 | 6358.598 | 6402.229 | 6514.962 | -0.2267546 | -6652.84 | 6810.161
| mean |  | 5643.676 | 6279.217 | 6395.147 | 6472.478 |  |  | 6772.974
0.4 | rising | pt 1 | 4599.637 | 4524.321 | 4485.209 | 4573.865 | 0.3879349 | 5261.357 | 5175.709
|  | pt 2 |  |  |  |  | 0.4167276844 | 5056.961
0.4 | falling | pt 1 | -3765.363 | -3426.627 | -3748.472 | -3905.085 | 0.4079390421 | -3594.423 | -3642.33
|  | pt 2 | 4182.5 | 3975.474 | 4116.841 | 4239.475 | 0.3791103 | -3768.384 | 4409.019
-0.4 | rising | pt 1 | 3559.486 | 3669.814 | 3595.534 | 3754.059 | -0.4199136 | 4120.684 | 4242.985
|  | pt 2 |  |  |  |  | -0.3910517 | 4297.941
-0.4 | falling | pt 1 | -4800.121 | -4379.791 | -4717.221 | -4790.532 | -0.3996014431 | -4568.219 | -4566.468
|  | pt 2 | 4179.804 | 4024.802 | 4156.378 | 4272.296 | -0.4284456046 | -4441.523 | 4404.727
| mean |  | 4181.152 | 4000.138 | 4136.609 | 4255.886 |  |  | 4406.873
0.6 | rising | pt 1 | 3668.723 | 3529.81 | 3467.054 | 3523.725 | 0.5906606 | 4265.962 | 4231.9
|  | pt 2 |  |  |  |  | 0.6194770747 | 4160.865
0.6 | falling | pt 1 | -3071.894 | -2752.406 | -3004.619 | -3172.33 | 0.6105943 | -2863.237 | -2885.078
|  | pt 2 | 3370.308 | 3141.108 | 3235.836 | 3348.028 | 0.5818479 | -2922.498 | 3558.489
-0.6 | rising | pt 1 | 2945.065 | 2997.423 | 2926.064 | 2991.977 | -0.6219519505 | 3499.154 | 3527.188
|  | pt 2 |  |  |  |  | -0.5931553 | 3535.929
-0.6 | falling | pt 1 | -3865.031 | -3382.485 | -3628.153 | -3680.838 | -0.5727778123 | -3651.1 | -3492.087
|  | pt 2 | 3405.048 | 3189.954 | 3277.109 | 3336.408 | -0.6016251149 | -3482.595 | 3509.637
| mean |  | 3387.678 | 3165.531 | 3256.473 | 3342.218 |  |  | 3534.063
1 | rising | pt 1 | 2536.448 | 2533.611 | 2459.154 | 2614.372 | 0.9944504278 | 3154.431 | 3144.812
|  | pt 2 |  |  |  |  | 1.023508 | 3104.067
1 | falling | pt 1 | -2497.461 | -2248.47 | -2410.03 | -2621.47 | 1.014426 | -2256.163 | -2279.467
|  | pt 2 | 2516.954 | 2391.041 | 2434.592 | 2617.921 | 0.9852501 | -2303.293 | 2712.139
-1 | rising | pt 1 | 2219.946 | 2452.173 | 2243.663 | 2320.849 | -1.025984 | 2890.784 | 2894.171
|  | pt 2 |  |  |  |  | -0.9968885123 | 2894.576
-1 | falling | pt 1 | -2694.009 | -2267.908 | -2583.056 | -2665.011 | -0.9763196254 | -2518.331 | -2484.154
|  | pt 2 | 2456.977 | 2360.04 | 2413.359 | 2492.93 | -1.005312 | -2476.489 | 2689.163
| mean |  | 2486.966 | 2375.54 | 2423.976 | 2555.425 |  |  | 2700.651
1.5 | rising | pt 1 | 1838.416 | 1791.069 | 1922.872 | 1880.131 | 1.484713 | 2399.503 | 2384.367
|  | pt 2 |  |  |  |  | 1.51392 | 2370.584
1.5 | falling | pt 1 | -2002.577 | -1816.335 | -1973.475 | -2192.032 | 1.504561 | -1831.432 | -1834.153
|  | pt 2 | 1920.496 | 1803.702 | 1948.174 | 2036.082 | 1.47547 | -1848.789 | 2109.26
-1.5 | rising | pt 1 | 1840.064 | 2199.661 | 1983.371 | 2098.552 | -1.516243 | 2451.038 | 2461.568
|  | pt 2 |  |  |  |  | -1.487257 | 2469.828
-1.5 | falling | pt 1 | -1927.825 | -1604.096 | -1817.404 | -1887.473 | -1.495479 | -1735.97 | -1730.025
|  | pt 2 | 1883.945 | 1901.879 | 1900.387 | 1993.013 | -1.524423 | -1697.909 | 2095.796
| mean |  | 1902.221 | 1852.79 | 1924.28 | 2014.547 |  |  | 2102.528
2 | rising | pt 1 | 1272.761 | 1437.214 | 1436.663 | 1350.917 | 1.97501 | 2082.38 | 2045.508
|  | pt 2 |  |  |  |  | 2.004378 | 2039.049
2 | falling | pt 1 | -1845.098 | -1705.443 | -1830.684 | -2069.143 | 2.024184 | -1693.186 | -1681.484
|  | pt 2 | 1558.93 | 1571.329 | 1633.674 | 1710.03 | 1.994796 | -1678.967 | 1863.496
-2 | rising | pt 1 | 1733.015 | 2007.648 | 1814.557 | 1799.145 | -2.006322 | 2185.825 | 2193.923
|  | pt 2 |  |  |  |  | -1.977504 | 2222.741
-2 | falling | pt 1 | -1537.072 | -1218.807 | -1523.72 | -1461.919 | -1.985507 | -1281.942 | -1289.065
|  | pt 2 | 1635.044 | 1613.228 | 1669.139 | 1630.532 | -2.014286044 | -1296.086 | 1741.494
| mean |  | 1596.987 | 1592.278 | 1651.406 | 1670.281 |  |  | 1802.495
2.5 | rising | pt 1 | 1019.344 | 1242.606 | 1121.863 | 1134.451 | 2.494358 | 1619.794 | 1627.092
|  | pt 2 |  |  |  |  | 2.523417 | 1657.383
2.5 | falling | pt 1 | -1648.81 | -1597.722 | -1641.393 | -1832.162 | 2.51395 | -1421.195 | -1407.831
|  | pt 2 | 1334.077 | 1420.164 | 1381.628 | 1483.306 | 2.484829 | -1393.296 | 1517.461
-2.5 | rising | pt 1 | 1475.368 | 1873.738 | 1508.702 | 1625.454 | -2.525233 | 1956.127 | 1981.303
|  | pt 2 |  |  |  |  | -2.49623 | 1985.064
-2.5 | falling | pt 1 | -1236.575 | -898.9488 | -1287.556 | -1132.112 | -2.47515 | -1068.878 | -1058.049
|  | pt 2 | 1355.972 | 1386.344 | 1398.129 | 1378.783 | -2.504152 | -1056.24 | 1519.676
| mean |  | 1345.024 | 1403.254 | 1389.879 | 1431.045 |  |  | 1518.569
3 | rising | pt 1 | 882.1764 | 1056.196 | 960.5177 | 924.5866 | 2.983809 | 1486.787 | 1510.519
|  | pt 2 |  |  |  |  | 3.013109 | 1529.732
3 | falling | pt 1 | -1548.249 | -1472.172 | -1584.581 | -1666.916 | 3.003726946 | -1278.582 | -1282.181
|  | pt 2 | 1215.213 | 1264.184 | 1272.55 | 1295.751 | 2.974583 | -1306.725 | 1396.35
-3 | rising | pt 1 | 1384.122 | 1742.66 | 1391.147 | 1606.205 | -3.01548 | 1876.554 | 1860.658
|  | pt 2 |  |  |  |  | -2.986461 | 1846.756
-3 | falling | pt 1 | -958.5271 | -596.1288 | -1092.591 | -928.8483 | -2.994055 | -803.077 | -788.5445
|  | pt 2 | 1171.325 | 1169.394 | 1241.869 | 1267.526 | -3.023077 | -732.1287 | 1324.601
| mean |  | 1193.269 | 1216.789 | 1257.209 | 1281.639 |  |  | 1360.476
3.5 | rising | pt 1 | 735.1359 | 894.0787 | 892.346 | 779.6395 | 3.473104 | 1479.284 | 1460.94
|  | pt 2 |  |  |  |  | 3.502315 | 1459.361
3.5 | falling | pt 1 | -1282.55 | -1301.457 | -1228.674 | -1587.36 | 3.522777 | -1061.639 | -1068.759
|  | pt 2 | 1008.843 | 1097.768 | 1060.51 | 1183.5 | 3.493573 | -1070.768 | 1264.849
-3.5 | rising | pt 1 | 1239.086 | 1709.939 | 1272.651 | 1438.552 | -3.505663 | 1669.093 | 1666.526
|  | pt 2 |  |  |  |  | -3.476744 | 1655.986
-3.5 | falling | pt 1 | -928.3329 | -565.4631 | -1029.349 | -877.8497 | -3.483685 | -756.3148 | -737.5225
|  | pt 2 | 1083.709 | 1137.701 | 1151 | 1158.201 | -3.512688 | -722.908 | 1202.024
| mean |  | 1046.276 | 1117.735 | 1105.755 | 1170.851 |  |  | 1233.437
3.8 | rising | pt 1 | 730.2347 | 808.8448 | 960.5227 | 722.2176 | 3.78984 | 1388.492 | 1395.136
|  | pt 2 |  |  |  |  | 3.818509 | 1407.238
3.8 | falling | pt 1 | -1195.814 | -1214.736 | -1097.404 | -1420.736 | 3.810556 | -928.8669 | -923.84
|  | pt 2 | 963.0244 | 1011.791 | 1028.964 | 1071.477 | 3.781823 | -915.1842 | 1159.488
-3.8 | rising | pt 1 | 1131.376 | 1580.768 | 1132.467 | 1263.489 | -3.822699 | 1504.896 | 1464.299
|  | pt 2 |  |  |  |  | -3.793889 | 1453.37
-3.8 | falling | pt 1 | -942.0492 | -567.5974 | -1012.488 | -840.6676 | -3.771741 | -781.2853 | -779.4995
|  | pt 2 | 1036.713 | 1074.183 | 1072.477 | 1052.078 | -3.800463 | -779.4702 | 1121.899
| mean |  | 999.8685 | 1042.987 | 1050.721 | 1061.777 |  |  | 1140.694

## etched
Appendix 23-1(1): Analysis of the Twente Magnetization data on K2 001 T4
etched sample
| Temperature | 4.23 | K | dwire | 0.665 | mm
| ramprate | 120 | mT/s | Vsample | 1.553116e-06 | m3 | estimated from length
| Field sweep | 4 | T |  | (2 layers)
Linear correction: a*B
0.00012
Raw sample signal |  |  | Empty coil signal |  |  | Corrected signal
Vb(V) | B(T) | Vh raw(V) | Vb(V) | B(T) | Vh emp(V) | B(T) | Vh cor(V) | m(Am2) | B(T) | Mv (Am-1)
| -3.8 | 0.004813632 |  | -3.8 | 0.004564817 | -3.8 | 0.0002036547 | 0.001757159 | -3.8 | 1131.376
| -3.5 | 0.004456296 |  | -3.5 | 0.004224093 | -3.5 | 0.0002230431 | 0.001924444 | -3.5 | 1239.086
| -3 | 0.003868464 |  | -3 | 0.003670153 | -3 | 0.0002491505 | 0.002149703 | -3 | 1384.122
| -2.5 | 0.003267736 |  | -2.5 | 0.003113001 | -2.5 | 0.0002655754 | 0.002291418 | -2.5 | 1475.368
| -2 | 0.002671475 |  | -2 | 0.002530362 | -2 | 0.0003119534 | 0.002691574 | -2 | 1733.015
| -1.5 | 0.002072055 |  | -1.5 | 0.001971672 | -1.5 | 0.0003312229 | 0.002857833 | -1.5 | 1840.064
| -1 | 0.001513261 |  | -1 | 0.001404497 | -1 | 0.0003996039 | 0.003447833 | -1 | 2219.946
| -0.6 | 0.001128092 |  | -0.6 | 0.0009368019 | -0.6 | 0.0005301298 | 0.004574028 | -0.6 | 2945.065
| -0.4 | 0.0009944612 |  | -0.4 | 0.0007165718 | -0.4 | 0.0006407294 | 0.005528295 | -0.4 | 3559.486
| -0.2 | 0.0009716356 |  | -0.2 | 0.0005071795 | -0.2 | 0.000851296 | 0.007345091 | -0.2 | 4729.261
| -0.1 | 0.001081269 |  | -0.1 | 0.0004058934 | -0.1 | 0.001074215 | 0.009268467 | -0.1 | 5967.659
| -0.05 | 0.001220313 |  | -0.05 | 0.0003564301 | -0.05 | 0.001268723 | 0.01094671 | -0.05 | 7048.221
| -4.099152e-14 | 0.001633406 |  | -4.099152e-14 | 0.0002953613 | -4.099152e-14 | 0.001748884 | 0.0150896 | -4.099152e-14 | 9715.693
| 0.05 | 0.001665943 |  | 0.05 | 0.0002585448 | 0.05 | 0.001824238 | 0.01573976 | 0.05 | 10134.31
| 0.1 | 0.001269875 |  | 0.1 | 0.0002129206 | 0.1 | 0.001479794 | 0.01276785 | 0.1 | 8220.798
| 0.2 | 0.0008390115 |  | 0.2 | 0.000131794 | 0.2 | 0.001142057 | 0.009853818 | 0.2 | 6344.547
| 0.3 | 0.0005411263 |  | 0.3 | 4.026987e-05 | 0.3 | 0.0009476964 | 0.008176846 | 0.3 | 5264.8
| 0.4 | 0.0003028749 |  | 0.4 | -6.6248e-05 | 0.4 | 0.0008279629 | 0.007143769 | 0.4 | 4599.637
| 0.6 | -9.633548e-05 |  | 0.6 | -0.0002738882 | 0.6 | 0.0006603927 | 0.005697953 | 0.6 | 3668.723
| 1 | -0.0007918231 |  | 1 | -0.0007175594 | 1 | 0.0004565762 | 0.003939398 | 1 | 2536.448
| 1.5 | -0.00154152 |  | 1.5 | -0.001281606 | 1.5 | 0.0003309262 | 0.002855274 | 1.5 | 1838.416
| 2 | -0.002259346 |  | 2 | -0.001837611 | 2 | 0.0002291049 | 0.001976746 | 2 | 1272.761
| 2.5 | -0.002925373 |  | 2.5 | -0.002398021 | 2.5 | 0.0001834881 | 0.001583159 | 2.5 | 1019.344
| 3 | -0.003557364 |  | 3 | -0.002945321 | 3 | 0.0001587972 | 0.001370122 | 3 | 882.1764
| 3.5 | -0.004186599 |  | 3.5 | -0.003488088 | 3.5 | 0.000132329 | 0.001141751 | 3.5 | 735.1359
| 3.8 | -0.004557741 |  | 3.8 | -0.003822347 | 3.8 | 0.0001314467 | 0.001134139 | 3.8 | 730.2347
| 3.8 | -0.004861713 |  | 3.8 | -0.003779619 | 3.8 | -0.0002152539 | -0.001857238 | 3.8 | -1195.814
| 3.5 | -0.004483122 |  | 3.5 | -0.003421415 | 3.5 | -0.0002308669 | -0.001991949 | 3.5 | -1282.55
| 3 | -0.003874609 |  | 3 | -0.002825074 | 3 | -0.0002786943 | -0.00240461 | 3 | -1548.249
| 2.5 | -0.003266105 |  | 2.5 | -0.002258469 | 2.5 | -0.000296796 | -0.002560794 | 2.5 | -1648.81
| 2 | -0.002647609 |  | 2 | -0.00166464 | 2 | -0.000332129 | -0.002865651 | 2 | -1845.098
| 1.5 | -0.002039824 |  | 1.5 | -0.001088508 | 1.5 | -0.0003604761 | -0.003110234 | 1.5 | -2002.577
| 1 | -0.001470212 |  | 1 | -0.0004898134 | 1 | -0.0004495583 | -0.003878846 | 1 | -2497.461
| 0.6 | -0.001070982 |  | 0.6 | -3.518255e-05 | 0.6 | -0.0005529597 | -0.004771007 | 0.6 | -3071.894
| 0.4 | -0.000937757 |  | 0.4 | 0.0001988714 | 0.4 | -0.0006777885 | -0.005848045 | 0.4 | -3765.363
| 0.2 | -0.0009114285 |  | 0.2 | 0.0004126917 | 0.2 | -0.0008892801 | -0.007672823 | 0.2 | -4940.277
| 0.1 | -0.001008426 |  | 0.1 | 0.0005173742 | 0.1 | -0.001102961 | -0.009516485 | 0.1 | -6127.35
| 0.05 | -0.001139757 |  | 0.05 | 0.0005591709 | 0.05 | -0.001282088 | -0.01106201 | 0.05 | -7122.465
| -4.138703e-14 | -0.001511459 |  | -4.138703e-14 | 0.0006089367 | -4.138703e-14 | -0.001709556 | -0.01475026 | -4.138703e-14 | -9497.207
| -0.05 | -0.001642351 |  | -0.05 | 0.0006519594 | -0.05 | -0.001889471 | -0.01630259 | -0.05 | -10496.7
| -0.1 | -0.001230636 |  | -0.1 | 0.0006936188 | -0.1 | -0.001525415 | -0.01316147 | -0.1 | -8474.237
| -0.2 | -0.0007883976 |  | -0.2 | 0.0007793939 | -0.2 | -0.001180952 | -0.0101894 | -0.2 | -6560.618
| -0.4 | -0.0002501768 |  | -0.4 | 0.0009767145 | -0.4 | -0.0008640513 | -0.007455145 | -0.4 | -4800.121
| -0.6 | 0.0001490257 |  | -0.6 | 0.001183595 | -0.6 | -0.0006957293 | -0.006002841 | -0.6 | -3865.031
| -1 | 0.000832325 |  | -1 | 0.001608103 | -1 | -0.0004849381 | -0.004184108 | -1 | -2694.009
| -1.5 | 0.001583456 |  | -1.5 | 0.002161316 | -1.5 | -0.0003470204 | -0.002994137 | -1.5 | -1927.825
| -2 | 0.002263466 |  | -2 | 0.002710988 | -2 | -0.0002766823 | -0.002387251 | -2 | -1537.072
| -2.5 | 0.002925302 |  | -2.5 | 0.003258733 | -2.5 | -0.0002225911 | -0.001920545 | -2.5 | -1236.575
| -3 | 0.003557439 |  | -3 | 0.00378082 | -3 | -0.0001725408 | -0.001488704 | -3 | -958.5271
| -3.5 | 0.004159211 |  | -3.5 | 0.004317157 | -3.5 | -0.0001671056 | -0.001441809 | -3.5 | -928.3329
| -3.8 | 0.004508429 |  | -3.8 | 0.004632843 | -3.8 | -0.0001695746 | -0.001463112 | -3.8 | -942.0492

## 80 mT_s
Appendix 23-1(1): Analysis of the Twente Magnetization data on K2 001 T4
| Temperature | 4.23 | K | dwire | 0.665 | mm
| ramprate | 80 | mT/s | Vsample | 1.542e-06 | m3
| Field sweep | 4 | T |  | (2 layers)
Linear correction: a*B
0.00023
Raw sample signal |  |  | Empty coil signal |  |  | Corrected signal
Vb(V) | B(T) | Vhraw(V) | Vb(V) | B(T) | Vhemp(V) | B(T) | Vhcor(V) | m(Am2) | B(T) | Mv (Am-1)
| -3.8 | 0.005283523 |  | -3.8 | 0.004574861 | -3.8 | 0.0002825114 | 0.002437545 | -3.8 | 1580.768
| -3.5 | 0.004885024 |  | -3.5 | 0.004222277 | -3.5 | 0.0003055966 | 0.002636727 | -3.5 | 1709.939
| -3 | 0.004228777 |  | -3 | 0.003675181 | -3 | 0.0003114443 | 0.002687181 | -3 | 1742.66
| -2.5 | 0.003578932 |  | -2.5 | 0.003116911 | -2.5 | 0.0003348704 | 0.002889305 | -2.5 | 1873.738
| -2 | 0.002913029 |  | -2 | 0.002542076 | -2 | 0.0003588025 | 0.003095794 | -2 | 2007.648
| -1.5 | 0.002260209 |  | -1.5 | 0.001969939 | -1.5 | 0.0003931186 | 0.003391877 | -1.5 | 2199.661
| -1 | 0.001626215 |  | -1 | 0.001405818 | -1 | 0.0004382469 | 0.00378125 | -1 | 2452.173
| -0.6 | 0.001169358 |  | -0.6 | 0.0009435143 | -0.6 | 0.0005356929 | 0.004622027 | -0.6 | 2997.423
| -0.4 | 0.001017447 |  | -0.4 | 0.0007174349 | -0.4 | 0.0006558611 | 0.005658853 | -0.4 | 3669.814
| -0.2 | 0.001130955 |  | -0.2 | 0.0005073713 | -0.2 | 0.001025433 | 0.008847563 | -0.2 | 5737.719
| -0.1 | 0.001663471 |  | -0.1 | 0.0004158176 | -0.1 | 0.001672502 | 0.01443056 | -0.1 | 9358.343
| -0.05 | 0.002629497 |  | -0.05 | 0.0003495369 | -0.05 | 0.00271631 | 0.02343667 | -0.05 | 15198.88
| -4.099152e-14 | 0.004549241 |  | -4.099152e-14 | 0.0003175186 | -4.099152e-14 | 0.004679572 | 0.04037594 | -4.099152e-14 | 26184.14
| 0.05 | 0.002894833 |  | 0.05 | 0.000256788 | 0.05 | 0.003097394 | 0.02672471 | 0.05 | 17331.2
| 0.1 | 0.001897656 |  | 0.1 | 0.0002161784 | 0.1 | 0.002152326 | 0.01857055 | 0.1 | 12043.16
| 0.2 | 0.0009146467 |  | 0.2 | 0.0001360702 | 0.2 | 0.001272426 | 0.01097865 | 0.2 | 7119.747
| 0.4 | 0.0002136101 |  | 0.4 | -5.511735e-05 | 0.4 | 0.0008085766 | 0.006976502 | 0.4 | 4524.321
| 0.6 | -0.0002240963 |  | 0.6 | -0.0002690871 | 0.6 | 0.0006308399 | 0.005442968 | 0.6 | 3529.81
| 1 | -0.0009357032 |  | 1 | -0.0007106555 | 1 | 0.0004528014 | 0.003906828 | 1 | 2533.611
| 1.5 | -0.001750691 |  | 1.5 | -0.001277938 | 1.5 | 0.0003200959 | 0.002761829 | 1.5 | 1791.069
| 2 | -0.002491362 |  | 2 | -0.001840369 | 2 | 0.0002568557 | 0.002216184 | 2 | 1437.214
| 2.5 | -0.003207919 |  | 2.5 | -0.002407145 | 2.5 | 0.0002220757 | 0.001916098 | 2.5 | 1242.606
| 3 | -0.003916091 |  | 3 | -0.002967003 | 3 | 0.0001887611 | 0.001628655 | 3 | 1056.196
| 3.5 | -0.004604397 |  | 3.5 | -0.003511336 | 3.5 | 0.0001597878 | 0.001378669 | 3.5 | 894.0787
| 3.8 | -0.005006192 |  | 3.8 | -0.003828897 | 3.8 | 0.000144555 | 0.001247239 | 3.8 | 808.8448
| 3.8 | -0.00531772 |  | 3.8 | -0.003778776 | 3.8 | -0.000217095 | -0.001873123 | 3.8 | -1214.736
| 3.5 | -0.004902557 |  | 3.5 | -0.003417114 | 3.5 | -0.0002325935 | -0.002006846 | 3.5 | -1301.457
| 3 | -0.00423654 |  | 3 | -0.002835587 | 3 | -0.0002631034 | -0.00227009 | 3 | -1472.172
| 2.5 | -0.003561177 |  | 2.5 | -0.002252787 | 2.5 | -0.0002855414 | -0.002463688 | 2.5 | -1597.722
| 2 | -0.002875334 |  | 2 | -0.001662692 | 2 | -0.0003047931 | -0.002629794 | 2 | -1705.443
| 1.5 | -0.002205237 |  | 1.5 | -0.001087776 | 1.5 | -0.0003246114 | -0.002800788 | 1.5 | -1816.335
| 1 | -0.001569033 |  | 1 | -0.0004893423 | 1 | -0.0004018417 | -0.003467141 | 1 | -2248.47
| 0.6 | -0.00111622 |  | 0.6 | -3.846681e-05 | 0.6 | -0.000491904 | -0.00424421 | 0.6 | -2752.406
| 0.4 | -0.0009560784 |  | 0.4 | 0.00019617 | 0.4 | -0.0006123993 | -0.005283859 | 0.4 | -3426.627
| 0.2 | -0.001035143 |  | 0.2 | 0.0004023227 | 0.2 | -0.0009436167 | -0.008141645 | 0.2 | -5279.926
| 0.1 | -0.001535725 |  | 0.1 | 0.0005060215 | 0.1 | -0.001570897 | -0.0135539 | 0.1 | -8789.821
| 0.05 | -0.002429662 |  | 0.05 | 0.0005576265 | 0.05 | -0.002527939 | -0.02181138 | 0.05 | -14144.86
| -4.138703e-14 | -0.0044437 |  | -4.138703e-14 | 0.0005979606 | -4.138703e-14 | -0.004593811 | -0.03963599 | -4.138703e-14 | -25704.27
| -0.05 | -0.002951724 |  | -0.05 | 0.0006568299 | -0.05 | -0.003172205 | -0.02737019 | -0.05 | -17749.8
| -0.1 | -0.001902709 |  | -0.1 | 0.0006985368 | -0.1 | -0.002176397 | -0.01877823 | -0.1 | -12177.84
| -0.2 | -0.00087298 |  | -0.2 | 0.0007762258 | -0.2 | -0.001247357 | -0.01076235 | -0.2 | -6979.476
| -0.4 | -0.000158787 |  | -0.4 | 0.0009798087 | -0.4 | -0.0007827466 | -0.006753638 | -0.4 | -4379.791
| -0.6 | 0.0002777374 |  | -0.6 | 0.001192097 | -0.6 | -0.0006045103 | -0.005215792 | -0.6 | -3382.485
| -1 | 0.0009990824 |  | -1 | 0.001622247 | -1 | -0.0004053155 | -0.003497114 | -1 | -2267.908
| -1.5 | 0.001788633 |  | -1.5 | 0.002178162 | -1.5 | -0.0002866806 | -0.002473517 | -1.5 | -1604.096
| -2 | 0.0025273 |  | -2 | 0.002732972 | -2 | -0.0002178225 | -0.0018794 | -2 | -1218.807
| -2.5 | 0.003233001 |  | -2.5 | 0.003266509 | -2.5 | -0.0001606582 | -0.001386179 | -2.5 | -898.9488
| -3 | 0.003925904 |  | -3 | 0.003790292 | -3 | -0.0001065388 | -0.0009192306 | -3 | -596.1288
| -3.5 | 0.004574513 |  | -3.5 | 0.00431842 | -3.5 | -0.0001010583 | -0.0008719441 | -3.5 | -565.4631
| -3.8 | 0.004951851 |  | -3.8 | 0.00462714 | -3.8 | -0.0001014398 | -0.0008752352 | -3.8 | -567.5974

## 120mT_s
Appendix 23-1(1): Analysis of the Twente Magnetization data on K2 001 T4
| Temperature | 4.23 | K | dwire | 0.665 | mm
| ramprate | 120 | mT/s | Vsample | 1.542e-06 | m3
| Field sweep | 4 | T |  | (2 layers)
Linear correction: a*B
0.00024
Raw sample signal |  |  | Empty coil signal |  |  | Corrected signal
Vb(V) | B(T) | Vhraw(V) | Vb(V) | B(T) | Vhemp(V) | B(T) | Vhcor(V) | m(Am2) | B(T) | Mv (Am-1)
| -3.8 | 0.005268369 |  | -3.8 | 0.004564817 | -3.8 | 0.0002023921 | 0.001746265 | -3.8 | 1132.467
| -3.5 | 0.004880699 |  | -3.5 | 0.004224093 | -3.5 | 0.0002274454 | 0.001962428 | -3.5 | 1272.651
| -3 | 0.004227936 |  | -3 | 0.003670153 | -3 | 0.0002486227 | 0.002145149 | -3 | 1391.147
| -2.5 | 0.003571793 |  | -2.5 | 0.003113001 | -2.5 | 0.0002696319 | 0.002326418 | -2.5 | 1508.702
| -2 | 0.002923815 |  | -2 | 0.002530362 | -2 | 0.0003242936 | 0.002798047 | -2 | 1814.557
| -1.5 | 0.002275295 |  | -1.5 | 0.001971672 | -1.5 | 0.0003544637 | 0.003058358 | -1.5 | 1983.371
| -1 | 0.001634639 |  | -1 | 0.001404497 | -1 | 0.0004009825 | 0.003459728 | -1 | 2243.663
| -0.6 | 0.001192902 |  | -0.6 | 0.0009368019 | -0.6 | 0.0005229398 | 0.004511991 | -0.6 | 2926.064
| -0.4 | 0.001044318 |  | -0.4 | 0.0007165718 | -0.4 | 0.000642586 | 0.005544314 | -0.4 | 3595.534
| -0.2 | 0.001132528 |  | -0.2 | 0.0005071795 | -0.2 | 0.0009881882 | 0.008526214 | -0.2 | 5529.321
| -0.1 | 0.001685531 |  | -0.1 | 0.0004058934 | -0.1 | 0.001666478 | 0.01437858 | -0.1 | 9324.632
| -0.05 | 0.002681633 |  | -0.05 | 0.0003564301 | -0.05 | 0.002724043 | 0.02350339 | -0.05 | 15242.14
| -4.099152e-14 | 0.004460352 |  | -4.099152e-14 | 0.0002953613 | -4.099152e-14 | 0.004575831 | 0.03948086 | -4.099152e-14 | 25603.67
| 0.05 | 0.002939378 |  | 0.05 | 0.0002585448 | 0.05 | 0.003103674 | 0.02677889 | 0.05 | 17366.34
| 0.1 | 0.001921421 |  | 0.1 | 0.0002129206 | 0.1 | 0.00214334 | 0.01849301 | 0.1 | 11992.87
| 0.2 | 0.0009291934 |  | 0.2 | 0.000131794 | 0.2 | 0.001256239 | 0.01083899 | 0.2 | 7029.179
| 0.4 | 0.0002284987 |  | 0.4 | -6.6248e-05 | 0.4 | 0.0008015866 | 0.006916192 | 0.4 | 4485.209
| 0.6 | -0.000209104 |  | 0.6 | -0.0002738882 | 0.6 | 0.0006196242 | 0.005346197 | 0.6 | 3467.054
| 1 | -0.0009289048 |  | 1 | -0.0007175594 | 1 | 0.0004394945 | 0.003792015 | 1 | 2459.154
| 1.5 | -0.001708794 |  | 1.5 | -0.001281606 | 1.5 | 0.0003436515 | 0.002965069 | 1.5 | 1922.872
| 2 | -0.002471693 |  | 2 | -0.001837611 | 2 | 0.0002567573 | 0.002215335 | 2 | 1436.663
| 2.5 | -0.003208364 |  | 2.5 | -0.002398021 | 2.5 | 0.0002004969 | 0.001729913 | 2.5 | 1121.863
| 3 | -0.0039045 |  | 3 | -0.002945321 | 3 | 0.0001716616 | 0.001481118 | 3 | 960.5177
| 3.5 | -0.00457945 |  | 3.5 | -0.003488088 | 3.5 | 0.0001594781 | 0.001375998 | 3.5 | 892.346
| 3.8 | -0.004973525 |  | 3.8 | -0.003822347 | 3.8 | 0.0001716625 | 0.001481126 | 3.8 | 960.5227
| 3.8 | -0.005298585 |  | 3.8 | -0.003779619 | 3.8 | -0.0001961257 | -0.001692198 | 3.8 | -1097.404
| 3.5 | -0.004891841 |  | 3.5 | -0.003421415 | 3.5 | -0.0002195859 | -0.001894615 | 3.5 | -1228.674
| 3 | -0.004239107 |  | 3 | -0.002825074 | 3 | -0.0002831929 | -0.002443424 | 3 | -1584.581
| 2.5 | -0.003562656 |  | 2.5 | -0.002258469 | 2.5 | -0.0002933462 | -0.002531029 | 2.5 | -1641.393
| 2 | -0.002882656 |  | 2 | -0.00166464 | 2 | -0.0003271759 | -0.002822915 | 2 | -1830.684
| 1.5 | -0.002212043 |  | 1.5 | -0.001088508 | 1.5 | -0.0003526951 | -0.003043098 | 1.5 | -1973.475
| 1 | -0.001571369 |  | 1 | -0.0004898134 | 1 | -0.0004307153 | -0.003716267 | 1 | -2410.03
| 0.6 | -0.001127001 |  | 0.6 | -3.518255e-05 | 0.6 | -0.0005369789 | -0.004633122 | 0.6 | -3004.619
| 0.4 | -0.0009778873 |  | 0.4 | 0.0001988714 | 0.4 | -0.0006699187 | -0.005780144 | 0.4 | -3748.472
| 0.2 | -0.001073231 |  | 0.2 | 0.0004126917 | 0.2 | -0.001027083 | -0.008861801 | 0.2 | -5746.952
| 0.1 | -0.001567892 |  | 0.1 | 0.0005173742 | 0.1 | -0.001650426 | -0.01424009 | 0.1 | -9234.817
| 0.05 | -0.002484072 |  | 0.05 | 0.0005591709 | 0.05 | -0.002620403 | -0.02260917 | 0.05 | -14662.24
| -4.138703e-14 | -0.004377734 |  | -4.138703e-14 | 0.0006089367 | -4.138703e-14 | -0.004575831 | -0.03948086 | -4.138703e-14 | -25603.67
| -0.05 | -0.003005067 |  | -0.05 | 0.0006519594 | -0.05 | -0.003258186 | -0.02811205 | -0.05 | -18230.9
| -0.1 | -0.001912381 |  | -0.1 | 0.0006936188 | -0.1 | -0.002219159 | -0.01914719 | -0.1 | -12417.11
| -0.2 | -0.0008836426 |  | -0.2 | 0.0007793939 | -0.2 | -0.001300197 | -0.01121826 | -0.2 | -7275.138
| -0.4 | -0.0001811768 |  | -0.4 | 0.0009767145 | -0.4 | -0.0008430513 | -0.007273954 | -0.4 | -4717.221
| -0.6 | 0.0002683394 |  | -0.6 | 0.001183595 | -0.6 | -0.0006484156 | -0.005594612 | -0.6 | -3628.153
| -1 | 0.0009756251 |  | -1 | 0.001608103 | -1 | -0.0004616381 | -0.003983072 | -1 | -2583.056
| -1.5 | 0.001785674 |  | -1.5 | 0.002161316 | -1.5 | -0.0003248024 | -0.002802436 | -1.5 | -1817.404
| -2 | 0.002507832 |  | -2 | 0.002710988 | -2 | -0.000272316 | -0.002349577 | -2 | -1523.72
| -2.5 | 0.003217783 |  | -2.5 | 0.003258733 | -2.5 | -0.0002301092 | -0.001985412 | -2.5 | -1287.556
| -3 | 0.003894714 |  | -3 | 0.00378082 | -3 | -0.0001952654 | -0.001684775 | -3 | -1092.591
| -3.5 | 0.004562354 |  | -3.5 | 0.004317157 | -3.5 | -0.0001839629 | -0.001587256 | -3.5 | -1029.349
| -3.8 | 0.004953054 |  | -3.8 | 0.004632843 | -3.8 | -0.0001809496 | -0.001561256 | -3.8 | -1012.488

## 160mT_s
Appendix 23-1(1): Analysis of the Twente Magnetization data on K2 001 T4
| Temperature | 4.23 | K | dwire | 0.665 | mm
| ramprate | 160 | mT/s | Vsample | 1.542e-06 | m3
| Field sweep | 4 | T |  | (2 layers)
Linear correction: a*B
0.00027
Raw sample signal |  |  | Empty coil signal |  |  | Corrected signal
Vb(V) | B(T) | Vhraw(V) | Vb(V) | B(T) | Vhemp(V) | B(T) | Vhcor(V) | m(Am2) | B(T) | Mv (Am-1)
| -3.8 | 0.005219777 |  | -3.8 | 0.004388809 | -3.8 | 0.0002258079 | 0.001948299 | -3.8 | 1263.489
| -3.5 | 0.004837714 |  | -3.5 | 0.004056459 | -3.5 | 0.0002570949 | 0.002218248 | -3.5 | 1438.552
| -3 | 0.004204378 |  | -3 | 0.00352816 | -3 | 0.0002870573 | 0.002476767 | -3 | 1606.205
| -2.5 | 0.003538177 |  | -2.5 | 0.002993519 | -2.5 | 0.0002904975 | 0.00250645 | -2.5 | 1625.454
| -2 | 0.002893755 |  | -2 | 0.002453056 | -2 | 0.0003215392 | 0.002774281 | -2 | 1799.145
| -1.5 | 0.002262462 |  | -1.5 | 0.001903253 | -1.5 | 0.0003750486 | 0.003235967 | -1.5 | 2098.552
| -1 | 0.001624158 |  | -1 | 0.00136022 | -1 | 0.000414777 | 0.003578749 | -1 | 2320.849
| -0.6 | 0.001199681 |  | -0.6 | 0.000923801 | -0.6 | 0.0005347195 | 0.004613628 | -0.6 | 2991.977
| -0.4 | 0.001054943 |  | -0.4 | 0.0006968654 | -0.4 | 0.0006709171 | 0.005788759 | -0.4 | 3754.059
| -0.2 | 0.001141569 |  | -0.2 | 0.0004998286 | -0.2 | 0.00100858 | 0.008702159 | -0.2 | 5643.424
| -0.1 | 0.001714296 |  | -0.1 | 0.000410338 | -0.1 | 0.001697798 | 0.01464882 | -0.1 | 9499.882
| -0.05 | 0.002738592 |  | -0.05 | 0.0003595018 | -0.05 | 0.00278643 | 0.02404167 | -0.05 | 15591.23
| -4.099152e-14 | 0.00432932 |  | -4.099152e-14 | 0.0003016063 | -4.099152e-14 | 0.004448554 | 0.03838269 | -4.099152e-14 | 24891.5
| 0.05 | 0.002976562 |  | 0.05 | 0.0002624963 | 0.05 | 0.003148405 | 0.02716484 | 0.05 | 17616.63
| 0.1 | 0.001931627 |  | 0.1 | 0.0002203612 | 0.1 | 0.002159106 | 0.01862904 | 0.1 | 12081.09
| 0.2 | 0.0009422181 |  | 0.2 | 0.0001416378 | 0.2 | 0.00127542 | 0.01100449 | 0.2 | 7136.503
| 0.4 | 0.0002442095 |  | 0.4 | -4.43818e-05 | 0.4 | 0.0008174312 | 0.0070529 | 0.4 | 4573.865
| 0.6 | -0.0001980938 |  | 0.6 | -0.0002450064 | 0.6 | 0.0006297524 | 0.005433584 | 0.6 | 3523.725
| 1 | -0.0008977477 |  | 1 | -0.0006741426 | 1 | 0.0004672348 | 0.004031361 | 1 | 2614.372
| 1.5 | -0.001700983 |  | 1.5 | -0.001211156 | 1.5 | 0.0003360129 | 0.002899162 | 1.5 | 1880.131
| 2 | -0.002461795 |  | 2 | -0.001742388 | 2 | 0.0002414329 | 0.002083114 | 2 | 1350.917
| 2.5 | -0.003170923 |  | 2.5 | -0.00227783 | 2.5 | 0.0002027466 | 0.001749323 | 2.5 | 1134.451
| 3 | -0.0038713 |  | 3 | -0.0028057 | 3 | 0.0001652401 | 0.001425712 | 3 | 924.5866
| 3.5 | -0.00454525 |  | 3.5 | -0.003318746 | 3.5 | 0.0001393355 | 0.001202204 | 3.5 | 779.6395
| 3.8 | -0.004940258 |  | 3.8 | -0.003622491 | 3.8 | 0.0001290731 | 0.00111366 | 3.8 | 722.2176
| 3.8 | -0.005290822 |  | 3.8 | -0.003590072 | 3.8 | -0.0002539108 | -0.002190775 | 3.8 | -1420.736
| 3.5 | -0.004884182 |  | 3.5 | -0.003234653 | 3.5 | -0.0002836896 | -0.00244771 | 3.5 | -1587.36
| 3 | -0.004215334 |  | 3 | -0.002686587 | 3 | -0.0002979076 | -0.002570385 | 3 | -1666.916
| 2.5 | -0.003558457 |  | 2.5 | -0.002135178 | 2.5 | -0.0003274399 | -0.002825193 | 2.5 | -1832.162
| 2 | -0.002908505 |  | 2 | -0.001577873 | 2 | -0.0003697927 | -0.003190618 | 2 | -2069.143
| 1.5 | -0.002234216 |  | 1.5 | -0.001016621 | 1.5 | -0.0003917551 | -0.003380113 | 1.5 | -2192.032
| 1 | -0.001608512 |  | 1 | -0.000449169 | 1 | -0.0004685033 | -0.004042307 | 1 | -2621.47
| 0.6 | -0.001163602 |  | 0.6 | -1.380979e-05 | 0.6 | -0.0005669519 | -0.004891733 | 0.6 | -3172.33
| 0.4 | -0.001024879 |  | 0.4 | 0.0002018688 | 0.4 | -0.0006979083 | -0.006021642 | 0.4 | -3905.085
| 0.2 | -0.001100343 |  | 0.2 | 0.0003973858 | 0.2 | -0.001022889 | -0.008825618 | 0.2 | -5723.488
| 0.1 | -0.001621966 |  | 0.1 | 0.000498337 | 0.1 | -0.001672464 | -0.01443023 | 0.1 | -9358.125
| 0.05 | -0.002574144 |  | 0.05 | 0.0005474021 | 0.05 | -0.002687207 | -0.02318556 | 0.05 | -15036.03
| -4.138703e-14 | -0.004273505 |  | -4.138703e-14 | 0.0005958881 | -4.138703e-14 | -0.004448554 | -0.03838269 | -4.138703e-14 | -24891.5
| -0.05 | -0.003058319 |  | -0.05 | 0.0006462707 | -0.05 | -0.00329725 | -0.02844909 | -0.05 | -18449.47
| -0.1 | -0.001962342 |  | -0.1 | 0.0006869245 | -0.1 | -0.002255427 | -0.01946011 | -0.1 | -12620.04
| -0.2 | -0.0009254608 |  | -0.2 | 0.000761478 | -0.2 | -0.001320099 | -0.01138998 | -0.2 | -7386.499
| -0.4 | -0.0002208294 |  | -0.4 | 0.0009481639 | -0.4 | -0.0008561534 | -0.007387001 | -0.4 | -4790.532
| -0.6 | 0.0002209206 |  | -0.6 | 0.001137592 | -0.6 | -0.0006578313 | -0.005675853 | -0.6 | -3680.838
| -1 | 0.0009317856 |  | -1 | 0.00155891 | -1 | -0.0004762848 | -0.004109446 | -1 | -2665.011
| -1.5 | 0.001726043 |  | -1.5 | 0.002079208 | -1.5 | -0.000337325 | -0.002910483 | -1.5 | -1887.473
| -2 | 0.002466995 |  | -2 | 0.002609106 | -2 | -0.000261271 | -0.00225428 | -2 | -1461.919
| -2.5 | 0.003166481 |  | -2.5 | 0.00311465 | -2.5 | -0.0002023286 | -0.001745717 | -2.5 | -1132.112
| -3 | 0.003854496 |  | -3 | 0.003631337 | -3 | -0.0001660017 | -0.001432284 | -3 | -928.8483
| -3.5 | 0.004496493 |  | -3.5 | 0.00412922 | -3.5 | -0.0001568874 | -0.001353644 | -3.5 | -877.8497
| -3.8 | 0.00488153 |  | -3.8 | 0.004426613 | -3.8 | -0.0001502423 | -0.001296309 | -3.8 | -840.6676

## 240mT_s
Appendix 23-1(1): Analysis of the Twente Magnetization data on K2 001 T4
| Temperature | 4.23 | K | dwire | 0.665 | mm
| ramprate | 240 | mT/s | Vsample | 1.542e-06 | m3
| Field sweep | 4 | T |  | (2 layers)
Linear correction: a*B
0.00027
Raw sample signal |  |  | Empty coil signal |  |  | Corrected signal
Vb(V) | B(T) | Vh raw(V) | Vb(V) | B(T) | Vh emp(V) | B(T) | Vh cor(V) | m(Am2) | B(T) | Mv (Am-1)
| -3.822699 | 0.00520877 |  | -3.822699 | 0.004404455 | -3.822699 | 0.0002689517 | 0.00232055 | -3.822699 | 1504.896
| -3.793889 | 0.00516862 |  | -3.793889 | 0.004381293 | -3.793889 | 0.0002597431 | 0.002241096 | -3.793889 | 1453.37
| -3.505663 | 0.00480293 |  | -3.505663 | 0.00405487 | -3.505663 | 0.0002982966 | 0.002573741 | -3.505663 | 1669.093
| -3.476744 | 0.00476233 |  | -3.476744 | 0.004024421 | -3.476744 | 0.0002959541 | 0.00255353 | -3.476744 | 1655.986
| -3.01548 | 0.0041874 |  | -3.01548 | 0.003534613 | -3.01548 | 0.0003353735 | 0.002893646 | -3.01548 | 1876.554
| -2.986461 | 0.00414489 |  | -2.986461 | 0.003505263 | -2.986461 | 0.0003300481 | 0.002847697 | -2.986461 | 1846.756
| -2.525233 | 0.00355547 |  | -2.525233 | 0.003020828 | -2.525233 | 0.0003495948 | 0.003016348 | -2.525233 | 1956.127
| -2.49623 | 0.00352147 |  | -2.49623 | 0.002989487 | -2.49623 | 0.0003547663 | 0.003060969 | -2.49623 | 1985.064
| -2.006322 | 0.00289259 |  | -2.006322 | 0.002457003 | -2.006322 | 0.0003906458 | 0.003370542 | -2.006322 | 2185.825
| -1.977504 | 0.00285945 |  | -1.977504 | 0.002425046 | -1.977504 | 0.0003972434 | 0.003427467 | -1.977504 | 2222.741
| -1.516243 | 0.00227537 |  | -1.516243 | 0.001924706 | -1.516243 | 0.0004380442 | 0.003779501 | -1.516243 | 2451.038
| -1.487257 | 0.00223613 |  | -1.487257 | 0.001889934 | -1.487257 | 0.0004414023 | 0.003808475 | -1.487257 | 2469.828
| -1.025984 | 0.00167239 |  | -1.025984 | 0.001375505 | -1.025984 | 0.0005166346 | 0.004457589 | -1.025984 | 2890.784
| -0.9968885123 | 0.00163541 |  | -0.9968885123 | 0.001345704 | -0.9968885123 | 0.0005173123 | 0.004463437 | -0.9968885123 | 2894.576
| -0.6219519505 | 0.00123714 |  | -0.6219519505 | 0.0009406177 | -0.6219519505 | 0.000625361 | 0.005395695 | -0.6219519505 | 3499.154
| -0.5931553 | 0.00120955 |  | -0.5931553 | 0.0009142305 | -0.5931553 | 0.0006319334 | 0.005452402 | -0.5931553 | 3535.929
| -0.4199136 | 0.00107749 |  | -0.4199136 | 0.0007244394 | -0.4199136 | 0.0007364397 | 0.006354095 | -0.4199136 | 4120.684
| -0.3910517 | 0.00106474 |  | -0.3910517 | 0.0006878032 | -0.3910517 | 0.0007681186 | 0.006627425 | -0.3910517 | 4297.941
| -0.2179244176 | 0.00115225 |  | -0.2179244176 | 0.0005146518 | -0.2179244176 | 0.001075524 | 0.009279762 | -0.2179244176 | 6018.004
| -0.1891139 | 0.00122564 |  | -0.1891139 | 0.0004901849 | -0.1891139 | 0.00118116 | 0.0101912 | -0.1891139 | 6609.08
| -0.1026649253 | 0.00174721 |  | -0.1026649253 | 0.0004076868 | -0.1026649253 | 0.001808569 | 0.01560457 | -0.1026649253 | 10119.69
| -0.07382040615 | 0.00219893 |  | -0.07382040615 | 0.0003749035 | -0.07382040615 | 0.002300861 | 0.01985212 | -0.07382040615 | 12874.27
| -0.0449853725 | 0.00303951 |  | -0.0449853725 | 0.0003500941 | -0.0449853725 | 0.003174036 | 0.02738598 | -0.0449853725 | 17760.04
| -0.0159375371 | 0.00403944 |  | -0.0159375371 | 0.0003218069 | -0.0159375371 | 0.004210096 | 0.03632524 | -0.0159375371 | 23557.23
| 0.01319136045 | 0.00402376 |  | 0.01319136045 | 0.0002956726 | 0.01319136045 | 0.004228415 | 0.0364833 | 0.01319136045 | 23659.73
| 0.04209283925 | 0.00321186 |  | 0.04209283925 | 0.0002582105 | 0.04209283925 | 0.00346178 | 0.02986868 | 0.04209283925 | 19370.09
| 0.07089821905 | 0.00252988 |  | 0.07089821905 | 0.0002401681 | 0.07089821905 | 0.00280562 | 0.02420725 | 0.07089821905 | 15698.61
| 0.09971348865 | 0.00199424 |  | 0.09971348865 | 0.00022222 | 0.09971348865 | 0.002295708 | 0.01980767 | 0.09971348865 | 12845.44
| 0.1285220251 | 0.00159124 |  | 0.1285220251 | 0.0002020647 | 0.1285220251 | 0.001920642 | 0.01657154 | 0.1285220251 | 10746.79
| 0.1861613 | 0.00107211 |  | 0.1861613 | 0.000158489 | 0.1861613 | 0.00146065 | 0.01260268 | 0.1861613 | 8172.942
| 0.2149931 | 0.00090973 |  | 0.2149931 | 0.0001320271 | 0.2149931 | 0.001332517 | 0.01149713 | 0.2149931 | 7455.983
| 0.3879349 | 0.00032189 |  | 0.3879349 | -1.689987e-05 | 0.3879349 | 0.0009402981 | 0.008113012 | 0.3879349 | 5261.357
| 0.4167276844 | 0.000248 |  | 0.4167276844 | -4.648672e-05 | 0.4167276844 | 0.000903769 | 0.007797834 | 0.4167276844 | 5056.961
| 0.5906606 | -0.0001232 |  | 0.5906606 | -0.0002293593 | 0.5906606 | 0.0007624034 | 0.006578114 | 0.5906606 | 4265.962
| 0.6194770747 | -0.00018249 |  | 0.6194770747 | -0.000262086 | 0.6194770747 | 0.0007436206 | 0.006416053 | 0.6194770747 | 4160.865
| 0.9944504278 | -0.00085859 |  | 0.9944504278 | -0.0006570756 | 0.9944504278 | 0.0005637529 | 0.004864132 | 0.9944504278 | 3154.431
| 1.023508 | -0.00090317 |  | 1.023508 | -0.0006848091 | 1.023508 | 0.000554752 | 0.004786471 | 1.023508 | 3104.067
| 1.484713 | -0.00164376 |  | 1.484713 | -0.001174956 | 1.484713 | 0.0004288338 | 0.003700033 | 1.484713 | 2399.503
| 1.51392 | -0.00168947 |  | 1.51392 | -0.001207611 | 1.51392 | 0.0004236656 | 0.003655441 | 1.51392 | 2370.584
| 1.97501 | -0.00237067 |  | 1.97501 | -0.00171281 | 1.97501 | 0.0003721584 | 0.00321103 | 1.97501 | 2082.38
| 2.004378 | -0.00241438 |  | 2.004378 | -0.001740847 | 2.004378 | 0.0003644143 | 0.003144213 | 2.004378 | 2039.049
| 2.494358 | -0.00313323 |  | 2.494358 | -0.002252474 | 2.494358 | 0.0002894861 | 0.002497723 | 2.494358 | 1619.794
| 2.523417 | -0.00317196 |  | 2.523417 | -0.002290075 | 2.523417 | 0.0002962038 | 0.002555684 | 2.523417 | 1657.383
| 2.983809 | -0.00380109 |  | 2.983809 | -0.002764411 | 2.983809 | 0.0002657154 | 0.002292626 | 2.983809 | 1486.787
| 3.013109 | -0.00383662 |  | 3.013109 | -0.002799705 | 3.013109 | 0.0002733904 | 0.002358847 | 3.013109 | 1529.732
| 3.473104 | -0.00444528 |  | 3.473104 | -0.00327515 | 3.473104 | 0.0002643743 | 0.002281056 | 3.473104 | 1479.284
| 3.502315 | -0.00448126 |  | 3.502315 | -0.003299683 | 3.502315 | 0.0002608137 | 0.002250334 | 3.502315 | 1459.361
| 3.78984 | -0.00486972 |  | 3.78984 | -0.003597846 | 3.78984 | 0.0002481483 | 0.002141055 | 3.78984 | 1388.492
| 3.818509 | -0.00490293 |  | 3.818509 | -0.003626665 | 3.818509 | 0.0002514985 | 0.002169962 | 3.818509 | 1407.238
| 3.810556 | -0.00527451 |  | 3.810556 | -0.003582889 | 3.810556 | -0.0001660051 | -0.001432313 | 3.810556 | -928.8669
| 3.781823 | -0.00523148 |  | 3.781823 | -0.003550062 | 3.781823 | -0.0001635597 | -0.001411214 | 3.781823 | -915.1842
| 3.522777 | -0.00488585 |  | 3.522777 | -0.003248201 | 3.522777 | -0.0001897338 | -0.001637048 | 3.522777 | -1061.639
| 3.493573 | -0.00484825 |  | 3.493573 | -0.003216854 | 3.493573 | -0.0001913653 | -0.001651124 | 3.493573 | -1070.768
| 3.003726946 | -0.00420896 |  | 3.003726946 | -0.002672683 | 3.003726946 | -0.0002285054 | -0.001971574 | 3.003726946 | -1278.582
| 2.974583 | -0.00417839 |  | 2.974583 | -0.002644952 | 2.974583 | -0.000233535 | -0.00201497 | 2.974583 | -1306.725
| 2.51395 | -0.00356627 |  | 2.51395 | -0.002136745 | 2.51395 | -0.0002539929 | -0.002191483 | 2.51395 | -1421.195
| 2.484829 | -0.00352401 |  | 2.484829 | -0.002107334 | 2.484829 | -0.0002490069 | -0.002148463 | 2.484829 | -1393.296
| 2.024184 | -0.00293125 |  | 2.024184 | -0.001585352 | 2.024184 | -0.0003026024 | -0.002610892 | 2.024184 | -1693.186
| 1.994796 | -0.0028917 |  | 1.994796 | -0.001556278 | 1.994796 | -0.0003000612 | -0.002588966 | 1.994796 | -1678.967
| 1.504561 | -0.00224869 |  | 1.504561 | -0.001018383 | 1.504561 | -0.0003273095 | -0.002824068 | 1.504561 | -1831.432
| 1.47547 | -0.00221067 |  | 1.47547 | -0.0009851157 | 1.47547 | -0.0003304116 | -0.002850833 | 1.47547 | -1848.789
| 1.014426 | -0.0016316 |  | 1.014426 | -0.0004577226 | 1.014426 | -0.0004032165 | -0.003479004 | 1.014426 | -2256.163
| 0.9852501 | -0.00159997 |  | 0.9852501 | -0.0004255473 | 0.9852501 | -0.0004116394 | -0.003551677 | 0.9852501 | -2303.293
| 0.6105943 | -0.00119143 |  | 0.6105943 | -1.809228e-05 | 0.6105943 | -0.0005117115 | -0.004415112 | 0.6105943 | -2863.237
| 0.5818479 | -0.00116668 |  | 0.5818479 | 9.487117e-06 | 0.5818479 | -0.0005223024 | -0.004506492 | 0.5818479 | -2922.498
| 0.4079390421 | -0.00104693 |  | 0.4079390421 | 0.0002023667 | 0.4079390421 | -0.0006423874 | -0.0055426 | 0.4079390421 | -3594.423
| 0.3791103 | -0.00103828 |  | 0.3791103 | 0.0002343229 | 0.3791103 | -0.0006734773 | -0.005810848 | 0.3791103 | -3768.384
| 0.2061091855 | -0.0011281 |  | 0.2061091855 | 0.0004106094 | 0.2061091855 | -0.0009862942 | -0.008509872 | 0.2061091855 | -5518.724
| 0.1772532 | -0.0012026 |  | 0.1772532 | 0.0004330207 | 0.1772532 | -0.001090997 | -0.009413258 | 0.1772532 | -6104.577
d | 0.1484656154 | -0.0013121 |  | 0.1484656154 | 0.0004589785 | 0.1484656154 | -0.001234227 | -0.01064907 | 0.1484656154 | -6906.01
| 0.1196282 | -0.00149204 |  | 0.1196282 | 0.0004858537 | 0.1196282 | -0.001448828 | -0.01250068 | 0.1196282 | -8106.794
| 0.0908505018 | -0.00179365 |  | 0.0908505018 | 0.0005122043 | 0.0908505018 | -0.001784559 | -0.0153974 | 0.0908505018 | -9985.345
| 0.06199727465 | -0.00232768 |  | 0.06199727465 | 0.0005406742 | 0.06199727465 | -0.002354849 | -0.02031794 | 0.06199727465 | -13176.35
| 0.0331804345 | -0.00327735 |  | 0.0331804345 | 0.0005667598 | 0.0331804345 | -0.003338385 | -0.02880402 | 0.0331804345 | -18679.65
| 0.0040598251 | -0.00413143 |  | 0.0040598251 | 0.0005948468 | 0.0040598251 | -0.004228415 | -0.0364833 | 0.0040598251 | -23659.73
| -0.02498958085 | -0.00378354 |  | -0.02498958085 | 0.0006308033 | -0.02498958085 | -0.003924325 | -0.03385958 | -0.02498958085 | -21958.22
| -0.05386061275 | -0.00296736 |  | -0.05386061275 | 0.0006580133 | -0.05386061275 | -0.00314315 | -0.0271195 | -0.05386061275 | -17587.22
| -0.082633944 | -0.00233463 |  | -0.082633944 | 0.0006795532 | -0.082633944 | -0.002539729 | -0.0219131 | -0.082633944 | -14210.83
| -0.111452759 | -0.00183018 |  | -0.111452759 | 0.0006991836 | -0.111452759 | -0.00206269 | -0.01779715 | -0.111452759 | -11541.6
| -0.1979191249 | -0.00097899 |  | -0.1979191249 | 0.0007653724 | -0.1979191249 | -0.001301035 | -0.01122549 | -0.1979191249 | -7279.828
| -0.2267546 | -0.00082852 |  | -0.2267546 | 0.0007960029 | -0.2267546 | -0.001188981 | -0.01025868 | -0.2267546 | -6652.84
| -0.3996014431 | -0.00025734 |  | -0.3996014431 | 0.0009479554 | -0.3996014431 | -0.0008164221 | -0.007044194 | -0.3996014431 | -4568.219
| -0.4284456046 | -0.00019161 |  | -0.4284456046 | 0.0009832546 | -0.4284456046 | -0.0007937792 | -0.006848828 | -0.4284456046 | -4441.523
| -0.5727778123 | 0.00012605 |  | -0.5727778123 | 0.001120682 | -0.5727778123 | -0.0006525166 | -0.005629997 | -0.5727778123 | -3651.1
| -0.6016251149 | 0.00019031 |  | -0.6016251149 | 0.001147039 | -0.6016251149 | -0.0006224017 | -0.005370161 | -0.6016251149 | -3482.595
| -0.9763196254 | 0.00085311 |  | -0.9763196254 | 0.00153634 | -0.9763196254 | -0.0004500705 | -0.003883266 | -0.9763196254 | -2518.331
| -1.005312 | 0.00090307 |  | -1.005312 | 0.001570994 | -1.005312 | -0.0004425926 | -0.003818745 | -1.005312 | -2476.489
| -1.495479 | 0.00167301 |  | -1.495479 | 0.002076245 | -1.495479 | -0.0003102487 | -0.002676865 | -1.495479 | -1735.97
| -1.524423 | 0.00171797 |  | -1.524423 | 0.002106588 | -1.524423 | -0.0003034466 | -0.002618176 | -1.524423 | -1697.909
| -1.985507 | 0.00239776 |  | -1.985507 | 0.002587545 | -1.985507 | -0.0002291059 | -0.001976755 | -1.985507 | -1281.942
| -2.014286044 | 0.00243538 |  | -2.014286044 | 0.002619922 | -2.014286044 | -0.0002316337 | -0.001998565 | -2.014286044 | -1296.086
| -2.47515 | 0.00307691 |  | -2.47515 | 0.003096413 | -2.47515 | -0.0001910275 | -0.00164821 | -2.47515 | -1068.878
| -2.504152 | 0.00311565 |  | -2.504152 | 0.003125064 | -2.504152 | -0.0001887689 | -0.001628722 | -2.504152 | -1056.24
| -2.994055 | 0.00378192 |  | -2.994055 | 0.003613815 | -2.994055 | -0.0001435242 | -0.001238345 | -2.994055 | -803.077
| -3.023077 | 0.00382668 |  | -3.023077 | 0.003638059 | -3.023077 | -0.0001308444 | -0.001128942 | -3.023077 | -732.1287
| -3.483685 | 0.00441407 |  | -3.483685 | 0.004105408 | -3.483685 | -0.0001351669 | -0.001166237 | -3.483685 | -756.3148
| -3.512688 | 0.00445185 |  | -3.512688 | 0.004129387 | -3.512688 | -0.0001291965 | -0.001114724 | -3.512688 | -722.908
| -3.771741 | 0.00477504 |  | -3.771741 | 0.004393065 | -3.771741 | -0.0001396296 | -0.001204742 | -3.771741 | -781.2853
| -3.800463 | 0.00480804 |  | -3.800463 | 0.004417986 | -3.800463 | -0.0001393052 | -0.001201943 | -3.800463 | -779.4702

## Sample
Appendix 23-1(1): Analysis of the Twente Magnetization data on K2 001 T4
K2 001 T4
with matrix
D-wire | 0.665
Dout1 | 41.5
N1 | 20
Dout2 | 43.25
N2 | 14
Length (mm) | 4438.725
Volume (mm3) | 1541.67
Measurement date: 17-06-2004
K2 001 T4
F1230-1.85
Etched after heat threatment
D=about 0.5mm
Length: 4471mm
Volume: ?