## Rhoet
Appendix 23-2(1): Analysis of the Twente Magnetization data on G2001T6
Analysis of data to get ret(B)
Note: Magnetization Mfb defined inside the filament boundary
boundary area factor (afb / aw)2 |  |  | 0.6694215
wire twist pitch |  |  | 6 | mm
B (T) | slope =M/B` (mT/s) | Mfb/B` (T/s) | ret
0 | -5.59396 | -8356.409 | -1.091247e-10
0.05 | 8.349435 | 12472.61 | 7.311143e-11
0.1 | 7.45435 | 11135.51 | 8.189033e-11
0.2 | 6.61509 | 9881.801 | 9.22798e-11
0.4 | 5.795041 | 8656.79 | 1.053382e-10
0.6 | 5.306039 | 7926.305 | 1.150461e-10
1 | 4.889715 | 7304.389 | 1.248415e-10
1.5 | 3.938103 | 5882.845 | 1.550084e-10
2 | 3.426549 | 5118.672 | 1.781498e-10
2.5 | 3.271468 | 4887.007 | 1.865949e-10
3 | 2.784473 | 4159.521 | 2.192297e-10
3.5 | 2.497977 | 3731.546 | 2.443734e-10
3.9 | 2.265253 | 3383.896 | 2.694795e-10
|  | intercept | 8.22696e-11
plot fitted line |  | slope | 4.637787e-11
0 |  |  | 8.22696e-11
4 |  |  | 2.677811e-10
Compare with Rep 21(1)
0 |  |  | 1.237393e-10
4 |  |  | 4.835136e-10

## Jc(B)
Appendix 23-2(1): Analysis of the Twente Magnetization data on G2001T6
Analysis of data to get Jc(B)
filament filling factor lf |  | 0.3115265
filament diameter df |  | 4.252572e-06 | m
1) Modified KA Fit
fit to
J0 = | 35000000000
B0 = | 0.2704619
A0 = | 3000000000
A1 = | -350000000
B | M intercept | Jc(B) | Jc fit | delta^2
0 | 27319.23 | 97176880227.0 | 38000000000 | 0.3708329
0.05 | 17481.68 | 62183868688.2 | 32521631613.4 | 0.2275372
0.1 | 11706.13 | 41639735433.0 | 28517333592.8 | 0.09931406
0.2 | 7135.355 | 25381080094.3 | 23051004048.9 | 0.008427912
0.4 | 4700.71 | 16720834563.3 | 16978871647.0 | 0.0002381488
0.6 | 3709.728 | 13195825948.3 | 13664876150.9 | 0.001263472
1 | 2739.366 | 9744163047.5 | 10100963460.0 | 0.001340793
1.5 | 2178.081 | 7747623876.7 | 7821720590.0 | 9.146624e-05
2 | 1828.782 | 6505138864.1 | 6469268393.7 | 3.040612e-05
2.5 | 1548.743 | 5509015626.9 | 5541818330.2 | 3.545449e-05
3 | 1386.756 | 4932813571.3 | 4844442824.2 | 0.0003209428
3.5 | 1243.017 | 4421520206.1 | 4285611487.7 | 0.0009448251
3.9 | 1166.047 | 4147729987.0 | 3904812115.7 | 0.00343003
|  |  | total delta^2 for solver | 0.007695538
2) Simple KA fit for Transport Current Loss
Jso | 32000000000
Bso | 0.5087163
B | Jc(B) | Jc fit | delta^2
0 | 97176880227.0 | 32000000000 | 0.4498433
0.05 | 62183868688.2 | 29136292589.4 | 0.2824384
0.1 | 41639735433.0 | 26743035440.2 | 0.1279865
0.2 | 25381080094.3 | 22969588215.2 | 0.009027166
0.4 | 16720834563.3 | 17914195615.3 | 0.005093635
0.6 | 13195825948.3 | 14682675403.2 | 0.01269582
1 | 9744163047.5 | 10789915595.9 | 0.01151778
1.5 | 7747623876.7 | 8104141698.4 | 0.00211751
2 | 6505138864.1 | 6488944773.1 | 6.197264e-06
2.5 | 5509015626.9 | 5410587072.9 | 0.000319223
3 | 4932813571.3 | 4639566190.2 | 0.0035341
3.5 | 4421520206.1 | 4060881413.5 | 0.006652757
3.9 | 4147729987.0 | 3692440249.2 | 0.0120491
|  | total delta^2 for solver | 0.05398613
Transport current Jc (Steffen Tittel email 18 May 04 'G2_001.pdf')
wire radius aw = |  |  | 0.4225
radius over filament boundary afb = |  |  | 0.3456818
core radius ac |  |  | 0.1651591
global filling factor lf |  |  | 0.3115265
mo |  |  | 1.256637e-06
B | Jc A/mm^2 | Jc A/m^2 | Bms | Bcorr | Jc A/m^2 | Jc fit mag | mag / trans
3 | 4095 | 4095000000 | 0.2470963 | 3.247096 | 4095000000 | 4554634501.1 | 1.112243
4 | 3373 | 3373000000 | 0.2035301 | 4.20353 | 3373000000 | 3644585155.8 | 1.080517
5 | 2773 | 2773000000 | 0.1673255 | 5.167326 | 2773000000 | 2932247932.4 | 1.057428
6 | 2189 | 2189000000 | 0.1320864 | 6.132086 | 2189000000 | 2332269327.1 | 1.06545
7 | 1616 | 1616000000 | 0.09751102 | 7.097511 | 1616000000 | 1800643086.2 | 1.114259
8 | 1035 | 1035000000 | 0.06245291 | 8.062453 | 1035000000 | 1314138319.6 | 1.269699
transpose for doc table
B (T) | 3.247096 | 4.20353
ratio | 1.112243 | 1.080517

## geom
Appendix 23-2(1): Analysis of the Twente Magnetization data on G2001T6
Wire geometry
data on wire from Juris email 12 Aug 04 and G2_001.pdf
Sample: | G2001T6
wire diameter | 0.845 | mm
global matrix ratio m | 2.21
global filling factor lf | 0.3115265
filament number N | 12300
filament diameter df | 4.252572e-06 | m
wire radius aw = | 0.4225 | mm
radius over filament boundary afb = | 0.3456818 | mm
magnetization factor (afb / aw)2 | 0.6694215
filling within filament boundary lfb | 0.4653667
annulus width w = | 0.07681818 | mm
core radius ac | 0.1651591 | mm
area wire | 0.5607939 | mm^2
area local filament+Cu | 0.2897126 | mm^2
area outer annulus | 0.1853864 | mm^2
area core | 0.08569487 | mm^2
check total | 0.5607939 | mm^2
area filaments | 0.1747022 | mm^2
local filling factor lfL | 0.6030188
local matrix ratio mL | 0.6583231
wire twist pitch | 6 | mm

## M sum'ry
Appendix 23-2(1): Analysis of the Twente Magnetization data on G2001T6
Summary of M at defined B points
B` T/s | 80 | 120 | 160 | 240 | fit |  | plot for B`=
B | M mean |  |  |  | intercept | slope | 0 | 250
0 | 26766.35 | 26734.4 | 26505.25 | 25914.54 | 27319.23 | -5.59396 | 27319.23 | 25920.74
0.05 | 18125.05 | 18495.65 | 18848.72 | 19466.98 | 17481.68 | 8.349435 | 17481.68 | 19569.04
0.1 | 12290.24 | 12622.16 | 12891.06 | 13493.69 | 11706.13 | 7.45435 | 11706.13 | 13569.72
0.2 | 7637.825 | 7957.356 | 8204.958 | 8710.334 | 7135.355 | 6.61509 | 7135.355 | 8789.127
0.4 | 5142.711 | 5422.041 | 5632.23 | 6082.881 | 4700.71 | 5.795041 | 4700.71 | 6149.47
0.6 | 4128.507 | 4366.527 | 4539.99 | 4987.51 | 3709.728 | 5.306039 | 3709.728 | 5036.238
1 | 3130.481 | 3321.818 | 3528.314 | 3910.679 | 2739.366 | 4.889715 | 2739.366 | 3961.794
1.5 | 2493.434 | 2647.477 | 2812.331 | 3121.943 | 2178.081 | 3.938103 | 2178.081 | 3162.607
2 | 2106.807 | 2241.328 | 2367.19 | 2655.734 | 1828.782 | 3.426549 | 1828.782 | 2685.42
2.5 | 1817.914 | 1931.818 | 2071.525 | 2336.598 | 1548.743 | 3.271468 | 1548.743 | 2366.61
3 | 1617.018 | 1707.079 | 1837.986 | 2055.626 | 1386.756 | 2.784473 | 1386.756 | 2082.875
3.5 | 1456.066 | 1522.337 | 1646.927 | 1845.524 | 1243.017 | 2.497977 | 1243.017 | 1867.511
3.9 | 1347.082 | 1440.762 | 1524.529 | 1710.965 | 1166.047 | 2.265253 | 1166.047 | 1732.36

## M vs B`
Appendix 23-2(1): Analysis of the Twente Magnetization data on G2001T6
Extract M at defined B points for each B`
B` | mT/s | 80 | 120 | 160 | 160
|  | M | M | M | M
B |  | A/m | A/m | A/m | A/m
0 | rising | 26956.9 | 26883.11 | 26645.76 | 25980.51
0 | falling | -26575.8 | -26585.69 | -26364.74 | -25848.57
| half width | 26766.35 | 26734.4 | 26505.25 | 25914.54
| mean | 26766.35 | 26734.4 | 26505.25 | 25914.54
0.05 | rising | 19954.68 | 20267.51 | 20506.39 | 20972.76
0.05 | falling | -15540.33 | -16027.95 | -16478.99 | -17371.51
| half width | 17747.51 | 18147.73 | 18492.69 | 19172.14
-0.05 | rising | 16531.02 | 16846.98 | 17231.38 | 18115.89
-0.05 | falling | -20474.17 | -20840.14 | -21178.1 | -21407.74
| half width | 18502.59 | 18843.56 | 19204.74 | 19761.82
| mean | 18125.05 | 18495.65 | 18848.72 | 19466.98
0.1 | rising | 14035.44 | 14316.15 | 14565.28 | 15265.88
0.1 | falling | -10245.87 | -10655.65 | -10909.13 | -11454.85
| half width | 12140.66 | 12485.9 | 12737.2 | 13360.36
-0.1 | rising | 10686.72 | 10973.84 | 11181.26 | 11820.26
-0.1 | falling | -14192.92 | -14543 | -14908.56 | -15433.76
| half width | 12439.82 | 12758.42 | 13044.91 | 13627.01
| mean | 12290.24 | 12622.16 | 12891.06 | 13493.69
0.2 | rising | 8508.253 | 8754.543 | 9049.785 | 9599.211
0.2 | falling | -6658.663 | -7077.438 | -7261.188 | -7735.737
| half width | 7583.458 | 7915.99 | 8155.486 | 8667.474
-0.2 | rising | 7002.384 | 7252.53 | 7395.253 | 7926.624
-0.2 | falling | -8381.999 | -8744.915 | -9113.606 | -9579.766
| half width | 7692.192 | 7998.722 | 8254.43 | 8753.195
| mean | 7637.825 | 7957.356 | 8204.958 | 8710.334
0.4 | rising | 5657.764 | 5926.375 | 6169.133 | 6679.186
0.4 | falling | -4538.437 | -4912.13 | -5057.729 | -5476.291
| half width | 5098.101 | 5419.253 | 5613.431 | 6077.738
-0.4 | rising | 4833.426 | 5034.086 | 5132.28 | 5606.038
-0.4 | falling | -5541.218 | -5815.572 | -6169.777 | -6570.01
| half width | 5187.322 | 5424.829 | 5651.029 | 6088.024
| mean | 5142.711 | 5422.041 | 5632.23 | 6082.881
0.6 | rising | 4483.656 | 4710.679 | 4934.199 | 5450.29
0.6 | falling | -3714.924 | -4002.337 | -4164.572 | -4545.029
| half width | 4099.29 | 4356.508 | 4549.385 | 4997.66
-0.6 | rising | 3962.476 | 4152.643 | 4159.876 | 4648.271
-0.6 | falling | -4352.972 | -4600.451 | -4901.313 | -5306.452
| half width | 4157.724 | 4376.547 | 4530.595 | 4977.361
| mean | 4128.507 | 4366.527 | 4539.99 | 4987.51
1 | rising | 3237.32 | 3406.454 | 3751.726 | 4183.547
1 | falling | -3029.629 | -3271.863 | -3368.752 | -3679.699
| half width | 3133.475 | 3339.158 | 3560.239 | 3931.623
-1 | rising | 3185.521 | 3359.199 | 3283.325 | 3750.333
-1 | falling | -3069.456 | -3249.756 | -3709.452 | -4029.137
| half width | 3127.488 | 3304.477 | 3496.388 | 3889.735
| mean | 3130.481 | 3321.818 | 3528.314 | 3910.679
1.5 | rising | 2383.823 | 2509.815 | 2886.738 | 3213.263
1.5 | falling | -2566.506 | -2767.317 | -2754.458 | -3019.56
| half width | 2475.165 | 2638.566 | 2820.598 | 3116.412
-1.5 | rising | 2831.704 | 2941.161 | 2795.361 | 3149.097
-1.5 | falling | -2191.704 | -2371.615 | -2812.77 | -3105.85
| half width | 2511.704 | 2656.388 | 2804.065 | 3127.474
| mean | 2493.434 | 2647.477 | 2812.331 | 3121.943
2 | rising | 1778.371 | 1907.183 | 2307.088 | 2596.551
2 | falling | -2408.243 | -2559.651 | -2449.869 | -2717.907
| half width | 2093.307 | 2233.417 | 2378.479 | 2657.229
-2 | rising | 2610.71 | 2734.688 | 2421.224 | 2785.758
-2 | falling | -1629.903 | -1763.788 | -2290.58 | -2522.722
| half width | 2120.307 | 2249.238 | 2355.902 | 2654.24
| mean | 2106.807 | 2241.328 | 2367.19 | 2655.734
2.5 | rising | 1393.052 | 1470.51 | 1926.417 | 2172.75
2.5 | falling | -2243.672 | -2370.695 | -2204.107 | -2451.815
| half width | 1818.362 | 1920.603 | 2065.262 | 2312.283
-2.5 | rising | 2479.276 | 2531.618 | 2233.156 | 2545.003
-2.5 | falling | -1155.655 | -1354.447 | -1922.42 | -2176.823
| half width | 1817.465 | 1943.032 | 2077.788 | 2360.913
| mean | 1817.914 | 1931.818 | 2071.525 | 2336.598
3 | rising | 1121.66 | 1102.427 | 1646.821 | 1830.877
3 | falling | -2145.542 | -2312.62 | -1997.429 | -2210.236
| half width | 1633.601 | 1707.523 | 1822.125 | 2020.557
-3 | rising | 2379.945 | 2422.795 | 2009.888 | 2319.761
-3 | falling | -820.9245 | -990.4726 | -1697.806 | -1861.631
| half width | 1600.435 | 1706.634 | 1853.847 | 2090.696
| mean | 1617.018 | 1707.079 | 1837.986 | 2055.626
3.5 | rising | 857.5564 | 832.3597 | 1402.821 | 1639.206
3.5 | falling | -2044.739 | -2150.126 | -1849.714 | -2041.797
| half width | 1451.148 | 1491.243 | 1626.268 | 1840.501
-3.5 | rising | 2329.008 | 2337.465 | 1814.511 | 2064.086
-3.5 | falling | -592.9603 | -769.399 | -1520.661 | -1637.007
| half width | 1460.984 | 1553.432 | 1667.586 | 1850.547
| mean | 1456.066 | 1522.337 | 1646.927 | 1845.524
3.8 | rising | 675.7053 | 746.3815 | 1288.221 | 1512.064
3.8 | falling | -1985.106 | -2071.538 | -1668.571 | -1844.503
| half width | 1330.405 | 1408.96 | 1478.396 | 1678.284
-3.8 | rising | 2250.776 | 2263.481 | 1686.758 | 1912.452
-3.8 | falling | -476.7419 | -681.6473 | -1454.568 | -1574.84
| half width | 1363.759 | 1472.564 | 1570.663 | 1743.646
| mean | 1347.082 | 1440.762 | 1524.529 | 1710.965

## 80 mT_s
Appendix 23-2(1): Analysis of the Twente Magnetization data on G2001T6
reduced data
| Temperature | 4.23 | K | dwire | 0.845 | mm
| ramprate | 80 | mT/s | Vsample | 2.051e-06 | m3
| Field sweep | 4 | T |  | (2 layers)
Linear correction: a*B
-0.00014
Raw sample signal |  |  | Empty coil signal |  |  | Corrected signal
Vb(V) | B(T) | Vh raw(V) | Vb(V) | B(T) | Vh emp(V) | B(T) | Vh cor(V) | m(Am2) | B(T) | Mv (Am-1)
| -3.8 | 0.005824388 |  | -3.8 | 0.004574861 | -3.8 | 0.000535034 | 0.004616341 | -3.8 | 2250.776
| -3.5 | 0.0054904 |  | -3.5 | 0.004222277 | -3.5 | 0.0005536306 | 0.004776796 | -3.5 | 2329.008
| -3 | 0.004955413 |  | -3 | 0.003675181 | -3 | 0.000565739 | 0.004881268 | -3 | 2379.945
| -2.5 | 0.004420754 |  | -2.5 | 0.003116911 | -2.5 | 0.0005893509 | 0.005084995 | -2.5 | 2479.276
| -2 | 0.003877163 |  | -2 | 0.002542076 | -2 | 0.0006205943 | 0.005354567 | -2 | 2610.71
| -1.5 | 0.003357559 |  | -1.5 | 0.001969939 | -1.5 | 0.000673127 | 0.005807826 | -1.5 | 2831.704
| -1 | 0.002877544 |  | -1 | 0.001405818 | -1 | 0.0007572331 | 0.006533504 | -1 | 3185.521
| -0.6 | 0.002599931 |  | -0.6 | 0.0009435143 | -0.6 | 0.0009419238 | 0.008127039 | -0.6 | 3962.476
| -0.4 | 0.002580886 |  | -0.4 | 0.0007174349 | -0.4 | 0.001148958 | 0.009913357 | -0.4 | 4833.426
| -0.2 | 0.002886407 |  | -0.2 | 0.0005073713 | -0.2 | 0.001664543 | 0.01436189 | -0.2 | 7002.384
| -0.1 | 0.003670662 |  | -0.1 | 0.0004158176 | -0.1 | 0.002540351 | 0.02191847 | -0.1 | 10686.72
| -0.05 | 0.004993633 |  | -0.05 | 0.0003495369 | -0.05 | 0.003929603 | 0.03390512 | -0.05 | 16531.02
| -4.099152e-14 | 0.00743996 |  | -4.099152e-14 | 0.0003175186 | -4.099152e-14 | 0.006407949 | 0.0552886 | -4.099152e-14 | 26956.9
| 0.05 | 0.005714726 |  | 0.05 | 0.000256788 | 0.05 | 0.004743445 | 0.04092705 | 0.05 | 19954.68
| 0.1 | 0.004267048 |  | 0.1 | 0.0002161784 | 0.1 | 0.003336377 | 0.02878668 | 0.1 | 14035.44
| 0.2 | 0.002873068 |  | 0.2 | 0.0001360702 | 0.2 | 0.002022504 | 0.01745043 | 0.2 | 8508.253
| 0.4 | 0.002004288 |  | 0.4 | -5.511735e-05 | 0.4 | 0.001344912 | 0.01160407 | 0.4 | 5657.764
| 0.6 | 0.00151122 |  | 0.6 | -0.0002690871 | 0.6 | 0.001065814 | 0.009195978 | 0.6 | 4483.656
| 1 | 0.0007733838 |  | 1 | -0.0007106555 | 1 | 0.0007695463 | 0.006639744 | 1 | 3237.32
| 1.5 | 3.21587e-06 |  | 1.5 | -0.001277938 | 1.5 | 0.0005666608 | 0.004889221 | 1.5 | 2383.823
| 2 | -0.0007031377 |  | 2 | -0.001840369 | 2 | 0.0004227382 | 0.003647439 | 2 | 1778.371
| 2.5 | -0.001361509 |  | 2.5 | -0.002407145 | 2.5 | 0.0003311438 | 0.002857151 | 2.5 | 1393.052
| 3 | -0.00198588 |  | 3 | -0.002967003 | 3 | 0.0002666308 | 0.002300525 | 3 | 1121.66
| 3.5 | -0.002592993 |  | 3.5 | -0.003511336 | 3.5 | 0.0002038505 | 0.001758848 | 3.5 | 857.5564
| 3.8 | -0.002953782 |  | 3.8 | -0.003828897 | 3.8 | 0.0001606225 | 0.001385872 | 3.8 | 675.7053
| 3.8 | -0.003536164 |  | 3.8 | -0.003778776 | 3.8 | -0.0004718813 | -0.004071452 | 3.8 | -1985.106
| 3.5 | -0.003188678 |  | 3.5 | -0.003417114 | 3.5 | -0.0004860568 | -0.00419376 | 3.5 | -2044.739
| 3 | -0.002631113 |  | 3 | -0.002835587 | 3 | -0.0005100187 | -0.004400506 | 3 | -2145.542
| 2.5 | -0.002071639 |  | 2.5 | -0.002252787 | 2.5 | -0.0005333453 | -0.004601771 | 2.5 | -2243.672
| 2 | -0.001520665 |  | 2 | -0.001662692 | 2 | -0.0005724656 | -0.004939307 | 2 | -2408.243
| 1.5 | -0.0009833697 |  | 1.5 | -0.001087776 | 1.5 | -0.0006100864 | -0.005263904 | 1.5 | -2566.506
| 1 | -0.0004950251 |  | 1 | -0.0004893423 | 1 | -0.0007201758 | -0.006213769 | 1 | -3029.629
| 0.6 | -0.0002070517 |  | 0.6 | -3.846681e-05 | 0.6 | -0.0008830779 | -0.007619309 | 0.6 | -3714.924
| 0.4 | -0.000168173 |  | 0.4 | 0.00019617 | 0.4 | -0.001078836 | -0.009308334 | 0.4 | -4538.437
| 0.2 | -0.000466021 |  | 0.2 | 0.0004023227 | 0.2 | -0.001582837 | -0.01365692 | 0.2 | -6658.663
| 0.1 | -0.001215042 |  | 0.1 | 0.0005060215 | 0.1 | -0.002435556 | -0.02101429 | 0.1 | -10245.87
| 0.05 | -0.002421987 |  | 0.05 | 0.0005576265 | 0.05 | -0.003694106 | -0.03187322 | 0.05 | -15540.33
| -4.138703e-14 | -0.005004903 |  | -4.138703e-14 | 0.0005979606 | -4.138703e-14 | -0.006317356 | -0.05450696 | -4.138703e-14 | -26575.8
| -0.05 | -0.00349561 |  | -0.05 | 0.0006568299 | -0.05 | -0.004866933 | -0.04199252 | -0.05 | -20474.17
| -0.1 | -0.001960781 |  | -0.1 | 0.0006985368 | -0.1 | -0.003373811 | -0.02910967 | -0.1 | -14192.92
| -0.2 | -0.0005017739 |  | -0.2 | 0.0007762258 | -0.2 | -0.001992493 | -0.01719148 | -0.2 | -8381.999
| -0.4 | 0.0003770937 |  | -0.4 | 0.0009798087 | -0.4 | -0.001317208 | -0.01136504 | -0.4 | -5541.218
| -0.6 | 0.000871841 |  | -0.6 | 0.001192097 | -0.6 | -0.001034749 | -0.008927945 | -0.6 | -4352.972
| -1 | 0.001607097 |  | -1 | 0.001622247 | -1 | -0.0007296431 | -0.006295454 | -1 | -3069.456
| -1.5 | 0.002371663 |  | -1.5 | 0.002178162 | -1.5 | -0.0005209919 | -0.004495184 | -1.5 | -2191.704
| -2 | 0.003060019 |  | -2 | 0.002732972 | -2 | -0.0003874457 | -0.003342931 | -2 | -1629.903
| -2.5 | 0.00370629 |  | -2.5 | 0.003266509 | -2.5 | -0.0002747118 | -0.002370248 | -2.5 | -1155.655
| -3 | 0.004309642 |  | -3 | 0.003790292 | -3 | -0.0001951427 | -0.001683716 | -3 | -820.9245
| -3.5 | 0.00489196 |  | -3.5 | 0.00431842 | -3.5 | -0.0001409531 | -0.001216162 | -3.5 | -592.9603
| -3.8 | 0.005228306 |  | -3.8 | 0.00462714 | -3.8 | -0.0001133267 | -0.0009777976 | -3.8 | -476.7419

## 120mT_s
Appendix 23-2(1): Analysis of the Twente Magnetization data on G2001T6
| Temperature | 4.23 | K | dwire | 0.845 | mm
| ramprate | 120 | mT/s | Vsample | 2.051e-06 | m3
| Field sweep | 4 | T |  | (2 layers)
Linear correction: a*B
-0.00014
Raw sample signal |  |  | Empty coil signal |  |  | Corrected signal
Vb(V) | B(T) | Vh raw(V) | Vb(V) | B(T) | Vh emp(V) | B(T) | Vh cor(V) | m(Am2) | B(T) | Mv (Am-1)
| -3.8 | 0.005867865 |  | -3.8 | 0.004564817 | -3.8 | 0.000538054 | 0.004642399 | -3.8 | 2263.481
| -3.5 | 0.005544728 |  | -3.5 | 0.004224093 | -3.5 | 0.0005556409 | 0.004794141 | -3.5 | 2337.465
| -3 | 0.005011072 |  | -3 | 0.003670153 | -3 | 0.0005759249 | 0.004969153 | -3 | 2422.795
| -2.5 | 0.004479788 |  | -2.5 | 0.003113001 | -2.5 | 0.0006017931 | 0.005192348 | -2.5 | 2531.618
| -2 | 0.003945421 |  | -2 | 0.002530362 | -2 | 0.0006500651 | 0.005608845 | -2 | 2734.688
| -1.5 | 0.003435812 |  | -1.5 | 0.001971672 | -1.5 | 0.000699146 | 0.006032321 | -1.5 | 2941.161
| -1 | 0.002968009 |  | -1 | 0.001404497 | -1 | 0.0007985181 | 0.006889716 | -1 | 3359.199
| -0.6 | 0.002688924 |  | -0.6 | 0.0009368019 | -0.6 | 0.0009871284 | 0.00851707 | -0.6 | 4152.643
| -0.4 | 0.002678223 |  | -0.4 | 0.0007165718 | -0.4 | 0.001196657 | 0.01032491 | -0.4 | 5034.086
| -0.2 | 0.002996179 |  | -0.2 | 0.0005071795 | -0.2 | 0.001724005 | 0.01487494 | -0.2 | 7252.53
| -0.1 | 0.00377949 |  | -0.1 | 0.0004058934 | -0.1 | 0.002608602 | 0.02250735 | -0.1 | 10973.84
| -0.05 | 0.005126136 |  | -0.05 | 0.0003564301 | -0.05 | 0.004004712 | 0.03455317 | -0.05 | 16846.98
| -4.099152e-14 | 0.007450763 |  | -4.099152e-14 | 0.0002953613 | -4.099152e-14 | 0.006390407 | 0.05513725 | -4.099152e-14 | 26883.11
| 0.05 | 0.005841348 |  | 0.05 | 0.0002585448 | 0.05 | 0.004817809 | 0.04156867 | 0.05 | 20267.51
| 0.1 | 0.004381018 |  | 0.1 | 0.0002129206 | 0.1 | 0.003403104 | 0.02936241 | 0.1 | 14316.15
| 0.2 | 0.002977838 |  | 0.2 | 0.000131794 | 0.2 | 0.00208105 | 0.01795557 | 0.2 | 8754.543
| 0.4 | 0.00210751 |  | 0.4 | -6.6248e-05 | 0.4 | 0.001408764 | 0.012155 | 0.4 | 5926.375
| 0.6 | 0.001610885 |  | 0.6 | -0.0002738882 | 0.6 | 0.00111978 | 0.009661602 | 0.6 | 4710.679
| 1 | 0.0008571858 |  | 1 | -0.0007175594 | 1 | 0.0008097512 | 0.006986637 | 1 | 3406.454
| 1.5 | 7.999841e-05 |  | 1.5 | -0.001281606 | 1.5 | 0.0005966103 | 0.00514763 | 1.5 | 2509.815
| 2 | -0.0006192587 |  | 2 | -0.001837611 | 2 | 0.0004533582 | 0.003911632 | 2 | 1907.183
| 2.5 | -0.001283471 |  | 2.5 | -0.002398021 | 2.5 | 0.0003495563 | 0.003016017 | 2.5 | 1470.51
| 3 | -0.001918269 |  | 3 | -0.002945321 | 3 | 0.0002620588 | 0.002261077 | 3 | 1102.427
| 3.5 | -0.002525233 |  | 3.5 | -0.003488088 | 3.5 | 0.000197861 | 0.00170717 | 3.5 | 832.3597
| 3.8 | -0.002879931 |  | 3.8 | -0.003822347 | 3.8 | 0.000177423 | 0.001530829 | 3.8 | 746.3815
| 3.8 | -0.003507052 |  | 3.8 | -0.003779619 | 3.8 | -0.0004924271 | -0.004248724 | 3.8 | -2071.538
| 3.5 | -0.003167529 |  | 3.5 | -0.003421415 | 3.5 | -0.0005111085 | -0.004409909 | 3.5 | -2150.126
| 3 | -0.002609816 |  | 3 | -0.002825074 | 3 | -0.0005497351 | -0.004743184 | 3 | -2312.62
| 2.5 | -0.002057016 |  | 2.5 | -0.002258469 | 2.5 | -0.0005635401 | -0.004862296 | 2.5 | -2370.695
| 2 | -0.001508104 |  | 2 | -0.00166464 | 2 | -0.000608457 | -0.005249845 | 2 | -2559.651
| 1.5 | -0.0009813358 |  | 1.5 | -0.001088508 | 1.5 | -0.0006578213 | -0.005675766 | 1.5 | -2767.317
| 1 | -0.0005025771 |  | 1 | -0.0004898134 | 1 | -0.0007777575 | -0.006710591 | 1 | -3271.863
| 0.6 | -0.0002215878 |  | 0.6 | -3.518255e-05 | 0.6 | -0.0009513992 | -0.008208794 | 0.6 | -4002.337
| 0.4 | -0.0002038016 |  | 0.4 | 0.0001988714 | 0.4 | -0.001167667 | -0.01007478 | 0.4 | -4912.13
| 0.2 | -0.0005046986 |  | 0.2 | 0.0004126917 | 0.2 | -0.001682384 | -0.01451582 | 0.2 | -7077.438
| 0.1 | -0.001250595 |  | 0.1 | 0.0005173742 | 0.1 | -0.002532963 | -0.02185473 | 0.1 | -10655.65
| 0.05 | -0.002485853 |  | 0.05 | 0.0005591709 | 0.05 | -0.003810018 | -0.03287332 | 0.05 | -16027.95
| -4.138703e-14 | -0.004945778 |  | -4.138703e-14 | 0.0006089367 | -4.138703e-14 | -0.006319708 | -0.05452725 | -4.138703e-14 | -26585.69
| -0.05 | -0.003536976 |  | -0.05 | 0.0006519594 | -0.05 | -0.004953929 | -0.04274313 | -0.05 | -20840.14
| -0.1 | -0.001998416 |  | -0.1 | 0.0006936188 | -0.1 | -0.003457028 | -0.02982768 | -0.1 | -14543
| -0.2 | -0.0005343738 |  | -0.2 | 0.0007793939 | -0.2 | -0.002078762 | -0.01793582 | -0.2 | -8744.915
| -0.4 | 0.0003592835 |  | -0.4 | 0.0009767145 | -0.4 | -0.001382425 | -0.01192774 | -0.4 | -5815.572
| -0.6 | 0.0008550116 |  | -0.6 | 0.001183595 | -0.6 | -0.001093577 | -0.009435524 | -0.6 | -4600.451
| -1 | 0.001600595 |  | -1 | 0.001608103 | -1 | -0.0007725023 | -0.006665249 | -1 | -3249.756
| -1.5 | 0.002362552 |  | -1.5 | 0.002161316 | -1.5 | -0.0005637588 | -0.004864183 | -1.5 | -2371.615
| -2 | 0.003056711 |  | -2 | 0.002710988 | -2 | -0.0004192717 | -0.00361753 | -2 | -1763.788
| -2.5 | 0.00370176 |  | -2.5 | 0.003258733 | -2.5 | -0.0003219668 | -0.002777971 | -2.5 | -1354.447
| -3 | 0.004310367 |  | -3 | 0.00378082 | -3 | -0.0002354461 | -0.002031459 | -3 | -990.4726
| -3.5 | 0.004899256 |  | -3.5 | 0.004317157 | -3.5 | -0.0001828945 | -0.001578037 | -3.5 | -769.399
| -3.8 | 0.005235802 |  | -3.8 | 0.004632843 | -3.8 | -0.000162035 | -0.001398059 | -3.8 | -681.6473

## 160mT_s
Appendix 23-2(1): Analysis of the Twente Magnetization data on G2001T6
| Temperature | 4.23 | K | dwire | 0.845 | mm
| ramprate | 160 | mT/s | Vsample | 2.051e-06 | m3
| Field sweep | 4 | T |  | (2 layers)
Linear correction: a*B
-8e-05
Raw sample signal |  |  | Empty coil signal |  |  | Corrected signal
Vb(V) | B(T) | Vh raw(V) | Vb(V) | B(T) | Vh emp(V) | B(T) | Vh cor(V) | m(Am2) | B(T) | Mv (Am-1)
| -3.8 | 0.005952593 |  | -3.8 | 0.004388809 | -3.8 | 0.0004009607 | 0.00345954 | -3.8 | 1686.758
| -3.5 | 0.005626611 |  | -3.5 | 0.004056459 | -3.5 | 0.0004313289 | 0.003721561 | -3.5 | 1814.511
| -3 | 0.005104756 |  | -3 | 0.00352816 | -3 | 0.0004777722 | 0.00412228 | -3 | 2009.888
| -2.5 | 0.004583189 |  | -2.5 | 0.002993519 | -2.5 | 0.0005308456 | 0.004580203 | -2.5 | 2233.156
| -2 | 0.004047431 |  | -2 | 0.002453056 | -2 | 0.0005755513 | 0.00496593 | -2 | 2421.224
| -1.5 | 0.003546565 |  | -1.5 | 0.001903253 | -1.5 | 0.0006644877 | 0.005733285 | -1.5 | 2795.361
| -1 | 0.003079526 |  | -1 | 0.00136022 | -1 | 0.000780482 | 0.006734099 | -1 | 3283.325
| -0.6 | 0.002819473 |  | -0.6 | 0.000923801 | -0.6 | 0.000988848 | 0.008531907 | -0.6 | 4159.876
| -0.4 | 0.002807688 |  | -0.4 | 0.0006968654 | -0.4 | 0.001219999 | 0.01052631 | -0.4 | 5132.28
| -0.2 | 0.003132584 |  | -0.2 | 0.0004998286 | -0.2 | 0.001757932 | 0.01516766 | -0.2 | 7395.253
| -0.1 | 0.00393507 |  | -0.1 | 0.000410338 | -0.1 | 0.002657908 | 0.02293277 | -0.1 | 11181.26
| -0.05 | 0.005318411 |  | -0.05 | 0.0003595018 | -0.05 | 0.004096086 | 0.03534155 | -0.05 | 17231.38
| -4.099152e-14 | 0.007494418 |  | -4.099152e-14 | 0.0003016063 | -4.099152e-14 | 0.006333988 | 0.05465046 | -4.099152e-14 | 26645.76
| 0.05 | 0.005991913 |  | 0.05 | 0.0002624963 | 0.05 | 0.004874593 | 0.04205861 | 0.05 | 20506.39
| 0.1 | 0.00453351 |  | 0.1 | 0.0002203612 | 0.1 | 0.003462325 | 0.02987338 | 0.1 | 14565.28
| 0.2 | 0.003135694 |  | 0.2 | 0.0001416378 | 0.2 | 0.002151233 | 0.01856111 | 0.2 | 9049.785
| 0.4 | 0.002248912 |  | 0.4 | -4.43818e-05 | 0.4 | 0.00146647 | 0.01265289 | 0.4 | 6169.133
| 0.6 | 0.00173873 |  | 0.6 | -0.0002450064 | 0.6 | 0.001172913 | 0.01012004 | 0.6 | 4934.199
| 1 | 0.0009965071 |  | 1 | -0.0006741426 | 1 | 0.0008918261 | 0.00769479 | 1 | 3751.726
| 1.5 | 0.0002138771 |  | 1.5 | -0.001211156 | 1.5 | 0.0006862091 | 0.0059207 | 1.5 | 2886.738
| 2 | -0.000495145 |  | 2 | -0.001742388 | 2 | 0.0005484199 | 0.004731837 | 2 | 2307.088
| 2.5 | -0.001161076 |  | 2.5 | -0.00227783 | 2.5 | 0.0004579304 | 0.003951082 | 2.5 | 1926.417
| 3 | -0.001795409 |  | 3 | -0.0028057 | 3 | 0.0003914673 | 0.00337763 | 3 | 1646.821
| 3.5 | -0.002406456 |  | 3.5 | -0.003318746 | 3.5 | 0.0003334659 | 0.002877186 | 3.5 | 1402.821
| 3.8 | -0.002761444 |  | 3.8 | -0.003622491 | 3.8 | 0.0003062241 | 0.002642141 | 3.8 | 1288.221
| 3.8 | -0.003431885 |  | 3.8 | -0.003590072 | 3.8 | -0.0003966375 | -0.003422239 | 3.8 | -1668.571
| 3.5 | -0.003095527 |  | 3.5 | -0.003234653 | 3.5 | -0.0004396973 | -0.003793764 | 3.5 | -1849.714
| 3 | -0.002542574 |  | 3 | -0.002686587 | 3 | -0.0004748106 | -0.004096727 | 3 | -1997.429
| 2.5 | -0.002000294 |  | 2.5 | -0.002135178 | 2.5 | -0.0005239402 | -0.004520623 | 2.5 | -2204.107
| 2 | -0.00146141 |  | 2 | -0.001577873 | 2 | -0.0005823607 | -0.005024682 | 2 | -2449.869
| 1.5 | -0.0009325616 |  | 1.5 | -0.001016621 | 1.5 | -0.0006547646 | -0.005649393 | 1.5 | -2754.458
| 1 | -0.0004711344 |  | 1 | -0.000449169 | 1 | -0.000800789 | -0.00690931 | 1 | -3368.752
| 0.6 | -0.0001929503 |  | 0.6 | -1.380979e-05 | 0.6 | -0.000989964 | -0.008541536 | 0.6 | -4164.572
| 0.4 | -0.000173585 |  | 0.4 | 0.0002018688 | 0.4 | -0.001202277 | -0.0103734 | 0.4 | -5057.729
| 0.2 | -0.0004858541 |  | 0.2 | 0.0003973858 | 0.2 | -0.001726063 | -0.0148927 | 0.2 | -7261.188
| 0.1 | -0.001244059 |  | 0.1 | 0.000498337 | 0.1 | -0.002593219 | -0.02237463 | 0.1 | -10909.13
| 0.05 | -0.002515009 |  | 0.05 | 0.0005474021 | 0.05 | -0.003917235 | -0.0337984 | 0.05 | -16478.99
| -4.138703e-14 | -0.004812475 |  | -4.138703e-14 | 0.0005958881 | -4.138703e-14 | -0.006267187 | -0.05407409 | -4.138703e-14 | -26364.74
| -0.05 | -0.003525172 |  | -0.05 | 0.0006462707 | -0.05 | -0.005034266 | -0.04343629 | -0.05 | -21178.1
| -0.1 | -0.001990179 |  | -0.1 | 0.0006869245 | -0.1 | -0.003543927 | -0.03057745 | -0.1 | -14908.56
| -0.2 | -0.000530102 |  | -0.2 | 0.000761478 | -0.2 | -0.002166404 | -0.01869201 | -0.2 | -9113.606
| -0.4 | 0.0003723641 |  | -0.4 | 0.0009481639 | -0.4 | -0.001466623 | -0.01265421 | -0.4 | -6169.777
| -0.6 | 0.0008793198 |  | -0.6 | 0.001137592 | -0.6 | -0.001165096 | -0.01005259 | -0.6 | -4901.313
| -1 | 0.001615957 |  | -1 | 0.00155891 | -1 | -0.0008817772 | -0.007608086 | -1 | -3709.452
| -1.5 | 0.002389405 |  | -1.5 | 0.002079208 | -1.5 | -0.000668626 | -0.00576899 | -1.5 | -2812.77
| -2 | 0.003083433 |  | -2 | 0.002609106 | -2 | -0.0005444959 | -0.00469798 | -2 | -2290.58
| -2.5 | 0.003716493 |  | -2.5 | 0.00311465 | -2.5 | -0.0004569803 | -0.003942884 | -2.5 | -1922.42
| -3 | 0.004326574 |  | -3 | 0.003631337 | -3 | -0.000403587 | -0.0034822 | -3 | -1697.806
| -3.5 | 0.004906566 |  | -3.5 | 0.00412922 | -3.5 | -0.0003614778 | -0.003118876 | -3.5 | -1520.661
| -3.8 | 0.005243669 |  | -3.8 | 0.004426613 | -3.8 | -0.0003457667 | -0.00298332 | -3.8 | -1454.568

## 240mT_s
Appendix 23-2(1): Analysis of the Twente Magnetization data on G2001T6
| Temperature | 4.23 | K | dwire | 0.845 | mm
| ramprate | 240 | mT/s | Vsample | 2.051e-06 | m3
| Field sweep | 4 | T |  | (2 layers)
Linear correction: a*B
-7e-05
Raw sample signal |  |  | Empty coil signal |  |  | Corrected signal
Vb(V) | B(T) | Vh raw(V) | Vb(V) | B(T) | Vh emp(V) | B(T) | Vh cor(V) | m(Am2) | B(T) | Mv (Am-1)
| -3.8 | 0.006049494 |  | -3.8 | 0.00437661 | -3.8 | 0.0004546108 | 0.00392244 | -3.8 | 1912.452
| -3.5 | 0.005737263 |  | -3.5 | 0.004049334 | -3.5 | 0.0004906557 | 0.00423344 | -3.5 | 2064.086
| -3 | 0.005231778 |  | -3 | 0.003518073 | -3 | 0.0005514324 | 0.004757829 | -3 | 2319.761
| -2.5 | 0.004718593 |  | -2.5 | 0.002986345 | -2.5 | 0.0006049749 | 0.0052198 | -2.5 | 2545.003
| -2 | 0.004200736 |  | -2 | 0.002446258 | -2 | 0.000662205 | 0.005713589 | -2 | 2785.758
| -1.5 | 0.003711216 |  | -1.5 | 0.001905368 | -1.5 | 0.0007485748 | 0.006458799 | -1.5 | 3149.097
| -1 | 0.003260953 |  | -1 | 0.001347185 | -1 | 0.000891495 | 0.007691932 | -1 | 3750.333
| -0.6 | 0.003017504 |  | -0.6 | 0.0009182867 | -0.6 | 0.001104945 | 0.009533604 | -0.6 | 4648.271
| -0.4 | 0.003012021 |  | -0.4 | 0.0006991313 | -0.4 | 0.001332616 | 0.01149798 | -0.4 | 5606.038
| -0.2 | 0.003349235 |  | -0.2 | 0.0004987173 | -0.2 | 0.001884245 | 0.01625751 | -0.2 | 7926.624
| -0.1 | 0.004175013 |  | -0.1 | 0.0004059364 | -0.1 | 0.002809804 | 0.02424334 | -0.1 | 11820.26
| -0.05 | 0.005616305 |  | -0.05 | 0.000354187 | -0.05 | 0.004306345 | 0.0371557 | -0.05 | 18115.89
| -4.099152e-14 | 0.00743541 |  | -4.099152e-14 | 0.0003072879 | -4.099152e-14 | 0.006175849 | 0.05328602 | -4.099152e-14 | 25980.51
| 0.05 | 0.006190952 |  | 0.05 | 0.000256726 | 0.05 | 0.004985453 | 0.04301513 | 0.05 | 20972.76
| 0.1 | 0.0047817 |  | 0.1 | 0.0002075624 | 0.1 | 0.003628865 | 0.03131031 | 0.1 | 15265.88
| 0.2 | 0.003360139 |  | 0.2 | 0.0001400286 | 0.2 | 0.002281837 | 0.01968798 | 0.2 | 9599.211
| 0.4 | 0.002460796 |  | 0.4 | -5.11919e-05 | 0.4 | 0.001587715 | 0.01369901 | 0.4 | 6679.186
| 0.6 | 0.001951247 |  | 0.6 | -0.0002546197 | 0.6 | 0.001295593 | 0.01117855 | 0.6 | 5450.29
| 1 | 0.001195454 |  | 1 | -0.0006812939 | 1 | 0.0009944747 | 0.008580455 | 1 | 4183.547
| 1.5 | 0.0004119215 |  | 1.5 | -0.001199179 | 1.5 | 0.0007638277 | 0.006590403 | 1.5 | 3213.263
| 2 | -0.0002991079 |  | 2 | -0.001728609 | 2 | 0.0006172284 | 0.005325525 | 2 | 2596.551
| 2.5 | -0.0009712736 |  | 2.5 | -0.002265033 | 2.5 | 0.0005164864 | 0.00445631 | 2.5 | 2172.75
| 3 | -0.001600723 |  | 3 | -0.002778216 | 3 | 0.0004352195 | 0.003755129 | 3 | 1830.877
| 3.5 | -0.002213607 |  | 3.5 | -0.003310537 | 3.5 | 0.0003896571 | 0.003362011 | 3.5 | 1639.206
| 3.8 | -0.00256527 |  | 3.8 | -0.003610977 | 3.8 | 0.0003594341 | 0.003101243 | 3.8 | 1512.064
| 3.8 | -0.003323803 |  | 3.8 | -0.003571617 | 3.8 | -0.0004384585 | -0.003783076 | 3.8 | -1844.503
| 3.5 | -0.002999471 |  | 3.5 | -0.003221387 | 3.5 | -0.0004853573 | -0.004187725 | 3.5 | -2041.797
| 3 | -0.002452091 |  | 3 | -0.002668967 | 3 | -0.0005253973 | -0.004533195 | 3 | -2210.236
| 2.5 | -0.001926749 |  | 2.5 | -0.002121199 | 2.5 | -0.0005828232 | -0.005028673 | 2.5 | -2451.815
| 2 | -0.001394603 |  | 2 | -0.001560799 | 2 | -0.0006460762 | -0.005574428 | 2 | -2717.907
| 1.5 | -0.0008839822 |  | 1.5 | -0.001013473 | 1.5 | -0.0007177823 | -0.006193117 | 1.5 | -3019.56
| 1 | -0.0004329777 |  | 1 | -0.000440546 | 1 | -0.0008747046 | -0.007547063 | 1 | -3679.699
| 0.6 | -0.0001784138 |  | 0.6 | -8.283765e-06 | 0.6 | -0.001080403 | -0.009321855 | 0.6 | -4545.029
| 0.4 | -0.0001658665 |  | 0.4 | 0.0002116346 | 0.4 | -0.001301774 | -0.01123187 | 0.4 | -5476.291
| 0.2 | -0.0004850791 |  | 0.2 | 0.000415517 | 0.2 | -0.001838869 | -0.015866 | 0.2 | -7735.737
| 0.1 | -0.001274056 |  | 0.1 | 0.0005036135 | 0.1 | -0.002722943 | -0.0234939 | 0.1 | -11454.85
| 0.05 | -0.002628076 |  | 0.05 | 0.0005525489 | 0.05 | -0.004129398 | -0.03562898 | 0.05 | -17371.51
| -4.138703e-14 | -0.004592393 |  | -4.138703e-14 | 0.0005998202 | -4.138703e-14 | -0.006144487 | -0.05301541 | -4.138703e-14 | -25848.57
| -0.05 | -0.00347846 |  | -0.05 | 0.0006546201 | -0.05 | -0.005088853 | -0.04390727 | -0.05 | -21407.74
| -0.1 | -0.002018542 |  | -0.1 | 0.0006909584 | -0.1 | -0.003668774 | -0.03165465 | -0.1 | -15433.76
| -0.2 | -0.0005435777 |  | -0.2 | 0.0007673641 | -0.2 | -0.002277215 | -0.0196481 | -0.2 | -9579.766
| -0.4 | 0.0003668912 |  | -0.4 | 0.0009483812 | -0.4 | -0.001561763 | -0.01347509 | -0.4 | -6570.01
| -0.6 | 0.0008781391 |  | -0.6 | 0.001145268 | -0.6 | -0.001261401 | -0.01088353 | -0.6 | -5306.452
| -1 | 0.001629073 |  | -1 | 0.00156457 | -1 | -0.0009577698 | -0.00826376 | -1 | -4029.137
| -1.5 | 0.002399843 |  | -1.5 | 0.002080864 | -1.5 | -0.0007382943 | -0.006370098 | -1.5 | -3105.85
| -2 | 0.003096969 |  | -2 | 0.002604375 | -2 | -0.0005996786 | -0.005174103 | -2 | -2522.722
| -2.5 | 0.003730936 |  | -2.5 | 0.003121118 | -2.5 | -0.0005174545 | -0.004464664 | -2.5 | -2176.823
| -3 | 0.00433805 |  | -3 | 0.003618307 | -3 | -0.00044253 | -0.003818206 | -3 | -1861.631
| -3.5 | 0.004924784 |  | -3.5 | 0.004116645 | -3.5 | -0.0003891345 | -0.003357502 | -3.5 | -1637.007
| -3.8 | 0.005261567 |  | -3.8 | 0.004417651 | -3.8 | -0.0003743567 | -0.003229997 | -3.8 | -1574.84