## RRR
Appendix 23-4: Information supplied by Andries den Ouden on heat treatment etc
RRR GSI samples | Sample: one turn on a cylinder of 31mm diameter
All samples were annealed and bend on the sample holder
2004-06-18
sample current=1Amp
Resistance
Description of the sample: | RRR | PT100 | T | R @RT | 273K | 4.2K | length
RHIC BNL91-0-80058-A-11 | 198.4557 | 110.1 | 25.89744 | 3.97 | 3.572203 | 0.018 | 0.055
K2 001 T13 | 158.7463 | 110.56 | 27.07692 | 5.565 | 4.984635 | 0.0314 | 0.07
K2 001 T4 | 173.3976 | 110.37 | 26.58974 | 4.676 | 4.196221 | 0.0242 | 0.062
G2 001 T13 | 156.2388 | 110.26 | 26.30769 | 2.4 | 2.156096 | 0.0138 | 0.05
G2 001 T6 | 165.6155 | 110.5 | 26.92308 | 2.624 | 2.351741 | 0.0142 | 0.06

## Magnetisation samples
Appendix 23-4: Information supplied by Andries den Ouden on heat treatment etc
| BNL 91-0-80058-A-11 | K2 001 T13 |  | K2 001 T4 |  | K2 001 T4 |  | G2 001 T13 |  | G2 001 T6
(RHIC) |  |  |  | with matrix |  | without matrix
D-wire | 0.648 | D-wire | 0.665 | D-wire | 0.665 | D-wire | 0.5 | D-wire | 0.845 | D-wire | 0.845
Dout1 | 41.45 | Dout1 | 41.45 | Dout1 | 41.5 | Dout1 | 41.2 | Dout1 | 41.85 | Dout1 | 41.85
N1 | 19 | N1 | 19 | N1 | 20 | N1 | 19 | N1 | 15 | N1 | 15
Dout2 | 43.1 | Dout2 | 43.25 | Dout2 | 43.25 | Dout2 | 42.7 | Dout2 | 43.9 | Dout2 | 43.9
N2 | 16 | N2 | 16 | N2 | 14 | N2 | 15 | N2 | 12 | N2 | 12.75
Length (mm) | 4569.352 | Length (mm) | 4575.023 | Length (mm) | 4438.725 | Length (mm) | 4471.429 | Length (mm) | 3555.45 | Length (mm) | 3656.896
Volume (mm3) | 1506.935 | Volume (mm3) | 1589.009 | Volume (mm3) | 1541.67 | Volume (mm3) |  | Volume (mm3) | 1993.875 | Volume (mm3) | 2050.765
|  | p1 |  | p2 |  |  |  | p3 |  | p4

## Heat tr
Appendix 23-4: Information supplied by Andries den Ouden on heat treatment etc
Time | Channel 1
Minutes | °C
0 | 23.48 | 0
1 | 23.48 | 0.01666667
2 | 25.95 | 0.03333333
3 | 27.87 | 0.05
4 | 30.54 | 0.06666667
5 | 32.82 | 0.08333333
6 | 35.45 | 0.1
7 | 39.64 | 0.1166667
8 | 42.51 | 0.1333333
9 | 47.44 | 0.15
10 | 55.43 | 0.1666667
11 | 57.17 | 0.1833333
12 | 61.21 | 0.2
13 | 66.63 | 0.2166667
14 | 70.51 | 0.2333333
15 | 73.96 | 0.25
16 | 77.8 | 0.2666667
17 | 81.19 | 0.2833333
18 | 84.49 | 0.3
19 | 88.74 | 0.3166667
20 | 91.8 | 0.3333333
21 | 94.99 | 0.35
22 | 97.57 | 0.3666667
23 | 99.92 | 0.3833333
24 | 102.27 | 0.4
25 | 105.07 | 0.4166667
26 | 107.71 | 0.4333333
27 | 109.93 | 0.45
28 | 111.66 | 0.4666667
29 | 113.53 | 0.4833333
30 | 114.91 | 0.5
31 | 116.64 | 0.5166667
32 | 118.28 | 0.5333333
33 | 119.96 | 0.55
34 | 121.56 | 0.5666667
35 | 122.77 | 0.5833333
36 | 123.88 | 0.6
37 | 124.82 | 0.6166667
38 | 126.01 | 0.6333333
39 | 126.91 | 0.65
40 | 128.06 | 0.6666667
41 | 128.95 | 0.6833333
42 | 129.77 | 0.7
43 | 130.54 | 0.7166667
44 | 130.98 | 0.7333333
45 | 131.5 | 0.75
46 | 132.25 | 0.7666667
47 | 132.93 | 0.7833333
48 | 133.57 | 0.8
49 | 134.41 | 0.8166667
50 | 134.68 | 0.8333333
51 | 135.18 | 0.85
52 | 135.39 | 0.8666667
53 | 135.67 | 0.8833333
54 | 135.96 | 0.9
55 | 136.4 | 0.9166667
56 | 136.8 | 0.9333333
57 | 137.31 | 0.95
58 | 137.44 | 0.9666667
59 | 137.71 | 0.9833333
60 | 137.72 | 1
61 | 137.74 | 1.016667
62 | 137.83 | 1.033333
63 | 138.26 | 1.05
64 | 138.46 | 1.066667
65 | 138.75 | 1.083333
66 | 138.93 | 1.1
67 | 138.96 | 1.116667
68 | 138.99 | 1.133333
69 | 138.92 | 1.15
70 | 138.89 | 1.166667
71 | 139.1 | 1.183333
72 | 139.34 | 1.2
73 | 139.44 | 1.216667
74 | 139.57 | 1.233333
75 | 139.61 | 1.25
76 | 139.56 | 1.266667
77 | 139.48 | 1.283333
78 | 139.4 | 1.3
79 | 139.46 | 1.316667
80 | 139.69 | 1.333333
81 | 139.86 | 1.35
82 | 139.95 | 1.366667
83 | 139.9 | 1.383333
84 | 139.86 | 1.4
85 | 139.74 | 1.416667
86 | 139.6 | 1.433333
87 | 139.68 | 1.45
88 | 139.89 | 1.466667
89 | 139.98 | 1.483333
90 | 140.13 | 1.5
91 | 140.2 | 1.516667
92 | 140.1 | 1.533333
93 | 140.02 | 1.55
94 | 139.82 | 1.566667
95 | 139.79 | 1.583333
96 | 140.11 | 1.6
97 | 140.24 | 1.616667
98 | 140.32 | 1.633333
99 | 140.35 | 1.65
100 | 140.3 | 1.666667
101 | 140.16 | 1.683333
102 | 140.03 | 1.7
103 | 139.93 | 1.716667
104 | 139.97 | 1.733333
105 | 140.15 | 1.75
106 | 140.34 | 1.766667
107 | 140.37 | 1.783333
108 | 140.24 | 1.8
109 | 140.13 | 1.816667
110 | 139.96 | 1.833333
111 | 139.86 | 1.85
112 | 139.91 | 1.866667
113 | 140.04 | 1.883333
114 | 140.15 | 1.9
115 | 140.21 | 1.916667
116 | 140.19 | 1.933333
117 | 140.08 | 1.95
118 | 139.89 | 1.966667
119 | 139.72 | 1.983333
120 | 139.75 | 2
121 | 139.98 | 2.016667
122 | 140.04 | 2.033333
123 | 140.12 | 2.05
124 | 140.11 | 2.066667
125 | 140 | 2.083333
126 | 139.81 | 2.1
127 | 139.72 | 2.116667
128 | 139.68 | 2.133333
129 | 139.86 | 2.15
130 | 140 | 2.166667
131 | 140.08 | 2.183333
132 | 140.06 | 2.2
133 | 140 | 2.216667
134 | 139.85 | 2.233333
135 | 139.72 | 2.25
136 | 139.64 | 2.266667
137 | 139.8 | 2.283333
138 | 139.97 | 2.3
139 | 140.06 | 2.316667
140 | 140.04 | 2.333333
141 | 139.97 | 2.35
142 | 139.85 | 2.366667
143 | 139.7 | 2.383333
144 | 139.6 | 2.4
145 | 139.73 | 2.416667
146 | 139.83 | 2.433333
147 | 139.98 | 2.45
148 | 140 | 2.466667
149 | 139.97 | 2.483333
150 | 139.85 | 2.5
151 | 139.66 | 2.516667
152 | 139.57 | 2.533333
153 | 139.67 | 2.55
154 | 139.88 | 2.566667
155 | 139.92 | 2.583333
156 | 139.99 | 2.6
157 | 139.95 | 2.616667
158 | 139.84 | 2.633333
159 | 139.66 | 2.65
160 | 139.55 | 2.666667
161 | 139.59 | 2.683333
162 | 140.02 | 2.7
163 | 140.93 | 2.716667
164 | 142.16 | 2.733333
165 | 143.47 | 2.75
166 | 145.31 | 2.766667
167 | 148.85 | 2.783333
168 | 151.04 | 2.8
169 | 153.93 | 2.816667
170 | 157.55 | 2.833333
171 | 160.01 | 2.85
172 | 164.68 | 2.866667
173 | 165.96 | 2.883333
174 | 168.94 | 2.9
175 | 171.59 | 2.916667
176 | 173.27 | 2.933333
177 | 175.67 | 2.95
178 | 179.22 | 2.966667
179 | 180.8 | 2.983333
180 | 182.85 | 3
181 | 184.53 | 3.016667
182 | 187 | 3.033333
183 | 189.18 | 3.05
184 | 191.41 | 3.066667
185 | 192.13 | 3.083333
186 | 193.75 | 3.1
187 | 194.24 | 3.116667
188 | 195.5 | 3.133333
189 | 197.24 | 3.15
190 | 198.95 | 3.166667
191 | 199.25 | 3.183333
192 | 200.02 | 3.2
193 | 200.43 | 3.216667
194 | 201.36 | 3.233333
195 | 202.51 | 3.25
196 | 203.51 | 3.266667
197 | 203.9 | 3.283333
198 | 204.07 | 3.3
199 | 204.39 | 3.316667
200 | 204.95 | 3.333333
201 | 205.6 | 3.35
202 | 206.4 | 3.366667
203 | 206.73 | 3.383333
204 | 206.93 | 3.4
205 | 206.91 | 3.416667
206 | 206.98 | 3.433333
207 | 207.66 | 3.45
208 | 208.19 | 3.466667
209 | 208.38 | 3.483333
210 | 208.46 | 3.5
211 | 208.19 | 3.516667
212 | 208.3 | 3.533333
213 | 208.81 | 3.55
214 | 209.17 | 3.566667
215 | 209.6 | 3.583333
216 | 209.25 | 3.6
217 | 209.03 | 3.616667
218 | 208.99 | 3.633333
219 | 209.15 | 3.65
220 | 209.75 | 3.666667
221 | 209.99 | 3.683333
222 | 209.7 | 3.7
223 | 209.44 | 3.716667
224 | 209.36 | 3.733333
225 | 208.73 | 3.75
226 | 205.53 | 3.766667
227 | 207.64 | 3.783333
228 | 207.83 | 3.8
229 | 207.7 | 3.816667
230 | 207.67 | 3.833333
231 | 207.93 | 3.85
232 | 208.51 | 3.866667
233 | 209.05 | 3.883333
234 | 209.1 | 3.9
235 | 209.16 | 3.916667
236 | 209.17 | 3.933333
237 | 209.52 | 3.95
238 | 210.16 | 3.966667
239 | 210.56 | 3.983333
240 | 210.67 | 4
241 | 210.45 | 4.016667
242 | 210.37 | 4.033333
243 | 210.74 | 4.05
244 | 211.37 | 4.066667
245 | 211.62 | 4.083333
246 | 211.66 | 4.1
247 | 211.48 | 4.116667
248 | 211.41 | 4.133333
249 | 211.73 | 4.15
250 | 212.14 | 4.166667
251 | 212.32 | 4.183333
252 | 212.39 | 4.2
253 | 212.11 | 4.216667
254 | 211.88 | 4.233333
255 | 211.81 | 4.25
256 | 212.29 | 4.266667
257 | 212.3 | 4.283333
258 | 212.26 | 4.3
259 | 212.08 | 4.316667
260 | 211.84 | 4.333333
261 | 211.78 | 4.35
262 | 212.03 | 4.366667
263 | 212.22 | 4.383333
264 | 212.2 | 4.4
265 | 212.08 | 4.416667
266 | 211.74 | 4.433333
267 | 211.62 | 4.45
268 | 211.92 | 4.466667
269 | 212.05 | 4.483333
270 | 212.01 | 4.5
271 | 211.89 | 4.516667
272 | 211.6 | 4.533333
273 | 211.59 | 4.55
274 | 211.88 | 4.566667
275 | 212.05 | 4.583333
276 | 211.95 | 4.6
277 | 211.84 | 4.616667
278 | 211.52 | 4.633333
279 | 211.42 | 4.65
280 | 211.6 | 4.666667
281 | 211.83 | 4.683333
282 | 211.78 | 4.7
283 | 211.53 | 4.716667
284 | 211.18 | 4.733333
285 | 210.53 | 4.75
286 | 209.7 | 4.766667
287 | 208.66 | 4.783333
288 | 207.44 | 4.8
289 | 206.03 | 4.816667
290 | 204.44 | 4.833333
291 | 202.78 | 4.85
292 | 200.9 | 4.866667
293 | 199.03 | 4.883333
294 | 197.14 | 4.9
295 | 195.23 | 4.916667
296 | 193.19 | 4.933333
297 | 190.97 | 4.95
298 | 188.85 | 4.966667
299 | 186.47 | 4.983333
300 | 184.46 | 5
301 | 182.17 | 5.016667
302 | 180.37 | 5.033333
303 | 177.94 | 5.05
304 | 175.48 | 5.066667
305 | 173.62 | 5.083333
306 | 171.85 | 5.1
307 | 169.61 | 5.116667
308 | 167.38 | 5.133333
309 | 165.66 | 5.15
310 | 163.31 | 5.166667
311 | 161.81 | 5.183333
312 | 159.79 | 5.2
313 | 157.9 | 5.216667
314 | 156.03 | 5.233333
315 | 154.05 | 5.25
316 | 152.11 | 5.266667
317 | 150.4 | 5.283333
318 | 148.41 | 5.3
319 | 146.84 | 5.316667
320 | 144.88 | 5.333333
321 | 143.19 | 5.35
322 | 141.39 | 5.366667
323 | 139.68 | 5.383333
324 | 137.9 | 5.4
325 | 97.26 | 5.416667
326 | 93.1 | 5.433333
327 | 81.86 | 5.45
328 | 79.55 | 5.466667
329 | 76.66 | 5.483333
330 | 71.85 | 5.5
331 | 69.64 | 5.516667
332 | 63.83 | 5.533333
333 | 64.91 | 5.55
334 | 61.15 | 5.566667
335 | 59.63 | 5.583333
336 | 57.42 | 5.6
337 | 59.22 | 5.616667
338 | 53.72 | 5.633333
339 | 54.16 | 5.65
340 | 54.1 | 5.666667
341 | 49.74 | 5.683333
342 | 47.93 | 5.7
343 | 46.55 | 5.716667
344 | 46.39 | 5.733333
345 | 45.36 | 5.75
346 | 43.68 | 5.766667
347 | 42.72 | 5.783333
348 | 43.73 | 5.8
349 | 42.63 | 5.816667
350 | 41.7 | 5.833333
351 | 41.58 | 5.85
352 | 41.11 | 5.866667
353 | 39.09 | 5.883333
354 | 39.74 | 5.9
355 | 38.83 | 5.916667
356 | 36.52 | 5.933333
357 | 37.3 | 5.95
358 | 36.6 | 5.966667
359 | 36.21 | 5.983333
360 | 34.66 | 6
361 | 35.34 | 6.016667
362 | 35 | 6.033333
363 | 34.54 | 6.05
364 | 33.78 | 6.066667
365 | 33.16 | 6.083333
366 | 33.08 | 6.1
367 | 33.36 | 6.116667
368 | 32.47 | 6.133333
369 | 32.6 | 6.15
370 | 32.07 | 6.166667
371 | 32.26 | 6.183333
372 | 31.64 | 6.2
373 | 31.66 | 6.216667
374 | 31.5 | 6.233333
375 | 30.49 | 6.25
376 | 30.42 | 6.266667
377 | 30.56 | 6.283333
378 | 30.74 | 6.3
379 | 30.02 | 6.316667
380 | 29.9 | 6.333333
381 | 29.84 | 6.35
382 | 29.7 | 6.366667
383 | 29.6 | 6.383333
384 | 29.27 | 6.4
385 | 29.18 | 6.416667
386 | 29.23 | 6.433333
387 | 28.83 | 6.45
388 | 28.89 | 6.466667
389 | 28.59 | 6.483333
390 | 28.48 | 6.5
391 | 28.27 | 6.516667
392 | 28.37 | 6.533333
393 | 28.09 | 6.55
394 | 27.83 | 6.566667
395 | 27.78 | 6.583333
396 | 27.63 | 6.6
397 | 27.48 | 6.616667
398 | 27.21 | 6.633333
399 | 27.32 | 6.65
400 | 27.2 | 6.666667
401 | 27.01 | 6.683333
402 | 27.12 | 6.7
403 | 27.02 | 6.716667
404 | 26.79 | 6.733333
405 | 26.64 | 6.75
406 | 26.64 | 6.766667
407 | 26.68 | 6.783333
408 | 26.27 | 6.8
409 | 26.48 | 6.816667
410 | 26.4 | 6.833333
411 | 26.29 | 6.85
412 | 26.16 | 6.866667
413 | 26.17 | 6.883333
414 | 26.06 | 6.9
415 | 26.13 | 6.916667
416 | 25.87 | 6.933333
417 | 25.95 | 6.95
418 | 25.76 | 6.966667
419 | 25.88 | 6.983333
420 | 25.79 | 7
421 | 25.74 | 7.016667
422 | 25.64 | 7.033333
423 | 25.55 | 7.05
424 | 25.45 | 7.066667
425 | 25.33 | 7.083333
426 | 25.4 | 7.1
427 | 25.25 | 7.116667
428 | 25.2 | 7.133333
429 | 25.08 | 7.15
430 | 25.25 | 7.166667
431 | 25.13 | 7.183333
432 | 25.06 | 7.2
433 | 25.06 | 7.216667
434 | 24.92 | 7.233333
435 | 24.89 | 7.25
436 | 24.9 | 7.266667
437 | 24.85 | 7.283333
438 | 24.81 | 7.3
439 | 24.81 | 7.316667
440 | 24.69 | 7.333333
441 | 24.71 | 7.35
442 | 24.68 | 7.366667
443 | 24.6 | 7.383333
444 | 24.4 | 7.4