## Jc(B)
Appendix 25-1(5): Analysis of the Twente Magnetization data on SSC CuMn matrix wire B944-02-20 sample 2
Analysis of data to get Jc(B)
filament filling factor lf |  |  | 0.3703704
filament diameter df |  |  | 2.63039e-06 | m
1) Modified KA Fit
fit to
J0 = | 40000000000
B0 = | 0.26
A0 = | 2200000000
A1 = | -250000000
B | M | Jc(B) | Jc fit | delta^2
0 | 8445.4 | 40851215738.8 | 42200000000 | 0.001090122
0.05 | 7858.623 | 38012915864.2 | 35735887096.8 | 0.003588184
0.1 | 6265.417 | 30306427503.1 | 31063888888.9 | 0.0006246712
0.2 | 4701.657 | 22742369307.4 | 24758695652.2 | 0.007860501
0.4 | 3840.756 | 18578107805.3 | 17857575757.6 | 0.001504193
0.6 | 2851.83 | 13794574977.1 | 14143023255.8 | 0.0006380578
1 | 2287.379 | 11064272353.2 | 10203968254.0 | 0.006045863
1.5 | 1817.128 | 8789624373.4 | 7734090909.1 | 0.01442127
2 | 1383.46 | 6691931731.1 | 6301769911.5 | 0.003399277
2.5 | 1126.078 | 5446948141.6 | 5343115942.0 | 0.0003633772
3 | 955.207 | 4620428647.6 | 4640184049.1 | 1.82813e-05
3.5 | 818.2774 | 3958086929.0 | 4090957446.8 | 0.001126903
3.9 | 694.7623 | 3360632150.3 | 3725000000 | 0.01175542
|  |  | total delta^2 for solver | 0.05243612
2) Simple KA fit for Transport Current Loss
Jso | 40000000000
Bso | 0.3752386
B | Jc(B) | Jc fit | delta^2
0 | 40851215738.8 | 40000000000 | 0.0004341795
0.05 | 38012915864.2 | 35296758261.9 | 0.005105609
0.1 | 30306427503.1 | 31583175527.8 | 0.001774765
0.2 | 22742369307.4 | 26092727783.8 | 0.02170257
0.4 | 18578107805.3 | 19361193183.1 | 0.001776705
0.6 | 13794574977.1 | 15390638101.2 | 0.01338701
1 | 11064272353.2 | 10914138404.4 | 0.0001841247
1.5 | 8789624373.4 | 8004071834.6 | 0.007987481
2 | 6691931731.1 | 6319173360.4 | 0.003102786
2.5 | 5446948141.6 | 5220277893.3 | 0.001731739
3 | 4620428647.6 | 4446958064.7 | 0.001409572
3.5 | 3958086929.0 | 3873192355.4 | 0.0004600332
3.9 | 3360632150.3 | 3510808619.2 | 0.001996925
|  | total delta^2 for solver | 0.0610535
3) Transport current Jc
wire radius aw = |  |  | 0.3255
radius over filament boundary afb = |  |  | 0.2654916
core radius ac |  |  | 0.05637151
global filling factor lf |  |  | 0.3703704
mo |  |  | 1.256637e-06
NbTi area |  |  | 0.1232787
self
field | [6 empty] | transpose for doc table
[7 empty] | B (T) | 1.069302 | 1.226095 | 1.389595 | 1.821066 | 2.273338 | 2.738977 | 3.212829 | 3.691978 | 4.173607 | av'ge
[7 empty] | ratio | 1.240085 | 1.24425 | 1.247861 | 1.250145 | 1.248078 | 1.23854 | 1.224147 | 1.206396 | 1.193843 | 1.232594
| from transport Ic |  |  |  |  | from M
B | Ic A | Jc A/mm^2 | Jc A/m^2 | Bms | Bcorr | Jc A/m^2 | Jc fit | mag / trans
0.6 | 965.6 | 7832.658 | 7832657973.6 | 0.4700617 | 1.070062 | 7832657973.6 | 9751670925.6 | 1.245001
0.8 | 876.7 | 7111.528 | 7111527801.8 | 0.4267844 | 1.226784 | 7111527801.8 | 8888265415.7 | 1.249839
1 | 801.6 | 6502.339 | 6502339096.6 | 0.3902252 | 1.390225 | 6502339096.6 | 8154613948.9 | 1.254105
1.5 | 660.6 | 5358.589 | 5358589330.3 | 0.3215853 | 1.821585 | 5358589330.3 | 6740795842.8 | 1.257942
2 | 562.4 | 4562.02 | 4562020344.2 | 0.2737807 | 2.273781 | 4562020344.2 | 5736093083.8 | 1.257358
2.5 | 491.7 | 3988.523 | 3988523121.0 | 0.2393634 | 2.739363 | 3988523121.0 | 4982561568.4 | 1.249225
3 | 437.9 | 3552.114 | 3552113635.7 | 0.2131732 | 3.213173 | 3552113635.7 | 4391086639.4 | 1.23619
3.5 | 395 | 3204.122 | 3204121685.6 | 0.1922891 | 3.692289 | 3204121685.6 | 3908314176.6 | 1.219777
4 | 357.2 | 2897.499 | 2897499407.8 | 0.1738878 | 4.173888 | 2897499407.8 | 3502099383.3 | 1.208663
5 | 295.5 | 2397.007 | 2397007488.8 | 0.1438517 | 5.143852 | 2397007488.8 | 2838590247.2 | 1.184223
6 | 238.3 | 1933.018 | 1933018221.9 | 0.1160063 | 6.116006 | 1933018221.9 | 2302113495.0 | 1.190942
7 | 180.2 | 1461.728 | 1461728424.7 | 0.08772278 | 7.087723 | 1461728424.7 | 1843473822.3 | 1.26116
8 | 122.4 | 992.8721 | 992872137.5 | 0.05958528 | 8.059585 | 992872137.5 | 1435165990.2 | 1.445469

## Rhoet
Appendix 25-1(5): Analysis of the Twente Magnetization data on SSC CuMn matrix wire B944-02-20 sample 2
Analysis of data to get ret(B)
Note: Magnetization Mfb defined inside the filament boundary
boundary area factor (afb / aw)2 |  |  | 0.6478287
wire twist pitch |  |  | 12.5 | mm
B (T) | slope =M/B` (mT/s) | Mfb/B` (T/s) | ret
0 | 6326.969 | 9766.424 | 4.052516e-10
0.05 | 5258.258 | 8116.741 | 4.876167e-10
0.1 | 6124.105 | 9453.278 | 4.186758e-10
0.2 | 5835.37 | 9007.583 | 4.393919e-10
0.3 | 5199.607 | 8026.207 | 4.93117e-10
0.5 | 5156.02 | 7958.925 | 4.972856e-10
0.7 | 4845.079 | 7478.952 | 5.291997e-10
1 | 4374.653 | 6752.794 | 5.861069e-10
1.5 | 3709.779 | 5726.481 | 6.911502e-10
2 | 3221.926 | 4973.423 | 7.958017e-10
2.5 | 2869.018 | 4428.669 | 8.936904e-10
3 | 2597.831 | 4010.059 | 9.869827e-10
3.5 | 2403.886 | 3710.681 | 1.066613e-09
3.9 | 2178.728 | 3363.124 | 1.17684e-09
| intercept | slope
| 4.147653e-10 | 1.901823e-10
0 |  |  | 4.147653e-10
4 |  |  | 1.175494e-09

## geom
Appendix 25-1(5): Analysis of the Twente Magnetization data on SSC CuMn matrix wire B944-02-20 sample 2
Wire geometry
Here are some data on the wire B944-02-20
Design: multi stack (1x 199 x 114 = 22,686 filaments)
Interfilament Matrix: Cu-0.5%Mn
Wire Dia: 0.651 mm
Tested Cu/SC ratio: 1.7
Avg. Filament Dia. by calculation: 2.63 micrometers
Tested Ic at 5.6T, 4.2K: 265A
Sample: | SSC CuMn
wire diameter | 0.651 | mm
global matrix ratio m | 1.7
global filling factor lf | 0.3703704
filament number N | 22686
filament diameter df | 0.00263039 | mm
wire radius aw = | 0.3255 | mm
radius over filament boundary afb = | 0.2654916 | mm
magnetization factor (afb / aw)2 | 0.6652726
filling within filament boundary lfb | 0.5567197
annulus width w = | 0.06000838 | mm
core radius ac | 0.05637151 | mm
area wire | 0.3328525 | mm^2
area local filament+Cu | 0.2114545 | mm^2
area outer annulus | 0.1114149 | mm^2
area core | 0.009983186 | mm^2
check total | 0.3328525 | mm^2
area filaments | 0.1232787 | mm^2
local filling factor lfL | 0.5830035
local matrix ratio mL | 0.7152555
wire twist pitch | 12.5 | mm

## sum'ry
Appendix 25-1(5): Analysis of the Twente Magnetization data on SSC CuMn matrix wire B944-02-20 sample 2
Summary of M at defined B points
B` T/s | 0.01603642 | 0.040116425 | 0.080219905 | 0.1204313 | 0.160607 | 0.2007616 | 0.2413528 | fit |  | plot for B`=
B | M mean | [6 empty] | intercept | slope | 0 | 0.25
0 | 8545.112 | 8742.75 | 8975.844 | 9124.233 | 9424.48 | 9740.018 | 10003.55 | 8445.4 | 6326.969 | 8445.4 | 10027.14
0.05 | 7892.966 | 8051.432 | 8319.691 | 8550.594 | 8729.136 | 8899.171 | 9086.975 | 7858.623 | 5258.258 | 7858.623 | 9173.187
0.1 | 6342.569 | 6501.911 | 6776.055 | 7033.126 | 7250.688 | 7487.188 | 7730.208 | 6265.417 | 6124.105 | 6265.417 | 7796.443
0.2 | 4777.292 | 4926.508 | 5193.802 | 5420.51 | 5645.825 | 5861.406 | 6101.905 | 4701.657 | 5835.37 | 4701.657 | 6160.5
0.3 | 3894.143 | 4040.769 | 4290.547 | 4510.143 | 4729.181 | 4729.181 | 5160.523 | 3840.756 | 5199.607 | 3840.756 | 5140.658
0.5 | 2909.531 | 3043.025 | 3290.494 | 3497.736 | 3695.843 | 3897.741 | 4060.169 | 2851.83 | 5156.02 | 2851.83 | 4140.835
0.7 | 2349.771 | 2471.992 | 2695.659 | 2886.98 | 3068.874 | 3260.948 | 3441.897 | 2287.379 | 4845.079 | 2287.379 | 3498.649
1 | 1880.627 | 1976.418 | 2176.698 | 2367.206 | 2527.937 | 2692.851 | 2858.286 | 1817.128 | 4374.653 | 1817.128 | 2910.792
1.5 | 1457.366 | 1512.829 | 1678.361 | 1838.389 | 1981.848 | 2125.978 | 2278.101 | 1383.46 | 3709.779 | 1383.46 | 2310.905
2 | 1193.845 | 1225.922 | 1388.372 | 1525.862 | 1646.909 | 1772.398 | 1898.565 | 1126.078 | 3221.926 | 1126.078 | 1931.56
2.5 | 1012.715 | 1044.107 | 1187.345 | 1315.435 | 1423.198 | 1531.199 | 1638.445 | 955.207 | 2869.018 | 955.207 | 1672.462
3 | 858.0762 | 908.7668 | 1029.531 | 1147.358 | 1243.695 | 1342.258 | 1431.159 | 818.2774 | 2597.831 | 818.2774 | 1467.735
3.5 | 730.3671 | 780.8894 | 893.0117 | 997.5653 | 1084.891 | 1175.673 | 1267.14 | 694.7623 | 2403.886 | 694.7623 | 1295.734
3.9 | 624.9932 | 674.2197 | 772.5969 | 868.2963 | 947.2344 | 1030.435 | 1112.469 | 593.9389 | 2178.728 | 593.9389 | 1138.621

## M vs B`
Appendix 25-1(5): Analysis of the Twente Magnetization data on SSC CuMn matrix wire B944-02-20 sample 2
Extract M at defined B points for each B` | [7 empty] | Interpolate between points nearest to defined B, labelled points 1 and 2
|  |  | 0.01603642 | T/s | M |  | 0.040116425 | T/s | M | 0.080219905 | T/s | M |  | 0.1204313 | mT/s | M | 0.160607 | mT/s | M | 0.2007616 | mT/s | M | 0.2413528 | mT/s | M
B |  |  | B12 | M12 | Mwidth |  | B12 | M12 | Mwidth | B12 | M12 | Mwidth |  | B12 | M12 | Mwidth | B12 | M12 | Mwidth | B12 | M12 | Mwidth | B12 | M12 | Mwidth
0 | rising | pt 1 | -0.005 | 8395.074 | 8819.831 |  | -0.001444265 | 8829.404 | 8957.403 | -0.00514641 | 8797.149 | 9225.428 |  | -0.00342286 | 8835.72 | 9109.537 | -0.00074033 | 9520.359 | 9581.45 | -0.004555915 | 9550.485 | 9890.169 | -0.002509435 | 10008.84 | 10176.21
|  | pt 2 | 9.015011e-14 | 8819.831 |  |  | 0.001873325 | 9123.427 |  | -0.00011764 | 9215.638 |  |  | 0.001541605 | 9232.86 |  | 0.0024897 | 9786.9 |  | -0.0004475550815 | 9856.8 |  | 0.002355165 | 10333.28
0 | falling | pt 1 | 0.005 | -7876.119 | -8270.392 |  | 0.002484215 | -8309.382 | -8528.098 | 0.00421791 | -8395.296 | -8726.261 |  | 0.00192684 | -8986.109 | -9138.929 | 0.0014312 | -9157.23 | -9267.511 | 0.00284945 | -9374.427 | -9589.867 | 0.00394825 | -9548.515 | -9830.904
|  | pt 2 | 9.015011e-14 | -8270.392 | 8545.112 |  | -0.000924945 | -8609.532 | 8742.75 | -0.0007847811 | -8787.84 | 8975.844 |  | -0.00305956 | -9381.587 | 9124.233 | -0.00184506 | -9409.681 | 9424.48 | -0.00118839 | -9679.719 | 9740.018 | -0.000880795 | -9893.9 | 10003.55
| mean |  |  |  | 8545.112 |  |  |  | 8742.75 |  |  | 8975.844 |  |  |  | 9124.233 |  |  | 9424.48 |  |  | 9740.018 |  |  | 10003.55
0.05 | rising | pt 1 | 0.045 | 9931.428 | 9624.726 |  | 0.04681874 | 9889.008 | 9691.694 | 0.04805386 | 10037.9 | 9933.481 |  | 0.044996175 | 10455.2 | 10234.47 | 0.047563725 | 10469.84 | 10367.45 | 0.04784939 | 10570.55 | 10489.59 | 0.0459576 | 10739.78 | 10610.61
|  | pt 2 | 0.05 | 9624.726 |  |  | 0.049950985 | 9694.734 |  | 0.05280072 | 9783.214 |  |  | 0.049782845 | 10244.05 |  | 0.050722045 | 10337.11 |  | 0.05176395 | 10423.19 |  | 0.05069893 | 10588.28
0.05 | falling | pt 1 | 0.055 | -5897.508 | -6022.405 |  | 0.050514165 | -6231.945 | -6245.915 | 0.052281545 | -6442.937 | -6502.607 |  | 0.05028009 | -6812.509 | -6820.215 | 0.049783855 | -6970.02 | -6964.274 | 0.051173655 | -7164.89 | -7197.566 | 0.052449665 | -7373.994 | -7440.927
|  | pt 2 | 0.05 | -6022.405 | 7823.565 |  | 0.04739748 | -6316.623 | 7968.804 | 0.04755128 | -6566.65 | 8218.044 |  | 0.045480675 | -6944.562 | 8527.343 | 0.04663087 | -7053.836 | 8665.863 | 0.047238355 | -7274.453 | 8843.581 | 0.04772967 | -7502.959 | 9025.769
-0.05 | rising | pt 1 | -0.055 | 6201.022 | 6326.561 |  | -0.050053995 | 6448.419 | 6449.959 | -0.053546085 | 6575.608 | 6677.482 |  | -0.051908865 | 6697.137 | 6747.552 | -0.05258557 | 7020.049 | 7090.278 | -0.053081625 | 7254.104 | 7339.151 | -0.051162575 | 7561.949 | 7596.62
|  | pt 2 | -0.05 | 6326.561 |  |  | -0.04678944 | 6541.551 |  | -0.048696095 | 6714.941 |  |  | -0.04706056 | 6825.185 |  | -0.049353755 | 7107.831 |  | -0.049039645 | 7365.654 |  | -0.046273675 | 7707.75
-0.05 | falling | pt 1 | -0.045 | -9871.485 | -9598.171 |  | -0.049474815 | -9846.982 | -9818.161 | -0.049208555 | -10205.16 | -10165.19 |  | -0.046548205 | -10554.01 | -10400.14 | -0.04695524 | -10607.81 | -10494.54 | -0.04956119 | -10585.56 | -10570.37 | -0.049314645 | -10720.66 | -10699.74
|  | pt 2 | -0.05 | -9598.171 | 7962.366 |  | -0.05266839 | -9671.727 | 8134.06 | -0.05404708 | -9960.796 | 8421.337 |  | -0.051405985 | -10337.46 | 8573.845 | -0.050215495 | -10486.52 | 8792.409 | -0.053609695 | -10445.38 | 8954.761 | -0.05415139 | -10573.07 | 9148.182
| mean |  |  |  | 7892.966 |  |  |  | 8051.432 |  |  | 8319.691 |  |  |  | 8550.594 |  |  | 8729.136 |  |  | 8899.171 |  |  | 9086.975
0.1 | rising | pt 1 | 0.095 | 7734.975 | 7583.751 |  | 0.09800953 | 7738.34 | 7680.712 | 0.09612974 | 8057.967 | 7945.075 |  | 0.097834125 | 8280.804 | 8215.129 | 0.09876296 | 8495.506 | 8458.956 | 0.09589386 | 8837.99 | 8715.195 | 0.09885423 | 8990.862 | 8958.469
|  | pt 2 | 0.1 | 7583.751 |  |  | 0.10118785 | 7646.321 |  | 0.10092579 | 7918.07 |  |  | 0.102637685 | 8135.147 |  | 0.10197639 | 8400.562 |  | 0.099856425 | 8719.489 |  | 0.10372179 | 8853.248
0.1 | falling | pt 1 | 0.105 | -4929.263 | -5005.561 |  | 0.101803485 | -5206.66 | -5232.768 | 0.100353475 | -5500.066 | -5506.084 |  | 0.10319775 | -5768.564 | -5821.306 | 0.10108502 | -5936.025 | -5954.111 | 0.103346045 | -6123.984 | -6179.428 | 0.100642895 | -6391.886 | -6402.283
|  | pt 2 | 0.1 | -5005.561 | 6294.656 |  | 0.0985736 | -5253.417 | 6456.74 | 0.095571645 | -5581.48 | 6725.579 |  | 0.098383525 | -5847.967 | 7018.217 | 0.09787929 | -5989.46 | 7206.533 | 0.09927324 | -6191.47 | 7447.311 | 0.095858895 | -6469.257 | 7680.376
-0.1 | rising | pt 1 | -0.105 | 5200.222 | 5283.184 |  | -0.101325235 | 5376.44 | 5398.038 | -0.101651 | 5580.622 | 5608.524 |  | -0.10005913 | 5724.19 | 5725.165 | -0.100721305 | 6009.989 | 6021.777 | -0.10125649 | 6249.659 | 6270.834 | -0.104122615 | 6436.64 | 6507.205
|  | pt 2 | -0.1 | 5283.184 |  |  | -0.0981518 | 5428.158 |  | -0.09686246 | 5661.55 |  |  | -0.09525201 | 5803.411 |  | -0.097521505 | 6062.282 |  | -0.09725599 | 6317.078 |  | -0.099363505 | 6518.1
-0.1 | falling | pt 1 | -0.095 | -7646.693 | -7497.779 |  | -0.09749053 | -7773.317 | -7696.127 | -0.097293325 | -8128.745 | -8044.535 |  | -0.09467624 | -8536.81 | -8370.905 | -0.098364865 | -8618.573 | -8567.907 | -0.097709375 | -8854.517 | -8783.294 | -0.09755528 | -9125.574 | -9052.876
|  | pt 2 | -0.1 | -7497.779 | 6390.481 |  | -0.10068753 | -7674.979 | 6547.082 | -0.102041375 | -7981.024 | 6826.53 |  | -0.099504985 | -8386.331 | 7048.035 | -0.10153919 | -8520.213 | 7294.842 | -0.101677275 | -8731.141 | 7527.064 | -0.102321505 | -8983.842 | 7780.041
| mean |  |  |  | 6342.569 |  |  |  | 6501.911 |  |  | 6776.055 |  |  |  | 7033.126 |  |  | 7250.688 |  |  | 7487.188 |  |  | 7730.208
0.2 | rising | pt 1 | 0.195 | 5762.653 | 5693.717 |  | 0.197370125 | 5807.966 | 5774.422 | 0.197026975 | 6058.979 | 6018.931 |  | 0.198870935 | 6243.068 | 6226.835 | 0.198193935 | 6530.836 | 6505.291 | 0.196066855 | 6787.021 | 6733.134 | 0.19525609 | 7032.255 | 6963.5
|  | pt 2 | 0.2 | 5693.717 |  |  | 0.200545045 | 5767.47 |  | 0.20176001 | 5995.223 |  |  | 0.203608405 | 6174.952 |  | 0.201346925 | 6486.24 |  | 0.20004602 | 6732.504 |  | 0.200059655 | 6962.635
0.2 | falling | pt 1 | 0.205 | -3792.338 | -3824.486 |  | 0.201090895 | -4016.802 | -4026.09 | 0.201235505 | -4309.806 | -4321.494 |  | 0.204108915 | -4570.951 | -4608.033 | 0.20047156 | -4742.369 | -4746.302 | 0.199510245 | -4957.49 | -4952.665 | 0.202575515 | -5180.566 | -5203.732
|  | pt 2 | 0.2 | -3824.486 | 4759.102 |  | 0.19792205 | -4043.782 | 4900.256 | 0.19645762 | -4355.004 | 5170.212 |  | 0.19937559 | -4613.668 | 5417.434 | 0.19730375 | -4768.789 | 5625.797 | 0.195519825 | -4996.797 | 5842.9 | 0.197829445 | -5223.255 | 6083.616
-0.2 | rising | pt 1 | -0.205 | 4009.099 | 4045.35 |  | -0.20057159 | 4155.544 | 4159.349 | -0.200799275 | 4362.166 | 4369.463 |  | -0.201004965 | 4489.996 | 4499.045 | -0.20001775 | 4798.444 | 4798.602 | -0.201377325 | 5013.127 | 5026.239 | -0.20044744 | 5244.719 | 5248.998
|  | pt 2 | -0.2 | 4045.35 |  |  | -0.19731564 | 4177.219 |  | -0.195965695 | 4406.295 |  |  | -0.196132655 | 4533.87 |  | -0.196818545 | 4826.849 |  | -0.197333565 | 5051.624 |  | -0.19562255 | 5290.865
-0.2 | falling | pt 1 | -0.195 | -5620.34 | -5545.617 |  | -0.196731575 | -5785.431 | -5746.172 | -0.198093565 | -6091.336 | -6065.318 |  | -0.19557703 | -6411.523 | -6348.127 | -0.197617455 | -6566.489 | -6533.106 | -0.19778637 | -6763.126 | -6733.587 | -0.198619655 | -7011.1 | -6991.392
|  | pt 2 | -0.2 | -5545.617 | 4795.483 |  | -0.199951525 | -5746.754 | 4952.76 | -0.202951055 | -6025.044 | 5217.391 |  | -0.200427705 | -6341.997 | 5423.586 | -0.200881865 | -6520.749 | 5665.854 | -0.201837245 | -6709.07 | 5879.913 | -0.203491965 | -6941.534 | 6120.195
| mean |  |  |  | 4777.292 |  |  |  | 4926.508 |  |  | 5193.802 |  |  |  | 5420.51 |  |  | 5645.825 |  |  | 5861.406 |  |  | 6101.905
0.3 | rising | pt 1 | 0.295 | 4699.5 | 4670.345 |  | 0.29683533 | 4761.563 | 4732.613 | 0.29798645 | 4987.923 | 4970.93 |  | 0.295233385 | 5180.461 | 5133.463 | 0.29774879 | 5440.57 | 5417.986 | 0.296361355 | 5658.336 | 5625.947 | 0.2965925 | 5886.68 | 5856.021
|  | pt 2 | 0.3 | 4670.345 |  |  | 0.30010034 | 4731.695 |  | 0.302863895 | 4946.76 |  |  | 0.30005887 | 5132.883 |  | 0.301026825 | 5407.685 |  | 0.30040808 | 5622.315 |  | 0.301486135 | 5842.65
0.3 | falling | pt 1 | 0.305 | -3095.264 | -3111.228 |  | 0.30063714 | -3321.438 | -3326.123 | 0.30236861 | -3578.852 | -3591.103 |  | 0.300578055 | -3884.863 | -3888.459 | 0.300059585 | -4014.642 | -4014.968 | 0.29990135 | -4232.27 | -4231.746 | 0.304066 | -4399.093 | -4422.793
|  | pt 2 | 0.3 | -3111.228 | 3890.787 |  | 0.29735155 | -3345.6 | 4029.368 | 0.297469245 | -3604.193 | 4281.017 |  | 0.295747515 | -3914.92 | 4510.961 | 0.29682127 | -4032.362 | 4716.477 | 0.295870615 | -4253.695 | 4928.847 | 0.29917769 | -4427.586 | 5139.407
-0.3 | rising | pt 1 | -0.305 | 3280.152 | 3314.451 |  | -0.2999928 | 3427.355 | 3427.312 | -0.301839145 | 3623.402 | 3636.68 |  | -0.302130675 | 3743.753 | 3756.284 | -0.29964727 | 4057.581 | 4055.288 | -0.301712125 | 4264.985 | 4276.826 | -0.301833615 | 4493.417 | 4504.687
|  | pt 2 | -0.3 | 3314.451 |  |  | -0.296885895 | 3445.633 |  | -0.29712844 | 3657.412 |  |  | -0.297381045 | 3771.687 |  | -0.296481265 | 4078.157 |  | -0.297792225 | 4292.094 |  | -0.29708281 | 4522.618
-0.3 | falling | pt 1 | -0.295 | -4520.573 | -4480.548 |  | -0.29637575 | -4704.777 | -4677.027 | -0.299256505 | -4969.864 | -4963.473 |  | -0.296832535 | -5291.68 | -5262.367 | -0.297287285 | -5454.179 | -5428.482 | -0.298200575 | -5641.907 | -5626.103 | -0.295193985 | -5905.545 | -5858.59
|  | pt 2 | -0.3 | -4480.548 | 3897.5 |  | -0.299516735 | -4680.727 | 4052.17 | -0.303981245 | -4929.248 | 4300.076 |  | -0.301519635 | -5248.304 | 4509.325 | -0.30038871 | -5424.8 | 4741.885 | -0.30213469 | -5607.354 | 4951.464 | -0.299926415 | -5859.309 | 5181.639
| mean |  |  |  | 3894.143 |  | 0 | 0 | 4040.769 |  |  | 4290.547 |  |  |  | 4510.143 |  |  | 4729.181 |  |  | 4940.155 |  |  | 5160.523
0.5 | rising | pt 1 | 0.495 | 3509.594 | 3506.465 |  | 0.49941626 | 3574.55 | 3569.115 | 0.49543667 | 3813.127 | 3777.261 |  | 0.49785344 | 3943.625 | 3928.241 | 0.49719748 | 4210.302 | 4195.09 | 0.49748966 | 4401.632 | 4388.451 | 0.397785455 | 5145.195 | 4463.384
|  | pt 2 | 0.5 | 3506.465 |  |  | 0.50289464 | 3542.162 |  | 0.500651135 | 3772.144 |  |  | 0.50290237 | 3907.439 |  | 0.50054544 | 4192.129 |  | 0.501639515 | 4379.842 |  | 0.402539835 | 5113.481
0.5 | falling | pt 1 | 0.505 | -2309.862 | -2337.77 |  | 0.499845055 | -2516.16 | -2515.992 | 0.499882845 | -2799.646 | -2799.57 |  | 0.50322361 | -3086.573 | -3088.19 | 0.50266245 | -3201.68 | -3205.037 | 0.500840605 | -3400.205 | -3402.194 | 0.4003606 | -3925.695 | -3579.185
|  | pt 2 | 0.5 | -2337.77 | 2922.118 |  | 0.496188475 | -2520.126 | 3042.553 | 0.49471816 | -2802.999 | 3288.416 |  | 0.49818593 | -3089.1 | 3508.215 | 0.49933106 | -3205.88 | 3700.063 | 0.496687785 | -3410.035 | 3895.323 | 0.395613935 | -3942.202 | 4021.285
-0.5 | rising | pt 1 | -0.505 | 2483.069 | 2516.639 |  | -0.501924335 | 2608.31 | 2613.88 | -0.50386694 | 2818.191 | 2830.118 |  | -0.50438832 | 2933.896 | 2943.901 | -0.501773655 | 3196.537 | 3202.631 | -0.502320085 | 3431.998 | 3438.719 | -0.49953219 | 3622.943 | 3621.693
|  | pt 2 | -0.5 | 2516.639 |  |  | -0.498669565 | 2617.731 |  | -0.49894783 | 2833.364 |  |  | -0.49948371 | 2945.078 |  | -0.498553695 | 3207.6 |  | -0.498317225 | 3443.594 |  | -0.494759425 | 3635.698
-0.5 | falling | pt 1 | -0.495 | -3302.091 | -3277.25 |  | -0.498084605 | -3473.39 | -3473.114 | -0.49620119 | -3764.353 | -3755.026 |  | -0.498956845 | -4035.821 | -4030.61 | -0.49933426 | -4183.829 | -4180.612 | -0.498738615 | -4368.108 | -4361.599 | -0.497708545 | -4587.882 | -4576.412
|  | pt 2 | -0.5 | -3277.25 | 2896.945 |  | -0.50137806 | -3472.916 | 3043.497 | -0.50109169 | -3752.346 | 3292.572 |  | -0.50389223 | -4011.169 | 3487.256 | -0.502620575 | -4167.948 | 3691.622 | -0.50281319 | -4347.08 | 3900.159 | -0.5025447 | -4563.674 | 4099.053
| mean |  |  |  | 2909.531 |  |  |  | 3043.025 |  |  | 3290.494 |  |  |  | 3497.736 |  |  | 3695.843 |  |  | 3897.741 |  |  | 4060.169
0.7 | rising | pt 1 | 0.695 | 2821.758 | 2812.287 |  | 0.698601665 | 2845.444 | 2840.422 | 0.69809565 | 3039.502 | 3035.225 |  | 0.695648625 | 3189.679 | 3178.01 | 0.69668651 | 3444.011 | 3434.416 | 0.698511305 | 3610.296 | 3605.72 | 0.69779715 | 3828.113 | 3820.041
|  | pt 2 | 0.7 | 2812.287 |  |  | 0.70176667 | 2834.078 |  | 0.70285359 | 3028.817 |  |  | 0.700522405 | 3176.609 |  | 0.699893385 | 3434.725 |  | 0.702472685 | 3598.12 |  | 0.702530775 | 3810.767
0.7 | falling | pt 1 | 0.705 | -1907.313 | -1908.419 |  | 0.702081975 | -2084.733 | -2092.179 | 0.702181305 | -2337.569 | -2340.702 |  | 0.700914125 | -2585.978 | -2586.877 | 0.70203355 | -2701.832 | -2706.069 | 0.701919135 | -2889.014 | -2893.725 | 0.7003527 | -3041.831 | -3042.55
|  | pt 2 | 0.7 | -1908.419 | 2360.353 |  | 0.698919655 | -2096.042 | 2466.301 | 0.697417855 | -2344.409 | 2687.963 |  | 0.69606642 | -2590.745 | 2882.444 | 0.69887343 | -2708.416 | 3070.243 | 0.697939965 | -2898.781 | 3249.722 | 0.69549048 | -3051.745 | 3431.296
-0.7 | rising | pt 1 | -0.705 | 2091.204 | 2094.397 |  | -0.700824825 | 2174.841 | 2177.579 | -0.701112125 | 2380.472 | 2382.386 |  | -0.701887745 | 2493.566 | 2497.147 | -0.7008875 | 2710.373 | 2711.548 | -0.70310289 | 2965.301 | 2970.05 | -0.702347215 | 3110.194 | 3113.056
|  | pt 2 | -0.7 | 2094.397 |  |  | -0.69758472 | 2185.597 |  | -0.69622478 | 2388.884 |  |  | -0.69697185 | 2502.892 |  | -0.6976237 | 2714.696 |  | -0.698943555 | 2971.667 |  | -0.69740382 | 3116.222
-0.7 | falling | pt 1 | -0.695 | -2602.61 | -2583.982 |  | -0.697201105 | -2782.114 | -2777.786 | -0.69838387 | -3030.159 | -3024.323 |  | -0.696428105 | -3298.308 | -3285.888 | -0.69836807 | -3428.273 | -3423.463 | -0.699382125 | -3575.914 | -3574.298 | -0.6955505 | -3805.633 | -3791.939
|  | pt 2 | -0.7 | -2583.982 | 2339.189 |  | -0.700413645 | -2777.147 | 2477.683 | -0.70332846 | -3012.305 | 2703.355 |  | -0.701363555 | -3281.146 | 2891.517 | -0.701693505 | -3418.471 | 3067.505 | -0.703562765 | -3564.978 | 3272.174 | -0.70040923 | -3790.679 | 3452.497
| mean |  |  |  | 2349.771 |  |  |  | 2471.992 |  |  | 2695.659 |  |  |  | 2886.98 |  |  | 3068.874 |  |  | 3260.948 |  |  | 3441.897
1 | rising | pt 1 | 0.995 | 2188.637 | 2193.952 |  | 0.99674618 | 2227.440365 | 2216.733 | 0.99639988 | 2381.642 | 2370.236 |  | 0.99923615 | 2506.672 | 2505.118 | 0.99859944 | 2735.331 | 2730.708 | 0.995531825 | 2917.415 | 2906.652 | 0.997027095 | 3095.198 | 3087.629
|  | pt 2 | 1 | 2193.952 |  |  | 1.00042143 | 2215.346 |  | 1.00155902 | 2365.297 |  |  | 1.00422723 | 2496.522 |  | 1.001926065 | 2724.352 |  | 0.99977112 | 2907.204 |  | 1.002013205 | 3082.504
1 | falling | pt 1 | 1.005 | -1580.022 | -1592.032 |  | 1.00041491 | -1740.129 | -1739.753 | 1.000361235 | -1970.921 | -1970.673 |  | 1.004355025 | -2229.149 | -2230.595 | 1.00063527 | -2310.51 | -2310.737 | 1.00286543 | -2471.474 | -2471.959 | 1.004234495 | -2615.731 | -2618.757
|  | pt 2 | 1 | -1592.032 | 1892.992 |  | 0.996858065 | -1736.909 | 1978.243 | 0.99525422 | -1967.412 | 2170.454 |  | 0.999344005 | -2230.813 | 2367.857 | 0.997235745 | -2311.722 | 2520.723 | 0.9987565 | -2472.17 | 2689.306 | 0.99934325 | -2619.227 | 2853.193
-1 | rising | pt 1 | -1.005 | 1776.03 | 1774.892 |  | -1.00201958 | 1825.382 | 1825.021 | -1.00407624 | 1996.85 | 1996.887 |  | -1.000167655 | 2118.585 | 2118.628 | -1.00254083 | 2327.006 | 2326.138 | -0.999888655 | 2538.958 | 2538.791 | -1.001330615 | 2655.285 | 2656.853
|  | pt 2 | -1 | 1774.892 |  |  | -0.99876943 | 1824.802 |  | -0.999126285 | 1996.895 |  |  | -0.995384265 | 2119.792 |  | -0.99932149 | 2325.907 |  | -0.99592373 | 2544.932 |  | -0.996525885 | 2660.948
-1 | falling | pt 1 | -0.995 | -1968.23 | -1961.631 |  | -0.99875358 | -2124.241 | -2124.166 | -0.996696355 | -2365.038 | -2368.996 |  | -0.995102425 | -2618.64 | -2614.483 | -0.997086525 | -2752.516 | -2744.164 | -0.99648142 | -2860.567 | -2854.002 | -0.994779315 | -3079.974 | -3069.903
|  | pt 2 | -1 | -1961.631 | 1868.262 |  | -1.002022985 | -2124.044 | 1974.594 | -1.00159037 | -2370.902 | 2182.942 |  | -0.999961695 | -2614.515 | 2366.555 | -1.000296385 | -2743.314 | 2535.151 | -1.0004884 | -2853.091 | 2696.396 | -0.99957216 | -3070.728 | 2863.378
| mean |  |  |  | 1880.627 |  |  |  | 1976.418 |  |  | 2176.698 |  |  |  | 2367.206 |  |  | 2527.937 |  |  | 2692.851 |  |  | 2858.286
1.5 | rising | pt 1 | 1.495 | 1594.213 | 1581.321 |  | 1.49751842 | 1583.545 | 1586.567 | 1.49525332 | 1727.132 | 1723.695 |  | 1.495338455 | 1828.41 | 1827.607 | 1.49645072 | 2063.007 | 2058.655 | 1.49754238 | 2169.492 | 2165.041 | 1.499092225 | 2380.223 | 2378.582
|  | pt 2 | 1.5 | 1581.321 |  |  | 1.50115943 | 1587.979 |  | 1.50045222 | 1723.368 |  |  | 1.50039537 | 1827.539 |  | 1.499806405 | 2058.893 |  | 1.50169343 | 2161.973 |  | 1.50399178 | 2371.37
1.5 | falling | pt 1 | 1.505 | -1281.669 | -1280.589 |  | 1.503950475 | -1445.117 | -1444.373 | 1.500387015 | -1651.579 | -1651.85 |  | 1.500028265 | -1855.304 | -1855.317 | 1.50127858 | -1918.017 | -1917.977 | 1.50042814 | -2078.027 | -2078.052 | 1.501090705 | -2191.814 | -2191.807
|  | pt 2 | 1.5 | -1280.589 | 1430.955 |  | 1.50035268 | -1444.439 | 1515.47 | 1.49535155 | -1655.115 | 1687.773 |  | 1.49507536 | -1857.453 | 1841.462 | 1.49793947 | -1917.912 | 1988.316 | 1.496294855 | -2078.262 | 2121.546 | 1.49614376 | -2191.784 | 2285.195
-1.5 | rising | pt 1 | -1.505 | 1454.31 | 1448.423 |  | -1.502001465 | 1516.16 | 1516.195 | -1.50410086 | 1641.399 | 1639.194 |  | -1.50094311 | 1716.528 | 1717.23 | -1.500179945 | 1928.292 | 1928.248 | -1.501601755 | 2130.938 | 2131.09 | -1.503148675 | 2196.615 | 2198.95
|  | pt 2 | -1.5 | 1448.423 |  |  | -1.4987753 | 1516.217 |  | -1.49926883 | 1638.801 |  |  | -1.496173965 | 1720.077 |  | -1.49704063 | 1927.512 |  | -1.49764985 | 2131.313 |  | -1.498339115 | 2200.182
-1.5 | falling | pt 1 | -1.495 | -1520.105 | -1519.132 |  | -1.496433855 | -1510.141 | -1504.181 | -1.49740684 | -1697.528 | -1698.703 |  | -1.49622874 | -1953.433 | -1953.403 | -1.49825853 | -2024.243 | -2022.512 | -1.49833912 | -2132.459 | -2129.731 | -1.496699215 | -2346.744 | -2343.063
|  | pt 2 | -1.5 | -1519.132 | 1483.777 |  | -1.49958533 | -1504.874 | 1510.188 | -1.502260625 | -1699.727 | 1668.949 |  | -1.501072035 | -1953.395 | 1835.316 | -1.501445295 | -2021.075 | 1975.38 | -1.5023337 | -2125.899 | 2130.411 | -1.50148201 | -2341.41 | 2271.007
| mean |  |  |  | 1457.366 |  |  |  | 1512.829 |  |  | 1678.361 |  |  |  | 1838.389 |  |  | 1981.848 |  |  | 2125.978 |  |  | 2278.101
2 | rising | pt 1 | 1.995 | 1251.19 | 1244.983 |  | 1.998045625 | 1227.368 | 1231.444 | 1.99579656 | 1360.458 | 1368.209 |  | 1.996443165 | 1445.187 | 1448.301 | 1.997584165 | 1658.251 | 1654.27 | 1.995441675 | 1747.91 | 1742.679 | 1.99618024 | 1950.713 | 1948.225
|  | pt 2 | 2 | 1244.983 |  |  | 2.001729725 | 1235.051 |  | 2.00109458 | 1370.228 |  |  | 2.0015973 | 1449.699 |  | 2.001009825 | 1652.606 |  | 1.99965203 | 1743.078 |  | 2.001230955 | 1947.424
2 | falling | pt 1 | 2.005 | -1088.733 | -1088.868 |  | 2.00019151 | -1238.565 | -1238.311 | 2.000394345 | -1433.067 | -1432.049 |  | 2.00064875 | -1620.352 | -1619.723 | 2.00207603 | -1662.406 | -1660.906 | 2.00205648 | -1810.146 | -1809.986 | 2.00291753 | -1863.213 | -1864.292
|  | pt 2 | 2 | -1088.868 | 1166.926 |  | 1.996688845 | -1233.923 | 1234.877 | 1.99530852 | -1419.943 | 1400.129 |  | 1.99563898 | -1615.496 | 1534.012 | 1.99871737 | -1659.979 | 1657.588 | 1.997877005 | -1809.82 | 1776.332 | 1.997938635 | -1865.054 | 1906.259
-2 | rising | pt 1 | -2.005 | 1227.716 | 1233.514 |  | -2.001544355 | 1303.682 | 1300.158 | -2.00373852 | 1423.92 | 1424.532 |  | -2.001291915 | 1476.943 | 1477.745 | -2.000730275 | 1648.321 | 1648.724 | -2.002908225 | 1841.772 | 1842.361 | -1.99981099 | 1884.971 | 1884.8
|  | pt 2 | -2 | 1233.514 |  |  | -1.9983837 | 1296.47 |  | -1.99897039 | 1424.7 |  | 0.01308907 | -1.996555315 | 1479.883 |  | -1.99759865 | 1650.046 |  | -1.99893564 | 1842.577 |  | -1.99505782 | 1889.266
-2 | falling | pt 1 | -1.995 | -1209.741 | -1208.016 |  | -1.99686265 | -1134.661 | -1133.775 | -1.99772996 | -1327.362 | -1328.697 |  | -1.997071845 | -1558.631 | -1557.68 | -1.99895519 | -1624.358 | -1623.738 | -1.995968755 | -1696.793 | -1694.567 | -1.998404025 | -1898.387 | -1896.942
|  | pt 2 | -2 | -1208.016 | 1220.765 |  | -2.000014305 | -1133.77 | 1216.966 | -2.002460835 | -1330.143 | 1376.614 |  | -2.00183182 | -1557.086 | 1517.713 | -2.0021503 | -1622.461 | 1636.231 | -1.999918285 | -1694.612 | 1768.464 | -2.003182645 | -1894.06 | 1890.871
| mean |  |  |  | 1193.845 |  |  |  | 1225.922 |  |  | 1388.372 |  |  |  | 1525.862 |  |  | 1646.909 |  |  | 1772.398 |  |  | 1898.565
2.5 | rising | pt 1 | 2.495 | 1061.854 | 1066.022 |  | 2.49843931 | 1006.055 | 1009.87 | 2.496196865 | 1137.936 | 1141.058 |  | 2.49742885 | 1215.638 | 1216.903 | 2.498598575 | 1420.821 | 1420.059 | 2.4972502 | 1477.217 | 1474.106 | 2.498144625 | 1675.07 | 1673.446
|  | pt 2 | 2.5 | 1066.022 |  |  | 2.5018692 | 1014.438 |  | 2.501322985 | 1142.144 |  |  | 2.502450775 | 1218.109 |  | 2.501968385 | 1418.989 |  | 2.501420855 | 1472.498 |  | 2.50310099 | 1670.733
2.5 | falling | pt 1 | 2.505 | -933.681 | -933.0378 |  | 2.499864695 | -1103.248 | -1103.231 | 2.50014794 | -1227.229 | -1227.04 |  | 2.501182985 | -1416.602 | -1416.842 | 2.502750155 | -1437.49 | -1435.98 | 2.50357091 | -1587.235 | -1586.416 | 2.49961257 | -1603.579 | -1603.561
|  | pt 2 | 2.5 | -933.0378 | 999.5301 |  | 2.496536375 | -1103.655 | 1056.55 | 2.4952029 | -1220.882 | 1184.049 |  | 2.496283485 | -1417.596 | 1316.873 | 2.499457835 | -1435.683 | 1428.02 | 2.49948275 | -1586.297 | 1530.261 | 2.494740365 | -1603.812 | 1638.504
-2.5 | rising | pt 1 | -2.505 | 1034.139 | 1033.22 |  | -2.50059783 | 1109.709 | 1108.669 | -2.50323379 | 1244.347 | 1246.498 |  | -2.501523065 | 1287.879 | 1285.356 | -2.500811695 | 1444.438 | 1445.11 | -2.500059725 | 1619.513 | 1619.51 | -2.50108683 | 1631.566 | 1631.891
|  | pt 2 | -2.5 | 1033.22 |  |  | -2.49742901 | 1104.195 |  | -2.49844599 | 1247.532 |  |  | -2.49677782 | 1280.016 |  | -2.49765813 | 1447.049 |  | -2.496106025 | 1619.315 |  | -2.496311665 | 1632.994
-2.5 | falling | pt 1 | -2.495 | -1019.392 | -1018.579 |  | -2.496656415 | -954.8253 | -954.6568 | -2.4975276 | -1137.576 | -1134.783 |  | -2.49748783 | -1342.604 | -1342.64 | -2.499455695 | -1391.334 | -1391.643 | -2.49727523 | -1446.544 | -1444.765 | -2.49504864 | -1646.283 | -1644.883
|  | pt 2 | -2.5 | -1018.579 | 1025.9 |  | -2.49979782 | -954.667 | 1031.663 | -2.502351405 | -1132.126 | 1190.64 |  | -2.50233381 | -1342.674 | 1313.998 | -2.502678035 | -1393.159 | 1418.376 | -2.5012579 | -1443.943 | 1532.137 | -2.499854565 | -1644.924 | 1638.387
| mean |  |  |  | 1012.715 |  |  |  | 1044.107 |  |  | 1187.345 |  |  |  | 1315.435 |  |  | 1423.198 |  |  | 1531.199 |  |  | 1638.445
3 | rising | pt 1 | 2.995 | 922.4365 | 924.3854 |  | 2.99778533 | 897.4623 | 904.4553 | 2.995674135 | 1010.694 | 1016.883 |  | 2.99755509 | 1082.409 | 1087.979 | 2.998930815 | 1285.821 | 1285.697 | 2.998417495 | 1311.388 | 1310.154 | 2.999396565 | 1505.724 | 1505.573
|  | pt 2 | 3 | 924.3854 |  |  | 3.001226185 | 908.327 |  | 3.000873685 | 1018.133 |  |  | 3.00269897 | 1094.127 |  | 3.00238776 | 1285.421 |  | 3.00270307 | 1308.046 |  | 3.0044775 | 1504.456
3 | falling | pt 1 | 3.005 | -772.2828 | -769.8734 |  | 3.002464655 | -941.9733 | -939.3141 | 2.999711035 | -1052.204 | -1052.55 |  | 3.00153358 | -1220.066 | -1219.044 | 2.99972725 | -1204.963 | -1205.001 | 3.00070572 | -1373.926 | -1374.059 | 3.0009743 | -1354.106 | -1354.328
|  | pt 2 | 3 | -769.8734 | 847.1294 |  | 2.99881756 | -938.0383 | 921.8847 | 2.99473786 | -1046.248 | 1034.717 |  | 2.99656851 | -1216.759 | 1153.512 | 2.99644625 | -1204.513 | 1245.349 | 2.9965595 | -1374.707 | 1342.107 | 2.996035575 | -1355.23 | 1429.951
-3 | rising | pt 1 | -3.005 | 816.3001 | 813.325 |  | -2.999779225 | 948.2317 | 948.7858 | -3.002854705 | 1039.418 | 1038.934 |  | -3.001964615 | 1073.052 | 1073.631 | -3.001303315 | 1223.257 | 1222.591 | -3.001440165 | 1408.347 | 1408.623 | -3.002522465 | 1386.491 | 1385.672
|  | pt 2 | -3 | 813.325 |  |  | -2.996608135 | 940.2728 |  | -2.99807799 | 1038.609 |  | 0.02045637 | -2.99719636 | 1074.457 |  | -2.99815154 | 1221.646 |  | -2.99746227 | 1409.109 |  | -2.997748015 | 1384.94
-3 | falling | pt 1 | -2.995 | -921.4733 | -924.7208 |  | -2.99949074 | -842.2725 | -842.5121 | -2.99736631 | -1005.178 | -1009.756 |  | -2.997971465 | -1208.244 | -1208.779 | -2.996795535 | -1261.693 | -1261.492 | -2.99869442 | -1275.793 | -1276.195 | -2.99654901 | -1478.867 | -1479.061
|  | pt 2 | -3 | -924.7208 | 869.0229 |  | -3.00263214 | -843.7505 | 895.649 | -3.00218594 | -1013.555 | 1024.345 |  | -3.002819465 | -1209.522 | 1141.205 | -3.000020865 | -1261.491 | 1242.042 | -3.00270677 | -1277.031 | 1342.409 | -3.001351355 | -1479.138 | 1432.367
| mean |  |  |  | 858.0762 |  |  |  | 908.7668 |  |  | 1029.531 |  |  |  | 1147.358 |  |  | 1243.695 |  |  | 1342.258 |  |  | 1431.159
3.5 | rising | pt 1 | 3.495 | 868.5708 | 868.7381 |  | 3.496602415 | 813.7238 | 816.019 | 3.49499011 | 919.3308 | 931.905 |  | 3.497627925 | 982.1533 | 987.4855 | 3.49902177 | 1176.242 | 1175.7 | 3.4994514 | 1195.676 | 1195.543 | 3.495670795 | 1398.297 | 1399.275
|  | pt 2 | 3.5 | 868.7381 |  |  | 3.499840615 | 815.9113 |  | 3.500064015 | 932.0657 |  |  | 3.502681085 | 993.5122 |  | 3.502431275 | 1174.352 |  | 3.50363624 | 1194.661 |  | 3.50058341 | 1399.406
3.5 | falling | pt 1 | 3.505 | -581.5882 | -587.2344 |  | 3.50181448 | -748.5873 | -748.1939 | 3.49952245 | -851.007 | -850.6371 |  | 3.50207384 | -1006.301 | -1005.616 | 3.500373605 | -995.2082 | -995.0088 | 3.50219131 | -1169.855 | -1169.638 | 3.502524375 | -1125.782 | -1125.834
|  | pt 2 | 3.5 | -587.2344 | 727.9862 |  | 3.49834049 | -747.8341 | 782.1064 | 3.49462855 | -854.7982 | 891.271 |  | 3.49716885 | -1004.681 | 996.5508 | 3.49711144 | -993.467 | 1085.354 | 3.498063925 | -1169.447 | 1182.591 | 3.49761641 | -1125.883 | 1262.554
-3.5 | rising | pt 1 | -3.505 | 613.8114 | 605.3542 |  | -3.49954164 | 756.3837 | 755.7198 | -3.503080605 | 831.6075 | 834.3423 |  | -3.502728505 | 848.3516 | 850.8785 | -3.50213158 | 1010.495 | 1012.206 | -3.503007535 | 1163.296 | 1166.179 | -3.49950969 | 1140.633 | 1140.46
|  | pt 2 | -3.5 | 605.3542 |  |  | -3.496345995 | 761.0119 |  | -3.498307825 | 835.8446 |  |  | -3.49796765 | 852.7608 |  | -3.49898517 | 1013.02 |  | -3.49903202 | 1167.107 |  | -3.494663355 | 1142.343
-3.5 | falling | pt 1 | -3.495 | -856.5421 | -860.1415 |  | -3.498028635 | -806.0323 | -803.625 | -3.49691653 | -951.8496 | -955.1623 |  | -3.498340775 | -1146.009 | -1146.281 | -3.497297765 | -1152.626 | -1156.649 | -3.49598205 | -1170.611 | -1171.33 | -3.49882567 | -1402.97 | -1402.99
|  | pt 2 | -3.5 | -860.1415 | 732.7479 |  | -3.501165865 | -802.2014 | 779.6724 | -3.501695635 | -956.984 | 894.7523 |  | -3.503160885 | -1146.799 | 998.5799 | -3.50050235 | -1157.397 | 1084.427 | -3.50002587 | -1171.335 | 1168.755 | -3.50360203 | -1403.049 | 1271.725
| mean |  |  |  | 730.3671 |  |  |  | 780.8894 |  |  | 893.0117 |  |  |  | 997.5653 |  |  | 1084.891 |  |  | 1175.673 |  |  | 1267.14
3.9 | rising | pt 1 | 3.895 | 836.6945 | 833.4294 |  | 3.89918196 | 771.3381 | 769.7905 | 3.897841095 | 884.208 | 884.3136 |  | 3.897230575 | 911.3189 | 909.5024 | 3.899348615 | 1103.516 | 1103.335 | 3.8956908 | 1095.983 | 1096.042 | 3.89534688 | 1323.78 | 1323.042
|  | pt 2 | 3.9 | 833.4294 |  |  | 3.902329445 | 765.3834 |  | 3.902579785 | 884.4399 |  |  | 3.902025535 | 908.1737 |  | 3.902493955 | 1102.64 |  | 3.899748085 | 1096.039 |  | 3.90018308 | 1323.013
3.9 | falling | pt 1 | 3.905 | -403.4314 | -412.9045 |  | 3.902451155 | -583.3163 | -588.3272 | 3.90344167 | -655.6163 | -660.2225 |  | 3.90169342 | -816.5868 | -817.9352 | 3.901384355 | -782.7177 | -784.8178 | 3.90287316 | -950.6215 | -953.388 | 3.90223372 | -883.8658 | -885.1975
|  | pt 2 | 3.9 | -412.9045 | 623.167 |  | 3.8992846 | -589.7897 | 679.0589 | 3.89868772 | -661.9788 | 772.2681 |  | 3.89686484 | -820.4317 | 863.7188 | 3.898203015 | -787.5438 | 944.0763 | 3.89894271 | -954.4061 | 1024.715 | 3.897460935 | -886.7113 | 1104.12
-3.9 | rising | pt 1 | -3.905 | 397.629 | 398.6301 |  | -3.90364444 | 591.1834 | 591.8052 | -3.90233362 | 666.0328 | 666.8359 |  | -3.902298495 | 664.6173 | 664.8912 | -3.90000427 | 797.5608 | 797.5662 | -3.89987266 | 983.0579 | 982.916 | -3.904236555 | 907.057 | 910.1837
|  | pt 2 | -3.9 | 398.6301 |  |  | -3.90039718 | 591.7374 |  | -3.89753139 | 667.6855 |  |  | -3.897484345 | 665.191 |  | -3.89683175 | 801.549 |  | -3.89592433 | 987.4568 |  | -3.899409175 | 910.6197
-3.9 | falling | pt 1 | -3.895 | -857.3014 | -855.0087 |  | -3.89713073 | -749.1385 | -746.9559 | -3.89510727 | -880.9704 | -879.0157 |  | -3.897833275 | -1082.038 | -1080.856 | -3.89782858 | -1102.598 | -1103.219 | -3.89662075 | -1090.191 | -1089.393 | -3.89859843 | -1331.27 | -1331.455
|  | pt 2 | -3.9 | -855.0087 | 626.8194 |  | -3.90027332 | -746.748 | 669.3805 | -3.899858 | -879.0724 | 772.9258 |  | -3.902638245 | -1079.418 | 872.8737 | -3.901047945 | -1103.518 | 950.3924 | -3.90059626 | -1089.252 | 1036.154 | -3.903451205 | -1331.91 | 1120.819
| mean |  |  |  | 624.9932 |  |  |  | 674.2197 |  |  | 772.5969 |  |  |  | 868.2963 |  |  | 947.2344 |  |  | 1030.435 |  |  | 1112.469
B | B` | 0.01603642 | 0.040116425 | 0.080219905 | 0.1204313 | 0.160607 | 0.2007616 | 0.2413528
0 | rising | 8819.831 | 8957.403 | 9225.428 | 9109.537 | 9581.45 | 9890.169 | 10176.21
0 | falling | -8270.392 | -8528.098 | -8726.261 | -9138.929 | -9267.511 | -9589.867 | -9830.904
0.05 | falling | -6022.405 | -6245.915 | -6502.607 | -6820.215 | -6964.274 | -7197.566 | -7440.927
-0.05 | rising | 6326.561 | 6449.959 | 6677.482 | 6747.552 | 7090.278 | 7339.151 | 7596.62
-0.05 | falling | -9598.171 | -9818.161 | -10165.19 | -10400.14 | -10494.54 | -10570.37 | -10699.74
0.1 | rising | 7583.751 | 7680.712 | 7945.075 | 8215.129 | 8458.956 | 8715.195 | 8958.469
0.1 | falling | -5005.561 | -5232.768 | -5506.084 | -5821.306 | -5954.111 | -6179.428 | -6402.283
-0.1 | rising | 5283.184 | 5398.038 | 5608.524 | 5725.165 | 6021.777 | 6270.834 | 6507.205
-0.1 | falling | -7497.779 | -7696.127 | -8044.535 | -8370.905 | -8567.907 | -8783.294 | -9052.876
0.2 | rising | 5693.717 | 5774.422 | 6018.931 | 6226.835 | 6505.291 | 6733.134 | 6963.5
0.2 | falling | -3824.486 | -4026.09 | -4321.494 | -4608.033 | -4746.302 | -4952.665 | -5203.732
-0.2 | rising | 4045.35 | 4159.349 | 4369.463 | 4499.045 | 4798.602 | 5026.239 | 5248.998
-0.2 | falling | -5545.617 | -5746.172 | -6065.318 | -6348.127 | -6533.106 | -6733.587 | -6991.392
0.3 | rising | 4670.345 | 4732.613 | 4970.93 | 5133.463 | 5417.986 | 5625.947 | 5856.021
0.3 | falling | -3111.228 | -3326.123 | -3591.103 | -3888.459 | -4014.968 | -4231.746 | -4422.793
-0.3 | rising | 3314.451 | 3427.312 | 3636.68 | 3756.284 | 4055.288 | 4276.826 | 4504.687
-0.3 | falling | -4480.548 | -4677.027 | -4963.473 | -5262.367 | -5428.482 | -5626.103 | -5858.59
0.5 | rising | 3506.465 | 3569.115 | 3777.261 | 3928.241 | 4195.09 | 4388.451 | 4463.384
0.5 | falling | -2337.77 | -2515.992 | -2799.57 | -3088.19 | -3205.037 | -3402.194 | -3579.185
-0.5 | rising | 2516.639 | 2613.88 | 2830.118 | 2943.901 | 3202.631 | 3438.719 | 3621.693
-0.5 | falling | -3277.25 | -3473.114 | -3755.026 | -4030.61 | -4180.612 | -4361.599 | -4576.412
0.7 | rising | 2812.287 | 2840.422 | 3035.225 | 3178.01 | 3434.416 | 3605.72 | 3820.041
0.7 | falling | -1908.419 | -2092.179 | -2340.702 | -2586.877 | -2706.069 | -2893.725 | -3042.55
-0.7 | rising | 2094.397 | 2177.579 | 2382.386 | 2497.147 | 2711.548 | 2970.05 | 3113.056
-0.7 | falling | -2583.982 | -2777.786 | -3024.323 | -3285.888 | -3423.463 | -3574.298 | -3791.939
1 | rising | 2193.952 | 2216.733 | 2370.236 | 2505.118 | 2730.708 | 2906.652 | 3087.629
1 | falling | -1592.032 | -1739.753 | -1970.673 | -2230.595 | -2310.737 | -2471.959 | -2618.757
-1 | rising | 1774.892 | 1825.021 | 1996.887 | 2118.628 | 2326.138 | 2538.791 | 2656.853
-1 | falling | -1961.631 | -2124.166 | -2368.996 | -2614.483 | -2744.164 | -2854.002 | -3069.903
1.5 | rising | 1581.321 | 1586.567 | 1723.695 | 1827.607 | 2058.655 | 2165.041 | 2378.582
1.5 | falling | -1280.589 | -1444.373 | -1651.85 | -1855.317 | -1917.977 | -2078.052 | -2191.807
-1.5 | rising | 1448.423 | 1516.195 | 1639.194 | 1717.23 | 1928.248 | 2131.09 | 2198.95
-1.5 | falling | -1519.132 | -1504.181 | -1698.703 | -1953.403 | -2022.512 | -2129.731 | -2343.063
2 | rising | 1244.983 | 1231.444 | 1368.209 | 1448.301 | 1654.27 | 1742.679 | 1948.225
2 | falling | -1088.868 | -1238.311 | -1432.049 | -1619.723 | -1660.906 | -1809.986 | -1864.292
-2 | rising | 1233.514 | 1300.158 | 1424.532 | 1477.745 | 1648.724 | 1842.361 | 1884.8
-2 | falling | -1208.016 | -1133.775 | -1328.697 | -1557.68 | -1623.738 | -1694.567 | -1896.942
2.5 | rising | 1066.022 | 1009.87 | 1141.058 | 1216.903 | 1420.059 | 1474.106 | 1673.446
2.5 | falling | -933.0378 | -1103.231 | -1227.04 | -1416.842 | -1435.98 | -1586.416 | -1603.561
-2.5 | rising | 1033.22 | 1108.669 | 1246.498 | 1285.356 | 1445.11 | 1619.51 | 1631.891
-2.5 | falling | -1018.579 | -954.6568 | -1134.783 | -1342.64 | -1391.643 | -1444.765 | -1644.883
3 | rising | 924.3854 | 904.4553 | 1016.883 | 1087.979 | 1285.697 | 1310.154 | 1505.573
3 | falling | -769.8734 | -939.3141 | -1052.55 | -1219.044 | -1205.001 | -1374.059 | -1354.328
-3 | rising | 813.325 | 948.7858 | 1038.934 | 1073.631 | 1222.591 | 1408.623 | 1385.672
-3 | falling | -924.7208 | -842.5121 | -1009.756 | -1208.779 | -1261.492 | -1276.195 | -1479.061
3.5 | rising | 868.7381 | 816.019 | 931.905 | 987.4855 | 1175.7 | 1195.543 | 1399.275
3.5 | falling | -587.2344 | -748.1939 | -850.6371 | -1005.616 | -995.0088 | -1169.638 | -1125.834
-3.5 | rising | 605.3542 | 755.7198 | 834.3423 | 850.8785 | 1012.206 | 1166.179 | 1140.46
-3.5 | falling | -860.1415 | -803.625 | -955.1623 | -1146.281 | -1156.649 | -1171.33 | -1402.99
3.9 | rising | 833.4294 | 769.7905 | 884.3136 | 909.5024 | 1103.335 | 1096.042 | 1323.042
3.9 | falling | -412.9045 | -588.3272 | -660.2225 | -817.9352 | -784.8178 | -953.388 | -885.1975
-3.9 | rising | 398.6301 | 591.8052 | 666.8359 | 664.8912 | 797.5662 | 982.916 | 910.1837
-3.9 | falling | -855.0087 | -746.9559 | -879.0157 | -1080.856 | -1103.219 | -1089.393 | -1331.455

## .016Ts
Appendix 25-1(5): Data from Twente
| With sample |  | Without sample
SSC-CuMn 2
Date&Time | 2005-03-14 15:14
Time Interval[s] | 0.16 | Time Interval[s] | 0.16
Amp X | 1 | Amp X | 1
Amp Y | 2000 | Amp Y | 2000
Zeroflux[A/V] | 25 | Zeroflux[A/V] | 25
Coil const[T/A] | 0.0622 | Coil const[T/A] | 0.0622
Hall fact[V/Am2] | 0.1159 | Hall fact[V/Am2] | 0.1159
Sample Vol[m3] | 2.084e-06 | Sample Vol[m3] | 2.084e-06
Funct gen[Vpp] | 16.4 | Funct gen[Vpp] | 16.4
Frequency [Hz] | 0.001 | Frequency [Hz] | 0.001
Extra parameter | 0 | Extra parameter | 0
Bmin[T] | -4.007772 | Bmin[T] | -3.99332
Bmax[T] | 4.000924 | Bmax[T] | 3.987416
Y amplitude | 0.04343672 | Y amplitude | 0.05510441
Measured Rate[T/s] | 0.01606092 | Measured Rate[T/s] | 0.01601192
Meas. Period[s] | 999.9989 | Meas. Period[s] | 999.9175
Loss/cycle [J/m3] | 19724.47 | Loss/cycle [J/m3] | -7486.588 | loss/cycle: | 27148.38 | [Jm-3]
|  |  |  | linear corr. | -750
App.Field [T] | m [Am2] | Applied Field [T] | m [Am2] | Applied Field [T] | M[Am-1] | dQ [Jm-3]
3.995 | -0.0205454 | 3.995 | -0.02759862 | 3.995 | 388.2097
3.99 | -0.02100361 | 3.99 | -0.02753839 | 3.99 | 143.1923 | -1.328505
3.985 | -0.02130796 | 3.985 | -0.02747816 | 3.985 | -27.99848 | -0.2879846
3.98 | -0.02149942 | 3.98 | -0.02741794 | 3.98 | -145.0196 | 0.4325451
3.975 | -0.02162196 | 3.975 | -0.02735637 | 3.975 | -229.6136 | 0.936583
3.97 | -0.02167124 | 3.97 | -0.027294 | 3.97 | -279.4398 | 1.272634
3.965 | -0.0217041 | 3.965 | -0.02725949 | 3.965 | -308.0203 | 1.46865
3.96 | -0.02171577 | 3.96 | -0.02720715 | 3.96 | -334.978 | 1.607496
3.955 | -0.02170244 | 3.955 | -0.02716322 | 3.955 | -345.9131 | 1.702228
3.95 | -0.02170556 | 3.95 | -0.02713015 | 3.95 | -359.5296 | 1.763607
3.945 | -0.02168636 | 3.945 | -0.02707332 | 3.945 | -373.8355 | 1.833413
3.94 | -0.02166104 | 3.94 | -0.02704115 | 3.94 | -373.3728 | 1.868021
3.935 | -0.02165525 | 3.935 | -0.02701244 | 3.935 | -380.6241 | 1.884992
3.93 | -0.02163374 | 3.93 | -0.02696325 | 3.93 | -390.1524 | 1.926941
3.925 | -0.02161644 | 3.925 | -0.02691413 | 3.925 | -401.6695 | 1.979555
3.92 | -0.0215864 | 3.92 | -0.02688525 | 3.92 | -397.3639 | 1.997584
3.915 | -0.02156112 | 3.915 | -0.02685206 | 3.915 | -397.4132 | 1.986943
3.91 | -0.02153804 | 3.91 | -0.02681842 | 3.91 | -398.7268 | 1.99035
3.905 | -0.02150798 | 3.905 | -0.02677074 | 3.905 | -403.4314 | 2.005395
3.9 | -0.02149116 | 3.9 | -0.02672636 | 3.9 | -412.9045 | 2.04084
3.895 | -0.02146145 | 3.895 | -0.02670385 | 3.895 | -405.7018 | 2.046516
3.89 | -0.02143921 | 3.89 | -0.02665732 | 3.89 | -413.6099 | 2.048279
3.885 | -0.02141521 | 3.885 | -0.02661805 | 3.885 | -417.1846 | 2.076986
3.88 | -0.0213858 | 3.88 | -0.02657603 | 3.88 | -419.4869 | 2.091679
3.875 | -0.02137691 | 3.875 | -0.02654343 | 3.875 | -427.1156 | 2.116506
3.87 | -0.02134455 | 3.87 | -0.02651983 | 3.87 | -419.1623 | 2.115695
3.865 | -0.02131911 | 3.865 | -0.02647799 | 3.865 | -423.2775 | 2.106099
3.86 | -0.02129017 | 3.86 | -0.02642564 | 3.86 | -430.7637 | 2.135103
3.855 | -0.02126586 | 3.855 | -0.02638326 | 3.855 | -435.6819 | 2.166114
3.85 | -0.02124537 | 3.85 | -0.02635327 | 3.85 | -436.4951 | 2.180443
3.845 | -0.02121855 | 3.845 | -0.02630705 | 3.845 | -442.0555 | 2.196376
3.84 | -0.0211989 | 3.84 | -0.02627439 | 3.84 | -444.5472 | 2.216507
3.835 | -0.02117555 | 3.835 | -0.02623698 | 3.835 | -447.542 | 2.230223
3.83 | -0.02115058 | 3.83 | -0.02619541 | 3.83 | -451.7564 | 2.248246
3.825 | -0.02112031 | 3.825 | -0.02616053 | 3.825 | -450.22 | 2.254941
3.82 | -0.02109938 | 3.82 | -0.02610945 | 3.82 | -460.9356 | 2.277889
3.815 | -0.02105434 | 3.815 | -0.02609132 | 3.815 | -444.2741 | 2.263024
3.81 | -0.02104227 | 3.81 | -0.02605957 | 3.81 | -449.9662 | 2.235601
3.805 | -0.02101361 | 3.805 | -0.02601084 | 3.805 | -455.8461 | 2.264531
3.8 | -0.02100039 | 3.8 | -0.02597546 | 3.8 | -462.7288 | 2.296437
3.795 | -0.02098441 | 3.795 | -0.02593955 | 3.795 | -468.5403 | 2.328173
3.79 | -0.02095102 | 3.79 | -0.02590247 | 3.79 | -466.5638 | 2.33776
3.785 | -0.02091822 | 3.785 | -0.02586533 | 3.785 | -464.8969 | 2.328652
3.78 | -0.02088841 | 3.78 | -0.02582659 | 3.78 | -465.4307 | 2.325819
3.775 | -0.02086411 | 3.775 | -0.02578464 | 3.775 | -470.1498 | 2.338951
3.77 | -0.02084511 | 3.77 | -0.02575488 | 3.77 | -471.5655 | 2.354288
3.765 | -0.0208277 | 3.765 | -0.02572065 | 3.765 | -475.8839 | 2.368623
3.76 | -0.02080875 | 3.76 | -0.02568354 | 3.76 | -480.8466 | 2.391826
3.755 | -0.02076728 | 3.755 | -0.02566307 | 3.755 | -467.0205 | 2.369668
3.75 | -0.02074933 | 3.75 | -0.02563451 | 3.75 | -468.3643 | 2.338462
3.745 | -0.02073818 | 3.745 | -0.02559535 | 3.745 | -478.0548 | 2.366048
3.74 | -0.02070888 | 3.74 | -0.02555284 | 3.74 | -480.6421 | 2.396742
3.735 | -0.02070392 | 3.735 | -0.02551481 | 3.735 | -492.7591 | 2.433503
3.73 | -0.02066253 | 3.73 | -0.02547928 | 3.73 | -486.1983 | 2.447394
3.725 | -0.02064489 | 3.725 | -0.02543718 | 3.725 | -494.1829 | 2.450953
3.72 | -0.02062554 | 3.72 | -0.02541047 | 3.72 | -493.968 | 2.470377
3.715 | -0.02059785 | 3.715 | -0.02536824 | 3.715 | -497.1937 | 2.477904
3.71 | -0.02057226 | 3.71 | -0.02533644 | 3.71 | -496.4242 | 2.484045
3.705 | -0.02053934 | 3.705 | -0.02531136 | 3.705 | -488.9176 | 2.463355
3.7 | -0.02050613 | 3.7 | -0.02525338 | 3.7 | -497.0506 | 2.46492
3.695 | -0.02049659 | 3.695 | -0.0252218 | 3.695 | -503.8744 | 2.502312
3.69 | -0.02048648 | 3.69 | -0.02518658 | 3.69 | -512.1723 | 2.540117
3.685 | -0.02046151 | 3.685 | -0.02515577 | 3.685 | -511.2253 | 2.558494
3.68 | -0.02043924 | 3.68 | -0.02511077 | 3.68 | -518.3855 | 2.574027
3.675 | -0.02040629 | 3.675 | -0.02507823 | 3.675 | -514.4367 | 2.582055
3.67 | -0.02038163 | 3.67 | -0.02503892 | 3.67 | -517.717 | 2.580384
3.665 | -0.02034922 | 3.665 | -0.02500503 | 3.665 | -514.6797 | 2.580992
3.66 | -0.02032161 | 3.66 | -0.02497426 | 3.66 | -512.4399 | 2.567799
3.655 | -0.02030851 | 3.655 | -0.02492913 | 3.655 | -524.065 | 2.591262
3.65 | -0.02028328 | 3.65 | -0.02489469 | 3.65 | -524.731 | 2.62199
3.645 | -0.02026747 | 3.645 | -0.02485626 | 3.645 | -531.8368 | 2.64142
3.64 | -0.02024005 | 3.64 | -0.02481599 | 3.64 | -534.2513 | 2.66522
3.635 | -0.02021263 | 3.635 | -0.02477247 | 3.635 | -538.2264 | 2.681194
3.63 | -0.02020082 | 3.63 | -0.0247385 | 3.63 | -545.1085 | 2.708337
3.625 | -0.02016056 | 3.625 | -0.02470989 | 3.625 | -535.7703 | 2.702197
3.62 | -0.02013057 | 3.62 | -0.02467148 | 3.62 | -536.0634 | 2.679584
3.615 | -0.02011614 | 3.615 | -0.02464831 | 3.615 | -536.5063 | 2.681424
3.61 | -0.020102 | 3.61 | -0.02460049 | 3.61 | -548.9151 | 2.713554
3.605 | -0.02007296 | 3.605 | -0.02457497 | 3.605 | -543.4761 | 2.730978
3.6 | -0.02004313 | 3.6 | -0.02454079 | 3.6 | -541.8109 | 2.713218
3.595 | -0.0200237 | 3.595 | -0.02449657 | 3.595 | -549.9585 | 2.729424
3.59 | -0.01999362 | 3.59 | -0.02447328 | 3.59 | -542.952 | 2.732276
3.585 | -0.01997527 | 3.585 | -0.02443146 | 3.585 | -550.4647 | 2.733542
3.58 | -0.0199599 | 3.58 | -0.02439912 | 3.58 | -554.8549 | 2.763299
3.575 | -0.0199226 | 3.575 | -0.02436912 | 3.575 | -547.6038 | 2.756147
3.57 | -0.01992069 | 3.57 | -0.02432476 | 3.57 | -564.2255 | 2.779573
3.565 | -0.01989237 | 3.565 | -0.02429984 | 3.565 | -558.8406 | 2.807665
3.56 | -0.01987329 | 3.56 | -0.0242654 | 3.56 | -562.4592 | 2.803249
3.555 | -0.01984026 | 3.555 | -0.0242304 | 3.555 | -559.6562 | 2.805288
3.55 | -0.01980658 | 3.55 | -0.02419527 | 3.55 | -556.6016 | 2.790644
3.545 | -0.01978606 | 3.545 | -0.02416313 | 3.545 | -558.4267 | 2.787571
3.54 | -0.01977012 | 3.54 | -0.02413183 | 3.54 | -562.049 | 2.801189
3.535 | -0.01972818 | 3.535 | -0.02408746 | 3.535 | -559.4685 | 2.803794
3.53 | -0.0197166 | 3.53 | -0.02405389 | 3.53 | -566.2687 | 2.814343
3.525 | -0.01970037 | 3.525 | -0.02401594 | 3.525 | -572.938 | 2.848017
3.52 | -0.01968125 | 3.52 | -0.02398453 | 3.52 | -575.0871 | 2.870063
3.515 | -0.01966575 | 3.515 | -0.02395422 | 3.515 | -578.4441 | 2.883828
3.51 | -0.01963237 | 3.51 | -0.02392549 | 3.51 | -572.4612 | 2.877263
3.505 | -0.01961983 | 3.505 | -0.02388611 | 3.505 | -581.5882 | 2.885124
3.5 | -0.01958775 | 3.5 | -0.02383445 | 3.5 | -587.2344 | 2.922057
3.495 | -0.01956112 | 3.495 | -0.02380842 | 3.495 | -583.199 | 2.926084
3.49 | -0.019547 | 3.49 | -0.02377834 | 3.49 | -587.1029 | 2.925755
3.485 | -0.01952607 | 3.485 | -0.02373827 | 3.485 | -592.5412 | 2.94911
3.48 | -0.01949208 | 3.48 | -0.02369513 | 3.48 | -593.1812 | 2.964306
3.475 | -0.01947616 | 3.475 | -0.02366961 | 3.475 | -594.0372 | 2.968046
3.47 | -0.01944592 | 3.47 | -0.02363348 | 3.47 | -593.1131 | 2.967876
3.465 | -0.01942539 | 3.465 | -0.0236037 | 3.465 | -593.8054 | 2.967296
3.46 | -0.01940159 | 3.46 | -0.02355527 | 3.46 | -601.8719 | 2.989193
3.455 | -0.01938199 | 3.455 | -0.02352261 | 3.455 | -604.3868 | 3.015647
3.45 | -0.01935047 | 3.45 | -0.02349939 | 3.45 | -596.658 | 3.002612
3.445 | -0.01933479 | 3.445 | -0.02344623 | 3.445 | -610.8907 | 3.018872
3.44 | -0.01931985 | 3.44 | -0.02341748 | 3.44 | -613.7682 | 3.061647
3.435 | -0.01928303 | 3.435 | -0.02338294 | 3.435 | -608.9249 | 3.056733
3.43 | -0.01925797 | 3.43 | -0.02335448 | 3.43 | -606.8036 | 3.039321
3.425 | -0.01926038 | 3.425 | -0.02333057 | 3.425 | -615.6809 | 3.056211
3.42 | -0.01921407 | 3.42 | -0.02329263 | 3.42 | -607.9192 | 3.059
3.415 | -0.01920781 | 3.415 | -0.02326834 | 3.415 | -612.8184 | 3.051844
3.41 | -0.0191796 | 3.41 | -0.02322425 | 3.41 | -616.687 | 3.073764
3.405 | -0.0191543 | 3.405 | -0.02317477 | 3.405 | -624.5406 | 3.103069
3.4 | -0.01913194 | 3.4 | -0.0231457 | 3.4 | -624.0124 | 3.121382
3.395 | -0.01910018 | 3.395 | -0.0231103 | 3.395 | -622.0046 | 3.115042
3.39 | -0.01907975 | 3.39 | -0.02308435 | 3.39 | -620.9067 | 3.107278
3.385 | -0.01905481 | 3.385 | -0.02304097 | 3.385 | -626.0076 | 3.117286
3.38 | -0.0190363 | 3.38 | -0.02300692 | 3.38 | -629.7147 | 3.139306
3.375 | -0.01901477 | 3.375 | -0.02296616 | 3.375 | -635.1909 | 3.162264
3.37 | -0.01898506 | 3.37 | -0.02293347 | 3.37 | -632.8698 | 3.170152
3.365 | -0.0189772 | 3.365 | -0.02292125 | 3.365 | -631.2091 | 3.160197
3.36 | -0.018944 | 3.36 | -0.02288133 | 3.36 | -630.6837 | 3.154732
3.355 | -0.01892637 | 3.355 | -0.02282667 | 3.355 | -644.7035 | 3.188468
3.35 | -0.01891574 | 3.35 | -0.02278675 | 3.35 | -655.009 | 3.249281
3.345 | -0.01889019 | 3.345 | -0.02274944 | 3.345 | -656.9028 | 3.279779
3.34 | -0.01886483 | 3.34 | -0.0227226 | 3.34 | -653.8652 | 3.27692
3.335 | -0.01883293 | 3.335 | -0.02268144 | 3.335 | -654.556 | 3.271053
3.33 | -0.01881119 | 3.33 | -0.02265232 | 3.33 | -654.346 | 3.272255
3.325 | -0.01878936 | 3.325 | -0.02262074 | 3.325 | -655.2742 | 3.27405
3.32 | -0.0187536 | 3.32 | -0.0225936 | 3.32 | -647.3892 | 3.256659
3.315 | -0.01874491 | 3.315 | -0.0225659 | 3.315 | -652.7659 | 3.250388
3.31 | -0.01871787 | 3.31 | -0.02253998 | 3.31 | -648.472 | 3.253095
3.305 | -0.01868752 | 3.305 | -0.02249378 | 3.305 | -652.3322 | 3.252011
3.3 | -0.01868401 | 3.3 | -0.02246475 | 3.3 | -660.8247 | 3.282892
3.295 | -0.01865505 | 3.295 | -0.02242901 | 3.295 | -660.3299 | 3.302887
3.29 | -0.0186262 | 3.29 | -0.02239418 | 3.29 | -659.4459 | 3.29944
3.285 | -0.0186174 | 3.285 | -0.02235736 | 3.285 | -669.1428 | 3.321472
3.28 | -0.01859266 | 3.28 | -0.02231277 | 3.28 | -674.9181 | 3.360152
3.275 | -0.01855916 | 3.275 | -0.02228347 | 3.275 | -669.154 | 3.36018
3.27 | -0.01855098 | 3.27 | -0.02224261 | 3.27 | -681.0885 | 3.375606
3.265 | -0.01851957 | 3.265 | -0.02222279 | 3.265 | -671.7751 | 3.382159
3.26 | -0.01848705 | 3.26 | -0.02217851 | 3.26 | -673.6622 | 3.363593
3.255 | -0.01847545 | 3.255 | -0.02214674 | 3.255 | -679.595 | 3.383143
3.25 | -0.01844963 | 3.25 | -0.02210885 | 3.25 | -681.6389 | 3.403085
3.245 | -0.01842162 | 3.245 | -0.02207049 | 3.245 | -682.8544 | 3.411233
3.24 | -0.01840405 | 3.24 | -0.02204891 | 3.24 | -681.0277 | 3.409705
3.235 | -0.01838383 | 3.235 | -0.02202414 | 3.235 | -679.4607 | 3.401221
3.23 | -0.01835301 | 3.23 | -0.0219713 | 3.23 | -686.2731 | 3.414335
3.225 | -0.01834593 | 3.225 | -0.0219449 | 3.225 | -691.7955 | 3.445171
3.22 | -0.01831441 | 3.22 | -0.02190573 | 3.22 | -691.7178 | 3.458783
3.215 | -0.01829172 | 3.215 | -0.0218709 | 3.215 | -693.7924 | 3.463776
3.21 | -0.01827406 | 3.21 | -0.02184978 | 3.21 | -691.7018 | 3.463735
3.205 | -0.01824407 | 3.205 | -0.0218111 | 3.205 | -692.1216 | 3.459558
3.2 | -0.0182125 | 3.2 | -0.02177892 | 3.2 | -688.6679 | 3.451974
3.195 | -0.01819567 | 3.195 | -0.0217421 | 3.195 | -694.5069 | 3.457937
3.19 | -0.01816447 | 3.19 | -0.02169286 | 3.19 | -699.4159 | 3.484807
3.185 | -0.0181412 | 3.185 | -0.02166246 | 3.185 | -699.0856 | 3.496254
3.18 | -0.01812288 | 3.18 | -0.02163275 | 3.18 | -700.8005 | 3.499715
3.175 | -0.01811605 | 3.175 | -0.02158982 | 3.175 | -714.3755 | 3.53794
3.17 | -0.01807595 | 3.17 | -0.02155961 | 3.17 | -705.8759 | 3.550629
3.165 | -0.0180703 | 3.165 | -0.02152243 | 3.165 | -717.2589 | 3.557837
3.16 | -0.01804785 | 3.16 | -0.02147714 | 3.16 | -724.4683 | 3.604318
3.155 | -0.01802535 | 3.155 | -0.02144878 | 3.155 | -723.5315 | 3.62
3.15 | -0.01800176 | 3.15 | -0.02140565 | 3.15 | -729.1543 | 3.631715
3.145 | -0.01798365 | 3.145 | -0.02139687 | 3.145 | -720.9286 | 3.625207
3.14 | -0.01795589 | 3.14 | -0.0213566 | 3.14 | -723.1792 | 3.610269
3.135 | -0.01792923 | 3.135 | -0.02132001 | 3.135 | -724.1952 | 3.618436
3.13 | -0.01790624 | 3.13 | -0.02127595 | 3.13 | -730.5588 | 3.636885
3.125 | -0.01788835 | 3.125 | -0.02124255 | 3.125 | -734.2451 | 3.66201
3.12 | -0.01787736 | 3.12 | -0.02121571 | 3.12 | -738.1046 | 3.680874
3.115 | -0.01783265 | 3.115 | -0.02119035 | 3.115 | -725.0699 | 3.657936
3.11 | -0.01780264 | 3.11 | -0.02115722 | 3.11 | -722.8192 | 3.619723
3.105 | -0.01778097 | 3.105 | -0.02113757 | 3.105 | -718.0941 | 3.602283
3.1 | -0.01776301 | 3.1 | -0.02109946 | 3.1 | -724.0192 | 3.605283
3.095 | -0.01774061 | 3.095 | -0.02106487 | 3.095 | -726.1156 | 3.625337
3.09 | -0.01770597 | 3.09 | -0.0210145 | 3.09 | -729.9128 | 3.640071
3.085 | -0.01768911 | 3.085 | -0.02098098 | 3.085 | -734.1601 | 3.660182
3.08 | -0.0176741 | 3.08 | -0.02095938 | 3.08 | -733.5684 | 3.669321
3.075 | -0.01764734 | 3.075 | -0.02090927 | 3.075 | -741.0261 | 3.686486
3.07 | -0.017632 | 3.07 | -0.02087937 | 3.07 | -744.2613 | 3.713218
3.065 | -0.01760123 | 3.065 | -0.02084279 | 3.065 | -743.3014 | 3.718907
3.06 | -0.01758262 | 3.06 | -0.02080366 | 3.06 | -749.398 | 3.731748
3.055 | -0.01756917 | 3.055 | -0.02077251 | 3.055 | -754.1381 | 3.75884
3.05 | -0.0175352 | 3.05 | -0.02074645 | 3.05 | -746.5916 | 3.751824
3.045 | -0.01750833 | 3.045 | -0.02069751 | 3.045 | -753.4349 | 3.750066
3.04 | -0.01749542 | 3.04 | -0.02066732 | 3.04 | -757.9749 | 3.778524
3.035 | -0.01746331 | 3.035 | -0.0206363 | 3.035 | -753.7031 | 3.779195
3.03 | -0.01744504 | 3.03 | -0.02060537 | 3.03 | -756.0278 | 3.774327
3.025 | -0.01743108 | 3.025 | -0.0205718 | 3.025 | -761.6887 | 3.794291
3.02 | -0.01740385 | 3.02 | -0.02052671 | 3.02 | -766.508 | 3.820492
3.015 | -0.01738677 | 3.015 | -0.02048222 | 3.015 | -775.9099 | 3.856045
3.01 | -0.01735311 | 3.01 | -0.02045574 | 3.01 | -768.7131 | 3.861557
3.005 | -0.01734131 | 3.005 | -0.02042869 | 3.005 | -772.2828 | 3.85249
3 | -0.01729752 | 3 | -0.0203821 | 3 | -769.8734 | 3.855391
2.995 | -0.0172823 | 2.995 | -0.02035334 | 2.995 | -772.6226 | 3.85624
2.99 | -0.01724821 | 2.99 | -0.02031719 | 2.99 | -769.8612 | 3.85621
2.985 | -0.01724459 | 2.985 | -0.02028324 | 2.985 | -780.6605 | 3.876304
2.98 | -0.0172172 | 2.98 | -0.02025058 | 2.98 | -779.4459 | 3.900266
2.975 | -0.01718578 | 2.975 | -0.0202106 | 2.975 | -779.8039 | 3.898125
2.97 | -0.01715598 | 2.97 | -0.02017524 | 2.97 | -778.72 | 3.89631
2.965 | -0.01714709 | 2.965 | -0.02014775 | 2.965 | -783.8962 | 3.906541
2.96 | -0.01712333 | 2.96 | -0.02012049 | 2.96 | -781.8208 | 3.914292
2.955 | -0.01710466 | 2.955 | -0.02008022 | 2.955 | -788.4355 | 3.925641
2.95 | -0.01707245 | 2.95 | -0.02004173 | 2.95 | -787.7043 | 3.940349
2.945 | -0.01705293 | 2.945 | -0.02001426 | 2.945 | -787.7666 | 3.938677
2.94 | -0.01703374 | 2.94 | -0.0199865 | 2.94 | -788.1318 | 3.939746
2.935 | -0.01700729 | 2.935 | -0.01994771 | 2.935 | -790.2985 | 3.946076
2.93 | -0.01698326 | 2.93 | -0.01991146 | 2.93 | -792.4138 | 3.956781
2.925 | -0.01696275 | 2.925 | -0.01987653 | 2.925 | -795.5828 | 3.969992
2.92 | -0.01693642 | 2.92 | -0.01986021 | 2.92 | -787.0334 | 3.956541
2.915 | -0.01689511 | 2.915 | -0.01981406 | 2.915 | -785.6032 | 3.931592
2.91 | -0.01687698 | 2.91 | -0.01978131 | 2.91 | -788.8647 | 3.93617
2.905 | -0.01686283 | 2.905 | -0.01975163 | 2.905 | -792.5716 | 3.953591
2.9 | -0.01684106 | 2.9 | -0.01969934 | 2.9 | -803.4645 | 3.99009
2.895 | -0.01681158 | 2.895 | -0.0196595 | 2.895 | -804.6862 | 4.020377
2.89 | -0.01678085 | 2.89 | -0.0196218 | 2.89 | -804.2841 | 4.022426
2.885 | -0.01676325 | 2.885 | -0.019591 | 2.885 | -806.8674 | 4.027879
2.88 | -0.01673957 | 2.88 | -0.0195574 | 2.88 | -807.8733 | 4.036852
2.875 | -0.01673061 | 2.875 | -0.01952604 | 2.875 | -814.8761 | 4.056874
2.87 | -0.01669772 | 2.87 | -0.01950796 | 2.87 | -804.0175 | 4.047234
2.865 | -0.01667915 | 2.865 | -0.01946917 | 2.865 | -809.9713 | 4.034972
2.86 | -0.01664434 | 2.86 | -0.01944223 | 2.86 | -802.4404 | 4.031029
2.855 | -0.01663829 | 2.855 | -0.01940452 | 2.855 | -813.8872 | 4.040819
2.85 | -0.01659926 | 2.85 | -0.0193783 | 2.85 | -803.9889 | 4.04469
2.845 | -0.01658167 | 2.845 | -0.01935889 | 2.845 | -801.1126 | 4.012754
2.84 | -0.01655951 | 2.84 | -0.01930265 | 2.84 | -813.7136 | 4.037065
2.835 | -0.01653767 | 2.835 | -0.01926454 | 2.835 | -817.7743 | 4.07872
2.83 | -0.01652124 | 2.83 | -0.01922345 | 2.83 | -825.8522 | 4.109066
2.825 | -0.01649979 | 2.825 | -0.01918616 | 2.825 | -829.7048 | 4.138893
2.82 | -0.0164752 | 2.82 | -0.01916905 | 2.82 | -822.3681 | 4.130182
2.815 | -0.01646692 | 2.815 | -0.01913961 | 2.815 | -828.7693 | 4.127844
2.81 | -0.01643093 | 2.81 | -0.01911058 | 2.81 | -821.6807 | 4.126125
2.805 | -0.01640363 | 2.805 | -0.01906821 | 2.805 | -825.1588 | 4.117099
2.8 | -0.0163644 | 2.8 | -0.01902921 | 2.8 | -821.3024 | 4.116153
2.795 | -0.01634165 | 2.795 | -0.01899636 | 2.795 | -822.3965 | 4.109247
2.79 | -0.01632674 | 2.79 | -0.0189754 | 2.79 | -821.5518 | 4.109871
2.785 | -0.01629434 | 2.785 | -0.01893349 | 2.785 | -822.3624 | 4.109786
2.78 | -0.01628558 | 2.78 | -0.01888595 | 2.78 | -837.2241 | 4.148966
2.775 | -0.01625104 | 2.775 | -0.01885512 | 2.775 | -831.6946 | 4.172297
2.77 | -0.01623319 | 2.77 | -0.01882168 | 2.77 | -835.4208 | 4.167788
2.765 | -0.01621348 | 2.765 | -0.01878112 | 2.765 | -841.6774 | 4.192745
2.76 | -0.01619236 | 2.76 | -0.01873041 | 2.76 | -852.1234 | 4.234502
2.755 | -0.01618173 | 2.755 | -0.0186609 | 2.755 | -876.6289 | 4.321881
2.75 | -0.01614318 | 2.75 | -0.01865928 | 2.75 | -855.1611 | 4.329475
2.745 | -0.01611247 | 2.745 | -0.01862576 | 2.745 | -852.7542 | 4.269788
2.74 | -0.01609676 | 2.74 | -0.01858536 | 2.74 | -860.8553 | 4.284024
2.735 | -0.01608032 | 2.735 | -0.01855372 | 2.735 | -864.3949 | 4.313126
2.73 | -0.01605643 | 2.73 | -0.01852708 | 2.73 | -861.966 | 4.315902
2.725 | -0.01602281 | 2.725 | -0.01849674 | 2.725 | -856.6427 | 4.296522
2.72 | -0.0159963 | 2.72 | -0.01846052 | 2.72 | -857.5539 | 4.285492
2.715 | -0.01598531 | 2.715 | -0.0184281 | 2.715 | -864.0852 | 4.304098
2.71 | -0.01594864 | 2.71 | -0.01839708 | 2.71 | -857.6248 | 4.304275
2.705 | -0.015927 | 2.705 | -0.01837346 | 2.705 | -854.8248 | 4.281124
2.7 | -0.01591701 | 2.7 | -0.01832341 | 2.7 | -870.2993 | 4.31281
2.695 | -0.01589314 | 2.695 | -0.01829408 | 2.695 | -869.1691 | 4.348671
2.69 | -0.01586132 | 2.69 | -0.01826529 | 2.69 | -863.9617 | 4.332827
2.685 | -0.015837 | 2.685 | -0.01823097 | 2.685 | -865.0131 | 4.322437
2.68 | -0.01581868 | 2.68 | -0.0181825 | 2.68 | -875.7302 | 4.351858
2.675 | -0.0157991 | 2.675 | -0.01815174 | 2.675 | -877.3439 | 4.382685
2.67 | -0.01576557 | 2.67 | -0.01810754 | 2.67 | -878.7156 | 4.390149
2.665 | -0.01573117 | 2.665 | -0.0180835 | 2.665 | -869.9902 | 4.371765
2.66 | -0.01571841 | 2.66 | -0.01804151 | 2.66 | -880.2648 | 4.375638
2.655 | -0.01568539 | 2.655 | -0.0180206 | 2.655 | -870.7069 | 4.377429
2.65 | -0.01567354 | 2.65 | -0.01798242 | 2.65 | -879.5914 | 4.375746
2.645 | -0.0156551 | 2.645 | -0.01794503 | 2.645 | -884.9384 | 4.411325
2.64 | -0.01561699 | 2.64 | -0.01791256 | 2.64 | -878.4795 | 4.408545
2.635 | -0.01560562 | 2.635 | -0.01787312 | 2.635 | -888.1971 | 4.416692
2.63 | -0.01556799 | 2.63 | -0.01783153 | 2.63 | -886.3481 | 4.436363
2.625 | -0.01554543 | 2.625 | -0.01780133 | 2.625 | -886.2624 | 4.431526
2.62 | -0.01553196 | 2.62 | -0.01776338 | 2.62 | -894.2617 | 4.45131
2.615 | -0.01549981 | 2.615 | -0.01772876 | 2.615 | -891.6965 | 4.464896
2.61 | -0.01547386 | 2.61 | -0.0177104 | 2.61 | -884.3039 | 4.440001
2.605 | -0.01544212 | 2.605 | -0.01768136 | 2.605 | -879.2571 | 4.408902
2.6 | -0.01543084 | 2.6 | -0.0176343 | 2.6 | -892.6732 | 4.429826
2.595 | -0.0153985 | 2.595 | -0.01759921 | 2.595 | -890.2461 | 4.457298
2.59 | -0.01538691 | 2.59 | -0.01755814 | 2.59 | -900.6423 | 4.477221
2.585 | -0.01536317 | 2.585 | -0.01752206 | 2.585 | -902.8136 | 4.50864
2.58 | -0.01533167 | 2.58 | -0.01748246 | 2.58 | -902.952 | 4.514414
2.575 | -0.01530481 | 2.575 | -0.01744677 | 2.575 | -903.4415 | 4.515984
2.57 | -0.01527478 | 2.57 | -0.01741731 | 2.57 | -899.4166 | 4.507145
2.565 | -0.01525158 | 2.565 | -0.01739365 | 2.565 | -895.8837 | 4.488251
2.56 | -0.01524023 | 2.56 | -0.01736215 | 2.56 | -901.8039 | 4.494219
2.555 | -0.01521318 | 2.555 | -0.01730951 | 2.555 | -910.3352 | 4.530348
2.55 | -0.01518627 | 2.55 | -0.01728171 | 2.55 | -907.01 | 4.543363
2.545 | -0.01515491 | 2.545 | -0.01724246 | 2.545 | -907.048 | 4.535145
2.54 | -0.01513591 | 2.54 | -0.0172092 | 2.54 | -910.1397 | 4.542969
2.535 | -0.0151162 | 2.535 | -0.01717931 | 2.535 | -911.2735 | 4.553533
2.53 | -0.01508613 | 2.53 | -0.01715353 | 2.53 | -905.4672 | 4.541852
2.525 | -0.0150844 | 2.525 | -0.01712011 | 2.525 | -916.92 | 4.555968
2.52 | -0.01506397 | 2.52 | -0.01708047 | 2.52 | -922.3867 | 4.598267
2.515 | -0.01502957 | 2.515 | -0.0170388 | 2.515 | -922.1317 | 4.611296
2.51 | -0.01500383 | 2.51 | -0.01699465 | 2.51 | -927.2142 | 4.623365
2.505 | -0.01499142 | 2.505 | -0.01696094 | 2.505 | -933.681 | 4.652238
2.5 | -0.01496416 | 2.5 | -0.01692721 | 2.5 | -933.0378 | 4.666797
2.495 | -0.01494025 | 2.495 | -0.01689327 | 2.495 | -934.104 | 4.667854
2.49 | -0.01491358 | 2.49 | -0.01683949 | 2.49 | -943.3585 | 4.693656
2.485 | -0.01488988 | 2.485 | -0.0168095 | 2.485 | -942.6253 | 4.71496
2.48 | -0.01486347 | 2.48 | -0.01677198 | 2.48 | -944.2079 | 4.717083
2.475 | -0.01484805 | 2.475 | -0.01674196 | 2.475 | -947.4652 | 4.729183
2.47 | -0.01481127 | 2.47 | -0.01670809 | 2.47 | -942.3184 | 4.724459
2.465 | -0.01478517 | 2.465 | -0.01667586 | 2.465 | -941.5085 | 4.709567
2.46 | -0.01477285 | 2.46 | -0.01663443 | 2.46 | -951.7286 | 4.733093
2.455 | -0.01474211 | 2.455 | -0.01660269 | 2.455 | -948.4554 | 4.75046
2.45 | -0.01471682 | 2.45 | -0.01656875 | 2.45 | -948.8576 | 4.743282
2.445 | -0.01468979 | 2.445 | -0.01652746 | 2.445 | -951.9518 | 4.752024
2.44 | -0.01466346 | 2.44 | -0.01649999 | 2.44 | -948.746 | 4.751745
2.435 | -0.01464782 | 2.435 | -0.01647782 | 2.435 | -948.1298 | 4.742189
2.43 | -0.014614 | 2.43 | -0.01643701 | 2.43 | -947.7338 | 4.739659
2.425 | -0.01461125 | 2.425 | -0.0164027 | 2.425 | -959.129 | 4.767157
2.42 | -0.01457372 | 2.42 | -0.01636899 | 2.42 | -953.5469 | 4.78169
2.415 | -0.01456732 | 2.415 | -0.01632197 | 2.415 | -969.2858 | 4.807082
2.41 | -0.01454554 | 2.41 | -0.01628598 | 2.41 | -972.3547 | 4.854101
2.405 | -0.01451796 | 2.405 | -0.01626127 | 2.405 | -967.2257 | 4.848951
2.4 | -0.01447726 | 2.4 | -0.01622052 | 2.4 | -963.5007 | 4.826816
2.395 | -0.01446808 | 2.395 | -0.016199 | 2.395 | -965.678 | 4.822947
2.39 | -0.01444546 | 2.39 | -0.01616628 | 2.39 | -966.774 | 4.83113
2.385 | -0.01441813 | 2.385 | -0.01612921 | 2.385 | -967.694 | 4.83617
2.38 | -0.01439534 | 2.38 | -0.01609042 | 2.38 | -971.6192 | 4.848283
2.375 | -0.01436052 | 2.375 | -0.0160491 | 2.375 | -970.992 | 4.856528
2.37 | -0.01433128 | 2.37 | -0.01601548 | 2.37 | -969.3407 | 4.850832
2.365 | -0.0143065 | 2.365 | -0.01597855 | 2.365 | -971.4256 | 4.851916
2.36 | -0.01429452 | 2.36 | -0.01594365 | 2.36 | -978.6681 | 4.875234
2.355 | -0.01427181 | 2.355 | -0.01589977 | 2.355 | -985.0758 | 4.90936
2.35 | -0.01424013 | 2.35 | -0.01587443 | 2.35 | -978.2863 | 4.908405
2.345 | -0.01422937 | 2.345 | -0.01583261 | 2.345 | -989.4447 | 4.919328
2.34 | -0.01418993 | 2.34 | -0.0157928 | 2.34 | -985.8676 | 4.938281
2.335 | -0.01417555 | 2.335 | -0.01575567 | 2.335 | -993.0359 | 4.947259
2.33 | -0.01415983 | 2.33 | -0.01573187 | 2.33 | -993.1592 | 4.965488
2.325 | -0.01412418 | 2.325 | -0.01570817 | 2.325 | -983.6785 | 4.942094
2.32 | -0.0140959 | 2.32 | -0.01565876 | 2.32 | -990.0715 | 4.934375
2.315 | -0.01407143 | 2.315 | -0.0156246 | 2.315 | -990.9692 | 4.952602
2.31 | -0.01404338 | 2.31 | -0.01559872 | 2.31 | -986.1742 | 4.942858
2.305 | -0.01403811 | 2.305 | -0.0155464 | 2.305 | -1005.002 | 4.977941
2.3 | -0.01400333 | 2.3 | -0.01550068 | 2.3 | -1006.5 | 5.028756
2.295 | -0.01397873 | 2.295 | -0.01546384 | 2.295 | -1008.628 | 5.037821
2.29 | -0.0139696 | 2.29 | -0.01543651 | 2.29 | -1013.611 | 5.055597
2.285 | -0.01393838 | 2.285 | -0.01540809 | 2.285 | -1008.518 | 5.055321
2.28 | -0.01390732 | 2.28 | -0.01537832 | 2.28 | -1004.144 | 5.031653
2.275 | -0.01388176 | 2.275 | -0.01534975 | 2.275 | -1001.843 | 5.014967
2.27 | -0.01386785 | 2.27 | -0.01530995 | 2.27 | -1010.512 | 5.030889
2.265 | -0.01382618 | 2.265 | -0.01527004 | 2.265 | -1005.919 | 5.041078
2.26 | -0.01380991 | 2.26 | -0.01522334 | 2.26 | -1016.771 | 5.056724
2.255 | -0.01379326 | 2.255 | -0.01519712 | 2.255 | -1017.61 | 5.085951
2.25 | -0.01376356 | 2.25 | -0.01516537 | 2.25 | -1014.845 | 5.081136
2.245 | -0.0137349 | 2.245 | -0.01512202 | 2.245 | -1018.147 | 5.08248
2.24 | -0.01370724 | 2.24 | -0.01509696 | 2.24 | -1013.151 | 5.078246
2.235 | -0.01369742 | 2.235 | -0.01506632 | 2.235 | -1019.387 | 5.081346
2.23 | -0.0136814 | 2.23 | -0.01502264 | 2.23 | -1028.91 | 5.120742
2.225 | -0.01364011 | 2.225 | -0.01499197 | 2.225 | -1020.061 | 5.122426
2.22 | -0.01360382 | 2.22 | -0.01495115 | 2.22 | -1018.491 | 5.096379
2.215 | -0.01360254 | 2.215 | -0.01491863 | 2.215 | -1029.728 | 5.120548
2.21 | -0.01356763 | 2.21 | -0.01488434 | 2.21 | -1025.683 | 5.138526
2.205 | -0.01354066 | 2.205 | -0.01487168 | 2.205 | -1015.065 | 5.101869
2.2 | -0.01351992 | 2.2 | -0.01484066 | 2.2 | -1016.249 | 5.078284
2.195 | -0.01350067 | 2.195 | -0.0147926 | 2.195 | -1026.319 | 5.106418
2.19 | -0.01348201 | 2.19 | -0.01474912 | 2.19 | -1034.48 | 5.151997
2.185 | -0.01344155 | 2.185 | -0.01470989 | 2.185 | -1030.145 | 5.161564
2.18 | -0.01343418 | 2.18 | -0.01467074 | 2.18 | -1041.638 | 5.179457
2.175 | -0.01340152 | 2.175 | -0.01463171 | 2.175 | -1040.948 | 5.206465
2.17 | -0.01337239 | 2.17 | -0.01460959 | 2.17 | -1033.838 | 5.186966
2.165 | -0.01335056 | 2.165 | -0.01457124 | 2.165 | -1038.011 | 5.179622
2.16 | -0.01331842 | 2.16 | -0.01453048 | 2.16 | -1038.394 | 5.191013
2.155 | -0.01331282 | 2.155 | -0.0145011 | 2.155 | -1046.06 | 5.211137
2.15 | -0.01328279 | 2.15 | -0.0144678 | 2.15 | -1043.875 | 5.224839
2.145 | -0.01325469 | 2.145 | -0.01443224 | 2.145 | -1043.707 | 5.218956
2.14 | -0.01323058 | 2.14 | -0.01439976 | 2.14 | -1043.974 | 5.219202
2.135 | -0.01320744 | 2.135 | -0.01435399 | 2.135 | -1051.084 | 5.237646
2.13 | -0.01317773 | 2.13 | -0.01432392 | 2.13 | -1047.505 | 5.246474
2.125 | -0.01315818 | 2.125 | -0.01428869 | 2.125 | -1051.283 | 5.246971
2.12 | -0.01314481 | 2.12 | -0.01424491 | 2.12 | -1062.123 | 5.283514
2.115 | -0.01311664 | 2.115 | -0.01420652 | 2.115 | -1063.272 | 5.313486
2.11 | -0.01308094 | 2.11 | -0.01417249 | 2.11 | -1058.726 | 5.304996
2.105 | -0.01304843 | 2.105 | -0.01414052 | 2.105 | -1054.716 | 5.283605
2.1 | -0.0130374 | 2.1 | -0.01409568 | 2.1 | -1067.185 | 5.304751
2.095 | -0.01300403 | 2.095 | -0.01407674 | 2.095 | -1056.514 | 5.309248
2.09 | -0.01298353 | 2.09 | -0.01403955 | 2.09 | -1060.775 | 5.293223
2.085 | -0.01295469 | 2.085 | -0.01399665 | 2.085 | -1063.767 | 5.311355
2.08 | -0.01293794 | 2.08 | -0.01397854 | 2.08 | -1060.673 | 5.3111
2.075 | -0.01291005 | 2.075 | -0.01393932 | 2.075 | -1062.36 | 5.307583
2.07 | -0.0128922 | 2.07 | -0.01389092 | 2.07 | -1073.265 | 5.339064
2.065 | -0.01287676 | 2.065 | -0.01383803 | 2.065 | -1087.487 | 5.401882
2.06 | -0.01283901 | 2.06 | -0.01381217 | 2.06 | -1078.031 | 5.413797
2.055 | -0.01281902 | 2.055 | -0.01377932 | 2.055 | -1080.453 | 5.39621
2.05 | -0.01278408 | 2.05 | -0.01375804 | 2.05 | -1070.149 | 5.376505
2.045 | -0.01276189 | 2.045 | -0.01372705 | 2.045 | -1070.623 | 5.35193
2.04 | -0.01273559 | 2.04 | -0.01368296 | 2.04 | -1075.408 | 5.365077
2.035 | -0.01270644 | 2.035 | -0.01365038 | 2.035 | -1073.306 | 5.371785
2.03 | -0.01269669 | 2.03 | -0.0136057 | 2.03 | -1086.314 | 5.39905
2.025 | -0.01267204 | 2.025 | -0.01356862 | 2.025 | -1088.531 | 5.437113
2.02 | -0.01262475 | 2.02 | -0.013531 | 2.02 | -1080.138 | 5.421673
2.015 | -0.01260979 | 2.015 | -0.01349744 | 2.015 | -1085.316 | 5.413635
2.01 | -0.01259057 | 2.01 | -0.01347543 | 2.01 | -1082.902 | 5.420543
2.005 | -0.01257578 | 2.005 | -0.01344068 | 2.005 | -1088.733 | 5.429087
2 | -0.01254742 | 2 | -0.01340422 | 2 | -1088.868 | 5.444004
1.995 | -0.01251478 | 1.995 | -0.01336777 | 1.995 | -1086.946 | 5.439535
1.99 | -0.01249336 | 1.99 | -0.01332951 | 1.99 | -1091.277 | 5.445556
1.985 | -0.01247087 | 1.985 | -0.0132895 | 1.985 | -1095.933 | 5.468023
1.98 | -0.01244232 | 1.98 | -0.01324142 | 1.98 | -1101.553 | 5.493715
1.975 | -0.01240534 | 1.975 | -0.01320947 | 1.975 | -1095.395 | 5.49237
1.97 | -0.01239314 | 1.97 | -0.01318789 | 1.97 | -1096.139 | 5.478835
1.965 | -0.01238259 | 1.965 | -0.01314615 | 1.965 | -1107.358 | 5.508743
1.96 | -0.01235022 | 1.96 | -0.01310214 | 1.96 | -1109.196 | 5.541385
1.955 | -0.01232344 | 1.955 | -0.01307891 | 1.955 | -1103.74 | 5.532339
1.95 | -0.01229335 | 1.95 | -0.01304342 | 1.95 | -1102.584 | 5.51581
1.945 | -0.01228053 | 1.945 | -0.01300082 | 1.945 | -1113.12 | 5.53926
1.94 | -0.01225817 | 1.94 | -0.0129728 | 1.94 | -1112.087 | 5.563018
1.935 | -0.01222422 | 1.935 | -0.0129299 | 1.935 | -1112.632 | 5.561799
1.93 | -0.01219583 | 1.93 | -0.01287864 | 1.93 | -1119.859 | 5.581229
1.925 | -0.01218131 | 1.925 | -0.01283712 | 1.925 | -1129.063 | 5.622306
1.92 | -0.01215671 | 1.92 | -0.01280593 | 1.92 | -1128.475 | 5.643845
1.915 | -0.01214424 | 1.915 | -0.01277272 | 1.915 | -1134.676 | 5.657876
1.91 | -0.01211889 | 1.91 | -0.01272871 | 1.91 | -1139.884 | 5.686399
1.905 | -0.01208434 | 1.905 | -0.01269938 | 1.905 | -1133.626 | 5.683774
1.9 | -0.01205941 | 1.9 | -0.01265859 | 1.9 | -1137.485 | 5.677776
1.895 | -0.01204135 | 1.895 | -0.0126326 | 1.895 | -1137.542 | 5.687568
1.89 | -0.01202646 | 1.89 | -0.0126062 | 1.89 | -1139.315 | 5.692142
1.885 | -0.01198282 | 1.885 | -0.01254921 | 1.885 | -1141.967 | 5.703203
1.88 | -0.011965 | 1.88 | -0.01252054 | 1.88 | -1143.423 | 5.713474
1.875 | -0.01194291 | 1.875 | -0.01248227 | 1.875 | -1147.438 | 5.727151
1.87 | -0.01191721 | 1.87 | -0.01245846 | 1.87 | -1142.786 | 5.72556
1.865 | -0.0119075 | 1.865 | -0.01241941 | 1.865 | -1153.114 | 5.739751
1.86 | -0.01187615 | 1.86 | -0.0123765 | 1.86 | -1154.906 | 5.77005
1.855 | -0.01184561 | 1.855 | -0.01233678 | 1.855 | -1155.564 | 5.776176
1.85 | -0.0118323 | 1.85 | -0.01230213 | 1.85 | -1162.052 | 5.794041
1.845 | -0.01180874 | 1.845 | -0.01227188 | 1.845 | -1161.515 | 5.808919
1.84 | -0.0117683 | 1.84 | -0.01223538 | 1.84 | -1155.873 | 5.793472
1.835 | -0.011756 | 1.835 | -0.01220185 | 1.835 | -1162.312 | 5.795465
1.83 | -0.01171468 | 1.83 | -0.0121505 | 1.83 | -1163.375 | 5.814218
1.825 | -0.01170028 | 1.825 | -0.01211325 | 1.825 | -1170.585 | 5.8349
1.82 | -0.01167581 | 1.82 | -0.01208245 | 1.82 | -1169.877 | 5.851155
1.815 | -0.01165093 | 1.815 | -0.01206179 | 1.815 | -1164.099 | 5.83494
1.81 | -0.01163515 | 1.81 | -0.01203447 | 1.81 | -1165.889 | 5.824971
1.805 | -0.01159108 | 1.805 | -0.01199786 | 1.805 | -1158.557 | 5.811115
1.8 | -0.01155922 | 1.8 | -0.01196631 | 1.8 | -1154.66 | 5.783044
1.795 | -0.01154546 | 1.795 | -0.01191081 | 1.795 | -1170.935 | 5.813989
1.79 | -0.01151844 | 1.79 | -0.01187965 | 1.79 | -1169.172 | 5.850268
1.785 | -0.01150883 | 1.785 | -0.0118435 | 1.785 | -1178.161 | 5.868331
1.78 | -0.01147282 | 1.78 | -0.01180649 | 1.78 | -1174.89 | 5.882626
1.775 | -0.01145352 | 1.775 | -0.01176011 | 1.775 | -1184.131 | 5.897551
1.77 | -0.01142936 | 1.77 | -0.01173147 | 1.77 | -1182.532 | 5.916658
1.765 | -0.01140744 | 1.765 | -0.01169696 | 1.765 | -1184.822 | 5.918386
1.76 | -0.01137257 | 1.76 | -0.011678 | 1.76 | -1173.438 | 5.89565
1.755 | -0.01135276 | 1.755 | -0.01162445 | 1.755 | -1185.878 | 5.898288
1.75 | -0.01133274 | 1.75 | -0.01158298 | 1.75 | -1192.42 | 5.945744
1.745 | -0.01129139 | 1.745 | -0.01155104 | 1.745 | -1184.157 | 5.941442
1.74 | -0.01127444 | 1.74 | -0.01151854 | 1.74 | -1187.872 | 5.930073
1.735 | -0.01124522 | 1.735 | -0.01148155 | 1.735 | -1187.848 | 5.939299
1.73 | -0.01123313 | 1.73 | -0.01143444 | 1.73 | -1200.903 | 5.971877
1.725 | -0.01120796 | 1.725 | -0.01139489 | 1.725 | -1204.05 | 6.012383
1.72 | -0.01116933 | 1.72 | -0.01136308 | 1.72 | -1197.028 | 6.002694
1.715 | -0.01114967 | 1.715 | -0.01133077 | 1.715 | -1199.346 | 5.990933
1.71 | -0.01113345 | 1.71 | -0.01129695 | 1.71 | -1204.047 | 6.008481
1.705 | -0.01108122 | 1.705 | -0.01127142 | 1.705 | -1187.484 | 5.978828
1.7 | -0.01106799 | 1.7 | -0.01122404 | 1.7 | -1200.117 | 5.969002
1.695 | -0.01105494 | 1.695 | -0.01118159 | 1.695 | -1210.476 | 6.026481
1.69 | -0.01102416 | 1.69 | -0.01115702 | 1.69 | -1203.751 | 6.035567
1.685 | -0.011 | 1.685 | -0.01111342 | 1.685 | -1209.327 | 6.032695
1.68 | -0.01096881 | 1.68 | -0.01107789 | 1.68 | -1207.658 | 6.042463
1.675 | -0.01096206 | 1.675 | -0.01105638 | 1.675 | -1210.991 | 6.046624
1.67 | -0.01092697 | 1.67 | -0.01101617 | 1.67 | -1209.698 | 6.051723
1.665 | -0.01090803 | 1.665 | -0.01098564 | 1.665 | -1211.512 | 6.053025
1.66 | -0.01087952 | 1.66 | -0.0109512 | 1.66 | -1210.606 | 6.055294
1.655 | -0.01084715 | 1.655 | -0.01091701 | 1.655 | -1207.73 | 6.045839
1.65 | -0.0108309 | 1.65 | -0.0108652 | 1.65 | -1221.043 | 6.071931
1.645 | -0.01080515 | 1.645 | -0.01082942 | 1.645 | -1222.105 | 6.107869
1.64 | -0.01077816 | 1.64 | -0.0107983 | 1.64 | -1220.336 | 6.106102
1.635 | -0.01077666 | 1.635 | -0.01076272 | 1.635 | -1232.94 | 6.133191
1.63 | -0.01073559 | 1.63 | -0.01072954 | 1.63 | -1225.401 | 6.145853
1.625 | -0.01069739 | 1.625 | -0.0106987 | 1.625 | -1218.125 | 6.108814
1.62 | -0.01069337 | 1.62 | -0.01065738 | 1.62 | -1232.267 | 6.125978
1.615 | -0.01067524 | 1.615 | -0.01060776 | 1.615 | -1243.629 | 6.18974
1.61 | -0.01063948 | 1.61 | -0.01056426 | 1.61 | -1243.597 | 6.218067
1.605 | -0.0106158 | 1.605 | -0.01053265 | 1.605 | -1243.651 | 6.218121
1.6 | -0.0105976 | 1.6 | -0.01049524 | 1.6 | -1249.12 | 6.231928
1.595 | -0.01056978 | 1.595 | -0.01046057 | 1.595 | -1248.654 | 6.244437
1.59 | -0.01052819 | 1.59 | -0.01043469 | 1.59 | -1237.366 | 6.215051
1.585 | -0.01052755 | 1.585 | -0.01039941 | 1.585 | -1250.238 | 6.219012
1.58 | -0.01050224 | 1.58 | -0.010358 | 1.58 | -1254.213 | 6.26113
1.575 | -0.01048482 | 1.575 | -0.0103132 | 1.575 | -1263.601 | 6.294536
1.57 | -0.01046832 | 1.57 | -0.01027216 | 1.57 | -1271.627 | 6.338071
1.565 | -0.01042392 | 1.565 | -0.01024045 | 1.565 | -1261.788 | 6.333538
1.56 | -0.01042042 | 1.56 | -0.01021023 | 1.56 | -1270.861 | 6.331623
1.555 | -0.0103988 | 1.555 | -0.01018934 | 1.555 | -1266.761 | 6.344056
1.55 | -0.01035876 | 1.55 | -0.01014127 | 1.55 | -1266.865 | 6.334065
1.545 | -0.01034441 | 1.545 | -0.01010253 | 1.545 | -1274.816 | 6.354201
1.54 | -0.01032628 | 1.54 | -0.01007416 | 1.54 | -1275.982 | 6.376994
1.535 | -0.01029753 | 1.535 | -0.01004844 | 1.535 | -1270.774 | 6.366889
1.53 | -0.01027292 | 1.53 | -0.0100118 | 1.53 | -1272.796 | 6.358924
1.525 | -0.01024787 | 1.525 | -0.009969324 | 1.525 | -1277.408 | 6.375508
1.52 | -0.01022416 | 1.52 | -0.009920678 | 1.52 | -1285.625 | 6.407581
1.515 | -0.01019905 | 1.515 | -0.009903574 | 1.515 | -1278.033 | 6.409146
1.51 | -0.01016273 | 1.51 | -0.009860598 | 1.51 | -1277.479 | 6.388781
1.505 | -0.01013631 | 1.505 | -0.009817627 | 1.505 | -1281.669 | 6.397871
1.5 | -0.01011153 | 1.5 | -0.009787278 | 1.5 | -1280.589 | 6.405647
1.495 | -0.01009648 | 1.495 | -0.009760132 | 1.495 | -1282.647 | 6.408092
1.49 | -0.01006864 | 1.49 | -0.00973375 | 1.49 | -1278.198 | 6.402112
1.485 | -0.0100554 | 1.485 | -0.009695662 | 1.485 | -1286.367 | 6.411411
1.48 | -0.01002397 | 1.48 | -0.009657049 | 1.48 | -1286.064 | 6.431077
1.475 | -0.009987002 | 1.475 | -0.0096113 | 1.475 | -1286.529 | 6.431482
1.47 | -0.009973335 | 1.47 | -0.009573486 | 1.47 | -1294.366 | 6.452238
1.465 | -0.009959153 | 1.465 | -0.009531452 | 1.465 | -1303.981 | 6.495868
1.46 | -0.00993094 | 1.46 | -0.009500333 | 1.46 | -1301.625 | 6.514015
1.455 | -0.009907533 | 1.455 | -0.009457522 | 1.455 | -1307.186 | 6.522028
1.45 | -0.009869195 | 1.45 | -0.009423433 | 1.45 | -1301.397 | 6.521459
1.445 | -0.009861934 | 1.445 | -0.009385527 | 1.445 | -1312.352 | 6.534374
1.44 | -0.009837991 | 1.44 | -0.009343136 | 1.44 | -1317.454 | 6.574517
1.435 | -0.009811548 | 1.435 | -0.009311462 | 1.435 | -1316.214 | 6.584171
1.43 | -0.009780948 | 1.43 | -0.009257969 | 1.43 | -1323.45 | 6.59916
1.425 | -0.009762979 | 1.425 | -0.009232024 | 1.425 | -1323.527 | 6.617441
1.42 | -0.009746075 | 1.42 | -0.009194419 | 1.42 | -1329.71 | 6.633092
1.415 | -0.009718327 | 1.415 | -0.009149688 | 1.415 | -1334.109 | 6.659548
1.41 | -0.009691553 | 1.41 | -0.009123222 | 1.41 | -1330.211 | 6.660801
1.405 | -0.0096743 | 1.405 | -0.009093816 | 1.405 | -1332.293 | 6.656261
1.4 | -0.009632499 | 1.4 | -0.009047583 | 1.4 | -1330.67 | 6.657408
1.395 | -0.009598999 | 1.395 | -0.009016787 | 1.395 | -1325.622 | 6.64073
1.39 | -0.009579891 | 1.39 | -0.008975579 | 1.39 | -1332.477 | 6.645249
1.385 | -0.009567954 | 1.385 | -0.008929873 | 1.385 | -1344.931 | 6.69352
1.38 | -0.009551395 | 1.38 | -0.008899764 | 1.38 | -1347.683 | 6.731534
1.375 | -0.00953626 | 1.375 | -0.008858417 | 1.375 | -1356.511 | 6.760483
1.37 | -0.009507056 | 1.37 | -0.008820752 | 1.37 | -1356.821 | 6.783329
1.365 | -0.009472156 | 1.365 | -0.008782964 | 1.365 | -1354.456 | 6.778193
1.36 | -0.009453112 | 1.36 | -0.008749375 | 1.36 | -1357.686 | 6.780355
1.355 | -0.009429696 | 1.355 | -0.00870069 | 1.355 | -1366.061 | 6.809366
1.35 | -0.009381581 | 1.35 | -0.008659889 | 1.35 | -1358.801 | 6.812155
1.345 | -0.009389541 | 1.345 | -0.008625197 | 1.345 | -1375.518 | 6.835797
1.34 | -0.009356618 | 1.34 | -0.008610841 | 1.34 | -1362.858 | 6.84594
1.335 | -0.009328768 | 1.335 | -0.008578655 | 1.335 | -1361.189 | 6.810119
1.33 | -0.009315204 | 1.33 | -0.008545494 | 1.33 | -1366.843 | 6.820079
1.325 | -0.009277404 | 1.325 | -0.008505787 | 1.325 | -1364.008 | 6.827126
1.32 | -0.009257608 | 1.32 | -0.008463702 | 1.32 | -1370.953 | 6.837403
1.315 | -0.009248373 | 1.315 | -0.00841938 | 1.315 | -1384.039 | 6.88748
1.31 | -0.009226708 | 1.31 | -0.008384628 | 1.31 | -1386.569 | 6.92652
1.305 | -0.0091962 | 1.305 | -0.008360581 | 1.305 | -1379.719 | 6.91572
1.3 | -0.009174404 | 1.3 | -0.008327971 | 1.3 | -1381.158 | 6.902193
1.295 | -0.009152644 | 1.295 | -0.008271881 | 1.295 | -1393.881 | 6.937598
1.29 | -0.009126214 | 1.29 | -0.008228152 | 1.29 | -1398.432 | 6.980782
1.285 | -0.009112142 | 1.285 | -0.008201363 | 1.285 | -1400.784 | 6.99804
1.28 | -0.009079398 | 1.28 | -0.008147916 | 1.28 | -1406.968 | 7.019381
1.275 | -0.009046408 | 1.275 | -0.008104659 | 1.275 | -1408.145 | 7.037783
1.27 | -0.009031698 | 1.27 | -0.008086917 | 1.27 | -1405.85 | 7.034987
1.265 | -0.009005881 | 1.265 | -0.008083611 | 1.265 | -1391.298 | 6.99287
1.26 | -0.008970639 | 1.26 | -0.008046209 | 1.26 | -1388.584 | 6.949706
1.255 | -0.008973401 | 1.255 | -0.008020652 | 1.255 | -1398.423 | 6.967519
1.25 | -0.008934601 | 1.25 | -0.007986828 | 1.25 | -1392.286 | 6.976772
1.245 | -0.008916572 | 1.245 | -0.007951363 | 1.245 | -1396.902 | 6.972968
1.24 | -0.008898496 | 1.24 | -0.007908736 | 1.24 | -1404.933 | 7.004587
1.235 | -0.008873636 | 1.235 | -0.00787605 | 1.235 | -1404.939 | 7.024679
1.23 | -0.00885925 | 1.23 | -0.007850954 | 1.23 | -1406.327 | 7.028165
1.225 | -0.008827889 | 1.225 | -0.007820276 | 1.225 | -1402.249 | 7.021442
1.22 | -0.008812007 | 1.22 | -0.007786378 | 1.22 | -1407.144 | 7.023484
1.215 | -0.008784165 | 1.215 | -0.007696931 | 1.215 | -1432.956 | 7.10025
1.21 | -0.008756526 | 1.21 | -0.007659286 | 1.21 | -1434.007 | 7.167406
1.205 | -0.008738665 | 1.205 | -0.00764226 | 1.205 | -1429.856 | 7.159657
1.2 | -0.008721015 | 1.2 | -0.007600019 | 1.2 | -1437.906 | 7.169406
1.195 | -0.008692083 | 1.195 | -0.007573465 | 1.195 | -1433.015 | 7.177303
1.19 | -0.008687435 | 1.19 | -0.007540791 | 1.19 | -1442.713 | 7.18932
1.185 | -0.008643698 | 1.185 | -0.007503529 | 1.185 | -1435.856 | 7.196422
1.18 | -0.008621041 | 1.18 | -0.007456374 | 1.18 | -1443.861 | 7.199293
1.175 | -0.00859956 | 1.175 | -0.007411796 | 1.175 | -1451.195 | 7.237639
1.17 | -0.008584073 | 1.17 | -0.007378687 | 1.17 | -1455.9 | 7.267738
1.165 | -0.008561567 | 1.165 | -0.007344468 | 1.165 | -1457.771 | 7.284178
1.16 | -0.008526499 | 1.16 | -0.007295363 | 1.16 | -1460.756 | 7.296318
1.155 | -0.008511349 | 1.155 | -0.007258942 | 1.155 | -1467.213 | 7.319923
1.15 | -0.0084908 | 1.15 | -0.00722167 | 1.15 | -1471.488 | 7.346752
1.145 | -0.008451306 | 1.145 | -0.007185511 | 1.145 | -1466.137 | 7.344063
1.14 | -0.008438513 | 1.14 | -0.007134177 | 1.14 | -1480.881 | 7.367545
1.135 | -0.008412229 | 1.135 | -0.007095877 | 1.135 | -1482.897 | 7.409445
1.13 | -0.008394635 | 1.13 | -0.007059428 | 1.13 | -1488.194 | 7.427728
1.125 | -0.008384266 | 1.125 | -0.007028462 | 1.125 | -1494.328 | 7.456305
1.12 | -0.008357842 | 1.12 | -0.006990461 | 1.12 | -1496.133 | 7.476152
1.115 | -0.008336067 | 1.115 | -0.006952354 | 1.115 | -1500.22 | 7.490882
1.11 | -0.008315955 | 1.11 | -0.006923338 | 1.11 | -1500.743 | 7.502406
1.105 | -0.008298964 | 1.105 | -0.006880235 | 1.105 | -1509.522 | 7.525661
1.1 | -0.008288321 | 1.1 | -0.006854336 | 1.1 | -1513.093 | 7.556537
1.095 | -0.008253322 | 1.095 | -0.006823534 | 1.095 | -1507.329 | 7.551054
1.09 | -0.00823565 | 1.09 | -0.006784896 | 1.09 | -1513.639 | 7.55242
1.085 | -0.008217039 | 1.085 | -0.006746546 | 1.085 | -1519.361 | 7.582501
1.08 | -0.008204644 | 1.08 | -0.006708187 | 1.08 | -1528.07 | 7.618576
1.075 | -0.008169613 | 1.075 | -0.006669058 | 1.075 | -1526.286 | 7.635889
1.07 | -0.008142432 | 1.07 | -0.006633296 | 1.07 | -1526.653 | 7.632349
1.065 | -0.008131327 | 1.065 | -0.006597957 | 1.065 | -1534.532 | 7.652964
1.06 | -0.008105828 | 1.06 | -0.006555224 | 1.06 | -1539.052 | 7.68396
1.055 | -0.008082809 | 1.055 | -0.00651782 | 1.055 | -1542.204 | 7.703141
1.05 | -0.008048508 | 1.05 | -0.006469977 | 1.05 | -1544.953 | 7.717893
1.045 | -0.008009773 | 1.045 | -0.00642771 | 1.045 | -1542.898 | 7.719626
1.04 | -0.008006482 | 1.04 | -0.006397155 | 1.04 | -1552.23 | 7.737819
1.035 | -0.007986941 | 1.035 | -0.006364404 | 1.035 | -1554.819 | 7.767622
1.03 | -0.00796849 | 1.03 | -0.006347009 | 1.03 | -1550.562 | 7.763452
1.025 | -0.007969957 | 1.025 | -0.00630714 | 1.025 | -1566.647 | 7.793021
1.02 | -0.007928463 | 1.02 | -0.006282972 | 1.02 | -1554.583 | 7.803075
1.015 | -0.007911532 | 1.015 | -0.006244935 | 1.015 | -1560.961 | 7.78886
1.01 | -0.00789219 | 1.01 | -0.006181031 | 1.01 | -1578.594 | 7.848886
1.005 | -0.007864094 | 1.005 | -0.006142143 | 1.005 | -1580.022 | 7.896539
1 | -0.007853049 | 1 | -0.006098254 | 1 | -1592.032 | 7.930135
0.995 | -0.007819433 | 0.995 | -0.006075842 | 0.995 | -1582.906 | 7.937345
0.99 | -0.007803424 | 0.99 | -0.006025974 | 0.99 | -1595.403 | 7.945772
0.985 | -0.007783316 | 0.985 | -0.005996474 | 0.985 | -1596.16 | 7.978907
0.98 | -0.007763446 | 0.98 | -0.005971783 | 0.98 | -1594.723 | 7.977207
0.975 | -0.007750913 | 0.975 | -0.00593104 | 0.975 | -1604.509 | 7.99808
0.97 | -0.007726915 | 0.97 | -0.005879418 | 0.97 | -1614.015 | 8.04631
0.965 | -0.007722233 | 0.965 | -0.005846934 | 0.965 | -1623.605 | 8.094051
0.96 | -0.007677786 | 0.96 | -0.005817425 | 0.96 | -1612.688 | 8.090734
0.955 | -0.007663242 | 0.955 | -0.005778033 | 0.955 | -1620.861 | 8.083873
0.95 | -0.007657744 | 0.95 | -0.005736121 | 0.95 | -1634.584 | 8.138613
0.945 | -0.00762907 | 0.945 | -0.005696915 | 0.945 | -1635.888 | 8.176179
0.94 | -0.007617723 | 0.94 | -0.005664025 | 0.94 | -1642.475 | 8.195907
0.935 | -0.00760932 | 0.935 | -0.005616176 | 0.935 | -1657.653 | 8.25032
0.93 | -0.007585617 | 0.93 | -0.005599735 | 0.93 | -1650.418 | 8.270178
0.925 | -0.007565145 | 0.925 | -0.005548768 | 0.925 | -1661.301 | 8.279299
0.92 | -0.007542167 | 0.92 | -0.005518323 | 0.92 | -1661.134 | 8.306089
0.915 | -0.007519736 | 0.915 | -0.005481791 | 0.915 | -1664.151 | 8.313213
0.91 | -0.007506416 | 0.91 | -0.005454 | 0.91 | -1667.344 | 8.328738
0.905 | -0.007479506 | 0.905 | -0.005422277 | 0.905 | -1665.904 | 8.333121
0.9 | -0.007461064 | 0.9 | -0.005393617 | 0.9 | -1667.057 | 8.332403
0.895 | -0.007445188 | 0.895 | -0.005353626 | 0.895 | -1674.878 | 8.354839
0.89 | -0.007439087 | 0.89 | -0.005331083 | 0.89 | -1679.018 | 8.384741
0.885 | -0.007407125 | 0.885 | -0.005293533 | 0.885 | -1677.949 | 8.392419
0.88 | -0.007383014 | 0.88 | -0.005243213 | 0.88 | -1686.776 | 8.411814
0.875 | -0.00738084 | 0.875 | -0.005211927 | 0.875 | -1696.995 | 8.459428
0.87 | -0.007359951 | 0.87 | -0.005167082 | 0.87 | -1704.74 | 8.504339
0.865 | -0.00732136 | 0.865 | -0.005122561 | 0.865 | -1703.836 | 8.52144
0.86 | -0.007330689 | 0.86 | -0.005091268 | 0.86 | -1719.578 | 8.558535
0.855 | -0.007295069 | 0.855 | -0.005045333 | 0.855 | -1720.778 | 8.60089
0.85 | -0.007290251 | 0.85 | -0.005021026 | 0.85 | -1726.38 | 8.617894
0.845 | -0.007286221 | 0.845 | -0.00498445 | 0.845 | -1738.247 | 8.661566
0.84 | -0.007264365 | 0.84 | -0.004942644 | 0.84 | -1744.07 | 8.705791
0.835 | -0.007252028 | 0.835 | -0.004913148 | 0.835 | -1748.554 | 8.731558
0.83 | -0.007214584 | 0.83 | -0.004874747 | 0.83 | -1745.262 | 8.73454
0.825 | -0.007223033 | 0.825 | -0.004839637 | 0.825 | -1762.414 | 8.769191
0.82 | -0.007195364 | 0.82 | -0.004794692 | 0.82 | -1766.954 | 8.823419
0.815 | -0.007183354 | 0.815 | -0.00476521 | 0.815 | -1771.588 | 8.846354
0.81 | -0.007163038 | 0.81 | -0.004729314 | 0.81 | -1775.314 | 8.867254
0.805 | -0.00711925 | 0.805 | -0.00468717 | 0.805 | -1770.775 | 8.865222
0.8 | -0.007124842 | 0.8 | -0.004652602 | 0.8 | -1786.295 | 8.892676
0.795 | -0.007106193 | 0.795 | -0.004611271 | 0.795 | -1793.429 | 8.949311
0.79 | -0.007080609 | 0.79 | -0.004578381 | 0.79 | -1793.185 | 8.966536
0.785 | -0.007074466 | 0.785 | -0.004545502 | 0.785 | -1802.264 | 8.988623
0.78 | -0.007062715 | 0.78 | -0.004514967 | 0.78 | -1807.528 | 9.02448
0.775 | -0.007037047 | 0.775 | -0.004477606 | 0.775 | -1809.388 | 9.04229
0.77 | -0.007018208 | 0.77 | -0.00443982 | 0.77 | -1814.73 | 9.060297
0.765 | -0.007021858 | 0.765 | -0.004388691 | 0.765 | -1837.266 | 9.129992
0.76 | -0.007005603 | 0.76 | -0.004360455 | 0.76 | -1839.265 | 9.191328
0.755 | -0.006980101 | 0.755 | -0.004318647 | 0.755 | -1843.339 | 9.20651
0.75 | -0.006983315 | 0.75 | -0.004281441 | 0.75 | -1858.985 | 9.255809
0.745 | -0.006960107 | 0.745 | -0.004250844 | 0.745 | -1858.78 | 9.294413
0.74 | -0.006927842 | 0.74 | -0.004218654 | 0.74 | -1854.994 | 9.284436
0.735 | -0.006931019 | 0.735 | -0.00417488 | 0.735 | -1873.774 | 9.32192
0.73 | -0.006909111 | 0.73 | -0.004134244 | 0.73 | -1879.01 | 9.381959
0.725 | -0.006898856 | 0.725 | -0.00410976 | 0.725 | -1882.088 | 9.402745
0.72 | -0.006905899 | 0.72 | -0.004073307 | 0.72 | -1899.209 | 9.453243
0.715 | -0.006878224 | 0.715 | -0.004035399 | 0.715 | -1900.369 | 9.498945
0.71 | -0.006868858 | 0.71 | -0.004009965 | 0.71 | -1904.33 | 9.511747
0.705 | -0.006846117 | 0.705 | -0.003973191 | 0.705 | -1907.313 | 9.529107
0.7 | -0.0068137 | 0.7 | -0.003930655 | 0.7 | -1908.419 | 9.53933
0.695 | -0.006799332 | 0.695 | -0.003886491 | 0.695 | -1918.966 | 9.568463
0.69 | -0.006809863 | 0.69 | -0.003855617 | 0.69 | -1935.085 | 9.635128
0.685 | -0.006792365 | 0.685 | -0.003813923 | 0.685 | -1942.945 | 9.695074
0.68 | -0.006775867 | 0.68 | -0.003783688 | 0.68 | -1945.786 | 9.721828
0.675 | -0.006785852 | 0.675 | -0.003748534 | 0.675 | -1963.696 | 9.773706
0.67 | -0.00676719 | 0.67 | -0.003712798 | 0.67 | -1968.139 | 9.829589
0.665 | -0.006755805 | 0.665 | -0.003679809 | 0.665 | -1974.756 | 9.857238
0.66 | -0.006749442 | 0.66 | -0.003639846 | 0.66 | -1987.129 | 9.904713
0.655 | -0.006731694 | 0.655 | -0.003623242 | 0.655 | -1982.83 | 9.924897
0.65 | -0.006722163 | 0.65 | -0.003579472 | 0.65 | -1995.509 | 9.945848
0.645 | -0.006721278 | 0.645 | -0.003528438 | 0.645 | -2015.823 | 10.02833
0.64 | -0.006692233 | 0.64 | -0.003505629 | 0.64 | -2009.081 | 10.06226
0.635 | -0.006699657 | 0.635 | -0.003479649 | 0.635 | -2021.359 | 10.0761
0.63 | -0.006697532 | 0.63 | -0.003439143 | 0.63 | -2036.027 | 10.14346
0.625 | -0.006674411 | 0.625 | -0.003388632 | 0.625 | -2045.42 | 10.20362
0.62 | -0.00666703 | 0.62 | -0.003361894 | 0.62 | -2050.958 | 10.24094
0.615 | -0.006660609 | 0.615 | -0.00333075 | 0.615 | -2059.071 | 10.27507
0.61 | -0.006659545 | 0.61 | -0.003288277 | 0.61 | -2075.191 | 10.33565
0.605 | -0.006653142 | 0.605 | -0.003271143 | 0.605 | -2076.59 | 10.37945
0.6 | -0.006644031 | 0.6 | -0.003239571 | 0.6 | -2083.618 | 10.40052
0.595 | -0.006634627 | 0.595 | -0.003199291 | 0.595 | -2094.684 | 10.44575
0.59 | -0.006606654 | 0.59 | -0.00315523 | 0.59 | -2098.654 | 10.48334
0.585 | -0.006613797 | 0.585 | -0.003123441 | 0.585 | -2113.585 | 10.5306
0.58 | -0.006619056 | 0.58 | -0.003067523 | 0.58 | -2139.19 | 10.63194
0.575 | -0.006601159 | 0.575 | -0.003032779 | 0.575 | -2143.524 | 10.70679
0.57 | -0.006610462 | 0.57 | -0.003005213 | 0.57 | -2157.466 | 10.75248
0.565 | -0.006584103 | 0.565 | -0.002963997 | 0.565 | -2160.845 | 10.79578
0.56 | -0.006576779 | 0.56 | -0.002928135 | 0.56 | -2170.789 | 10.82909
0.555 | -0.006576018 | 0.555 | -0.002889487 | 0.555 | -2185.219 | 10.89002
0.55 | -0.006580337 | 0.55 | -0.002849603 | 0.55 | -2202.68 | 10.96975
0.545 | -0.006562252 | 0.545 | -0.0028167 | 0.545 | -2206.04 | 11.0218
0.54 | -0.006573564 | 0.54 | -0.002789579 | 0.54 | -2220.731 | 11.06693
0.535 | -0.006575638 | 0.535 | -0.002754774 | 0.535 | -2234.678 | 11.13852
0.53 | -0.006578517 | 0.53 | -0.002731238 | 0.53 | -2243.603 | 11.1957
0.525 | -0.006546622 | 0.525 | -0.002694372 | 0.525 | -2242.238 | 11.2146
0.52 | -0.006556906 | 0.52 | -0.00265332 | 0.52 | -2263.122 | 11.2634
0.515 | -0.006550732 | 0.515 | -0.002616787 | 0.515 | -2273.94 | 11.34265
0.51 | -0.006552573 | 0.51 | -0.002585706 | 0.51 | -2285.987 | 11.39982
0.505 | -0.006560423 | 0.505 | -0.002535985 | 0.505 | -2309.862 | 11.48962
0.5 | -0.006594859 | 0.5 | -0.002504446 | 0.5 | -2337.77 | 11.61908
0.495 | -0.006591992 | 0.495 | -0.002453194 | 0.495 | -2357.237 | 11.73752
0.49 | -0.006571175 | 0.49 | -0.002423749 | 0.49 | -2357.628 | 11.78716
0.485 | -0.006565156 | 0.485 | -0.002393743 | 0.485 | -2365.388 | 11.80754
0.48 | -0.006582063 | 0.48 | -0.002366759 | 0.48 | -2382.698 | 11.87021
0.475 | -0.006578557 | 0.475 | -0.002315861 | 0.475 | -2401.69 | 11.96097
0.47 | -0.006584238 | 0.47 | -0.0022739 | 0.47 | -2420.801 | 12.05623
0.465 | -0.006591979 | 0.465 | -0.002251932 | 0.465 | -2431.306 | 12.13027
0.46 | -0.006597223 | 0.46 | -0.002214041 | 0.46 | -2448.254 | 12.1989
0.455 | -0.006611435 | 0.455 | -0.00216584 | 0.455 | -2474.453 | 12.30677
0.45 | -0.006607788 | 0.45 | -0.002138509 | 0.45 | -2482.068 | 12.3913
0.445 | -0.006626516 | 0.445 | -0.002106462 | 0.445 | -2502.682 | 12.46187
0.44 | -0.006622275 | 0.44 | -0.002057157 | 0.44 | -2520.556 | 12.55809
0.435 | -0.006630092 | 0.435 | -0.002024498 | 0.435 | -2536.228 | 12.64196
0.43 | -0.006643154 | 0.43 | -0.002001552 | 0.43 | -2549.757 | 12.71496
0.425 | -0.006626566 | 0.425 | -0.001976471 | 0.425 | -2550.082 | 12.7496
0.42 | -0.006660497 | 0.42 | -0.001909982 | 0.42 | -2594.518 | 12.8615
0.415 | -0.00667007 | 0.415 | -0.001890938 | 0.415 | -2604.499 | 12.99754
0.41 | -0.006673835 | 0.41 | -0.001865391 | 0.41 | -2614.815 | 13.04829
0.405 | -0.006696242 | 0.405 | -0.001845268 | 0.405 | -2631.472 | 13.11572
0.4 | -0.006713359 | 0.4 | -0.001807073 | 0.4 | -2654.264 | 13.21434
0.395 | -0.006731888 | 0.395 | -0.001771058 | 0.395 | -2676.687 | 13.32738
0.39 | -0.006737967 | 0.39 | -0.001730195 | 0.39 | -2695.462 | 13.43037
0.385 | -0.006755922 | 0.385 | -0.001685485 | 0.385 | -2721.781 | 13.54311
0.38 | -0.00677911 | 0.38 | -0.001657274 | 0.38 | -2742.695 | 13.66119
0.375 | -0.006777681 | 0.375 | -0.001633999 | 0.375 | -2749.428 | 13.73031
0.37 | -0.006792553 | 0.37 | -0.001590386 | 0.37 | -2773.741 | 13.80792
0.365 | -0.006815195 | 0.365 | -0.001550334 | 0.365 | -2800.075 | 13.93454
0.36 | -0.006833417 | 0.36 | -0.00151774 | 0.36 | -2820.709 | 14.05196
0.355 | -0.00686337 | 0.355 | -0.001483214 | 0.355 | -2847.899 | 14.17152
0.35 | -0.006879954 | 0.35 | -0.001457639 | 0.35 | -2864.379 | 14.28069
0.345 | -0.006916208 | 0.345 | -0.00142323 | 0.345 | -2894.536 | 14.39729
0.34 | -0.006932738 | 0.34 | -0.00140701 | 0.34 | -2906.501 | 14.50259
0.335 | -0.006946163 | 0.335 | -0.001366573 | 0.335 | -2928.596 | 14.58774
0.33 | -0.006979012 | 0.33 | -0.001334698 | 0.33 | -2955.904 | 14.71125
0.325 | -0.007001518 | 0.325 | -0.001291324 | 0.325 | -2983.766 | 14.84918
0.32 | -0.007051872 | 0.32 | -0.001260565 | 0.32 | -3018.938 | 15.00676
0.315 | -0.007067572 | 0.315 | -0.001221047 | 0.315 | -3041.684 | 15.15156
0.31 | -0.007104908 | 0.31 | -0.001205588 | 0.31 | -3063.268 | 15.26238
0.305 | -0.007153104 | 0.305 | -0.00117929 | 0.305 | -3095.264 | 15.39633
0.3 | -0.007161285 | 0.3 | -0.001146385 | 0.3 | -3111.228 | 15.51623
0.295 | -0.007205777 | 0.295 | -0.001113434 | 0.295 | -3144.639 | 15.63967
0.29 | -0.007243729 | 0.29 | -0.00107654 | 0.29 | -3176.803 | 15.80361
0.285 | -0.007280996 | 0.285 | -0.001050025 | 0.285 | -3203.659 | 15.95116
0.28 | -0.007326614 | 0.28 | -0.0009994692 | 0.28 | -3246.058 | 16.12429
0.275 | -0.007359062 | 0.275 | -0.0009655568 | 0.275 | -3274.151 | 16.30052
0.27 | -0.007391443 | 0.27 | -0.0009313761 | 0.27 | -3302.34 | 16.44123
0.265 | -0.007435377 | 0.265 | -0.0009087823 | 0.265 | -3330.513 | 16.58213
0.26 | -0.007479422 | 0.26 | -0.0008879911 | 0.26 | -3357.875 | 16.72097
0.255 | -0.007527781 | 0.255 | -0.0008516012 | 0.255 | -3394.791 | 16.88166
0.25 | -0.007584599 | 0.25 | -0.0008162769 | 0.25 | -3435.256 | 17.07512
0.245 | -0.00763975 | 0.245 | -0.0007942444 | 0.245 | -3468.541 | 17.25949
0.24 | -0.00767803 | 0.24 | -0.0007676584 | 0.24 | -3495.917 | 17.41115
0.235 | -0.007731978 | 0.235 | -0.0007424441 | 0.235 | -3530.153 | 17.56518
0.23 | -0.007789372 | 0.23 | -0.0006984398 | 0.23 | -3575.059 | 17.76303
0.225 | -0.007855442 | 0.225 | -0.0006648974 | 0.225 | -3619.107 | 17.98542
0.22 | -0.007922378 | 0.22 | -0.0006401441 | 0.22 | -3659.354 | 18.19615
0.215 | -0.007970407 | 0.215 | -0.0006108032 | 0.215 | -3692.73 | 18.38021
0.21 | -0.008018417 | 0.21 | -0.0005718315 | 0.21 | -3730.717 | 18.55862
0.205 | -0.008116029 | 0.205 | -0.0005332121 | 0.205 | -3792.338 | 18.80764
0.2 | -0.008173181 | 0.2 | -0.0005155522 | 0.2 | -3824.486 | 19.04206
0.195 | -0.008241344 | 0.195 | -0.0004797744 | 0.195 | -3870.612 | 19.23774
0.19 | -0.008317403 | 0.19 | -0.00046091 | 0.19 | -3912.41 | 19.45755
0.185 | -0.008387276 | 0.185 | -0.0004332146 | 0.185 | -3955.478 | 19.66972
0.18 | -0.008467681 | 0.18 | -0.0003947133 | 0.18 | -4008.785 | 19.91066
0.175 | -0.008552742 | 0.175 | -0.0003671752 | 0.175 | -4059.065 | 20.16963
0.17 | -0.008640209 | 0.17 | -0.0003425487 | 0.17 | -4109.103 | 20.42042
0.165 | -0.008728744 | 0.165 | -0.0002993997 | 0.165 | -4168.541 | 20.69411
0.16 | -0.008813619 | 0.16 | -0.0002673869 | 0.16 | -4220.879 | 20.97355
0.155 | -0.008908496 | 0.155 | -0.0002375702 | 0.155 | -4276.963 | 21.24461
0.15 | -0.009008598 | 0.15 | -0.0002199177 | 0.15 | -4329.717 | 21.5167
0.145 | -0.009116988 | 0.145 | -0.0001885506 | 0.145 | -4393.029 | 21.80686
0.14 | -0.00922673 | 0.14 | -0.000145137 | 0.14 | -4462.77 | 22.1395
0.135 | -0.00932026 | 0.135 | -0.0001321055 | 0.135 | -4510.153 | 22.43231
0.13 | -0.0094525 | 0.13 | -9.322281e-05 | 0.13 | -4588.516 | 22.74667
0.125 | -0.0095559 | 0.125 | -8.280937e-05 | 0.125 | -4639.379 | 23.06974
0.12 | -0.009674071 | 0.12 | -3.713793e-05 | 0.12 | -4714.248 | 23.38407
0.115 | -0.009814857 | 0.115 | -1.474518e-05 | 0.115 | -4788.799 | 23.75762
0.11 | -0.009921628 | 0.11 | 2.829059e-05 | 0.11 | -4856.933 | 24.11433
0.105 | -0.01006823 | 0.105 | 4.023602e-05 | 0.105 | -4929.263 | 24.46549
0.1 | -0.01021109 | 0.1 | 6.419664e-05 | 0.1 | -5005.561 | 24.83706
0.095 | -0.01036313 | 0.095 | 0.0001055027 | 0.095 | -5094.588 | 25.25037
0.09 | -0.01052774 | 0.09 | 0.0001489276 | 0.09 | -5190.662 | 25.71312
0.085 | -0.01067534 | 0.085 | 0.0001565308 | 0.085 | -5261.383 | 26.13011
0.08 | -0.01084115 | 0.08 | 0.0002001963 | 0.08 | -5358.151 | 26.54883
0.075 | -0.0110227 | 0.075 | 0.0002307867 | 0.075 | -5456.197 | 27.03587
0.07 | -0.01120564 | 0.07 | 0.0002753258 | 0.07 | -5561.602 | 27.5445
0.065 | -0.01140981 | 0.065 | 0.0003024877 | 0.065 | -5668.853 | 28.07614
0.06 | -0.01161055 | 0.06 | 0.0003321831 | 0.06 | -5775.676 | 28.61132
0.055 | -0.01183339 | 0.055 | 0.0003710539 | 0.055 | -5897.508 | 29.18296
0.05 | -0.01206548 | 0.05 | 0.0004070663 | 0.05 | -6022.405 | 29.79978
0.045 | -0.01230226 | 0.045 | 0.0004549773 | 0.045 | -6155.265 | 30.44418
0.04 | -0.01258735 | 0.04 | 0.0004795143 | 0.04 | -6300.087 | 31.13838
0.035 | -0.01289451 | 0.035 | 0.0005126778 | 0.035 | -6459.64 | 31.89932
0.03 | -0.01323257 | 0.03 | 0.0005295391 | 0.03 | -6626.199 | 32.7146
0.025 | -0.01360101 | 0.025 | 0.0005699191 | 0.025 | -6818.619 | 33.61205
0.02 | -0.01402536 | 0.02 | 0.0005934419 | 0.02 | -7029.781 | 34.621
0.015 | -0.01452303 | 0.015 | 0.000619154 | 0.015 | -7277.172 | 35.76738
0.01 | -0.01508652 | 0.01 | 0.0006343742 | 0.01 | -7551.117 | 37.07072
0.005 | -0.01575354 | 0.005 | 0.000652481 | 0.005 | -7876.119 | 38.56809
9.015011e-14 | -0.01653825 | 9.015011e-14 | 0.000697246 | 9.015011e-14 | -8270.392 | 40.36628
-0.005 | -0.0173787 | -0.005 | 0.0007463187 | -0.005 | -8693.477 | 42.40967
-0.01 | -0.01828178 | -0.01 | 0.0007645161 | -0.01 | -9131.8 | 44.56319
-0.015 | -0.01915862 | -0.015 | 0.000781587 | -0.015 | -9556.986 | 46.72196
-0.02 | -0.01989917 | -0.02 | 0.0008171122 | -0.02 | -9925.635 | 48.70655
-0.025 | -0.02043618 | -0.025 | 0.000848307 | -0.025 | -10194.54 | 50.30043
-0.03 | -0.02067268 | -0.03 | 0.0008762619 | -0.03 | -10317.68 | 51.28055
-0.035 | -0.02061325 | -0.035 | 0.0009056266 | -0.035 | -10299.51 | 51.54298
-0.04 | -0.02023743 | -0.04 | 0.0009307384 | -0.04 | -10127.47 | 51.06744
-0.045 | -0.01969019 | -0.045 | 0.0009523187 | -0.045 | -9871.485 | 49.99738
-0.05 | -0.01908975 | -0.05 | 0.0009909835 | -0.05 | -9598.171 | 48.67414
-0.055 | -0.01847633 | -0.055 | 0.001022289 | -0.055 | -9315.095 | 47.28316
-0.06 | -0.01790727 | -0.06 | 0.001052855 | -0.06 | -9052.947 | 45.92011
-0.065 | -0.01736839 | -0.065 | 0.001082169 | -0.065 | -8804.683 | 44.64408
-0.07 | -0.01687709 | -0.07 | 0.001087811 | -0.07 | -8567.895 | 43.43145
-0.075 | -0.0164035 | -0.075 | 0.001120065 | -0.075 | -8352.368 | 42.30066
-0.08 | -0.01597529 | -0.08 | 0.001146264 | -0.08 | -8155.717 | 41.27021
-0.085 | -0.01558573 | -0.085 | 0.001178562 | -0.085 | -7980.535 | 40.34063
-0.09 | -0.01519074 | -0.09 | 0.001185436 | -0.09 | -7790.548 | 39.42771
-0.095 | -0.01486263 | -0.095 | 0.001221564 | -0.095 | -7646.693 | 38.5931
-0.1 | -0.01454597 | -0.1 | 0.001235701 | -0.1 | -7497.779 | 37.86118
-0.105 | -0.0142263 | -0.105 | 0.001266889 | -0.105 | -7355.6 | 37.13345
-0.11 | -0.01393599 | -0.11 | 0.001284122 | -0.11 | -7220.819 | 36.44105
-0.115 | -0.01365739 | -0.115 | 0.001307603 | -0.115 | -7094.649 | 35.78867
-0.12 | -0.01338095 | -0.12 | 0.001329568 | -0.12 | -6968.791 | 35.1586
-0.125 | -0.01313845 | -0.125 | 0.001342335 | -0.125 | -6854.803 | 34.55899
-0.13 | -0.01288549 | -0.13 | 0.001353887 | -0.13 | -6735.214 | 33.97504
-0.135 | -0.01265098 | -0.135 | 0.001388285 | -0.135 | -6635.444 | 33.42664
-0.14 | -0.01242647 | -0.14 | 0.001422389 | -0.14 | -6540.327 | 32.93943
-0.145 | -0.01220758 | -0.145 | 0.001435845 | -0.145 | -6438 | 32.44582
-0.15 | -0.0119891 | -0.15 | 0.001448747 | -0.15 | -6335.606 | 31.93402
-0.155 | -0.01178582 | -0.155 | 0.001484154 | -0.155 | -6251.298 | 31.46726
-0.16 | -0.01159596 | -0.16 | 0.001502202 | -0.16 | -6165.106 | 31.04101
-0.165 | -0.01138694 | -0.165 | 0.001518705 | -0.165 | -6068.976 | 30.58521
-0.17 | -0.01120134 | -0.17 | 0.001529016 | -0.17 | -5981.118 | 30.12524
-0.175 | -0.01103315 | -0.175 | 0.001563868 | -0.175 | -5913.385 | 29.73626
-0.18 | -0.01083243 | -0.18 | 0.001595888 | -0.18 | -5828.682 | 29.35517
-0.185 | -0.01066809 | -0.185 | 0.0016201 | -0.185 | -5757.694 | 28.96594
-0.19 | -0.01050362 | -0.19 | 0.001629076 | -0.19 | -5679.334 | 28.59257
-0.195 | -0.01033277 | -0.195 | 0.001684809 | -0.195 | -5620.34 | 28.24918
-0.2 | -0.01017928 | -0.2 | 0.001690381 | -0.2 | -5545.617 | 27.91489
-0.205 | -0.01001881 | -0.205 | 0.001722463 | -0.205 | -5480.258 | 27.56469
-0.21 | -0.009860918 | -0.21 | 0.001745817 | -0.21 | -5411.951 | 27.23052
-0.215 | -0.009725828 | -0.215 | 0.001787715 | -0.215 | -5363.483 | 26.93858
-0.22 | -0.009580009 | -0.22 | 0.001802583 | -0.22 | -5296.896 | 26.65095
-0.225 | -0.00944458 | -0.225 | 0.001825985 | -0.225 | -5239.39 | 26.34072
-0.23 | -0.009278512 | -0.23 | 0.001852714 | -0.23 | -5168.78 | 26.02042
-0.235 | -0.009146338 | -0.235 | 0.001868483 | -0.235 | -5109.173 | 25.69488
-0.24 | -0.009014086 | -0.24 | 0.001888878 | -0.24 | -5051.748 | 25.4023
-0.245 | -0.008871847 | -0.245 | 0.001930746 | -0.245 | -4999.836 | 25.12896
-0.25 | -0.008761612 | -0.25 | 0.00194919 | -0.25 | -4952.04 | 24.87969
-0.255 | -0.008620903 | -0.255 | 0.001982886 | -0.255 | -4896.94 | 24.62245
-0.26 | -0.008495741 | -0.26 | 0.002007832 | -0.26 | -4845.102 | 24.35511
-0.265 | -0.008383714 | -0.265 | 0.002033846 | -0.265 | -4800.079 | 24.11295
-0.27 | -0.008242611 | -0.27 | 0.002068764 | -0.27 | -4745.377 | 23.86364
-0.275 | -0.008135272 | -0.275 | 0.002102006 | -0.275 | -4706.072 | 23.62862
-0.28 | -0.008030932 | -0.28 | 0.002124142 | -0.28 | -4662.876 | 23.42237
-0.285 | -0.007909333 | -0.285 | 0.002142144 | -0.285 | -4609.416 | 23.18073
-0.29 | -0.007800613 | -0.29 | 0.002169151 | -0.29 | -4566.456 | 22.93968
-0.295 | -0.00768721 | -0.295 | 0.002194749 | -0.295 | -4520.573 | 22.71757
-0.3 | -0.007568346 | -0.3 | 0.002238016 | -0.3 | -4480.548 | 22.5028
-0.305 | -0.007452704 | -0.305 | 0.002246758 | -0.305 | -4425.502 | 22.26512
-0.31 | -0.007355707 | -0.31 | 0.002254124 | -0.31 | -4378.743 | 22.01061
-0.315 | -0.007256293 | -0.315 | 0.002297774 | -0.315 | -4348.235 | 21.81745
-0.32 | -0.007138405 | -0.32 | 0.002353568 | -0.32 | -4314.69 | 21.65731
-0.325 | -0.007060994 | -0.325 | 0.002379301 | -0.325 | -4286.142 | 21.50208
-0.33 | -0.006947937 | -0.33 | 0.002403507 | -0.33 | -4239.757 | 21.31475
-0.335 | -0.006855794 | -0.335 | 0.00242993 | -0.335 | -4204.472 | 21.11057
-0.34 | -0.006757934 | -0.34 | 0.002458878 | -0.34 | -4167.655 | 20.93032
-0.345 | -0.006648839 | -0.345 | 0.002497766 | -0.345 | -4130.216 | 20.74468
-0.35 | -0.006564582 | -0.35 | 0.002542351 | -0.35 | -4107.429 | 20.59411
-0.355 | -0.006457145 | -0.355 | 0.002555863 | -0.355 | -4058.61 | 20.4151
-0.36 | -0.006366032 | -0.36 | 0.002578562 | -0.36 | -4022.032 | 20.2016
-0.365 | -0.00627323 | -0.365 | 0.002624998 | -0.365 | -3996.033 | 20.04516
-0.37 | -0.006189116 | -0.37 | 0.002649753 | -0.37 | -3963.8 | 19.89958
-0.375 | -0.006097337 | -0.375 | 0.002672679 | -0.375 | -3927.011 | 19.72703
-0.38 | -0.006009535 | -0.38 | 0.002718446 | -0.38 | -3903.091 | 19.57525
-0.385 | -0.005927106 | -0.385 | 0.00274952 | -0.385 | -3874.698 | 19.44447
-0.39 | -0.005851858 | -0.39 | 0.002799613 | -0.39 | -3858.877 | 19.33394
-0.395 | -0.005756391 | -0.395 | 0.002799545 | -0.395 | -3809.286 | 19.17041
-0.4 | -0.005676587 | -0.4 | 0.002826854 | -0.4 | -3780.346 | 18.97408
-0.405 | -0.00559444 | -0.405 | 0.002857603 | -0.405 | -3751.933 | 18.8307
-0.41 | -0.005497796 | -0.41 | 0.00289394 | -0.41 | -3719.244 | 18.67794
-0.415 | -0.00542638 | -0.415 | 0.002923555 | -0.415 | -3695.436 | 18.5367
-0.42 | -0.005339995 | -0.42 | 0.002964423 | -0.42 | -3669.846 | 18.41321
-0.425 | -0.005259743 | -0.425 | 0.00299171 | -0.425 | -3640.68 | 18.27632
-0.43 | -0.005184818 | -0.43 | 0.003013816 | -0.43 | -3611.586 | 18.13067
-0.435 | -0.005100569 | -0.435 | 0.003054041 | -0.435 | -3586.711 | 17.99574
-0.44 | -0.00503035 | -0.44 | 0.003090176 | -0.44 | -3566.606 | 17.88329
-0.445 | -0.00494127 | -0.445 | 0.003112223 | -0.445 | -3530.69 | 17.74324
-0.45 | -0.004856947 | -0.45 | 0.003143349 | -0.45 | -3501.414 | 17.58026
-0.455 | -0.004794649 | -0.455 | 0.003183889 | -0.455 | -3487.223 | 17.47159
-0.46 | -0.004729409 | -0.46 | 0.003218587 | -0.46 | -3468.817 | 17.3901
-0.465 | -0.004658459 | -0.465 | 0.003256809 | -0.465 | -3449.363 | 17.29545
-0.47 | -0.004578373 | -0.47 | 0.003272948 | -0.47 | -3414.928 | 17.16073
-0.475 | -0.004502456 | -0.475 | 0.003320052 | -0.475 | -3397.352 | 17.0307
-0.48 | -0.004438914 | -0.48 | 0.003344361 | -0.48 | -3374.777 | 16.93032
-0.485 | -0.004347478 | -0.485 | 0.003388094 | -0.485 | -3348.137 | 16.80728
-0.49 | -0.004279403 | -0.49 | 0.003417054 | -0.49 | -3325.618 | 16.68439
-0.495 | -0.004204955 | -0.495 | 0.003450287 | -0.495 | -3302.091 | 16.56927
-0.5 | -0.004131448 | -0.5 | 0.003479842 | -0.5 | -3277.25 | 16.44835
-0.505 | -0.004096367 | -0.505 | 0.003526296 | -0.505 | -3278.958 | 16.39052
-0.51 | -0.004003117 | -0.51 | 0.003560096 | -0.51 | -3246.681 | 16.3141
-0.515 | -0.00392539 | -0.515 | 0.003580672 | -0.515 | -3215.507 | 16.15547
-0.52 | -0.003853517 | -0.52 | 0.003614203 | -0.52 | -3193.359 | 16.02217
-0.525 | -0.003788864 | -0.525 | 0.003645598 | -0.525 | -3173.65 | 15.91752
-0.53 | -0.003739081 | -0.53 | 0.003694036 | -0.53 | -3169.255 | 15.85726
-0.535 | -0.003658126 | -0.535 | 0.003726454 | -0.535 | -3142.214 | 15.77867
-0.54 | -0.003607757 | -0.54 | 0.003760634 | -0.54 | -3130.697 | 15.68228
-0.545 | -0.003528692 | -0.545 | 0.003790497 | -0.545 | -3103.337 | 15.58508
-0.55 | -0.003464336 | -0.55 | 0.003816744 | -0.55 | -3081.3 | 15.46159
-0.555 | -0.00341633 | -0.555 | 0.003836261 | -0.555 | -3063.88 | 15.36295
-0.56 | -0.003327679 | -0.56 | 0.00387361 | -0.56 | -3035.513 | 15.24848
-0.565 | -0.003257383 | -0.565 | 0.003920144 | -0.565 | -3020.361 | 15.13968
-0.57 | -0.003196221 | -0.57 | 0.00395126 | -0.57 | -3002.193 | 15.05638
-0.575 | -0.003126356 | -0.575 | 0.003980676 | -0.575 | -2979.034 | 14.95307
-0.58 | -0.003078375 | -0.58 | 0.004013138 | -0.58 | -2967.837 | 14.86718
-0.585 | -0.003005134 | -0.585 | 0.0040495 | -0.585 | -2946.391 | 14.78557
-0.59 | -0.002956296 | -0.59 | 0.004089553 | -0.59 | -2938.426 | 14.71204
-0.595 | -0.002880683 | -0.595 | 0.004113111 | -0.595 | -2909.697 | 14.62031
-0.6 | -0.002830512 | -0.6 | 0.004141128 | -0.6 | -2895.317 | 14.51254
-0.605 | -0.002757796 | -0.605 | 0.004193361 | -0.605 | -2881.738 | 14.44264
-0.61 | -0.002705006 | -0.61 | 0.004224929 | -0.61 | -2867.805 | 14.37386
-0.615 | -0.002641379 | -0.615 | 0.004249092 | -0.615 | -2845.118 | 14.28231
-0.62 | -0.002581906 | -0.62 | 0.004287502 | -0.62 | -2831.261 | 14.19095
-0.625 | -0.002517904 | -0.625 | 0.004316137 | -0.625 | -2810.54 | 14.1045
-0.63 | -0.002458362 | -0.63 | 0.004332854 | -0.63 | -2786.241 | 13.99195
-0.635 | -0.002407421 | -0.635 | 0.004358543 | -0.635 | -2770.374 | 13.89154
-0.64 | -0.002339323 | -0.64 | 0.004392751 | -0.64 | -2750.362 | 13.80184
-0.645 | -0.002293275 | -0.645 | 0.004432421 | -0.645 | -2743.551 | 13.73478
-0.65 | -0.002231419 | -0.65 | 0.004473819 | -0.65 | -2729.985 | 13.68384
-0.655 | -0.002184323 | -0.655 | 0.004503393 | -0.655 | -2717.827 | 13.61953
-0.66 | -0.00212503 | -0.66 | 0.004525111 | -0.66 | -2696.046 | 13.53468
-0.665 | -0.002051762 | -0.665 | 0.004564504 | -0.665 | -2676.042 | 13.43022
-0.67 | -0.002006534 | -0.67 | 0.004609976 | -0.67 | -2672.409 | 13.37113
-0.675 | -0.001941087 | -0.675 | 0.004634482 | -0.675 | -2649.013 | 13.30355
-0.68 | -0.001876262 | -0.68 | 0.004690616 | -0.68 | -2641.093 | 13.22527
-0.685 | -0.001818374 | -0.685 | 0.004724895 | -0.685 | -2626.014 | 13.16777
-0.69 | -0.001766531 | -0.69 | 0.004745186 | -0.69 | -2607.124 | 13.08285
-0.695 | -0.001724394 | -0.695 | 0.00478573 | -0.695 | -2602.61 | 13.02434
-0.7 | -0.001649467 | -0.7 | 0.004829651 | -0.7 | -2583.982 | 12.96648
-0.705 | -0.001624676 | -0.705 | 0.004861666 | -0.705 | -2583.698 | 12.9192
-0.71 | -0.00154805 | -0.71 | 0.004885434 | -0.71 | -2554.585 | 12.84571
-0.715 | -0.001494143 | -0.715 | 0.004916896 | -0.715 | -2540.065 | 12.73662
-0.72 | -0.001459199 | -0.72 | 0.004956207 | -0.72 | -2538.41 | 12.69619
-0.725 | -0.001397137 | -0.725 | 0.00498662 | -0.725 | -2519.473 | 12.64471
-0.73 | -0.00134113 | -0.73 | 0.005021231 | -0.73 | -2505.456 | 12.56232
-0.735 | -0.001293621 | -0.735 | 0.005068137 | -0.735 | -2501.417 | 12.51718
-0.74 | -0.001217435 | -0.74 | 0.005121618 | -0.74 | -2486.772 | 12.47047
-0.745 | -0.001169192 | -0.745 | 0.005145159 | -0.745 | -2471.169 | 12.39485
-0.75 | -0.001135432 | -0.75 | 0.005175025 | -0.75 | -2465.55 | 12.3418
-0.755 | -0.001081411 | -0.755 | 0.005203737 | -0.755 | -2449.656 | 12.28802
-0.76 | -0.001018338 | -0.76 | 0.005247176 | -0.76 | -2436.485 | 12.21535
-0.765 | -0.0009850808 | -0.765 | 0.005268853 | -0.765 | -2427.178 | 12.15916
-0.77 | -0.0009244397 | -0.77 | 0.005318164 | -0.77 | -2417.991 | 12.11292
-0.775 | -0.0008663122 | -0.775 | 0.00534354 | -0.775 | -2398.525 | 12.04129
-0.78 | -0.0008317619 | -0.78 | 0.005367417 | -0.78 | -2389.654 | 11.97045
-0.785 | -0.0007771739 | -0.785 | 0.005413143 | -0.785 | -2381.651 | 11.92826
-0.79 | -0.0007320325 | -0.79 | 0.005442319 | -0.79 | -2370.241 | 11.87973
-0.795 | -0.0006735626 | -0.795 | 0.005474953 | -0.795 | -2354.093 | 11.81084
-0.8 | -0.0006235582 | -0.8 | 0.005504657 | -0.8 | -2340.602 | 11.73674
-0.805 | -0.0005911545 | -0.805 | 0.005530403 | -0.805 | -2333.658 | 11.68565
-0.81 | -0.0005515792 | -0.81 | 0.005570171 | -0.81 | -2330 | 11.65914
-0.815 | -0.0004823866 | -0.815 | 0.005600494 | -0.815 | -2307.598 | 11.594
-0.82 | -0.00042326 | -0.82 | 0.005619887 | -0.82 | -2284.783 | 11.48095
-0.825 | -0.000368975 | -0.825 | 0.005663611 | -0.825 | -2275.965 | 11.40187
-0.83 | -0.0003273672 | -0.83 | 0.005693241 | -0.83 | -2266.467 | 11.35608
-0.835 | -0.0002801156 | -0.835 | 0.005743868 | -0.835 | -2264.337 | 11.32701
-0.84 | -0.0002249246 | -0.84 | 0.005766518 | -0.84 | -2244.972 | 11.27327
-0.845 | -0.0001808423 | -0.845 | 0.005796968 | -0.845 | -2234.681 | 11.19913
-0.85 | -0.0001308745 | -0.85 | 0.005832494 | -0.85 | -2224.001 | 11.1467
-0.855 | -7.697327e-05 | -0.855 | 0.005884755 | -0.855 | -2219.464 | 11.10866
-0.86 | -4.045121e-05 | -0.86 | 0.005918214 | -0.86 | -2214.244 | 11.08427
-0.865 | 2.406982e-05 | -0.865 | 0.005943854 | -0.865 | -2191.837 | 11.0152
-0.87 | 5.205859e-05 | -0.87 | 0.005977488 | -0.87 | -2190.796 | 10.95658
-0.875 | 0.0001181781 | -0.875 | 0.006003782 | -0.875 | -2167.936 | 10.89683
-0.88 | 0.0001824452 | -0.88 | 0.006049994 | -0.88 | -2155.523 | 10.80865
-0.885 | 0.0002008168 | -0.885 | 0.006083201 | -0.885 | -2158.891 | 10.78603
-0.89 | 0.0002499623 | -0.89 | 0.006127808 | -0.89 | -2152.964 | 10.77964
-0.895 | 0.0003158552 | -0.895 | 0.006144887 | -0.895 | -2125.79 | 10.69688
-0.9 | 0.000354767 | -0.9 | 0.006189046 | -0.9 | -2124.558 | 10.62587
-0.905 | 0.0003954112 | -0.905 | 0.0062156 | -0.905 | -2114.047 | 10.59651
-0.91 | 0.000456102 | -0.91 | 0.006248729 | -0.91 | -2097.072 | 10.5278
-0.915 | 0.000493884 | -0.915 | 0.006295448 | -0.915 | -2097.61 | 10.4867
-0.92 | 0.0005339648 | -0.92 | 0.006333112 | -0.92 | -2092.7 | 10.47578
-0.925 | 0.0005864768 | -0.925 | 0.006373613 | -0.925 | -2083.187 | 10.43972
-0.93 | 0.0006319163 | -0.93 | 0.006394915 | -0.93 | -2067.854 | 10.3776
-0.935 | 0.0006778865 | -0.935 | 0.006435616 | -0.935 | -2061.576 | 10.32358
-0.94 | 0.0007251667 | -0.94 | 0.006469696 | -0.94 | -2051.492 | 10.28267
-0.945 | 0.0007568114 | -0.945 | 0.006508583 | -0.945 | -2051.217 | 10.25677
-0.95 | 0.0008133148 | -0.95 | 0.006551566 | -0.95 | -2040.979 | 10.23049
-0.955 | 0.0008781792 | -0.955 | 0.006593811 | -0.955 | -2026.376 | 10.16839
-0.96 | 0.0009200477 | -0.96 | 0.006639089 | -0.96 | -2024.261 | 10.12659
-0.965 | 0.000961636 | -0.965 | 0.00666269 | -0.965 | -2011.88 | 10.09035
-0.97 | 0.001009714 | -0.97 | 0.006697372 | -0.97 | -2001.703 | 10.03396
-0.975 | 0.001051534 | -0.975 | 0.006734226 | -0.975 | -1995.57 | 9.99318
-0.98 | 0.001093277 | -0.98 | 0.006767247 | -0.98 | -1987.634 | 9.95801
-0.985 | 0.001149965 | -0.985 | 0.006791682 | -0.985 | -1968.408 | 9.890106
-0.99 | 0.001191108 | -0.99 | 0.006831626 | -0.99 | -1964.083 | 9.831226
-0.995 | 0.0012193 | -0.995 | 0.006876276 | -0.995 | -1968.23 | 9.830781
-1 | 0.001264944 | -1 | 0.006915983 | -1 | -1961.631 | 9.824652
-1.005 | 0.001301614 | -1.005 | 0.006948004 | -1.005 | -1955.65 | 9.793203
-1.01 | 0.001343691 | -1.01 | 0.006984496 | -1.01 | -1949.22 | 9.762176
-1.015 | 0.001393865 | -1.015 | 0.007021746 | -1.015 | -1939.269 | 9.721222
-1.02 | 0.001442506 | -1.02 | 0.007058651 | -1.02 | -1929.888 | 9.672891
-1.025 | 0.001492139 | -1.025 | 0.007079609 | -1.025 | -1912.378 | 9.605663
-1.03 | 0.001547583 | -1.03 | 0.00710939 | -1.03 | -1896.313 | 9.521728
-1.035 | 0.001588636 | -1.035 | 0.007153757 | -1.035 | -1894.154 | 9.476168
-1.04 | 0.001628443 | -1.04 | 0.007190411 | -1.04 | -1888.891 | 9.457611
-1.045 | 0.001670708 | -1.045 | 0.007215809 | -1.045 | -1877.047 | 9.414846
-1.05 | 0.001715487 | -1.05 | 0.007266546 | -1.05 | -1876.156 | 9.383009
-1.055 | 0.001762114 | -1.055 | 0.007293031 | -1.055 | -1862.741 | 9.347243
-1.06 | 0.00180455 | -1.06 | 0.007312835 | -1.06 | -1848.131 | 9.277181
-1.065 | 0.001840631 | -1.065 | 0.007350935 | -1.065 | -1845.35 | 9.233703
-1.07 | 0.001864115 | -1.07 | 0.007384895 | -1.07 | -1846.627 | 9.229941
-1.075 | 0.001907051 | -1.075 | 0.007428716 | -1.075 | -1843.301 | 9.22482
-1.08 | 0.001966166 | -1.08 | 0.007477664 | -1.08 | -1834.673 | 9.194935
-1.085 | 0.002008549 | -1.085 | 0.007501456 | -1.085 | -1822.002 | 9.141686
-1.09 | 0.002056781 | -1.09 | 0.007537991 | -1.09 | -1812.639 | 9.086601
-1.095 | 0.00209731 | -1.095 | 0.007570405 | -1.095 | -1804.995 | 9.044084
-1.1 | 0.002139684 | -1.1 | 0.007597003 | -1.1 | -1793.675 | 8.996676
-1.105 | 0.002186137 | -1.105 | 0.007649624 | -1.105 | -1792.885 | 8.966401
-1.11 | 0.00221115 | -1.11 | 0.007679514 | -1.11 | -1791.475 | 8.9609
-1.115 | 0.002263096 | -1.115 | 0.007703788 | -1.115 | -1774.447 | 8.914805
-1.12 | 0.002310734 | -1.12 | 0.007754401 | -1.12 | -1772.124 | 8.866429
-1.125 | 0.002340213 | -1.125 | 0.007764071 | -1.125 | -1758.869 | 8.827484
-1.13 | 0.002393936 | -1.13 | 0.007797119 | -1.13 | -1745.198 | 8.760168
-1.135 | 0.002425514 | -1.135 | 0.007840108 | -1.135 | -1746.924 | 8.730304
-1.14 | 0.002469862 | -1.14 | 0.00789046 | -1.14 | -1746.055 | 8.732446
-1.145 | 0.002504386 | -1.145 | 0.007915481 | -1.145 | -1737.745 | 8.7095
-1.15 | 0.00254205 | -1.15 | 0.007948944 | -1.15 | -1731.979 | 8.67431
-1.155 | 0.002596773 | -1.155 | 0.007979643 | -1.155 | -1716.701 | 8.6217
-1.16 | 0.002623643 | -1.16 | 0.007988325 | -1.16 | -1704.224 | 8.552311
-1.165 | 0.002671625 | -1.165 | 0.00803199 | -1.165 | -1698.402 | 8.506564
-1.17 | 0.002718178 | -1.17 | 0.008056703 | -1.17 | -1684.172 | 8.456436
-1.175 | 0.002758525 | -1.175 | 0.008099627 | -1.175 | -1681.659 | 8.414578
-1.18 | 0.002819306 | -1.18 | 0.008140987 | -1.18 | -1668.59 | 8.375622
-1.185 | 0.002848483 | -1.185 | 0.008158483 | -1.185 | -1659.235 | 8.319562
-1.19 | 0.002882977 | -1.19 | 0.00821772 | -1.19 | -1667.357 | 8.316481
-1.195 | 0.002936379 | -1.195 | 0.008274177 | -1.195 | -1665.074 | 8.331077
-1.2 | 0.002981388 | -1.2 | 0.008298931 | -1.2 | -1651.604 | 8.291694
-1.205 | 0.003002514 | -1.205 | 0.008343067 | -1.205 | -1658.895 | 8.276249
-1.21 | 0.003050449 | -1.21 | 0.008384776 | -1.21 | -1652.158 | 8.277633
-1.215 | 0.003093643 | -1.215 | 0.008431814 | -1.215 | -1650.253 | 8.256026
-1.22 | 0.0031248 | -1.22 | 0.008453733 | -1.22 | -1642.069 | 8.230805
-1.225 | 0.003163104 | -1.225 | 0.008776104 | -1.225 | -1774.628 | 8.541744
-1.23 | 0.003210633 | -1.23 | 0.008808873 | -1.23 | -1763.795 | 8.846059
-1.235 | 0.003253797 | -1.235 | 0.008840262 | -1.235 | -1754.395 | 8.795476
-1.24 | 0.003295857 | -1.24 | 0.008882397 | -1.24 | -1750.682 | 8.762692
-1.245 | 0.003333794 | -1.245 | 0.008935671 | -1.245 | -1754.291 | 8.762431
-1.25 | 0.003362456 | -1.25 | 0.008971117 | -1.25 | -1753.796 | 8.770218
-1.255 | 0.003413688 | -1.255 | 0.008989341 | -1.255 | -1734.207 | 8.720009
-1.26 | 0.003448605 | -1.26 | 0.009030713 | -1.26 | -1733.555 | 8.669405
-1.265 | 0.003488537 | -1.265 | 0.009068432 | -1.265 | -1728.743 | 8.655743
-1.27 | 0.003533778 | -1.27 | 0.009112347 | -1.27 | -1724.357 | 8.632748
-1.275 | 0.003565733 | -1.275 | 0.009147279 | -1.275 | -1722.035 | 8.61598
-1.28 | 0.003604989 | -1.28 | 0.009184574 | -1.28 | -1717.344 | 8.598449
-1.285 | 0.003639971 | -1.285 | 0.009222887 | -1.285 | -1715.192 | 8.581341
-1.29 | 0.00369192 | -1.29 | 0.009244393 | -1.29 | -1696.835 | 8.530068
-1.295 | 0.003723524 | -1.295 | 0.009289187 | -1.295 | -1699.414 | 8.490621
-1.3 | 0.003755881 | -1.3 | 0.009320228 | -1.3 | -1695.032 | 8.486115
-1.305 | 0.003801282 | -1.305 | 0.009341423 | -1.305 | -1679.667 | 8.436749
-1.31 | 0.003820081 | -1.31 | 0.009389996 | -1.31 | -1690.204 | 8.424677
-1.315 | 0.003865872 | -1.315 | 0.009418124 | -1.315 | -1677.978 | 8.420455
-1.32 | 0.00392123 | -1.32 | 0.009453187 | -1.32 | -1664.49 | 8.35617
-1.325 | 0.003957465 | -1.325 | 0.009488188 | -1.325 | -1660.148 | 8.311593
-1.33 | 0.003996108 | -1.33 | 0.009540471 | -1.33 | -1662.943 | 8.307726
-1.335 | 0.004038535 | -1.335 | 0.009578895 | -1.335 | -1657.272 | 8.300537
-1.34 | 0.004074114 | -1.34 | 0.009607235 | -1.34 | -1650.049 | 8.268302
-1.345 | 0.004115262 | -1.345 | 0.009637494 | -1.345 | -1641.073 | 8.227804
-1.35 | 0.004147845 | -1.35 | 0.009683095 | -1.35 | -1643.57 | 8.211608
-1.355 | 0.004202262 | -1.355 | 0.00972901 | -1.355 | -1635.74 | 8.198276
-1.36 | 0.004225898 | -1.36 | 0.009752945 | -1.36 | -1632.134 | 8.169686
-1.365 | 0.004283827 | -1.365 | 0.009805078 | -1.365 | -1625.603 | 8.144342
-1.37 | 0.004311728 | -1.37 | 0.009824417 | -1.37 | -1617.744 | 8.108367
-1.375 | 0.00433928 | -1.375 | 0.009853748 | -1.375 | -1614.848 | 8.081479
-1.38 | 0.004401967 | -1.38 | 0.009886284 | -1.38 | -1596.63 | 8.028694
-1.385 | 0.004425193 | -1.385 | 0.00993056 | -1.385 | -1602.981 | 7.999027
-1.39 | 0.004471685 | -1.39 | 0.009970076 | -1.39 | -1595.883 | 7.99716
-1.395 | 0.004510769 | -1.395 | 0.01000573 | -1.395 | -1590.486 | 7.965923
-1.4 | 0.004567252 | -1.4 | 0.01004175 | -1.4 | -1576.917 | 7.918508
-1.405 | 0.004589126 | -1.405 | 0.01007266 | -1.405 | -1577.505 | 7.886057
-1.41 | 0.004638224 | -1.41 | 0.01011122 | -1.41 | -1568.698 | 7.86551
-1.415 | 0.004672915 | -1.415 | 0.01015322 | -1.415 | -1568.456 | 7.842885
-1.42 | 0.004715534 | -1.42 | 0.01019662 | -1.42 | -1565.079 | 7.833837
-1.425 | 0.004748637 | -1.425 | 0.01022628 | -1.425 | -1559.677 | 7.81189
-1.43 | 0.00478375 | -1.43 | 0.01028232 | -1.43 | -1565.968 | 7.814111
-1.435 | 0.004812207 | -1.435 | 0.01030319 | -1.435 | -1558.578 | 7.811364
-1.44 | 0.004845222 | -1.44 | 0.0103432 | -1.44 | -1558.185 | 7.791909
-1.445 | 0.004890697 | -1.445 | 0.01039436 | -1.445 | -1557.165 | 7.788375
-1.45 | 0.004915242 | -1.45 | 0.01041839 | -1.45 | -1553.164 | 7.775822
-1.455 | 0.004951386 | -1.455 | 0.01043813 | -1.455 | -1541.545 | 7.736773
-1.46 | 0.004993743 | -1.46 | 0.01048639 | -1.46 | -1540.625 | 7.705426
-1.465 | 0.005004239 | -1.465 | 0.01052941 | -1.465 | -1552.485 | 7.732775
-1.47 | 0.005068267 | -1.47 | 0.01053761 | -1.47 | -1521.945 | 7.686074
-1.475 | 0.005090691 | -1.475 | 0.01057418 | -1.475 | -1524.983 | 7.61732
-1.48 | 0.005130402 | -1.48 | 0.01062888 | -1.48 | -1528.424 | 7.633516
-1.485 | 0.005163944 | -1.485 | 0.01065654 | -1.485 | -1521.851 | 7.625688
-1.49 | 0.005192322 | -1.49 | 0.0106927 | -1.49 | -1521.835 | 7.609215
-1.495 | 0.005233045 | -1.495 | 0.01073763 | -1.495 | -1520.105 | 7.60485
-1.5 | 0.005274735 | -1.5 | 0.01078511 | -1.5 | -1519.132 | 7.598092
-1.505 | 0.005316172 | -1.505 | 0.01082222 | -1.505 | -1513.308 | 7.5811
-1.51 | 0.005365064 | -1.51 | 0.01084667 | -1.51 | -1497.829 | 7.527844
-1.515 | 0.005404 | -1.515 | 0.01088213 | -1.515 | -1492.412 | 7.475602
-1.52 | 0.005429065 | -1.52 | 0.01091014 | -1.52 | -1490.075 | 7.456217
-1.525 | 0.005467857 | -1.525 | 0.0109534 | -1.525 | -1488.467 | 7.446356
-1.53 | 0.00550697 | -1.53 | 0.01099328 | -1.53 | -1485.085 | 7.433881
-1.535 | 0.00554719 | -1.535 | 0.01102089 | -1.535 | -1475.285 | 7.400926
-1.54 | 0.005566252 | -1.54 | 0.01105589 | -1.54 | -1479.182 | 7.386169
-1.545 | 0.005605668 | -1.545 | 0.01109091 | -1.545 | -1473.323 | 7.381262
-1.55 | 0.005634729 | -1.55 | 0.01112953 | -1.55 | -1474.163 | 7.368713
-1.555 | 0.005671506 | -1.555 | 0.01116016 | -1.555 | -1467.46 | 7.354057
-1.56 | 0.00570988 | -1.56 | 0.01120673 | -1.56 | -1467.643 | 7.337756
-1.565 | 0.005759996 | -1.565 | 0.01123922 | -1.565 | -1455.436 | 7.307696
-1.57 | 0.005795961 | -1.57 | 0.01126033 | -1.57 | -1444.558 | 7.249984
-1.575 | 0.00582488 | -1.575 | 0.01130498 | -1.575 | -1448.355 | 7.232281
-1.58 | 0.005874917 | -1.58 | 0.01131694 | -1.58 | -1426.334 | 7.186721
-1.585 | 0.005903858 | -1.585 | 0.01136196 | -1.585 | -1430.302 | 7.14159
-1.59 | 0.005953421 | -1.59 | 0.01140679 | -1.59 | -1424.282 | 7.13646
-1.595 | 0.005991948 | -1.595 | 0.01145828 | -1.595 | -1426.749 | 7.127576
-1.6 | 0.006007709 | -1.6 | 0.01151206 | -1.6 | -1441.246 | 7.169986
-1.605 | 0.006051569 | -1.605 | 0.01153128 | -1.605 | -1425.669 | 7.167288
-1.61 | 0.00610965 | -1.61 | 0.01155652 | -1.61 | -1406.163 | 7.079581
-1.615 | 0.006130587 | -1.615 | 0.01158729 | -1.615 | -1407.129 | 7.033228
-1.62 | 0.006164035 | -1.62 | 0.01162857 | -1.62 | -1407.137 | 7.035663
-1.625 | 0.006207804 | -1.625 | 0.01166249 | -1.625 | -1398.66 | 7.014491
-1.63 | 0.006226988 | -1.63 | 0.01168747 | -1.63 | -1397.694 | 6.990885
-1.635 | 0.006271119 | -1.635 | 0.01173371 | -1.635 | -1394.955 | 6.981624
-1.64 | 0.006288732 | -1.64 | 0.01176824 | -1.64 | -1399.321 | 6.985689
-1.645 | 0.00633516 | -1.645 | 0.0118144 | -1.645 | -1395.444 | 6.986912
-1.65 | 0.006367706 | -1.65 | 0.01183354 | -1.65 | -1385.263 | 6.951769
-1.655 | 0.006392506 | -1.655 | 0.01187154 | -1.655 | -1387.845 | 6.93277
-1.66 | 0.006430838 | -1.66 | 0.01191008 | -1.66 | -1384.193 | 6.930095
-1.665 | 0.006461294 | -1.665 | 0.01194294 | -1.665 | -1381.596 | 6.914474
-1.67 | 0.006492746 | -1.67 | 0.01200236 | -1.67 | -1391.267 | 6.932157
-1.675 | 0.006531361 | -1.675 | 0.01202718 | -1.675 | -1380.901 | 6.93042
-1.68 | 0.006566774 | -1.68 | 0.0120495 | -1.68 | -1370.866 | 6.879418
-1.685 | 0.006609591 | -1.685 | 0.01209767 | -1.685 | -1369.685 | 6.851377
-1.69 | 0.006630734 | -1.69 | 0.0121496 | -1.69 | -1380.708 | 6.875983
-1.695 | 0.006682262 | -1.695 | 0.0121608 | -1.695 | -1357.607 | 6.845788
-1.7 | 0.006714489 | -1.7 | 0.01220029 | -1.7 | -1357.344 | 6.787377
-1.705 | 0.006752168 | -1.705 | 0.01223776 | -1.705 | -1353.491 | 6.777089
-1.71 | 0.006783465 | -1.71 | 0.01228412 | -1.71 | -1356.968 | 6.776147
-1.715 | 0.006810777 | -1.715 | 0.01230814 | -1.715 | -1351.641 | 6.771521
-1.72 | 0.006853106 | -1.72 | 0.01233752 | -1.72 | -1341.674 | 6.733288
-1.725 | 0.006894341 | -1.725 | 0.01239605 | -1.725 | -1346.226 | 6.719752
-1.73 | 0.006925909 | -1.73 | 0.01243165 | -1.73 | -1344.408 | 6.726587
-1.735 | 0.006953567 | -1.735 | 0.01246789 | -1.735 | -1344.779 | 6.722969
-1.74 | 0.006988788 | -1.74 | 0.0124901 | -1.74 | -1334.786 | 6.698913
-1.745 | 0.00703409 | -1.745 | 0.0125455 | -1.745 | -1335.882 | 6.67667
-1.75 | 0.007061293 | -1.75 | 0.0125677 | -1.75 | -1329.73 | 6.66403
-1.755 | 0.007078777 | -1.755 | 0.01258949 | -1.755 | -1328.044 | 6.644435
-1.76 | 0.007118292 | -1.76 | 0.01262396 | -1.76 | -1321.875 | 6.624796
-1.765 | 0.00715594 | -1.765 | 0.01266184 | -1.765 | -1318.237 | 6.600279
-1.77 | 0.007182619 | -1.77 | 0.01270641 | -1.77 | -1323.071 | 6.60327
-1.775 | 0.007239268 | -1.775 | 0.01273065 | -1.775 | -1303.771 | 6.567105
-1.78 | 0.007257066 | -1.78 | 0.01276461 | -1.78 | -1307.776 | 6.528868
-1.785 | 0.007288011 | -1.785 | 0.01280722 | -1.785 | -1309.622 | 6.543497
-1.79 | 0.007330874 | -1.79 | 0.01284642 | -1.79 | -1304.116 | 6.534345
-1.795 | 0.00735296 | -1.795 | 0.01288957 | -1.795 | -1310.474 | 6.536473
-1.8 | 0.007404059 | -1.8 | 0.01291789 | -1.8 | -1295.793 | 6.515667
-1.805 | 0.007434428 | -1.805 | 0.01296204 | -1.805 | -1298.654 | 6.486117
-1.81 | 0.007465212 | -1.81 | 0.01299698 | -1.81 | -1296.897 | 6.488877
-1.815 | 0.007494961 | -1.815 | 0.01302515 | -1.815 | -1292.39 | 6.473217
-1.82 | 0.00753956 | -1.82 | 0.01306285 | -1.82 | -1285.331 | 6.444302
-1.825 | 0.007575695 | -1.825 | 0.01310433 | -1.825 | -1284.147 | 6.423695
-1.83 | 0.00759672 | -1.83 | 0.0131389 | -1.83 | -1286.895 | 6.427605
-1.835 | 0.00764507 | -1.835 | 0.01317204 | -1.835 | -1275.849 | 6.40686
-1.84 | 0.007667747 | -1.84 | 0.013214 | -1.84 | -1281.349 | 6.392994
-1.845 | 0.007696624 | -1.845 | 0.01324432 | -1.845 | -1278.293 | 6.399107
-1.85 | 0.007731764 | -1.85 | 0.0132882 | -1.85 | -1278.736 | 6.392574
-1.855 | 0.007762247 | -1.855 | 0.01332436 | -1.855 | -1277.708 | 6.39111
-1.86 | 0.007804459 | -1.86 | 0.01335788 | -1.86 | -1269.789 | 6.368743
-1.865 | 0.007830633 | -1.865 | 0.01340306 | -1.865 | -1275.158 | 6.362369
-1.87 | 0.007851596 | -1.87 | 0.01343655 | -1.87 | -1277.42 | 6.381445
-1.875 | 0.007910988 | -1.875 | 0.01345601 | -1.875 | -1254.508 | 6.329819
-1.88 | 0.007940182 | -1.88 | 0.01350994 | -1.88 | -1262.629 | 6.292842
-1.885 | 0.007961955 | -1.885 | 0.01353568 | -1.885 | -1260.784 | 6.308533
-1.89 | 0.00801294 | -1.89 | 0.01354899 | -1.89 | -1238.956 | 6.249351
-1.895 | 0.00804377 | -1.895 | 0.01358601 | -1.895 | -1238.175 | 6.192827
-1.9 | 0.008065282 | -1.9 | 0.01363102 | -1.9 | -1245.701 | 6.209691
-1.905 | 0.008094572 | -1.905 | 0.01365924 | -1.905 | -1241.435 | 6.217841
-1.91 | 0.008128645 | -1.91 | 0.0137063 | -1.91 | -1243.916 | 6.213377
-1.915 | 0.008153977 | -1.915 | 0.01372926 | -1.915 | -1239.028 | 6.207361
-1.92 | 0.00819033 | -1.92 | 0.01378838 | -1.92 | -1246.206 | 6.213086
-1.925 | 0.008222252 | -1.925 | 0.01383737 | -1.925 | -1250.644 | 6.242126
-1.93 | 0.008259153 | -1.93 | 0.01387181 | -1.93 | -1245.712 | 6.240891
-1.935 | 0.008285809 | -1.935 | 0.01390087 | -1.935 | -1243.115 | 6.222068
-1.94 | 0.008321493 | -1.94 | 0.01394325 | -1.94 | -1242.58 | 6.214238
-1.945 | 0.008355737 | -1.945 | 0.0139732 | -1.945 | -1236.768 | 6.19837
-1.95 | 0.008391439 | -1.95 | 0.01401299 | -1.95 | -1234.98 | 6.179369
-1.955 | 0.008425905 | -1.955 | 0.01402533 | -1.955 | -1220.615 | 6.138985
-1.96 | 0.008453048 | -1.96 | 0.01404943 | -1.96 | -1215.405 | 6.090048
-1.965 | 0.008489184 | -1.965 | 0.01409324 | -1.965 | -1215.337 | 6.076853
-1.97 | 0.008526616 | -1.97 | 0.01412284 | -1.97 | -1207.83 | 6.057917
-1.975 | 0.008546503 | -1.975 | 0.01417 | -1.975 | -1217.166 | 6.062491
-1.98 | 0.008559824 | -1.98 | 0.01420627 | -1.98 | -1224.428 | 6.103984
-1.985 | 0.008607462 | -1.985 | 0.01425206 | -1.985 | -1219.792 | 6.11055
-1.99 | 0.008650699 | -1.99 | 0.01430554 | -1.99 | -1220.955 | 6.101867
-1.995 | 0.008685604 | -1.995 | 0.01432489 | -1.995 | -1209.741 | 6.076738
-2 | 0.008717822 | -2 | 0.01436133 | -2 | -1208.016 | 6.044392
-2.005 | 0.00874769 | -2.005 | 0.01438598 | -2.005 | -1201.763 | 6.024447
-2.01 | 0.008768448 | -2.01 | 0.01441191 | -2.01 | -1200.494 | 6.005642
-2.015 | 0.008815813 | -2.015 | 0.0144549 | -2.015 | -1194.646 | 5.98785
-2.02 | 0.008842424 | -2.02 | 0.01449044 | -2.02 | -1195.181 | 5.974568
-2.025 | 0.008881179 | -2.025 | 0.01452278 | -2.025 | -1188.353 | 5.958834
-2.03 | 0.008903775 | -2.03 | 0.01455373 | -2.03 | -1188.612 | 5.942412
-2.035 | 0.008930885 | -2.035 | 0.01458073 | -2.035 | -1184.809 | 5.933553
-2.04 | 0.008977507 | -2.04 | 0.0146274 | -2.04 | -1181.081 | 5.914724
-2.045 | 0.008999091 | -2.045 | 0.01465143 | -2.045 | -1178.506 | 5.898967
-2.05 | 0.009029109 | -2.05 | 0.01470698 | -2.05 | -1187.005 | 5.913778
-2.055 | 0.009072335 | -2.055 | 0.01474121 | -2.055 | -1178.941 | 5.914866
-2.06 | 0.009088227 | -2.06 | 0.01475474 | -2.06 | -1174.055 | 5.882491
-2.065 | 0.009122418 | -2.065 | 0.01478778 | -2.065 | -1169.752 | 5.859516
-2.07 | 0.009165138 | -2.07 | 0.01482601 | -2.07 | -1163.851 | 5.834006
-2.075 | 0.009202981 | -2.075 | 0.01487518 | -2.075 | -1165.534 | 5.823463
-2.08 | 0.009234593 | -2.08 | 0.01491405 | -2.08 | -1165.268 | 5.827005
-2.085 | 0.009249999 | -2.085 | 0.01493606 | -2.085 | -1164.684 | 5.82488
-2.09 | 0.009303137 | -2.09 | 0.01497318 | -2.09 | -1153.249 | 5.794833
-2.095 | 0.009326913 | -2.095 | 0.01500648 | -2.095 | -1154.068 | 5.768292
-2.1 | 0.009357263 | -2.1 | 0.0150358 | -2.1 | -1149.826 | 5.759735
-2.105 | 0.009393305 | -2.105 | 0.01506727 | -2.105 | -1143.884 | 5.734274
-2.11 | 0.009410669 | -2.11 | 0.01513313 | -2.11 | -1163.404 | 5.768219
-2.115 | 0.009462675 | -2.115 | 0.01514428 | -2.115 | -1140.05 | 5.758635
-2.12 | 0.009480403 | -2.12 | 0.01519278 | -2.12 | -1151.064 | 5.727786
-2.125 | 0.009531043 | -2.125 | 0.01523163 | -2.125 | -1141.655 | 5.731796
-2.13 | 0.009538425 | -2.13 | 0.01525634 | -2.13 | -1146.222 | 5.719691
-2.135 | 0.009561182 | -2.135 | 0.01528133 | -2.135 | -1143.542 | 5.72441
-2.14 | 0.009591703 | -2.14 | 0.0153402 | -2.14 | -1153.395 | 5.742343
-2.145 | 0.009626669 | -2.145 | 0.01537276 | -2.145 | -1148.493 | 5.754721
-2.15 | 0.009664757 | -2.15 | 0.01540841 | -2.15 | -1143.574 | 5.730167
-2.155 | 0.009701652 | -2.155 | 0.01543669 | -2.155 | -1135.688 | 5.698154
-2.16 | 0.009714438 | -2.16 | 0.01546046 | -2.16 | -1137.209 | 5.682242
-2.165 | 0.009730267 | -2.165 | 0.01550425 | -2.165 | -1146.873 | 5.710205
-2.17 | 0.009796315 | -2.17 | 0.01553715 | -2.17 | -1127.219 | 5.685232
-2.175 | 0.00981129 | -2.175 | 0.01555984 | -2.175 | -1127.171 | 5.635976
-2.18 | 0.009867978 | -2.18 | 0.01559068 | -2.18 | -1111.018 | 5.595472
-2.185 | 0.009877114 | -2.185 | 0.01563847 | -2.185 | -1125.814 | 5.59208
-2.19 | 0.009920219 | -2.19 | 0.0156708 | -2.19 | -1116.896 | 5.606775
-2.195 | 0.009939474 | -2.195 | 0.01570244 | -2.195 | -1119.088 | 5.58996
-2.2 | 0.009967159 | -2.2 | 0.01574101 | -2.2 | -1120.563 | 5.599127
-2.205 | 0.0100001 | -2.205 | 0.01576867 | -2.205 | -1114.277 | 5.587099
-2.21 | 0.0100352 | -2.21 | 0.0158141 | -2.21 | -1115.486 | 5.574405
-2.215 | 0.01006986 | -2.215 | 0.01584956 | -2.215 | -1112.116 | 5.569004
-2.22 | 0.0100989 | -2.22 | 0.01586842 | -2.22 | -1103.485 | 5.539002
-2.225 | 0.01010882 | -2.225 | 0.01589685 | -2.225 | -1108.613 | 5.530244
-2.23 | 0.01014638 | -2.23 | 0.01595029 | -2.23 | -1112.485 | 5.552746
-2.235 | 0.01018492 | -2.235 | 0.01599001 | -2.235 | -1109.304 | 5.554473
-2.24 | 0.01022288 | -2.24 | 0.0160255 | -2.24 | -1104.368 | 5.534179
-2.245 | 0.01025003 | -2.245 | 0.01604728 | -2.245 | -1098.039 | 5.506018
-2.25 | 0.01027442 | -2.25 | 0.01609391 | -2.25 | -1104.961 | 5.507501
-2.255 | 0.01031807 | -2.255 | 0.01611881 | -2.255 | -1092.216 | 5.492944
-2.26 | 0.01034348 | -2.26 | 0.01616483 | -2.26 | -1098.353 | 5.476423
-2.265 | 0.01037438 | -2.265 | 0.01618709 | -2.265 | -1090.456 | 5.472023
-2.27 | 0.01038942 | -2.27 | 0.01621031 | -2.27 | -1090.629 | 5.452713
-2.275 | 0.0104164 | -2.275 | 0.01624336 | -2.275 | -1089.795 | 5.451061
-2.28 | 0.01046054 | -2.28 | 0.01628247 | -2.28 | -1083.633 | 5.43357
-2.285 | 0.01048252 | -2.285 | 0.01631322 | -2.285 | -1084.089 | 5.419304
-2.29 | 0.0105045 | -2.29 | 0.01635886 | -2.29 | -1091.693 | 5.439455
-2.295 | 0.01054467 | -2.295 | 0.01639926 | -2.295 | -1088.053 | 5.449366
-2.3 | 0.01057647 | -2.3 | 0.01644252 | -2.3 | -1089.805 | 5.444645
-2.305 | 0.01063316 | -2.305 | 0.01647351 | -2.305 | -1073.72 | 5.408812
-2.31 | 0.01066601 | -2.31 | 0.01648855 | -2.31 | -1061.424 | 5.337861
-2.315 | 0.01067158 | -2.315 | 0.01653258 | -2.315 | -1076.13 | 5.343885
-2.32 | 0.01071619 | -2.32 | 0.01655684 | -2.32 | -1062.617 | 5.346866
-2.325 | 0.0107443 | -2.325 | 0.01659673 | -2.325 | -1064.52 | 5.317841
-2.33 | 0.01075917 | -2.33 | 0.01661773 | -2.33 | -1063.711 | 5.320578
-2.335 | 0.01078333 | -2.335 | 0.01665394 | -2.335 | -1065.739 | 5.323626
-2.34 | 0.01081594 | -2.34 | 0.01668422 | -2.34 | -1060.871 | 5.316524
-2.345 | 0.01084547 | -2.345 | 0.01672114 | -2.345 | -1060.669 | 5.303849
-2.35 | 0.01087102 | -2.35 | 0.01677019 | -2.35 | -1068.197 | 5.322164
-2.355 | 0.01091146 | -2.355 | 0.01679289 | -2.355 | -1055.932 | 5.310321
-2.36 | 0.01093135 | -2.36 | 0.01682075 | -2.36 | -1056.007 | 5.279846
-2.365 | 0.01096305 | -2.365 | 0.01687115 | -2.365 | -1061.232 | 5.293097
-2.37 | 0.01100417 | -2.37 | 0.01689423 | -2.37 | -1048.827 | 5.275148
-2.375 | 0.0110182 | -2.375 | 0.0169271 | -2.375 | -1054.115 | 5.257356
-2.38 | 0.01105421 | -2.38 | 0.01696476 | -2.38 | -1051.153 | 5.263171
-2.385 | 0.01108103 | -2.385 | 0.01700286 | -2.385 | -1052.822 | 5.259938
-2.39 | 0.01110195 | -2.39 | 0.01702861 | -2.39 | -1051.386 | 5.26052
-2.395 | 0.01114106 | -2.395 | 0.0170794 | -2.395 | -1053.24 | 5.261566
-2.4 | 0.0111658 | -2.4 | 0.01709228 | -2.4 | -1043.8 | 5.242602
-2.405 | 0.01119264 | -2.405 | 0.01713049 | -2.405 | -1045.506 | 5.223265
-2.41 | 0.01122552 | -2.41 | 0.01715622 | -2.41 | -1038.327 | 5.209582
-2.415 | 0.01125893 | -2.415 | 0.01719129 | -2.415 | -1035.371 | 5.184244
-2.42 | 0.01128338 | -2.42 | 0.01722502 | -2.42 | -1036.074 | 5.178612
-2.425 | 0.01130524 | -2.425 | 0.01725706 | -2.425 | -1037.21 | 5.18321
-2.43 | 0.01135223 | -2.43 | 0.01728539 | -2.43 | -1024.507 | 5.154293
-2.435 | 0.01138211 | -2.435 | 0.0173159 | -2.435 | -1021.057 | 5.113912
-2.44 | 0.01141085 | -2.44 | 0.01735147 | -2.44 | -1020.586 | 5.104109
-2.445 | 0.01143364 | -2.445 | 0.01739687 | -2.445 | -1027.681 | 5.120669
-2.45 | 0.01146185 | -2.45 | 0.01742923 | -2.45 | -1025.925 | 5.134016
-2.455 | 0.01149804 | -2.455 | 0.01745949 | -2.455 | -1019.328 | 5.113133
-2.46 | 0.01153519 | -2.46 | 0.01749513 | -2.46 | -1014.855 | 5.085456
-2.465 | 0.01153906 | -2.465 | 0.01752096 | -2.465 | -1021.648 | 5.091257
-2.47 | 0.01158049 | -2.47 | 0.01757712 | -2.47 | -1024.962 | 5.116525
-2.475 | 0.01160923 | -2.475 | 0.01760925 | -2.475 | -1022.837 | 5.119496
-2.48 | 0.0116325 | -2.48 | 0.01763431 | -2.48 | -1019.947 | 5.106958
-2.485 | 0.01167306 | -2.485 | 0.0176724 | -2.485 | -1015.01 | 5.087392
-2.49 | 0.01169555 | -2.49 | 0.01769436 | -2.49 | -1011.005 | 5.065039
-2.495 | 0.01171883 | -2.495 | 0.01774292 | -2.495 | -1019.392 | 5.075993
-2.5 | 0.01173057 | -2.5 | 0.01776079 | -2.5 | -1018.579 | 5.094928
-2.505 | 0.01176081 | -2.505 | 0.01780325 | -2.505 | -1020.694 | 5.098182
-2.51 | 0.01179734 | -2.51 | 0.01783818 | -2.51 | -1016.175 | 5.092171
-2.515 | 0.01183336 | -2.515 | 0.01786828 | -2.515 | -1009.585 | 5.0644
-2.52 | 0.01186207 | -2.52 | 0.01790275 | -2.52 | -1008.6 | 5.045464
-2.525 | 0.01188506 | -2.525 | 0.01793533 | -2.525 | -1009.453 | 5.045133
-2.53 | 0.01192625 | -2.53 | 0.0179695 | -2.53 | -1002.331 | 5.029459
-2.535 | 0.0119565 | -2.535 | 0.01800039 | -2.535 | -998.8915 | 5.003056
-2.54 | 0.01197107 | -2.54 | 0.0180372 | -2.54 | -1005.811 | 5.011756
-2.545 | 0.01200023 | -2.545 | 0.01808415 | -2.545 | -1010.598 | 5.041021
-2.55 | 0.01204474 | -2.55 | 0.01809902 | -2.55 | -992.6237 | 5.008053
-2.555 | 0.01206087 | -2.555 | 0.01812788 | -2.555 | -994.983 | 4.969017
-2.56 | 0.01209902 | -2.56 | 0.01817183 | -2.56 | -994.0157 | 4.972497
-2.565 | 0.01211795 | -2.565 | 0.01821339 | -2.565 | -1001.126 | 4.987855
-2.57 | 0.01215666 | -2.57 | 0.01823125 | -2.57 | -987.3672 | 4.971233
-2.575 | 0.01217759 | -2.575 | 0.01826426 | -2.575 | -989.4177 | 4.941962
-2.58 | 0.01221422 | -2.58 | 0.01831393 | -2.58 | -991.9281 | 4.953365
-2.585 | 0.01225228 | -2.585 | 0.01834806 | -2.585 | -986.2875 | 4.945539
-2.59 | 0.01226514 | -2.59 | 0.01838535 | -2.59 | -994.2589 | 4.951366
-2.595 | 0.01230013 | -2.595 | 0.01841384 | -2.595 | -987.3899 | 4.954122
-2.6 | 0.01232696 | -2.6 | 0.01845034 | -2.6 | -988.2787 | 4.939172
-2.605 | 0.01236012 | -2.605 | 0.0184932 | -2.605 | -989.1888 | 4.943669
-2.61 | 0.01237705 | -2.61 | 0.01851004 | -2.61 | -985.3935 | 4.936456
-2.615 | 0.01240195 | -2.615 | 0.01855607 | -2.615 | -991.7806 | 4.942935
-2.62 | 0.01244354 | -2.62 | 0.01859009 | -2.62 | -984.4039 | 4.940461
-2.625 | 0.01246588 | -2.625 | 0.01862598 | -2.625 | -987.149 | 4.928882
-2.63 | 0.01250388 | -2.63 | 0.01863864 | -2.63 | -971.2423 | 4.895978
-2.635 | 0.0125197 | -2.635 | 0.018671 | -2.635 | -975.4293 | 4.866679
-2.64 | 0.01255868 | -2.64 | 0.01869974 | -2.64 | -966.7655 | 4.855487
-2.645 | 0.01258727 | -2.645 | 0.01875203 | -2.645 | -974.3869 | 4.852881
-2.65 | 0.01261399 | -2.65 | 0.01878217 | -2.65 | -972.2795 | 4.866666
-2.655 | 0.01263788 | -2.655 | 0.01883055 | -2.655 | -980.2824 | 4.881405
-2.66 | 0.01268409 | -2.66 | 0.01887021 | -2.66 | -973.3849 | 4.884168
-2.665 | 0.01271797 | -2.665 | 0.01889063 | -2.665 | -963.178 | 4.841407
-2.67 | 0.01272179 | -2.67 | 0.01893153 | -2.67 | -977.2215 | 4.850999
-2.675 | 0.01275638 | -2.675 | 0.01896144 | -2.675 | -971.2301 | 4.871129
-2.68 | 0.01276153 | -2.68 | 0.01899127 | -2.68 | -979.3212 | 4.876378
-2.685 | 0.0128036 | -2.685 | 0.0190301 | -2.685 | -974.0138 | 4.883338
-2.69 | 0.01283908 | -2.69 | 0.01905771 | -2.69 | -966.4838 | 4.851244
-2.695 | 0.01285309 | -2.695 | 0.01911501 | -2.695 | -983.5094 | 4.874983
-2.7 | 0.01289268 | -2.7 | 0.01914902 | -2.7 | -977.0858 | 4.901488
-2.705 | 0.01293062 | -2.705 | 0.01916219 | -2.705 | -961.4496 | 4.846338
-2.71 | 0.01297303 | -2.71 | 0.01919602 | -2.71 | -953.5813 | 4.787577
-2.715 | 0.01298104 | -2.715 | 0.01923339 | -2.715 | -963.9186 | 4.79375
-2.72 | 0.0130246 | -2.72 | 0.01926027 | -2.72 | -952.1631 | 4.790204
-2.725 | 0.01304168 | -2.725 | 0.01929617 | -2.725 | -957.4444 | 4.774019
-2.73 | 0.01306305 | -2.73 | 0.01932131 | -2.73 | -955.4997 | 4.78236
-2.735 | 0.0131026 | -2.735 | 0.01935693 | -2.735 | -949.8682 | 4.76342
-2.74 | 0.01312362 | -2.74 | 0.01939152 | -2.74 | -952.6274 | 4.756239
-2.745 | 0.01316231 | -2.745 | 0.01943798 | -2.745 | -952.6055 | 4.763082
-2.75 | 0.0132024 | -2.75 | 0.01946018 | -2.75 | -940.2723 | 4.732195
-2.755 | 0.01320749 | -2.755 | 0.01948913 | -2.755 | -947.9703 | 4.720607
-2.76 | 0.0132486 | -2.76 | 0.01952907 | -2.76 | -943.6582 | 4.729071
-2.765 | 0.01327158 | -2.765 | 0.01956717 | -2.765 | -947.1634 | 4.727054
-2.77 | 0.01328856 | -2.77 | 0.0196126 | -2.77 | -957.0668 | 4.760575
-2.775 | 0.01331978 | -2.775 | 0.01964281 | -2.775 | -952.8294 | 4.77474
-2.78 | 0.01335077 | -2.78 | 0.01965833 | -2.78 | -941.661 | 4.736226
-2.785 | 0.0133774 | -2.785 | 0.01969246 | -2.785 | -941.5077 | 4.707922
-2.79 | 0.0133847 | -2.79 | 0.01973028 | -2.79 | -952.4019 | 4.734774
-2.795 | 0.01342182 | -2.795 | 0.01975356 | -2.795 | -942.0128 | 4.736037
-2.8 | 0.01343608 | -2.8 | 0.01977968 | -2.8 | -943.9565 | 4.714923
-2.805 | 0.0134673 | -2.805 | 0.01981794 | -2.805 | -943.5823 | 4.718847
-2.81 | 0.01350342 | -2.81 | 0.01986406 | -2.81 | -944.6318 | 4.720535
-2.815 | 0.01353123 | -2.815 | 0.01989465 | -2.815 | -942.2157 | 4.717119
-2.82 | 0.01354528 | -2.82 | 0.01992549 | -2.82 | -946.5203 | 4.72184
-2.825 | 0.01358599 | -2.825 | 0.01995517 | -2.825 | -937.4779 | 4.709995
-2.83 | 0.01361714 | -2.83 | 0.01999697 | -2.83 | -938.8392 | 4.690793
-2.835 | 0.01363043 | -2.835 | 0.02004078 | -2.835 | -949.7377 | 4.721442
-2.84 | 0.01365928 | -2.84 | 0.02007638 | -2.84 | -949.2208 | 4.747396
-2.845 | 0.01368115 | -2.845 | 0.02012553 | -2.845 | -958.5615 | 4.769456
-2.85 | 0.01371881 | -2.85 | 0.02014501 | -2.85 | -946.092 | 4.761634
-2.855 | 0.01374899 | -2.855 | 0.02017731 | -2.855 | -943.3543 | 4.723616
-2.86 | 0.01376688 | -2.86 | 0.0202026 | -2.86 | -943.1605 | 4.716287
-2.865 | 0.01380928 | -2.865 | 0.02025066 | -2.865 | -942.1223 | 4.713207
-2.87 | 0.01383186 | -2.87 | 0.02027159 | -2.87 | -937.5823 | 4.699262
-2.875 | 0.01385019 | -2.875 | 0.02031585 | -2.875 | -946.2713 | 4.709634
-2.88 | 0.01387502 | -2.88 | 0.02034509 | -2.88 | -944.6444 | 4.727289
-2.885 | 0.01390728 | -2.885 | 0.02037471 | -2.885 | -939.6231 | 4.710669
-2.89 | 0.01394865 | -2.89 | 0.02040085 | -2.89 | -928.5628 | 4.670465
-2.895 | 0.0139766 | -2.895 | 0.02043964 | -2.895 | -930.018 | 4.646452
-2.9 | 0.014001 | -2.9 | 0.02049719 | -2.9 | -942.1742 | 4.68048
-2.905 | 0.01402646 | -2.905 | 0.02051643 | -2.905 | -935.4412 | 4.694039
-2.91 | 0.01404877 | -2.91 | 0.02054055 | -2.91 | -932.5591 | 4.670001
-2.915 | 0.01407001 | -2.915 | 0.02057529 | -2.915 | -935.2896 | 4.669622
-2.92 | 0.01409597 | -2.92 | 0.02059581 | -2.92 | -928.9279 | 4.660544
-2.925 | 0.01412601 | -2.925 | 0.02062545 | -2.925 | -924.9805 | 4.634771
-2.93 | 0.01414792 | -2.93 | 0.02067232 | -2.93 | -933.2088 | 4.645473
-2.935 | 0.0141811 | -2.935 | 0.02070047 | -2.935 | -927.0425 | 4.650628
-2.94 | 0.01421878 | -2.94 | 0.02071767 | -2.94 | -913.4671 | 4.601274
-2.945 | 0.01425096 | -2.945 | 0.02075798 | -2.945 | -913.6202 | 4.567718
-2.95 | 0.01427509 | -2.95 | 0.0207891 | -2.95 | -913.2224 | 4.567106
-2.955 | 0.01428626 | -2.955 | 0.02083749 | -2.955 | -927.3353 | 4.601394
-2.96 | 0.01430983 | -2.96 | 0.02087183 | -2.96 | -928.7551 | 4.640226
-2.965 | 0.01434757 | -2.965 | 0.02092254 | -2.965 | -931.2234 | 4.649946
-2.97 | 0.01437477 | -2.97 | 0.02094179 | -2.97 | -923.6608 | 4.63721
-2.975 | 0.01439162 | -2.975 | 0.02096524 | -2.975 | -923.0807 | 4.616854
-2.98 | 0.01443045 | -2.98 | 0.02099845 | -2.98 | -916.6324 | 4.599283
-2.985 | 0.01447408 | -2.985 | 0.02104658 | -2.985 | -915.0397 | 4.57918
-2.99 | 0.01449354 | -2.99 | 0.02108925 | -2.99 | -922.4263 | 4.593665
-2.995 | 0.01450952 | -2.995 | 0.02111105 | -2.995 | -921.4733 | 4.609749
-3 | 0.0145316 | -3 | 0.02114771 | -3 | -924.7208 | 4.615485
-3.005 | 0.0145583 | -3.005 | 0.02117163 | -3.005 | -919.6352 | 4.61089
-3.01 | 0.0145673 | -3.01 | 0.02120105 | -3.01 | -925.6805 | 4.613289
-3.015 | 0.0146192 | -3.015 | 0.02123892 | -3.015 | -915.2011 | 4.602204
-3.02 | 0.01464608 | -3.02 | 0.02128057 | -3.02 | -918.5394 | 4.584351
-3.025 | 0.01464195 | -3.025 | 0.02130596 | -3.025 | -928.9504 | 4.618725
-3.03 | 0.01469005 | -3.03 | 0.02134788 | -3.03 | -922.2385 | 4.627972
-3.035 | 0.01471312 | -3.035 | 0.02136549 | -3.035 | -915.8633 | 4.595254
-3.04 | 0.01474831 | -3.04 | 0.02140654 | -3.04 | -914.9259 | 4.576973
-3.045 | 0.01477899 | -3.045 | 0.0214532 | -3.045 | -918.8464 | 4.584431
-3.05 | 0.01479283 | -3.05 | 0.02147753 | -3.05 | -920.1277 | 4.597435
-3.055 | 0.0148326 | -3.055 | 0.02150477 | -3.055 | -910.3646 | 4.576231
-3.06 | 0.0148725 | -3.06 | 0.02153761 | -3.06 | -903.2258 | 4.533976
-3.065 | 0.01488918 | -3.065 | 0.02158905 | -3.065 | -916.1604 | 4.548466
-3.07 | 0.01490699 | -3.07 | 0.02159919 | -3.07 | -908.7292 | 4.562224
-3.075 | 0.01492508 | -3.075 | 0.02163497 | -3.075 | -913.4688 | 4.555495
-3.08 | 0.01497471 | -3.08 | 0.02168017 | -3.08 | -907.589 | 4.552644
-3.085 | 0.0149767 | -3.085 | 0.02170584 | -3.085 | -915.2027 | 4.556979
-3.09 | 0.01499668 | -3.09 | 0.02174404 | -3.09 | -920.197 | 4.588499
-3.095 | 0.01503678 | -3.095 | 0.02177044 | -3.095 | -909.8697 | 4.575167
-3.1 | 0.01506106 | -3.1 | 0.02178716 | -3.1 | -902.4957 | 4.530914
-3.105 | 0.01508851 | -3.105 | 0.02183933 | -3.105 | -910.603 | 4.532747
-3.11 | 0.01512896 | -3.11 | 0.02187678 | -3.11 | -905.4206 | 4.540059
-3.115 | 0.01515178 | -3.115 | 0.02189099 | -3.115 | -897.5313 | 4.50738
-3.12 | 0.01517614 | -3.12 | 0.02194249 | -3.12 | -906.8048 | 4.51084
-3.125 | 0.01519062 | -3.125 | 0.02196628 | -3.125 | -907.5259 | 4.535827
-3.13 | 0.01523503 | -3.13 | 0.02201597 | -3.13 | -906.3105 | 4.534591
-3.135 | 0.01523887 | -3.135 | 0.0220403 | -3.135 | -912.3894 | 4.54675
-3.14 | 0.01527994 | -3.14 | 0.02206925 | -3.14 | -902.8226 | 4.53803
-3.145 | 0.01531247 | -3.145 | 0.02209973 | -3.145 | -898.0944 | 4.502293
-3.15 | 0.01533212 | -3.15 | 0.02214324 | -3.15 | -905.7929 | 4.509718
-3.155 | 0.01537655 | -3.155 | 0.02217298 | -3.155 | -894.9913 | 4.50196
-3.16 | 0.01540295 | -3.16 | 0.02220904 | -3.16 | -895.8765 | 4.477169
-3.165 | 0.01541067 | -3.165 | 0.02224505 | -3.165 | -905.7025 | 4.503948
-3.17 | 0.01543366 | -3.17 | 0.02228731 | -3.17 | -911.2018 | 4.542261
-3.175 | 0.0154701 | -3.175 | 0.02231794 | -3.175 | -904.6592 | 4.539652
-3.18 | 0.01548399 | -3.18 | 0.0223385 | -3.18 | -904.1095 | 4.521922
-3.185 | 0.01550489 | -3.185 | 0.02238049 | -3.185 | -910.4812 | 4.536477
-3.19 | 0.01552148 | -3.19 | 0.02240092 | -3.19 | -908.5746 | 4.54764
-3.195 | 0.01556395 | -3.195 | 0.02243009 | -3.195 | -898.4433 | 4.517545
-3.2 | 0.01560299 | -3.2 | 0.02247112 | -3.2 | -895.6475 | 4.485227
-3.205 | 0.01562109 | -3.205 | 0.02249017 | -3.205 | -892.3524 | 4.47
-3.21 | 0.01564289 | -3.21 | 0.02252428 | -3.21 | -894.508 | 4.467151
-3.215 | 0.01565866 | -3.215 | 0.02256831 | -3.215 | -904.32 | 4.49707
-3.22 | 0.01569608 | -3.22 | 0.02260318 | -3.22 | -899.3452 | 4.509163
-3.225 | 0.01573534 | -3.225 | 0.02262252 | -3.225 | -886.0398 | 4.463462
-3.23 | 0.01574763 | -3.23 | 0.02265936 | -3.23 | -894.0725 | 4.450281
-3.235 | 0.01577998 | -3.235 | 0.02267178 | -3.235 | -880.7566 | 4.437073
-3.24 | 0.0158143 | -3.24 | 0.02271948 | -3.24 | -883.4233 | 4.41045
-3.245 | 0.01585672 | -3.245 | 0.02274301 | -3.245 | -870.6135 | 4.385092
-3.25 | 0.01588015 | -3.25 | 0.0227979 | -3.25 | -881.9592 | 4.381432
-3.255 | 0.01588005 | -3.255 | 0.02283269 | -3.255 | -894.9489 | 4.44227
-3.26 | 0.01592219 | -3.26 | 0.02286173 | -3.26 | -884.9111 | 4.44965
-3.265 | 0.01594825 | -3.265 | 0.02288657 | -3.265 | -880.5745 | 4.413714
-3.27 | 0.01596162 | -3.27 | 0.02290953 | -3.27 | -881.43 | 4.405011
-3.275 | 0.01598038 | -3.275 | 0.02295139 | -3.275 | -888.7635 | 4.425484
-3.28 | 0.01601584 | -3.28 | 0.02298338 | -3.28 | -883.3478 | 4.430278
-3.285 | 0.01604808 | -3.285 | 0.02302743 | -3.285 | -885.2648 | 4.421532
-3.29 | 0.01608016 | -3.29 | 0.02305609 | -3.29 | -879.8742 | 4.412848
-3.295 | 0.01610742 | -3.295 | 0.02309151 | -3.295 | -880.0392 | 4.399784
-3.3 | 0.01611665 | -3.3 | 0.02312117 | -3.3 | -886.094 | 4.415333
-3.305 | 0.01614437 | -3.305 | 0.02315469 | -3.305 | -885.1271 | 4.428053
-3.31 | 0.01617656 | -3.31 | 0.02318929 | -3.31 | -882.5343 | 4.419153
-3.315 | 0.01621156 | -3.315 | 0.02320613 | -3.315 | -870.0671 | 4.381504
-3.32 | 0.01623509 | -3.32 | 0.02326021 | -3.32 | -880.9795 | 4.377616
-3.325 | 0.0162604 | -3.325 | 0.02327993 | -3.325 | -874.5477 | 4.388818
-3.33 | 0.01628575 | -3.33 | 0.02333688 | -3.33 | -885.9603 | 4.40127
-3.335 | 0.01630729 | -3.335 | 0.0233432 | -3.335 | -874.9088 | 4.402173
-3.34 | 0.0163486 | -3.34 | 0.02337739 | -3.34 | -867.7421 | 4.356627
-3.345 | 0.01635577 | -3.345 | 0.0234109 | -3.345 | -876.6299 | 4.36093
-3.35 | 0.01637797 | -3.35 | 0.0234512 | -3.35 | -881.5655 | 4.395488
-3.355 | 0.0163974 | -3.355 | 0.02348979 | -3.355 | -887.0072 | 4.421432
-3.36 | 0.01643911 | -3.36 | 0.02351699 | -3.36 | -876.2985 | 4.408264
-3.365 | 0.01646139 | -3.365 | 0.02356339 | -3.365 | -884.1202 | 4.401047
-3.37 | 0.01647441 | -3.37 | 0.02358204 | -3.37 | -883.0681 | 4.417971
-3.375 | 0.0165074 | -3.375 | 0.02361874 | -3.375 | -881.1024 | 4.410426
-3.38 | 0.01653497 | -3.38 | 0.02364765 | -3.38 | -877.9942 | 4.397742
-3.385 | 0.01656363 | -3.385 | 0.02367245 | -3.385 | -872.3925 | 4.375967
-3.39 | 0.01659304 | -3.39 | 0.02370466 | -3.39 | -869.9881 | 4.355952
-3.395 | 0.01663517 | -3.395 | 0.02374656 | -3.395 | -866.1238 | 4.34028
-3.4 | 0.0166491 | -3.4 | 0.02378332 | -3.4 | -873.3283 | 4.34863
-3.405 | 0.01667971 | -3.405 | 0.02381261 | -3.405 | -868.9505 | 4.355697
-3.41 | 0.01669354 | -3.41 | 0.02384398 | -3.41 | -873.6134 | 4.35641
-3.415 | 0.01671317 | -3.415 | 0.02385945 | -3.415 | -867.8697 | 4.353708
-3.42 | 0.01673058 | -3.42 | 0.02391067 | -3.42 | -880.3405 | 4.370525
-3.425 | 0.01676511 | -3.425 | 0.02393135 | -3.425 | -869.9439 | 4.375711
-3.43 | 0.01679312 | -3.43 | 0.0239729 | -3.43 | -872.6906 | 4.356586
-3.435 | 0.0168287 | -3.435 | 0.02401217 | -3.435 | -870.7111 | 4.358504
-3.44 | 0.01684507 | -3.44 | 0.02404685 | -3.44 | -875.7487 | 4.366149
-3.445 | 0.01685088 | -3.445 | 0.02406015 | -3.445 | -875.5924 | 4.378353
-3.45 | 0.01688445 | -3.45 | 0.02409656 | -3.45 | -873.2094 | 4.372004
-3.455 | 0.01691447 | -3.455 | 0.02413763 | -3.455 | -874.7562 | 4.369914
-3.46 | 0.01693572 | -3.46 | 0.0241767 | -3.46 | -879.5589 | 4.385788
-3.465 | 0.01697681 | -3.465 | 0.02420865 | -3.465 | -871.422 | 4.377452
-3.47 | 0.0169887 | -3.47 | 0.02421988 | -3.47 | -867.3551 | 4.346943
-3.475 | 0.01701259 | -3.475 | 0.02424334 | -3.475 | -863.3994 | 4.326886
-3.48 | 0.01703388 | -3.48 | 0.02427206 | -3.48 | -863.2151 | 4.316536
-3.485 | 0.01705712 | -3.485 | 0.02431938 | -3.485 | -871.0205 | 4.335589
-3.49 | 0.01708331 | -3.49 | 0.02433923 | -3.49 | -864.2273 | 4.33812
-3.495 | 0.01710551 | -3.495 | 0.02435323 | -3.495 | -856.5421 | 4.301924
-3.5 | 0.01712728 | -3.5 | 0.02439032 | -3.5 | -860.1415 | 4.291709
-3.505 | 0.01716416 | -3.505 | 0.02446287 | -3.505 | -873.5107 | 4.334131
-3.51 | 0.01719472 | -3.51 | 0.02448617 | -3.51 | -866.2752 | 4.349465
-3.515 | 0.01723465 | -3.515 | 0.0245087 | -3.515 | -854.1777 | 4.301132
-3.52 | 0.01723804 | -3.52 | 0.02455108 | -3.52 | -869.1364 | 4.308285
-3.525 | 0.01725231 | -3.525 | 0.02459268 | -3.525 | -878.4967 | 4.369083
-3.53 | 0.01727583 | -3.53 | 0.02462763 | -3.53 | -880.2359 | 4.396831
-3.535 | 0.0173113 | -3.535 | 0.02466473 | -3.535 | -877.2662 | 4.393755
-3.54 | 0.01734763 | -3.54 | 0.02469986 | -3.54 | -872.937 | 4.375508
-3.545 | 0.01738187 | -3.545 | 0.02473206 | -3.545 | -868.2133 | 4.352876
-3.55 | 0.01738275 | -3.55 | 0.02476672 | -3.55 | -880.6705 | 4.37221
-3.555 | 0.01740553 | -3.555 | 0.02479768 | -3.555 | -880.8463 | 4.403792
-3.56 | 0.01742343 | -3.56 | 0.02481568 | -3.56 | -877.1449 | 4.394978
-3.565 | 0.01745857 | -3.565 | 0.0248513 | -3.565 | -873.6275 | 4.376931
-3.57 | 0.01748278 | -3.57 | 0.02489371 | -3.57 | -878.6081 | 4.380589
-3.575 | 0.01749419 | -3.575 | 0.02492561 | -3.575 | -884.6906 | 4.408247
-3.58 | 0.01753704 | -3.58 | 0.02496902 | -3.58 | -881.2101 | 4.414752
-3.585 | 0.01756041 | -3.585 | 0.02498087 | -3.585 | -871.931 | 4.382853
-3.59 | 0.01758291 | -3.59 | 0.02499738 | -3.59 | -865.3049 | 4.34309
-3.595 | 0.01759996 | -3.595 | 0.02504674 | -3.595 | -877.0599 | 4.355912
-3.6 | 0.01764774 | -3.6 | 0.02507513 | -3.6 | -864.0081 | 4.35267
-3.605 | 0.01766505 | -3.605 | 0.02512407 | -3.605 | -875.4371 | 4.348613
-3.61 | 0.01766917 | -3.61 | 0.02515619 | -3.61 | -885.1193 | 4.401391
-3.615 | 0.0177013 | -3.615 | 0.02517141 | -3.615 | -873.2579 | 4.395943
-3.62 | 0.01774545 | -3.62 | 0.02519499 | -3.62 | -859.632 | 4.332225
-3.625 | 0.01774469 | -3.625 | 0.02524544 | -3.625 | -880.4608 | 4.350232
-3.63 | 0.01779548 | -3.63 | 0.02528039 | -3.63 | -869.1082 | 4.373923
-3.635 | 0.01780267 | -3.635 | 0.02529926 | -3.635 | -870.9613 | 4.350174
-3.64 | 0.01784337 | -3.64 | 0.02534622 | -3.64 | -870.2191 | 4.352951
-3.645 | 0.01786196 | -3.645 | 0.0253624 | -3.645 | -865.3096 | 4.338822
-3.65 | 0.0178818 | -3.65 | 0.0254025 | -3.65 | -871.2824 | 4.34148
-3.655 | 0.01792315 | -3.655 | 0.02544823 | -3.655 | -869.6324 | 4.352287
-3.66 | 0.01794634 | -3.66 | 0.02546777 | -3.66 | -864.1317 | 4.33441
-3.665 | 0.01795061 | -3.665 | 0.02550524 | -3.665 | -876.3147 | 4.351116
-3.67 | 0.017988 | -3.67 | 0.02555028 | -3.67 | -876.2308 | 4.381364
-3.675 | 0.0179868 | -3.675 | 0.02557907 | -3.675 | -886.875 | 4.407765
-3.68 | 0.01802358 | -3.68 | 0.02561254 | -3.68 | -881.5366 | 4.421029
-3.685 | 0.01804864 | -3.685 | 0.02562163 | -3.685 | -870.1226 | 4.379148
-3.69 | 0.0180863 | -3.69 | 0.02565561 | -3.69 | -864.6066 | 4.336823
-3.695 | 0.01811932 | -3.695 | 0.02568687 | -3.695 | -860.0147 | 4.311553
-3.7 | 0.01813246 | -3.7 | 0.02572372 | -3.7 | -867.6384 | 4.319133
-3.705 | 0.01815465 | -3.705 | 0.02575049 | -3.705 | -866.0845 | 4.334307
-3.71 | 0.01818247 | -3.71 | 0.02578606 | -3.71 | -866.059 | 4.330359
-3.715 | 0.01821414 | -3.715 | 0.02582523 | -3.715 | -865.9057 | 4.329912
-3.72 | 0.01824038 | -3.72 | 0.02585942 | -3.72 | -865.9668 | 4.329681
-3.725 | 0.01825723 | -3.725 | 0.02588199 | -3.725 | -864.9647 | 4.327329
-3.73 | 0.01827386 | -3.73 | 0.02592279 | -3.73 | -872.8125 | 4.344443
-3.735 | 0.01831773 | -3.735 | 0.02595939 | -3.735 | -865.5719 | 4.345961
-3.74 | 0.01832174 | -3.74 | 0.02597571 | -3.74 | -867.7282 | 4.33325
-3.745 | 0.01835797 | -3.745 | 0.02600989 | -3.745 | -862.9949 | 4.326808
-3.75 | 0.01839271 | -3.75 | 0.02605802 | -3.75 | -865.6716 | 4.321666
-3.755 | 0.01841904 | -3.755 | 0.02609589 | -3.755 | -867.4584 | 4.332825
-3.76 | 0.01846029 | -3.76 | 0.02612712 | -3.76 | -858.9027 | 4.315903
-3.765 | 0.01848563 | -3.765 | 0.02614596 | -3.765 | -852.0311 | 4.277334
-3.77 | 0.01851466 | -3.77 | 0.02616629 | -3.77 | -844.1105 | 4.240354
-3.775 | 0.0185379 | -3.775 | 0.02620665 | -3.775 | -848.5743 | 4.231712
-3.78 | 0.01856943 | -3.78 | 0.02623195 | -3.78 | -841.8346 | 4.226022
-3.785 | 0.01857686 | -3.785 | 0.02625815 | -3.785 | -847.0898 | 4.222311
-3.79 | 0.0185885 | -3.79 | 0.02629561 | -3.79 | -855.7282 | 4.257045
-3.795 | 0.01863272 | -3.795 | 0.02633103 | -3.795 | -847.7564 | 4.258711
-3.8 | 0.018649 | -3.8 | 0.02638195 | -3.8 | -860.6285 | 4.270962
-3.805 | 0.01869059 | -3.805 | 0.02640369 | -3.805 | -847.3535 | 4.269955
-3.81 | 0.01871251 | -3.81 | 0.02644192 | -3.81 | -851.4267 | 4.246951
-3.815 | 0.01872368 | -3.815 | 0.02647368 | -3.815 | -857.5612 | 4.27247
-3.82 | 0.01875593 | -3.82 | 0.02648302 | -3.82 | -842.8152 | 4.250941
-3.825 | 0.018763 | -3.825 | 0.02652195 | -3.825 | -854.3522 | 4.242919
-3.83 | 0.018792 | -3.83 | 0.02654822 | -3.83 | -849.2948 | 4.259118
-3.835 | 0.01880295 | -3.835 | 0.02658654 | -3.835 | -858.6775 | 4.269931
-3.84 | 0.0188224 | -3.84 | 0.02662027 | -3.84 | -861.777 | 4.301136
-3.845 | 0.01886841 | -3.845 | 0.02665487 | -3.845 | -852.5573 | 4.285836
-3.85 | 0.01889625 | -3.85 | 0.0266783 | -3.85 | -846.6891 | 4.248116
-3.855 | 0.01891974 | -3.855 | 0.02672014 | -3.855 | -851.7447 | 4.246084
-3.86 | 0.01894043 | -3.86 | 0.02675427 | -3.86 | -854.4447 | 4.265474
-3.865 | 0.01895456 | -3.865 | 0.02677619 | -3.865 | -854.4338 | 4.272196
-3.87 | 0.01898625 | -3.87 | 0.02680718 | -3.87 | -850.3442 | 4.261945
-3.875 | 0.01901578 | -3.875 | 0.02682962 | -3.875 | -843.1919 | 4.23384
-3.88 | 0.01902372 | -3.88 | 0.02684195 | -3.88 | -841.5503 | 4.211856
-3.885 | 0.01906268 | -3.885 | 0.02691387 | -3.885 | -853.6156 | 4.237915
-3.89 | 0.01908783 | -3.89 | 0.02694178 | -3.89 | -851.1923 | 4.26202
-3.895 | 0.01910628 | -3.895 | 0.02698078 | -3.895 | -857.3014 | 4.271234
-3.9 | 0.01913471 | -3.9 | 0.02701225 | -3.9 | -855.0087 | 4.280775
-3.905 | 0.01916448 | -3.905 | 0.02704443 | -3.905 | -852.4158 | 4.268561
-3.91 | 0.01917658 | -3.91 | 0.02707997 | -3.91 | -859.913 | 4.280822
-3.915 | 0.0192103 | -3.915 | 0.02711321 | -3.915 | -855.9323 | 4.289613
-3.92 | 0.01923543 | -3.92 | 0.02713225 | -3.92 | -849.2619 | 4.262986
-3.925 | 0.01924836 | -3.925 | 0.02716222 | -3.925 | -853.6878 | 4.257374
-3.93 | 0.0192992 | -3.93 | 0.02716824 | -3.93 | -828.4318 | 4.205299
-3.935 | 0.01930711 | -3.935 | 0.02720774 | -3.935 | -839.8382 | 4.170675
-3.94 | 0.01932778 | -3.94 | 0.02724713 | -3.94 | -845.07 | 4.21227
-3.945 | 0.01933585 | -3.945 | 0.02731149 | -3.945 | -868.333 | 4.283507
-3.95 | 0.019384 | -3.95 | 0.02733684 | -3.95 | -853.6433 | 4.304941
-3.955 | 0.0194185 | -3.955 | 0.02736619 | -3.955 | -847.4225 | 4.252665
-3.96 | 0.01942953 | -3.96 | 0.02738951 | -3.96 | -849.5698 | 4.242481
-3.965 | 0.01945594 | -3.965 | 0.02741202 | -3.965 | -843.946 | 4.233789
-3.97 | 0.01946966 | -3.97 | 0.02745751 | -3.97 | -855.4417 | 4.248469
-3.975 | 0.01949902 | -3.975 | 0.02748416 | -3.975 | -850.3933 | 4.264588
-3.98 | 0.01952664 | -3.98 | 0.02752311 | -3.98 | -852.0793 | 4.256181
-3.985 | 0.01953543 | -3.985 | 0.02754168 | -3.985 | -853.0206 | 4.26275
-3.99 | 0.01958528 | -3.99 | 0.02757407 | -3.99 | -840.8915 | 4.23478
-3.995 | 0.01960126 | -3.995 | 0.02759862 | -3.995 | -841.2531 | 4.205362
-3.995 | 0.02117193 | -3.995 | 0.02757498 | -3.995 | -76.23227 | 0
-3.99 | 0.021442 | -3.99 | 0.02754653 | -3.99 | 63.26103 | -0.03242811
-3.985 | 0.02158937 | -3.985 | 0.02748389 | -3.985 | 160.2894 | 0.5588761
-3.98 | 0.02167315 | -3.98 | 0.02743384 | -3.98 | 220.7533 | 0.9526068
-3.975 | 0.02171114 | -3.975 | 0.02737577 | -3.975 | 263.1014 | 1.209637
-3.97 | 0.02171577 | -3.97 | 0.02733061 | -3.97 | 283.2353 | 1.365842
-3.965 | 0.0217037 | -3.965 | 0.02727504 | -3.965 | 300.3615 | 1.458992
-3.96 | 0.02169953 | -3.96 | 0.02721385 | -3.96 | 323.9721 | 1.560834
-3.955 | 0.02170147 | -3.955 | 0.02717251 | -3.955 | 340.9919 | 1.66241
-3.95 | 0.02169112 | -3.95 | 0.02713504 | -3.95 | 350.254 | 1.728115
-3.945 | 0.0216705 | -3.945 | 0.02709324 | -3.945 | 356.6663 | 1.767301
-3.94 | 0.02165455 | -3.94 | 0.02704536 | -3.94 | 368.2371 | 1.812259
-3.935 | 0.02162914 | -3.935 | 0.02699846 | -3.935 | 374.8048 | 1.857605
-3.93 | 0.02160833 | -3.93 | 0.0269554 | -3.93 | 381.7257 | 1.891326
-3.925 | 0.02156519 | -3.925 | 0.02691136 | -3.925 | 378.4089 | 1.900336
-3.92 | 0.02154694 | -3.92 | 0.02687743 | -3.92 | 382.1842 | 1.901483
-3.915 | 0.02152944 | -3.915 | 0.02683063 | -3.915 | 392.4946 | 1.936697
-3.91 | 0.02150864 | -3.91 | 0.02678719 | -3.91 | 399.6062 | 1.980252
-3.905 | 0.02146673 | -3.905 | 0.02674159 | -3.905 | 397.629 | 1.993088
-3.9 | 0.02143737 | -3.9 | 0.02670232 | -3.9 | 398.6301 | 1.990648
-3.895 | 0.02142211 | -3.895 | 0.02666037 | -3.895 | 407.6867 | 2.015792
-3.89 | 0.02137472 | -3.89 | 0.02662107 | -3.89 | 400.0565 | 2.019358
-3.885 | 0.0213574 | -3.885 | 0.02656818 | -3.885 | 413.3776 | 2.033585
-3.88 | 0.02133571 | -3.88 | 0.02652715 | -3.88 | 418.9084 | 2.080715
-3.875 | 0.02130812 | -3.875 | 0.02648546 | -3.875 | 421.924 | 2.102081
-3.87 | 0.02126705 | -3.87 | 0.02645903 | -3.87 | 411.149 | 2.082683
-3.865 | 0.02125848 | -3.865 | 0.02639839 | -3.865 | 432.3833 | 2.108831
-3.86 | 0.02123298 | -3.86 | 0.0263742 | -3.86 | 428.0031 | 2.150966
-3.855 | 0.02119563 | -3.855 | 0.02632211 | -3.855 | 431.326 | 2.148323
-3.85 | 0.02117637 | -3.85 | 0.02627961 | -3.85 | 438.7267 | 2.175132
-3.845 | 0.02112354 | -3.845 | 0.02625232 | -3.845 | 422.7241 | 2.153627
-3.84 | 0.02111941 | -3.84 | 0.02617986 | -3.84 | 451.7636 | 2.186219
-3.835 | 0.02108192 | -3.835 | 0.02615249 | -3.835 | 443.1567 | 2.237301
-3.83 | 0.02105153 | -3.83 | 0.02611353 | -3.83 | 443.5151 | 2.21668
-3.825 | 0.02104381 | -3.825 | 0.02606957 | -3.825 | 457.1535 | 2.251672
-3.82 | 0.02100332 | -3.82 | 0.02604387 | -3.82 | 446.3072 | 2.258652
-3.815 | 0.0209605 | -3.815 | 0.02600383 | -3.815 | 441.2231 | 2.218826
-3.81 | 0.02095609 | -3.81 | 0.02595088 | -3.81 | 460.7684 | 2.254979
-3.805 | 0.0209213 | -3.805 | 0.02591679 | -3.805 | 456.6786 | 2.293617
-3.8 | 0.02089943 | -3.8 | 0.02586831 | -3.8 | 465.7001 | 2.305947
-3.795 | 0.02086959 | -3.795 | 0.02583001 | -3.795 | 466.0139 | 2.329285
-3.79 | 0.02085895 | -3.79 | 0.02579181 | -3.79 | 475.4864 | 2.353751
-3.785 | 0.02082081 | -3.785 | 0.02574419 | -3.785 | 476.2829 | 2.379423
-3.78 | 0.0207883 | -3.78 | 0.02570127 | -3.78 | 477.5291 | 2.38453
-3.775 | 0.02075917 | -3.775 | 0.02567608 | -3.775 | 471.8856 | 2.373537
-3.77 | 0.02073666 | -3.77 | 0.02563212 | -3.77 | 478.4321 | 2.375794
-3.765 | 0.02068861 | -3.765 | 0.02560174 | -3.765 | 466.2042 | 2.361591
-3.76 | 0.02066803 | -3.76 | 0.02557561 | -3.76 | 465.1139 | 2.328295
-3.755 | 0.02063084 | -3.755 | 0.0255227 | -3.755 | 468.91 | 2.33506
-3.75 | 0.02061818 | -3.75 | 0.02548751 | -3.75 | 475.9666 | 2.362191
-3.745 | 0.02057952 | -3.745 | 0.02546133 | -3.745 | 466.2289 | 2.355489
-3.74 | 0.02055331 | -3.74 | 0.02538836 | -3.74 | 484.919 | 2.37787
-3.735 | 0.02053557 | -3.735 | 0.02533734 | -3.735 | 497.1351 | 2.455135
-3.73 | 0.02050829 | -3.73 | 0.0253242 | -3.73 | 486.5992 | 2.459336
-3.725 | 0.02049037 | -3.725 | 0.02526519 | -3.725 | 502.5719 | 2.472928
-3.72 | 0.02046703 | -3.72 | 0.02523163 | -3.72 | 503.7248 | 2.515742
-3.715 | 0.02042719 | -3.715 | 0.02519141 | -3.715 | 500.1579 | 2.509707
-3.71 | 0.02041398 | -3.71 | 0.02516857 | -3.71 | 501.0273 | 2.502963
-3.705 | 0.02037099 | -3.705 | 0.02512136 | -3.705 | 499.3014 | 2.500822
-3.7 | 0.02036114 | -3.7 | 0.02507589 | -3.7 | 512.6447 | 2.529865
-3.695 | 0.02032079 | -3.695 | 0.02502061 | -3.695 | 516.0563 | 2.571753
-3.69 | 0.02029576 | -3.69 | 0.02499175 | -3.69 | 514.1431 | 2.575498
-3.685 | 0.02027889 | -3.685 | 0.02495609 | -3.685 | 519.4117 | 2.583887
-3.68 | 0.02023412 | -3.68 | 0.02491951 | -3.68 | 511.7306 | 2.577856
-3.675 | 0.02021128 | -3.675 | 0.02489139 | -3.675 | 510.5142 | 2.555612
-3.67 | 0.02019688 | -3.67 | 0.02484329 | -3.67 | 522.9363 | 2.583626
-3.665 | 0.02014788 | -3.665 | 0.02480362 | -3.665 | 514.71 | 2.594116
-3.66 | 0.0201258 | -3.66 | 0.02476805 | -3.66 | 517.4337 | 2.580359
-3.655 | 0.02009748 | -3.655 | 0.02474561 | -3.655 | 510.8578 | 2.570729
-3.65 | 0.02008221 | -3.65 | 0.02469763 | -3.65 | 522.8064 | 2.58416
-3.645 | 0.02004188 | -3.645 | 0.02466969 | -3.645 | 513.1129 | 2.589798
-3.64 | 0.02002455 | -3.64 | 0.0246291 | -3.64 | 520.5213 | 2.584086
-3.635 | 0.02000184 | -3.635 | 0.02458039 | -3.635 | 529.2482 | 2.624424
-3.63 | 0.01997932 | -3.63 | 0.02455235 | -3.63 | 528.1492 | 2.643494
-3.625 | 0.01995729 | -3.625 | 0.02450221 | -3.625 | 537.8818 | 2.665077
-3.62 | 0.01992442 | -3.62 | 0.02445214 | -3.62 | 542.3916 | 2.700683
-3.615 | 0.01989589 | -3.615 | 0.02442943 | -3.615 | 535.8447 | 2.695591
-3.61 | 0.01988417 | -3.61 | 0.02438438 | -3.61 | 548.0939 | 2.709846
-3.605 | 0.01984672 | -3.605 | 0.0243602 | -3.605 | 537.9703 | 2.715161
-3.6 | 0.01981836 | -3.6 | 0.02430655 | -3.6 | 546.354 | 2.710811
-3.595 | 0.01979098 | -3.595 | 0.02427834 | -3.595 | 543.0071 | 2.723403
-3.59 | 0.01977306 | -3.59 | 0.0242086 | -3.59 | 564.1241 | 2.767828
-3.585 | 0.01975808 | -3.585 | 0.02417554 | -3.585 | 569.047 | 2.832928
-3.58 | 0.01972958 | -3.58 | 0.02412919 | -3.58 | 573.8632 | 2.857276
-3.575 | 0.01969087 | -3.575 | 0.02409775 | -3.575 | 566.6245 | 2.851219
-3.57 | 0.01967223 | -3.57 | 0.02407504 | -3.57 | 564.828 | 2.828631
-3.565 | 0.01965457 | -3.565 | 0.02402456 | -3.565 | 576.8272 | 2.854138
-3.56 | 0.01963351 | -3.56 | 0.02397415 | -3.56 | 587.1602 | 2.909968
-3.555 | 0.01959563 | -3.555 | 0.02394403 | -3.555 | 579.6832 | 2.917109
-3.55 | 0.01958232 | -3.55 | 0.02390799 | -3.55 | 586.844 | 2.916318
-3.545 | 0.01955025 | -3.545 | 0.02386321 | -3.545 | 589.1942 | 2.940095
-3.54 | 0.01951908 | -3.54 | 0.02382494 | -3.54 | 588.8469 | 2.945103
-3.535 | 0.01949098 | -3.535 | 0.0237928 | -3.535 | 587.0391 | 2.939715
-3.53 | 0.01947053 | -3.53 | 0.02374928 | -3.53 | 594.3589 | 2.953495
-3.525 | 0.0194398 | -3.525 | 0.02370441 | -3.525 | 597.3924 | 2.979378
-3.52 | 0.01942332 | -3.52 | 0.02366826 | -3.52 | 603.0797 | 3.00118
-3.515 | 0.01937919 | -3.515 | 0.02363586 | -3.515 | 593.7012 | 2.991952
-3.51 | 0.01937079 | -3.51 | 0.02361405 | -3.51 | 596.3902 | 2.975229
-3.505 | 0.01934793 | -3.505 | 0.02354706 | -3.505 | 613.8114 | 3.025504
-3.5 | 0.01931692 | -3.5 | 0.02352586 | -3.5 | 605.3542 | 3.047914
-3.495 | 0.01929206 | -3.495 | 0.02349524 | -3.495 | 604.3683 | 3.024306
-3.49 | 0.01925094 | -3.49 | 0.02344944 | -3.49 | 602.8679 | 3.01809
-3.485 | 0.01924519 | -3.485 | 0.02338107 | -3.485 | 629.1612 | 3.080073
-3.48 | 0.01921435 | -3.48 | 0.02335871 | -3.48 | 621.3449 | 3.126265
-3.475 | 0.01919361 | -3.475 | 0.02332298 | -3.475 | 624.7855 | 3.115326
-3.47 | 0.0191681 | -3.47 | 0.02329485 | -3.47 | 622.2949 | 3.117701
-3.465 | 0.01913761 | -3.465 | 0.02325607 | -3.465 | 622.5203 | 3.112038
-3.46 | 0.01911334 | -3.46 | 0.02321154 | -3.46 | 628.4979 | 3.127545
-3.455 | 0.01908017 | -3.455 | 0.02316037 | -3.455 | 633.3772 | 3.154688
-3.45 | 0.01905198 | -3.45 | 0.02313797 | -3.45 | 626.85 | 3.150568
-3.445 | 0.01904147 | -3.445 | 0.02309749 | -3.445 | 637.483 | 3.160832
-3.44 | 0.01901241 | -3.44 | 0.02305639 | -3.44 | 639.5063 | 3.192473
-3.435 | 0.01898264 | -3.435 | 0.02300935 | -3.435 | 644.0473 | 3.208884
-3.43 | 0.01895131 | -3.43 | 0.02299873 | -3.43 | 630.3578 | 3.186013
-3.425 | 0.01895187 | -3.425 | 0.02296502 | -3.425 | 643.0523 | 3.183525
-3.42 | 0.01892083 | -3.42 | 0.02290975 | -3.42 | 650.9315 | 3.23496
-3.415 | 0.01888273 | -3.415 | 0.02286436 | -3.415 | 650.6774 | 3.254022
-3.41 | 0.01885211 | -3.41 | 0.02282558 | -3.41 | 650.8453 | 3.253807
-3.405 | 0.01883173 | -3.405 | 0.02279055 | -3.405 | 654.1232 | 3.262421
-3.4 | 0.01880283 | -3.4 | 0.02274537 | -3.4 | 658.1869 | 3.280775
-3.395 | 0.01878842 | -3.395 | 0.02272348 | -3.395 | 658.0236 | 3.290526
-3.39 | 0.0187543 | -3.39 | 0.02270314 | -3.39 | 647.6615 | 3.264213
-3.385 | 0.01872581 | -3.385 | 0.0226574 | -3.385 | 652.1911 | 3.249632
-3.38 | 0.01869848 | -3.38 | 0.02261174 | -3.38 | 657.2334 | 3.273561
-3.375 | 0.01866897 | -3.375 | 0.02257177 | -3.375 | 658.5089 | 3.289356
-3.37 | 0.01865401 | -3.37 | 0.0225188 | -3.37 | 672.9973 | 3.328766
-3.365 | 0.01863549 | -3.365 | 0.02249315 | -3.365 | 672.667 | 3.364161
-3.36 | 0.01860525 | -3.36 | 0.02246082 | -3.36 | 669.917 | 3.35646
-3.355 | 0.01858523 | -3.355 | 0.02241099 | -3.355 | 680.469 | 3.375965
-3.35 | 0.01855665 | -3.35 | 0.02238773 | -3.35 | 674.1721 | 3.386603
-3.345 | 0.0185161 | -3.345 | 0.02233542 | -3.345 | 676.061 | 3.375583
-3.34 | 0.01849839 | -3.34 | 0.022283 | -3.34 | 688.9665 | 3.412569
-3.335 | 0.01846972 | -3.335 | 0.02225533 | -3.335 | 684.738 | 3.434261
-3.33 | 0.01844126 | -3.33 | 0.0222316 | -3.33 | 678.7217 | 3.408649
-3.325 | 0.01841109 | -3.325 | 0.02219431 | -3.325 | 678.3852 | 3.392767
-3.32 | 0.01842416 | -3.32 | 0.02214679 | -3.32 | 703.708 | 3.455233
-3.315 | 0.01838004 | -3.315 | 0.02211816 | -3.315 | 692.5257 | 3.490584
-3.31 | 0.01835978 | -3.31 | 0.02207692 | -3.31 | 698.8459 | 3.478429
-3.305 | 0.01833403 | -3.305 | 0.02203615 | -3.305 | 702.2991 | 3.502863
-3.3 | 0.01829952 | -3.3 | 0.02200538 | -3.3 | 696.7586 | 3.497644
-3.295 | 0.01827304 | -3.295 | 0.02196241 | -3.295 | 700.9181 | 3.494192
-3.29 | 0.01824389 | -3.29 | 0.02192645 | -3.29 | 700.4358 | 3.503385
-3.285 | 0.01820979 | -3.285 | 0.02189553 | -3.285 | 695.1649 | 3.489002
-3.28 | 0.01818699 | -3.28 | 0.02186989 | -3.28 | 692.7756 | 3.469851
-3.275 | 0.01815687 | -3.275 | 0.02181551 | -3.275 | 700.6627 | 3.483596
-3.27 | 0.01812388 | -3.27 | 0.02179736 | -3.27 | 689.7965 | 3.476148
-3.265 | 0.0180939 | -3.265 | 0.02175012 | -3.265 | 694.3212 | 3.460294
-3.26 | 0.01806265 | -3.26 | 0.02169111 | -3.26 | 703.8947 | 3.49554
-3.255 | 0.01805194 | -3.255 | 0.02167233 | -3.255 | 704.0201 | 3.519787
-3.25 | 0.01801639 | -3.25 | 0.02162993 | -3.25 | 703.5574 | 3.518944
-3.245 | 0.01800775 | -3.245 | 0.0216001 | -3.245 | 709.9696 | 3.533818
-3.24 | 0.01797541 | -3.24 | 0.02156258 | -3.24 | 708.71 | 3.546699
-3.235 | 0.01795795 | -3.235 | 0.02152198 | -3.235 | 716.0637 | 3.561934
-3.23 | 0.01796899 | -3.23 | 0.02147586 | -3.23 | 739.7456 | 3.639523
-3.225 | 0.01793786 | -3.225 | 0.02143783 | -3.225 | 739.3 | 3.697614
-3.22 | 0.01786415 | -3.22 | 0.0214061 | -3.22 | 715.4081 | 3.63677
-3.215 | 0.01784244 | -3.215 | 0.02136751 | -3.215 | 719.7553 | 3.587909
-3.21 | 0.01781838 | -3.21 | 0.0213305 | -3.21 | 722.2187 | 3.604935
-3.205 | 0.01779734 | -3.205 | 0.02129825 | -3.205 | 723.8516 | 3.615176
-3.2 | 0.01778096 | -3.2 | 0.02125272 | -3.2 | 734.0843 | 3.64484
-3.195 | 0.01774687 | -3.195 | 0.02121485 | -3.195 | 732.15 | 3.665586
-3.19 | 0.01771105 | -3.19 | 0.02117893 | -3.19 | 728.4522 | 3.651505
-3.185 | 0.01769446 | -3.185 | 0.02115497 | -3.185 | 728.2358 | 3.64172
-3.18 | 0.01768167 | -3.18 | 0.02109291 | -3.18 | 748.1288 | 3.690911
-3.175 | 0.01763191 | -3.175 | 0.02104994 | -3.175 | 741.1192 | 3.72312
-3.17 | 0.0176094 | -3.17 | 0.02102336 | -3.17 | 739.3233 | 3.701106
-3.165 | 0.01758525 | -3.165 | 0.02099494 | -3.165 | 737.6209 | 3.692361
-3.16 | 0.01754928 | -3.16 | 0.02094226 | -3.16 | 741.888 | 3.698772
-3.155 | 0.0175404 | -3.155 | 0.02092035 | -3.155 | 744.3914 | 3.715699
-3.15 | 0.01751879 | -3.15 | 0.02087369 | -3.15 | 752.6619 | 3.742633
-3.145 | 0.0174875 | -3.145 | 0.02081935 | -3.145 | 759.9745 | 3.781591
-3.14 | 0.01748121 | -3.14 | 0.02079096 | -3.14 | 766.8319 | 3.817016
-3.135 | 0.01742116 | -3.135 | 0.02076238 | -3.135 | 747.9789 | 3.787027
-3.13 | 0.01739615 | -3.13 | 0.02070544 | -3.13 | 759.5489 | 3.768819
-3.125 | 0.01740029 | -3.125 | 0.0206716 | -3.125 | 774.0204 | 3.833923
-3.12 | 0.01735596 | -3.12 | 0.02063043 | -3.12 | 768.756 | 3.856941
-3.115 | 0.01734798 | -3.115 | 0.02060535 | -3.115 | 773.2137 | 3.854924
-3.11 | 0.01730262 | -3.11 | 0.02055767 | -3.11 | 770.5724 | 3.859465
-3.105 | 0.01728495 | -3.105 | 0.02053594 | -3.105 | 768.7714 | 3.84836
-3.1 | 0.01725837 | -3.1 | 0.02047631 | -3.1 | 780.8811 | 3.874131
-3.095 | 0.01721815 | -3.095 | 0.02046057 | -3.095 | 765.3866 | 3.865669
-3.09 | 0.01722468 | -3.09 | 0.02043046 | -3.09 | 779.2164 | 3.861508
-3.085 | 0.01719127 | -3.085 | 0.02038521 | -3.085 | 781.1482 | 3.900912
-3.08 | 0.01716372 | -3.08 | 0.02035404 | -3.08 | 779.1355 | 3.900709
-3.075 | 0.0171464 | -3.075 | 0.02030836 | -3.075 | 788.9956 | 3.920328
-3.07 | 0.01711519 | -3.07 | 0.02026297 | -3.07 | 792.0518 | 3.952618
-3.065 | 0.01709417 | -3.065 | 0.02023213 | -3.065 | 793.011 | 3.962657
-3.06 | 0.01706219 | -3.06 | 0.02020952 | -3.06 | 784.7621 | 3.944433
-3.055 | 0.01702519 | -3.055 | 0.02015541 | -3.055 | 789.2228 | 3.934962
-3.05 | 0.01701286 | -3.05 | 0.02012373 | -3.05 | 794.7601 | 3.959957
-3.045 | 0.01697888 | -3.045 | 0.02008129 | -3.045 | 795.0742 | 3.974586
-3.04 | 0.01695004 | -3.04 | 0.02005202 | -3.04 | 791.5251 | 3.966498
-3.035 | 0.01691963 | -3.035 | 0.02000997 | -3.035 | 793.3612 | 3.962216
-3.03 | 0.01688896 | -3.03 | 0.01997507 | -3.03 | 791.6378 | 3.962497
-3.025 | 0.0168686 | -3.025 | 0.01993619 | -3.025 | 796.7783 | 3.97104
-3.02 | 0.01683394 | -3.02 | 0.01988546 | -3.02 | 800.7363 | 3.993786
-3.015 | 0.01682207 | -3.015 | 0.0198525 | -3.015 | 807.1106 | 4.019617
-3.01 | 0.01680453 | -3.01 | 0.01982117 | -3.01 | 809.9741 | 4.042712
-3.005 | 0.01678337 | -3.005 | 0.01977901 | -3.005 | 816.3001 | 4.065685
-3 | 0.01675249 | -3 | 0.01974652 | -3 | 813.325 | 4.074063
-2.995 | 0.01673001 | -2.995 | 0.01970248 | -2.995 | 819.9184 | 4.083108
-2.99 | 0.0167049 | -2.99 | 0.0196722 | -2.99 | 818.6531 | 4.096429
-2.985 | 0.01667412 | -2.985 | 0.01963738 | -2.985 | 816.8401 | 4.088733
-2.98 | 0.01665161 | -2.98 | 0.01958395 | -2.98 | 827.9249 | 4.111912
-2.975 | 0.01664128 | -2.975 | 0.01955744 | -2.975 | 831.9439 | 4.149672
-2.97 | 0.01661289 | -2.97 | 0.0195233 | -2.97 | 830.9476 | 4.157229
-2.965 | 0.01657025 | -2.965 | 0.0194816 | -2.965 | 826.7454 | 4.144232
-2.96 | 0.01654636 | -2.96 | 0.01944509 | -2.96 | 829.0548 | 4.1395
-2.955 | 0.01652532 | -2.955 | 0.01939776 | -2.955 | 837.9225 | 4.167443
-2.95 | 0.0164946 | -2.95 | 0.01937647 | -2.95 | 829.6465 | 4.168923
-2.945 | 0.0164675 | -2.945 | 0.01933994 | -2.945 | 830.4152 | 4.150154
-2.94 | 0.01644781 | -2.94 | 0.01929595 | -2.94 | 838.3295 | 4.171862
-2.935 | 0.01642455 | -2.935 | 0.01925195 | -2.935 | 844.5324 | 4.207155
-2.93 | 0.01638557 | -2.93 | 0.01921387 | -2.93 | 840.3476 | 4.2122
-2.925 | 0.01636613 | -2.925 | 0.01918728 | -2.925 | 840.0346 | 4.200955
-2.92 | 0.01633624 | -2.92 | 0.01914863 | -2.92 | 840.4812 | 4.20129
-2.915 | 0.01631958 | -2.915 | 0.01910263 | -2.915 | 850.8142 | 4.228239
-2.91 | 0.01630432 | -2.91 | 0.01907872 | -2.91 | 851.2125 | 4.255067
-2.905 | 0.01626286 | -2.905 | 0.01904307 | -2.905 | 844.6778 | 4.239726
-2.9 | 0.01623726 | -2.9 | 0.0189993 | -2.9 | 849.6455 | 4.235808
-2.895 | 0.01621173 | -2.895 | 0.01896164 | -2.895 | 851.7165 | 4.253405
-2.89 | 0.01619965 | -2.89 | 0.01893485 | -2.89 | 855.0228 | 4.266848
-2.885 | 0.01617547 | -2.885 | 0.0188941 | -2.885 | 859.2246 | 4.285619
-2.88 | 0.01614227 | -2.88 | 0.01884715 | -2.88 | 862.0756 | 4.303251
-2.875 | 0.01613769 | -2.875 | 0.01879616 | -2.875 | 880.5927 | 4.356671
-2.87 | 0.01610887 | -2.87 | 0.01877308 | -2.87 | 874.0865 | 4.386698
-2.865 | 0.01608419 | -2.865 | 0.01870604 | -2.865 | 890.6641 | 4.411877
-2.86 | 0.0160569 | -2.86 | 0.01868931 | -2.86 | 881.8459 | 4.431275
-2.855 | 0.01601487 | -2.855 | 0.01865583 | -2.855 | 873.9965 | 4.389606
-2.85 | 0.01600418 | -2.85 | 0.01862877 | -2.85 | 878.0982 | 4.380237
-2.845 | 0.01599119 | -2.845 | 0.01858752 | -2.845 | 887.9094 | 4.415019
-2.84 | 0.01595153 | -2.84 | 0.01854018 | -2.84 | 887.8489 | 4.439396
-2.835 | 0.01592362 | -2.835 | 0.01851011 | -2.835 | 885.1299 | 4.432447
-2.83 | 0.01589866 | -2.83 | 0.01846924 | -2.83 | 889.019 | 4.435372
-2.825 | 0.0158726 | -2.825 | 0.01842081 | -2.825 | 895.9987 | 4.462544
-2.82 | 0.0158539 | -2.82 | 0.01838514 | -2.82 | 900.3921 | 4.490977
-2.815 | 0.01584014 | -2.815 | 0.01836874 | -2.815 | 897.9121 | 4.495761
-2.81 | 0.01579485 | -2.81 | 0.01833252 | -2.81 | 889.8109 | 4.469308
-2.805 | 0.01577502 | -2.805 | 0.01828159 | -2.805 | 900.9784 | 4.476973
-2.8 | 0.01575035 | -2.8 | 0.01823542 | -2.8 | 907.5489 | 4.521318
-2.795 | 0.0157256 | -2.795 | 0.01820604 | -2.795 | 906.021 | 4.533925
-2.79 | 0.01569387 | -2.79 | 0.01815646 | -2.79 | 910.8333 | 4.542136
-2.785 | 0.01566589 | -2.785 | 0.01812163 | -2.785 | 910.3699 | 4.553008
-2.78 | 0.01563211 | -2.78 | 0.01809567 | -2.78 | 902.8716 | 4.533104
-2.775 | 0.01561248 | -2.775 | 0.01805857 | -2.775 | 907.5056 | 4.525943
-2.77 | 0.01558744 | -2.77 | 0.01801735 | -2.77 | 911.5133 | 4.547547
-2.765 | 0.01556172 | -2.765 | 0.01799486 | -2.765 | 906.2138 | 4.544318
-2.76 | 0.01553287 | -2.76 | 0.01794649 | -2.76 | 911.8325 | 4.545116
-2.755 | 0.01551248 | -2.755 | 0.01790837 | -2.755 | 916.5905 | 4.571057
-2.75 | 0.0154914 | -2.75 | 0.01786137 | -2.75 | 925.28 | 4.604676
-2.745 | 0.01547496 | -2.745 | 0.01782359 | -2.745 | 931.7706 | 4.642626
-2.74 | 0.01543227 | -2.74 | 0.01779596 | -2.74 | 920.7922 | 4.631407
-2.735 | 0.01540967 | -2.735 | 0.0177606 | -2.735 | 923.1683 | 4.609901
-2.73 | 0.01539272 | -2.73 | 0.01773252 | -2.73 | 924.7549 | 4.619808
-2.725 | 0.0153696 | -2.725 | 0.01769102 | -2.725 | 929.8254 | 4.636451
-2.72 | 0.01534823 | -2.72 | 0.01765184 | -2.72 | 934.6208 | 4.661116
-2.715 | 0.01530571 | -2.715 | 0.01760269 | -2.715 | 934.0552 | 4.67169
-2.71 | 0.01530529 | -2.71 | 0.01756645 | -2.71 | 947.4889 | 4.70386
-2.705 | 0.01524856 | -2.705 | 0.01751456 | -2.705 | 941.4181 | 4.722267
-2.7 | 0.01525679 | -2.7 | 0.01749738 | -2.7 | 949.8577 | 4.728189
-2.695 | 0.01521476 | -2.695 | 0.01746078 | -2.695 | 943.5047 | 4.733406
-2.69 | 0.01520429 | -2.69 | 0.01741705 | -2.69 | 955.7141 | 4.748047
-2.685 | 0.01517357 | -2.685 | 0.01737753 | -2.685 | 956.189 | 4.779758
-2.68 | 0.0151567 | -2.68 | 0.0173465 | -2.68 | 959.234 | 4.788558
-2.675 | 0.0151131 | -2.675 | 0.01729743 | -2.675 | 958.1066 | 4.793351
-2.67 | 0.01509168 | -2.67 | 0.01726709 | -2.67 | 958.639 | 4.791864
-2.665 | 0.01505868 | -2.665 | 0.01723365 | -2.665 | 955.1019 | 4.784352
-2.66 | 0.01502653 | -2.66 | 0.01718528 | -2.66 | 959.1339 | 4.785589
-2.655 | 0.01499831 | -2.655 | 0.01714648 | -2.655 | 960.4545 | 4.798971
-2.65 | 0.01496995 | -2.65 | 0.01709833 | -2.65 | 966.2036 | 4.816645
-2.645 | 0.01495011 | -2.645 | 0.01707088 | -2.645 | 966.1053 | 4.830772
-2.64 | 0.01492225 | -2.64 | 0.0170408 | -2.64 | 963.4228 | 4.82382
-2.635 | 0.01490223 | -2.635 | 0.01699033 | -2.635 | 974.2833 | 4.844265
-2.63 | 0.01488882 | -2.63 | 0.01694551 | -2.63 | 985.6037 | 4.899717
-2.625 | 0.0148499 | -2.625 | 0.01692281 | -2.625 | 974.073 | 4.899192
-2.62 | 0.01484744 | -2.62 | 0.01688329 | -2.62 | 988.1042 | 4.905443
-2.615 | 0.01480959 | -2.615 | 0.01685151 | -2.615 | 981.4446 | 4.923872
-2.61 | 0.0147806 | -2.61 | 0.01680203 | -2.61 | 987.5212 | 4.922415
-2.605 | 0.01475126 | -2.605 | 0.01679013 | -2.605 | 975.4026 | 4.907309
-2.6 | 0.0147274 | -2.6 | 0.01674575 | -2.6 | 981.5016 | 4.89226
-2.595 | 0.01468748 | -2.595 | 0.0167198 | -2.595 | 971.0458 | 4.881369
-2.59 | 0.01466813 | -2.59 | 0.01666616 | -2.59 | 983.7533 | 4.886998
-2.585 | 0.01464071 | -2.585 | 0.01663863 | -2.585 | 980.0526 | 4.909515
-2.58 | 0.0146268 | -2.58 | 0.01658387 | -2.58 | 995.9071 | 4.939899
-2.575 | 0.01458774 | -2.575 | 0.01655494 | -2.575 | 987.294 | 4.958003
-2.57 | 0.01457996 | -2.57 | 0.01651138 | -2.57 | 1000.717 | 4.970028
-2.565 | 0.01453041 | -2.565 | 0.01647893 | -2.565 | 988.7587 | 4.97369
-2.56 | 0.01450977 | -2.56 | 0.01644057 | -2.56 | 993.5126 | 4.955678
-2.555 | 0.01448367 | -2.555 | 0.0163971 | -2.555 | 998.0956 | 4.97902
-2.55 | 0.01446164 | -2.55 | 0.0163568 | -2.55 | 1003.114 | 5.003024
-2.545 | 0.01444382 | -2.545 | 0.01632661 | -2.545 | 1005.303 | 5.021043
-2.54 | 0.01441529 | -2.54 | 0.01628968 | -2.54 | 1005.585 | 5.02722
-2.535 | 0.01437676 | -2.535 | 0.01623883 | -2.535 | 1007.742 | 5.033316
-2.53 | 0.01434345 | -2.53 | 0.01620302 | -2.53 | 1005.195 | 5.032341
-2.525 | 0.01432286 | -2.525 | 0.01615312 | -2.525 | 1015.507 | 5.051754
-2.52 | 0.01430254 | -2.52 | 0.01610507 | -2.52 | 1025.062 | 5.101421
-2.515 | 0.01427615 | -2.515 | 0.01607907 | -2.515 | 1021.127 | 5.115472
-2.51 | 0.01425821 | -2.51 | 0.01602907 | -2.51 | 1032.76 | 5.134717
-2.505 | 0.01423241 | -2.505 | 0.01599258 | -2.505 | 1034.139 | 5.167247
-2.5 | 0.01421646 | -2.5 | 0.01597073 | -2.5 | 1033.22 | 5.168398
-2.495 | 0.01418832 | -2.495 | 0.01592366 | -2.495 | 1038.554 | 5.179435
-2.49 | 0.01414529 | -2.49 | 0.01588149 | -2.49 | 1034.389 | 5.182356
-2.485 | 0.01413397 | -2.485 | 0.01584971 | -2.485 | 1040.46 | 5.187122
-2.48 | 0.01410965 | -2.48 | 0.01580871 | -2.48 | 1044.712 | 5.212931
-2.475 | 0.01406959 | -2.475 | 0.0157755 | -2.475 | 1037.677 | 5.205973
-2.47 | 0.01404904 | -2.47 | 0.01573311 | -2.47 | 1044.406 | 5.205208
-2.465 | 0.01402438 | -2.465 | 0.01570248 | -2.465 | 1043.522 | 5.219822
-2.46 | 0.01398414 | -2.46 | 0.01568168 | -2.46 | 1030.444 | 5.184916
-2.455 | 0.01394643 | -2.455 | 0.01564607 | -2.455 | 1025.682 | 5.140314
-2.45 | 0.01393736 | -2.45 | 0.0155956 | -2.45 | 1041.8 | 5.168704
-2.445 | 0.01391888 | -2.445 | 0.01554609 | -2.445 | 1052.938 | 5.236846
-2.44 | 0.01389824 | -2.44 | 0.01552124 | -2.44 | 1051.207 | 5.260364
-2.435 | 0.01385569 | -2.435 | 0.01547282 | -2.435 | 1050.275 | 5.253706
-2.43 | 0.01385306 | -2.43 | 0.01543341 | -2.43 | 1064.177 | 5.286129
-2.425 | 0.01380703 | -2.425 | 0.01539849 | -2.425 | 1055.094 | 5.298177
-2.42 | 0.01378451 | -2.42 | 0.01534895 | -2.42 | 1064.31 | 5.29851
-2.415 | 0.01376536 | -2.415 | 0.01531892 | -2.415 | 1065.781 | 5.325226
-2.41 | 0.01373641 | -2.41 | 0.01529373 | -2.41 | 1060.227 | 5.315019
-2.405 | 0.01370904 | -2.405 | 0.015239 | -2.405 | 1069.603 | 5.324574
-2.4 | 0.01368585 | -2.4 | 0.01519972 | -2.4 | 1073.576 | 5.357946
-2.395 | 0.01365878 | -2.395 | 0.01515074 | -2.395 | 1080.339 | 5.384787
-2.39 | 0.01364622 | -2.39 | 0.01511875 | -2.39 | 1085.909 | 5.415622
-2.385 | 0.01360082 | -2.385 | 0.01507469 | -2.385 | 1081.522 | 5.418579
-2.38 | 0.01357879 | -2.38 | 0.01504287 | -2.38 | 1082.464 | 5.409966
-2.375 | 0.01354993 | -2.375 | 0.01500686 | -2.375 | 1082.15 | 5.411534
-2.37 | 0.01351783 | -2.37 | 0.01495697 | -2.37 | 1086.936 | 5.422713
-2.365 | 0.01348903 | -2.365 | 0.01492444 | -2.365 | 1084.971 | 5.429765
-2.36 | 0.01346801 | -2.36 | 0.01487789 | -2.36 | 1093.472 | 5.446106
-2.355 | 0.01345184 | -2.355 | 0.01485928 | -2.355 | 1090.895 | 5.460916
-2.35 | 0.01342593 | -2.35 | 0.01481271 | -2.35 | 1097.061 | 5.469888
-2.345 | 0.01339614 | -2.345 | 0.01476582 | -2.345 | 1101.512 | 5.496432
-2.34 | 0.01336596 | -2.34 | 0.01474293 | -2.34 | 1094.263 | 5.489438
-2.335 | 0.01334929 | -2.335 | 0.01470615 | -2.335 | 1100.165 | 5.486071
-2.33 | 0.01331961 | -2.33 | 0.01467025 | -2.33 | 1099.399 | 5.498912
-2.325 | 0.01330744 | -2.325 | 0.01464022 | -2.325 | 1104.223 | 5.509055
-2.32 | 0.01326412 | -2.32 | 0.01460669 | -2.32 | 1095.775 | 5.499994
-2.315 | 0.01325296 | -2.315 | 0.01457141 | -2.315 | 1103.595 | 5.498424
-2.31 | 0.01321155 | -2.31 | 0.01451609 | -2.31 | 1106.522 | 5.525293
-2.305 | 0.01317643 | -2.305 | 0.01447815 | -2.305 | 1104.123 | 5.526614
-2.3 | 0.01316259 | -2.3 | 0.01444531 | -2.3 | 1109.49 | 5.534034
-2.295 | 0.01313999 | -2.295 | 0.01441998 | -2.295 | 1107.056 | 5.541366
-2.29 | 0.01309244 | -2.29 | 0.01438221 | -2.29 | 1098.611 | 5.514167
-2.285 | 0.01307764 | -2.285 | 0.01434201 | -2.285 | 1107.046 | 5.514141
-2.28 | 0.01306485 | -2.28 | 0.014289 | -2.28 | 1122.595 | 5.574101
-2.275 | 0.01303686 | -2.275 | 0.01425093 | -2.275 | 1123.684 | 5.615697
-2.27 | 0.01300133 | -2.27 | 0.01420899 | -2.27 | 1123.007 | 5.616728
-2.265 | 0.01298386 | -2.265 | 0.01417755 | -2.265 | 1125.959 | 5.622416
-2.26 | 0.01295851 | -2.26 | 0.01414769 | -2.26 | 1124.376 | 5.625838
-2.255 | 0.01293178 | -2.255 | 0.01410673 | -2.255 | 1127.454 | 5.629576
-2.25 | 0.01290159 | -2.25 | 0.01406545 | -2.25 | 1129.028 | 5.641206
-2.245 | 0.01286973 | -2.245 | 0.01403794 | -2.245 | 1123.185 | 5.630534
-2.24 | 0.01285255 | -2.24 | 0.01399296 | -2.24 | 1132.777 | 5.639906
-2.235 | 0.01283138 | -2.235 | 0.01394639 | -2.235 | 1141.217 | 5.684983
-2.23 | 0.01281613 | -2.23 | 0.01391477 | -2.23 | 1145.321 | 5.716343
-2.225 | 0.01277333 | -2.225 | 0.01388622 | -2.225 | 1134.738 | 5.700146
-2.22 | 0.01274822 | -2.22 | 0.01383711 | -2.22 | 1142.5 | 5.693094
-2.215 | 0.01273344 | -2.215 | 0.01380777 | -2.215 | 1145.739 | 5.720596
-2.21 | 0.01270022 | -2.21 | 0.01377214 | -2.21 | 1143.142 | 5.722203
-2.205 | 0.01267575 | -2.205 | 0.0137317 | -2.205 | 1147.056 | 5.725495
-2.2 | 0.01264706 | -2.2 | 0.01368594 | -2.2 | 1151.493 | 5.746373
-2.195 | 0.01260706 | -2.195 | 0.01366822 | -2.195 | 1137.056 | 5.721373
-2.19 | 0.01258114 | -2.19 | 0.01362475 | -2.19 | 1141.725 | 5.696951
-2.185 | 0.01256423 | -2.185 | 0.01359035 | -2.185 | 1146.367 | 5.720231
-2.18 | 0.01252161 | -2.18 | 0.01355284 | -2.18 | 1140.166 | 5.716334
-2.175 | 0.01250014 | -2.175 | 0.01349484 | -2.175 | 1153.942 | 5.735271
-2.17 | 0.0124901 | -2.17 | 0.01346242 | -2.17 | 1160.937 | 5.787198
-2.165 | 0.01245376 | -2.165 | 0.01342593 | -2.165 | 1157.257 | 5.795484
-2.16 | 0.01242796 | -2.16 | 0.01339025 | -2.16 | 1158.247 | 5.788759
-2.155 | 0.01241361 | -2.155 | 0.01335952 | -2.155 | 1162.361 | 5.801519
-2.15 | 0.01236356 | -2.15 | 0.01329278 | -2.15 | 1166.619 | 5.822449
-2.145 | 0.0123473 | -2.145 | 0.01327377 | -2.145 | 1164.186 | 5.827013
-2.14 | 0.01231814 | -2.14 | 0.0132291 | -2.14 | 1167.882 | 5.83017
-2.135 | 0.01230154 | -2.135 | 0.01320444 | -2.135 | 1167.998 | 5.839699
-2.13 | 0.01227594 | -2.13 | 0.01315488 | -2.13 | 1175.743 | 5.859351
-2.125 | 0.0122556 | -2.125 | 0.01313133 | -2.125 | 1173.536 | 5.873197
-2.12 | 0.01220854 | -2.12 | 0.01309738 | -2.12 | 1163.493 | 5.842574
-2.115 | 0.01220554 | -2.115 | 0.01303816 | -2.115 | 1186.719 | 5.875531
-2.11 | 0.01219053 | -2.11 | 0.01300539 | -2.11 | 1191.49 | 5.945522
-2.105 | 0.01213168 | -2.105 | 0.01296696 | -2.105 | 1177.946 | 5.92359
-2.1 | 0.01211045 | -2.1 | 0.01292479 | -2.1 | 1184.242 | 5.905469
-2.095 | 0.01208719 | -2.095 | 0.01288537 | -2.095 | 1188.246 | 5.931219
-2.09 | 0.01206542 | -2.09 | 0.01284364 | -2.09 | 1194.073 | 5.955797
-2.085 | 0.01203281 | -2.085 | 0.01279673 | -2.085 | 1197.189 | 5.978154
-2.08 | 0.01202385 | -2.08 | 0.01276741 | -2.08 | 1203.206 | 6.000988
-2.075 | 0.01199783 | -2.075 | 0.01273031 | -2.075 | 1204.771 | 6.019944
-2.07 | 0.01195889 | -2.07 | 0.01269696 | -2.07 | 1198.338 | 6.007773
-2.065 | 0.01194754 | -2.065 | 0.01265443 | -2.065 | 1209.549 | 6.019717
-2.06 | 0.01191593 | -2.06 | 0.01261521 | -2.06 | 1209.451 | 6.047499
-2.055 | 0.01188517 | -2.055 | 0.01259061 | -2.055 | 1202.747 | 6.030494
-2.05 | 0.01185531 | -2.05 | 0.0125338 | -2.05 | 1211.93 | 6.036692
-2.045 | 0.01182427 | -2.045 | 0.01248819 | -2.045 | 1215.17 | 6.06775
-2.04 | 0.01180228 | -2.04 | 0.01244842 | -2.04 | 1219.951 | 6.087803
-2.035 | 0.01179225 | -2.035 | 0.01240405 | -2.035 | 1232.682 | 6.131582
-2.03 | 0.01173828 | -2.03 | 0.01238173 | -2.03 | 1213.743 | 6.116061
-2.025 | 0.01170718 | -2.025 | 0.01233953 | -2.025 | 1215.319 | 6.072654
-2.02 | 0.01169195 | -2.02 | 0.01231938 | -2.02 | 1213.929 | 6.07312
-2.015 | 0.01167557 | -2.015 | 0.01225131 | -2.015 | 1234.985 | 6.122286
-2.01 | 0.01164812 | -2.01 | 0.01223024 | -2.01 | 1228.173 | 6.157896
-2.005 | 0.01162737 | -2.005 | 0.01220262 | -2.005 | 1227.716 | 6.139723
-2 | 0.01159416 | -2 | 0.01214952 | -2 | 1233.514 | 6.153073
-1.995 | 0.01157062 | -1.995 | 0.01212117 | -1.995 | 1232.074 | 6.163969
-1.99 | 0.01154814 | -1.99 | 0.01208301 | -1.99 | 1235.847 | 6.169803
-1.985 | 0.01153647 | -1.985 | 0.01203796 | -1.985 | 1248.109 | 6.209889
-1.98 | 0.01149319 | -1.98 | 0.01198887 | -1.98 | 1247.15 | 6.238146
-1.975 | 0.01147537 | -1.975 | 0.0119506 | -1.975 | 1253.214 | 6.250908
-1.97 | 0.01144826 | -1.97 | 0.01191295 | -1.97 | 1254.516 | 6.269325
-1.965 | 0.01140626 | -1.965 | 0.0118919 | -1.965 | 1240.718 | 6.238085
-1.96 | 0.01138877 | -1.96 | 0.0118422 | -1.96 | 1252.424 | 6.232853
-1.955 | 0.01137754 | -1.955 | 0.01180787 | -1.955 | 1259.758 | 6.280453
-1.95 | 0.01131547 | -1.95 | 0.01178454 | -1.95 | 1237.419 | 6.242943
-1.945 | 0.01131304 | -1.945 | 0.01175437 | -1.945 | 1246.977 | 6.210992
-1.94 | 0.01128546 | -1.94 | 0.01170689 | -1.94 | 1252.776 | 6.249383
-1.935 | 0.01126924 | -1.935 | 0.01165661 | -1.935 | 1265.372 | 6.29537
-1.93 | 0.01122874 | -1.93 | 0.01162712 | -1.93 | 1256.341 | 6.304281
-1.925 | 0.01119589 | -1.925 | 0.01160381 | -1.925 | 1248.008 | 6.260871
-1.92 | 0.01118256 | -1.92 | 0.01155998 | -1.92 | 1258.895 | 6.267256
-1.915 | 0.01115392 | -1.915 | 0.01152955 | -1.915 | 1256.004 | 6.287247
-1.91 | 0.01113537 | -1.91 | 0.01148339 | -1.91 | 1265.504 | 6.303771
-1.905 | 0.01110756 | -1.905 | 0.01144242 | -1.905 | 1268.068 | 6.333929
-1.9 | 0.01108257 | -1.9 | 0.01141071 | -1.9 | 1267.544 | 6.339029
-1.895 | 0.01105985 | -1.895 | 0.01139726 | -1.895 | 1259.344 | 6.317221
-1.89 | 0.01103351 | -1.89 | 0.01133575 | -1.89 | 1272.475 | 6.329548
-1.885 | 0.01101186 | -1.885 | 0.01129468 | -1.885 | 1278.039 | 6.376285
-1.88 | 0.01097997 | -1.88 | 0.01124761 | -1.88 | 1281.574 | 6.399032
-1.875 | 0.01094815 | -1.875 | 0.01121774 | -1.875 | 1276.887 | 6.39615
-1.87 | 0.01095007 | -1.87 | 0.01118144 | -1.87 | 1291.479 | 6.420914
-1.865 | 0.0109187 | -1.865 | 0.01113119 | -1.865 | 1296.789 | 6.47067
-1.86 | 0.0108626 | -1.86 | 0.01108341 | -1.86 | 1289.043 | 6.46458
-1.855 | 0.01083667 | -1.855 | 0.01105918 | -1.855 | 1284.484 | 6.433816
-1.85 | 0.0108085 | -1.85 | 0.01100771 | -1.85 | 1291.906 | 6.440975
-1.845 | 0.0108076 | -1.845 | 0.01097123 | -1.845 | 1305.234 | 6.492851
-1.84 | 0.01076686 | -1.84 | 0.01094633 | -1.84 | 1293.882 | 6.49779
-1.835 | 0.01073109 | -1.835 | 0.01091746 | -1.835 | 1286.819 | 6.451754
-1.83 | 0.01071803 | -1.83 | 0.01087937 | -1.83 | 1295.079 | 6.454746
-1.825 | 0.01070184 | -1.825 | 0.01083397 | -1.825 | 1305.348 | 6.501067
-1.82 | 0.01066879 | -1.82 | 0.01079166 | -1.82 | 1306.043 | 6.528478
-1.815 | 0.01063231 | -1.815 | 0.01075233 | -1.815 | 1303.661 | 6.524259
-1.81 | 0.01060437 | -1.81 | 0.01069384 | -1.81 | 1314.567 | 6.545569
-1.805 | 0.01059445 | -1.805 | 0.01066185 | -1.805 | 1321.411 | 6.589947
-1.8 | 0.01054831 | -1.8 | 0.01063283 | -1.8 | 1309.443 | 6.577137
-1.795 | 0.01053682 | -1.795 | 0.01058629 | -1.795 | 1322.508 | 6.579878
-1.79 | 0.01051114 | -1.79 | 0.0105444 | -1.79 | 1326.543 | 6.622628
-1.785 | 0.01048959 | -1.785 | 0.01050982 | -1.785 | 1329.044 | 6.638969
-1.78 | 0.0104567 | -1.78 | 0.01047018 | -1.78 | 1328.531 | 6.643938
-1.775 | 0.01042756 | -1.775 | 0.01043155 | -1.775 | 1329.34 | 6.644677
-1.77 | 0.01039173 | -1.77 | 0.01040146 | -1.77 | 1322.827 | 6.630417
-1.765 | 0.01036766 | -1.765 | 0.01036244 | -1.765 | 1326.252 | 6.622697
-1.76 | 0.0103433 | -1.76 | 0.01030019 | -1.76 | 1340.685 | 6.667343
-1.755 | 0.0103148 | -1.755 | 0.01027273 | -1.755 | 1336.434 | 6.692798
-1.75 | 0.01027681 | -1.75 | 0.010235 | -1.75 | 1332.563 | 6.672493
-1.745 | 0.01025773 | -1.745 | 0.01021063 | -1.745 | 1331.35 | 6.659785
-1.74 | 0.01023474 | -1.74 | 0.01017097 | -1.74 | 1335.601 | 6.667378
-1.735 | 0.01021344 | -1.735 | 0.01013135 | -1.735 | 1340.637 | 6.690594
-1.73 | 0.01019853 | -1.73 | 0.01009286 | -1.73 | 1348.204 | 6.722103
-1.725 | 0.01015416 | -1.725 | 0.0100556 | -1.725 | 1341.048 | 6.72313
-1.72 | 0.01013013 | -1.72 | 0.01002846 | -1.72 | 1338.786 | 6.699585
-1.715 | 0.01011757 | -1.715 | 0.009971759 | -1.715 | 1356.219 | 6.737512
-1.71 | 0.01008711 | -1.71 | 0.009924311 | -1.71 | 1360.62 | 6.792097
-1.705 | 0.01004402 | -1.705 | 0.009894518 | -1.705 | 1350.486 | 6.777765
-1.7 | 0.01003256 | -1.7 | 0.009870313 | -1.7 | 1352.854 | 6.75835
-1.695 | 0.00999593 | -1.695 | 0.009803281 | -1.695 | 1363.692 | 6.791366
-1.69 | 0.009971245 | -1.69 | 0.009782605 | -1.69 | 1358.018 | 6.804275
-1.685 | 0.009952043 | -1.685 | 0.009756588 | -1.685 | 1357.538 | 6.788891
-1.68 | 0.009922864 | -1.68 | 0.009709894 | -1.68 | 1362.193 | 6.799328
-1.675 | 0.009895136 | -1.675 | 0.009686539 | -1.675 | 1356.345 | 6.796344
-1.67 | 0.009868507 | -1.67 | 0.009646879 | -1.67 | 1358.847 | 6.78798
-1.665 | 0.009837863 | -1.665 | 0.009586424 | -1.665 | 1369.402 | 6.820623
-1.66 | 0.009816131 | -1.66 | 0.009560509 | -1.66 | 1367.659 | 6.842653
-1.655 | 0.00980165 | -1.655 | 0.009515595 | -1.655 | 1378.512 | 6.865429
-1.65 | 0.009768538 | -1.65 | 0.009483281 | -1.65 | 1374.38 | 6.882231
-1.645 | 0.009724553 | -1.645 | 0.009441784 | -1.645 | 1369.436 | 6.859539
-1.64 | 0.009714705 | -1.64 | 0.009389307 | -1.64 | 1386.141 | 6.888941
-1.635 | 0.009694688 | -1.635 | 0.009355156 | -1.635 | 1389.173 | 6.938285
-1.63 | 0.009658412 | -1.63 | 0.009326265 | -1.63 | 1381.88 | 6.927633
-1.625 | 0.009646953 | -1.625 | 0.009281557 | -1.625 | 1394.084 | 6.93991
-1.62 | 0.009611539 | -1.62 | 0.009247368 | -1.62 | 1389.746 | 6.959576
-1.615 | 0.009585011 | -1.615 | 0.009211792 | -1.615 | 1390.338 | 6.95021
-1.61 | 0.009563676 | -1.61 | 0.009161309 | -1.61 | 1400.575 | 6.977281
-1.605 | 0.009533356 | -1.605 | 0.009122071 | -1.605 | 1401.103 | 7.004195
-1.6 | 0.009507251 | -1.6 | 0.009083504 | -1.6 | 1403.333 | 7.011092
-1.595 | 0.009485999 | -1.595 | 0.009039247 | -1.595 | 1410.622 | 7.034888
-1.59 | 0.009452059 | -1.59 | 0.009006558 | -1.59 | 1406.272 | 7.042236
-1.585 | 0.009430294 | -1.585 | 0.008958627 | -1.585 | 1415.078 | 7.053375
-1.58 | 0.009418342 | -1.58 | 0.008925345 | -1.58 | 1421.563 | 7.091602
-1.575 | 0.009379972 | -1.575 | 0.008899948 | -1.575 | 1411.588 | 7.082877
-1.57 | 0.009349538 | -1.57 | 0.008851565 | -1.57 | 1416.451 | 7.070097
-1.565 | 0.009336837 | -1.565 | 0.008821196 | -1.565 | 1421.178 | 7.094073
-1.56 | 0.009293289 | -1.56 | 0.00877729 | -1.56 | 1417.6 | 7.096946
-1.555 | 0.009268744 | -1.555 | 0.008740512 | -1.555 | 1419.72 | 7.093301
-1.55 | 0.009290994 | -1.55 | 0.00870653 | -1.55 | 1442.953 | 7.156683
-1.545 | 0.009239399 | -1.545 | 0.008681136 | -1.545 | 1426.631 | 7.173959
-1.54 | 0.009216879 | -1.54 | 0.00863408 | -1.54 | 1434.654 | 7.153212
-1.535 | 0.009192078 | -1.535 | 0.008598192 | -1.535 | 1436.224 | 7.177195
-1.53 | 0.009157243 | -1.53 | 0.008556464 | -1.53 | 1435.782 | 7.180014
-1.525 | 0.009146346 | -1.525 | 0.008517283 | -1.525 | 1445.604 | 7.203463
-1.52 | 0.009107962 | -1.52 | 0.008484622 | -1.52 | 1439.108 | 7.211779
-1.515 | 0.009088675 | -1.515 | 0.008453046 | -1.515 | 1441.254 | 7.200905
-1.51 | 0.00905135 | -1.51 | 0.008411116 | -1.51 | 1439.714 | 7.20242
-1.505 | 0.009043523 | -1.505 | 0.008365056 | -1.505 | 1454.31 | 7.235059
-1.5 | 0.009011429 | -1.5 | 0.008337416 | -1.5 | 1448.423 | 7.256831
-1.495 | 0.00897746 | -1.495 | 0.008286357 | -1.495 | 1452.873 | 7.253241
-1.49 | 0.008950974 | -1.49 | 0.008261274 | -1.49 | 1448.45 | 7.253309
-1.485 | 0.008932807 | -1.485 | 0.008236388 | -1.485 | 1447.924 | 7.240936
-1.48 | 0.008907243 | -1.48 | 0.008186119 | -1.48 | 1456.029 | 7.259883
-1.475 | 0.008901745 | -1.475 | 0.008157536 | -1.475 | 1463.356 | 7.298462
-1.47 | 0.008852471 | -1.47 | 0.008111436 | -1.47 | 1458.083 | 7.303597
-1.465 | 0.008837554 | -1.465 | 0.00807374 | -1.465 | 1465.264 | 7.308366
-1.46 | 0.008825373 | -1.46 | 0.008034094 | -1.46 | 1474.693 | 7.34989
-1.455 | 0.008807942 | -1.455 | 0.007997994 | -1.455 | 1479.901 | 7.386484
-1.45 | 0.008779151 | -1.45 | 0.007959484 | -1.45 | 1480.814 | 7.401788
-1.445 | 0.008730791 | -1.445 | 0.007920912 | -1.445 | 1472.368 | 7.382955
-1.44 | 0.008713303 | -1.44 | 0.007879236 | -1.44 | 1480.224 | 7.381479
-1.435 | 0.008685484 | -1.435 | 0.00783343 | -1.435 | 1485.105 | 7.413323
-1.43 | 0.008663733 | -1.43 | 0.007788177 | -1.43 | 1492.632 | 7.444344
-1.425 | 0.008636728 | -1.425 | 0.007757842 | -1.425 | 1490.481 | 7.457782
-1.42 | 0.008606342 | -1.42 | 0.007705999 | -1.42 | 1497.026 | 7.468767
-1.415 | 0.008590889 | -1.415 | 0.007662136 | -1.415 | 1506.909 | 7.509838
-1.41 | 0.008572565 | -1.41 | 0.007621294 | -1.41 | 1513.964 | 7.552182
-1.405 | 0.00853986 | -1.405 | 0.007579098 | -1.405 | 1514.768 | 7.571831
-1.4 | 0.008500175 | -1.4 | 0.007528816 | -1.4 | 1516.103 | 7.577178
-1.395 | 0.008492721 | -1.395 | 0.0075051 | -1.395 | 1520.156 | 7.590648
-1.39 | 0.008457333 | -1.39 | 0.007464439 | -1.39 | 1518.937 | 7.597733
-1.385 | 0.008435401 | -1.385 | 0.007419247 | -1.385 | 1526.348 | 7.613212
-1.38 | 0.008415048 | -1.38 | 0.007382213 | -1.38 | 1530.602 | 7.642376
-1.375 | 0.008401147 | -1.375 | 0.007339847 | -1.375 | 1540.511 | 7.677783
-1.37 | 0.008382783 | -1.37 | 0.007306549 | -1.37 | 1543.927 | 7.711096
-1.365 | 0.008340835 | -1.365 | 0.007275479 | -1.365 | 1534.957 | 7.697212
-1.36 | 0.008311205 | -1.36 | 0.007237543 | -1.36 | 1535.193 | 7.675375
-1.355 | 0.008289321 | -1.355 | 0.00720596 | -1.355 | 1536.097 | 7.678224
-1.35 | 0.00826166 | -1.35 | 0.007153448 | -1.35 | 1544.272 | 7.700921
-1.345 | 0.008242423 | -1.345 | 0.007125911 | -1.345 | 1544.504 | 7.721939
-1.34 | 0.00819619 | -1.34 | 0.007110464 | -1.34 | 1525.982 | 7.676215
-1.335 | 0.008181447 | -1.335 | 0.00705679 | -1.335 | 1540.913 | 7.667236
-1.33 | 0.008164149 | -1.33 | 0.007024287 | -1.33 | 1544.459 | 7.713429
-1.325 | 0.008136229 | -1.325 | 0.007003076 | -1.325 | 1537.489 | 7.70487
-1.32 | 0.008122112 | -1.32 | 0.006955187 | -1.32 | 1549.945 | 7.718586
-1.315 | 0.008073563 | -1.315 | 0.006899779 | -1.315 | 1549.486 | 7.748577
-1.31 | 0.008062336 | -1.31 | 0.006874487 | -1.31 | 1552.485 | 7.754927
-1.305 | 0.008024823 | -1.305 | 0.006835476 | -1.305 | 1549.454 | 7.754848
-1.3 | 0.008008688 | -1.3 | 0.006792714 | -1.3 | 1558.48 | 7.769837
-1.295 | 0.007988412 | -1.295 | 0.006751334 | -1.295 | 1564.857 | 7.808345
-1.29 | 0.007975958 | -1.29 | 0.006713314 | -1.29 | 1573.375 | 7.845581
-1.285 | 0.00794601 | -1.285 | 0.006670216 | -1.285 | 1575.935 | 7.873277
-1.28 | 0.007907726 | -1.28 | 0.006645541 | -1.28 | 1565.655 | 7.853977
-1.275 | 0.007886659 | -1.275 | 0.006599457 | -1.275 | 1573.909 | 7.848911
-1.27 | 0.007868412 | -1.27 | 0.006561414 | -1.27 | 1579.658 | 7.883919
-1.265 | 0.007835979 | -1.265 | 0.006520102 | -1.265 | 1580.169 | 7.899568
-1.26 | 0.00781683 | -1.26 | 0.006471174 | -1.26 | 1590.708 | 7.927194
-1.255 | 0.007790969 | -1.255 | 0.00644281 | -1.255 | 1588.16 | 7.94717
-1.25 | 0.007764189 | -1.25 | 0.006395826 | -1.25 | 1594.104 | 7.95566
-1.245 | 0.007749903 | -1.245 | 0.006359817 | -1.245 | 1600.778 | 7.987204
-1.24 | 0.007731282 | -1.24 | 0.006325957 | -1.24 | 1604.34 | 8.012794
-1.235 | 0.007701681 | -1.235 | 0.006275088 | -1.235 | 1610.796 | 8.037839
-1.23 | 0.007673908 | -1.23 | 0.006243274 | -1.23 | 1608.984 | 8.04945
-1.225 | 0.007652027 | -1.225 | 0.006203486 | -1.225 | 1613.827 | 8.057029
-1.22 | 0.007634131 | -1.22 | 0.006176639 | -1.22 | 1614.372 | 8.070499
-1.215 | 0.007602186 | -1.215 | 0.006133608 | -1.215 | 1615.942 | 8.075786
-1.21 | 0.007592263 | -1.21 | 0.006093664 | -1.21 | 1626.597 | 8.106349
-1.205 | 0.007557342 | -1.205 | 0.006052159 | -1.205 | 1626.007 | 8.131511
-1.2 | 0.007537261 | -1.2 | 0.006014266 | -1.2 | 1630.804 | 8.142027
-1.195 | 0.007516753 | -1.195 | 0.005986445 | -1.195 | 1630.563 | 8.153416
-1.19 | 0.007473958 | -1.19 | 0.005938754 | -1.19 | 1629.162 | 8.149311
-1.185 | 0.007467871 | -1.185 | 0.005889576 | -1.185 | 1646.089 | 8.188127
-1.18 | 0.00744601 | -1.18 | 0.005847146 | -1.18 | 1652.21 | 8.245746
-1.175 | 0.007409685 | -1.175 | 0.005823762 | -1.175 | 1642.25 | 8.236149
-1.17 | 0.007397997 | -1.17 | 0.005784775 | -1.17 | 1651.598 | 8.234621
-1.165 | 0.007372798 | -1.165 | 0.005753537 | -1.165 | 1650.746 | 8.255862
-1.16 | 0.007347225 | -1.16 | 0.005716927 | -1.16 | 1652.293 | 8.257597
-1.155 | 0.007325263 | -1.155 | 0.005688735 | -1.155 | 1651.532 | 8.259562
-1.15 | 0.007291597 | -1.15 | 0.005640149 | -1.15 | 1654.941 | 8.266184
-1.145 | 0.007274752 | -1.145 | 0.005601159 | -1.145 | 1661.818 | 8.291898
-1.14 | 0.007246739 | -1.14 | 0.005567842 | -1.14 | 1660.613 | 8.306077
-1.135 | 0.007238634 | -1.135 | 0.005534453 | -1.135 | 1668.995 | 8.32402
-1.13 | 0.007204666 | -1.13 | 0.005485039 | -1.13 | 1672.657 | 8.35413
-1.125 | 0.007180403 | -1.125 | 0.005433431 | -1.125 | 1682.028 | 8.386712
-1.12 | 0.007164232 | -1.12 | 0.005402379 | -1.12 | 1685.419 | 8.418617
-1.115 | 0.007145232 | -1.115 | 0.005356436 | -1.115 | 1694.597 | 8.45004
-1.11 | 0.007129129 | -1.11 | 0.00533397 | -1.11 | 1693.901 | 8.471244
-1.105 | 0.007105653 | -1.105 | 0.005291316 | -1.105 | 1699.353 | 8.483135
-1.1 | 0.007061581 | -1.1 | 0.005264727 | -1.1 | 1687.214 | 8.466419
-1.095 | 0.007041567 | -1.095 | 0.005231713 | -1.095 | 1689.702 | 8.442291
-1.09 | 0.007026146 | -1.09 | 0.005183567 | -1.09 | 1701.655 | 8.478393
-1.085 | 0.007005517 | -1.085 | 0.005144322 | -1.085 | 1706.838 | 8.521232
-1.08 | 0.0069891 | -1.08 | 0.005105966 | -1.08 | 1713.615 | 8.551133
-1.075 | 0.006957066 | -1.075 | 0.005062782 | -1.075 | 1715.216 | 8.572077
-1.07 | 0.006941207 | -1.07 | 0.005022204 | -1.07 | 1723.327 | 8.596356
-1.065 | 0.006907778 | -1.065 | 0.00498935 | -1.065 | 1719.301 | 8.606569
-1.06 | 0.006896429 | -1.06 | 0.004954742 | -1.06 | 1726.712 | 8.615032
-1.055 | 0.006876481 | -1.055 | 0.004918561 | -1.055 | 1730.751 | 8.643657
-1.05 | 0.006849127 | -1.05 | 0.004878418 | -1.05 | 1733.137 | 8.659721
-1.045 | 0.006844032 | -1.045 | 0.004835424 | -1.045 | 1747.574 | 8.701777
-1.04 | 0.006808728 | -1.04 | 0.004800251 | -1.04 | 1743.761 | 8.728335
-1.035 | 0.006785628 | -1.035 | 0.004761447 | -1.035 | 1747.546 | 8.728266
-1.03 | 0.006768336 | -1.03 | 0.004730386 | -1.03 | 1750.403 | 8.744872
-1.025 | 0.006728566 | -1.025 | 0.00469806 | -1.025 | 1743.081 | 8.73371
-1.02 | 0.006714766 | -1.02 | 0.004646232 | -1.02 | 1757.579 | 8.751649
-1.015 | 0.006704259 | -1.015 | 0.004611702 | -1.015 | 1765.356 | 8.807336
-1.01 | 0.006670956 | -1.01 | 0.004582063 | -1.01 | 1759.848 | 8.81301
-1.005 | 0.006669466 | -1.005 | 0.004539035 | -1.005 | 1776.03 | 8.839695
-1 | 0.006629747 | -1 | 0.004493871 | -1 | 1774.892 | 8.877306
-0.995 | 0.006609206 | -0.995 | 0.004465629 | -0.995 | 1774.838 | 8.874326
-0.99 | 0.006580853 | -0.99 | 0.004430694 | -0.99 | 1774.246 | 8.872711
-0.985 | 0.006579444 | -0.985 | 0.004387873 | -0.985 | 1790.368 | 8.911536
-0.98 | 0.006575153 | -0.98 | 0.004333296 | -0.98 | 1810.747 | 9.002787
-0.975 | 0.006539736 | -0.975 | 0.004290895 | -0.975 | 1810.348 | 9.052739
-0.97 | 0.006521956 | -0.97 | 0.004263595 | -0.97 | 1811.166 | 9.053787
-0.965 | 0.006497032 | -0.965 | 0.004223631 | -0.965 | 1814.634 | 9.064499
-0.96 | 0.006457677 | -0.96 | 0.004194214 | -0.96 | 1806.114 | 9.05187
-0.955 | 0.006445864 | -0.955 | 0.004145566 | -0.955 | 1820.04 | 9.065385
-0.95 | 0.006425648 | -0.95 | 0.004119907 | -0.95 | 1818.902 | 9.097353
-0.945 | 0.00640683 | -0.945 | 0.004083765 | -0.945 | 1823.465 | 9.105916
-0.94 | 0.006405704 | -0.94 | 0.004044053 | -0.94 | 1838.23 | 9.154237
-0.935 | 0.006372047 | -0.935 | 0.00399798 | -0.935 | 1840.438 | 9.196669
-0.93 | 0.006349356 | -0.93 | 0.003960989 | -0.93 | 1843.549 | 9.209968
-0.925 | 0.006331488 | -0.925 | 0.00393281 | -0.925 | 1844.747 | 9.220741
-0.92 | 0.006319975 | -0.92 | 0.003901644 | -0.92 | 1850.428 | 9.237937
-0.915 | 0.006303021 | -0.915 | 0.003864116 | -0.915 | 1856.55 | 9.267444
-0.91 | 0.006277336 | -0.91 | 0.003827581 | -0.91 | 1858.006 | 9.28639
-0.905 | 0.006267233 | -0.905 | 0.003786438 | -0.905 | 1869.151 | 9.317892
-0.9 | 0.006236568 | -0.9 | 0.003726546 | -0.9 | 1879.425 | 9.37144
-0.895 | 0.006226937 | -0.895 | 0.003705682 | -0.895 | 1881.065 | 9.401226
-0.89 | 0.006193917 | -0.89 | 0.003663698 | -0.89 | 1881.616 | 9.406704
-0.885 | 0.006179102 | -0.885 | 0.003616582 | -0.885 | 1893.366 | 9.437457
-0.88 | 0.006167704 | -0.88 | 0.003595615 | -0.88 | 1894.208 | 9.468935
-0.875 | 0.006150657 | -0.875 | 0.003558918 | -0.875 | 1899.887 | 9.485236
-0.87 | 0.006136177 | -0.87 | 0.003506504 | -0.87 | 1914.339 | 9.535565
-0.865 | 0.006121492 | -0.865 | 0.003462358 | -0.865 | 1924.726 | 9.597663
-0.86 | 0.006076297 | -0.86 | 0.003422611 | -0.86 | 1918.362 | 9.607719
-0.855 | 0.006062636 | -0.855 | 0.00339555 | -0.855 | 1921.042 | 9.598509
-0.85 | 0.006042243 | -0.85 | 0.003354239 | -0.85 | 1927.329 | 9.620928
-0.845 | 0.006029611 | -0.845 | 0.003305677 | -0.845 | 1940.82 | 9.670373
-0.84 | 0.00601886 | -0.84 | 0.003285732 | -0.84 | 1941.482 | 9.705754
-0.835 | 0.005998289 | -0.835 | 0.003248472 | -0.835 | 1945.74 | 9.718054
-0.83 | 0.005983297 | -0.83 | 0.003226093 | -0.83 | 1945.534 | 9.728186
-0.825 | 0.00597202 | -0.825 | 0.003175884 | -0.825 | 1960.466 | 9.765
-0.82 | 0.005948788 | -0.82 | 0.003134499 | -0.82 | 1965.427 | 9.81473
-0.815 | 0.00592952 | -0.815 | 0.003098666 | -0.815 | 1969.625 | 9.837629
-0.81 | 0.005904301 | -0.81 | 0.003068091 | -0.81 | 1968.445 | 9.845176
-0.805 | 0.00588854 | -0.805 | 0.003030713 | -0.805 | 1975.068 | 9.858783
-0.8 | 0.005879067 | -0.8 | 0.002992358 | -0.8 | 1985.177 | 9.900614
-0.795 | 0.005863358 | -0.795 | 0.002967011 | -0.795 | 1986.052 | 9.928073
-0.79 | 0.005854031 | -0.79 | 0.002929057 | -0.79 | 1996.039 | 9.955226
-0.785 | 0.005827948 | -0.785 | 0.002883986 | -0.785 | 2001.399 | 9.993595
-0.78 | 0.005798945 | -0.78 | 0.002852535 | -0.78 | 1998.825 | 10.00056
-0.775 | 0.005683385 | -0.775 | 0.002809244 | -0.775 | 1960.396 | 9.898052
-0.77 | 0.005682124 | -0.77 | 0.002775215 | -0.77 | 1972.37 | 9.831916
-0.765 | 0.005661988 | -0.765 | 0.002732194 | -0.765 | 1979.601 | 9.879928
-0.76 | 0.005642555 | -0.76 | 0.002694533 | -0.76 | 1984.598 | 9.910498
-0.755 | 0.005653537 | -0.755 | 0.002647216 | -0.755 | 2008.823 | 9.983551
-0.75 | 0.005644761 | -0.75 | 0.002624019 | -0.75 | 2011.992 | 10.05204
-0.745 | 0.005631426 | -0.745 | 0.002571385 | -0.745 | 2027.1 | 10.09773
-0.74 | 0.005617282 | -0.74 | 0.002535551 | -0.74 | 2033.758 | 10.15214
-0.735 | 0.005581899 | -0.735 | 0.002485575 | -0.735 | 2037.011 | 10.17692
-0.73 | 0.00558255 | -0.73 | 0.002467933 | -0.73 | 2042.038 | 10.19762
-0.725 | 0.005577347 | -0.725 | 0.002426393 | -0.725 | 2055.724 | 10.24441
-0.72 | 0.005552893 | -0.72 | 0.002387524 | -0.72 | 2058.891 | 10.28654
-0.715 | 0.005540196 | -0.715 | 0.002349423 | -0.715 | 2067.331 | 10.31555
-0.71 | 0.005539509 | -0.71 | 0.002312777 | -0.71 | 2080.836 | 10.37042
-0.705 | 0.005519738 | -0.705 | 0.002263584 | -0.705 | 2091.204 | 10.4301
-0.7 | 0.005509252 | -0.7 | 0.002238628 | -0.7 | 2094.397 | 10.464
-0.695 | 0.005505026 | -0.695 | 0.002197197 | -0.695 | 2108.5 | 10.50724
-0.69 | 0.005489262 | -0.69 | 0.002157888 | -0.69 | 2116.048 | 10.56137
-0.685 | 0.005476684 | -0.685 | 0.002126127 | -0.685 | 2121.503 | 10.59388
-0.68 | 0.005464364 | -0.68 | 0.002087803 | -0.68 | 2130.231 | 10.62934
-0.675 | 0.005451697 | -0.675 | 0.002051732 | -0.675 | 2137.711 | 10.66986
-0.67 | 0.005411217 | -0.67 | 0.002020646 | -0.67 | 2129.453 | 10.66791
-0.665 | 0.005430853 | -0.665 | 0.001979774 | -0.665 | 2154.738 | 10.71048
-0.66 | 0.005403743 | -0.66 | 0.001927393 | -0.66 | 2163.114 | 10.79463
-0.655 | 0.005402347 | -0.655 | 0.001900118 | -0.655 | 2171.782 | 10.83724
-0.65 | 0.005410067 | -0.65 | 0.001865666 | -0.65 | 2188.268 | 10.90013
-0.645 | 0.00538094 | -0.645 | 0.001837539 | -0.645 | 2184.039 | 10.93077
-0.64 | 0.005377469 | -0.64 | 0.001807767 | -0.64 | 2192.909 | 10.94237
-0.635 | 0.005369045 | -0.635 | 0.001746609 | -0.635 | 2214.463 | 11.01843
-0.63 | 0.005355098 | -0.63 | 0.001714591 | -0.63 | 2219.384 | 11.08462
-0.625 | 0.005354234 | -0.625 | 0.001674659 | -0.625 | 2234.381 | 11.13441
-0.62 | 0.005333117 | -0.62 | 0.001649727 | -0.62 | 2232.462 | 11.16711
-0.615 | 0.005315508 | -0.615 | 0.00161424 | -0.615 | 2237.29 | 11.17438
-0.61 | 0.005320805 | -0.61 | 0.001561621 | -0.61 | 2261.331 | 11.24655
-0.605 | 0.00530407 | -0.605 | 0.00152266 | -0.605 | 2268.246 | 11.32394
-0.6 | 0.005306145 | -0.6 | 0.001487194 | -0.6 | 2282.51 | 11.37689
-0.595 | 0.00528493 | -0.595 | 0.001454623 | -0.595 | 2284.209 | 11.4168
-0.59 | 0.005284057 | -0.59 | 0.001429346 | -0.59 | 2292.17 | 11.44095
-0.585 | 0.00527169 | -0.585 | 0.001381165 | -0.585 | 2305.605 | 11.49444
-0.58 | 0.005267726 | -0.58 | 0.001345411 | -0.58 | 2317.109 | 11.55678
-0.575 | 0.005270923 | -0.575 | 0.001319853 | -0.575 | 2327.157 | 11.61066
-0.57 | 0.005239666 | -0.57 | 0.001279466 | -0.57 | 2327.788 | 11.63736
-0.565 | 0.005235417 | -0.565 | 0.001234109 | -0.565 | 2343.763 | 11.67888
-0.56 | 0.005231679 | -0.56 | 0.001208009 | -0.56 | 2350.744 | 11.73627
-0.555 | 0.005232128 | -0.555 | 0.00116998 | -0.555 | 2365.457 | 11.7905
-0.55 | 0.00523826 | -0.55 | 0.001133954 | -0.55 | 2381.937 | 11.86848
-0.545 | 0.005235293 | -0.545 | 0.001102531 | -0.545 | 2391.841 | 11.93444
-0.54 | 0.005242606 | -0.54 | 0.001052167 | -0.54 | 2415.767 | 12.01902
-0.535 | 0.00522683 | -0.535 | 0.001015862 | -0.535 | 2421.868 | 12.09409
-0.53 | 0.005193102 | -0.53 | 0.0009849897 | -0.53 | 2416.748 | 12.09654
-0.525 | 0.005206418 | -0.525 | 0.0009421502 | -0.525 | 2439.944 | 12.14173
-0.52 | 0.005205514 | -0.52 | 0.0009254659 | -0.52 | 2443.766 | 12.20927
-0.515 | 0.005216585 | -0.515 | 0.0008883525 | -0.515 | 2463.137 | 12.26726
-0.51 | 0.005207424 | -0.51 | 0.0008384057 | -0.51 | 2478.958 | 12.35524
-0.505 | 0.005198408 | -0.505 | 0.0008130063 | -0.505 | 2483.069 | 12.40507
-0.5 | 0.005221277 | -0.5 | 0.0007581014 | -0.5 | 2516.639 | 12.49927
-0.495 | 0.005220732 | -0.495 | 0.0007148118 | -0.495 | 2533.4 | 12.6251
-0.49 | 0.00519562 | -0.49 | 0.0006993727 | -0.49 | 2525.008 | 12.64602
-0.485 | 0.005197503 | -0.485 | 0.0006581802 | -0.485 | 2541.928 | 12.66734
-0.48 | 0.005206208 | -0.48 | 0.0006239188 | -0.48 | 2558.795 | 12.75181
-0.475 | 0.00518887 | -0.475 | 0.0005809861 | -0.475 | 2567.327 | 12.81531
-0.47 | 0.005201382 | -0.47 | 0.0005283615 | -0.47 | 2594.832 | 12.9054
-0.465 | 0.005217545 | -0.465 | 0.0004974429 | -0.465 | 2613.674 | 13.02127
-0.46 | 0.005212788 | -0.46 | 0.0004628768 | -0.46 | 2624.228 | 13.09476
-0.455 | 0.005220206 | -0.455 | 0.0004223246 | -0.455 | 2643.496 | 13.16931
-0.45 | 0.005237534 | -0.45 | 0.0003939893 | -0.45 | 2661.658 | 13.26289
-0.445 | 0.005248097 | -0.445 | 0.000354411 | -0.445 | 2681.968 | 13.35906
-0.44 | 0.005252666 | -0.44 | 0.0003176609 | -0.44 | 2698.045 | 13.45003
-0.435 | 0.005259387 | -0.435 | 0.0002871068 | -0.435 | 2712.181 | 13.52556
-0.43 | 0.005243416 | -0.43 | 0.0002568551 | -0.43 | 2715.283 | 13.56866
-0.425 | 0.005273743 | -0.425 | 0.0002245646 | -0.425 | 2741.58 | 13.64216
-0.42 | 0.005280767 | -0.42 | 0.0001887946 | -0.42 | 2758.365 | 13.74986
-0.415 | 0.005282282 | -0.415 | 0.0001491099 | -0.415 | 2774.384 | 13.83187
-0.41 | 0.005297702 | -0.41 | 0.0001170514 | -0.41 | 2793.417 | 13.9195
-0.405 | 0.005313441 | -0.405 | 9.419506e-05 | -0.405 | 2808.187 | 14.00401
-0.4 | 0.005325459 | -0.4 | 5.12012e-05 | -0.4 | 2830.834 | 14.09755
-0.395 | 0.005344229 | -0.395 | 2.284977e-05 | -0.395 | 2849.695 | 14.20132
-0.39 | 0.005358617 | -0.39 | -1.422877e-05 | -0.39 | 2870.641 | 14.30084
-0.385 | 0.005391699 | -0.385 | -5.503406e-05 | -0.385 | 2902.345 | 14.43247
-0.38 | 0.005394363 | -0.38 | -9.242964e-05 | -0.38 | 2917.818 | 14.55041
-0.375 | 0.0054123 | -0.375 | -0.0001067614 | -0.375 | 2929.552 | 14.61843
-0.37 | 0.005427878 | -0.37 | -0.0001466204 | -0.37 | 2952.403 | 14.70489
-0.365 | 0.005441874 | -0.365 | -0.0001859277 | -0.365 | 2974.231 | 14.81658
-0.36 | 0.00548643 | -0.36 | -0.0002198743 | -0.36 | 3008.15 | 14.95595
-0.355 | 0.005487431 | -0.355 | -0.0002536744 | -0.355 | 3021.099 | 15.07312
-0.35 | 0.005523934 | -0.35 | -0.0002726509 | -0.35 | 3043.971 | 15.16268
-0.345 | 0.005542556 | -0.345 | -0.0003144155 | -0.345 | 3069.197 | 15.28292
-0.34 | 0.005574724 | -0.34 | -0.0003606542 | -0.34 | 3103.07 | 15.43067
-0.335 | 0.005599707 | -0.335 | -0.0003823458 | -0.335 | 3121.717 | 15.56197
-0.33 | 0.005628118 | -0.33 | -0.0004193463 | -0.33 | 3149.354 | 15.67768
-0.325 | 0.005645962 | -0.325 | -0.0004605322 | -0.325 | 3173.93 | 15.80821
-0.32 | 0.005684406 | -0.32 | -0.0004895799 | -0.32 | 3202.565 | 15.94124
-0.315 | 0.005716226 | -0.315 | -0.0005380708 | -0.315 | 3237.352 | 16.09979
-0.31 | 0.005750231 | -0.31 | -0.0005546846 | -0.31 | 3257.892 | 16.23811
-0.305 | 0.005768909 | -0.305 | -0.0005902121 | -0.305 | 3280.152 | 16.34511
-0.3 | 0.005812071 | -0.3 | -0.0006263454 | -0.3 | 3314.451 | 16.48651
-0.295 | 0.005846016 | -0.295 | -0.0006712163 | -0.295 | 3348.521 | 16.65743
-0.29 | 0.005864486 | -0.29 | -0.0006955032 | -0.29 | 3365.287 | 16.78452
-0.285 | 0.005936053 | -0.285 | -0.0007380143 | -0.285 | 3416.278 | 16.95391
-0.28 | 0.005961094 | -0.28 | -0.0007639984 | -0.28 | 3437.012 | 17.13322
-0.275 | 0.006014077 | -0.275 | -0.0008026629 | -0.275 | 3477.238 | 17.28562
-0.27 | 0.006063373 | -0.27 | -0.0008282271 | -0.27 | 3509.41 | 17.46662
-0.265 | 0.006093004 | -0.265 | -0.0008576007 | -0.265 | 3533.973 | 17.60846
-0.26 | 0.006154411 | -0.26 | -0.000909646 | -0.26 | 3584.663 | 17.79659
-0.255 | 0.006193978 | -0.255 | -0.0009411139 | -0.255 | 3614.998 | 17.99915
-0.25 | 0.006243196 | -0.25 | -0.0009645748 | -0.25 | 3646.123 | 18.1528
-0.245 | 0.006290244 | -0.245 | -0.0009992132 | -0.245 | 3681.57 | 18.31923
-0.24 | 0.006347392 | -0.24 | -0.001036684 | -0.24 | 3723.223 | 18.51198
-0.235 | 0.006405658 | -0.235 | -0.001063559 | -0.235 | 3760.327 | 18.70887
-0.23 | 0.006462844 | -0.23 | -0.001102528 | -0.23 | 3802.717 | 18.90761
-0.225 | 0.006529344 | -0.225 | -0.001128284 | -0.225 | 3843.236 | 19.11488
-0.22 | 0.006604802 | -0.22 | -0.001168832 | -0.22 | 3895.151 | 19.34597
-0.215 | 0.006652712 | -0.215 | -0.00118529 | -0.215 | 3922.287 | 19.54359
-0.21 | 0.006733767 | -0.21 | -0.001206529 | -0.21 | 3967.623 | 19.72478
-0.205 | 0.00679457 | -0.205 | -0.001239977 | -0.205 | 4009.099 | 19.9418
-0.2 | 0.006840036 | -0.2 | -0.001277872 | -0.2 | 4045.35 | 20.13612
-0.195 | 0.006937799 | -0.195 | -0.00131293 | -0.195 | 4105.333 | 20.37671
-0.19 | 0.007013423 | -0.19 | -0.001350117 | -0.19 | 4155.715 | 20.65262
-0.185 | 0.007090882 | -0.185 | -0.001364496 | -0.185 | 4196.033 | 20.87937
-0.18 | 0.007171307 | -0.18 | -0.001418113 | -0.18 | 4256.603 | 21.13159
-0.175 | 0.007235307 | -0.175 | -0.001435422 | -0.175 | 4291.869 | 21.37118
-0.17 | 0.007331918 | -0.17 | -0.001459454 | -0.17 | 4346.009 | 21.59469
-0.165 | 0.007429038 | -0.165 | -0.001507391 | -0.165 | 4411.863 | 21.89468
-0.16 | 0.00752571 | -0.16 | -0.001525887 | -0.16 | 4463.377 | 22.1881
-0.155 | 0.007621623 | -0.155 | -0.001555731 | -0.155 | 4519.971 | 22.45837
-0.15 | 0.007715152 | -0.15 | -0.001591907 | -0.15 | 4578.459 | 22.74607
-0.145 | 0.007831952 | -0.145 | -0.001615675 | -0.145 | 4642.16 | 23.05155
-0.14 | 0.007938226 | -0.14 | -0.001649571 | -0.14 | 4705.671 | 23.36958
-0.135 | 0.008065141 | -0.135 | -0.001686025 | -0.135 | 4780.312 | 23.71496
-0.13 | 0.00817609 | -0.13 | -0.00170662 | -0.13 | 4839.684 | 24.04999
-0.125 | 0.008277659 | -0.125 | -0.001727197 | -0.125 | 4894.545 | 24.33557
-0.12 | 0.008406352 | -0.12 | -0.001759828 | -0.12 | 4968.206 | 24.65688
-0.115 | 0.008536254 | -0.115 | -0.001800379 | -0.115 | 5046.247 | 25.03613
-0.11 | 0.008668293 | -0.11 | -0.001817018 | -0.11 | 5113.84 | 25.40022
-0.105 | 0.008815641 | -0.105 | -0.001857507 | -0.105 | 5200.222 | 25.78515
-0.1 | 0.008964197 | -0.1 | -0.001889658 | -0.1 | 5283.184 | 26.20851
-0.095 | 0.009117486 | -0.095 | -0.001912327 | -0.095 | 5363.866 | 26.61763
-0.09 | 0.009269357 | -0.09 | -0.001944413 | -0.09 | 5448.388 | 27.03064
-0.085 | 0.009446586 | -0.085 | -0.00200145 | -0.085 | 5557.049 | 27.51359
-0.08 | 0.009621898 | -0.08 | -0.002021997 | -0.08 | 5647.281 | 28.01083
-0.075 | 0.009807406 | -0.075 | -0.002069784 | -0.075 | 5755.477 | 28.5069
-0.07 | 0.01000321 | -0.07 | -0.002103495 | -0.07 | 5861.857 | 29.04334
-0.065 | 0.01019458 | -0.065 | -0.002132921 | -0.065 | 5964.058 | 29.56479
-0.06 | 0.01039817 | -0.06 | -0.002167531 | -0.06 | 6074.609 | 30.09667
-0.055 | 0.01063728 | -0.055 | -0.002199686 | -0.055 | 6201.022 | 30.68908
-0.05 | 0.01087153 | -0.05 | -0.002234874 | -0.05 | 6326.561 | 31.31896
-0.045 | 0.01114482 | -0.045 | -0.002286833 | -0.045 | 6478.882 | 32.01361
-0.04 | 0.01144009 | -0.04 | -0.002328149 | -0.04 | 6636.642 | 32.78881
-0.035 | 0.01176032 | -0.035 | -0.002340933 | -0.035 | 6792.686 | 33.57332
-0.03 | 0.01212321 | -0.03 | -0.002369948 | -0.03 | 6976.99 | 34.42419
-0.025 | 0.01254483 | -0.025 | -0.002394358 | -0.025 | 7187.265 | 35.41064
-0.02 | 0.01301047 | -0.02 | -0.002431393 | -0.02 | 7424.722 | 36.52997
-0.015 | 0.0135428 | -0.015 | -0.002447034 | -0.015 | 7683.917 | 37.7716
-0.01 | 0.01420763 | -0.01 | -0.002456337 | -0.01 | 8003.645 | 39.2189
-0.005 | 0.01500088 | -0.005 | -0.002486636 | -0.005 | 8395.074 | 40.9968
9.015011e-14 | 0.01586171 | 9.015011e-14 | -0.002518816 | 9.015011e-14 | 8819.831 | 43.03726
0.005 | 0.01689532 | 0.005 | -0.002543716 | 0.005 | 9324.001 | 45.35958
0.01 | 0.01790933 | 0.01 | -0.002580086 | 0.01 | 9824.275 | 47.87069
0.015 | 0.01881857 | 0.015 | -0.002590887 | 0.015 | 10262 | 50.21569
0.02 | 0.01951413 | 0.02 | -0.002617246 | 0.02 | 10604.66 | 52.16666
0.025 | 0.0198028 | 0.025 | -0.002664687 | 0.025 | 10762.19 | 53.41714
0.03 | 0.01968733 | 0.03 | -0.002687337 | 0.03 | 10713.91 | 53.69025
0.035 | 0.0192226 | 0.035 | -0.002712788 | 0.035 | 10499.37 | 53.03318
0.04 | 0.01859347 | 0.04 | -0.002747864 | 0.04 | 10210.56 | 51.77482
0.045 | 0.01797162 | 0.045 | -0.002795806 | 0.045 | 9931.428 | 50.35498
0.05 | 0.01730384 | 0.05 | -0.002832243 | 0.05 | 9624.726 | 48.89038
0.055 | 0.01670781 | 0.055 | -0.002865182 | 0.055 | 9350.781 | 47.43877
0.06 | 0.01614729 | 0.06 | -0.002892147 | 0.06 | 9091.007 | 46.10447
0.065 | 0.01562518 | 0.065 | -0.002913212 | 0.065 | 8846.829 | 44.84459
0.07 | 0.0151548 | 0.07 | -0.002929086 | 0.07 | 8624.99 | 43.67955
0.075 | 0.01467984 | 0.075 | -0.002962102 | 0.075 | 8409.175 | 42.58541
0.08 | 0.01431118 | 0.08 | -0.002978189 | 0.08 | 8236.245 | 41.61355
0.085 | 0.01391237 | 0.085 | -0.002997877 | 0.085 | 8050.571 | 40.71704
0.09 | 0.01356786 | 0.09 | -0.003021011 | 0.09 | 7892.61 | 39.85795
0.095 | 0.01323462 | 0.095 | -0.003033558 | 0.095 | 7734.975 | 39.06896
0.1 | 0.01292205 | 0.1 | -0.003038787 | 0.1 | 7583.751 | 38.29682
0.105 | 0.01262418 | 0.105 | -0.003061631 | 0.105 | 7448.03 | 37.57945
0.11 | 0.01234874 | 0.11 | -0.003084774 | 0.11 | 7323.215 | 36.92811
0.115 | 0.01206153 | 0.115 | -0.003120554 | 0.115 | 7198.818 | 36.30508
0.12 | 0.01183264 | 0.12 | -0.003153676 | 0.12 | 7101.13 | 35.74987
0.125 | 0.0115712 | 0.125 | -0.003158552 | 0.125 | 6974.267 | 35.18849
0.13 | 0.01131619 | 0.13 | -0.003169765 | 0.13 | 6853.535 | 34.56951
0.135 | 0.01107825 | 0.135 | -0.003200383 | 0.135 | 6750.302 | 34.00959
0.14 | 0.01087812 | 0.14 | -0.003226898 | 0.14 | 6663.242 | 33.53386
0.145 | 0.01066952 | 0.145 | -0.003227012 | 0.145 | 6559.451 | 33.05673
0.15 | 0.01045564 | 0.15 | -0.003255506 | 0.15 | 6466.743 | 32.56548
0.155 | 0.01025369 | 0.155 | -0.003281383 | 0.155 | 6378.507 | 32.11312
0.16 | 0.01005423 | 0.16 | -0.00330838 | 0.16 | 6292.002 | 31.67627
0.165 | 0.009840314 | 0.165 | -0.003328435 | 0.165 | 6195.227 | 31.21807
0.17 | 0.00967664 | 0.17 | -0.003360643 | 0.17 | 6128.394 | 30.80905
0.175 | 0.009495196 | 0.175 | -0.003400604 | 0.175 | 6056.754 | 30.46287
0.18 | 0.009309981 | 0.18 | -0.003430883 | 0.18 | 5978.658 | 30.08853
0.185 | 0.009145865 | 0.185 | -0.003447137 | 0.185 | 5903.957 | 29.70654
0.19 | 0.008982072 | 0.19 | -0.003470126 | 0.19 | 5832.643 | 29.3415
0.195 | 0.008820166 | 0.195 | -0.003493988 | 0.195 | 5762.653 | 28.98824
0.2 | 0.008672764 | 0.2 | -0.003505543 | 0.2 | 5693.717 | 28.64093
0.205 | 0.008515369 | 0.205 | -0.003541054 | 0.205 | 5631.482 | 28.313
0.21 | 0.008366361 | 0.21 | -0.003575114 | 0.21 | 5572.574 | 28.01014
0.215 | 0.008216421 | 0.215 | -0.003600351 | 0.215 | 5508.986 | 27.7039
0.22 | 0.00807521 | 0.22 | -0.003623834 | 0.22 | 5448.745 | 27.39433
0.225 | 0.007944603 | 0.225 | -0.003641799 | 0.225 | 5390.944 | 27.09922
0.23 | 0.007794022 | 0.23 | -0.003674282 | 0.23 | 5330.525 | 26.80367
0.235 | 0.007671192 | 0.235 | -0.003718157 | 0.235 | 5288.889 | 26.54854
0.24 | 0.007537449 | 0.24 | -0.003742489 | 0.24 | 5232.638 | 26.30382
0.245 | 0.007410667 | 0.245 | -0.003767849 | 0.245 | 5180.221 | 26.03215
0.25 | 0.007280697 | 0.25 | -0.00376845 | 0.25 | 5114.394 | 25.73654
0.255 | 0.007136865 | 0.255 | -0.003816276 | 0.255 | 5064.576 | 25.44743
0.26 | 0.007028518 | 0.26 | -0.003840425 | 0.26 | 5020.423 | 25.2125
0.265 | 0.006889881 | 0.265 | -0.003879774 | 0.265 | 4969.031 | 24.97363
0.27 | 0.006771867 | 0.27 | -0.003901003 | 0.27 | 4918.839 | 24.71967
0.275 | 0.006679795 | 0.275 | -0.003938751 | 0.275 | 4889.021 | 24.51965
0.28 | 0.006541874 | 0.28 | -0.003963551 | 0.28 | 4830.991 | 24.30003
0.285 | 0.006436124 | 0.285 | -0.003988493 | 0.285 | 4788.466 | 24.04864
0.29 | 0.006317019 | 0.29 | -0.004006373 | 0.29 | 4736.143 | 23.81152
0.295 | 0.00622252 | 0.295 | -0.004032322 | 0.295 | 4699.5 | 23.58911
0.3 | 0.006122844 | 0.3 | -0.004079055 | 0.3 | 4670.345 | 23.42461
0.305 | 0.005997909 | 0.305 | -0.00411018 | 0.305 | 4621.581 | 23.22981
0.31 | 0.005888004 | 0.31 | -0.004137602 | 0.31 | 4578.251 | 22.99958
0.315 | 0.005787739 | 0.315 | -0.004166469 | 0.315 | 4540.241 | 22.79623
0.32 | 0.005673237 | 0.32 | -0.004188463 | 0.32 | 4492.102 | 22.58086
0.325 | 0.005588041 | 0.325 | -0.004214877 | 0.325 | 4460.145 | 22.38062
0.33 | 0.00547826 | 0.33 | -0.004239132 | 0.33 | 4415.356 | 22.18875
0.335 | 0.005382529 | 0.335 | -0.004281953 | 0.335 | 4386.217 | 22.00393
0.34 | 0.005271096 | 0.34 | -0.004308968 | 0.34 | 4341.959 | 21.82044
0.345 | 0.005182168 | 0.345 | -0.004317258 | 0.345 | 4299.516 | 21.60369
0.35 | 0.005107854 | 0.35 | -0.004371091 | 0.35 | 4285.938 | 21.46363
0.355 | 0.005026146 | 0.355 | -0.004394097 | 0.355 | 4254.02 | 21.3499
0.36 | 0.004942627 | 0.36 | -0.00444119 | 0.36 | 4232.792 | 21.21703
0.365 | 0.004837887 | 0.365 | -0.00446286 | 0.365 | 4189.18 | 21.05493
0.37 | 0.004745183 | 0.37 | -0.004491756 | 0.37 | 4154.813 | 20.85998
0.375 | 0.004650833 | 0.375 | -0.004539693 | 0.375 | 4128.791 | 20.70901
0.38 | 0.004564047 | 0.38 | -0.004557663 | 0.38 | 4092.02 | 20.55203
0.385 | 0.004493228 | 0.385 | -0.004593872 | 0.385 | 4071.663 | 20.40921
0.39 | 0.004399706 | 0.39 | -0.004617033 | 0.39 | 4034.15 | 20.26453
0.395 | 0.004304315 | 0.395 | -0.004652319 | 0.395 | 4001.559 | 20.08927
0.4 | 0.004240501 | 0.4 | -0.004679681 | 0.4 | 3980.318 | 19.95469
0.405 | 0.004152995 | 0.405 | -0.004713431 | 0.405 | 3950.773 | 19.82773
0.41 | 0.004073592 | 0.41 | -0.00474523 | 0.41 | 3924.18 | 19.68738
0.415 | 0.003991989 | 0.415 | -0.004780112 | 0.415 | 3898.011 | 19.55548
0.42 | 0.003908622 | 0.42 | -0.004813672 | 0.42 | 3870.362 | 19.42093
0.425 | 0.003844155 | 0.425 | -0.004840879 | 0.425 | 3848.733 | 19.29774
0.43 | 0.003748065 | 0.43 | -0.004876432 | 0.43 | 3815.934 | 19.16167
0.435 | 0.003667105 | 0.435 | -0.004913102 | 0.435 | 3790.932 | 19.01716
0.44 | 0.003592636 | 0.44 | -0.004940848 | 0.44 | 3764.762 | 18.88923
0.445 | 0.003514756 | 0.445 | -0.004955165 | 0.445 | 3730.512 | 18.73818
0.45 | 0.003452745 | 0.45 | -0.004976164 | 0.45 | 3707.082 | 18.59398
0.455 | 0.00337271 | 0.455 | -0.005008194 | 0.455 | 3680.297 | 18.46845
0.46 | 0.003289996 | 0.46 | -0.005039417 | 0.46 | 3651.839 | 18.33034
0.465 | 0.003213838 | 0.465 | -0.005076892 | 0.465 | 3629.527 | 18.20342
0.47 | 0.003138696 | 0.47 | -0.005111533 | 0.47 | 3606.343 | 18.08968
0.475 | 0.003080519 | 0.475 | -0.005139126 | 0.475 | 3587.918 | 17.98565
0.48 | 0.003002153 | 0.48 | -0.005157771 | 0.48 | 3555.51 | 17.85857
0.485 | 0.002927057 | 0.485 | -0.005218528 | 0.485 | 3544.88 | 17.75098
0.49 | 0.002870109 | 0.49 | -0.00525838 | 0.49 | 3532.927 | 17.69452
0.495 | 0.002790814 | 0.495 | -0.005296864 | 0.495 | 3509.594 | 17.6063
0.5 | 0.002770264 | 0.5 | -0.00531871 | 0.5 | 3506.465 | 17.54015
0.505 | 0.002662198 | 0.505 | -0.005353743 | 0.505 | 3467.671 | 17.43534
0.51 | 0.002595489 | 0.51 | -0.005388243 | 0.51 | 3448.465 | 17.29034
0.515 | 0.002521564 | 0.515 | -0.005423771 | 0.515 | 3426.291 | 17.18689
0.52 | 0.002451377 | 0.52 | -0.005463526 | 0.52 | 3407.938 | 17.08557
0.525 | 0.002371645 | 0.525 | -0.005488555 | 0.525 | 3377.939 | 16.96469
0.53 | 0.002307973 | 0.53 | -0.005521713 | 0.53 | 3359.547 | 16.84372
0.535 | 0.002261815 | 0.535 | -0.005559828 | 0.535 | 3351.938 | 16.77871
0.54 | 0.002193021 | 0.54 | -0.005594007 | 0.54 | 3331.578 | 16.70879
0.545 | 0.002134392 | 0.545 | -0.005628243 | 0.545 | 3316.123 | 16.61925
0.55 | 0.002071587 | 0.55 | -0.005660959 | 0.55 | 3297.935 | 16.53514
0.555 | 0.002005196 | 0.555 | -0.005687793 | 0.555 | 3275.204 | 16.43285
0.56 | 0.001942492 | 0.56 | -0.00572163 | 0.56 | 3257.601 | 16.33201
0.565 | 0.00187065 | 0.565 | -0.005751269 | 0.565 | 3233.601 | 16.228
0.57 | 0.001797528 | 0.57 | -0.005794436 | 0.57 | 3215.477 | 16.12269
0.575 | 0.001752325 | 0.575 | -0.005822116 | 0.575 | 3203.319 | 16.04699
0.58 | 0.001685961 | 0.58 | -0.005843564 | 0.58 | 3178.016 | 15.95334
0.585 | 0.001624809 | 0.585 | -0.005876384 | 0.585 | 3160.671 | 15.84672
0.59 | 0.001575848 | 0.59 | -0.005910153 | 0.59 | 3149.631 | 15.77575
0.595 | 0.001493347 | 0.595 | -0.005940187 | 0.595 | 3120.705 | 15.67584
0.6 | 0.001444263 | 0.6 | -0.00597718 | 0.6 | 3111.153 | 15.57964
0.605 | 0.001375067 | 0.605 | -0.006010317 | 0.605 | 3090.1 | 15.50313
0.61 | 0.001325263 | 0.61 | -0.006046542 | 0.61 | 3079.834 | 15.42484
0.615 | 0.001257723 | 0.615 | -0.006097343 | 0.615 | 3068.052 | 15.36972
0.62 | 0.001185504 | 0.62 | -0.006118595 | 0.62 | 3039.846 | 15.26975
0.625 | 0.001151032 | 0.625 | -0.006153366 | 0.625 | 3036.24 | 15.19021
0.63 | 0.00108265 | 0.63 | -0.006173862 | 0.63 | 3009.511 | 15.11438
0.635 | 0.001014827 | 0.635 | -0.006205819 | 0.635 | 2988.551 | 14.99516
0.64 | 0.0009662871 | 0.64 | -0.006257443 | 0.64 | 2986.281 | 14.93708
0.645 | 0.0008918282 | 0.645 | -0.00628076 | 0.645 | 2957.991 | 14.86068
0.65 | 0.0008484093 | 0.65 | -0.006322264 | 0.65 | 2953.322 | 14.77828
0.655 | 0.0008000293 | 0.655 | -0.006342795 | 0.655 | 2936.209 | 14.72383
0.66 | 0.0007353237 | 0.66 | -0.006397014 | 0.66 | 2927.427 | 14.65909
0.665 | 0.000675789 | 0.665 | -0.006432871 | 0.665 | 2912.315 | 14.59936
0.67 | 0.000625745 | 0.67 | -0.006463948 | 0.67 | 2899.464 | 14.52945
0.675 | 0.0005748794 | 0.675 | -0.006479848 | 0.675 | 2878.936 | 14.446
0.68 | 0.0005013355 | 0.68 | -0.006523784 | 0.68 | 2860.979 | 14.34979
0.685 | 0.0004592303 | 0.685 | -0.006554641 | 0.685 | 2851.831 | 14.28202
0.69 | 0.0004024821 | 0.69 | -0.006599749 | 0.69 | 2842.496 | 14.23582
0.695 | 0.0003299938 | 0.695 | -0.006636836 | 0.695 | 2821.758 | 14.16063
0.7 | 0.0002893237 | 0.7 | -0.006665582 | 0.7 | 2812.287 | 14.08511
0.705 | 0.0002313948 | 0.705 | -0.006712443 | 0.705 | 2803.226 | 14.03878
0.71 | 0.0001721557 | 0.71 | -0.006727308 | 0.71 | 2778.183 | 13.95352
0.715 | 0.000137113 | 0.715 | -0.0067656 | 0.715 | 2775.992 | 13.88544
0.72 | 7.021252e-05 | 0.72 | -0.00679274 | 0.72 | 2753.163 | 13.82289
0.725 | 1.219589e-05 | 0.725 | -0.006824209 | 0.725 | 2736.675 | 13.7246
0.73 | -3.980008e-05 | 0.73 | -0.006865567 | 0.73 | 2727.82 | 13.66124
0.735 | -0.0001104129 | 0.735 | -0.006916341 | 0.735 | 2714.55 | 13.60593
0.74 | -0.0001311828 | 0.74 | -0.006940357 | 0.74 | 2712.358 | 13.56727
0.745 | -0.0001902375 | 0.745 | -0.006972244 | 0.745 | 2695.572 | 13.51982
0.75 | -0.0002299454 | 0.75 | -0.007009605 | 0.75 | 2690.696 | 13.46567
0.755 | -0.0002922741 | 0.755 | -0.007038369 | 0.755 | 2670.84 | 13.40384
0.76 | -0.0003380939 | 0.76 | -0.007074524 | 0.76 | 2662.452 | 13.33323
0.765 | -0.0003933655 | 0.765 | -0.007110384 | 0.765 | 2649.387 | 13.2796
0.77 | -0.0004582023 | 0.77 | -0.007137568 | 0.77 | 2627.57 | 13.19239
0.775 | -0.000497824 | 0.775 | -0.007174575 | 0.775 | 2622.565 | 13.12534
0.78 | -0.000551004 | 0.78 | -0.007192166 | 0.78 | 2601.738 | 13.06076
0.785 | -0.0006202413 | 0.785 | -0.007241639 | 0.785 | 2588.504 | 12.97561
0.79 | -0.0006365836 | 0.79 | -0.00727689 | 0.79 | 2593.827 | 12.95583
0.795 | -0.0006841986 | 0.795 | -0.007299271 | 0.795 | 2577.969 | 12.92949
0.8 | -0.0007467404 | 0.8 | -0.007345134 | 0.8 | 2566.216 | 12.86046
0.805 | -0.0007835053 | 0.805 | -0.007374975 | 0.805 | 2559.143 | 12.8134
0.81 | -0.0008475891 | 0.81 | -0.007418112 | 0.81 | 2545.342 | 12.76121
0.815 | -0.0008924454 | 0.815 | -0.007439555 | 0.815 | 2530.357 | 12.68925
0.82 | -0.000938968 | 0.82 | -0.007477883 | 0.82 | 2522.675 | 12.63258
0.825 | -0.000997258 | 0.825 | -0.007510203 | 0.825 | 2506.464 | 12.57285
0.83 | -0.001048061 | 0.83 | -0.007540563 | 0.83 | 2492.904 | 12.49842
0.835 | -0.001092162 | 0.835 | -0.007581625 | 0.835 | 2487.696 | 12.4515
0.84 | -0.001127655 | 0.84 | -0.00759966 | 0.84 | 2475.569 | 12.40816
0.845 | -0.001191788 | 0.845 | -0.00762647 | 0.845 | 2453.909 | 12.32369
0.85 | -0.001224213 | 0.85 | -0.007674394 | 0.85 | 2457.596 | 12.27876
0.855 | -0.00127556 | 0.855 | -0.007704848 | 0.855 | 2443.821 | 12.25354
0.86 | -0.001327991 | 0.86 | -0.007729025 | 0.86 | 2426.513 | 12.17584
0.865 | -0.001359691 | 0.865 | -0.00777439 | 0.865 | 2429.32 | 12.13958
0.87 | -0.001403945 | 0.87 | -0.007822206 | 0.87 | 2427.28 | 12.1415
0.875 | -0.001436701 | 0.875 | -0.007845263 | 0.875 | 2418.876 | 12.11539
0.88 | -0.001490328 | 0.88 | -0.007877288 | 0.88 | 2404.76 | 12.05909
0.885 | -0.001552888 | 0.885 | -0.007912523 | 0.885 | 2387.898 | 11.98165
0.89 | -0.001606695 | 0.89 | -0.007943785 | 0.89 | 2373.33 | 11.90307
0.895 | -0.001635629 | 0.895 | -0.007971454 | 0.895 | 2368.973 | 11.85576
0.9 | -0.001696793 | 0.9 | -0.008008676 | 0.9 | 2353.734 | 11.80677
0.905 | -0.001733451 | 0.905 | -0.008027996 | 0.905 | 2341.665 | 11.7385
0.91 | -0.001784112 | 0.91 | -0.008064608 | 0.91 | 2331.174 | 11.6821
0.915 | -0.001834114 | 0.915 | -0.008103019 | 0.915 | 2321.862 | 11.63259
0.92 | -0.001879703 | 0.92 | -0.008138745 | 0.92 | 2313.379 | 11.5881
0.925 | -0.001935807 | 0.925 | -0.008170762 | 0.925 | 2298.071 | 11.52862
0.93 | -0.001961978 | 0.93 | -0.008215152 | 0.93 | 2303.063 | 11.50283
0.935 | -0.002018033 | 0.935 | -0.008254113 | 0.935 | 2291.111 | 11.48544
0.94 | -0.002059194 | 0.94 | -0.008288954 | 0.94 | 2284.328 | 11.4386
0.945 | -0.002083597 | 0.945 | -0.008317869 | 0.945 | 2282.743 | 11.41768
0.95 | -0.002139361 | 0.95 | -0.008353931 | 0.95 | 2269.539 | 11.38071
0.955 | -0.002184475 | 0.955 | -0.008384572 | 0.955 | 2258.845 | 11.32096
0.96 | -0.0022368 | 0.96 | -0.008410438 | 0.96 | 2242.398 | 11.25311
0.965 | -0.002287208 | 0.965 | -0.008457794 | 0.965 | 2237.184 | 11.19895
0.97 | -0.002343926 | 0.97 | -0.008495916 | 0.97 | 2224.51 | 11.15424
0.975 | -0.002378253 | 0.975 | -0.008509923 | 0.975 | 2211.01 | 11.0888
0.98 | -0.002416628 | 0.98 | -0.008551012 | 0.98 | 2208.562 | 11.04893
0.985 | -0.00245949 | 0.985 | -0.008593772 | 0.985 | 2204.763 | 11.03331
0.99 | -0.002485893 | 0.99 | -0.008628501 | 0.99 | 2205.008 | 11.02443
0.995 | -0.002543826 | 0.995 | -0.00866013 | 0.995 | 2188.637 | 10.98411
1 | -0.002559845 | 1 | -0.008695042 | 1 | 2193.952 | 10.95647
1.005 | -0.00262509 | 1.005 | -0.008726095 | 1.005 | 2173.796 | 10.91937
1.01 | -0.002694065 | 1.01 | -0.008757695 | 1.01 | 2152.111 | 10.81477
1.015 | -0.002720309 | 1.015 | -0.008794353 | 1.015 | 2153.358 | 10.76367
1.02 | -0.002765016 | 1.02 | -0.008824677 | 1.02 | 2142.707 | 10.74016
1.025 | -0.002819813 | 1.025 | -0.008861857 | 1.025 | 2130.503 | 10.68303
1.03 | -0.002859965 | 1.03 | -0.008910295 | 1.03 | 2130.729 | 10.65308
1.035 | -0.002883142 | 1.035 | -0.008942815 | 1.035 | 2131.463 | 10.65548
1.04 | -0.002934076 | 1.04 | -0.008972595 | 1.04 | 2117.562 | 10.62256
1.045 | -0.002978102 | 1.045 | -0.009021699 | 1.045 | 2116.249 | 10.58453
1.05 | -0.00301873 | 1.05 | -0.009047711 | 1.05 | 2105.485 | 10.55433
1.055 | -0.003060894 | 1.055 | -0.009092144 | 1.055 | 2102.824 | 10.52077
1.06 | -0.003095261 | 1.06 | -0.009111987 | 1.06 | 2092.105 | 10.48732
1.065 | -0.003133716 | 1.065 | -0.009144968 | 1.065 | 2085.728 | 10.44458
1.07 | -0.003181755 | 1.07 | -0.009180012 | 1.07 | 2075.743 | 10.40368
1.075 | -0.003237503 | 1.075 | -0.009215641 | 1.075 | 2062.338 | 10.3452
1.08 | -0.003270826 | 1.08 | -0.009248319 | 1.08 | 2058.279 | 10.30154
1.085 | -0.003325865 | 1.085 | -0.009292161 | 1.085 | 2049.156 | 10.26859
1.09 | -0.0033663 | 1.09 | -0.009327164 | 1.09 | 2042.799 | 10.22989
1.095 | -0.003401494 | 1.095 | -0.009356874 | 1.095 | 2036.418 | 10.19804
1.1 | -0.003454095 | 1.1 | -0.009389143 | 1.1 | 2022.911 | 10.14832
1.105 | -0.003486998 | 1.105 | -0.009423075 | 1.105 | 2019.656 | 10.10642
1.11 | -0.003517153 | 1.11 | -0.009442762 | 1.11 | 2010.882 | 10.07634
1.115 | -0.003565256 | 1.115 | -0.009478729 | 1.115 | 2001.309 | 10.03048
1.12 | -0.003609062 | 1.12 | -0.009513875 | 1.12 | 1993.403 | 9.986781
1.125 | -0.003657141 | 1.125 | -0.009553948 | 1.125 | 1985.812 | 9.948039
1.13 | -0.003687781 | 1.13 | -0.00959396 | 1.13 | 1986.559 | 9.930927
1.135 | -0.00372087 | 1.135 | -0.009622573 | 1.135 | 1980.661 | 9.91805
1.14 | -0.003759765 | 1.14 | -0.009658418 | 1.14 | 1975.448 | 9.890272
1.145 | -0.003794575 | 1.145 | -0.009677345 | 1.145 | 1964.076 | 9.84881
1.15 | -0.003845258 | 1.15 | -0.009728963 | 1.15 | 1960.775 | 9.812128
1.155 | -0.003870101 | 1.155 | -0.009763832 | 1.155 | 1961.836 | 9.806527
1.16 | -0.003920831 | 1.16 | -0.009799629 | 1.16 | 1950.92 | 9.78189
1.165 | -0.003967171 | 1.165 | -0.00982108 | 1.165 | 1935.227 | 9.715369
1.17 | -0.004016721 | 1.17 | -0.0098555 | 1.17 | 1924.218 | 9.648612
1.175 | -0.004066004 | 1.175 | -0.009890402 | 1.175 | 1913.567 | 9.59446
1.18 | -0.004092757 | 1.18 | -0.009915447 | 1.18 | 1908.997 | 9.55641
1.185 | -0.004128592 | 1.185 | -0.009964281 | 1.185 | 1911.484 | 9.551203
1.19 | -0.004178655 | 1.19 | -0.009994082 | 1.19 | 1898.012 | 9.523741
1.195 | -0.0042135 | 1.195 | -0.01002262 | 1.195 | 1891.235 | 9.473119
1.2 | -0.004259755 | 1.2 | -0.01006939 | 1.2 | 1887.733 | 9.44742
1.205 | -0.004282427 | 1.205 | -0.01009399 | 1.205 | 1884.908 | 9.431603
1.21 | -0.004315899 | 1.21 | -0.0101239 | 1.21 | 1879.451 | 9.410898
1.215 | -0.004355994 | 1.215 | -0.01016639 | 1.215 | 1876.849 | 9.390751
1.22 | -0.004391108 | 1.22 | -0.01019867 | 1.22 | 1871.74 | 9.371474
1.225 | -0.004432564 | 1.225 | -0.01023104 | 1.225 | 1863.628 | 9.33842
1.23 | -0.004463408 | 1.23 | -0.01028326 | 1.23 | 1870.136 | 9.33441
1.235 | -0.004508004 | 1.235 | -0.01031875 | 1.235 | 1862.017 | 9.330384
1.24 | -0.004547162 | 1.24 | -0.01033977 | 1.24 | 1849.56 | 9.278944
1.245 | -0.004575145 | 1.245 | -0.01038893 | 1.245 | 1855.975 | 9.263837
1.25 | -0.004630638 | 1.25 | -0.01041164 | 1.25 | 1836.495 | 9.231175
1.255 | -0.00466898 | 1.255 | -0.01044255 | 1.255 | 1829.177 | 9.164181
1.26 | -0.004689482 | 1.26 | -0.01046565 | 1.26 | 1826.672 | 9.139624
1.265 | -0.004730107 | 1.265 | -0.01050395 | 1.265 | 1821.807 | 9.121199
1.27 | -0.004773684 | 1.27 | -0.01053005 | 1.27 | 1809.674 | 9.078704
1.275 | -0.004829751 | 1.275 | -0.01057338 | 1.275 | 1799.81 | 9.02371
1.28 | -0.00485728 | 1.28 | -0.01060029 | 1.28 | 1795.765 | 8.988937
1.285 | -0.004893426 | 1.285 | -0.01064687 | 1.285 | 1797.022 | 8.981966
1.29 | -0.00495967 | 1.29 | -0.0106752 | 1.29 | 1775.078 | 8.93025
1.295 | -0.004987582 | 1.295 | -0.01070793 | 1.295 | 1773.64 | 8.871797
1.3 | -0.005012372 | 1.3 | -0.01075134 | 1.3 | 1778.825 | 8.881162
1.305 | -0.005053163 | 1.305 | -0.01078232 | 1.305 | 1770.364 | 8.872972
1.31 | -0.005094441 | 1.31 | -0.01079863 | 1.31 | 1754.636 | 8.812501
1.315 | -0.005130441 | 1.315 | -0.01083901 | 1.315 | 1752.986 | 8.769055
1.32 | -0.005163965 | 1.32 | -0.01086745 | 1.32 | 1746.797 | 8.749456
1.325 | -0.005205586 | 1.325 | -0.01091008 | 1.325 | 1743.529 | 8.725816
1.33 | -0.005248558 | 1.33 | -0.01095101 | 1.33 | 1738.802 | 8.705829
1.335 | -0.005281244 | 1.335 | -0.01096579 | 1.335 | 1726.458 | 8.663152
1.34 | -0.005321576 | 1.34 | -0.01101705 | 1.34 | 1727.955 | 8.636033
1.345 | -0.005343201 | 1.345 | -0.01104466 | 1.345 | 1727.077 | 8.637579
1.35 | -0.005396008 | 1.35 | -0.01107595 | 1.35 | 1713 | 8.600193
1.355 | -0.005420606 | 1.355 | -0.01110887 | 1.355 | 1713.244 | 8.565611
1.36 | -0.005467354 | 1.36 | -0.01115202 | 1.36 | 1707.767 | 8.552527
1.365 | -0.005512144 | 1.365 | -0.01119001 | 1.365 | 1700.754 | 8.521302
1.37 | -0.005535431 | 1.37 | -0.01122737 | 1.37 | 1703.754 | 8.51127
1.375 | -0.00556824 | 1.375 | -0.01124471 | 1.375 | 1692.585 | 8.490849
1.38 | -0.005615235 | 1.38 | -0.0112856 | 1.38 | 1685.906 | 8.446228
1.385 | -0.005640685 | 1.385 | -0.01132015 | 1.385 | 1686.523 | 8.431072
1.39 | -0.005693275 | 1.39 | -0.01136858 | 1.39 | 1680.775 | 8.418243
1.395 | -0.005721675 | 1.395 | -0.01139009 | 1.395 | 1673.72 | 8.386236
1.4 | -0.005749719 | 1.4 | -0.01141844 | 1.4 | 1670.117 | 8.359593
1.405 | -0.005774349 | 1.405 | -0.01145817 | 1.405 | 1673.611 | 8.359321
1.41 | -0.005820886 | 1.41 | -0.01149078 | 1.41 | 1663.18 | 8.341978
1.415 | -0.005857974 | 1.415 | -0.0115283 | 1.415 | 1659.634 | 8.307035
1.42 | -0.005900465 | 1.42 | -0.01155584 | 1.42 | 1648.714 | 8.27087
1.425 | -0.00594797 | 1.425 | -0.01161438 | 1.425 | 1650.258 | 8.247428
1.43 | -0.005978748 | 1.43 | -0.01164788 | 1.43 | 1647.812 | 8.245175
1.435 | -0.005999925 | 1.435 | -0.01165848 | 1.435 | 1638.989 | 8.217004
1.44 | -0.006044372 | 1.44 | -0.01169236 | 1.44 | 1630.169 | 8.172896
1.445 | -0.006087553 | 1.445 | -0.01171411 | 1.445 | 1616.134 | 8.115756
1.45 | -0.006120715 | 1.45 | -0.011748 | 1.45 | 1612.733 | 8.072165
1.455 | -0.006161305 | 1.455 | -0.0117899 | 1.455 | 1609.612 | 8.05586
1.46 | -0.006177175 | 1.46 | -0.01184395 | 1.46 | 1624.184 | 8.084489
1.465 | -0.00622097 | 1.465 | -0.01187564 | 1.465 | 1614.621 | 8.097013
1.47 | -0.006267434 | 1.47 | -0.01190159 | 1.47 | 1601.032 | 8.039132
1.475 | -0.006293636 | 1.475 | -0.01193699 | 1.475 | 1601.692 | 8.006809
1.48 | -0.00633848 | 1.48 | -0.01198247 | 1.48 | 1598.249 | 7.999853
1.485 | -0.006375902 | 1.485 | -0.01201503 | 1.485 | 1592.166 | 7.976039
1.49 | -0.006395113 | 1.49 | -0.01204592 | 1.49 | 1594.018 | 7.96546
1.495 | -0.006431225 | 1.495 | -0.01209025 | 1.495 | 1594.213 | 7.970577
1.5 | -0.006474872 | 1.5 | -0.01211484 | 1.5 | 1581.321 | 7.938834
1.505 | -0.006505315 | 1.505 | -0.01214398 | 1.505 | 1576.942 | 7.895657
1.51 | -0.006533414 | 1.51 | -0.01218299 | 1.51 | 1578.428 | 7.888425
1.515 | -0.006574804 | 1.515 | -0.01221538 | 1.515 | 1570.361 | 7.871972
1.52 | -0.006588198 | 1.52 | -0.01225592 | 1.52 | 1579.638 | 7.874998
1.525 | -0.006627139 | 1.525 | -0.01227631 | 1.525 | 1566.982 | 7.866551
1.53 | -0.006689685 | 1.53 | -0.01231246 | 1.53 | 1550.569 | 7.793878
1.535 | -0.00671359 | 1.535 | -0.0123445 | 1.535 | 1550.722 | 7.753227
1.54 | -0.006753675 | 1.54 | -0.01238257 | 1.54 | 1546.006 | 7.741819
1.545 | -0.006793533 | 1.545 | -0.01241979 | 1.545 | 1540.989 | 7.717487
1.55 | -0.006810848 | 1.55 | -0.01244167 | 1.55 | 1539.432 | 7.701052
1.555 | -0.006866616 | 1.555 | -0.01247406 | 1.555 | 1524.462 | 7.659734
1.56 | -0.006896996 | 1.56 | -0.01250677 | 1.56 | 1521.831 | 7.615731
1.565 | -0.006924323 | 1.565 | -0.01254577 | 1.565 | 1523.683 | 7.613785
1.57 | -0.006964335 | 1.57 | -0.01259321 | 1.57 | 1523.494 | 7.617942
1.575 | -0.006998461 | 1.575 | -0.01262081 | 1.575 | 1516.614 | 7.60027
1.58 | -0.007038223 | 1.58 | -0.01265479 | 1.58 | 1510.09 | 7.566762
1.585 | -0.007062208 | 1.585 | -0.01267698 | 1.585 | 1505.478 | 7.538921
1.59 | -0.007099521 | 1.59 | -0.0127159 | 1.59 | 1502.501 | 7.519948
1.595 | -0.007118005 | 1.595 | -0.01275445 | 1.595 | 1508.38 | 7.527203
1.6 | -0.007162388 | 1.6 | -0.0128004 | 1.6 | 1505.379 | 7.534398
1.605 | -0.007210445 | 1.605 | -0.01282277 | 1.605 | 1489.303 | 7.486704
1.61 | -0.007239397 | 1.61 | -0.01285991 | 1.61 | 1489.483 | 7.446965
1.615 | -0.007262108 | 1.615 | -0.01288951 | 1.615 | 1489.039 | 7.446306
1.62 | -0.007297205 | 1.62 | -0.01291818 | 1.62 | 1482.203 | 7.428105
1.625 | -0.007331287 | 1.625 | -0.01294953 | 1.625 | 1477.144 | 7.398367
1.63 | -0.007387363 | 1.63 | -0.01298441 | 1.63 | 1463.221 | 7.350913
1.635 | -0.007405548 | 1.635 | -0.01303158 | 1.635 | 1473.381 | 7.341505
1.64 | -0.007429842 | 1.64 | -0.01304408 | 1.64 | 1463.972 | 7.343381
1.645 | -0.007464913 | 1.645 | -0.01308636 | 1.645 | 1463.681 | 7.319132
1.65 | -0.0075154 | 1.65 | -0.01312693 | 1.65 | 1455.174 | 7.297138
1.655 | -0.007542823 | 1.655 | -0.01315729 | 1.655 | 1452.834 | 7.270018
1.66 | -0.007574668 | 1.66 | -0.01318443 | 1.66 | 1446.826 | 7.24915
1.665 | -0.007614472 | 1.665 | -0.01320611 | 1.665 | 1434.377 | 7.203009
1.67 | -0.007645322 | 1.67 | -0.01324384 | 1.67 | 1433.927 | 7.170761
1.675 | -0.007673869 | 1.675 | -0.01327961 | 1.675 | 1433.646 | 7.168935
1.68 | -0.007708423 | 1.68 | -0.01332001 | 1.68 | 1432.701 | 7.165868
1.685 | -0.007737936 | 1.685 | -0.01335557 | 1.685 | 1431.85 | 7.161377
1.69 | -0.007778394 | 1.69 | -0.01340419 | 1.69 | 1432.016 | 7.159665
1.695 | -0.007805638 | 1.695 | -0.01342386 | 1.695 | 1424.636 | 7.14163
1.7 | -0.007831683 | 1.7 | -0.01346064 | 1.7 | 1426.037 | 7.126684
1.705 | -0.007866031 | 1.705 | -0.01349842 | 1.705 | 1423.934 | 7.124928
1.71 | -0.007914937 | 1.71 | -0.01352565 | 1.71 | 1409.782 | 7.08429
1.715 | -0.007916331 | 1.715 | -0.01353865 | 1.715 | 1411.601 | 7.053458
1.72 | -0.007962277 | 1.72 | -0.01356742 | 1.72 | 1399.606 | 7.028017
1.725 | -0.008002889 | 1.725 | -0.01361042 | 1.725 | 1397.002 | 6.991519
1.73 | -0.008036704 | 1.73 | -0.0136535 | 1.73 | 1397.701 | 6.986756
1.735 | -0.008072703 | 1.735 | -0.01369432 | 1.735 | 1396.261 | 6.984905
1.74 | -0.008096693 | 1.74 | -0.01372264 | 1.74 | 1394.59 | 6.977128
1.745 | -0.008137715 | 1.745 | -0.01374931 | 1.745 | 1383.953 | 6.946356
1.75 | -0.008147492 | 1.75 | -0.01378822 | 1.75 | 1394.185 | 6.945345
1.755 | -0.008183189 | 1.755 | -0.01382702 | 1.755 | 1391.924 | 6.965272
1.76 | -0.008222822 | 1.76 | -0.01386392 | 1.76 | 1386.862 | 6.946965
1.765 | -0.008239124 | 1.765 | -0.01389514 | 1.765 | 1390.268 | 6.942825
1.77 | -0.008275418 | 1.77 | -0.01392609 | 1.77 | 1383.956 | 6.93556
1.775 | -0.008309191 | 1.775 | -0.01395612 | 1.775 | 1378.41 | 6.905915
1.78 | -0.008351975 | 1.78 | -0.01400441 | 1.78 | 1377.299 | 6.889271
1.785 | -0.008387335 | 1.785 | -0.01403377 | 1.785 | 1370.671 | 6.869924
1.79 | -0.008400258 | 1.79 | -0.01406193 | 1.79 | 1374.232 | 6.862256
1.795 | -0.008440985 | 1.795 | -0.01408159 | 1.795 | 1360.374 | 6.836515
1.8 | -0.008480525 | 1.8 | -0.01411201 | 1.8 | 1352.25 | 6.781562
1.805 | -0.008517823 | 1.805 | -0.01415352 | 1.805 | 1350.52 | 6.756926
1.81 | -0.008560444 | 1.81 | -0.01419043 | 1.81 | 1344.028 | 6.736371
1.815 | -0.008582309 | 1.815 | -0.01423206 | 1.815 | 1349.762 | 6.734476
1.82 | -0.008615364 | 1.82 | -0.0142694 | 1.82 | 1348.068 | 6.744577
1.825 | -0.008647542 | 1.825 | -0.01430092 | 1.825 | 1344.004 | 6.730181
1.83 | -0.008680886 | 1.83 | -0.01432294 | 1.83 | 1334.819 | 6.697058
1.835 | -0.008712911 | 1.835 | -0.01435432 | 1.835 | 1330.762 | 6.663952
1.84 | -0.008722692 | 1.84 | -0.01440092 | 1.84 | 1344.679 | 6.688603
1.845 | -0.008757118 | 1.845 | -0.01444093 | 1.845 | 1343.607 | 6.720714
1.85 | -0.008784045 | 1.85 | -0.01444694 | 1.85 | 1329.821 | 6.68357
1.855 | -0.008820323 | 1.855 | -0.01448525 | 1.855 | 1327.046 | 6.642167
1.86 | -0.008858215 | 1.86 | -0.01451835 | 1.86 | 1320.996 | 6.620104
1.865 | -0.008890996 | 1.865 | -0.01454475 | 1.865 | 1314.186 | 6.587954
1.87 | -0.008925211 | 1.87 | -0.01457222 | 1.87 | 1307.199 | 6.553462
1.875 | -0.008974716 | 1.875 | -0.01461191 | 1.875 | 1298.738 | 6.514844
1.88 | -0.008992016 | 1.88 | -0.01463722 | 1.88 | 1298.832 | 6.493927
1.885 | -0.009024683 | 1.885 | -0.01467126 | 1.885 | 1295.74 | 6.48643
1.89 | -0.009059585 | 1.89 | -0.01468733 | 1.89 | 1282.954 | 6.446734
1.895 | -0.009088227 | 1.895 | -0.01473809 | 1.895 | 1289.817 | 6.431926
1.9 | -0.00911989 | 1.9 | -0.01477357 | 1.9 | 1287.896 | 6.444283
1.905 | -0.009150731 | 1.905 | -0.01482727 | 1.905 | 1295.117 | 6.457533
1.91 | -0.009182663 | 1.91 | -0.01486242 | 1.91 | 1292.913 | 6.470075
1.915 | -0.00920591 | 1.915 | -0.01489981 | 1.915 | 1295.947 | 6.472151
1.92 | -0.009243534 | 1.92 | -0.01493432 | 1.92 | 1290.702 | 6.466623
1.925 | -0.009268004 | 1.925 | -0.01496448 | 1.925 | 1289.685 | 6.450968
1.93 | -0.009298585 | 1.93 | -0.0149788 | 1.93 | 1278.13 | 6.419538
1.935 | -0.009342899 | 1.935 | -0.01502308 | 1.935 | 1274.362 | 6.38123
1.94 | -0.009365262 | 1.94 | -0.01506476 | 1.94 | 1279.885 | 6.385617
1.945 | -0.009393588 | 1.945 | -0.01509867 | 1.945 | 1278.813 | 6.396743
1.95 | -0.009411203 | 1.95 | -0.01513019 | 1.95 | 1281.735 | 6.401368
1.955 | -0.009447524 | 1.955 | -0.01514802 | 1.955 | 1269.113 | 6.37712
1.96 | -0.009474951 | 1.96 | -0.01518016 | 1.96 | 1267.624 | 6.341842
1.965 | -0.009510446 | 1.965 | -0.01520749 | 1.965 | 1259.959 | 6.318956
1.97 | -0.009531861 | 1.97 | -0.01523988 | 1.97 | 1261.472 | 6.303577
1.975 | -0.009569077 | 1.975 | -0.01528058 | 1.975 | 1259.396 | 6.30217
1.98 | -0.009589611 | 1.98 | -0.01531477 | 1.98 | 1262.198 | 6.303986
1.985 | -0.009627829 | 1.985 | -0.01533613 | 1.985 | 1250.36 | 6.281395
1.99 | -0.009657636 | 1.99 | -0.01536601 | 1.99 | 1246.643 | 6.242506
1.995 | -0.009689019 | 1.995 | -0.01541468 | 1.995 | 1251.19 | 6.244582
2 | -0.009720186 | 2 | -0.01544073 | 2 | 1244.983 | 6.240433
2.005 | -0.00971503 | 2.005 | -0.01548357 | 2.005 | 1264.265 | 6.273119
2.01 | -0.009796224 | 2.01 | -0.01551927 | 2.01 | 1238.681 | 6.257365
2.015 | -0.009822056 | 2.015 | -0.01554602 | 2.015 | 1235.374 | 6.185137
2.02 | -0.009838443 | 2.02 | -0.01557881 | 2.02 | 1239.496 | 6.187173
2.025 | -0.009867182 | 2.025 | -0.01560552 | 2.025 | 1234.771 | 6.185667
2.03 | -0.00989873 | 2.03 | -0.01564039 | 2.03 | 1232.617 | 6.168472
2.035 | -0.009938248 | 2.035 | -0.01566966 | 2.035 | 1223.947 | 6.141411
2.04 | -0.009974888 | 2.04 | -0.015701 | 2.04 | 1217.657 | 6.104009
2.045 | -0.01000188 | 2.045 | -0.01572838 | 2.045 | 1214.09 | 6.079366
2.05 | -0.01002226 | 2.05 | -0.01576253 | 2.05 | 1216.945 | 6.077587
2.055 | -0.01004244 | 2.055 | -0.01579909 | 2.055 | 1221.06 | 6.095012
2.06 | -0.01008945 | 2.06 | -0.01583641 | 2.06 | 1212.659 | 6.084296
2.065 | -0.01011426 | 2.065 | -0.01584956 | 2.065 | 1203.314 | 6.039932
2.07 | -0.01012727 | 2.07 | -0.01589908 | 2.07 | 1217.078 | 6.050981
2.075 | -0.01017566 | 2.075 | -0.01592803 | 2.075 | 1204.008 | 6.052716
2.08 | -0.01018839 | 2.08 | -0.01596892 | 2.08 | 1213.765 | 6.044432
2.085 | -0.01021809 | 2.085 | -0.01600235 | 2.085 | 1211.807 | 6.063928
2.09 | -0.01024964 | 2.09 | -0.01603336 | 2.09 | 1207.797 | 6.04901
2.095 | -0.0102815 | 2.095 | -0.01607456 | 2.095 | 1208.529 | 6.040816
2.1 | -0.01033249 | 2.1 | -0.01610862 | 2.1 | 1196.659 | 6.012969
2.105 | -0.01034036 | 2.105 | -0.01614373 | 2.105 | 1205.976 | 6.006586
2.11 | -0.01037405 | 2.11 | -0.01617563 | 2.11 | 1201.368 | 6.018358
2.115 | -0.01040319 | 2.115 | -0.01619957 | 2.115 | 1195.123 | 5.991226
2.12 | -0.01043783 | 2.12 | -0.01624398 | 2.12 | 1196.06 | 5.977959
2.125 | -0.01045725 | 2.125 | -0.0162693 | 2.125 | 1195.14 | 5.978002
2.13 | -0.01048402 | 2.13 | -0.01630171 | 2.13 | 1194.101 | 5.973102
2.135 | -0.01051654 | 2.135 | -0.01631619 | 2.135 | 1181.691 | 5.939481
2.14 | -0.01055276 | 2.14 | -0.01633526 | 2.14 | 1169.711 | 5.878507
2.145 | -0.01057182 | 2.145 | -0.01636456 | 2.145 | 1170.876 | 5.851468
2.15 | -0.01061112 | 2.15 | -0.0164116 | 2.15 | 1170.842 | 5.854295
2.155 | -0.0106336 | 2.155 | -0.016464 | 2.155 | 1181.442 | 5.880711
2.16 | -0.01067146 | 2.16 | -0.01649139 | 2.16 | 1172.672 | 5.885286
2.165 | -0.01069453 | 2.165 | -0.01651963 | 2.165 | 1171.4 | 5.86018
2.17 | -0.0107166 | 2.17 | -0.016536 | 2.17 | 1164.92 | 5.840801
2.175 | -0.01075311 | 2.175 | -0.01658567 | 2.175 | 1167.485 | 5.831013
2.18 | -0.0107829 | 2.18 | -0.01661242 | 2.18 | 1162.274 | 5.824398
2.185 | -0.01080705 | 2.185 | -0.01664479 | 2.185 | 1162.468 | 5.811856
2.19 | -0.01082879 | 2.19 | -0.01666658 | 2.19 | 1158.746 | 5.803035
2.195 | -0.01086114 | 2.195 | -0.01669618 | 2.195 | 1153.675 | 5.781052
2.2 | -0.01090623 | 2.2 | -0.01673934 | 2.2 | 1148.999 | 5.756684
2.205 | -0.01091543 | 2.205 | -0.01677089 | 2.205 | 1155.969 | 5.76242
2.21 | -0.01094466 | 2.21 | -0.01679287 | 2.21 | 1148.744 | 5.761783
2.215 | -0.01097929 | 2.215 | -0.01682555 | 2.215 | 1144.059 | 5.732007
2.22 | -0.01099159 | 2.22 | -0.0168588 | 2.22 | 1150.361 | 5.73605
2.225 | -0.01104272 | 2.225 | -0.01688757 | 2.225 | 1135.88 | 5.715602
2.23 | -0.0110563 | 2.23 | -0.01693658 | 2.23 | 1149.13 | 5.712526
2.235 | -0.01107202 | 2.235 | -0.0169657 | 2.235 | 1151.814 | 5.75236
2.24 | -0.0111096 | 2.24 | -0.01700295 | 2.24 | 1147.903 | 5.749291
2.245 | -0.01112147 | 2.245 | -0.01702322 | 2.245 | 1148.184 | 5.740216
2.25 | -0.01116212 | 2.25 | -0.01706168 | 2.25 | 1143.383 | 5.728917
2.255 | -0.01120198 | 2.255 | -0.01709501 | 2.255 | 1136.502 | 5.699714
2.26 | -0.0112312 | 2.26 | -0.0171299 | 2.26 | 1135.473 | 5.679938
2.265 | -0.01127031 | 2.265 | -0.01717122 | 2.265 | 1132.782 | 5.670637
2.27 | -0.01127968 | 2.27 | -0.01719654 | 2.27 | 1136.689 | 5.673676
2.275 | -0.01129945 | 2.275 | -0.01721931 | 2.275 | 1134.375 | 5.67766
2.28 | -0.01133512 | 2.28 | -0.01726274 | 2.28 | 1134.346 | 5.671802
2.285 | -0.01136325 | 2.285 | -0.01729456 | 2.285 | 1132.368 | 5.666783
2.29 | -0.01140774 | 2.29 | -0.01731539 | 2.29 | 1117.261 | 5.624072
2.295 | -0.01143353 | 2.295 | -0.01732898 | 2.295 | 1107.659 | 5.562301
2.3 | -0.01146753 | 2.3 | -0.0173874 | 2.3 | 1115.631 | 5.558226
2.305 | -0.01149805 | 2.305 | -0.01742493 | 2.305 | 1115.244 | 5.577189
2.31 | -0.01150359 | 2.31 | -0.01745245 | 2.31 | 1122.035 | 5.593198
2.315 | -0.01152718 | 2.315 | -0.01748147 | 2.315 | 1120.894 | 5.607323
2.32 | -0.01157492 | 2.32 | -0.01750815 | 2.32 | 1107.037 | 5.569827
2.325 | -0.01158875 | 2.325 | -0.01755639 | 2.325 | 1119.803 | 5.567101
2.33 | -0.01162359 | 2.33 | -0.01757834 | 2.33 | 1109.869 | 5.574181
2.335 | -0.01164216 | 2.335 | -0.01760206 | 2.335 | 1108.587 | 5.546139
2.34 | -0.01167394 | 2.34 | -0.01764278 | 2.34 | 1109.126 | 5.544283
2.345 | -0.01170729 | 2.345 | -0.01767259 | 2.345 | 1103.678 | 5.532012
2.35 | -0.01173189 | 2.35 | -0.0177102 | 2.35 | 1106.172 | 5.524625
2.355 | -0.01175198 | 2.355 | -0.01774208 | 2.355 | 1108.077 | 5.535622
2.36 | -0.011784 | 2.36 | -0.01777786 | 2.36 | 1106.136 | 5.535532
2.365 | -0.01181444 | 2.365 | -0.01781104 | 2.365 | 1103.698 | 5.524584
2.37 | -0.01183641 | 2.37 | -0.0178335 | 2.37 | 1100.18 | 5.509693
2.375 | -0.01187747 | 2.375 | -0.017879 | 2.375 | 1098.561 | 5.496852
2.38 | -0.01189768 | 2.38 | -0.01790878 | 2.38 | 1099.407 | 5.494921
2.385 | -0.01191866 | 2.385 | -0.01794277 | 2.385 | 1101.896 | 5.503258
2.39 | -0.01194398 | 2.39 | -0.01798135 | 2.39 | 1104.511 | 5.516019
2.395 | -0.01198484 | 2.395 | -0.01800336 | 2.395 | 1091.716 | 5.490568
2.4 | -0.01199738 | 2.4 | -0.018024 | 2.4 | 1091.851 | 5.458917
2.405 | -0.01204572 | 2.405 | -0.01805317 | 2.405 | 1078.904 | 5.426886
2.41 | -0.01206475 | 2.41 | -0.01808925 | 2.41 | 1083.335 | 5.405597
2.415 | -0.01210067 | 2.415 | -0.01813232 | 2.415 | 1083.013 | 5.415871
2.42 | -0.01212622 | 2.42 | -0.01814972 | 2.42 | 1075.357 | 5.395926
2.425 | -0.01214562 | 2.425 | -0.01818946 | 2.425 | 1081.366 | 5.391807
2.43 | -0.01217496 | 2.43 | -0.01821419 | 2.43 | 1075.4 | 5.391914
2.435 | -0.01220361 | 2.435 | -0.01823654 | 2.435 | 1068.629 | 5.360073
2.44 | -0.01224525 | 2.44 | -0.01827614 | 2.44 | 1063.9 | 5.331323
2.445 | -0.01227177 | 2.445 | -0.01831865 | 2.445 | 1067.825 | 5.329313
2.45 | -0.01229078 | 2.45 | -0.01835219 | 2.45 | 1071.045 | 5.347177
2.455 | -0.01233102 | 2.455 | -0.01838359 | 2.455 | 1063.053 | 5.335246
2.46 | -0.01235158 | 2.46 | -0.01841097 | 2.46 | 1062.576 | 5.314073
2.465 | -0.01238125 | 2.465 | -0.01844024 | 2.465 | 1058.637 | 5.303033
2.47 | -0.01239944 | 2.47 | -0.0184838 | 2.47 | 1067.056 | 5.314231
2.475 | -0.01242208 | 2.475 | -0.01851354 | 2.475 | 1066.717 | 5.334432
2.48 | -0.01245358 | 2.48 | -0.01856487 | 2.48 | 1072.484 | 5.348004
2.485 | -0.01247112 | 2.485 | -0.01857773 | 2.485 | 1066.485 | 5.347422
2.49 | -0.0125077 | 2.49 | -0.01860484 | 2.49 | 1058.192 | 5.311691
2.495 | -0.01251891 | 2.495 | -0.0186315 | 2.495 | 1061.854 | 5.300114
2.5 | -0.01254691 | 2.5 | -0.01867601 | 2.5 | 1066.022 | 5.319691
2.505 | -0.01258072 | 2.505 | -0.01870553 | 2.505 | 1060.218 | 5.315601
2.51 | -0.01260923 | 2.51 | -0.01873148 | 2.51 | 1055.242 | 5.28865
2.515 | -0.01263394 | 2.515 | -0.01877127 | 2.515 | 1058.729 | 5.284926
2.52 | -0.01264861 | 2.52 | -0.01879438 | 2.52 | 1059.028 | 5.29439
2.525 | -0.01267461 | 2.525 | -0.01881272 | 2.525 | 1051.602 | 5.276575
2.53 | -0.01270913 | 2.53 | -0.01884805 | 2.53 | 1048.237 | 5.249597
2.535 | -0.01272521 | 2.535 | -0.01887111 | 2.535 | 1047.839 | 5.240188
2.54 | -0.01276712 | 2.54 | -0.01891184 | 2.54 | 1043.52 | 5.228397
2.545 | -0.01279508 | 2.545 | -0.01894001 | 2.545 | 1039.874 | 5.208485
2.55 | -0.01281117 | 2.55 | -0.01897056 | 2.55 | 1043.058 | 5.207329
2.555 | -0.01283143 | 2.555 | -0.01900034 | 2.555 | 1043.878 | 5.21734
2.56 | -0.01287972 | 2.56 | -0.01903717 | 2.56 | 1034.63 | 5.196269
2.565 | -0.01291159 | 2.565 | -0.0190875 | 2.565 | 1039.739 | 5.185921
2.57 | -0.01293458 | 2.57 | -0.01910882 | 2.57 | 1035.184 | 5.187308
2.575 | -0.01294781 | 2.575 | -0.01915561 | 2.575 | 1047.541 | 5.206814
2.58 | -0.01297477 | 2.58 | -0.01918899 | 2.58 | 1046.871 | 5.23603
2.585 | -0.01299881 | 2.585 | -0.01921135 | 2.585 | 1042.313 | 5.222958
2.59 | -0.01303685 | 2.59 | -0.01922805 | 2.59 | 1028.326 | 5.176596
2.595 | -0.01306014 | 2.595 | -0.01925615 | 2.595 | 1026.88 | 5.138015
2.6 | -0.01309104 | 2.6 | -0.01928947 | 2.6 | 1024.293 | 5.127933
2.605 | -0.01312161 | 2.605 | -0.01932077 | 2.605 | 1020.894 | 5.112967
2.61 | -0.01314769 | 2.61 | -0.01934617 | 2.61 | 1016.819 | 5.094282
2.615 | -0.01315111 | 2.615 | -0.01937402 | 2.615 | 1024.792 | 5.104027
2.62 | -0.01318245 | 2.62 | -0.01941964 | 2.62 | 1027.892 | 5.131708
2.625 | -0.01321575 | 2.625 | -0.01943969 | 2.625 | 1017.785 | 5.11419
2.63 | -0.01322604 | 2.63 | -0.01948259 | 2.63 | 1029.685 | 5.118674
2.635 | -0.01326843 | 2.635 | -0.01950676 | 2.635 | 1017.194 | 5.117197
2.64 | -0.01330318 | 2.64 | -0.01953514 | 2.64 | 1010.384 | 5.068944
2.645 | -0.01332981 | 2.645 | -0.01958272 | 2.645 | 1016.684 | 5.06767
2.65 | -0.01335399 | 2.65 | -0.01961043 | 2.65 | 1014.634 | 5.078294
2.655 | -0.01337946 | 2.655 | -0.01964078 | 2.655 | 1013.221 | 5.069638
2.66 | -0.01340041 | 2.66 | -0.01965709 | 2.66 | 1007.247 | 5.051171
2.665 | -0.01342681 | 2.665 | -0.01969018 | 2.665 | 1006.703 | 5.034877
2.67 | -0.01346271 | 2.67 | -0.01971027 | 2.67 | 995.3707 | 5.005185
2.675 | -0.01348074 | 2.675 | -0.01975795 | 2.675 | 1005.847 | 5.003043
2.68 | -0.01351315 | 2.68 | -0.01978509 | 2.68 | 999.5696 | 5.01354
2.685 | -0.01354221 | 2.685 | -0.01981375 | 2.685 | 995.6263 | 4.98799
2.69 | -0.01355238 | 2.69 | -0.01984273 | 2.69 | 1000.902 | 4.991321
2.695 | -0.01357897 | 2.695 | -0.01987041 | 2.695 | 997.6753 | 4.996443
2.7 | -0.01361472 | 2.7 | -0.01989501 | 2.7 | 988.5759 | 4.965628
2.705 | -0.01363239 | 2.705 | -0.01993272 | 2.705 | 994.4426 | 4.957546
2.71 | -0.01365221 | 2.71 | -0.01997648 | 2.71 | 1002.177 | 4.99155
2.715 | -0.01367808 | 2.715 | -0.02000259 | 2.715 | 998.5456 | 5.001808
2.72 | -0.01370631 | 2.72 | -0.02003022 | 2.72 | 994.5063 | 4.98263
2.725 | -0.01372116 | 2.725 | -0.02006527 | 2.725 | 1000.45 | 4.987391
2.73 | -0.01375156 | 2.73 | -0.02009375 | 2.73 | 995.7785 | 4.990571
2.735 | -0.01378186 | 2.735 | -0.02013486 | 2.735 | 997.2137 | 4.982481
2.74 | -0.01379668 | 2.74 | -0.02016334 | 2.74 | 1000.02 | 4.993085
2.745 | -0.01384147 | 2.745 | -0.02019017 | 2.745 | 987.6507 | 4.969178
2.75 | -0.01385461 | 2.75 | -0.02022466 | 2.75 | 994.1436 | 4.954486
2.755 | -0.01387212 | 2.755 | -0.02024705 | 2.755 | 992.7418 | 4.967214
2.76 | -0.01391832 | 2.76 | -0.02028148 | 2.76 | 983.3387 | 4.940201
2.765 | -0.01394364 | 2.765 | -0.02032183 | 2.765 | 986.8049 | 4.925359
2.77 | -0.01396768 | 2.77 | -0.02034627 | 2.77 | 983.2422 | 4.925118
2.775 | -0.01399677 | 2.775 | -0.02037914 | 2.775 | 981.3042 | 4.911366
2.78 | -0.01401226 | 2.78 | -0.02039596 | 2.78 | 978.196 | 4.89875
2.785 | -0.01403932 | 2.785 | -0.02042846 | 2.785 | 977.0577 | 4.888134
2.79 | -0.01406822 | 2.79 | -0.02044857 | 2.79 | 969.0888 | 4.865366
2.795 | -0.01409109 | 2.795 | -0.02050355 | 2.795 | 980.7449 | 4.874584
2.8 | -0.01412197 | 2.8 | -0.02053606 | 2.8 | 977.7805 | 4.896313
2.805 | -0.01415837 | 2.805 | -0.02057788 | 2.805 | 976.6281 | 4.886021
2.81 | -0.01417914 | 2.81 | -0.02058615 | 2.81 | 966.8791 | 4.858768
2.815 | -0.01421026 | 2.815 | -0.02061285 | 2.815 | 961.0094 | 4.819721
2.82 | -0.0142296 | 2.82 | -0.02064372 | 2.82 | 962.795 | 4.809511
2.825 | -0.01425839 | 2.825 | -0.02068954 | 2.825 | 967.2152 | 4.825026
2.83 | -0.01426745 | 2.83 | -0.0207079 | 2.83 | 967.9266 | 4.837855
2.835 | -0.01430259 | 2.835 | -0.02073635 | 2.835 | 960.9674 | 4.822235
2.84 | -0.01432682 | 2.84 | -0.02075951 | 2.84 | 956.7019 | 4.794173
2.845 | -0.01435989 | 2.845 | -0.02078173 | 2.845 | 947.7455 | 4.761119
2.85 | -0.01437167 | 2.85 | -0.02082543 | 2.85 | 959.3111 | 4.767642
2.855 | -0.01440483 | 2.855 | -0.02084868 | 2.855 | 950.8065 | 4.775294
2.86 | -0.01441641 | 2.86 | -0.02088392 | 2.86 | 958.4135 | 4.77305
2.865 | -0.01444684 | 2.865 | -0.02091784 | 2.865 | 956.3354 | 4.786872
2.87 | -0.01445971 | 2.87 | -0.02095215 | 2.87 | 962.8713 | 4.798017
2.875 | -0.01448085 | 2.875 | -0.02098611 | 2.875 | 965.2765 | 4.82037
2.88 | -0.01450125 | 2.88 | -0.02099958 | 2.88 | 958.202 | 4.808696
2.885 | -0.01454194 | 2.885 | -0.02103805 | 2.885 | 953.3872 | 4.778973
2.89 | -0.01457034 | 2.89 | -0.02108177 | 2.89 | 956.9863 | 4.775934
2.895 | -0.0145879 | 2.895 | -0.02110783 | 2.895 | 957.318 | 4.785761
2.9 | -0.01461112 | 2.9 | -0.02113654 | 2.9 | 956.2 | 4.783795
2.905 | -0.01464659 | 2.905 | -0.02116707 | 2.905 | 950.0775 | 4.765694
2.91 | -0.01467154 | 2.91 | -0.02119628 | 2.91 | 948.373 | 4.746126
2.915 | -0.01470831 | 2.915 | -0.02122258 | 2.915 | 939.5956 | 4.719922
2.92 | -0.01473931 | 2.92 | -0.02126085 | 2.92 | 939.3377 | 4.697333
2.925 | -0.0147628 | 2.925 | -0.02130007 | 2.925 | 943.136 | 4.706184
2.93 | -0.01478124 | 2.93 | -0.02131857 | 2.93 | 939.4163 | 4.706381
2.935 | -0.01479513 | 2.935 | -0.02137153 | 2.935 | 954.4127 | 4.734573
2.94 | -0.01481847 | 2.94 | -0.02139391 | 2.94 | 950.1985 | 4.761528
2.945 | -0.01485258 | 2.945 | -0.02143215 | 2.945 | 948.4347 | 4.746583
2.95 | -0.01488799 | 2.95 | -0.0214698 | 2.95 | 945.7557 | 4.735476
2.955 | -0.01490935 | 2.955 | -0.02147814 | 2.955 | 935.7581 | 4.703785
2.96 | -0.01493231 | 2.96 | -0.02151795 | 2.96 | 940.093 | 4.689628
2.965 | -0.01497719 | 2.965 | -0.02155567 | 2.965 | 932.9099 | 4.682507
2.97 | -0.01498929 | 2.97 | -0.02157655 | 2.97 | 933.3729 | 4.665707
2.975 | -0.01501834 | 2.975 | -0.02163606 | 2.975 | 944.2414 | 4.694036
2.98 | -0.0150452 | 2.98 | -0.02165293 | 2.98 | 935.6948 | 4.699841
2.985 | -0.01504563 | 2.985 | -0.02166291 | 2.985 | 936.5309 | 4.680564
2.99 | -0.01509132 | 2.99 | -0.02168232 | 2.99 | 920.1694 | 4.641751
2.995 | -0.01510454 | 2.995 | -0.02170808 | 2.995 | 922.4365 | 4.606515
3 | -0.01513323 | 3 | -0.02174865 | 3 | 924.3854 | 4.617055
3.005 | -0.01515687 | 3.005 | -0.02178979 | 3.005 | 929.0354 | 4.633552
3.01 | -0.01519069 | 3.01 | -0.02182736 | 3.01 | 927.0787 | 4.640285
3.015 | -0.01521057 | 3.015 | -0.02185489 | 3.015 | 927.0037 | 4.635206
3.02 | -0.01521528 | 3.02 | -0.02188128 | 3.02 | 933.6583 | 4.651655
3.025 | -0.01524446 | 3.025 | -0.02190394 | 3.025 | 926.7776 | 4.65109
3.03 | -0.01527323 | 3.03 | -0.02192587 | 3.03 | 919.7443 | 4.616305
3.035 | -0.01530148 | 3.035 | -0.02196875 | 3.035 | 923.0181 | 4.606906
3.04 | -0.01534115 | 3.04 | -0.02199231 | 3.04 | 911.5348 | 4.586382
3.045 | -0.01533019 | 3.045 | -0.02202791 | 3.045 | 930.1243 | 4.604148
3.05 | -0.01536294 | 3.05 | -0.02204682 | 3.05 | 919.7371 | 4.624654
3.055 | -0.01538524 | 3.055 | -0.0220809 | 3.055 | 921.6391 | 4.603441
3.06 | -0.01540908 | 3.06 | -0.02212504 | 3.06 | 927.6305 | 4.623174
3.065 | -0.01545229 | 3.065 | -0.02214803 | 3.065 | 914.179 | 4.604524
3.07 | -0.01546086 | 3.07 | -0.02217135 | 3.07 | 917.506 | 4.579213
3.075 | -0.01549048 | 3.075 | -0.02220856 | 3.075 | 917.3987 | 4.587262
3.08 | -0.0155132 | 3.08 | -0.02225535 | 3.08 | 925.2 | 4.606497
3.085 | -0.01552352 | 3.085 | -0.02228519 | 3.085 | 930.8096 | 4.640024
3.09 | -0.01554639 | 3.09 | -0.02229891 | 3.09 | 922.672 | 4.633704
3.095 | -0.01558071 | 3.095 | -0.02232216 | 3.095 | 913.6096 | 4.590704
3.1 | -0.01560034 | 3.1 | -0.02234958 | 3.1 | 913.6025 | 4.56803
3.105 | -0.01561807 | 3.105 | -0.02237453 | 3.105 | 913.3162 | 4.567297
3.11 | -0.01563931 | 3.11 | -0.02240226 | 3.11 | 912.6777 | 4.564985
3.115 | -0.01566876 | 3.115 | -0.02243861 | 3.115 | 912.2356 | 4.562283
3.12 | -0.01569536 | 3.12 | -0.0224671 | 3.12 | 909.3965 | 4.55408
3.125 | -0.01572497 | 3.125 | -0.02248935 | 3.125 | 902.1132 | 4.528774
3.13 | -0.01574437 | 3.13 | -0.02252853 | 3.13 | 907.8513 | 4.524911
3.135 | -0.01575897 | 3.135 | -0.02255314 | 3.135 | 908.9072 | 4.541896
3.14 | -0.01578762 | 3.14 | -0.02259865 | 3.14 | 913.252 | 4.555398
3.145 | -0.01580529 | 3.145 | -0.02262552 | 3.145 | 913.913 | 4.567913
3.15 | -0.01582842 | 3.15 | -0.02265389 | 3.15 | 912.6781 | 4.566478
3.155 | -0.01585208 | 3.155 | -0.02267196 | 3.155 | 906.2432 | 4.547303
3.16 | -0.01587613 | 3.16 | -0.02269479 | 3.16 | 901.9091 | 4.520381
3.165 | -0.01589467 | 3.165 | -0.0227263 | 3.165 | 904.386 | 4.515738
3.17 | -0.0159156 | 3.17 | -0.02276729 | 3.17 | 910.2593 | 4.536613
3.175 | -0.01594018 | 3.175 | -0.02279318 | 3.175 | 907.1386 | 4.543495
3.18 | -0.0159579 | 3.18 | -0.02282432 | 3.18 | 909.8283 | 4.542417
3.185 | -0.01598789 | 3.185 | -0.02285348 | 3.185 | 905.6776 | 4.538765
3.19 | -0.01601197 | 3.19 | -0.02289051 | 3.19 | 908.1446 | 4.534555
3.195 | -0.01603995 | 3.195 | -0.02292898 | 3.195 | 909.4275 | 4.54393
3.2 | -0.01604532 | 3.2 | -0.02295607 | 3.2 | 916.0959 | 4.563808
3.205 | -0.01608316 | 3.205 | -0.02299278 | 3.205 | 911.8066 | 4.569756
3.21 | -0.01611181 | 3.21 | -0.02301793 | 3.21 | 906.3745 | 4.545453
3.215 | -0.01613812 | 3.215 | -0.02305373 | 3.215 | 907.1823 | 4.533892
3.22 | -0.01615675 | 3.22 | -0.02308315 | 3.22 | 908.6073 | 4.539474
3.225 | -0.01618465 | 3.225 | -0.02311421 | 3.225 | 906.3713 | 4.537447
3.23 | -0.01620455 | 3.23 | -0.02313419 | 3.23 | 902.6657 | 4.522593
3.235 | -0.01622459 | 3.235 | -0.02317291 | 3.235 | 907.8746 | 4.526351
3.24 | -0.01624517 | 3.24 | -0.02320333 | 3.24 | 908.8468 | 4.541804
3.245 | -0.01628285 | 3.245 | -0.02322162 | 3.245 | 895.7935 | 4.511601
3.25 | -0.01630076 | 3.25 | -0.02324266 | 3.25 | 893.5451 | 4.473347
3.255 | -0.01632149 | 3.255 | -0.02328563 | 3.255 | 900.4673 | 4.485031
3.26 | -0.01634204 | 3.26 | -0.02332037 | 3.26 | 903.5266 | 4.509985
3.265 | -0.01636868 | 3.265 | -0.02334804 | 3.265 | 900.2719 | 4.509496
3.27 | -0.01640075 | 3.27 | -0.02338347 | 3.27 | 898.1341 | 4.496015
3.275 | -0.0164195 | 3.275 | -0.02342282 | 3.275 | 904.2696 | 4.506009
3.28 | -0.01645436 | 3.28 | -0.02344611 | 3.28 | 894.9686 | 4.498095
3.285 | -0.01649292 | 3.285 | -0.0234691 | 3.285 | 883.7471 | 4.446789
3.29 | -0.01650583 | 3.29 | -0.02349997 | 3.29 | 888.6103 | 4.430894
3.295 | -0.01654046 | 3.295 | -0.02353244 | 3.295 | 883.8267 | 4.431092
3.3 | -0.01653917 | 3.3 | -0.02356611 | 3.3 | 896.8506 | 4.451693
3.305 | -0.01656781 | 3.305 | -0.02359103 | 3.305 | 891.3173 | 4.47042
3.31 | -0.01658628 | 3.31 | -0.02361107 | 3.31 | 888.3191 | 4.449091
3.315 | -0.0166123 | 3.315 | -0.02364974 | 3.315 | 890.6368 | 4.44739
3.32 | -0.01664025 | 3.32 | -0.0236728 | 3.32 | 884.5443 | 4.437953
3.325 | -0.01665906 | 3.325 | -0.02371153 | 3.325 | 890.3517 | 4.43724
3.33 | -0.01668637 | 3.33 | -0.02374432 | 3.33 | 889.2316 | 4.448958
3.335 | -0.01670114 | 3.335 | -0.02376165 | 3.335 | 886.7109 | 4.439856
3.34 | -0.01671213 | 3.34 | -0.02379791 | 3.34 | 895.082 | 4.454482
3.345 | -0.01674198 | 3.345 | -0.02382455 | 3.345 | 889.799 | 4.462202
3.35 | -0.01675559 | 3.35 | -0.02385499 | 3.35 | 894.1192 | 4.459795
3.355 | -0.01678693 | 3.355 | -0.02388683 | 3.355 | 890.613 | 4.461831
3.36 | -0.01681502 | 3.36 | -0.023914 | 3.36 | 886.4194 | 4.442581
3.365 | -0.01683224 | 3.365 | -0.02395092 | 3.365 | 892.123 | 4.446356
3.37 | -0.01685321 | 3.37 | -0.02398042 | 3.37 | 892.464 | 4.461468
3.375 | -0.01686482 | 3.375 | -0.02400539 | 3.375 | 895.1286 | 4.468982
3.38 | -0.01689059 | 3.38 | -0.02402949 | 3.38 | 890.5767 | 4.464263
3.385 | -0.01692056 | 3.385 | -0.02406015 | 3.385 | 887.1559 | 4.444331
3.39 | -0.01693729 | 3.39 | -0.02408457 | 3.39 | 887.0987 | 4.435637
3.395 | -0.01696977 | 3.395 | -0.02412213 | 3.395 | 885.7835 | 4.432206
3.4 | -0.01699105 | 3.4 | -0.02414517 | 3.4 | 882.8783 | 4.421654
3.405 | -0.01700764 | 3.405 | -0.02418847 | 3.405 | 891.9481 | 4.437066
3.41 | -0.01703068 | 3.41 | -0.02421483 | 3.41 | 889.7896 | 4.454344
3.415 | -0.01704822 | 3.415 | -0.02423469 | 3.415 | 887.1544 | 4.44236
3.42 | -0.0170824 | 3.42 | -0.02425688 | 3.42 | 877.6527 | 4.412018
3.425 | -0.01710088 | 3.425 | -0.02428139 | 3.425 | 876.7902 | 4.386107
3.43 | -0.01711629 | 3.43 | -0.02431642 | 3.43 | 882.456 | 4.398116
3.435 | -0.0171479 | 3.435 | -0.02434182 | 3.435 | 875.7248 | 4.395452
3.44 | -0.01717665 | 3.44 | -0.02437161 | 3.44 | 872.4805 | 4.370513
3.445 | -0.01718927 | 3.445 | -0.02440479 | 3.445 | 878.5923 | 4.377682
3.45 | -0.01721532 | 3.45 | -0.02443268 | 3.45 | 875.7252 | 4.385794
3.455 | -0.01723621 | 3.455 | -0.02445757 | 3.455 | 873.8928 | 4.374045
3.46 | -0.01726385 | 3.46 | -0.02449376 | 3.46 | 874.2435 | 4.370341
3.465 | -0.01728192 | 3.465 | -0.02452127 | 3.465 | 875.0264 | 4.373175
3.47 | -0.01730634 | 3.47 | -0.02454057 | 3.47 | 868.8208 | 4.359618
3.475 | -0.01734324 | 3.475 | -0.02458635 | 3.475 | 869.3322 | 4.345382
3.48 | -0.01736831 | 3.48 | -0.02460352 | 3.48 | 861.7907 | 4.327807
3.485 | -0.01737885 | 3.485 | -0.02463547 | 3.485 | 868.31 | 4.325252
3.49 | -0.01740042 | 3.49 | -0.02465944 | 3.49 | 865.7147 | 4.335062
3.495 | -0.01741991 | 3.495 | -0.0246927 | 3.495 | 868.5708 | 4.335714
3.5 | -0.01744133 | 3.5 | -0.02472228 | 3.5 | 868.7381 | 4.343272
3.505 | -0.01745016 | 3.505 | -0.02474708 | 3.505 | 872.6487 | 4.353467
3.51 | -0.01748871 | 3.51 | -0.02478053 | 3.51 | 866.4524 | 4.347753
3.515 | -0.01751026 | 3.515 | -0.02481682 | 3.515 | 869.7763 | 4.340572
3.52 | -0.01752943 | 3.52 | -0.02484551 | 3.52 | 870.5956 | 4.35093
3.525 | -0.01756279 | 3.525 | -0.02487381 | 3.525 | 864.4128 | 4.337521
3.53 | -0.01757247 | 3.53 | -0.02490171 | 3.53 | 869.4094 | 4.334556
3.535 | -0.0175956 | 3.535 | -0.02493503 | 3.535 | 870.5502 | 4.349899
3.54 | -0.01761297 | 3.54 | -0.02496675 | 3.54 | 873.6828 | 4.360583
3.545 | -0.01763643 | 3.545 | -0.02498156 | 3.545 | 865.7848 | 4.348669
3.55 | -0.01766935 | 3.55 | -0.0250124 | 3.55 | 861.0352 | 4.31705
3.555 | -0.01769772 | 3.555 | -0.02504359 | 3.555 | 858.6404 | 4.299189
3.56 | -0.01770691 | 3.56 | -0.02506864 | 3.56 | 862.4964 | 4.302842
3.565 | -0.01773131 | 3.565 | -0.02508557 | 3.565 | 855.1655 | 4.294155
3.57 | -0.01775163 | 3.57 | -0.02512147 | 3.57 | 858.8933 | 4.285147
3.575 | -0.01777772 | 3.575 | -0.02515245 | 3.575 | 857.4885 | 4.290954
3.58 | -0.01779943 | 3.58 | -0.02517973 | 3.58 | 856.4112 | 4.284749
3.585 | -0.01782631 | 3.585 | -0.02520943 | 3.585 | 854.0109 | 4.276055
3.59 | -0.01784063 | 3.59 | -0.02523735 | 3.59 | 856.7938 | 4.277012
3.595 | -0.0178671 | 3.595 | -0.02526721 | 3.595 | 854.6683 | 4.278655
3.6 | -0.01790063 | 3.6 | -0.02530104 | 3.6 | 851.0623 | 4.264327
3.605 | -0.01792779 | 3.605 | -0.02530859 | 3.605 | 837.9008 | 4.222408
3.61 | -0.01794048 | 3.61 | -0.02534819 | 3.61 | 847.064 | 4.212412
3.615 | -0.01795906 | 3.615 | -0.02537779 | 3.615 | 848.6043 | 4.239171
3.62 | -0.01797941 | 3.62 | -0.02541952 | 3.62 | 855.1121 | 4.259291
3.625 | -0.01800316 | 3.625 | -0.02544828 | 3.625 | 853.7645 | 4.272191
3.63 | -0.01801359 | 3.63 | -0.0254722 | 3.63 | 856.4871 | 4.275629
3.635 | -0.01805123 | 3.635 | -0.02549863 | 3.635 | 847.3584 | 4.259614
3.64 | -0.01806975 | 3.64 | -0.02553167 | 3.64 | 850.5753 | 4.244834
3.645 | -0.01809699 | 3.645 | -0.02557031 | 3.645 | 852.2979 | 4.257183
3.65 | -0.01812515 | 3.65 | -0.02559935 | 3.65 | 848.9664 | 4.253161
3.655 | -0.01814852 | 3.655 | -0.0256243 | 3.655 | 845.9768 | 4.237358
3.66 | -0.01817293 | 3.66 | -0.02565377 | 3.66 | 844.6572 | 4.226585
3.665 | -0.01819325 | 3.665 | -0.02568633 | 3.665 | 846.774 | 4.228578
3.67 | -0.01820469 | 3.67 | -0.0257141 | 3.67 | 850.8662 | 4.244101
3.675 | -0.01822773 | 3.675 | -0.02573814 | 3.675 | 847.5909 | 4.246143
3.68 | -0.01826239 | 3.68 | -0.02577634 | 3.68 | 845.5406 | 4.232829
3.685 | -0.01826957 | 3.685 | -0.02579486 | 3.685 | 847.2332 | 4.231935
3.69 | -0.01829017 | 3.69 | -0.02582916 | 3.69 | 850.057 | 4.243226
3.695 | -0.01831303 | 3.695 | -0.02585901 | 3.695 | 849.6597 | 4.249292
3.7 | -0.01834089 | 3.7 | -0.02589172 | 3.7 | 848.238 | 4.244744
3.705 | -0.01835835 | 3.705 | -0.02592008 | 3.705 | 849.7185 | 4.244891
3.71 | -0.01837583 | 3.71 | -0.0259439 | 3.71 | 849.0141 | 4.246832
3.715 | -0.01840936 | 3.715 | -0.02597569 | 3.715 | 844.4311 | 4.233613
3.72 | -0.01843049 | 3.72 | -0.02600171 | 3.72 | 843.0248 | 4.21864
3.725 | -0.01844656 | 3.725 | -0.02602593 | 3.725 | 843.1816 | 4.215516
3.73 | -0.01847386 | 3.73 | -0.02606445 | 3.73 | 844.8183 | 4.22
3.735 | -0.01847885 | 3.735 | -0.02609093 | 3.735 | 851.3792 | 4.240494
3.74 | -0.01850993 | 3.74 | -0.02610224 | 3.74 | 838.1401 | 4.223798
3.745 | -0.01853131 | 3.745 | -0.02613155 | 3.745 | 838.1962 | 4.190841
3.75 | -0.01854372 | 3.75 | -0.02616605 | 3.75 | 845.0478 | 4.20811
3.755 | -0.01858289 | 3.755 | -0.02618448 | 3.755 | 831.3429 | 4.190977
3.76 | -0.01859575 | 3.76 | -0.02621961 | 3.76 | 838.2827 | 4.174064
3.765 | -0.01862272 | 3.765 | -0.02625881 | 3.765 | 840.4039 | 4.196716
3.77 | -0.01863794 | 3.77 | -0.02628431 | 3.77 | 841.5808 | 4.204962
3.775 | -0.01866499 | 3.775 | -0.02631482 | 3.775 | 839.4955 | 4.202691
3.78 | -0.01868531 | 3.78 | -0.02634298 | 3.78 | 839.5026 | 4.197495
3.785 | -0.01871085 | 3.785 | -0.02636774 | 3.785 | 835.3842 | 4.187217
3.79 | -0.01873371 | 3.79 | -0.02640907 | 3.79 | 840.4918 | 4.18969
3.795 | -0.01875329 | 3.795 | -0.02643723 | 3.795 | 840.8589 | 4.203377
3.8 | -0.01877647 | 3.8 | -0.02645915 | 3.8 | 836.5074 | 4.193416
3.805 | -0.01880085 | 3.805 | -0.02649815 | 3.805 | 839.773 | 4.190701
3.81 | -0.01881555 | 3.81 | -0.02651104 | 3.81 | 835.153 | 4.187315
3.815 | -0.01883636 | 3.815 | -0.02655357 | 3.815 | 841.8279 | 4.192452
3.82 | -0.01884554 | 3.82 | -0.02657983 | 3.82 | 846.2723 | 4.220251
3.825 | -0.01886586 | 3.825 | -0.02661512 | 3.825 | 849.705 | 4.239943
3.83 | -0.01890854 | 3.83 | -0.02663946 | 3.83 | 837.1544 | 4.217148
3.835 | -0.01892209 | 3.835 | -0.02665859 | 3.835 | 836.0842 | 4.183096
3.84 | -0.01894257 | 3.84 | -0.02668408 | 3.84 | 834.7355 | 4.177049
3.845 | -0.01895914 | 3.845 | -0.02671232 | 3.845 | 836.5854 | 4.178302
3.85 | -0.0189792 | 3.85 | -0.02674462 | 3.85 | 838.7068 | 4.188231
3.855 | -0.01901262 | 3.855 | -0.02678272 | 3.855 | 837.2053 | 4.18978
3.86 | -0.01901622 | 3.86 | -0.02680582 | 3.86 | 842.8127 | 4.200045
3.865 | -0.01904623 | 3.865 | -0.02683066 | 3.865 | 836.5784 | 4.198478
3.87 | -0.01907415 | 3.87 | -0.02685342 | 3.87 | 830.3571 | 4.167339
3.875 | -0.01907826 | 3.875 | -0.02688049 | 3.875 | 837.623 | 4.16995
3.88 | -0.01910904 | 3.88 | -0.0269185 | 3.88 | 837.3405 | 4.187409
3.885 | -0.01913261 | 3.885 | -0.02694179 | 3.885 | 833.4592 | 4.176999
3.89 | -0.01914866 | 3.89 | -0.02696908 | 3.89 | 835.1026 | 4.171405
3.895 | -0.01917468 | 3.895 | -0.02700624 | 3.895 | 836.6945 | 4.179493
3.9 | -0.01920277 | 3.9 | -0.02703533 | 3.9 | 833.4294 | 4.17531
3.905 | -0.01921261 | 3.905 | -0.02706225 | 3.905 | 837.8708 | 4.178251
3.91 | -0.01923846 | 3.91 | -0.02708157 | 3.91 | 830.9924 | 4.172158
3.915 | -0.01925816 | 3.915 | -0.02710333 | 3.915 | 828.2288 | 4.148053
3.92 | -0.01928427 | 3.92 | -0.02713494 | 3.92 | 827.1157 | 4.138361
3.925 | -0.01930971 | 3.925 | -0.02717287 | 3.925 | 829.3619 | 4.141194
3.93 | -0.01933467 | 3.93 | -0.02719976 | 3.93 | 826.5387 | 4.139751
3.935 | -0.01935617 | 3.935 | -0.02722926 | 3.935 | 826.6247 | 4.132909
3.94 | -0.01937968 | 3.94 | -0.027253 | 3.94 | 822.986 | 4.124027
3.945 | -0.01939429 | 3.945 | -0.02728198 | 3.945 | 826.1265 | 4.122781
3.95 | -0.01940775 | 3.95 | -0.02730873 | 3.95 | 828.7544 | 4.137202
3.955 | -0.01942624 | 3.955 | -0.02734213 | 3.955 | 832.1591 | 4.152284
3.96 | -0.01945674 | 3.96 | -0.02736177 | 3.96 | 823.2018 | 4.138402
3.965 | -0.01947062 | 3.965 | -0.02738262 | 3.965 | 822.7928 | 4.114987
3.97 | -0.01948477 | 3.97 | -0.02741066 | 3.97 | 825.7124 | 4.121263
3.975 | -0.01951039 | 3.975 | -0.02743181 | 3.975 | 819.816 | 4.113821
3.98 | -0.01952779 | 3.98 | -0.02747519 | 3.98 | 828.5322 | 4.120871
3.985 | -0.0195637 | 3.985 | -0.02750908 | 3.985 | 823.8107 | 4.130857
3.99 | -0.01957256 | 3.99 | -0.02755366 | 3.99 | 837.2044 | 4.152538
3.995 | -0.01960626 | 3.995 | -0.02759366 | 3.995 | 836.4755 | 4.1842

## .04Ts
Appendix 25-1(5): Data from Twente
| With sample |  | Without sample
SSC-CuMn 2
Date&Time | 2005-03-14 14:54
Time Interval[s] | 0.08 | Time Interval[s] | 0.08
Amp X | 1 | Amp X | 1
Amp Y | 2000 | Amp Y | 2000
Zeroflux[A/V] | 25 | Zeroflux[A/V] | 25
Coil const[T/A] | 0.0622 | Coil const[T/A] | 0.0622
Hall fact[V/Am2] | 0.1159 | Hall fact[V/Am2] | 0.1159
Sample Vol[m3] | 2.084e-06 | Sample Vol[m3] | 2.084e-06
Funct gen[Vpp] | 16.41 | Funct gen[Vpp] | 16.46
Frequency [Hz] | 0.0025 | Frequency [Hz] | 0.0025
Extra parameter | 0 | Extra parameter | 0
Bmin[T] | -4.006056 | Bmin[T] | -4.004957
Bmax[T] | 4.000029 | Bmax[T] | 3.999375
Y amplitude | 0.04346505 | Y amplitude | 0.05453211
Measured Rate[T/s] | 0.04011398 | Measured Rate[T/s] | 0.04011887
Meas. Period[s] | 400.0374 | Meas. Period[s] | 400.0031
Loss/cycle [J/m3] | 20941.41 | Loss/cycle [J/m3] | -7242.049 | loss/cycle: | 28235.63 | [Jm-3]
|  |  |  | linear corr. | -750
App.Field [T] | m [Am2] | Applied Field [T] | m [Am2] | Applied Field [T] | M[Am-1] | dQ [Jm-3]
-3.37985182 | 0.01633031 | -3.37994814 | 0.023291 | -3.37989998 | -805.1374
-3.38299465 | 0.01634119 | -3.38305902 | 0.02330486 | -3.383026835 | -804.2222 | 2.516117
-3.38618445 | 0.01635115 | -3.3862431 | 0.02333349 | -3.386213775 | -810.7907 | 2.573475
-3.38940859 | 0.01636947 | -3.38948774 | 0.02335771 | -3.389448165 | -811.196 | 2.623069
-3.39258599 | 0.01638718 | -3.3926971 | 0.0233672 | -3.392641545 | -804.8567 | 2.580335
-3.3957057 | 0.01639312 | -3.39580846 | 0.02339559 | -3.39575708 | -813.2926 | 2.5207
-3.39885473 | 0.0164042 | -3.39894819 | 0.02340792 | -3.39890146 | -811.5341 | 2.554536
-3.4021256 | 0.01641918 | -3.4021914 | 0.0234201 | -3.4021585 | -807.7477 | 2.637033
-3.40541911 | 0.01644327 | -3.40547085 | 0.023442 | -3.40544498 | -804.232 | 2.64887
-3.40859818 | 0.0164669 | -3.40866041 | 0.0234689 | -3.408629295 | -803.4129 | 2.559624
-3.41169906 | 0.01648149 | -3.41179895 | 0.02349271 | -3.411749005 | -805.4973 | 2.509667
-3.41485238 | 0.016493 | -3.41497684 | 0.02352425 | -3.41491461 | -812.7344 | 2.561341
-3.41810417 | 0.01650313 | -3.41820478 | 0.02353773 | -3.418154475 | -811.912 | 2.631817
-3.42133164 | 0.01651677 | -3.42144179 | 0.02356368 | -3.421386715 | -815.3947 | 2.629923
-3.42447138 | 0.01654615 | -3.42462039 | 0.0235843 | -3.424545885 | -808.8219 | 2.565588
-3.42759013 | 0.01656814 | -3.42775679 | 0.02360869 | -3.42767346 | -807.6278 | 2.527784
-3.43073821 | 0.01658002 | -3.43094397 | 0.02362811 | -3.43084109 | -808.8701 | 2.560234
-3.43409801 | 0.01660235 | -3.43427777 | 0.02363548 | -3.43418789 | -799.1815 | 2.690914
-3.4372983 | 0.01662899 | -3.43745542 | 0.02364638 | -3.43737686 | -789.237 | 2.53271
-3.4404273 | 0.01664478 | -3.44060254 | 0.02367708 | -3.44051492 | -794.038 | 2.484206
-3.44357586 | 0.01665441 | -3.44378662 | 0.0237051 | -3.44368124 | -800.4876 | 2.524389
-3.44679475 | 0.01666472 | -3.44701433 | 0.02371939 | -3.44690454 | -799.9799 | 2.579394
-3.4500618 | 0.01668151 | -3.4502635 | 0.02373235 | -3.45016265 | -795.6985 | 2.599448
-3.45329857 | 0.01670011 | -3.45345378 | 0.02374764 | -3.453376175 | -791.7001 | 2.550573
-3.45640445 | 0.01672189 | -3.45658875 | 0.02376807 | -3.4564966 | -788.712 | 2.465779
-3.45956492 | 0.01674059 | -3.45974326 | 0.02379767 | -3.45965409 | -791.5742 | 2.494869
-3.4628458 | 0.01675393 | -3.46297503 | 0.02382259 | -3.462910415 | -794.6886 | 2.582694
-3.46610475 | 0.01676714 | -3.46619749 | 0.02383157 | -3.46615112 | -790.2283 | 2.568124
-3.46928668 | 0.01677748 | -3.46939921 | 0.02384069 | -3.469342945 | -787.249 | 2.517516
-3.47242069 | 0.01679341 | -3.47254062 | 0.02386177 | -3.472480655 | -787.367 | 2.470344
-3.47555089 | 0.01680748 | -3.47569752 | 0.02389648 | -3.475624205 | -794.9133 | 2.486989
-3.47879457 | 0.01682284 | -3.47894263 | 0.02392159 | -3.4788686 | -797.1585 | 2.582655
-3.48197985 | 0.01683705 | -3.48216224 | 0.02395477 | -3.482071045 | -803.8594 | 2.563586
-3.4851315 | 0.01684771 | -3.48532128 | 0.02396401 | -3.48522639 | -800.8115 | 2.531645
-3.48827958 | 0.01686287 | -3.48848248 | 0.02398697 | -3.48838103 | -802.1883 | 2.528444
-3.49144316 | 0.01688098 | -3.49168253 | 0.02400766 | -3.491562845 | -801.04 | 2.550588
-3.49474573 | 0.0169 | -3.49500299 | 0.02402704 | -3.49487436 | -798.7291 | 2.64883
-3.49789691 | 0.01690785 | -3.49816036 | 0.02405504 | -3.498028635 | -806.0323 | 2.530929
-3.50105381 | 0.01693727 | -3.50127792 | 0.02408138 | -3.501165865 | -802.2014 | 2.522699
-3.50431323 | 0.01696649 | -3.50445127 | 0.02411653 | -3.50438225 | -802.6346 | 2.580885
-3.50775599 | 0.01698559 | -3.5078795 | 0.02413547 | -3.507817745 | -799.9812 | 2.752889
-3.51110792 | 0.01699792 | -3.51131368 | 0.02415569 | -3.5112108 | -801.2224 | 2.716486
-3.5143261 | 0.01701374 | -3.5145483 | 0.02417643 | -3.5144372 | -801.1635 | 2.584969
-3.5174582 | 0.01702247 | -3.51771975 | 0.02419447 | -3.517588975 | -803.267 | 2.528402
-3.52063346 | 0.01702934 | -3.52094793 | 0.02420896 | -3.520790695 | -804.5221 | 2.573845
-3.52386236 | 0.0170307 | -3.52416158 | 0.02421634 | -3.52401197 | -804.9949 | 2.592348
-3.52710128 | 0.01703794 | -3.52731967 | 0.02424352 | -3.527210475 | -812.1641 | 2.586246
-3.53024459 | 0.01706778 | -3.53044081 | 0.02427169 | -3.5303427 | -809.0136 | 2.538947
-3.53341937 | 0.01708862 | -3.53357387 | 0.02430862 | -3.53349662 | -814.3689 | 2.560009
-3.53661942 | 0.01710868 | -3.53676248 | 0.02433278 | -3.53669095 | -813.9405 | 2.600679
-3.53985023 | 0.01712539 | -3.54003263 | 0.02435525 | -3.53994143 | -814.2666 | 2.646227
-3.54303288 | 0.01713207 | -3.54323912 | 0.02437445 | -3.543136 | -817.8783 | 2.607001
-3.54615498 | 0.01715737 | -3.54637861 | 0.02439258 | -3.546266795 | -812.0897 | 2.551548
-3.5492897 | 0.01717598 | -3.54954672 | 0.02440416 | -3.54941821 | -806.3528 | 2.550192
-3.55245996 | 0.01720308 | -3.55276155 | 0.02442435 | -3.552610755 | -800.6427 | 2.565203
-3.55581141 | 0.01722927 | -3.55608845 | 0.02443542 | -3.55594993 | -790.883 | 2.657191
-3.55897307 | 0.01723666 | -3.55926132 | 0.02444873 | -3.559117195 | -791.3483 | 2.505673
-3.56212211 | 0.01724695 | -3.56240535 | 0.0244628 | -3.56226373 | -790.8022025 | 2.489146
-3.56527734 | 0.01726147 | -3.56558156 | 0.02448293 | -3.56542945 | -791.1199 | 2.503961
-3.56855321 | 0.01727796 | -3.56878996 | 0.02451166 | -3.568671585 | -794.5616 | 2.570497
-3.57175684 | 0.01730143 | -3.5720253 | 0.02453935 | -3.57189107 | -794.1719 | 2.557452
-3.57494712 | 0.01732767 | -3.57518387 | 0.0245719 | -3.575065495 | -794.8189 | 2.522066
-3.57808375 | 0.01735393 | -3.5783112 | 0.02458918 | -3.578197475 | -788.1609 | 2.478931
-3.58127618 | 0.01736443 | -3.58153749 | 0.02460138 | -3.581406835 | -786.5696 | 2.526939
-3.58454823 | 0.01737503 | -3.58482075 | 0.0246332 | -3.58468449 | -794.2937 | 2.590762
-3.5877533 | 0.01738463 | -3.58801889 | 0.02464909 | -3.587886095 | -794.9108 | 2.544003
-3.59089851 | 0.01740077 | -3.59115052 | 0.02465961 | -3.591024515 | -789.8602 | 2.486838
-3.59403038 | 0.01741427 | -3.59427094 | 0.02467691 | -3.59415066 | -789.339 | 2.468403
-3.59719133 | 0.01742713 | -3.5974648 | 0.0246958 | -3.597328065 | -789.8494 | 2.508861
-3.6004529 | 0.01743068 | -3.60072041 | 0.02473793 | -3.600586655 | -805.918 | 2.599976
-3.60365701 | 0.01745844 | -3.60391593 | 0.02476447 | -3.60378647 | -802.9327 | 2.574012
-3.60679889 | 0.01749262 | -3.60702944 | 0.02477254 | -3.606914165 | -788.0581 | 2.488067
-3.60995483 | 0.01750717 | -3.61021161 | 0.02478173 | -3.61008322 | -783.1094 | 2.489558
-3.61317372 | 0.01752357 | -3.61345291 | 0.02479226 | -3.613313315 | -777.8701 | 2.521056
-3.61653042 | 0.01753843 | -3.61677599 | 0.0248178 | -3.616653205 | -780.4899 | 2.602376
-3.61967158 | 0.01755668 | -3.61994433 | 0.02484791 | -3.619807955 | -783.8149 | 2.467495
-3.62280321 | 0.01755527 | -3.6230793 | 0.02486686 | -3.622941255 | -791.2346 | 2.467551
-3.62600946 | 0.01756901 | -3.62624025 | 0.02489761 | -3.626124855 | -797.009 | 2.528166
-3.62924385 | 0.01758144 | -3.62944269 | 0.02493326 | -3.62934327 | -805.7373 | 2.579151
-3.63245463 | 0.01760654 | -3.63263035 | 0.02495071 | -3.63254249 | -799.667 | 2.568021
-3.6355958 | 0.01762238 | -3.6357553 | 0.02495954 | -3.63567555 | -793.9535 | 2.496454
-3.63868952 | 0.01763052 | -3.6388669 | 0.02498885 | -3.63877821 | -801.7849 | 2.475517
-3.64180875 | 0.01764559 | -3.6420877 | 0.02501058 | -3.641948225 | -802.6031 | 2.542967
-3.64506865 | 0.01765415 | -3.64534163 | 0.02501174 | -3.64520514 | -796.6096 | 2.60425
-3.64828515 | 0.01767438 | -3.64853883 | 0.02502071 | -3.64841199 | -788.8014 | 2.542088
-3.65140629 | 0.01768608 | -3.65171862 | 0.02503764 | -3.651562455 | -788.9481 | 2.485322
-3.6545043 | 0.01769908 | -3.65482545 | 0.02505614 | -3.654664875 | -789.2605 | 2.448133
-3.65768719 | 0.01772172 | -3.65801883 | 0.02506287 | -3.65785301 | -779.235 | 2.500288
-3.66096306 | 0.01774612 | -3.66126943 | 0.02509426 | -3.661116245 | -780.1417 | 2.544306
-3.66412377 | 0.01776145 | -3.66445494 | 0.02512237 | -3.664289355 | -783.8943 | 2.481429
-3.66729212 | 0.01777787 | -3.66760969 | 0.02514942 | -3.667450905 | -786.6239 | 2.482636
-3.67045283 | 0.01779087 | -3.67076373 | 0.02516846 | -3.67060828 | -787.1542 | 2.484504
-3.67366743 | 0.01780636 | -3.67399764 | 0.02519983 | -3.673832535 | -792.3559 | 2.546372
-3.67701745 | 0.01781786 | -3.67732 | 0.02521666 | -3.677168725 | -792.4114 | 2.643542
-3.68018198 | 0.01783012 | -3.68043399 | 0.02522178 | -3.680307985 | -786.6308 | 2.478512
-3.68330598 | 0.01784683 | -3.68352818 | 0.02523743 | -3.68341708 | -783.7904 | 2.441294
-3.68644977 | 0.01786931 | -3.68666816 | 0.0252586 | -3.686558965 | -780.8053 | 2.45789
-3.68963981 | 0.01788652 | -3.6898756 | 0.02527443 | -3.689757705 | -777.7441 | 2.492697
-3.69285631 | 0.01789571 | -3.69313955 | 0.0252947 | -3.69299793 | -780.6306 | 2.524742
-3.69603181 | 0.01790427 | -3.69634795 | 0.0253221 | -3.69618988 | -787.277 | 2.502341
-3.69916892 | 0.01792308 | -3.69942784 | 0.02535221 | -3.69929838 | -790.3679 | 2.452054
-3.70236707 | 0.01793697 | -3.70261574 | 0.02537694 | -3.702491405 | -793.1746 | 2.528145
-3.70562553 | 0.0179668 | -3.70589662 | 0.0253963 | -3.705761075 | -785.6984 | 2.581197
-3.70882821 | 0.01799275 | -3.70912099 | 0.02541345 | -3.7089746 | -779.0656 | 2.514204
-3.71199632 | 0.01799604 | -3.71226692 | 0.02543896 | -3.71213162 | -787.36 | 2.472618
-3.71514249 | 0.01801698 | -3.71540618 | 0.02546469 | -3.715274335 | -787.3014 | 2.474356
-3.71832681 | 0.01803691 | -3.7185564 | 0.0254827 | -3.718441605 | -784.0047 | 2.488375
-3.72159457 | 0.01805214 | -3.72185731 | 0.02550054 | -3.72172594 | -782.7938 | 2.572946
-3.72481394 | 0.01806557 | -3.72503591 | 0.02551627 | -3.724924925 | -781.4982 | 2.502073
-3.72797441 | 0.01807385 | -3.72816753 | 0.025528 | -3.72807097 | -780.7942 | 2.457521
-3.73109984 | 0.01808471 | -3.73131204 | 0.02554224 | -3.73120594 | -780.0648 | 2.446623
-3.7342813 | 0.01811025 | -3.73452783 | 0.02556656 | -3.734404565 | -777.0805 | 2.490362
-3.73765302 | 0.01813955 | -3.7378974 | 0.02559793 | -3.73777521 | -775.5458 | 2.616676
-3.7407937 | 0.01816504 | -3.74109507 | 0.02561482 | -3.740944385 | -769.0422 | 2.447535
-3.74387908 | 0.01817874 | -3.74418902 | 0.02562564 | -3.74403405 | -765.343 | 2.370368
-3.74697781 | 0.01817939 | -3.74733663 | 0.02564657 | -3.74715722 | -772.7319 | 2.401835
-3.75022078 | 0.01818637 | -3.75056672 | 0.02566264 | -3.75039375 | -774.6663 | 2.5041
-3.75349784 | 0.01819217 | -3.75383544 | 0.0256877 | -3.75366664 | -781.4535 | 2.546504
-3.75674725 | 0.01819409 | -3.7570262 | 0.02570758 | -3.756886725 | -787.6565 | 2.526334
-3.75991511 | 0.01821606 | -3.76018667 | 0.02572416 | -3.76005089 | -782.697 | 2.484429
-3.7631104 | 0.01824136 | -3.76339436 | 0.02574231 | -3.76325238 | -776.8649 | 2.496461
-3.76632547 | 0.01826061 | -3.76665139 | 0.02575474 | -3.76648843 | -771.1653 | 2.504752
-3.76956797 | 0.01828177 | -3.76988912 | 0.02578088 | -3.769728545 | -771.1249 | 2.498599
-3.77273011 | 0.01831052 | -3.7730422 | 0.02580651 | -3.772886155 | -767.2596 | 2.428809
-3.77582502 | 0.0183271 | -3.77612352 | 0.02582191 | -3.77597427 | -764.3773 | 2.364935
-3.7790029 | 0.01833919 | -3.77931261 | 0.02584686 | -3.779157755 | -768.1605 | 2.439405
-3.78227615 | 0.01835113 | -3.78256464 | 0.02586036 | -3.782420395 | -766.4621 | 2.50346
-3.78547907 | 0.01837062 | -3.78579783 | 0.02589187 | -3.78563845 | -769.8163 | 2.471914
-3.78862405 | 0.0183886 | -3.78891182 | 0.02591515 | -3.788767935 | -770.0123 | 2.409435
-3.79176283 | 0.01840108 | -3.79203987 | 0.02592875 | -3.79190135 | -768.1997 | 2.409928
-3.79495907 | 0.01840529 | -3.79526091 | 0.02594676 | -3.79510999 | -772.4151 | 2.471639
-3.79830599 | 0.0184267 | -3.79861736 | 0.02596241 | -3.798461675 | -767.1374 | 2.580048
-3.80144978 | 0.01846148 | -3.801759 | 0.02598597 | -3.80160439 | -759.3965 | 2.398731
-3.80456758 | 0.01848105 | -3.80485821 | 0.02601672 | -3.804712895 | -762.4298 | 2.365302
-3.80772209 | 0.01850262 | -3.80804515 | 0.02603765 | -3.80788362 | -759.7447 | 2.413198
-3.81093049 | 0.01851431 | -3.81127787 | 0.02607076 | -3.81110418 | -767.6076 | 2.459465
-3.81416345 | 0.01852351 | -3.81454444 | 0.02608862 | -3.814353945 | -769.3257 | 2.497336
-3.81734872 | 0.01854628 | -3.81772685 | 0.02610038 | -3.817537785 | -761.6547 | 2.437198
-3.82050824 | 0.01855641 | -3.82084394 | 0.02612574 | -3.82067609 | -766.6091 | 2.398079
-3.82370043 | 0.01856531 | -3.82403064 | 0.0261441 | -3.823865535 | -768.7563 | 2.448482
-3.82695174 | 0.01857411 | -3.82730412 | 0.02616335 | -3.82712793 | -771.3239 | 2.512175
-3.8302052 | 0.01858924 | -3.83054566 | 0.02619282 | -3.83037543 | -775.7693 | 2.512093
-3.83333349 | 0.01860586 | -3.83372593 | 0.02620974 | -3.83352971 | -773.5475 | 2.44349
-3.83642459 | 0.0186221 | -3.8368299 | 0.02622877 | -3.836627245 | -772.5632 | 2.394566
-3.83957648 | 0.01862424 | -3.83998156 | 0.02623997 | -3.83977902 | -774.5467 | 2.438071
-3.8428607 | 0.01863805 | -3.84323549 | 0.02625689 | -3.843048095 | -773.5872 | 2.530483
-3.8460772 | 0.01865255 | -3.84643555 | 0.02627175 | -3.846256375 | -771.3538 | 2.478302
-3.84922171 | 0.01867727 | -3.84954 | 0.02629525 | -3.849380855 | -768.425 | 2.405504
-3.85233784 | 0.01869183 | -3.85264468 | 0.02631362 | -3.85249126 | -767.9204 | 2.389328
-3.85551763 | 0.01870877 | -3.85581946 | 0.02633613 | -3.855668545 | -768.2102 | 2.440362
-3.85887575 | 0.01873534 | -3.85918808 | 0.0263528 | -3.859031915 | -760.9372 | 2.571544
-3.86208677 | 0.01874094 | -3.86238933 | 0.02636252 | -3.86223805 | -760.5096 | 2.438982
-3.86521983 | 0.01874827 | -3.86552596 | 0.02636662 | -3.865372895 | -756.6085 | 2.377965
-3.86832952 | 0.01877169 | -3.86863732 | 0.02639243 | -3.86848342 | -755.4225 | 2.351605
-3.87150598 | 0.01878701 | -3.87184453 | 0.02643082 | -3.871675255 | -764.0986 | 2.42503
-3.87477541 | 0.01881036 | -3.87509656 | 0.02645153 | -3.874935985 | -760.3863 | 2.485467
-3.87795949 | 0.01883301 | -3.87826562 | 0.02645697 | -3.878112555 | -749.7457 | 2.39852
-3.88105965 | 0.0188563 | -3.88134027 | 0.02647648 | -3.88119996 | -745.6163 | 2.308394
-3.88416219 | 0.01886594 | -3.88448024 | 0.02650102 | -3.884321215 | -750.4251 | 2.334763
-3.88737702 | 0.01887738 | -3.88770199 | 0.02651374 | -3.887539505 | -748.6256 | 2.41219
-3.89070225 | 0.0188823 | -3.89099574 | 0.02653441 | -3.890848995 | -753.7011 | 2.485968
-3.89384627 | 0.01889734 | -3.89418769 | 0.02655806 | -3.89401698 | -755.4566 | 2.390494
-3.8969481 | 0.01892791 | -3.89731336 | 0.02658033 | -3.89713073 | -749.1385 | 2.342466
-3.90007734 | 0.01893882 | -3.9004693 | 0.02659117 | -3.90027332 | -746.748 | 2.350479
-3.90332222 | 0.01896117 | -3.90369606 | 0.02661499 | -3.90350914 | -745.0265 | 2.413557
-3.90651941 | 0.01897495 | -3.90690851 | 0.02665831 | -3.90671396 | -756.7975 | 2.406538
-3.90968442 | 0.01899602 | -3.91005778 | 0.02668076 | -3.9098711 | -755.0919 | 2.386623
-3.9128015 | 0.0190138 | -3.9131515 | 0.02669469 | -3.9129765 | -750.9154 | 2.338378
-3.91596198 | 0.0190282 | -3.91629386 | 0.02670839 | -3.91612792 | -748.216 | 2.362196
-3.91933966 | 0.01903738 | -3.91966128 | 0.02672848 | -3.91950047 | -750.9217 | 2.527958
-3.92254996 | 0.01903982 | -3.92285395 | 0.02676112 | -3.922701955 | -763.0119 | 2.423418
-3.92566061 | 0.01905476 | -3.92600131 | 0.02678609 | -3.92583096 | -765.478 | 2.391326
-3.92878747 | 0.0190754 | -3.92916608 | 0.02678614 | -3.928976775 | -753.2386 | 2.388801
-3.93199539 | 0.01909044 | -3.93234491 | 0.02680048 | -3.93217015 | -750.5077 | 2.401013
-3.93526173 | 0.01911815 | -3.93558145 | 0.02683084 | -3.93542159 | -749.3407 | 2.438334
-3.93845677 | 0.0191469 | -3.93875527 | 0.02686086 | -3.93860602 | -747.5618 | 2.383391
-3.94159222 | 0.01916951 | -3.9418869 | 0.02686814 | -3.94173956 | -737.8556 | 2.327307
-3.94479442 | 0.0191823 | -3.94507527 | 0.02687435 | -3.944934845 | -732.3017 | 2.348786
-3.94804597 | 0.01918607 | -3.94832468 | 0.02689301 | -3.948185325 | -737.0088 | 2.387982
-3.95130372 | 0.01919835 | -3.95158935 | 0.02691034 | -3.951446535 | -736.9861 | 2.403503
-3.95447969 | 0.0192064 | -3.95475531 | 0.02693523 | -3.9546175 | -742.6885 | 2.345998
-3.95756745 | 0.01921543 | -3.95784974 | 0.02696778 | -3.957708595 | -751.6562 | 2.309581
-3.96074104 | 0.01922725 | -3.9609952 | 0.02698568 | -3.96086812 | -752.204 | 2.375742
-3.96399641 | 0.0192403 | -3.96423697 | 0.02701248 | -3.96411669 | -756.3655 | 2.450347
-3.96719599 | 0.01926032 | -3.96747446 | 0.02703415 | -3.967335225 | -754.7433 | 2.431778
-3.9703362 | 0.01926449 | -3.97064447 | 0.02704967 | -3.970490335 | -757.8232 | 2.386157
-3.97346544 | 0.01927435 | -3.97377515 | 0.02706495 | -3.973620295 | -758.0765 | 2.372353
-3.97662282 | 0.01928724 | -3.97690964 | 0.0270877 | -3.97676623 | -760.4484 | 2.38859
-3.97996712 | 0.01929032 | -3.98026228 | 0.02710816 | -3.9801147 | -766.2767 | 2.556097
-3.98315644 | 0.01931245 | -3.98346972 | 0.0271213 | -3.98331308 | -759.5641 | 2.440109
-3.98627806 | 0.0193327 | -3.98658466 | 0.02715042 | -3.98643136 | -761.4817 | 2.371523
-3.98942876 | 0.01934594 | -3.98973036 | 0.02718365 | -3.98957956 | -768.7126 | 2.408679
-3.99259329 | 0.01938513 | -3.9928925 | 0.02720177 | -3.992742895 | -756.2298 | 2.411952
-3.99584675 | 0.0194075 | -3.99614334 | 0.02721298 | -3.995995045 | -748.4356 | 2.446699
-3.99904609 | 0.01941556 | -3.99934173 | 0.0272168 | -3.99919391 | -744.0019 | 2.387053
-4.00211 | 0.01945076 | -4.00246096 | 0.02724834 | -4.00228548 | -739.927 | 2.293835
-4.00390625 | 0.01963106 | -4.00489092 | 0.02726605 | -4.004398585 | -660.3239 | 1.479439
-4.00329733 | 0.01994735 | -4.00495672 | 0.02725554 | -4.004127025 | -503.7138 | -0.158053
-4.001194 | 0.02029205 | -4.00314522 | 0.02723602 | -4.00216961 | -330.4121 | -0.8163653
-3.99843693 | 0.02060905 | -4.00054932 | 0.02720129 | -3.999493125 | -163.6431 | -0.6611657
-3.99542737 | 0.0208916 | -3.99761081 | 0.02716751 | -3.99651909 | -14.08381 | -0.264283
-3.99222517 | 0.02112208 | -3.99452329 | 0.02713117 | -3.99337423 | 111.5902 | 0.1533219
-3.98909855 | 0.02129661 | -3.99131012 | 0.02708254 | -3.990204335 | 216.2953 | 0.5196812
-3.9859643 | 0.02142612 | -3.98814273 | 0.02703902 | -3.987053515 | 296.96 | 0.8085875
-3.98281431 | 0.02150824 | -3.98502922 | 0.02700732 | -3.983921765 | 349.2273 | 1.011849
-3.97958422 | 0.02157334 | -3.98184395 | 0.02699323 | -3.980714085 | 384.8206 | 1.177295
-3.97624636 | 0.02162487 | -3.97856021 | 0.02695129 | -3.977403285 | 427.1887 | 1.3442
-3.97306013 | 0.02165801 | -3.97529244 | 0.02690929 | -3.974176285 | 460.8242 | 1.432809
-3.96990156 | 0.02168761 | -3.972121 | 0.02688693 | -3.97101128 | 483.3832 | 1.494211
-3.96668863 | 0.02170549 | -3.96894145 | 0.02686434 | -3.96781504 | 500.4054 | 1.572212
-3.96346021 | 0.02169315 | -3.965729 | 0.02683305 | -3.964594605 | 507.0832 | 1.622276
-3.96027255 | 0.02168496 | -3.96250319 | 0.02680043 | -3.96138787 | 516.4008 | 1.641021
-3.95708227 | 0.02167459 | -3.95931506 | 0.02678041 | -3.958198665 | 518.6394 | 1.650478
-3.9539125 | 0.0216637 | -3.95617175 | 0.026755 | -3.955042125 | 523.2394 | 1.644366
-3.95070219 | 0.02165871 | -3.95300722 | 0.02672672 | -3.951854705 | 532.0244 | 1.681784
-3.94738817 | 0.02164479 | -3.94980097 | 0.02669669 | -3.94859457 | 537.3097 | 1.743087
-3.94413853 | 0.02163897 | -3.94645286 | 0.02666542 | -3.945295695 | 547.0476 | 1.788579
-3.94095802 | 0.0216353 | -3.94324684 | 0.02663734 | -3.94210243 | 556.3657 | 1.761745
-3.93778706 | 0.02161884 | -3.9400475 | 0.02660397 | -3.93891728 | 562.091 | 1.781226
-3.93456197 | 0.0216011 | -3.93682194 | 0.02658911 | -3.935691955 | 558.2901 | 1.806797
-3.93127918 | 0.02158003 | -3.93359804 | 0.02656648 | -3.93243861 | 556.5986 | 1.813559
-3.92813778 | 0.0215582 | -3.93038487 | 0.02653741 | -3.929261325 | 557.6898 | 1.770206
-3.92497563 | 0.02153927 | -3.92723966 | 0.02650082 | -3.926107645 | 563.7986 | 1.768408
-3.92177749 | 0.02150821 | -3.92411423 | 0.02646638 | -3.92294586 | 563.0491 | 1.781425
-3.91852188 | 0.02149706 | -3.92089319 | 0.02644313 | -3.919707535 | 566.4265 | 1.828805
-3.9151926 | 0.02149613 | -3.91759205 | 0.02641786 | -3.916392325 | 575.6196 | 1.893061
-3.91206169 | 0.02148035 | -3.91433549 | 0.02638867 | -3.91319859 | 579.659 | 1.844827
-3.90894055 | 0.02146642 | -3.91116476 | 0.02636012 | -3.910052655 | 584.3149 | 1.830893
-3.90571618 | 0.021458 | -3.90801001 | 0.02633555 | -3.906863095 | 589.6723 | 1.872251
-3.90246677 | 0.02144359 | -3.90482211 | 0.02631296 | -3.90364444 | 591.1834 | 1.900384
-3.89923501 | 0.02142453 | -3.90155935 | 0.02628767 | -3.90039718 | 591.7374 | 1.920626
-3.89606595 | 0.02140375 | -3.89837837 | 0.02626752 | -3.89722216 | 589.0539 | 1.874518
-3.89292789 | 0.02137735 | -3.89523697 | 0.02623239 | -3.89408243 | 590.8881 | 1.85235
-3.8897512 | 0.02135795 | -3.8920846 | 0.02619453 | -3.8909179 | 597.3727 | 1.880143
-3.88638282 | 0.02135456 | -3.88884521 | 0.02617804 | -3.887614015 | 601.1808 | 1.979941
-3.88321328 | 0.02133813 | -3.88554406 | 0.02615493 | -3.88437867 | 601.9596 | 1.946287
-3.8801074 | 0.0213206 | -3.88239145 | 0.02613198 | -3.881249425 | 602.2135 | 1.884076
-3.8769784 | 0.02130119 | -3.87921262 | 0.02609828 | -3.87809551 | 606.705 | 1.906413
-3.87373328 | 0.02127488 | -3.87603068 | 0.02607049 | -3.87488198 | 605.0051 | 1.946933
-3.87044716 | 0.02125855 | -3.87280583 | 0.02605763 | -3.871626495 | 600.8984 | 1.9629
-3.86729765 | 0.02123655 | -3.86958337 | 0.02602511 | -3.86844051 | 603.5569 | 1.918688
-3.86414671 | 0.02122154 | -3.86640215 | 0.02598925 | -3.86527443 | 611.1871 | 1.922988
-3.86097383 | 0.02121459 | -3.86328864 | 0.02596489 | -3.862131235 | 617.1838 | 1.930505
-3.8577075 | 0.02119532 | -3.86007333 | 0.02594195 | -3.858890415 | 616.5143 | 1.999097
-3.85438538 | 0.02118462 | -3.85674238 | 0.02592023 | -3.85556388 | 619.3073 | 2.055502
-3.85120606 | 0.02117292 | -3.8535049 | 0.02590557 | -3.85235548 | 618.3213 | 1.985404
-3.84811521 | 0.02115494 | -3.85032678 | 0.02588639 | -3.849220995 | 616.5463 | 1.935337
-3.84489274 | 0.02113266 | -3.84719515 | 0.02585589 | -3.846043945 | 618.1078 | 1.961279
-3.84161806 | 0.02110719 | -3.84395456 | 0.02582453 | -3.84278631 | 618.4909 | 2.014194
-3.83836699 | 0.02109017 | -3.84064889 | 0.02579793 | -3.83950794 | 620.629 | 2.031147
-3.83519602 | 0.02107089 | -3.83748341 | 0.025761 | -3.836339715 | 626.7222 | 1.975945
-3.83205128 | 0.02105718 | -3.8343401 | 0.02572775 | -3.83319569 | 633.7403 | 1.981463
-3.82888031 | 0.02104451 | -3.8311882 | 0.02570782 | -3.830034255 | 634.8529 | 2.005288
-3.82553411 | 0.02102056 | -3.82794333 | 0.02568546 | -3.82673872 | 631.6183 | 2.08685
-3.82232881 | 0.02099663 | -3.82459259 | 0.02566013 | -3.8234607 | 629.8316 | 2.067529
-3.81914902 | 0.0209861 | -3.8214376 | 0.02563347 | -3.82029331 | 635.196 | 2.003418
-3.81599569 | 0.02096635 | -3.81829333 | 0.02560757 | -3.81714451 | 635.7854 | 2.001033
-3.81275797 | 0.02094661 | -3.81511712 | 0.02557991 | -3.813937545 | 637.1806 | 2.041179
-3.80948901 | 0.02093092 | -3.81186128 | 0.02554936 | -3.810675145 | 641.8643 | 2.086378
-3.80631924 | 0.02091749 | -3.80860066 | 0.02551779 | -3.80745995 | 648.1573 | 2.073836
-3.80323315 | 0.02089765 | -3.80541635 | 0.02550121 | -3.80432475 | 644.2416 | 2.025965
-3.80006957 | 0.02088971 | -3.80229878 | 0.02548191 | -3.801184175 | 647.3373 | 2.02815
-3.79677582 | 0.02086687 | -3.79909658 | 0.02545919 | -3.7979362 | 644.8437 | 2.098486
-3.79344702 | 0.02084281 | -3.79574633 | 0.02544712 | -3.794596675 | 636.5857 | 2.139683
-3.79024363 | 0.02083237 | -3.79251313 | 0.02542597 | -3.79137838 | 639.3111 | 2.053106
-3.78709912 | 0.02080492 | -3.78935719 | 0.02539567 | -3.788228155 | 638.316 | 2.012407
-3.78386879 | 0.02079257 | -3.78618383 | 0.02536469 | -3.78502631 | 644.8542 | 2.054256
-3.78063631 | 0.02079057 | -3.7829566 | 0.02534287 | -3.781796455 | 651.9424 | 2.094232
-3.77743602 | 0.02077655 | -3.77966905 | 0.02531281 | -3.778552535 | 657.2061 | 2.123386
-3.77429676 | 0.02074935 | -3.77648234 | 0.02528577 | -3.77538955 | 654.7571 | 2.07486
-3.77115011 | 0.02073277 | -3.7733655 | 0.02526882 | -3.772257805 | 652.5859 | 2.047132
-3.76795173 | 0.02070795 | -3.77022886 | 0.02524763 | -3.769090295 | 648.4684 | 2.060551
-3.76464009 | 0.02068976 | -3.76702237 | 0.02522173 | -3.76583123 | 649.7237 | 2.115446
-3.76139545 | 0.02067115 | -3.76372719 | 0.02519134 | -3.76256132 | 652.9239 | 2.12977
-3.7582314 | 0.02066802 | -3.76053786 | 0.02516318 | -3.75938463 | 662.5519 | 2.089429
-3.75504827 | 0.02065921 | -3.75736499 | 0.02514052 | -3.75620663 | 666.8143 | 2.112363
-3.75178361 | 0.02062808 | -3.75415444 | 0.02511546 | -3.752969025 | 661.4734 | 2.150235
-3.74851203 | 0.0206005 | -3.75088573 | 0.02508901 | -3.74969888 | 658.4786 | 2.158217
-3.74534273 | 0.02058862 | -3.74762869 | 0.02507046 | -3.74648571 | 659.2693 | 2.117074
-3.74225259 | 0.02056909 | -3.74443817 | 0.0250392 | -3.74334538 | 662.5426 | 2.075463
-3.73906612 | 0.02054709 | -3.741328 | 0.025012 | -3.74019706 | 662.6766 | 2.086107
-3.7357626 | 0.02053856 | -3.73816729 | 0.02499299 | -3.736964945 | 665.2813 | 2.146056
-3.73243117 | 0.02052249 | -3.73481679 | 0.02495736 | -3.73362398 | 672.1614 | 2.234175
-3.72923183 | 0.02050234 | -3.73157239 | 0.02491757 | -3.73040211 | 679.1691 | 2.176906
-3.72611165 | 0.02049101 | -3.72841525 | 0.02489562 | -3.72726345 | 681.9111 | 2.135984
-3.72295713 | 0.02047365 | -3.72528768 | 0.02488392 | -3.724122405 | 676.8394 | 2.133948
-3.71971583 | 0.02045532 | -3.72208428 | 0.02486072 | -3.720900055 | 676.7595 | 2.180885
-3.71643329 | 0.02042908 | -3.71877599 | 0.02484221 | -3.71760464 | 670.5787 | 2.220019
-3.71326923 | 0.02041783 | -3.71555591 | 0.02481335 | -3.71441257 | 676.6348 | 2.1502
-3.71013451 | 0.0204085 | -3.71243358 | 0.02478019 | -3.711284045 | 685.7231 | 2.131085
-3.70696902 | 0.02039032 | -3.70928359 | 0.02476885 | -3.708126305 | 680.0727 | 2.156414
-3.70366931 | 0.02035828 | -3.70603633 | 0.02475953 | -3.70485282 | 666.7154 | 2.204345
-3.70044494 | 0.02034799 | -3.70271468 | 0.02472416 | -3.70157981 | 676.2952 | 2.197844
-3.69730091 | 0.0203283 | -3.69953156 | 0.024695 | -3.698416235 | 678.4667 | 2.142945
-3.69410801 | 0.02031407 | -3.69640636 | 0.02467107 | -3.695257185 | 680.7519 | 2.14692
-3.69086814 | 0.02029053 | -3.69321227 | 0.02464493 | -3.692040205 | 679.5868 | 2.188091
-3.68754888 | 0.02027279 | -3.68991971 | 0.02461793 | -3.688734295 | 681.5507 | 2.249899
-3.68432426 | 0.02025499 | -3.68666911 | 0.02458047 | -3.685496685 | 688.5563 | 2.217936
-3.68122745 | 0.02022966 | -3.68349385 | 0.02456168 | -3.68236065 | 683.0661 | 2.150728
-3.67802739 | 0.02020321 | -3.68039012 | 0.02453526 | -3.679208755 | 680.6878 | 2.149204
-3.67475533 | 0.02019905 | -3.67720747 | 0.02451535 | -3.6759814 | 685.8248 | 2.205111
-3.67152166 | 0.02019787 | -3.67387199 | 0.02449427 | -3.672696825 | 692.9103 | 2.26428
-3.66834354 | 0.02017586 | -3.67066336 | 0.02447485 | -3.66950345 | 689.2725 | 2.206914
-3.66521645 | 0.02016672 | -3.66747141 | 0.02446175 | -3.66634393 | 688.8031 | 2.177029
-3.66204023 | 0.02015102 | -3.66433001 | 0.02443971 | -3.66318512 | 689.4762 | 2.176861
-3.65877008 | 0.02012837 | -3.66114354 | 0.02441518 | -3.65995681 | 687.9571 | 2.223391
-3.65554738 | 0.0201145 | -3.65785313 | 0.02438378 | -3.656700255 | 693.9263 | 2.25009
-3.65237164 | 0.02009603 | -3.6546607 | 0.02434841 | -3.65351617 | 699.6477 | 2.218629
-3.64923286 | 0.02007035 | -3.65154243 | 0.02431134 | -3.650387645 | 702.7667 | 2.193744
-3.64604545 | 0.02005317 | -3.64836693 | 0.02428654 | -3.64720619 | 704.0371 | 2.237842
-3.64274883 | 0.02003633 | -3.64520025 | 0.02426195 | -3.64397454 | 705.3322 | 2.277294
-3.63955164 | 0.02001478 | -3.64192915 | 0.02424039 | -3.640740395 | 702.9113 | 2.277232
-3.63640571 | 0.02000108 | -3.63868785 | 0.02421774 | -3.63754678 | 704.8108 | 2.247861
-3.63326693 | 0.01998541 | -3.63558316 | 0.02418604 | -3.634425045 | 710.1614 | 2.208584
-3.63007665 | 0.01996106 | -3.63242722 | 0.0241684 | -3.631251935 | 704.5618 | 2.244536
-3.62682509 | 0.01994343 | -3.62918591 | 0.02415243 | -3.6280055 | 701.3304 | 2.282069
-3.62364244 | 0.01992735 | -3.62594533 | 0.02413006 | -3.624793885 | 701.9399 | 2.253382
-3.62049317 | 0.01991604 | -3.62278962 | 0.02411148 | -3.621641395 | 703.0641 | 2.214631
-3.61731768 | 0.01990125 | -3.61964965 | 0.02409812 | -3.618483665 | 700.0096 | 2.215264
-3.61406255 | 0.01989918 | -3.61649418 | 0.02406554 | -3.615278365 | 712.2457 | 2.263351
-3.61079168 | 0.01989386 | -3.61311936 | 0.0240374 | -3.61195552 | 720.7037 | 2.380734
-3.60763645 | 0.01987735 | -3.60983443 | 0.02400028 | -3.60873544 | 728.1783 | 2.332758
-3.60449243 | 0.01985561 | -3.60666776 | 0.02396704 | -3.605580095 | 731.33 | 2.302626
-3.60132599 | 0.0198388 | -3.60358 | 0.0239423 | -3.602452995 | 732.7898 | 2.289225
-3.59804511 | 0.01980676 | -3.60039854 | 0.02392598 | -3.599221825 | 722.8233 | 2.351667
-3.59479928 | 0.01977535 | -3.59711432 | 0.02391667 | -3.5959568 | 709.7699 | 2.338726
-3.59162664 | 0.01974671 | -3.59390378 | 0.02390174 | -3.59276521 | 700.7975 | 2.250976
-3.58845544 | 0.01972921 | -3.59075332 | 0.02387605 | -3.58960438 | 702.3568 | 2.217566
-3.58529115 | 0.01973153 | -3.58757615 | 0.02383958 | -3.58643365 | 718.592 | 2.252723
-3.58201027 | 0.0197322 | -3.58434558 | 0.02380468 | -3.583177925 | 733.2184 | 2.363348
-3.57881212 | 0.01971563 | -3.58105659 | 0.02377834 | -3.579934355 | 735.4738 | 2.381903
-3.57563901 | 0.01969111 | -3.5778904 | 0.02374843 | -3.576764705 | 735.6829 | 2.331526
-3.57246065 | 0.01967122 | -3.57478738 | 0.02372769 | -3.573624015 | 733.7353 | 2.307494
-3.56921673 | 0.0196599 | -3.57161307 | 0.02369409 | -3.5704149 | 742.0194 | 2.367933
-3.56592321 | 0.01964245 | -3.56833911 | 0.02368398 | -3.56713116 | 736.0346 | 2.426772
-3.56268549 | 0.01962937 | -3.56508708 | 0.02366092 | -3.563886285 | 738.3898 | 2.392161
-3.55953979 | 0.01961293 | -3.56191683 | 0.0236342 | -3.56072831 | 740.9541 | 2.335865
-3.55638576 | 0.01958988 | -3.55876589 | 0.02360459 | -3.557575825 | 741.7375 | 2.337082
-3.55310893 | 0.01956615 | -3.55562234 | 0.02358635 | -3.554365635 | 736.6955 | 2.373026
-3.5498724 | 0.01955231 | -3.55223346 | 0.0235747 | -3.55105293 | 733.1601 | 2.434599
-3.54670501 | 0.01954703 | -3.54902458 | 0.02353864 | -3.547864795 | 745.5387 | 2.357146
-3.54351234 | 0.01952885 | -3.5458467 | 0.02350919 | -3.54467952 | 748.5576 | 2.379554
-3.54032087 | 0.01950129 | -3.5426712 | 0.02348004 | -3.541496035 | 746.933 | 2.380436
-3.53704643 | 0.01949177 | -3.53950357 | 0.02345325 | -3.538275 | 752.8041 | 2.415353
-3.5338521 | 0.01947696 | -3.53624701 | 0.02342911 | -3.535049555 | 754.862 | 2.431447
-3.53068781 | 0.01945973 | -3.53304005 | 0.02341842 | -3.53186393 | 749.3346 | 2.395903
-3.52751446 | 0.01944186 | -3.52990174 | 0.02341255 | -3.5287081 | 741.2096 | 2.351952
-3.52430463 | 0.01942411 | -3.52673554 | 0.02339963 | -3.525520085 | 736.5009 | 2.355482
-3.52105784 | 0.01940632 | -3.52352881 | 0.02335768 | -3.522293325 | 745.6739 | 2.391311
-3.51790071 | 0.01938637 | -3.52026057 | 0.02332245 | -3.51908064 | 750.5965 | 2.403523
-3.51476455 | 0.01937289 | -3.51710081 | 0.02329981 | -3.51593268 | 752.6309 | 2.36605
-3.51162028 | 0.01935939 | -3.51395535 | 0.02328465 | -3.512787815 | 751.0688 | 2.364466
-3.50825858 | 0.01934773 | -3.51069951 | 0.02327125 | -3.509479045 | 749.4221 | 2.48239
-3.50486064 | 0.01931703 | -3.50722647 | 0.02323058 | -3.506043555 | 751.6296 | 2.578424
-3.50159311 | 0.0192873 | -3.50389338 | 0.02319949 | -3.502743245 | 749.807 | 2.477603
-3.49838543 | 0.01927512 | -3.50069785 | 0.0231686 | -3.49954164 | 756.3837 | 2.411114
-3.49517703 | 0.01926259 | -3.49751496 | 0.02314143 | -3.496345995 | 761.0119 | 2.424529
-3.49181533 | 0.01925005 | -3.49429178 | 0.02312409 | -3.493053555 | 760.8458 | 2.505313
-3.48860979 | 0.01924092 | -3.49095845 | 0.02309654 | -3.48978412 | 767.2325 | 2.497976
-3.48543835 | 0.01921797 | -3.48775816 | 0.02307088 | -3.486598255 | 766.1435 | 2.442565
-3.48226476 | 0.01919784 | -3.4846251 | 0.0230499 | -3.48344493 | 764.1864 | 2.412814
-3.47905469 | 0.0191787 | -3.48144913 | 0.02303899 | -3.48025191 | 757.8425 | 2.429934
-3.47576046 | 0.0191636 | -3.47825217 | 0.02301138 | -3.477006315 | 761.4112 | 2.465441
-3.47257566 | 0.01914307 | -3.47500277 | 0.02297609 | -3.473789215 | 766.0809 | 2.457047
-3.46941495 | 0.01914429 | -3.47182894 | 0.02294577 | -3.470621945 | 778.8398 | 2.44659
-3.46623039 | 0.01913221 | -3.46866322 | 0.02292647 | -3.467446805 | 779.9229 | 2.474645
-3.46298456 | 0.01911242 | -3.46548653 | 0.02291311 | -3.464235545 | 774.4291 | 2.495714
-3.459759 | 0.01910505 | -3.46218705 | 0.0228903 | -3.460973025 | 779.391 | 2.534685
-3.45658851 | 0.01908533 | -3.45897007 | 0.02287548 | -3.45777929 | 774.6444 | 2.481589
-3.45348358 | 0.01906773 | -3.45581913 | 0.02285241 | -3.454651355 | 774.9233 | 2.423474
-3.45029449 | 0.01904913 | -3.45268607 | 0.02282851 | -3.45149028 | 775.0956 | 2.449863
-3.4470222 | 0.01903116 | -3.44949746 | 0.02280549 | -3.44825983 | 775.096 | 2.503908
-3.44376826 | 0.01902098 | -3.44624734 | 0.02277773 | -3.4450078 | 781.0927 | 2.530386
-3.44059062 | 0.01900237 | -3.44301248 | 0.0227449 | -3.44180155 | 785.5114 | 2.511462
-3.43744302 | 0.01899185 | -3.43986487 | 0.02273913 | -3.438653945 | 780.8715 | 2.465177
-3.43423438 | 0.01898453 | -3.43667078 | 0.02272599 | -3.43545258 | 781.2631 | 2.500482
-3.43087459 | 0.01896776 | -3.43343353 | 0.02269141 | -3.43215406 | 787.3353 | 2.587027
-3.42768097 | 0.01894693 | -3.43010426 | 0.02265769 | -3.428892615 | 791.0745 | 2.573948
-3.42456651 | 0.01893543 | -3.42689753 | 0.02263043 | -3.42573202 | 796.2664 | 2.508471
-3.4214344 | 0.01892093 | -3.42375255 | 0.02260169 | -3.422593475 | 800.7455 | 2.506147
-3.41821551 | 0.01889843 | -3.42059326 | 0.02258219 | -3.419404385 | 796.9141 | 2.54754
-3.41495872 | 0.01888159 | -3.41735625 | 0.02256969 | -3.416157485 | 792.3964 | 2.580166
-3.411798 | 0.01886431 | -3.41412592 | 0.0225543 | -3.41296196 | 789.0929 | 2.526844
-3.40866351 | 0.01884757 | -3.41095448 | 0.02253178 | -3.409808995 | 789.5017 | 2.488627
-3.40547228 | 0.01883013 | -3.40782666 | 0.02249632 | -3.40664947 | 795.7788 | 2.504367
-3.40220118 | 0.01880704 | -3.40460277 | 0.02246622 | -3.403401975 | 796.707 | 2.585795
-3.39893723 | 0.01878958 | -3.40126848 | 0.02244411 | -3.400102855 | 796.4639 | 2.628031
-3.39574933 | 0.01877421 | -3.39803314 | 0.0224223 | -3.396891235 | 797.1454 | 2.559034
-3.39262247 | 0.01875589 | -3.39488196 | 0.02241042 | -3.393752215 | 791.7009 | 2.49371
-3.38940883 | 0.01873622 | -3.39172339 | 0.02238403 | -3.39056611 | 792.5359 | 2.523772
-3.38619184 | 0.01871261 | -3.38853049 | 0.02235982 | -3.387361165 | 790.4201 | 2.536643
-3.38301516 | 0.01868576 | -3.3853116 | 0.02233948 | -3.38416338 | 784.898 | 2.518764
-3.37986898 | 0.01868014 | -3.38215089 | 0.02230627 | -3.381009935 | 795.7718 | 2.492278
-3.37672091 | 0.01869016 | -3.37904787 | 0.02228239 | -3.37788439 | 809.6945 | 2.508979
-3.37349486 | 0.01869016 | -3.37590647 | 0.02225386 | -3.374700665 | 820.9967 | 2.595836
-3.37013626 | 0.01866058 | -3.37264633 | 0.02221747 | -3.371391295 | 821.7824 | 2.718282
-3.36694264 | 0.01862623 | -3.36930275 | 0.02219434 | -3.368122695 | 813.9471 | 2.673273
-3.3638103 | 0.01860359 | -3.3661654 | 0.02218379 | -3.36498785 | 805.7946 | 2.53882
-3.36070323 | 0.01858559 | -3.36305451 | 0.02216825 | -3.36187887 | 802.2825 | 2.49974
-3.35748506 | 0.01857207 | -3.35984826 | 0.02214104 | -3.35866666 | 806.4424 | 2.583781
-3.35421348 | 0.01855945 | -3.35660386 | 0.02211255 | -3.35540867 | 811.6141 | 2.635806
-3.35105252 | 0.01854261 | -3.35334635 | 0.02208837 | -3.352199435 | 812.7292 | 2.60645
-3.34791327 | 0.0185347 | -3.35016799 | 0.0220593 | -3.34904063 | 820.5137 | 2.579548
-3.34473848 | 0.01852585 | -3.34699512 | 0.02203876 | -3.3458668 | 823.7427 | 2.609295
-3.34145784 | 0.01851725 | -3.34379578 | 0.02201823 | -3.34262681 | 827.0373 | 2.674255
-3.33818913 | 0.01849378 | -3.34051299 | 0.02200405 | -3.33935106 | 820.1227 | 2.697842
-3.33504391 | 0.0184568 | -3.33730578 | 0.02198894 | -3.336174845 | 807.2463 | 2.584437
-3.33193827 | 0.01843975 | -3.33415103 | 0.02196132 | -3.33304465 | 809.9706 | 2.531102
-3.32875586 | 0.01842993 | -3.33100963 | 0.02194143 | -3.329882745 | 812.4313 | 2.56494
-3.32550788 | 0.01840959 | -3.32781124 | 0.021922 | -3.32665956 | 809.5772 | 2.614017
-3.32225609 | 0.0184082 | -3.32456589 | 0.02189413 | -3.32341099 | 819.8471 | 2.646649
-3.31906986 | 0.01839434 | -3.32135272 | 0.02186084 | -3.32021129 | 826.7708 | 2.634342
-3.31590009 | 0.01837535 | -3.31818748 | 0.02183984 | -3.317043785 | 825.3596 | 2.616566
-3.3126986 | 0.01836561 | -3.31500173 | 0.02180464 | -3.313850165 | 835.1813 | 2.651568
-3.30931997 | 0.01834568 | -3.31175447 | 0.02178104 | -3.31053722 | 834.4576 | 2.765711
-3.30613184 | 0.01832628 | -3.30843878 | 0.0217603 | -3.30728531 | 832.6617 | 2.710661
-3.30301762 | 0.01831672 | -3.30528021 | 0.02174527 | -3.304148915 | 832.9341 | 2.611983
-3.29984403 | 0.01830522 | -3.30216527 | 0.02172095 | -3.30100465 | 836.7276 | 2.624929
-3.29661012 | 0.01829312 | -3.29895139 | 0.02168795 | -3.297780755 | 844.3384 | 2.70979
-3.29336596 | 0.01827572 | -3.29570317 | 0.02166346 | -3.294534565 | 845.3059 | 2.742453
-3.29017138 | 0.01824074 | -3.29248619 | 0.021641 | -3.291328785 | 836.8939 | 2.696381
-3.28704834 | 0.01822553 | -3.28933334 | 0.0215982 | -3.28819084 | 847.7794 | 2.643206
-3.28386664 | 0.01820882 | -3.28621912 | 0.02157185 | -3.28504288 | 850.0442 | 2.67234
-3.28060126 | 0.01820756 | -3.28302097 | 0.02155564 | -3.281811115 | 854.794 | 2.754818
-3.27736545 | 0.0181905 | -3.27973843 | 0.02154151 | -3.27855194 | 850.9437 | 2.779649
-3.27420068 | 0.01816635 | -3.27654243 | 0.02151786 | -3.275371555 | 848.3185 | 2.702154
-3.27108264 | 0.01815783 | -3.27338886 | 0.0214846 | -3.27223575 | 857.838 | 2.675087
-3.26792073 | 0.0181532 | -3.27027273 | 0.021474 | -3.26909673 | 858.3485 | 2.693572
-3.2646687 | 0.01814069 | -3.26709843 | 0.02145412 | -3.265883565 | 859.4751 | 2.759825
-3.2614522 | 0.01812158 | -3.26382709 | 0.02143071 | -3.262639645 | 859.1055 | 2.787469
-3.2582581 | 0.01809681 | -3.26062799 | 0.02140723 | -3.259443045 | 856.089 | 2.741395
-3.25510287 | 0.01806311 | -3.25744033 | 0.0213757 | -3.2562716 | 852.6692 | 2.709616
-3.2518754 | 0.01804267 | -3.25425243 | 0.02135135 | -3.253063915 | 852.1396 | 2.734245
-3.24847388 | 0.0180321 | -3.25099468 | 0.02133952 | -3.24973428 | 850.247 | 2.834163
-3.24526572 | 0.01801856 | -3.24764419 | 0.02131809 | -3.246454955 | 851.5735 | 2.790411
-3.24212837 | 0.01800064 | -3.24448347 | 0.02129243 | -3.24330592 | 852.9257 | 2.683764
-3.23898506 | 0.01799484 | -3.24137282 | 0.02125401 | -3.24017894 | 866.2331 | 2.687888
-3.23573589 | 0.0179814 | -3.23817158 | 0.0212269 | -3.236953735 | 870.3737 | 2.800456
-3.2324996 | 0.01796261 | -3.23494101 | 0.02120496 | -3.233720305 | 869.4601 | 2.812815
-3.22934341 | 0.01795186 | -3.23172998 | 0.02118856 | -3.230536695 | 869.7835 | 2.768537
-3.22621393 | 0.01793385 | -3.2285533 | 0.02118007 | -3.227383615 | 862.8506 | 2.731567
-3.22303486 | 0.01792004 | -3.22541595 | 0.02115602 | -3.224225405 | 865.3955 | 2.729082
-3.21976829 | 0.01790211 | -3.22222829 | 0.02113677 | -3.22099829 | 863.6086 | 2.789848
-3.21652198 | 0.01788107 | -3.21888638 | 0.02110405 | -3.21770418 | 866.7426 | 2.849984
-3.21331596 | 0.01787289 | -3.21564484 | 0.02107708 | -3.2144804 | 873.3411 | 2.804824
-3.21020627 | 0.01785985 | -3.2125001 | 0.02104505 | -3.211353185 | 880.108 | 2.741706
-3.2070303 | 0.01784565 | -3.20936179 | 0.02102911 | -3.208196045 | 878.5751 | 2.776204
-3.20379305 | 0.01782337 | -3.20615768 | 0.02100959 | -3.204975365 | 874.8352 | 2.823587
-3.20056438 | 0.01779675 | -3.20290041 | 0.02099024 | -3.201732395 | 868.9145 | 2.827464
-3.19741392 | 0.01777663 | -3.19970036 | 0.02095947 | -3.19855714 | 871.6434 | 2.763357
-3.19427681 | 0.01776926 | -3.19657207 | 0.02093538 | -3.19542444 | 877.3169 | 2.739484
-3.19104052 | 0.01776166 | -3.19336295 | 0.02090183 | -3.192201735 | 887.3519 | 2.843503
-3.18767619 | 0.01774383 | -3.19009686 | 0.02086769 | -3.188886525 | 892.6918 | 2.950609
-3.18445086 | 0.01771304 | -3.18680692 | 0.02084653 | -3.18562889 | 885.6276 | 2.896558
-3.18131065 | 0.01769466 | -3.18360496 | 0.02083061 | -3.182457805 | 882.0689 | 2.802758
-3.17817116 | 0.01767391 | -3.18054128 | 0.02081571 | -3.17935622 | 876.9356 | 2.727851
-3.17496634 | 0.01766193 | -3.17739868 | 0.02078684 | -3.17618251 | 882.6599 | 2.792223
-3.17171311 | 0.01764564 | -3.17413116 | 0.02075613 | -3.172922135 | 887.134 | 2.885096
-3.16849685 | 0.01763793 | -3.17090178 | 0.02073384 | -3.169699315 | 891.7131 | 2.866452
-3.16539812 | 0.01762712 | -3.16772866 | 0.02070777 | -3.16656339 | 896.6836 | 2.804139
-3.1622436 | 0.01761634 | -3.16460824 | 0.02069907 | -3.16342592 | 893.3324 | 2.808061
-3.15900469 | 0.01759366 | -3.16144848 | 0.02067908 | -3.160226585 | 889.6421 | 2.852166
-3.15577173 | 0.01757964 | -3.15811324 | 0.02065679 | -3.156942485 | 891.1474 | 2.924145
-3.15259385 | 0.01755223 | -3.15490079 | 0.02062757 | -3.15374732 | 889.6195 | 2.844922
-3.14948082 | 0.01753984 | -3.15176415 | 0.02060868 | -3.150622485 | 890.3949 | 2.781126
-3.14632702 | 0.01752825 | -3.14861846 | 0.02057788 | -3.14747274 | 897.2504 | 2.815313
-3.14304996 | 0.01750018 | -3.14545393 | 0.02055352 | -3.144251945 | 893.0546 | 2.883103
-3.1398313 | 0.01748134 | -3.14217734 | 0.0205229 | -3.14100432 | 896.2715 | 2.90553
-3.13668585 | 0.01747894 | -3.13894939 | 0.0204927 | -3.13781762 | 907.2212 | 2.873595
-3.1335609 | 0.01746781 | -3.1358223 | 0.02046887 | -3.1346916 | 910.9707 | 2.841852
-3.13039637 | 0.0174439 | -3.13273358 | 0.02045075 | -3.131564975 | 905.8474 | 2.840255
-3.12703204 | 0.01742336 | -3.12950087 | 0.02042254 | -3.128266455 | 907.054 | 2.989946
-3.12384057 | 0.01741137 | -3.12618017 | 0.02040139 | -3.12501037 | 909.0073 | 2.956625
-3.12072349 | 0.01739617 | -3.12298918 | 0.02038243 | -3.121856335 | 908.446 | 2.866156
-3.11755753 | 0.01738321 | -3.11986876 | 0.0203784 | -3.118713145 | 901.8036 | 2.844979
-3.11435056 | 0.01736432 | -3.11673069 | 0.02035494 | -3.115540625 | 901.6171 | 2.860694
-3.11111283 | 0.01733763 | -3.11347318 | 0.02032421 | -3.112293005 | 901.1199 | 2.927302
-3.10792398 | 0.01732933 | -3.11025214 | 0.02029788 | -3.10908806 | 907.3679 | 2.898052
-3.10478973 | 0.01730913 | -3.10705781 | 0.02026422 | -3.10592377 | 911.4534 | 2.877639
-3.10162735 | 0.01729272 | -3.10392642 | 0.02024474 | -3.102776885 | 910.5663 | 2.866843
-3.09835887 | 0.01727862 | -3.1007874 | 0.02023192 | -3.099573135 | 907.5493 | 2.912394
-3.09510279 | 0.01726001 | -3.0974865 | 0.02022075 | -3.096294645 | 901.5204 | 2.965509
-3.09192801 | 0.01724581 | -3.09428596 | 0.02020894 | -3.093106985 | 897.9828 | 2.868102
-3.08878922 | 0.01722463 | -3.09111309 | 0.02018627 | -3.089951155 | 896.3309 | 2.831275
-3.08561516 | 0.01720908 | -3.08795309 | 0.02015486 | -3.086784125 | 901.566 | 2.846997
-3.08235908 | 0.01719166 | -3.08475971 | 0.02012216 | -3.083559395 | 906.4795 | 2.915229
-3.07918501 | 0.01718251 | -3.08150744 | 0.02009723 | -3.080346225 | 911.6416 | 2.920966
-3.07598853 | 0.01717764 | -3.07833982 | 0.02008188 | -3.077164175 | 914.2839 | 2.905093
-3.07278824 | 0.01716152 | -3.07521868 | 0.02005065 | -3.07400346 | 919.1638 | 2.897503
-3.06961083 | 0.0171489 | -3.07203102 | 0.0200259 | -3.070820925 | 922.5975 | 2.930735
-3.06627822 | 0.01714026 | -3.0687995 | 0.02001275 | -3.06753886 | 922.3 | 3.027537
-3.06309271 | 0.0171331 | -3.06547308 | 0.01998472 | -3.064282895 | 929.8724 | 3.015304
-3.05993557 | 0.01711539 | -3.06225944 | 0.01996232 | -3.061097505 | 929.7339 | 2.961786
-3.0567205 | 0.01707861 | -3.05916739 | 0.01993639 | -3.057943945 | 922.1624 | 2.920033
-3.05350566 | 0.01706926 | -3.05595803 | 0.01990543 | -3.054731845 | 930.1228 | 2.974863
-3.05025315 | 0.0170568 | -3.05272436 | 0.01988215 | -3.051488755 | 932.8824 | 3.020947
-3.04707408 | 0.01704485 | -3.04951191 | 0.01984643 | -3.048292995 | 941.8915 | 2.995664
-3.04397964 | 0.0170354 | -3.04632115 | 0.01982104 | -3.045150395 | 947.1833 | 2.968303
-3.04080653 | 0.01701928 | -3.04317403 | 0.01979002 | -3.04199028 | 951.963 | 3.00076
-3.03754663 | 0.01699891 | -3.03999662 | 0.01978304 | -3.038771625 | 943.1238 | 3.049815
-3.03434181 | 0.01697335 | -3.03670764 | 0.01977042 | -3.035524725 | 934.4794 | 3.048195
-3.03113127 | 0.01695768 | -3.03351831 | 0.01974758 | -3.03232479 | 935.52 | 2.991938
-3.02800584 | 0.01694287 | -3.03033662 | 0.01971115 | -3.02917123 | 943.5291 | 2.962847
-3.02486134 | 0.01691711 | -3.02717733 | 0.01967942 | -3.026019335 | 944.0299 | 2.974694
-3.02163124 | 0.01689909 | -3.02402353 | 0.0196425 | -3.022827385 | 950.705 | 3.023949
-3.01843596 | 0.01689447 | -3.02075911 | 0.01962496 | -3.019597535 | 954.4822 | 3.076734
-3.01525736 | 0.01687196 | -3.01758647 | 0.01960485 | -3.016421915 | 950.9489 | 3.025463
-3.01208949 | 0.01684053 | -3.01443028 | 0.01958205 | -3.013259885 | 944.4363 | 2.996632
-3.0087502 | 0.0168333 | -3.01119375 | 0.01956705 | -3.009971975 | 945.6988 | 3.107297
-3.00514174 | 0.0168221 | -3.00766802 | 0.01954758 | -3.00640488 | 946.9918 | 3.375703
-3.00185037 | 0.01679885 | -3.00418377 | 0.0195187 | -3.00301707 | 947.1524 | 3.2085
-2.99862266 | 0.01678126 | -3.00093579 | 0.0194938 | -2.999779225 | 948.2317 | 3.06848
-2.99542093 | 0.01674582 | -2.99779534 | 0.01946999 | -2.996608135 | 940.2728 | 2.994309
-2.99221802 | 0.01673481 | -2.99460173 | 0.01944114 | -2.993409875 | 946.4346 | 3.01709
-2.98904467 | 0.01673312 | -2.99133968 | 0.01942119 | -2.990192175 | 952.7833 | 3.055557
-2.985888 | 0.01670589 | -2.98812532 | 0.01939998 | -2.98700666 | 947.5055 | 3.026699
-2.98274398 | 0.0166906 | -2.98496795 | 0.01936214 | -2.983855965 | 955.963 | 2.998624
-2.97952414 | 0.01668009 | -2.98180127 | 0.01934439 | -2.980662705 | 957.0421 | 3.054361
-2.97624636 | 0.01667308 | -2.97860813 | 0.01933368 | -2.977427245 | 956.391 | 3.095418
-2.97304988 | 0.01666825 | -2.97532153 | 0.01930735 | -2.974185705 | 964.2765 | 3.11296
-2.96989083 | 0.01664843 | -2.97213149 | 0.01928254 | -2.97101116 | 964.29 | 3.061161
-2.9666934 | 0.01663066 | -2.96898389 | 0.01925091 | -2.967838645 | 968.5613 | 3.066
-2.96349669 | 0.0166147 | -2.96581459 | 0.01921255 | -2.96465564 | 976.9226 | 3.096243
-2.96023965 | 0.01659764 | -2.96259594 | 0.01920433 | -2.961417795 | 970.2524 | 3.152325
-2.95705462 | 0.01657772 | -2.95937729 | 0.01919046 | -2.958215955 | 964.948 | 3.098101
-2.95393443 | 0.016552 | -2.95615363 | 0.01917231 | -2.95504403 | 958.9366 | 3.051209
-2.95072174 | 0.01653484 | -2.95302415 | 0.01915696 | -2.951872945 | 955.6897 | 3.035721
-2.94749618 | 0.01652001 | -2.94984818 | 0.01913728 | -2.94867218 | 955.6164 | 3.058821
-2.94415307 | 0.01649955 | -2.94653654 | 0.01910046 | -2.945344805 | 960.9712 | 3.188603
-2.94093704 | 0.01647679 | -2.94327307 | 0.01906999 | -2.942105055 | 962.241 | 3.115363
-2.93782043 | 0.01645912 | -2.94009566 | 0.01905266 | -2.938958045 | 959.7176 | 3.024211
-2.93463588 | 0.01645523 | -2.93696761 | 0.01902837 | -2.935801745 | 967.1392 | 3.040869
-2.93136168 | 0.01643784 | -2.93376851 | 0.01899652 | -2.932565095 | 971.6503 | 3.137592
-2.92815781 | 0.01641611 | -2.93051171 | 0.01896243 | -2.92933476 | 975.1585 | 3.144422
-2.92500949 | 0.01640395 | -2.92732763 | 0.01894541 | -2.92616856 | 975.1159 | 3.087479
-2.92187405 | 0.01639913 | -2.92417407 | 0.01893058 | -2.92302406 | 977.5608 | 3.070096
-2.91870046 | 0.01637495 | -2.92101669 | 0.01891656 | -2.919858575 | 970.3114 | 3.08298
-2.91538191 | 0.01635219 | -2.91780424 | 0.01888943 | -2.916593075 | 969.9592 | 3.167977
-2.91219473 | 0.0163407 | -2.91449547 | 0.01885997 | -2.9133451 | 976.1461 | 3.160451
-2.90905046 | 0.01633708 | -2.91133666 | 0.01883616 | -2.91019356 | 983.4705 | 3.087905
-2.90586495 | 0.01632557 | -2.9081943 | 0.01880958 | -2.907029625 | 988.3288 | 3.119322
-2.90266776 | 0.01630924 | -2.90502501 | 0.01877923 | -2.903846385 | 992.6689 | 3.152996
-2.89941239 | 0.01628493 | -2.90177584 | 0.01874223 | -2.900594115 | 996.3189 | 3.234363
-2.89624381 | 0.01626535 | -2.89852452 | 0.01872088 | -2.897384165 | 994.7608 | 3.195633
-2.89311671 | 0.01625083 | -2.89535308 | 0.01869817 | -2.894234895 | 996.3288 | 3.135239
-2.88999367 | 0.01622895 | -2.89224982 | 0.0186831 | -2.891121745 | 990.7261 | 3.093
-2.88672614 | 0.01620592 | -2.8890605 | 0.01867182 | -2.88789332 | 982.6666 | 3.185475
-2.88342476 | 0.01618485 | -2.88575006 | 0.01865725 | -2.88458741 | 977.0682 | 3.239353
-2.88025308 | 0.01617916 | -2.88251805 | 0.01863275 | -2.881385565 | 983.6927 | 3.139026
-2.87713718 | 0.01616608 | -2.8793931 | 0.01859754 | -2.87826514 | 991.9714 | 3.082456
-2.8739562 | 0.01615696 | -2.87625504 | 0.01856628 | -2.87510562 | 1000.226 | 3.147193
-2.87069941 | 0.01614985 | -2.87309909 | 0.01853479 | -2.87189925 | 1009.519 | 3.221993
-2.8675034 | 0.01612453 | -2.86980534 | 0.01851296 | -2.86865437 | 1005.411 | 3.269104
-2.86433244 | 0.0161089 | -2.86662722 | 0.01849882 | -2.86547983 | 1002.315 | 3.186804
-2.86121583 | 0.01609957 | -2.86349154 | 0.01848606 | -2.862353685 | 1001.617 | 3.132291
-2.8580277 | 0.01608301 | -2.86034966 | 0.01845828 | -2.85918868 | 1004.627 | 3.174885
-2.85471177 | 0.01605895 | -2.85712171 | 0.01842922 | -2.85591674 | 1004.572 | 3.286989
-2.85151362 | 0.0160392 | -2.8538413 | 0.01840069 | -2.85267746 | 1006.356 | 3.256978
-2.84840059 | 0.01602632 | -2.85065103 | 0.01838247 | -2.84952581 | 1006.554 | 3.171993
-2.84525108 | 0.01600651 | -2.84748793 | 0.01835985 | -2.846369505 | 1005.535 | 3.175384
-2.8420465 | 0.01598672 | -2.84431767 | 0.01833997 | -2.843182085 | 1003.188 | 3.201322
-2.83879733 | 0.01597428 | -2.84107971 | 0.01832881 | -2.83993852 | 1000.141 | 3.248964
-2.83563685 | 0.01596209 | -2.83781767 | 0.01830691 | -2.83672726 | 1002.392 | 3.215327
-2.83249879 | 0.01594835 | -2.83462262 | 0.01828336 | -2.833560705 | 1004.724 | 3.177822
-2.82929063 | 0.01594475 | -2.831532 | 0.01825834 | -2.830411315 | 1012.641 | 3.176734
-2.82603574 | 0.01592389 | -2.82835102 | 0.01823078 | -2.82719338 | 1013.442 | 3.259901
-2.82271981 | 0.01590617 | -2.82504606 | 0.01820155 | -2.823882935 | 1016.482 | 3.359976
-2.81949687 | 0.01588461 | -2.82181358 | 0.01816993 | -2.820655225 | 1018.889 | 3.284794
-2.81640625 | 0.01585695 | -2.81865311 | 0.01814623 | -2.81752968 | 1014.644 | 3.17795
-2.81323195 | 0.01585115 | -2.81550169 | 0.01812963 | -2.81436682 | 1017.455 | 3.213622
-2.80996609 | 0.01584151 | -2.8123095 | 0.01810673 | -2.811137795 | 1021.396 | 3.291749
-2.8067472 | 0.01581524 | -2.80900836 | 0.01808019 | -2.80787778 | 1019.08 | 3.325991
-2.80356622 | 0.0158003 | -2.8057971 | 0.01806277 | -2.80468166 | 1017.873 | 3.255173
-2.8004477 | 0.0157912 | -2.80266356 | 0.01803504 | -2.80155563 | 1024.468 | 3.19221
-2.79726529 | 0.01577985 | -2.79954171 | 0.01801176 | -2.7984035 | 1027.829 | 3.234553
-2.79398799 | 0.01575866 | -2.79632282 | 0.01798987 | -2.795155405 | 1025.728 | 3.335074
-2.79078317 | 0.01573948 | -2.79302335 | 0.0179598 | -2.79190326 | 1028.515 | 3.340348
-2.78762197 | 0.01572768 | -2.78983545 | 0.0179176 | -2.78872871 | 1040.721 | 3.284447
-2.78447294 | 0.01570688 | -2.7866981 | 0.01789076 | -2.78558552 | 1041.262 | 3.272035
-2.78127813 | 0.01569374 | -2.78351879 | 0.01787505 | -2.78239846 | 1040.105 | 3.316721
-2.77802634 | 0.01569343 | -2.78028631 | 0.01785369 | -2.779156325 | 1047.774 | 3.384593
-2.77486157 | 0.01567314 | -2.77707267 | 0.01784174 | -2.77596712 | 1041.38 | 3.331371
-2.77171159 | 0.01563274 | -2.773911 | 0.0178208 | -2.772811295 | 1029.676 | 3.267945
-2.76854849 | 0.01562045 | -2.7708106 | 0.01780525 | -2.769679545 | 1028.891 | 3.223458
-2.76529598 | 0.01562028 | -2.76762962 | 0.01777373 | -2.7664628 | 1041.522 | 3.329995
-2.76201653 | 0.0156075 | -2.76428413 | 0.01774161 | -2.76315033 | 1048.318 | 3.461265
-2.75880313 | 0.01558405 | -2.76103401 | 0.01771279 | -2.75991857 | 1048.471 | 3.388158
-2.75564027 | 0.0155598 | -2.75780153 | 0.01769086 | -2.7567209 | 1044.959 | 3.347049
-2.75241375 | 0.01553583 | -2.7546339 | 0.01767847 | -2.753523825 | 1037.005 | 3.328097
-2.74912143 | 0.01551848 | -2.7514472 | 0.01766114 | -2.750284315 | 1034.565 | 3.355436
-2.74587536 | 0.01550481 | -2.748173 | 0.01763958 | -2.74702418 | 1035.906 | 3.375009
-2.74272299 | 0.01548187 | -2.7449739 | 0.01759855 | -2.743848445 | 1042.205 | 3.299765
-2.73962927 | 0.01547228 | -2.74183679 | 0.0175755 | -2.74073303 | 1046.327 | 3.253322
-2.73645282 | 0.01545575 | -2.73867583 | 0.01755756 | -2.737564325 | 1044.627 | 3.312809
-2.73310924 | 0.01543529 | -2.73542428 | 0.01754419 | -2.73426676 | 1038.752 | 3.435039
-2.72991538 | 0.01542071 | -2.73213077 | 0.01754092 | -2.731023075 | 1030.892 | 3.356637
-2.72679734 | 0.01541201 | -2.72894645 | 0.01751907 | -2.727871895 | 1034.839 | 3.254745
-2.72367883 | 0.01539593 | -2.7258544 | 0.01749815 | -2.724766615 | 1034.832 | 3.213454
-2.7204783 | 0.01538064 | -2.72269201 | 0.01746355 | -2.721585155 | 1041.712 | 3.303221
-2.71720409 | 0.01536137 | -2.71948409 | 0.01743792 | -2.71834409 | 1042.333 | 3.377262
-2.71401453 | 0.01534355 | -2.71619964 | 0.01740801 | -2.715107085 | 1045.707 | 3.379497
-2.7108674 | 0.01533691 | -2.71302581 | 0.01737685 | -2.711946605 | 1055.102 | 3.319782
-2.70770645 | 0.01532099 | -2.70993066 | 0.01735035 | -2.708818555 | 1057.833 | 3.304683
-2.70444727 | 0.01530713 | -2.70673466 | 0.01733013 | -2.705590965 | 1058.464 | 3.415269
-2.70115232 | 0.0152878 | -2.70339584 | 0.0173032 | -2.70227408 | 1059.623 | 3.512725
-2.69792795 | 0.01526681 | -2.70018291 | 0.01728349 | -2.69905543 | 1056.595 | 3.405682
-2.6948185 | 0.01525366 | -2.69702172 | 0.01726814 | -2.69592011 | 1055.299 | 3.310732
-2.69160604 | 0.01523336 | -2.6938951 | 0.01724124 | -2.69275057 | 1056.089 | 3.346064
-2.68834686 | 0.01521116 | -2.6906817 | 0.01721765 | -2.68951428 | 1054.329 | 3.414961
-2.68512988 | 0.01520125 | -2.68739223 | 0.01719839 | -2.686261055 | 1056.375 | 3.433297
-2.68194938 | 0.0152012 | -2.68418741 | 0.01716822 | -2.683068395 | 1068.434 | 3.391896
-2.67883134 | 0.01518204 | -2.68104529 | 0.01713159 | -2.679938315 | 1074.469 | 3.353729
-2.67566752 | 0.01514966 | -2.67790532 | 0.01710893 | -2.67678642 | 1067.441 | 3.375538
-2.67238045 | 0.01512757 | -2.67471147 | 0.01707371 | -2.67354596 | 1071.311 | 3.46527
-2.66920066 | 0.01511013 | -2.67141533 | 0.01703738 | -2.670307995 | 1077.947 | 3.479611
-2.66604853 | 0.0151005 | -2.66825271 | 0.01700554 | -2.66715062 | 1086.236 | 3.416569
-2.66288757 | 0.01509329 | -2.66513896 | 0.01698282 | -2.664013265 | 1091.326 | 3.415892
-2.65973115 | 0.01506954 | -2.6619873 | 0.01696331 | -2.660859225 | 1086.926 | 3.435146
-2.65644431 | 0.01505106 | -2.65876365 | 0.01695046 | -2.65760398 | 1081.783 | 3.529838
-2.65323591 | 0.01503642 | -2.6555171 | 0.01694211 | -2.654376505 | 1076.344 | 3.48265
-2.65011358 | 0.01501698 | -2.65232038 | 0.01692938 | -2.65121698 | 1070.754 | 3.391905
-2.6469543 | 0.0150098 | -2.64920259 | 0.01690938 | -2.648078445 | 1074.552 | 3.36656
-2.64369273 | 0.01498831 | -2.64606047 | 0.01688345 | -2.6448766 | 1074.281 | 3.440116
-2.64037132 | 0.01497318 | -2.64273453 | 0.01685551 | -2.641552925 | 1077.935 | 3.576634
-2.63718557 | 0.01497067 | -2.63947153 | 0.01683495 | -2.63832855 | 1084.178 | 3.485733
-2.63408136 | 0.0149475 | -2.63630104 | 0.01680961 | -2.6351912 | 1082.867 | 3.399389
-2.63090301 | 0.01491237 | -2.63317752 | 0.01678554 | -2.632040265 | 1075.196 | 3.399958
-2.62768841 | 0.01489771 | -2.63002896 | 0.01677442 | -2.628858685 | 1071.111 | 3.414325
-2.62450194 | 0.01487508 | -2.62674594 | 0.01675939 | -2.62562394 | 1065.038 | 3.45495
-2.62132215 | 0.01485756 | -2.62352896 | 0.01673031 | -2.622425555 | 1068.187 | 3.411438
-2.61817288 | 0.01483537 | -2.62040257 | 0.01670548 | -2.619287725 | 1067.1 | 3.350084
-2.61498594 | 0.01482719 | -2.61728048 | 0.01667629 | -2.61613321 | 1074.816 | 3.378353
-2.61165905 | 0.01481885 | -2.61407042 | 0.01665999 | -2.612864735 | 1076.184 | 3.515245
-2.60845232 | 0.01480718 | -2.61076665 | 0.01664053 | -2.609609485 | 1077.481 | 3.505358
-2.60532761 | 0.01479442 | -2.60757256 | 0.01661908 | -2.606450085 | 1079.281 | 3.407036
-2.60221267 | 0.01477736 | -2.60442257 | 0.01659584 | -2.60331762 | 1079.897 | 3.381775
-2.59906864 | 0.01475857 | -2.60125518 | 0.0165638 | -2.60016191 | 1083.888 | 3.414139
-2.59581017 | 0.01474586 | -2.59802151 | 0.01654304 | -2.59691584 | 1085.316 | 3.520695
-2.59261966 | 0.01473277 | -2.59478998 | 0.01652847 | -2.59370482 | 1083.618 | 3.482246
-2.58946419 | 0.01471033 | -2.59159303 | 0.01649537 | -2.59052861 | 1086.351 | 3.44614
-2.58628416 | 0.01469444 | -2.58849192 | 0.01647364 | -2.58738804 | 1086.798 | 3.412464
-2.5830152 | 0.01468859 | -2.58533812 | 0.01643986 | -2.58417666 | 1097.792 | 3.507774
-2.57971311 | 0.01466347 | -2.58200717 | 0.01641543 | -2.58086014 | 1094.973 | 3.636175
-2.57651854 | 0.01465729 | -2.57877541 | 0.0163927 | -2.577646975 | 1100.505 | 3.527217
-2.57340407 | 0.01464344 | -2.57556391 | 0.01637197 | -2.57448399 | 1101.434 | 3.48235
-2.57022429 | 0.01462134 | -2.57239413 | 0.01634221 | -2.57130921 | 1102.729 | 3.498866
-2.56700063 | 0.01461817 | -2.56921124 | 0.01631025 | -2.568105935 | 1114.141 | 3.550621
-2.56375194 | 0.01459081 | -2.56594062 | 0.01629062 | -2.56484628 | 1107.987 | 3.621685
-2.56056857 | 0.01457682 | -2.56276369 | 0.01626705 | -2.56166613 | 1110.199 | 3.527082
-2.55739331 | 0.01455632 | -2.55959892 | 0.01624705 | -2.558496115 | 1107.581 | 3.515198
-2.55422759 | 0.01452338 | -2.55643487 | 0.01623212 | -2.55533123 | 1096.566 | 3.487936
-2.55095387 | 0.01450347 | -2.55322886 | 0.01621993 | -2.552091365 | 1090.431 | 3.542787
-2.54775739 | 0.01448431 | -2.54997897 | 0.01619653 | -2.54886818 | 1090.048 | 3.514045
-2.54460788 | 0.01447342 | -2.54680228 | 0.01617557 | -2.54570508 | 1092.508 | 3.451822
-2.54145265 | 0.01446546 | -2.5436523 | 0.01615259 | -2.542552475 | 1097.351 | 3.451881
-2.53825617 | 0.01444688 | -2.54045653 | 0.01612532 | -2.53935635 | 1099.124 | 3.510104
-2.53501749 | 0.01442649 | -2.53723025 | 0.01609759 | -2.53612387 | 1100.222 | 3.55467
-2.53183246 | 0.01440279 | -2.53399754 | 0.01607652 | -2.532915 | 1096.553 | 3.524582
-2.52870345 | 0.01438523 | -2.53077936 | 0.01604691 | -2.529741405 | 1099.955 | 3.485413
-2.52552295 | 0.01437409 | -2.52766633 | 0.01601337 | -2.52659464 | 1108.343 | 3.474498
-2.52230692 | 0.01435735 | -2.52450919 | 0.01599565 | -2.523408055 | 1106.424 | 3.528771
-2.51902032 | 0.01433977 | -2.52120781 | 0.01597843 | -2.520114065 | 1103.78 | 3.640195
-2.51582599 | 0.0143288 | -2.51796865 | 0.01596131 | -2.51689732 | 1104.319 | 3.551446
-2.51269674 | 0.01431641 | -2.5148108 | 0.01593594 | -2.51375377 | 1108.19 | 3.477566
-2.50948286 | 0.01430261 | -2.5116694 | 0.01590833 | -2.51057613 | 1112.433 | 3.52817
-2.50604701 | 0.014285 | -2.50829625 | 0.01586787 | -2.50717163 | 1120.844 | 3.801596
-2.50272584 | 0.0142555 | -2.50488329 | 0.01583967 | -2.503804565 | 1117.695 | 3.768654
-2.49952435 | 0.01423395 | -2.50167131 | 0.01582975 | -2.50059783 | 1109.709 | 3.571348
-2.49634814 | 0.01421705 | -2.49850988 | 0.01581939 | -2.49742901 | 1104.195 | 3.507732
-2.49315381 | 0.01419923 | -2.49533796 | 0.01579474 | -2.494245885 | 1105.085 | 3.516206
-2.48982787 | 0.01418197 | -2.49209857 | 0.01577739 | -2.49096322 | 1102.666 | 3.623652
-2.4866693 | 0.01417475 | -2.48883581 | 0.01575684 | -2.487752555 | 1106.654 | 3.546693
-2.48350954 | 0.01416468 | -2.48568988 | 0.01572495 | -2.48459971 | 1114.76 | 3.501887
-2.48035073 | 0.01415073 | -2.48257136 | 0.01570179 | -2.481461045 | 1116.825 | 3.502099
-2.47715282 | 0.01414072 | -2.4793663 | 0.01568523 | -2.47825956 | 1117.567 | 3.576687
-2.47388434 | 0.01413209 | -2.4761095 | 0.01566407 | -2.47499692 | 1121.133 | 3.652035
-2.4706974 | 0.01412332 | -2.47291136 | 0.01564063 | -2.47180438 | 1125.777 | 3.586675
-2.46757817 | 0.01410557 | -2.46972442 | 0.01562026 | -2.468651295 | 1124.67 | 3.547926
-2.46439147 | 0.01407516 | -2.4665699 | 0.01559236 | -2.465480685 | 1121.087 | 3.56021
-2.46107435 | 0.01405463 | -2.46336555 | 0.0155684 | -2.46221995 | 1120.288 | 3.654265
-2.45782948 | 0.01403199 | -2.46000481 | 0.01552983 | -2.458917145 | 1125.455 | 3.708625
-2.4546721 | 0.01402739 | -2.45683241 | 0.01549647 | -2.455752255 | 1136.881 | 3.580022
-2.45153117 | 0.01402464 | -2.45369482 | 0.01548128 | -2.452612995 | 1140.496 | 3.57464
-2.44834781 | 0.0140049 | -2.45055032 | 0.01545381 | -2.449449065 | 1141.832 | 3.610564
-2.44509292 | 0.01398845 | -2.44733787 | 0.01542946 | -2.446215395 | 1143.198 | 3.694517
-2.44187236 | 0.01397519 | -2.44406343 | 0.01540916 | -2.442967895 | 1144.141 | 3.714066
-2.43869615 | 0.01394446 | -2.44087577 | 0.01538617 | -2.43978596 | 1138.04 | 3.630875
-2.43551397 | 0.01393484 | -2.43774056 | 0.01536544 | -2.436627265 | 1141.002 | 3.5994
-2.43227792 | 0.01391773 | -2.43456721 | 0.0153285 | -2.433422565 | 1148.114 | 3.667965
-2.42897654 | 0.01389401 | -2.43131185 | 0.01528812 | -2.430144195 | 1153.649 | 3.773016
-2.42581558 | 0.01387786 | -2.42802882 | 0.01526936 | -2.4269222 | 1152.485 | 3.715177
-2.42266512 | 0.01385568 | -2.42480683 | 0.01524498 | -2.423735975 | 1151.151 | 3.669952
-2.41950297 | 0.0138369 | -2.42166972 | 0.01522304 | -2.420586345 | 1150.305 | 3.624369
-2.41628838 | 0.01381767 | -2.41848803 | 0.015206 | -2.417388205 | 1146.856 | 3.673322
-2.41303134 | 0.01380334 | -2.4152534 | 0.01518425 | -2.41414237 | 1147.982 | 3.724333
-2.40982151 | 0.01379534 | -2.41206884 | 0.01515248 | -2.410945175 | 1156.99 | 3.684723
-2.40670657 | 0.01378454 | -2.40887332 | 0.01513448 | -2.407789945 | 1158.079 | 3.652287
-2.40348506 | 0.01377685 | -2.40571547 | 0.01511769 | -2.404600265 | 1160.053 | 3.697049
-2.400177 | 0.01375596 | -2.40249348 | 0.01509029 | -2.40133524 | 1160.728 | 3.788704
-2.39696097 | 0.0137347 | -2.39913654 | 0.01506654 | -2.398048755 | 1159.458 | 3.812628
-2.39381027 | 0.01370112 | -2.39597631 | 0.01503292 | -2.39489329 | 1157.11 | 3.654925
-2.39069152 | 0.01368559 | -2.39284778 | 0.01500651 | -2.39176965 | 1159.988 | 3.618891
-2.38750577 | 0.01366797 | -2.38968635 | 0.01498613 | -2.38859606 | 1158.933 | 3.679652
-2.38422418 | 0.0136464 | -2.38647962 | 0.01495795 | -2.3853519 | 1159.671 | 3.760961
-2.38107681 | 0.01365239 | -2.38319588 | 0.01492938 | -2.382136345 | 1173.843 | 3.751772
-2.37793517 | 0.0136416 | -2.38004708 | 0.01490351 | -2.378991125 | 1178.72 | 3.699665
-2.37476158 | 0.01363485 | -2.37691164 | 0.01488389 | -2.37583661 | 1182.53 | 3.7243
-2.37156105 | 0.01360998 | -2.3737309 | 0.01486502 | -2.372645975 | 1177.258 | 3.764611
-2.36825299 | 0.01358936 | -2.37049484 | 0.01484428 | -2.369373915 | 1174.862 | 3.848138
-2.36509061 | 0.01356622 | -2.36727095 | 0.01482006 | -2.36618078 | 1172.985 | 3.748495
-2.36191368 | 0.01354798 | -2.36411595 | 0.0147868 | -2.363014815 | 1177.818 | 3.721279
-2.35874438 | 0.01353022 | -2.36101151 | 0.01476662 | -2.359877945 | 1176.626 | 3.692792
-2.35549331 | 0.01351917 | -2.35780191 | 0.01474803 | -2.35664761 | 1177.822 | 3.802828
-2.35224605 | 0.01350178 | -2.35451365 | 0.01471981 | -2.35337985 | 1180.568 | 3.853325
-2.3490634 | 0.01348928 | -2.35131049 | 0.01469352 | -2.350186945 | 1184.79 | 3.776181
-2.34593368 | 0.01348 | -2.34814548 | 0.01467281 | -2.34703958 | 1187.914 | 3.733883
-2.34275842 | 0.01347111 | -2.34501934 | 0.01465274 | -2.34388888 | 1190.916 | 3.747489
-2.33948398 | 0.01345334 | -2.34179807 | 0.0146405 | -2.340641025 | 1185.826 | 3.859657
-2.33626151 | 0.01343472 | -2.33841538 | 0.01461443 | -2.337338445 | 1186.924 | 3.918099
-2.33311248 | 0.01342167 | -2.33522654 | 0.01458205 | -2.33416951 | 1193.823 | 3.772216
-2.3299582 | 0.01340596 | -2.33212328 | 0.01456071 | -2.33104074 | 1194.178 | 3.735753
-2.32676172 | 0.01337724 | -2.3289578 | 0.01453854 | -2.32785976 | 1188.649 | 3.789863
-2.32348394 | 0.01335338 | -2.32571721 | 0.01451119 | -2.324600575 | 1187.879 | 3.872773
-2.32027555 | 0.01333202 | -2.32244349 | 0.01448506 | -2.32135952 | 1187.737 | 3.849753
-2.31713057 | 0.01330604 | -2.3192265 | 0.01446139 | -2.318178535 | 1184.243 | 3.772618
-2.31395221 | 0.01330035 | -2.31610584 | 0.01443474 | -2.315029025 | 1191.939 | 3.741905
-2.31071138 | 0.01328912 | -2.31291223 | 0.01442202 | -2.311811805 | 1190.241 | 3.831998
-2.30746007 | 0.01326891 | -2.3096633 | 0.01440014 | -2.308561685 | 1188.605 | 3.865766
-2.30431008 | 0.0132438 | -2.30645084 | 0.01437073 | -2.30538046 | 1188.282 | 3.780705
-2.30117393 | 0.01323341 | -2.30327344 | 0.01435364 | -2.302223685 | 1189.129 | 3.752476
-2.29801512 | 0.0132231 | -2.30015111 | 0.01432536 | -2.299083115 | 1195.397 | 3.744386
-2.29480958 | 0.01320924 | -2.2969625 | 0.01429143 | -2.29588604 | 1202.63 | 3.833335
-2.29157925 | 0.01318812 | -2.29369235 | 0.0142656 | -2.2926358 | 1202.452 | 3.908546
-2.28842044 | 0.0131669 | -2.29045892 | 0.01424475 | -2.28943968 | 1199.877 | 3.839066
-2.2853229 | 0.01315933 | -2.28731441 | 0.01422825 | -2.286318655 | 1201.822 | 3.747881
-2.28211379 | 0.01313725 | -2.28417802 | 0.01421073 | -2.283145905 | 1197.254 | 3.805833
-2.2787807 | 0.01312982 | -2.28096056 | 0.0141915 | -2.27987063 | 1200.46 | 3.926585
-2.27553415 | 0.0131135 | -2.27759385 | 0.01416901 | -2.276564 | 1200.94 | 3.97027
-2.27241158 | 0.01309778 | -2.27443647 | 0.01413513 | -2.273424025 | 1207.299 | 3.780906
-2.26929426 | 0.01307487 | -2.27132106 | 0.0140978 | -2.27030766 | 1211.881 | 3.769525
-2.26610374 | 0.01306329 | -2.26820183 | 0.01406789 | -2.267152785 | 1218.311 | 3.833476
-2.26282811 | 0.01304158 | -2.26498961 | 0.01404174 | -2.26390886 | 1218.008 | 3.951618
-2.25960684 | 0.01302913 | -2.26172352 | 0.01401505 | -2.26066518 | 1222.409 | 3.957966
-2.25638032 | 0.01301121 | -2.25850105 | 0.01400344 | -2.257440685 | 1216.962 | 3.93287
-2.25319886 | 0.01297968 | -2.2552681 | 0.01399413 | -2.25423348 | 1203.895 | 3.882093
-2.24995899 | 0.01295372 | -2.25206947 | 0.01396768 | -2.25101423 | 1201.716 | 3.872131
-2.24668479 | 0.01294058 | -2.24879766 | 0.01393251 | -2.247741225 | 1209.832 | 3.946503
-2.2434907 | 0.0129381 | -2.2455008 | 0.01390369 | -2.24449575 | 1220.037 | 3.943039
-2.24035597 | 0.01292992 | -2.24235177 | 0.0138842 | -2.24135387 | 1223.108 | 3.838033
-2.237185 | 0.01292383 | -2.23925662 | 0.01386692 | -2.23822081 | 1226.127 | 3.8368
-2.23396015 | 0.01290568 | -2.23608947 | 0.01383538 | -2.23502481 | 1230.155 | 3.92514
-2.23068142 | 0.01288627 | -2.23279405 | 0.01382309 | -2.231737735 | 1224.274 | 4.033946
-2.22751427 | 0.01286273 | -2.22956944 | 0.01379848 | -2.228541855 | 1222.39 | 3.909622
-2.22439432 | 0.01283298 | -2.2264328 | 0.01378227 | -2.22541356 | 1213.547 | 3.810164
-2.22120118 | 0.01282028 | -2.22330117 | 0.01374593 | -2.222251175 | 1222.519 | 3.851888
-2.2179122 | 0.01280424 | -2.2200973 | 0.01373529 | -2.21900475 | 1217.493 | 3.960656
-2.21468687 | 0.01278529 | -2.21672344 | 0.01371455 | -2.215705155 | 1215.877 | 4.014567
-2.21153522 | 0.0127693 | -2.21355247 | 0.01368758 | -2.212543845 | 1218.774 | 3.848344
-2.20838809 | 0.0127589 | -2.21041703 | 0.01365881 | -2.20940256 | 1225.233 | 3.838663
-2.2051816 | 0.01274444 | -2.20726013 | 0.013629 | -2.206220865 | 1230.213 | 3.90624
-2.20189357 | 0.01272221 | -2.20404673 | 0.01359956 | -2.20297015 | 1231.234 | 4.000731
-2.19869876 | 0.01269899 | -2.20078492 | 0.0135773 | -2.19974184 | 1228.352 | 3.970154
-2.19554305 | 0.01268547 | -2.19758964 | 0.01355321 | -2.196566345 | 1231.043 | 3.904899
-2.19239426 | 0.01266617 | -2.19444823 | 0.0135236 | -2.193421245 | 1233.631 | 3.875823
-2.18918967 | 0.01264815 | -2.19124365 | 0.01350308 | -2.19021666 | 1232.427 | 3.951347
-2.18589664 | 0.01263629 | -2.18799281 | 0.01347983 | -2.186944725 | 1235.439 | 4.037349
-2.18270206 | 0.01261756 | -2.18474889 | 0.01343954 | -2.183725475 | 1243.37 | 3.989953
-2.17957258 | 0.01260325 | -2.18155885 | 0.01342451 | -2.180565715 | 1241.346 | 3.925552
-2.17642474 | 0.01259896 | -2.17843342 | 0.01341831 | -2.17742908 | 1239.91 | 3.891396
-2.17321825 | 0.01258471 | -2.17526889 | 0.01338956 | -2.17424357 | 1244.478 | 3.957021
-2.16996622 | 0.0125737 | -2.17201257 | 0.01335162 | -2.170989395 | 1254.96 | 4.066805
-2.16680694 | 0.01256931 | -2.16880035 | 0.01333066 | -2.167803645 | 1260.522 | 4.006848
-2.16368151 | 0.01254798 | -2.16567755 | 0.01331232 | -2.16467953 | 1256.744 | 3.932113
-2.16048288 | 0.01252659 | -2.162534 | 0.013289 | -2.16150844 | 1255.292 | 3.982945
-2.15714884 | 0.01249972 | -2.15932727 | 0.01325372 | -2.158238055 | 1256.874 | 4.107875
-2.15386844 | 0.01247836 | -2.15597248 | 0.01323882 | -2.15492046 | 1251.286 | 4.160531
-2.15071487 | 0.01246138 | -2.15276885 | 0.01323243 | -2.15174186 | 1243.821 | 3.965474
-2.14757609 | 0.01244975 | -2.14965892 | 0.01320729 | -2.148617505 | 1247.96 | 3.892604
-2.14445019 | 0.01243724 | -2.14650106 | 0.01318137 | -2.145475625 | 1252.039 | 3.927348
-2.14118886 | 0.012418 | -2.14329123 | 0.01316845 | -2.142240045 | 1246.579 | 4.042239
-2.13793516 | 0.01239721 | -2.14002299 | 0.01313994 | -2.138979075 | 1247.838 | 4.06711
-2.13480377 | 0.01239129 | -2.13681531 | 0.01312314 | -2.13580954 | 1250.682 | 3.959572
-2.13169217 | 0.01237176 | -2.13373137 | 0.01310126 | -2.13271177 | 1249.486 | 3.872472
-2.12851405 | 0.01234184 | -2.13057232 | 0.01307181 | -2.129543185 | 1246.884 | 3.95498
-2.12522268 | 0.01232601 | -2.12730503 | 0.01303829 | -2.126263855 | 1252.913 | 4.098829
-2.12200689 | 0.01231143 | -2.12405753 | 0.01301874 | -2.12303221 | 1252.874 | 4.048907
-2.11886406 | 0.01230231 | -2.12086773 | 0.0129938 | -2.119865895 | 1258.09 | 3.975252
-2.11570001 | 0.01228869 | -2.11776257 | 0.01296477 | -2.11673129 | 1263.134 | 3.951521
-2.11247897 | 0.01226497 | -2.11460471 | 0.01293952 | -2.11354184 | 1261.476 | 4.026058
-2.1091907 | 0.01224348 | -2.11137748 | 0.01290649 | -2.11028409 | 1264.57 | 4.114613
-2.10603213 | 0.01223233 | -2.10817313 | 0.01288953 | -2.10710263 | 1264.972 | 4.023818
-2.10290694 | 0.01221364 | -2.10501456 | 0.01286716 | -2.10396075 | 1264.381 | 3.973462
-2.09976196 | 0.01219298 | -2.10187292 | 0.01284045 | -2.10081744 | 1264.927 | 3.9752
-2.0964582 | 0.01217738 | -2.09866738 | 0.01281768 | -2.09756279 | 1265.926 | 4.118521
-2.09321165 | 0.01216327 | -2.09528232 | 0.01279188 | -2.094246985 | 1269.049 | 4.202742
-2.0900619 | 0.01214122 | -2.09205532 | 0.01278352 | -2.09105861 | 1260.089 | 4.031919
-2.08692551 | 0.01212707 | -2.08889985 | 0.01275771 | -2.08791268 | 1263.324 | 3.96924
-2.08372164 | 0.01211917 | -2.08576632 | 0.0127269 | -2.08474398 | 1271.941 | 4.016747
-2.08042669 | 0.01210161 | -2.08254552 | 0.01271284 | -2.081486105 | 1267.818 | 4.137109
-2.07723594 | 0.01207163 | -2.07929015 | 0.01268914 | -2.078263045 | 1262.387 | 4.077502
-2.07410049 | 0.01206724 | -2.07607055 | 0.01265477 | -2.07508552 | 1274.39 | 4.030337
-2.07091761 | 0.0120557 | -2.07296705 | 0.01262736 | -2.07194233 | 1279.648 | 4.013913
-2.06765795 | 0.0120352 | -2.06978846 | 0.01259496 | -2.068723205 | 1282.944 | 4.124651
-2.06437349 | 0.01201341 | -2.06652594 | 0.0125682 | -2.065449715 | 1282.873 | 4.199588
-2.06118512 | 0.0120007 | -2.06333351 | 0.01254968 | -2.062259315 | 1283.268 | 4.093509
-2.05806231 | 0.01197782 | -2.06016564 | 0.0125296 | -2.059113975 | 1279.566 | 4.030492
-2.05488729 | 0.01195706 | -2.0570035 | 0.01251969 | -2.055945395 | 1271.983 | 4.042393
-2.05167341 | 0.011938 | -2.05382633 | 0.01248329 | -2.05274987 | 1277.907 | 4.074119
-2.04842973 | 0.01192561 | -2.05055475 | 0.01244407 | -2.04949224 | 1288.338 | 4.179938
-2.04524946 | 0.01191709 | -2.04738259 | 0.01242044 | -2.046316025 | 1293.206 | 4.09977
-2.0421083 | 0.01189516 | -2.04419255 | 0.01239924 | -2.043150425 | 1290.482 | 4.089462
-2.03893805 | 0.01187524 | -2.0410192 | 0.01237973 | -2.039978625 | 1287.906 | 4.089066
-2.03560281 | 0.01186946 | -2.03781128 | 0.01236786 | -2.036707045 | 1288.375 | 4.214255
-2.03238249 | 0.01185798 | -2.03444767 | 0.01235077 | -2.03341508 | 1288.598 | 4.241652
-2.02920008 | 0.01184247 | -2.03127623 | 0.01231688 | -2.030238155 | 1295.035 | 4.104003
-2.02606487 | 0.011818 | -2.02812862 | 0.01229443 | -2.027096745 | 1291.709 | 4.063012
-2.0229075 | 0.01179761 | -2.02498484 | 0.012267 | -2.02394617 | 1292.725 | 4.071226
-2.01962495 | 0.01178699 | -2.02178359 | 0.01224779 | -2.02070427 | 1294.415 | 4.193624
-2.01642013 | 0.01177257 | -2.01853299 | 0.01223154 | -2.01747656 | 1292.872 | 4.175506
-2.01330304 | 0.01175375 | -2.01534367 | 0.0122214 | -2.014323355 | 1286.342 | 4.066396
-2.01017547 | 0.01174693 | -2.01224327 | 0.01218799 | -2.01120937 | 1296.766 | 4.02188
-2.00694942 | 0.01173436 | -2.00906134 | 0.01216034 | -2.00800538 | 1301.599 | 4.162568
-2.00371671 | 0.01171201 | -2.00578427 | 0.01213808 | -2.00475049 | 1299.115 | 4.232519
-2.00052428 | 0.01170261 | -2.00256443 | 0.01211415 | -2.001544355 | 1303.682 | 4.172459
-1.99736416 | 0.01167462 | -1.99940324 | 0.01209625 | -1.9983837 | 1296.47 | 4.109092
-1.99416709 | 0.01164939 | -1.99628139 | 0.01206971 | -1.99522424 | 1294.729 | 4.093395
-1.99095154 | 0.01164286 | -1.99308693 | 0.01204114 | -1.992019235 | 1302.901 | 4.162709
-1.98775411 | 0.01163235 | -1.98981714 | 0.01201316 | -1.988785625 | 1308.859 | 4.222707
-1.9845854 | 0.01161524 | -1.98663747 | 0.01198701 | -1.985611435 | 1310.816 | 4.157673
-1.98143661 | 0.0115998 | -1.98348808 | 0.0119639 | -1.982462345 | 1312.135 | 4.129954
-1.97823596 | 0.01157968 | -1.98036182 | 0.01194363 | -1.97929889 | 1309.834 | 4.14724
-1.97490776 | 0.01157138 | -1.97715163 | 0.01191638 | -1.976029695 | 1316.475 | 4.292959
-1.97168934 | 0.01155551 | -1.97373486 | 0.0118901 | -1.9727121 | 1318.982 | 4.37169
-1.96854401 | 0.01154208 | -1.97053623 | 0.0118703 | -1.96954012 | 1319.66 | 4.18486
-1.96537888 | 0.01152532 | -1.96741056 | 0.01184671 | -1.96639472 | 1320.578 | 4.152302
-1.96221495 | 0.01150486 | -1.96419597 | 0.01181896 | -1.96320546 | 1321.684 | 4.213431
-1.95894754 | 0.01149423 | -1.9609834 | 0.01178457 | -1.95996547 | 1330.655 | 4.296777
-1.95576203 | 0.01147782 | -1.9577688 | 0.01175388 | -1.956765415 | 1335.108 | 4.265294
-1.95262742 | 0.01145713 | -1.95459533 | 0.01173513 | -1.953611375 | 1331.811 | 4.205784
-1.94946229 | 0.01143821 | -1.95150495 | 0.01172609 | -1.95048362 | 1324.725 | 4.154496
-1.94618249 | 0.01141689 | -1.94838452 | 0.01171333 | -1.947283505 | 1318.217 | 4.228858
-1.94287682 | 0.01140406 | -1.94499266 | 0.01166931 | -1.94393474 | 1330.672 | 4.435253
-1.93969429 | 0.01138964 | -1.94174218 | 0.01163221 | -1.940718235 | 1339.142 | 4.293735
-1.93654811 | 0.01136804 | -1.93855548 | 0.01160794 | -1.937551795 | 1338.049 | 4.238582
-1.93333912 | 0.01135094 | -1.93543243 | 0.01158272 | -1.934385775 | 1339.571 | 4.238698
-1.93011022 | 0.01133577 | -1.9322331 | 0.01155691 | -1.93117166 | 1342.266 | 4.309865
-1.92689764 | 0.01131075 | -1.92895401 | 0.011543 | -1.927925825 | 1334.5 | 4.34417
-1.92371094 | 0.0112887 | -1.92579949 | 0.01152587 | -1.924755215 | 1329.761 | 4.223667
-1.92057097 | 0.01128257 | -1.92263615 | 0.01150533 | -1.92160356 | 1334.312 | 4.19812
-1.91740906 | 0.01126416 | -1.91947544 | 0.0114711 | -1.91844225 | 1339.532 | 4.226425
-1.91401613 | 0.01124171 | -1.91624451 | 0.01144219 | -1.91513032 | 1340.148 | 4.437457
-1.91080892 | 0.01122069 | -1.91291201 | 0.01142996 | -1.911860465 | 1333.478 | 4.371185
-1.90764797 | 0.01120863 | -1.90973651 | 0.01142327 | -1.90869224 | 1328.525 | 4.216912
-1.90449703 | 0.01120072 | -1.90658975 | 0.01140524 | -1.90554339 | 1331.019 | 4.187253
-1.90129423 | 0.01118022 | -1.9034121 | 0.01138565 | -1.902353165 | 1328.19 | 4.241738
-1.89807987 | 0.01117172 | -1.90018511 | 0.01136447 | -1.89913249 | 1331.859 | 4.283577
-1.89490712 | 0.01116137 | -1.89693189 | 0.01133244 | -1.895919505 | 1339.852 | 4.292084
-1.89174616 | 0.01113227 | -1.8937434 | 0.01128824 | -1.89274478 | 1344.717 | 4.261385
-1.88858688 | 0.01111077 | -1.89064729 | 0.0112571 | -1.889617085 | 1346.997 | 4.20943
-1.88535595 | 0.01108714 | -1.88744271 | 0.01124298 | -1.88639933 | 1340.02 | 4.323081
-1.88206792 | 0.01107508 | -1.88417125 | 0.01122671 | -1.883119585 | 1339.581 | 4.394204
-1.87890208 | 0.01106411 | -1.88093472 | 0.01121108 | -1.8799184 | 1339.416 | 4.287981
-1.87579417 | 0.01105166 | -1.8778125 | 0.01119242 | -1.876803335 | 1340.059 | 4.17337
-1.8725971 | 0.01103333 | -1.87467694 | 0.01115792 | -1.87363702 | 1345.444 | 4.251574
-1.86935067 | 0.01102319 | -1.87148762 | 0.01113469 | -1.870419145 | 1349.311 | 4.335693
-1.86614347 | 0.01100763 | -1.86824512 | 0.01111825 | -1.867194295 | 1347.315 | 4.348108
-1.86299443 | 0.01098426 | -1.86507022 | 0.01108615 | -1.864032325 | 1349.133 | 4.263044
-1.85985947 | 0.01097359 | -1.8619169 | 0.01105358 | -1.860888185 | 1357.283 | 4.254675
-1.85668075 | 0.01094634 | -1.85873663 | 0.01103144 | -1.85770869 | 1352.447 | 4.307786
-1.85338163 | 0.01092083 | -1.85552943 | 0.01100372 | -1.85445553 | 1351.067 | 4.397481
-1.85016227 | 0.01091418 | -1.85218143 | 0.01098309 | -1.85117185 | 1355.313 | 4.443443
-1.84696341 | 0.01090079 | -1.84900451 | 0.0109588 | -1.84798396 | 1358.152 | 4.325114
-1.84379077 | 0.01088169 | -1.84583545 | 0.01093921 | -1.84481311 | 1356.009 | 4.303099
-1.84056759 | 0.01086884 | -1.8426398 | 0.01091842 | -1.841603695 | 1357.412 | 4.354247
-1.83730316 | 0.01085129 | -1.83938551 | 0.01090028 | -1.838344335 | 1355.251 | 4.420772
-1.83414721 | 0.01084782 | -1.83616829 | 0.01087817 | -1.83515775 | 1361.805 | 4.329064
-1.83103251 | 0.0108309 | -1.83296752 | 0.0108451 | -1.832000015 | 1367.186 | 4.308715
-1.82785642 | 0.01080465 | -1.82986701 | 0.01081823 | -1.828861715 | 1365.13 | 4.287414
-1.82462132 | 0.01078903 | -1.8266871 | 0.01080266 | -1.82565421 | 1362.7 | 4.374765
-1.82136905 | 0.01076707 | -1.82343125 | 0.01078258 | -1.82240015 | 1359.358 | 4.42887
-1.81817961 | 0.01075364 | -1.82024038 | 0.01075156 | -1.819209995 | 1365.406 | 4.346209
-1.81505418 | 0.01073589 | -1.81705856 | 0.01071371 | -1.81605637 | 1372.685 | 4.317456
-1.8118645 | 0.01072854 | -1.81389642 | 0.01068089 | -1.81288046 | 1382.525 | 4.37515
-1.80861545 | 0.01070618 | -1.81068444 | 0.01065341 | -1.809649945 | 1382.559 | 4.466323
-1.80540299 | 0.01067765 | -1.80738628 | 0.01063801 | -1.806394635 | 1373.817 | 4.486429
-1.80225265 | 0.01065732 | -1.80420935 | 0.01062098 | -1.803231 | 1369.861 | 4.339998
-1.79910946 | 0.01064826 | -1.8011055 | 0.01061639 | -1.80010748 | 1365.373 | 4.271779
-1.79591465 | 0.01063424 | -1.79792178 | 0.01060426 | -1.796918215 | 1362.074 | 4.349277
-1.79255807 | 0.01062473 | -1.79466355 | 0.01057292 | -1.79361081 | 1370.069 | 4.518152
-1.78932297 | 0.01060898 | -1.79132295 | 0.01054605 | -1.79032296 | 1372.939 | 4.509299
-1.78620148 | 0.01059246 | -1.78814089 | 0.01051317 | -1.787171185 | 1378.425 | 4.335841
-1.78304255 | 0.01058138 | -1.78503954 | 0.010485 | -1.784041045 | 1384.278 | 4.323825
-1.77981722 | 0.01057316 | -1.78185391 | 0.01046611 | -1.780835565 | 1386.994 | 4.441629
-1.776528 | 0.01055133 | -1.77861536 | 0.01043671 | -1.77757168 | 1388.17876 | 4.528923
-1.77334356 | 0.01052098 | -1.77538943 | 0.01041238 | -1.774366495 | 1382.886 | 4.440888
-1.77021575 | 0.01051267 | -1.77220452 | 0.01039209 | -1.771210135 | 1386.267 | 4.370223
-1.76707435 | 0.01050527 | -1.7690506 | 0.0103649 | -1.768062475 | 1393.403 | 4.374729
-1.76383984 | 0.01048627 | -1.76591182 | 0.01033756 | -1.76487583 | 1395.015 | 4.442849
-1.76056516 | 0.01047182 | -1.76262438 | 0.01030461 | -1.76159477 | 1401.431 | 4.587654
-1.75734043 | 0.01045233 | -1.75936675 | 0.01028782 | -1.75835359 | 1397.705 | 4.536252
-1.75416815 | 0.01043465 | -1.75614297 | 0.01025796 | -1.75515556 | 1401.151 | 4.475412
-1.75094497 | 0.01041841 | -1.75295353 | 0.01023181 | -1.75194925 | 1403.501 | 4.496292
-1.74762869 | 0.01039608 | -1.74971843 | 0.01020467 | -1.74867356 | 1403.353 | 4.597192
-1.74438441 | 0.01037028 | -1.7463764 | 0.01018021 | -1.745380405 | 1400.24 | 4.616332
-1.74126732 | 0.01034284 | -1.74318755 | 0.01016437 | -1.742227435 | 1392.309 | 4.402411
-1.73814428 | 0.01032996 | -1.7400713 | 0.01014013 | -1.73910779 | 1395.42 | 4.348362
-1.73496723 | 0.01031922 | -1.73689198 | 0.01011034 | -1.735929605 | 1402.178 | 4.445641
-1.73157454 | 0.01030009 | -1.73361444 | 0.0100835 | -1.73259449 | 1403.376 | 4.678422
-1.72842181 | 0.01028071 | -1.73033285 | 0.01005562 | -1.72937733 | 1405.042 | 4.517564
-1.72525942 | 0.01026089 | -1.72714233 | 0.01001805 | -1.726200875 | 1411.177 | 4.472795
-1.72210908 | 0.01024055 | -1.72401929 | 0.00999937 | -1.723064185 | 1408.028 | 4.421485
-1.71886694 | 0.01023129 | -1.72084343 | 0.00998933 | -1.719855185 | 1405.995 | 4.515099
-1.71561015 | 0.01022638 | -1.7175808 | 0.00996375 | -1.716595475 | 1413.469 | 4.595317
-1.71243227 | 0.01020726 | -1.71432137 | 0.00993044 | -1.71337682 | 1417.864 | 4.556541
-1.70932233 | 0.01019894 | -1.71116996 | 0.00990664 | -1.710246145 | 1422.944 | 4.446822
-1.70615041 | 0.01018325 | -1.70803452 | 0.0098889 | -1.707092465 | 1421.562 | 4.485331
-1.702896 | 0.010159 | -1.70486104 | 0.00986824 | -1.70387852 | 1417.429 | 4.562181
-1.69965744 | 0.01014513 | -1.70160604 | 0.00984801 | -1.70063174 | 1418.046 | 4.603081
-1.69646084 | 0.01011881 | -1.69842374 | 0.00982379 | -1.69744229 | 1414.646 | 4.517364
-1.69334674 | 0.01010262 | -1.69527936 | 0.00980695 | -1.69431305 | 1412.611 | 4.423583
-1.69015753 | 0.01008069 | -1.69211459 | 0.00978089 | -1.69113606 | 1412.21 | 4.487214
-1.68688369 | 0.01005725 | -1.68888271 | 0.00975461 | -1.6878832 | 1411.133 | 4.59197
-1.68361843 | 0.01003611 | -1.68558896 | 0.00972937 | -1.684603695 | 1410.641 | 4.627011
-1.68046367 | 0.01002071 | -1.6823827 | 0.00970534 | -1.681423185 | 1412.397 | 4.489349
-1.67734206 | 0.01001153 | -1.67924452 | 0.00967836 | -1.67829329 | 1418.59 | 4.430346
-1.67413986 | 0.0100081 | -1.67610955 | 0.00965807 | -1.675124705 | 1424.304 | 4.503977
-1.6707958 | 0.00999179 | -1.67286682 | 0.00963279 | -1.67183131 | 1426.138 | 4.693817
-1.66760159 | 0.00997716 | -1.66955674 | 0.00960558 | -1.668579165 | 1429.736 | 4.643858
-1.66447651 | 0.00996024 | -1.66637838 | 0.00957983 | -1.665427445 | 1431.609 | 4.509079
-1.66134417 | 0.00995233 | -1.66325414 | 0.00955416 | -1.662299155 | 1437.785 | 4.488148
-1.65814912 | 0.00993184 | -1.66008365 | 0.0095262 | -1.659116385 | 1438.982 | 4.578044
-1.65486073 | 0.00991031 | -1.65679252 | 0.00949616 | -1.655826625 | 1440.598 | 4.736565
-1.65167749 | 0.00989406 | -1.65357137 | 0.00947535 | -1.65262443 | 1440.385 | 4.612735
-1.64857972 | 0.00988311 | -1.65038967 | 0.00945717 | -1.649484695 | 1441.499 | 4.524176
-1.64543116 | 0.00986025 | -1.64726985 | 0.00943221 | -1.646350505 | 1440.156 | 4.515828
-1.64212668 | 0.00984395 | -1.64408875 | 0.00941574 | -1.643107715 | 1437.806 | 4.666314
-1.63886476 | 0.00983656 | -1.64077282 | 0.00939845 | -1.63981879 | 1440.09 | 4.732591
-1.6357013 | 0.00981904 | -1.63757539 | 0.00937709 | -1.636638345 | 1439.547 | 4.579263
-1.63260913 | 0.00980682 | -1.63442981 | 0.00935578 | -1.63351947 | 1441.57 | 4.492921
-1.62946558 | 0.00979428 | -1.63129544 | 0.00932688 | -1.63038051 | 1447.066 | 4.533655
-1.62619317 | 0.0097659 | -1.6280998 | 0.00929605 | -1.627146485 | 1445.816 | 4.677825
-1.62297177 | 0.00974646 | -1.6248132 | 0.00926923 | -1.623892485 | 1446.916 | 4.706475
-1.61979425 | 0.00972915 | -1.62164366 | 0.00923982 | -1.620718955 | 1450.342 | 4.597269
-1.61663997 | 0.00970625 | -1.61851168 | 0.00921167 | -1.617575825 | 1450.504 | 4.558869
-1.61345112 | 0.0096884 | -1.61535537 | 0.00919025 | -1.614403245 | 1449.838 | 4.600784
-1.61006498 | 0.00966825 | -1.61210108 | 0.00917159 | -1.61108303 | 1446.633 | 4.808453
-1.60689604 | 0.00965614 | -1.60878038 | 0.00915582 | -1.60783821 | 1445.955 | 4.692964
-1.60376823 | 0.00964736 | -1.60562384 | 0.00912912 | -1.604696035 | 1452.198 | 4.553252
-1.60061967 | 0.00963016 | -1.60250938 | 0.00910767 | -1.601564525 | 1451.888 | 4.547087
-1.59741306 | 0.0096206 | -1.59933984 | 0.00907614 | -1.59837645 | 1460.04 | 4.641722
-1.59412551 | 0.00961302 | -1.59608519 | 0.00904845 | -1.59510535 | 1467.236 | 4.787705
-1.59095037 | 0.00958609 | -1.59282196 | 0.00903062 | -1.591886165 | 1460.455 | 4.712389
-1.58781278 | 0.00956605 | -1.5896399 | 0.00900835 | -1.58872634 | 1459.155 | 4.612728
-1.58464909 | 0.00954606 | -1.58654439 | 0.00898334 | -1.58559674 | 1459.217 | 4.566668
-1.58143091 | 0.00952854 | -1.58339143 | 0.00895075 | -1.58241117 | 1464.059 | 4.65615
-1.57815385 | 0.00952532 | -1.58009148 | 0.00893359 | -1.579122665 | 1468.282 | 4.821508
-1.57496071 | 0.00952924 | -1.57685995 | 0.00890796 | -1.57591033 | 1480.052 | 4.735517
-1.57184303 | 0.00952081 | -1.5736928 | 0.00888484 | -1.572767915 | 1484.744 | 4.658309
-1.56861424 | 0.00950768 | -1.57053351 | 0.00885322 | -1.569573875 | 1491.221 | 4.752675
-1.56536257 | 0.00948904 | -1.56735122 | 0.00882712 | -1.566356895 | 1492.388 | 4.799104
-1.56213105 | 0.00947328 | -1.56407881 | 0.00879923 | -1.56310493 | 1495.769 | 4.858691
-1.55892563 | 0.00945153 | -1.56087077 | 0.00877563 | -1.5598982 | 1494.252 | 4.794095
-1.55577505 | 0.00941484 | -1.5577352 | 0.0087503 | -1.556755125 | 1486.444 | 4.684275
-1.55259502 | 0.00940376 | -1.55453813 | 0.00873267 | -1.553566575 | 1487.195 | 4.740798
-1.54922581 | 0.00939986 | -1.5512675 | 0.00871254 | -1.550246655 | 1492.493 | 4.946163
-1.54603541 | 0.00939124 | -1.54799211 | 0.00870025 | -1.54701376 | 1491.829 | 4.824001
-1.54289246 | 0.00937078 | -1.54481363 | 0.00867602 | -1.543853045 | 1491.268 | 4.71436
-1.53974724 | 0.00934924 | -1.54170239 | 0.00865713 | -1.540724815 | 1487.65 | 4.65937
-1.53652704 | 0.00934024 | -1.53851211 | 0.00863043 | -1.537519575 | 1493.739 | 4.778035
-1.5332644 | 0.00932661 | -1.53523231 | 0.00861514 | -1.534248355 | 1492.083 | 4.88364
-1.53007841 | 0.00930515 | -1.53199637 | 0.00859284 | -1.53103739 | 1490.077 | 4.787806
-1.52698886 | 0.00927954 | -1.5288285 | 0.00856426 | -1.52790868 | 1489.156 | 4.660579
-1.52381968 | 0.00925429 | -1.52569747 | 0.00853324 | -1.524758575 | 1489.562 | 4.691638
-1.52054608 | 0.00923503 | -1.52252758 | 0.00849612 | -1.52153683 | 1495.716 | 4.808903
-1.5172807 | 0.00922935 | -1.51921141 | 0.0084752 | -1.518246055 | 1500.561 | 4.930036
-1.51407588 | 0.00921349 | -1.51600707 | 0.00845818 | -1.515041475 | 1498.714 | 4.805708
-1.51096177 | 0.00919803 | -1.5128876 | 0.00843396 | -1.511924685 | 1500.58 | 4.674084
-1.50767577 | 0.00919712 | -1.50965965 | 0.00841467 | -1.50866771 | 1506.957 | 4.897735
-1.50430667 | 0.00918073 | -1.50629008 | 0.00837831 | -1.505298375 | 1514.012 | 5.089328
-1.5010618 | 0.00915607 | -1.50294113 | 0.00834402 | -1.502001465 | 1516.16 | 4.995103
-1.49787652 | 0.00912759 | -1.49967408 | 0.00831038 | -1.4987753 | 1516.217 | 4.891475
-1.49472356 | 0.00911537 | -1.49654663 | 0.00828596 | -1.495635095 | 1519.716 | 4.766725
-1.49152732 | 0.00909966 | -1.49340665 | 0.00826397 | -1.492466985 | 1520.353 | 4.815636
-1.48824036 | 0.00907872 | -1.49011743 | 0.00824296 | -1.489178895 | 1517.921 | 4.995059
-1.48508096 | 0.00906548 | -1.48681533 | 0.00822229 | -1.485948145 | 1519.063 | 4.905867
-1.48192561 | 0.0090454 | -1.48363721 | 0.00820018 | -1.48278141 | 1517.662 | 4.808251
-1.47872365 | 0.00904261 | -1.4805032 | 0.00817979 | -1.479613425 | 1523.731 | 4.817544
-1.47548807 | 0.00902263 | -1.47734869 | 0.00815812 | -1.47641838 | 1522.146 | 4.865857
-1.47221351 | 0.00899623 | -1.47407508 | 0.00813002 | -1.473144295 | 1520.506 | 4.98095
-1.46905053 | 0.00897094 | -1.47085953 | 0.00810021 | -1.46995503 | 1520.283 | 4.848941
-1.46593571 | 0.00896265 | -1.46766925 | 0.00807094 | -1.46680248 | 1527.986 | 4.80491
-1.46272969 | 0.00895049 | -1.46451509 | 0.00804161 | -1.46362239 | 1533.84 | 4.86844
-1.4593873 | 0.00892901 | -1.4613111 | 0.00802029 | -1.4603492 | 1531.308 | 5.016405
-1.45614278 | 0.00890448 | -1.45798385 | 0.00800639 | -1.457063315 | 1523.743 | 5.019273
-1.45302033 | 0.00889165 | -1.45477581 | 0.00799533 | -1.45389807 | 1520.52 | 4.817918
-1.44989884 | 0.00888411 | -1.45159829 | 0.00797895 | -1.450748565 | 1522.399 | 4.791844
-1.44669688 | 0.00887798 | -1.44845688 | 0.00795911 | -1.44757688 | 1526.599 | 4.835231
-1.44339716 | 0.00886677 | -1.44526291 | 0.00792975 | -1.444330035 | 1532.873 | 4.966816
-1.44020069 | 0.00884262 | -1.44202781 | 0.00790609 | -1.44111425 | 1530.226 | 4.925135
-1.43703759 | 0.00881695 | -1.43884826 | 0.00788166 | -1.437942925 | 1527.253 | 4.84813
-1.43388379 | 0.0087951 | -1.43571067 | 0.00784883 | -1.43479723 | 1530.162 | 4.808848
-1.43066406 | 0.00878976 | -1.43254733 | 0.00783427 | -1.431605695 | 1532.193 | 4.886807
-1.42731285 | 0.00878314 | -1.42922711 | 0.00781592 | -1.42826998 | 1535.32 | 5.116173
-1.42414474 | 0.00876627 | -1.42595887 | 0.00779851 | -1.425051805 | 1533.165 | 4.93746
-1.42104304 | 0.00874513 | -1.4227891 | 0.0077688 | -1.42191607 | 1534.926 | 4.81036
-1.41785216 | 0.00872197 | -1.41963458 | 0.0077472 | -1.41874337 | 1531.797 | 4.864896
-1.41465354 | 0.0087067 | -1.41643596 | 0.00771163 | -1.41554475 | 1539.139 | 4.91138
-1.41140866 | 0.00868443 | -1.41317832 | 0.00767789 | -1.41229349 | 1542.205 | 5.009125
-1.40820646 | 0.00866879 | -1.40998507 | 0.00765218 | -1.409095765 | 1544.639 | 4.935438
-1.40507519 | 0.00864971 | -1.40684843 | 0.00763955 | -1.40596181 | 1539.193 | 4.832295
-1.40190256 | 0.00863753 | -1.40369487 | 0.00762701 | -1.402798715 | 1536.993 | 4.865135
-1.39864588 | 0.00862397 | -1.40046418 | 0.00759907 | -1.39955503 | 1541.461 | 4.992768
-1.39541495 | 0.00860645 | -1.39718437 | 0.00757172 | -1.39629966 | 1543.736 | 5.021729
-1.39223027 | 0.00859114 | -1.39398193 | 0.00754562 | -1.3931061 | 1546.519 | 4.934457
-1.38909864 | 0.00858415 | -1.39085972 | 0.00751708 | -1.38997918 | 1554.514 | 4.848341
-1.38588071 | 0.00856808 | -1.38769555 | 0.00749282 | -1.38678813 | 1556.051 | 4.962984
-1.38261664 | 0.00855254 | -1.38448477 | 0.00746772 | -1.383550705 | 1558.21 | 5.041093
-1.37942696 | 0.00854081 | -1.38121974 | 0.0074471 | -1.38032335 | 1560.055 | 5.031875
-1.376279 | 0.00853188 | -1.37804067 | 0.00741832 | -1.377159835 | 1567.208 | 4.946572
-1.37314379 | 0.00851597 | -1.37489951 | 0.00739997 | -1.37402165 | 1566.025 | 4.916332
-1.36992407 | 0.00849604 | -1.37168074 | 0.00736708 | -1.370802405 | 1569.829 | 5.047541
-1.36659133 | 0.00847791 | -1.36835766 | 0.00734277 | -1.367474495 | 1570.299 | 5.225032
-1.36341584 | 0.00846597 | -1.36515999 | 0.00732792 | -1.364287915 | 1569.305 | 5.0023
-1.36027908 | 0.00845024 | -1.36200202 | 0.00730822 | -1.36114055 | 1568.85 | 4.938459
-1.35708821 | 0.00843013 | -1.35880506 | 0.00728961 | -1.357946635 | 1565.734 | 5.005798
-1.35382581 | 0.00840753 | -1.35562813 | 0.00726086 | -1.35472697 | 1566.271 | 5.042004
-1.35062277 | 0.00839331 | -1.35232377 | 0.00724654 | -1.35147327 | 1563.878 | 5.092283
-1.34748435 | 0.00839021 | -1.34917641 | 0.00723069 | -1.34833038 | 1567.639 | 4.921008
-1.34435296 | 0.00836996 | -1.34604239 | 0.00719855 | -1.345197675 | 1570.995 | 4.916208
-1.34116888 | 0.00835637 | -1.34289706 | 0.0071607 | -1.34203297 | 1580.263 | 4.986401
-1.33787954 | 0.00834982 | -1.33969665 | 0.00713097 | -1.338788095 | 1588.952 | 5.141853
-1.3346647 | 0.00832582 | -1.33641779 | 0.00710532 | -1.335541245 | 1587.309 | 5.156421
-1.3315134 | 0.00830999 | -1.33323634 | 0.00708095 | -1.33237487 | 1589.032 | 5.028742
-1.32836306 | 0.00829403 | -1.3301065 | 0.00706315 | -1.32923478 | 1587.559 | 4.987391
-1.32516634 | 0.00826893 | -1.32689929 | 0.00703378 | -1.326032815 | 1587.207 | 5.082746
-1.32189453 | 0.00824565 | -1.32365286 | 0.00701661 | -1.322773695 | 1581.831 | 5.164137
-1.31868815 | 0.00824173 | -1.32037258 | 0.00699197 | -1.319530365 | 1589.341 | 5.142578
-1.31555295 | 0.00822483 | -1.31720591 | 0.00696133 | -1.31637943 | 1593.571 | 5.014573
-1.31239557 | 0.00819588 | -1.31405699 | 0.00694337 | -1.31322628 | 1585.932 | 5.012725
-1.30915213 | 0.00818076 | -1.31085217 | 0.00691192 | -1.31000215 | 1591.35 | 5.121985
-1.3058306 | 0.00816803 | -1.30752409 | 0.00688382 | -1.306677345 | 1596.232 | 5.299044
-1.30264318 | 0.00815033 | -1.30431831 | 0.0068594 | -1.303480745 | 1597.059 | 5.103836
-1.29952633 | 0.00813622 | -1.30116928 | 0.0068362 | -1.300347805 | 1599.071 | 5.006641
-1.29634202 | 0.00812061 | -1.29804051 | 0.00681128 | -1.297191265 | 1601.171 | 5.050845
-1.29308021 | 0.00811292 | -1.29485285 | 0.00678682 | -1.29396653 | 1606.799 | 5.172427
-1.28985262 | 0.00809489 | -1.29159379 | 0.00677198 | -1.290723205 | 1602.836 | 5.204945
-1.28669488 | 0.00807262 | -1.28840888 | 0.00675855 | -1.28755188 | 1596.216 | 5.072616
-1.28354895 | 0.00806646 | -1.28525257 | 0.00673822 | -1.28440076 | 1600.652 | 5.036857
-1.28036368 | 0.00805047 | -1.28206289 | 0.00670085 | -1.281213285 | 1608.52 | 5.114578
-1.27708566 | 0.0080365 | -1.27885306 | 0.00667438 | -1.27796936 | 1612.085 | 5.223702
-1.27385855 | 0.00802355 | -1.2755326 | 0.00665044 | -1.274695575 | 1614.904 | 5.282234
-1.27069461 | 0.00800113 | -1.27233219 | 0.00663014 | -1.2715134 | 1611.5 | 5.13349
-1.26757669 | 0.00798905 | -1.26921213 | 0.00661342 | -1.26839441 | 1611.387 | 5.026076
-1.26439762 | 0.0079797 | -1.26603067 | 0.00659142 | -1.265214145 | 1615.072 | 5.130497
-1.26112282 | 0.0079718 | -1.26282108 | 0.00656373 | -1.26197195 | 1622.136 | 5.24783
-1.2578578 | 0.00795908 | -1.2595582 | 0.00653732 | -1.258708 | 1626.257 | 5.301298
-1.25464141 | 0.00793014 | -1.25628102 | 0.00651129 | -1.255461215 | 1622.426 | 5.273888
-1.25144637 | 0.00790808 | -1.25307345 | 0.00648104 | -1.25225991 | 1623.955 | 5.196328
-1.24817836 | 0.0079099 | -1.24985921 | 0.00645124 | -1.249018785 | 1636.697 | 5.28409
-1.24482596 | 0.0078989 | -1.24650347 | 0.00642702 | -1.245664715 | 1640.525 | 5.496016
-1.24165606 | 0.00789133 | -1.24331343 | 0.00641427 | -1.242484745 | 1640.626 | 5.21698
-1.23853421 | 0.00787419 | -1.24016464 | 0.00639601 | -1.239349425 | 1638.811 | 5.141042
-1.23535132 | 0.00786132 | -1.23703098 | 0.00637108 | -1.23619115 | 1642.23 | 5.181215
-1.23208511 | 0.00784862 | -1.23379886 | 0.00634148 | -1.232941985 | 1647.902 | 5.345091
-1.22884321 | 0.00782862 | -1.23053443 | 0.00631525 | -1.22968882 | 1648.452 | 5.361792
-1.2256639 | 0.00780406 | -1.22736192 | 0.00629761 | -1.22651291 | 1642.749 | 5.226279
-1.22253072 | 0.0077939 | -1.22421455 | 0.00626794 | -1.223372635 | 1649.756 | 5.169686
-1.21934187 | 0.00777724 | -1.22108877 | 0.00624038 | -1.22021532 | 1652.618 | 5.213318
-1.21604228 | 0.00775728 | -1.21781754 | 0.00622989 | -1.21692991 | 1645.61 | 5.418016
-1.21286583 | 0.00774762 | -1.21457422 | 0.00620888 | -1.213720025 | 1648.649 | 5.287096
-1.20970845 | 0.00773313 | -1.21138573 | 0.00618971 | -1.21054709 | 1648.515 | 5.230843
-1.20657086 | 0.0077292 | -1.20825398 | 0.00617312 | -1.20741242 | 1652.239 | 5.173387
-1.2033695 | 0.0077031 | -1.20507264 | 0.00614432 | -1.20422107 | 1651.141 | 5.27112
-1.2001363 | 0.00768747 | -1.20185435 | 0.00611764 | -1.200995325 | 1654.024 | 5.330809
-1.19695044 | 0.00767751 | -1.19861317 | 0.00608453 | -1.197781805 | 1662.722 | 5.329215
-1.19379151 | 0.00766981 | -1.19540536 | 0.00605245 | -1.194598435 | 1672.033 | 5.30788
-1.19062579 | 0.00764662 | -1.19226658 | 0.00602829 | -1.191446185 | 1670.135 | 5.267674
-1.18737769 | 0.00761997 | -1.18906856 | 0.00599894 | -1.188223125 | 1669.013 | 5.381136
-1.18406105 | 0.00760336 | -1.18573236 | 0.00598419 | -1.184896705 | 1665.626 | 5.546204
-1.18086016 | 0.00758751 | -1.18251574 | 0.00595882 | -1.18168795 | 1667.787 | 5.348052
-1.17774391 | 0.00758485 | -1.17937016 | 0.00592815 | -1.178557035 | 1678.879 | 5.239064
-1.17457545 | 0.00757094 | -1.17624712 | 0.00590008 | -1.175411285 | 1683.315 | 5.288311
-1.17131436 | 0.00755434 | -1.17300427 | 0.00587598 | -1.172159315 | 1684.475 | 5.475975
-1.16808021 | 0.00753557 | -1.16973364 | 0.00584551 | -1.168906925 | 1687.649 | 5.483731
-1.16491473 | 0.00751847 | -1.16652679 | 0.00581966 | -1.16572076 | 1689.459 | 5.380012
-1.16177154 | 0.00751918 | -1.16341329 | 0.00580091 | -1.162592415 | 1696.45 | 5.296145
-1.1585747 | 0.00749991 | -1.16024721 | 0.00578411 | -1.159410955 | 1692.879 | 5.391507
-1.15525937 | 0.00747911 | -1.15701747 | 0.00576097 | -1.15613842 | 1691.547 | 5.537826
-1.1520586 | 0.00746576 | -1.15370059 | 0.00573394 | -1.152879595 | 1695.667 | 5.51917
-1.14891577 | 0.00743777 | -1.15051913 | 0.00571003 | -1.14971745 | 1691.338 | 5.355101
-1.14576805 | 0.00742543 | -1.14740288 | 0.00568734 | -1.146585465 | 1693.955 | 5.301344
-1.14258897 | 0.00741859 | -1.14421916 | 0.00566471 | -1.143404065 | 1699.146 | 5.397407
-1.13931274 | 0.00740931 | -1.1409595 | 0.00563462 | -1.14013612 | 1706.681 | 5.565028
-1.13612926 | 0.00739465 | -1.13776267 | 0.00560805 | -1.136945965 | 1710.003 | 5.449876
-1.1330086 | 0.00737746 | -1.13457942 | 0.00558669 | -1.13379401 | 1709.64 | 5.389281
-1.12981236 | 0.00735833 | -1.1314193 | 0.00555462 | -1.13061583 | 1713.466 | 5.439623
-1.12651026 | 0.00733959 | -1.12822187 | 0.0055343 | -1.127366065 | 1711.787 | 5.565632
-1.12320054 | 0.0073331 | -1.12484992 | 0.00552091 | -1.12402523 | 1712.592 | 5.720142
-1.12001467 | 0.00731208 | -1.1216712 | 0.00549078 | -1.120842935 | 1714.577 | 5.45313
-1.11693895 | 0.00729393 | -1.11852109 | 0.0054599 | -1.11773002 | 1718.35 | 5.343205
-1.11375022 | 0.00728856 | -1.11538148 | 0.00543379 | -1.11456585 | 1725.929 | 5.449143
-1.11050618 | 0.00727247 | -1.11217129 | 0.00541176 | -1.111338735 | 1726.359 | 5.570466
-1.10727441 | 0.00725837 | -1.10890543 | 0.00539639 | -1.10808992 | 1724.532 | 5.605653
-1.10408795 | 0.00724312 | -1.10572219 | 0.00537458 | -1.10490507 | 1725.291 | 5.493584
-1.1009506 | 0.00724166 | -1.10260773 | 0.00534576 | -1.101779165 | 1736.075 | 5.409951
-1.09777868 | 0.007229 | -1.09944975 | 0.0053159 | -1.098614215 | 1741.955 | 5.503896
-1.09448266 | 0.00720442 | -1.09620166 | 0.00528735 | -1.09534216 | 1741.406 | 5.698874
-1.09131718 | 0.00718203 | -1.09291971 | 0.00526543 | -1.092118445 | 1738.763 | 5.609536
-1.08816743 | 0.00716335 | -1.08974481 | 0.0052505 | -1.08895612 | 1734.591 | 5.491937
-1.085024 | 0.00714325 | -1.08665204 | 0.00523249 | -1.08583802 | 1731.25 | 5.40342
-1.08183897 | 0.00713349 | -1.08342493 | 0.0052172 | -1.08263195 | 1731.499 | 5.550908
-1.07856536 | 0.00712426 | -1.08014953 | 0.00519914 | -1.079357445 | 1733.28 | 5.672718
-1.07538307 | 0.00710273 | -1.07690084 | 0.00517597 | -1.076141955 | 1731.655 | 5.570733
-1.07225966 | 0.00707979 | -1.07376146 | 0.00515301 | -1.07301056 | 1729.316 | 5.418835
-1.06908357 | 0.00707005 | -1.07061529 | 0.00513854 | -1.06984943 | 1729.215 | 5.466434
-1.06580532 | 0.0070603 | -1.06744337 | 0.00511662 | -1.066624345 | 1732.636 | 5.582383
-1.0624665 | 0.0070495 | -1.06409013 | 0.00509198 | -1.063278315 | 1736.768 | 5.804365
-1.05929184 | 0.00704329 | -1.06088018 | 0.00506198 | -1.06008601 | 1745.789 | 5.558692
-1.05617917 | 0.00703675 | -1.05773461 | 0.00503497 | -1.05695689 | 1753.265 | 5.47448
-1.0530144 | 0.00702191 | -1.05458999 | 0.00500104 | -1.053802195 | 1760.059 | 5.541732
-1.04977071 | 0.00700685 | -1.05140531 | 0.00497061 | -1.05058801 | 1765.024 | 5.665134
-1.04655015 | 0.00699901 | -1.0481112 | 0.00495132 | -1.047330675 | 1768.075 | 5.754242
-1.04339039 | 0.00698916 | -1.04489601 | 0.00492284 | -1.0441432 | 1774.624 | 5.646131
-1.04024446 | 0.00697316 | -1.04174364 | 0.00489629 | -1.04099405 | 1777.324 | 5.592808
-1.03702784 | 0.00695418 | -1.03858352 | 0.00487305 | -1.03780568 | 1776.977 | 5.666214
-1.03367746 | 0.00694227 | -1.03531265 | 0.00486066 | -1.034495055 | 1774.724 | 5.879176
-1.03047943 | 0.00692502 | -1.03206158 | 0.0048381 | -1.031270505 | 1774.854 | 5.722897
-1.02732909 | 0.00691355 | -1.02884579 | 0.00481192 | -1.02808744 | 1779.525 | 5.65691
-1.02419424 | 0.00689479 | -1.02570665 | 0.00478099 | -1.024950445 | 1783.012 | 5.587831
-1.0209831 | 0.00687631 | -1.0225395 | 0.00475542 | -1.0217613 | 1784.023 | 5.687896
-1.01772845 | 0.00686597 | -1.01929283 | 0.00472912 | -1.01851064 | 1789.243 | 5.807735
-1.01456249 | 0.00686121 | -1.0161227 | 0.00470098 | -1.015342595 | 1798.086 | 5.682409
-1.01138437 | 0.00686204 | -1.01293743 | 0.0046816 | -1.0121609 | 1805.397 | 5.732591
-1.00810564 | 0.00686979 | -1.00974178 | 0.00466069 | -1.00892371 | 1816.722 | 5.862743
-1.00462401 | 0.00685841 | -1.00632656 | 0.00462514 | -1.005475285 | 1825.733 | 6.280366
-1.00120997 | 0.00684142 | -1.00282919 | 0.00460348 | -1.00201958 | 1825.382 | 6.308589
-0.99797201 | 0.00683066 | -0.99956685 | 0.00458885 | -0.99876943 | 1824.802 | 5.931823
-0.99481398 | 0.00680705 | -0.99642485 | 0.00455885 | -0.995619415 | 1825.505 | 5.749261
-0.99164057 | 0.00677384 | -0.99326295 | 0.00454826 | -0.99245176 | 1812.275 | 5.761617
-0.98839742 | 0.00674109 | -0.99000478 | 0.00454161 | -0.9892011 | 1797.313 | 5.866773
-0.98519379 | 0.00671825 | -0.98672318 | 0.00451928 | -0.985958485 | 1794.637 | 5.823656
-0.98204911 | 0.00672163 | -0.98352575 | 0.0044909 | -0.98278743 | 1807.498 | 5.711285
-0.9789145 | 0.00671837 | -0.98043859 | 0.00446025 | -0.979676545 | 1818.308 | 5.639734
-0.97564566 | 0.00670704 | -0.97728616 | 0.00442008 | -0.97646591 | 1829.739 | 5.856274
-0.97235072 | 0.00670201 | -0.97395331 | 0.00438671 | -0.973152015 | 1840.852 | 6.081978
-0.96916753 | 0.0066806 | -0.97072977 | 0.00435669 | -0.96994865 | 1842.581 | 5.899692
-0.96601957 | 0.0066666 | -0.96755755 | 0.00434092 | -0.96678856 | 1841.061 | 5.82032
-0.96282041 | 0.00665751 | -0.9644354 | 0.00432324 | -0.963627905 | 1842.812 | 5.821726
-0.95963061 | 0.0066426 | -0.96128154 | 0.00430068 | -0.960456075 | 1844.104 | 5.847136
-0.95636564 | 0.00662196 | -0.95799905 | 0.00428297 | -0.957182345 | 1840.243 | 6.030778
-0.95318627 | 0.0066165 | -0.95480514 | 0.00426145 | -0.953995705 | 1845.559 | 5.872662
-0.95006263 | 0.00660528 | -0.95165306 | 0.00423417 | -0.950857845 | 1850.912 | 5.799505
-0.94685781 | 0.00659347 | -0.94845921 | 0.00422112 | -0.94765851 | 1849.108 | 5.918801
-0.94353622 | 0.00658409 | -0.94519711 | 0.00419183 | -0.944366665 | 1856.192 | 6.098637
-0.94030142 | 0.00657203 | -0.9418661 | 0.00417173 | -0.94108376 | 1857.588 | 6.095995
-0.93716359 | 0.00656294 | -0.93865973 | 0.00414453 | -0.93791166 | 1863.899 | 5.902465
-0.93403608 | 0.00653956 | -0.93555242 | 0.00411569 | -0.93479425 | 1864.181 | 5.810977
-0.93085581 | 0.00651896 | -0.93240118 | 0.00408787 | -0.931628495 | 1865.271 | 5.903266
-0.92755169 | 0.00649562 | -0.92917442 | 0.00406559 | -0.928363055 | 1862.314 | 6.086102
-0.92433292 | 0.0064944 | -0.92592782 | 0.00405586 | -0.92513037 | 1863.973 | 6.022955
-0.92117256 | 0.00649699 | -0.92274696 | 0.00402556 | -0.92195976 | 1877.377 | 5.93118
-0.91804856 | 0.0064783 | -0.91961086 | 0.0039976 | -0.91882971 | 1879.477 | 5.879571
-0.91481382 | 0.00647087 | -0.91641283 | 0.00397172 | -0.915613325 | 1885.918 | 6.055481
-0.91151655 | 0.00647328 | -0.91313064 | 0.00395681 | -0.912323595 | 1891.762 | 6.213774
-0.90833569 | 0.00647047 | -0.90988493 | 0.0039479 | -0.90911031 | 1892.279 | 6.079601
-0.90520704 | 0.00645708 | -0.90671921 | 0.00390684 | -0.905963125 | 1903.196 | 5.972531
-0.90200776 | 0.00643734 | -0.90358692 | 0.00386639 | -0.90279734 | 1910.759 | 6.037081
-0.89878964 | 0.00641848 | -0.90037024 | 0.00383932 | -0.89957994 | 1912.286 | 6.150132
-0.89555103 | 0.0064098 | -0.89708394 | 0.00381639 | -0.896317485 | 1916.677 | 6.245909
-0.89237612 | 0.00639506 | -0.89388531 | 0.00379205 | -0.893130715 | 1918.893 | 6.111539
-0.88927555 | 0.00638035 | -0.89074743 | 0.00377295 | -0.89001149 | 1918.66 | 5.985096
-0.88606894 | 0.00636173 | -0.88758999 | 0.00375187 | -0.886829465 | 1917.454 | 6.103306
-0.88274616 | 0.0063466 | -0.8843354 | 0.00373136 | -0.88354078 | 1917.569 | 6.306092
-0.87950104 | 0.00633208 | -0.88100135 | 0.00370535 | -0.880251195 | 1920.615 | 6.313017
-0.87632519 | 0.0063154 | -0.87782794 | 0.00366488 | -0.877076565 | 1929.65 | 6.111584
-0.87319595 | 0.00629053 | -0.87469804 | 0.00361746 | -0.873946995 | 1938.123 | 6.052234
-0.86998367 | 0.00627293 | -0.87150389 | 0.00359856 | -0.87074378 | 1936.345 | 6.205377
-0.86672342 | 0.00625947 | -0.86829281 | 0.003592 | -0.867508115 | 1930.607 | 6.25608
-0.86351448 | 0.00624418 | -0.86507112 | 0.00356826 | -0.8642928 | 1932.25 | 6.210152
-0.86035699 | 0.00623539 | -0.86189824 | 0.00353886 | -0.861127615 | 1939.766 | 6.127824
-0.85718566 | 0.00622666 | -0.85876602 | 0.00351397 | -0.85797584 | 1945.157 | 6.122201
-0.85397935 | 0.0062177 | -0.85558128 | 0.00348582 | -0.854780315 | 1951.968 | 6.22668
-0.85072356 | 0.00621549 | -0.8522917 | 0.00346547 | -0.85150763 | 1958.218 | 6.398404
-0.84754771 | 0.00620553 | -0.84904391 | 0.00344242 | -0.84829581 | 1962.09 | 6.295663
-0.84446049 | 0.00619127 | -0.84589714 | 0.00341878 | -0.845178815 | 1964.254 | 6.119197
-0.84129244 | 0.00618329 | -0.84274298 | 0.00339051 | -0.84201771 | 1971.619 | 6.220853
-0.8380636 | 0.00617523 | -0.83955091 | 0.00336866 | -0.838807255 | 1975.828 | 6.33655
-0.83483005 | 0.00614697 | -0.83629984 | 0.00335599 | -0.835564945 | 1965.916 | 6.390177
-0.83163464 | 0.00613292 | -0.83311039 | 0.00333359 | -0.832372515 | 1967.528 | 6.278622
-0.82847333 | 0.00613012 | -0.82996833 | 0.00329886 | -0.82922083 | 1980.486 | 6.221448
-0.8252703 | 0.00611708 | -0.82683998 | 0.00328089 | -0.82605514 | 1980.477 | 6.26959
-0.82191938 | 0.00610393 | -0.82356787 | 0.00325975 | -0.822743625 | 1981.827 | 6.560615
-0.81868219 | 0.00609836 | -0.82021368 | 0.00322476 | -0.819447935 | 1993.473 | 6.550678
-0.81550848 | 0.00608236 | -0.8170079 | 0.00319617 | -0.81625819 | 1997.122 | 6.364489
-0.8123638 | 0.00606944 | -0.8138659 | 0.00318018 | -0.81311485 | 1996.237 | 6.276242
-0.80916286 | 0.00606171 | -0.81068033 | 0.00316344 | -0.809921595 | 1998.166 | 6.377574
-0.80589515 | 0.00605321 | -0.80740798 | 0.00313195 | -0.806651565 | 2006.745 | 6.548089
-0.80270129 | 0.00603965 | -0.8042087 | 0.00310726 | -0.803454995 | 2009.688 | 6.419405
-0.79953939 | 0.00603186 | -0.80103916 | 0.00308545 | -0.800289275 | 2014.041 | 6.369
-0.79639119 | 0.00603364 | -0.7979179 | 0.00305339 | -0.797154545 | 2027.928 | 6.335242
-0.79316795 | 0.00603007 | -0.79475039 | 0.00303394 | -0.79395917 | 2033.152 | 6.488337
-0.78988129 | 0.006016 | -0.79144448 | 0.00301934 | -0.790662885 | 2030.934 | 6.698192
-0.78671736 | 0.00601319 | -0.78826213 | 0.00298954 | -0.787489745 | 2041.505 | 6.461209
-0.78357923 | 0.00599489 | -0.78510356 | 0.00295031 | -0.784341395 | 2049.187 | 6.439465
-0.78043276 | 0.00598838 | -0.78194135 | 0.00293374 | -0.781187055 | 2051.648 | 6.467715
-0.77720571 | 0.00597809 | -0.77870363 | 0.00291632 | -0.77795467 | 2052.645 | 6.633329
-0.77398127 | 0.00595912 | -0.77539659 | 0.00289964 | -0.77468893 | 2049.097 | 6.697613
-0.77081943 | 0.00594507 | -0.77220064 | 0.00287639 | -0.771510035 | 2051.128 | 6.517092
-0.76768923 | 0.00594438 | -0.76906276 | 0.00286713 | -0.768375995 | 2052.889 | 6.431077
-0.7644856 | 0.00593329 | -0.76590794 | 0.00283724 | -0.76519677 | 2059.526 | 6.537147
-0.76115304 | 0.00592285 | -0.76261276 | 0.0028087 | -0.7618829 | 2065.726 | 6.835275
-0.75787735 | 0.00591891 | -0.75930542 | 0.00278655 | -0.758591385 | 2071.995 | 6.809686
-0.75463015 | 0.00590914 | -0.75607836 | 0.00277182 | -0.755354255 | 2071.948 | 6.707241
-0.75141138 | 0.0058976 | -0.75291198 | 0.00274988 | -0.75216168 | 2074.544 | 6.618992
-0.74821097 | 0.00588077 | -0.74966896 | 0.0027217 | -0.748939965 | 2077.573 | 6.688469
-0.74494064 | 0.00587831 | -0.74639177 | 0.00269495 | -0.745666205 | 2086.774 | 6.816537
-0.74177021 | 0.00587871 | -0.74314755 | 0.00265689 | -0.74245888 | 2102.823 | 6.718699
-0.73865598 | 0.00586707 | -0.73998445 | 0.00262528 | -0.739320215 | 2110.052 | 6.611401
-0.73549354 | 0.00586409 | -0.73688096 | 0.00260329 | -0.73618725 | 2116.824 | 6.621326
-0.73227447 | 0.00584715 | -0.73368263 | 0.00258482 | -0.73297855 | 2115.151 | 6.789569
-0.7289781 | 0.0058241 | -0.73037618 | 0.00256145 | -0.72967714 | 2112.829 | 6.979148
-0.72577828 | 0.00581649 | -0.72719151 | 0.00253058 | -0.726484895 | 2121.596 | 6.758661
-0.72265667 | 0.00580977 | -0.72402811 | 0.00249911 | -0.72334239 | 2131.115 | 6.682083
-0.71945572 | 0.00580994 | -0.72085971 | 0.00246896 | -0.720157715 | 2143.276 | 6.806273
-0.71619099 | 0.00580528 | -0.71762347 | 0.00244869 | -0.71690723 | 2148.328 | 6.974897
-0.71292722 | 0.00578646 | -0.71432292 | 0.00242739 | -0.71362507 | 2147.057 | 7.04907
-0.70976561 | 0.00578291 | -0.71113497 | 0.00240737 | -0.71045029 | 2152.579 | 6.825198
-0.70661533 | 0.00577328 | -0.70801461 | 0.00238255 | -0.70731497 | 2157.516 | 6.756763
-0.70345312 | 0.005766 | -0.70483285 | 0.00235568 | -0.704142985 | 2164.537 | 6.854744
-0.70009124 | 0.00576799 | -0.70155841 | 0.00233101 | -0.700824825 | 2174.841 | 7.199376
-0.69690478 | 0.00577811 | -0.69826466 | 0.00231365 | -0.69758472 | 2185.597 | 7.06414
-0.69375831 | 0.00577256 | -0.695077 | 0.00230915 | -0.694417655 | 2182.718 | 6.91737
-0.69060594 | 0.00575803 | -0.69195426 | 0.0022867 | -0.6912801 | 2184.165 | 6.850669
-0.68740612 | 0.00573438 | -0.68876451 | 0.0022519 | -0.688085315 | 2187.12 | 6.982658
-0.68412572 | 0.00572359 | -0.68551701 | 0.00223461 | -0.684821365 | 2187.791 | 7.139744
-0.68092471 | 0.0057232 | -0.68230057 | 0.00221729 | -0.68161264 | 2193.508 | 7.029191
-0.67777586 | 0.00572384 | -0.67911589 | 0.00218172 | -0.678445875 | 2208.508 | 6.970075
-0.67460722 | 0.00571074 | -0.67596412 | 0.00214257 | -0.67528567 | 2218.638 | 6.995345
-0.67136121 | 0.00569157 | -0.67276251 | 0.0021219 | -0.67206186 | 2216.94 | 7.14973
-0.66808546 | 0.00567953 | -0.6694501 | 0.00210535 | -0.66876778 | 2216.633 | 7.302273
-0.66486645 | 0.00568266 | -0.66627699 | 0.00208761 | -0.66557172 | 2224.251 | 7.096666
-0.66176587 | 0.0056794 | -0.66314358 | 0.00206502 | -0.662454725 | 2231.188 | 6.943791
-0.65856284 | 0.0056745 | -0.6599983 | 0.00204934 | -0.65928057 | 2233.981 | 7.086569
-0.65531862 | 0.00567029 | -0.65676945 | 0.00202719 | -0.656044035 | 2240.162 | 7.240359
-0.65210098 | 0.00566926 | -0.65345639 | 0.00201277 | -0.652778685 | 2244.138 | 7.321403
-0.64893615 | 0.00565297 | -0.65026015 | 0.00199103 | -0.64959815 | 2244.368 | 7.137924
-0.64580184 | 0.00564845 | -0.64714217 | 0.00195388 | -0.646472005 | 2257.68 | 7.037027
-0.64262456 | 0.00564025 | -0.64394951 | 0.00192619 | -0.643287035 | 2264.644 | 7.201733
-0.63924724 | 0.00563194 | -0.64067173 | 0.00190484 | -0.639959485 | 2268.405 | 7.541974
-0.63604981 | 0.00562212 | -0.63736081 | 0.00188169 | -0.63670531 | 2272.361 | 7.388224
-0.63289273 | 0.00560746 | -0.63420337 | 0.00185015 | -0.63354805 | 2278.093 | 7.183483
-0.62972045 | 0.00559812 | -0.63108182 | 0.00183263 | -0.630401135 | 2279.658 | 7.171427
-0.62652242 | 0.00559574 | -0.6278829 | 0.00182252 | -0.62720266 | 2280.968 | 7.293524
-0.62323755 | 0.00559115 | -0.62459004 | 0.00180112 | -0.623913795 | 2286.568 | 7.511005
-0.62007242 | 0.00560086 | -0.62135231 | 0.00177968 | -0.620712365 | 2299.114 | 7.34037
-0.61696422 | 0.0055942 | -0.61821175 | 0.00175065 | -0.617587985 | 2307.505 | 7.196414
-0.61376947 | 0.00559278 | -0.61510473 | 0.00172186 | -0.6144371 | 2318.275 | 7.28765
-0.61053997 | 0.00558918 | -0.61190075 | 0.0016913 | -0.61122036 | 2328.799 | 7.474215
-0.60728776 | 0.00558034 | -0.60857886 | 0.00165945 | -0.60793331 | 2337.375 | 7.668974
-0.60410541 | 0.00559092 | -0.6053924 | 0.00163717 | -0.604748905 | 2350.755 | 7.464452
-0.60093141 | 0.00559578 | -0.6022504 | 0.00161522 | -0.601590905 | 2361.251 | 7.440256
-0.59774733 | 0.00560094 | -0.59912914 | 0.0015933 | -0.598438235 | 2371.88 | 7.461
-0.59447724 | 0.00559942 | -0.5959174 | 0.00157564 | -0.59519732 | 2377.195 | 7.695674
-0.59127212 | 0.00559497 | -0.59266698 | 0.00154593 | -0.59196955 | 2386.895 | 7.688692
-0.58811587 | 0.00558605 | -0.58949208 | 0.00151064 | -0.588803975 | 2397.174 | 7.572164
-0.58498394 | 0.00557663 | -0.58635747 | 0.00148753 | -0.585670705 | 2401.393 | 7.517603
-0.5818274 | 0.00557269 | -0.58316982 | 0.00147171 | -0.58249861 | 2404.715 | 7.622715
-0.57844859 | 0.00556558 | -0.57988846 | 0.00145528 | -0.579168525 | 2406.689 | 8.011192
-0.57524198 | 0.00556983 | -0.5766167 | 0.00143936 | -0.57592934 | 2413.938 | 7.807452
-0.57206297 | 0.0055579 | -0.57340181 | 0.00141258 | -0.57273239 | 2418.666 | 7.724798
-0.56890285 | 0.00555331 | -0.57024467 | 0.00138571 | -0.56957376 | 2426.988 | 7.652815
-0.56569207 | 0.00554789 | -0.56704128 | 0.00136656 | -0.566366675 | 2431.171 | 7.790266
-0.56244397 | 0.00554529 | -0.56376708 | 0.00134685 | -0.563105525 | 2436.936 | 7.937814
-0.55925959 | 0.00554737 | -0.56055397 | 0.00132763 | -0.55990678 | 2444.757 | 7.807646
-0.55615312 | 0.00554482 | -0.55739862 | 0.00131616 | -0.55677587 | 2446.689 | 7.65734
-0.55299598 | 0.00553695 | -0.55425185 | 0.00129331 | -0.553623915 | 2451.514 | 7.719458
-0.54974312 | 0.0055397 | -0.55104494 | 0.00125531 | -0.55039403 | 2468.645 | 7.945773
-0.54647666 | 0.00553328 | -0.54773372 | 0.00122781 | -0.54710519 | 2476.293 | 8.131555
-0.54329497 | 0.0055229 | -0.54455674 | 0.00119658 | -0.543925855 | 2483.914 | 7.88508
-0.54016477 | 0.00553015 | -0.54143459 | 0.00117602 | -0.54079968 | 2494.914 | 7.782343
-0.5369522 | 0.00554005 | -0.53828543 | 0.00116317 | -0.537618815 | 2503.444 | 7.949551
-0.53368783 | 0.00554502 | -0.5350551 | 0.00113713 | -0.534371465 | 2515.889 | 8.149766
-0.53045839 | 0.00554071 | -0.53180224 | 0.00111186 | -0.531130315 | 2523.516 | 8.166733
-0.52730155 | 0.00553209 | -0.5285933 | 0.00108927 | -0.527947425 | 2527.832 | 8.038942
-0.52413017 | 0.00553299 | -0.52547407 | 0.001061 | -0.52480212 | 2539.47 | 7.969105
-0.52094847 | 0.00553735 | -0.52226388 | 0.00103744 | -0.521606175 | 2550.47 | 8.133585
-0.51757085 | 0.00553154 | -0.51895297 | 0.00102164 | -0.51826191 | 2552.756 | 8.533271
-0.51435149 | 0.00553299 | -0.51569033 | 0.00098885 | -0.51502091 | 2566.755 | 8.296168
-0.51120001 | 0.00552727 | -0.51251602 | 0.00095328 | -0.511858015 | 2578.706 | 8.137277
-0.5080058 | 0.00553432 | -0.50938493 | 0.0009324 | -0.508695365 | 2589.736 | 8.172988
-0.50460839 | 0.00554259 | -0.50603074 | 0.00090518 | -0.505319565 | 2604.234 | 8.766903
-0.50126338 | 0.0055373 | -0.50258529 | 0.00088609 | -0.501924335 | 2608.31 | 8.848893
-0.49803838 | 0.00553665 | -0.49930075 | 0.00086072 | -0.498669565 | 2617.731 | 8.50478
-0.49489427 | 0.00553708 | -0.49612877 | 0.00083392 | -0.49551152 | 2628.428 | 8.283803
-0.49170455 | 0.00553913 | -0.49298084 | 0.00080837 | -0.492342695 | 2639.295 | 8.346247
-0.48836842 | 0.00554003 | -0.48969156 | 0.00078729 | -0.48902999 | 2647.358 | 8.756561
-0.48511767 | 0.00553956 | -0.48638183 | 0.00076435 | -0.48574975 | 2655.68 | 8.697618
-0.48195428 | 0.00552882 | -0.48318318 | 0.00074356 | -0.48256873 | 2658.117 | 8.451646
-0.47881138 | 0.00552863 | -0.48008442 | 0.00071219 | -0.4794479 | 2670.738 | 8.315224
-0.47562078 | 0.0055304 | -0.47689679 | 0.00069281 | -0.476258785 | 2678.494 | 8.529658
-0.47234422 | 0.00552451 | -0.47364721 | 0.000665 | -0.472995715 | 2686.565 | 8.753283
-0.46916279 | 0.00552911 | -0.47034901 | 0.00063432 | -0.4697559 | 2701.065 | 8.727462
-0.46602166 | 0.00553203 | -0.46717083 | 0.0006069 | -0.466596245 | 2713.253 | 8.553688
-0.46285534 | 0.00553929 | -0.46404451 | 0.00059038 | -0.463449925 | 2722.304 | 8.551002
-0.45962977 | 0.0055455 | -0.4608711 | 0.00057459 | -0.460250435 | 2730.461 | 8.723035
-0.45634046 | 0.00554342 | -0.45750892 | 0.00055285 | -0.45692469 | 2737.401 | 9.092358
-0.45310566 | 0.00554849 | -0.45429042 | 0.00053093 | -0.45369804 | 2747.932 | 8.849624
-0.45001227 | 0.00555811 | -0.45113656 | 0.00051647 | -0.450574415 | 2757.144 | 8.597896
-0.44684002 | 0.005561 | -0.44800344 | 0.00049173 | -0.44742173 | 2768.038 | 8.709578
-0.44357118 | 0.00557175 | -0.4448297 | 0.00046349 | -0.44420044 | 2784.331 | 8.942894
-0.4403038 | 0.00558801 | -0.44155225 | 0.00044584 | -0.440928025 | 2798.148 | 9.134094
-0.43712237 | 0.00559171 | -0.43836933 | 0.00042681 | -0.43774585 | 2806.668 | 8.917753
-0.4339602 | 0.00559685 | -0.43520835 | 0.00040591 | -0.434584275 | 2816.792 | 8.889496
-0.43074825 | 0.00560112 | -0.43202546 | 0.00038207 | -0.431386855 | 2827.883 | 9.024199
-0.42748594 | 0.00560203 | -0.42881441 | 0.00034351 | -0.428150175 | 2844.395 | 9.179674
-0.424279 | 0.00560049 | -0.42556152 | 0.0003115 | -0.42492026 | 2856.593 | 9.206853
-0.42114025 | 0.00561362 | -0.42233831 | 0.00029396 | -0.42173928 | 2868.924 | 9.106379
-0.4179858 | 0.00562529 | -0.41922298 | 0.00027538 | -0.41860439 | 2881.089 | 9.012829
-0.41478094 | 0.00562922 | -0.41605487 | 0.00026581 | -0.415417905 | 2885.177 | 9.187059
-0.41149461 | 0.00564228 | -0.41280648 | 0.00024906 | -0.412150545 | 2897.03 | 9.446276
-0.40829775 | 0.00566533 | -0.40955007 | 0.00021725 | -0.40892391 | 2920.935 | 9.386225
-0.405175 | 0.00567153 | -0.40636271 | 0.00018409 | -0.405768855 | 2937.455 | 9.241771
-0.40202174 | 0.00567406 | -0.40324795 | 0.00015989 | -0.402634845 | 2947.931 | 9.22243
-0.39879084 | 0.00568444 | -0.4000372 | 0.00014621 | -0.39941402 | 2957.060515 | 9.509472
-0.39547512 | 0.00569209 | -0.39667648 | 0.00013689 | -0.3960758 | 2962.7 | 9.880731
-0.3923032 | 0.00570132 | -0.39346156 | 0.0001174 | -0.39288238 | 2974.086 | 9.479325
-0.38916948 | 0.00571208 | -0.39032191 | 9.598e-05 | -0.389745695 | 2987.175 | 9.349299
-0.38596818 | 0.0057222 | -0.38718465 | 6.584e-05 | -0.386576415 | 3004.117 | 9.49404
-0.38272512 | 0.00572272 | -0.38396469 | 4.412e-05 | -0.383344905 | 3012.365 | 9.72116
-0.3794708 | 0.00574519 | -0.38066205 | 2.162e-05 | -0.380066425 | 3031.485 | 9.90732
-0.37627456 | 0.0057558 | -0.37746343 | -6.47e-06 | -0.376868995 | 3047.657 | 9.718814
-0.37314942 | 0.00575444 | -0.37433475 | -3.202e-05 | -0.373742085 | 3056.919 | 9.544229
-0.36994103 | 0.00576873 | -0.37117258 | -5.327e-05 | -0.370556805 | 3071.584 | 9.760498
-0.36664522 | 0.0057795 | -0.36790907 | -7.15e-05 | -0.367277145 | 3083.039 | 10.09254
-0.36344925 | 0.00579772 | -0.36466658 | -9.38e-05 | -0.364057915 | 3100.068 | 9.952423
-0.36029065 | 0.00580506 | -0.36147243 | -0.00012471 | -0.36088154 | 3116.04 | 9.872346
-0.35715485 | 0.00581339 | -0.3583855 | -0.00014427 | -0.357770175 | 3127.09 | 9.712328
-0.35394913 | 0.00582869 | -0.35519165 | -0.00016877 | -0.35457039 | 3143.788 | 10.03273
-0.35067523 | 0.00585365 | -0.3519311 | -0.00018928 | -0.351303165 | 3163.156 | 10.3031
-0.34747186 | 0.00585966 | -0.34867764 | -0.0001934 | -0.34807475 | 3165.595 | 10.21592
-0.3443189 | 0.00586104 | -0.34552941 | -0.00020192 | -0.344924155 | 3167.983 | 9.97727
-0.34117776 | 0.00588151 | -0.34239835 | -0.00022318 | -0.341788055 | 3185.655 | 9.962822
-0.33793974 | 0.00591287 | -0.339203 | -0.00024779 | -0.33857137 | 3210.099 | 10.28656
-0.33461189 | 0.00593002 | -0.33584937 | -0.00027765 | -0.33523063 | 3230.151 | 10.7576
-0.33137241 | 0.00594332 | -0.33264989 | -0.00030212 | -0.33201115 | 3245.861 | 10.4247
-0.32823837 | 0.00595453 | -0.32950816 | -0.00032837 | -0.328873265 | 3261.482 | 10.20965
-0.32508096 | 0.00597795 | -0.32635814 | -0.00034583 | -0.32571955 | 3278.733 | 10.31299
-0.32182038 | 0.00599866 | -0.32315242 | -0.00037084 | -0.3224864 | 3298.247 | 10.63218
-0.31861258 | 0.00602182 | -0.31986606 | -0.00039697 | -0.31923932 | 3319.463 | 10.74412
-0.31541604 | 0.00604061 | -0.3166568 | -0.00041929 | -0.31603642 | 3336.787 | 10.65965
-0.31228411 | 0.00605827 | -0.31352633 | -0.0004419 | -0.31290522 | 3353.762 | 10.47472
-0.30907807 | 0.00608476 | -0.31038076 | -0.0004580661298 | -0.309729415 | 3371.849 | 10.67962
-0.30574876 | 0.00610866 | -0.30710953 | -0.0004794750603 | -0.306429145 | 3391.115 | 11.1598
-0.30258009 | 0.00613023 | -0.30377224 | -0.000505376418 | -0.303176165 | 3411.454 | 11.06431
-0.29941732 | 0.00614791 | -0.30056828 | -0.000525808704 | -0.2999928 | 3427.355 | 10.88521
-0.29629189 | 0.00617092 | -0.2974799 | -0.0005457465 | -0.296885895 | 3445.633 | 10.67686
-0.29310781 | 0.0062048 | -0.29432869 | -0.0005696509452 | -0.29371825 | 3470.985 | 10.9547
-0.28983539 | 0.0062305 | -0.29105511 | -0.0005932361564 | -0.29044525 | 3492.18 | 11.39522
-0.28665397 | 0.00624902 | -0.28782269 | -0.0006092698204 | -0.28723833 | 3506.355 | 11.22187
-0.28350869 | 0.0062833 | -0.28466675 | -0.0006258243048 | -0.28408772 | 3528.385 | 11.08186
-0.2803314 | 0.00630164 | -0.28148681 | -0.0006348922507 | -0.280909105 | 3539.152 | 11.23249
-0.2770744 | 0.00632575 | -0.27829233 | -0.0006429851892 | -0.277683365 | 3552.185 | 11.43741
-0.27374896 | 0.00635562 | -0.27494171 | -0.00066504 | -0.274345335 | 3574.598 | 11.89471
-0.27054974 | 0.00638018 | -0.27172825 | -0.00068961 | -0.271138995 | 3595.768 | 11.49532
-0.26743886 | 0.00640978 | -0.26859957 | -0.00071845 | -0.268019215 | 3621.47 | 11.2581
-0.26423755 | 0.00644907 | -0.26544571 | -0.00074249 | -0.26484163 | 3649.476 | 11.55202
-0.26097849 | 0.0064738 | -0.262245 | -0.00076163 | -0.261611745 | 3668.104 | 11.81747
-0.25773126 | 0.00650187 | -0.2589424 | -0.00077801 | -0.25833683 | 3686.977 | 12.04363
-0.25446627 | 0.00654386 | -0.2556836 | -0.00079548 | -0.255074935 | 3713.062 | 12.06908
-0.25124839 | 0.00656166 | -0.25249952 | -0.00081362 | -0.251873955 | 3727.907 | 11.9092
-0.24804088 | 0.00658879 | -0.24929051 | -0.00083797 | -0.248665695 | 3750.204 | 11.99586
-0.24474685 | 0.00663225 | -0.24597901 | -0.00085493 | -0.24536293 | 3776.719 | 12.42983
-0.2415577 | 0.00666499 | -0.24273859 | -0.0008753 | -0.242148145 | 3799.792 | 12.17843
-0.2383831 | 0.00670217 | -0.2395708 | -0.00089499 | -0.23897695 | 3824.703 | 12.08938
-0.23524433 | 0.0067526 | -0.23644923 | -0.00092482 | -0.23584678 | 3860.868 | 12.02857
-0.23204602 | 0.00679657 | -0.23327994 | -0.00095165 | -0.23266298 | 3892.453 | 12.34251
-0.22877538 | 0.00682908 | -0.22999243 | -0.0009679 | -0.229383905 | 3913.391 | 12.79797
-0.22559188 | 0.00686385 | -0.2267627 | -0.00098213 | -0.22617729 | 3934.499 | 12.58258
-0.22245638 | 0.00690223 | -0.22362246 | -0.00100385 | -0.22303942 | 3960.984 | 12.3875
-0.21927969 | 0.00695116 | -0.22047243 | -0.00103583 | -0.21987606 | 3997.436 | 12.58767
-0.21597706 | 0.00699283 | -0.21725664 | -0.00105005 | -0.21661685 | 4021.81 | 13.0682
-0.21270584 | 0.00703083 | -0.21390836 | -0.00106897 | -0.2133071 | 4046.641 | 13.35228
-0.20953271 | 0.00706337 | -0.21071805 | -0.00108275 | -0.21012538 | 4066.481 | 12.90684
-0.20642388 | 0.00710298 | -0.20758076 | -0.00110119 | -0.20700232 | 4091.994 | 12.7397
-0.20323978 | 0.00716721 | -0.20438185 | -0.00112057 | -0.203810815 | 4129.72 | 13.11982
-0.19998218 | 0.00720578 | -0.201161 | -0.00114088 | -0.20057159 | 4155.544 | 13.41892
-0.19673231 | 0.00723963 | -0.19789897 | -0.00115729 | -0.19731564 | 4177.219 | 13.56553
-0.19359414 | 0.00728422 | -0.19469887 | -0.00117207 | -0.194146505 | 4203.331 | 13.27955
-0.1904542 | 0.00732591 | -0.19154856 | -0.00119022 | -0.19100138 | 4229.686 | 13.26145
-0.18722299 | 0.0073782 | -0.18837897 | -0.00121474 | -0.18780098 | 4264.142 | 13.59182
-0.18389812 | 0.00743674 | -0.18509798 | -0.00124238 | -0.18449805 | 4303.018 | 14.14837
-0.18071789 | 0.00748839 | -0.18189551 | -0.00125837 | -0.1813067 | 4333.082 | 13.78041
-0.17755808 | 0.00754373 | -0.1787369 | -0.00128672 | -0.17814749 | 4370.871 | 13.74881
-0.17442258 | 0.0076098 | -0.17561354 | -0.00131724 | -0.17501806 | 4414.872 | 13.74718
-0.17123818 | 0.00766012 | -0.17244811 | -0.00132939 | -0.171843145 | 4442.467 | 14.06065
-0.16798267 | 0.00772639 | -0.16918252 | -0.00134497 | -0.168582595 | 4479.297 | 14.54493
-0.16479769 | 0.00779755 | -0.16596849 | -0.00136307 | -0.16538309 | 4519.728 | 14.39621
-0.16162337 | 0.00785734 | -0.16281848 | -0.00137747 | -0.162220925 | 4552.956 | 14.34466
-0.15841468 | 0.0079063 | -0.15964623 | -0.00140477 | -0.159030455 | 4587.157 | 14.58063
-0.15511471 | 0.00795656 | -0.15640435 | -0.00143533 | -0.15575953 | 4623.485 | 15.06366
-0.15183252 | 0.00801434 | -0.15301904 | -0.00145339 | -0.15242578 | 4657.376 | 15.47003
-0.14863983 | 0.0080807 | -0.14981775 | -0.00147114 | -0.14922879 | 4695.338 | 14.95027
-0.14550492 | 0.00814012 | -0.14668256 | -0.00148816 | -0.14609374 | 4729.666 | 14.77393
-0.14232706 | 0.00820565 | -0.14353135 | -0.00150204 | -0.142929205 | 4765.397 | 15.02373
-0.13905939 | 0.00827614 | -0.14032592 | -0.00152286 | -0.139692655 | 4806.785 | 15.49042
-0.1358667 | 0.00836242 | -0.13706566 | -0.0015449 | -0.13646618 | 4856.342 | 15.58892
-0.13270068 | 0.00844503 | -0.13387445 | -0.00156404 | -0.133287565 | 4902.782 | 15.51025
-0.12955244 | 0.00852063 | -0.13076028 | -0.00159857 | -0.13015636 | 4953.279 | 15.43068
-0.12634434 | 0.00859527 | -0.12756582 | -0.00161434 | -0.12695508 | 4994.261 | 15.92243
-0.12304466 | 0.00867977 | -0.12428452 | -0.00163662 | -0.12366459 | 5043.032 | 16.51381
-0.11983893 | 0.00876016 | -0.12106012 | -0.00165112 | -0.120449525 | 5086.153 | 16.28299
-0.11665839 | 0.0088405 | -0.11788343 | -0.0016657 | -0.11727091 | 5129.316 | 16.23552
-0.11349326 | 0.00892582 | -0.11473934 | -0.00168747 | -0.1141163 | 5178.337 | 16.25831
-0.11027301 | 0.00901395 | -0.11156976 | -0.0017043 | -0.110921385 | 5226.305 | 16.62097
-0.10703734 | 0.00910935 | -0.10828105 | -0.00171789 | -0.107659195 | 5276.157 | 17.13051
-0.10385147 | 0.00919279 | -0.10506377 | -0.00173057 | -0.10445762 | 5319.879 | 16.962
-0.1007302 | 0.00928633 | -0.10192027 | -0.0017598 | -0.101325235 | 5376.44 | 16.75249
-0.09753217 | 0.00938169 | -0.09877143 | -0.00177718 | -0.0981518 | 5428.158 | 17.14385
-0.09420761 | 0.00947578 | -0.09549695 | -0.00179336 | -0.09485228 | 5478.596 | 17.99353
-0.09096691 | 0.00956618 | -0.09216143 | -0.00181239 | -0.09156417 | 5528.64 | 18.0965
-0.08777926 | 0.00967532 | -0.08898148 | -0.00182764 | -0.08838037 | 5585.94 | 17.6933
-0.08464198 | 0.00979072 | -0.08587236 | -0.00185676 | -0.08525717 | 5652.945 | 17.55064
-0.08146055 | 0.00990052 | -0.0826604 | -0.00188316 | -0.082060475 | 5715.902 | 18.17137
-0.078208 | 0.01002201 | -0.07943512 | -0.00191118 | -0.07882156 | 5785.215 | 18.62557
-0.0750322 | 0.01013525 | -0.07622524 | -0.00193497 | -0.07562872 | 5848.574 | 18.57241
-0.0718801 | 0.01025289 | -0.07304795 | -0.00194184 | -0.072464025 | 5905.946 | 18.59973
-0.06873868 | 0.01037878 | -0.06992875 | -0.00196243 | -0.069333715 | 5973.886 | 18.59378
-0.0655042 | 0.01050611 | -0.06673962 | -0.00198255 | -0.06612191 | 6042.231 | 19.29671
-0.06216186 | 0.0106501 | -0.06343758 | -0.00199682 | -0.06279972 | 6115.679 | 20.19544
-0.05894221 | 0.01080201 | -0.06020784 | -0.00202378 | -0.059575025 | 6199.091 | 19.85569
-0.05580226 | 0.0109605 | -0.05705456 | -0.00205818 | -0.05642841 | 6289.289 | 19.64806
-0.05264305 | 0.01110602 | -0.05390632 | -0.00208032 | -0.053274685 | 6367.374 | 19.95782
-0.04940858 | 0.01126608 | -0.05069941 | -0.00209419 | -0.050053995 | 6448.419 | 20.63785
-0.04616255 | 0.01143621 | -0.04741633 | -0.00212325 | -0.04678944 | 6541.551 | 21.20323
-0.04298142 | 0.01161196 | -0.04422424 | -0.00215439 | -0.04360283 | 6638.436 | 20.99974
-0.03986043 | 0.0118143 | -0.04109229 | -0.00217576 | -0.04047636 | 6743.438 | 20.91901
-0.03668137 | 0.01202529 | -0.03792864 | -0.00219975 | -0.037305005 | 6853.814 | 21.56086
-0.03333993 | 0.01224438 | -0.03466483 | -0.00221773 | -0.03400238 | 6965.094 | 22.81933
-0.03008648 | 0.01247649 | -0.03131834 | -0.00222051 | -0.03070241 | 7075.33 | 23.16649
-0.02691157 | 0.01272893 | -0.02815736 | -0.00222608 | -0.027534465 | 7196.759 | 22.6066
-0.0237577 | 0.01300728 | -0.02502215 | -0.00224856 | -0.024389925 | 7338.753 | 22.85375
-0.02057627 | 0.01330512 | -0.02182205 | -0.00227377 | -0.02119916 | 7491.374 | 23.65973
-0.01729675 | 0.01363384 | -0.01857276 | -0.00228551 | -0.017934755 | 7652.295 | 24.71753
-0.01411502 | 0.0139965 | -0.01533473 | -0.00229958 | -0.014724875 | 7830.66 | 24.84921
-0.01091789 | 0.01440166 | -0.01216278 | -0.00232228 | -0.011540335 | 8033.578 | 25.26015
-0.00771719 | 0.01486367 | -0.0090747 | -0.0023487 | -0.008395945 | 8265.592 | 25.62547
-0.00422284 | 0.01542595 | -0.0056802 | -0.0023768 | -0.00495152 | 8546.3 | 28.95365
-0.00075781 | 0.0160022 | -0.00213072 | -0.00239602 | -0.001444265 | 8829.404 | 30.47051
0.00253504 | 0.01660258 | 0.00121161 | -0.00241357 | 0.001873325 | 9123.427 | 29.78007
0.00570876 | 0.01722122 | 0.00444194 | -0.00242427 | 0.00507535 | 9423.012 | 29.69308
0.00892783 | 0.01784303 | 0.00764886 | -0.00244106 | 0.008288345 | 9727.032 | 30.7645
0.01222483 | 0.01842801 | 0.01087177 | -0.00245571 | 0.0115483 | 10012.32 | 32.1747
0.01546494 | 0.01894965 | 0.01413144 | -0.00246539 | 0.01479819 | 10264.83 | 32.94925
0.01860458 | 0.01938652 | 0.01730842 | -0.00249082 | 0.0179565 | 10484.3 | 32.76609
0.0217546 | 0.01969492 | 0.02043059 | -0.00252099 | 0.021092595 | 10644.41 | 33.13081
0.02494107 | 0.01986574 | 0.02362387 | -0.00253762 | 0.02428247 | 10731.96 | 34.09397
0.02827808 | 0.01988449 | 0.02688887 | -0.00255207 | 0.027583475 | 10745.42 | 35.44846
0.03141506 | 0.01975808 | 0.03016927 | -0.00257229 | 0.030792165 | 10692.05 | 34.3931
0.03457664 | 0.01950551 | 0.03334804 | -0.00258676 | 0.03396234 | 10575.43 | 33.71082
0.03772221 | 0.01917387 | 0.03651465 | -0.00260666 | 0.03711843 | 10423.47 | 33.1372
0.04095846 | 0.01879844 | 0.03970616 | -0.0026251 | 0.04033231 | 10249.76 | 33.22064
0.04423235 | 0.01841614 | 0.04298094 | -0.00264534 | 0.043606645 | 10073.57 | 33.2727
0.04742474 | 0.01802537 | 0.04621274 | -0.0026565 | 0.04681874 | 9889.008 | 32.06085
0.05055491 | 0.01761434 | 0.04934706 | -0.00266756 | 0.049950985 | 9694.734 | 30.67054
0.05370078 | 0.01722193 | 0.0524627 | -0.00269105 | 0.05308174 | 9515.361 | 30.07105
0.05690147 | 0.01686366 | 0.05565628 | -0.00271971 | 0.056278875 | 9354.801 | 30.16523
0.06019522 | 0.01651668 | 0.05897433 | -0.00274289 | 0.059584775 | 9196.948 | 30.66511
0.06341547 | 0.01617869 | 0.06216939 | -0.00277683 | 0.06279243 | 9048.645 | 29.26278
0.06654859 | 0.01584821 | 0.06532859 | -0.00279199 | 0.06593859 | 8894.98 | 28.22676
0.06969328 | 0.01555056 | 0.0685124 | -0.00279752 | 0.06910284 | 8752.434 | 27.92041
0.07294375 | 0.01526609 | 0.07172108 | -0.00280081 | 0.072332415 | 8615.089 | 28.04486
0.07615393 | 0.01499336 | 0.07500357 | -0.00281163 | 0.07557875 | 8486.977 | 27.75952
0.07935107 | 0.01473669 | 0.07820782 | -0.00282992 | 0.078779445 | 8370.191 | 26.97733
0.0824845 | 0.01449122 | 0.08133858 | -0.00284804 | 0.08191154 | 8258.749 | 26.04171
0.08567926 | 0.01424126 | 0.08452237 | -0.00287163 | 0.085100815 | 8147.734 | 26.16239
0.08905361 | 0.01400727 | 0.08781671 | -0.002893 | 0.08843516 | 8043.208 | 26.99309
0.09225845 | 0.01378656 | 0.09110127 | -0.00290245 | 0.09167986 | 7939.402 | 25.92939
0.09543128 | 0.01357094 | 0.09425513 | -0.00290889 | 0.094843205 | 7836.656 | 24.95256
0.09861716 | 0.013371 | 0.0974019 | -0.00290889 | 0.09800953 | 7738.34 | 24.65775
0.10180452 | 0.01318439 | 0.10057118 | -0.0029087 | 0.10118785 | 7646.321 | 24.44869
0.10507277 | 0.01299278 | 0.10383292 | -0.00291352 | 0.104452845 | 7554.242 | 24.81488
0.10827317 | 0.01282082 | 0.10702354 | -0.00293471 | 0.107648355 | 7479.499 | 24.02023
0.11138941 | 0.0126509 | 0.11020941 | -0.00294316 | 0.11079941 | 7399.655 | 23.44252
0.11457676 | 0.01247547 | 0.1133704 | -0.00294907 | 0.11397358 | 7315.931 | 23.35488
0.11777094 | 0.01229514 | 0.1165859 | -0.00296085 | 0.11717842 | 7232.649 | 23.31293
0.12101934 | 0.01211966 | 0.11988112 | -0.00298408 | 0.12045023 | 7157.138 | 23.54032
0.12422329 | 0.01195262 | 0.1230996 | -0.00299917 | 0.123661445 | 7081.817 | 22.86217
0.12736709 | 0.01179401 | 0.12625821 | -0.00300608 | 0.12681265 | 7006.661 | 22.19784
0.13053252 | 0.01165084 | 0.12942453 | -0.00300901 | 0.129978525 | 6936.993 | 22.07193
0.13375752 | 0.01151306 | 0.13263145 | -0.00302957 | 0.133194485 | 6878.334 | 22.21477
0.13702311 | 0.01135931 | 0.13588074 | -0.00305452 | 0.136451925 | 6814.086 | 22.30112
0.14022291 | 0.0112102 | 0.13909328 | -0.0030715 | 0.139658095 | 6748.279 | 21.74162
0.14337322 | 0.01107951 | 0.1421707 | -0.00308068 | 0.14277196 | 6687.638 | 20.91882
0.14657392 | 0.01093635 | 0.14537939 | -0.0030876 | 0.145976655 | 6619.86 | 21.32324
0.14994381 | 0.01080445 | 0.14869447 | -0.00309965 | 0.14931914 | 6559.844 | 22.02648
0.15314925 | 0.01067162 | 0.15193665 | -0.00311092 | 0.15254295 | 6499.096 | 21.04977
0.15630905 | 0.01054853 | 0.1551329 | -0.00313611 | 0.155720975 | 6449.735 | 20.57585
0.15948455 | 0.0104208 | 0.15827522 | -0.0031646 | 0.158879885 | 6399.746 | 20.29518
0.16267072 | 0.0102989 | 0.16145813 | -0.00317899 | 0.162064425 | 6345.769 | 20.2943
0.16593157 | 0.01017865 | 0.16474624 | -0.00318594 | 0.165338905 | 6288.947 | 20.68606
0.16915271 | 0.01006687 | 0.16799049 | -0.00320565 | 0.1685716 | 6242.343 | 20.25492
0.17226332 | 0.00995188 | 0.17113993 | -0.00321792 | 0.171701625 | 6190.706 | 19.45788
0.17545038 | 0.00983157 | 0.17426653 | -0.00323536 | 0.174858455 | 6138.976 | 19.46135
0.17871952 | 0.00971408 | 0.17743403 | -0.00324085 | 0.178076775 | 6082.82 | 19.66682
0.18193622 | 0.00960259 | 0.18075947 | -0.00326794 | 0.181347845 | 6039.867 | 19.82708
0.18513305 | 0.00949209 | 0.18395069 | -0.00328749 | 0.18454187 | 5993.83 | 19.21796
0.18827508 | 0.00938601 | 0.18711138 | -0.00330406 | 0.18769323 | 5948.515 | 18.81731
0.19146658 | 0.00928042 | 0.19029193 | -0.00331965 | 0.190879255 | 5902.939 | 18.87952
0.19474165 | 0.00917268 | 0.19352373 | -0.00333848 | 0.19413269 | 5857.836 | 19.13146
0.19796872 | 0.00905424 | 0.19677153 | -0.00335805 | 0.197370125 | 5807.966 | 18.88364
0.2011143 | 0.00895709 | 0.19997579 | -0.00337577 | 0.200545045 | 5767.47 | 18.37554
0.20424683 | 0.00886792 | 0.20309173 | -0.00339133 | 0.20366928 | 5729.806 | 17.9601
0.2074748 | 0.00878515 | 0.20626754 | -0.00340414 | 0.20687117 | 5693.834 | 18.28862
0.21085535 | 0.0086935 | 0.20958231 | -0.00342682 | 0.21021883 | 5658.228 | 19.00142
0.21405664 | 0.00859855 | 0.21283546 | -0.00344307 | 0.21344605 | 5618.044 | 18.19551
0.21720015 | 0.00850616 | 0.21600236 | -0.00345093 | 0.216601255 | 5575.116 | 17.65836
0.22035965 | 0.00840898 | 0.21915267 | -0.00347185 | 0.21975616 | 5536.157 | 17.52751
0.22356893 | 0.00833251 | 0.22238213 | -0.00349168 | 0.22297553 | 5506.564 | 17.7753
0.22680607 | 0.00823786 | 0.22561362 | -0.00350895 | 0.226209845 | 5467.008 | 17.74599
0.23002544 | 0.00813329 | 0.22881758 | -0.0035198 | 0.22942151 | 5419.628 | 17.48211
0.23313159 | 0.008044 | 0.23194478 | -0.00353248 | 0.232538185 | 5380.529 | 16.83029
0.23632252 | 0.00795094 | 0.23511526 | -0.00355315 | 0.23571889 | 5343.408 | 17.05484
0.23955165 | 0.00787879 | 0.23832157 | -0.00357603 | 0.23893661 | 5317.352 | 17.15167
0.24278584 | 0.00779962 | 0.24160524 | -0.00359693 | 0.24219554 | 5286.947 | 17.27934
0.24606505 | 0.00771843 | 0.24487765 | -0.00361773 | 0.24547135 | 5255.513 | 17.26755
0.24931198 | 0.00761847 | 0.24810056 | -0.00363701 | 0.24870627 | 5214.372 | 16.93462
0.25257578 | 0.00753634 | 0.25132555 | -0.0036471 | 0.251950665 | 5177.371 | 16.85746
0.25587368 | 0.00746805 | 0.25459942 | -0.00366292 | 0.25523655 | 5149.729 | 16.96683
0.25908592 | 0.00739284 | 0.25785556 | -0.00368596 | 0.25847074 | 5122.27 | 16.6108
0.26225016 | 0.00731137 | 0.26102778 | -0.00370541 | 0.26163897 | 5090.134 | 16.17762
0.26539487 | 0.00722625 | 0.26420003 | -0.00372006 | 0.26479745 | 5053.95 | 16.01994
0.26862428 | 0.00715139 | 0.26736072 | -0.00375169 | 0.2679925 | 5030.81 | 16.11066
0.27194205 | 0.00706637 | 0.27067876 | -0.00378237 | 0.271310405 | 5002.247 | 16.64436
0.27513176 | 0.00699109 | 0.27390671 | -0.003796 | 0.274519235 | 4970.257 | 16.00003
0.27830341 | 0.00692347 | 0.27703273 | -0.00380859 | 0.27766807 | 4941.49 | 15.60523
0.28150085 | 0.00685085 | 0.28025419 | -0.00381373 | 0.28087752 | 4906.703 | 15.80364
0.28473443 | 0.00677519 | 0.28345102 | -0.00382486 | 0.284092725 | 4873.327 | 15.7224
0.28795618 | 0.00670581 | 0.28672549 | -0.00383286 | 0.287340835 | 4841.438 | 15.77731
0.29114828 | 0.00663868 | 0.28990722 | -0.00385067 | 0.29052775 | 4815.382 | 15.38773
0.29427221 | 0.00655666 | 0.29304716 | -0.00388354 | 0.293659685 | 4789.448 | 15.04085
0.29743111 | 0.00648271 | 0.29623955 | -0.00390434 | 0.29683533 | 4761.563 | 15.16531
0.30067894 | 0.0064166 | 0.29952174 | -0.00391331 | 0.30010034 | 4731.695 | 15.49779
0.30391726 | 0.00635791 | 0.30274051 | -0.00393943 | 0.303328885 | 4713.645 | 15.24735
0.30709958 | 0.00628326 | 0.30591989 | -0.00395325 | 0.306509735 | 4682.071 | 14.94318
0.31027329 | 0.00621845 | 0.30905062 | -0.00396273 | 0.309661955 | 4653.157 | 14.71335
0.31343222 | 0.00615406 | 0.31220984 | -0.00398648 | 0.31282103 | 4631.286 | 14.66513
0.31664711 | 0.00608992 | 0.3154043 | -0.00401617 | 0.316025705 | 4612.352 | 14.81143
0.31977314 | 0.00602872 | 0.31860083 | -0.0040534 | 0.319186985 | 4598.479 | 14.55901
0.32287517 | 0.00596462 | 0.32178643 | -0.004072 | 0.3223308 | 4574.288 | 14.41874
0.32601866 | 0.00589445 | 0.32491717 | -0.00410067 | 0.325467915 | 4552.022 | 14.31514
0.32922766 | 0.00583106 | 0.32807878 | -0.00412321 | 0.32865322 | 4530.031 | 14.46455
0.33257294 | 0.00576603 | 0.33141428 | -0.00413271 | 0.33199361 | 4500.88 | 15.08338
0.33579499 | 0.00570898 | 0.3346467 | -0.00413767 | 0.335220845 | 4473.464 | 14.48116
0.338929 | 0.00564902 | 0.33778721 | -0.00414327 | 0.338358105 | 4445.027 | 13.98981
0.34212941 | 0.00558844 | 0.34096539 | -0.00415063 | 0.3415474 | 4417.098 | 14.13196
0.34538135 | 0.00552406 | 0.34417024 | -0.00417391 | 0.344775795 | 4394.955 | 14.22439
0.34861138 | 0.00546121 | 0.34744382 | -0.00419228 | 0.3480276 | 4371.172 | 14.25287
0.35178629 | 0.00539439 | 0.35062024 | -0.00420555 | 0.351203265 | 4343.095 | 13.8368
0.35492951 | 0.00533596 | 0.35377586 | -0.00422204 | 0.354352685 | 4320.608 | 13.64282
0.35812575 | 0.0052824 | 0.35697094 | -0.00423808 | 0.357548345 | 4300.207 | 13.7746
0.36138007 | 0.00521702 | 0.36018407 | -0.00426035 | 0.36078207 | 4277.096 | 13.86832
0.36462641 | 0.00516176 | 0.36342713 | -0.0042946 | 0.36402677 | 4264.581 | 13.85759
0.36781138 | 0.0051095 | 0.3666133 | -0.00430774 | 0.36721234 | 4243.42 | 13.55142
0.37097001 | 0.00505387 | 0.36976391 | -0.00432074 | 0.37036696 | 4220.598 | 13.35038
0.3741695 | 0.00500676 | 0.37297025 | -0.0043515 | 0.373569875 | 4210.35 | 13.50181
0.37743154 | 0.00494908 | 0.37624502 | -0.00437511 | 0.37683828 | 4191.551 | 13.73041
0.38064528 | 0.00488245 | 0.37948248 | -0.00439221 | 0.38006388 | 4165.365 | 13.47803
0.38381365 | 0.00482638 | 0.38266358 | -0.00441224 | 0.383238615 | 4145.69 | 13.1927
0.38696161 | 0.00476952 | 0.38580769 | -0.00443096 | 0.38638465 | 4125.029 | 13.00999
0.39022544 | 0.0047214 | 0.38899714 | -0.00444622 | 0.38961129 | 4106.841 | 13.28064
0.39357695 | 0.00466893 | 0.39235517 | -0.00445791 | 0.39296606 | 4084.757 | 13.74046
0.3967489 | 0.00460961 | 0.39555201 | -0.00447275 | 0.396150455 | 4061.025 | 12.96969
0.39985061 | 0.0045579 | 0.39869076 | -0.00450283 | 0.399270685 | 4048.306 | 12.65149
0.40303057 | 0.00451561 | 0.4018473 | -0.00453035 | 0.402438935 | 4038.843 | 12.81105
0.40627897 | 0.00446341 | 0.40501985 | -0.00455515 | 0.40564941 | 4023.287 | 12.94163
0.40952083 | 0.00440734 | 0.40830678 | -0.00457244 | 0.408913805 | 4002.23 | 13.09923
0.41271144 | 0.00434621 | 0.41152346 | -0.00458758 | 0.41211745 | 3977.759 | 12.78253
0.41586563 | 0.00429906 | 0.41467553 | -0.00460968 | 0.41527058 | 3963.374 | 12.51971
0.41906545 | 0.00424711 | 0.41787866 | -0.00461943 | 0.418472055 | 3940.724 | 12.65239
0.42233104 | 0.00420033 | 0.42110008 | -0.00463341 | 0.42171556 | 3922.552 | 12.75229
0.42554891 | 0.00415551 | 0.42439884 | -0.00465805 | 0.424973875 | 3910.425 | 12.76115
0.42868647 | 0.00410005 | 0.4275856 | -0.0046816 | 0.428136035 | 3892.742 | 12.33743
0.43179771 | 0.00404348 | 0.43068615 | -0.00470432 | 0.43124193 | 3874.169 | 12.0616
0.43500432 | 0.00399725 | 0.43388152 | -0.00472504 | 0.43444292 | 3859.528 | 12.37774
0.43828115 | 0.0039457 | 0.43712634 | -0.00473985 | 0.437703745 | 3839.453 | 12.55251
0.44148746 | 0.0038986 | 0.44034925 | -0.00475233 | 0.440918355 | 3820.429 | 12.31177
0.44463542 | 0.00385214 | 0.4435043 | -0.00477625 | 0.44406986 | 3807.25 | 12.01933
0.44778901 | 0.00379083 | 0.44665524 | -0.00479015 | 0.447222125 | 3782.136 | 11.96188
0.45103443 | 0.00373924 | 0.44987103 | -0.00480655 | 0.45045273 | 3762.827 | 12.1874
0.45438358 | 0.00369285 | 0.45324716 | -0.00482805 | 0.45381537 | 3748.362 | 12.62871
0.45755759 | 0.00364891 | 0.45646146 | -0.00485768 | 0.457009525 | 3739.1 | 11.95806
0.46065935 | 0.00361236 | 0.45961624 | -0.00488081 | 0.460137795 | 3730.314 | 11.68317
0.46382564 | 0.00356569 | 0.46279058 | -0.00489471 | 0.46330811 | 3712.212 | 11.79758
0.46708649 | 0.00350985 | 0.46599925 | -0.00490656 | 0.46654287 | 3688.677 | 11.97005
0.47031325 | 0.00345564 | 0.46925148 | -0.00493498 | 0.469782365 | 3673.872 | 11.92547
0.47352228 | 0.00339858 | 0.47243944 | -0.00496013 | 0.47298086 | 3656.162 | 11.72254
0.47666991 | 0.00335006 | 0.47556075 | -0.00497102 | 0.47611533 | 3635.754 | 11.42815
0.47984365 | 0.00330763 | 0.47872734 | -0.0049861 | 0.479285495 | 3620.253 | 11.50137
0.48319101 | 0.00325942 | 0.48197487 | -0.00500705 | 0.48258294 | 3604.699 | 11.91194
0.48643407 | 0.00322221 | 0.48528755 | -0.00504267 | 0.48586081 | 3601.478 | 11.81046
0.48958027 | 0.00318028 | 0.48848739 | -0.00507402 | 0.48903383 | 3594.021 | 11.41573
0.49271575 | 0.00313635 | 0.49158317 | -0.0050964 | 0.49214946 | 3581.344 | 11.17789
0.4962818 | 0.00315682 | 0.49495482 | -0.00511676 | 0.49561831 | 3598.334 | 12.45261
0.50005263 | 0.0030888 | 0.49877989 | -0.00514115 | 0.49941626 | 3574.55 | 13.62113
0.50347382 | 0.00299981 | 0.50231546 | -0.00516808 | 0.50289464 | 3542.162 | 12.37731
0.50670773 | 0.00294216 | 0.50559616 | -0.00518095 | 0.506151945 | 3518.232 | 11.49893
0.509938 | 0.00289953 | 0.50883836 | -0.00519771 | 0.50938818 | 3503.391 | 11.36181
0.51333904 | 0.00285446 | 0.51212257 | -0.00522431 | 0.512730805 | 3492.021 | 11.69152
0.5165596 | 0.0028179 | 0.51543528 | -0.00524516 | 0.51599744 | 3482.033 | 11.39084
0.5196954 | 0.0027634 | 0.51861495 | -0.00525771 | 0.519155175 | 3459.535 | 10.95982
0.52282971 | 0.00272549 | 0.52169681 | -0.00527254 | 0.52226326 | 3446.129 | 10.73169
0.52605617 | 0.00267258 | 0.52489334 | -0.00530666 | 0.525474755 | 3434.704 | 11.04888
0.52930784 | 0.00261709 | 0.52816337 | -0.00533345 | 0.528735605 | 3418.487 | 11.17361
0.53251773 | 0.00257977 | 0.53139669 | -0.00534503 | 0.53195721 | 3403.719 | 10.98923
0.53567868 | 0.00254801 | 0.53453958 | -0.00536345 | 0.53510913 | 3394.954 | 10.71444
0.53883135 | 0.00250581 | 0.53772193 | -0.00538174 | 0.53827664 | 3381.105 | 10.73162
0.54207861 | 0.00246161 | 0.54089862 | -0.00539649 | 0.541488615 | 3364.565 | 10.83346
0.54537475 | 0.00242272 | 0.54420215 | -0.00542427 | 0.54478845 | 3356.759 | 11.08963
0.54856151 | 0.00238029 | 0.54741734 | -0.00544282 | 0.547989425 | 3342.899 | 10.72272
0.55168098 | 0.00233807 | 0.55056763 | -0.00547048 | 0.551124305 | 3333.562 | 10.46495
0.55488878 | 0.00229644 | 0.55370283 | -0.00550934 | 0.554295805 | 3329.854 | 10.56651
0.55810875 | 0.00224518 | 0.55689877 | -0.00553145 | 0.55750376 | 3313.46 | 10.65573
0.56135035 | 0.00220636 | 0.56017953 | -0.00554473 | 0.56076494 | 3298.759 | 10.78182
0.56451458 | 0.00216449 | 0.56337339 | -0.00555272 | 0.563943985 | 3280.118 | 10.45727
0.56767911 | 0.00211947 | 0.56648993 | -0.00556883 | 0.56708452 | 3263.89 | 10.27584
0.57087505 | 0.0020878 | 0.5696885 | -0.0055902 | 0.570281775 | 3256.55 | 10.42375
0.57421798 | 0.00205146 | 0.57299709 | -0.00561621 | 0.573607535 | 3249.099 | 10.81811
0.57744002 | 0.0020127 | 0.57626331 | -0.00562289 | 0.576851665 | 3231.272 | 10.51158
0.58059269 | 0.00197491 | 0.57946014 | -0.00563725 | 0.580026415 | 3217.648 | 10.23685
0.58374506 | 0.00193601 | 0.58259708 | -0.00566298 | 0.58317107 | 3208.97 | 10.10475
0.58692145 | 0.0019009 | 0.58579898 | -0.00568769 | 0.586360215 | 3201.588 | 10.2221
0.59018737 | 0.00185936 | 0.58905953 | -0.00570519 | 0.58962345 | 3187.605 | 10.42472
0.59337771 | 0.00181041 | 0.5922392 | -0.00573859 | 0.592808455 | 3177.755 | 10.13685
0.59651381 | 0.00177306 | 0.5954147 | -0.00576223 | 0.595964255 | 3168.809 | 10.01424
0.5996694 | 0.00174094 | 0.59855342 | -0.00578079 | 0.59911141 | 3159.942 | 9.95878
0.60291225 | 0.0017026 | 0.60175413 | -0.00580155 | 0.60233319 | 3149.09 | 10.16316
0.60618967 | 0.00166397 | 0.60505354 | -0.0058259 | 0.605621605 | 3139.771 | 10.34019
0.60937285 | 0.00161965 | 0.60824412 | -0.00585239 | 0.608808485 | 3128.825 | 9.988633
0.61249828 | 0.00157941 | 0.61140275 | -0.00586216 | 0.611950515 | 3111.848 | 9.804192
0.61566669 | 0.00153778 | 0.61455929 | -0.00588188 | 0.61511299 | 3098.963 | 9.820767
0.61892784 | 0.00149619 | 0.61777836 | -0.00591276 | 0.6183531 | 3091.394 | 10.02872
0.62216139 | 0.00146263 | 0.62105906 | -0.00594064 | 0.621610225 | 3086.225 | 10.06064
0.62537277 | 0.00142569 | 0.62430567 | -0.00595633 | 0.62483922 | 3073.607 | 9.945033
0.62853432 | 0.00138488 | 0.62744856 | -0.00596638 | 0.62799144 | 3056.482 | 9.661695
0.63169593 | 0.00134964 | 0.63062733 | -0.00597655 | 0.63116163 | 3042.075 | 9.666793
0.63506758 | 0.00131344 | 0.63390064 | -0.00600605 | 0.63448411 | 3036.368 | 10.09775
0.63825941 | 0.00127612 | 0.63715702 | -0.00602615 | 0.637708215 | 3025.687 | 9.772352
0.64140409 | 0.0012405 | 0.64032274 | -0.0060501 | 0.640863415 | 3017.721 | 9.534081
0.64457101 | 0.00120394 | 0.64345056 | -0.00607591 | 0.644010785 | 3010.202 | 9.486052
0.64776874 | 0.00117269 | 0.64667261 | -0.00609917 | 0.647220675 | 3003.961 | 9.6524
0.65103489 | 0.00113865 | 0.64990854 | -0.00611308 | 0.650471715 | 2991.863 | 9.746331
0.65423054 | 0.00109467 | 0.65315396 | -0.00612635 | 0.65369225 | 2974.712 | 9.607781
0.65735984 | 0.00106448 | 0.65632236 | -0.00614574 | 0.6568411 | 2967.168 | 9.355043
0.66053802 | 0.00103517 | 0.65950114 | -0.00617679 | 0.66001958 | 2965.619 | 9.428621
0.66377395 | 0.00099354 | 0.6626814 | -0.00620472 | 0.663227675 | 2956.639 | 9.499582
0.66704607 | 0.00094291 | 0.66596478 | -0.0062298 | 0.666505425 | 2941.92 | 9.667001
0.67023432 | 0.00090316 | 0.66917139 | -0.00624368 | 0.669702855 | 2927.109 | 9.382905
0.673374 | 0.00087086 | 0.67234749 | -0.00626119 | 0.672860745 | 2917.643 | 9.228542
0.6765551 | 0.00083731 | 0.67551142 | -0.00628633 | 0.67603326 | 2911.228 | 9.246091
0.67980468 | 0.00080113 | 0.67873996 | -0.0063089 | 0.67927232 | 2902.268 | 9.415133
0.6830436 | 0.00077818 | 0.68199462 | -0.00632646 | 0.68251911 | 2897.247 | 9.414904
0.68623334 | 0.00075015 | 0.68519169 | -0.00634253 | 0.685712515 | 2889.113 | 9.239095
0.68939018 | 0.00070937 | 0.68829966 | -0.00636403 | 0.68884492 | 2877.512 | 9.031703
0.69256419 | 0.00067204 | 0.69149888 | -0.00638603 | 0.692031535 | 2867.766 | 9.153995
0.69593173 | 0.00062632 | 0.6947962 | -0.00641167 | 0.695363965 | 2855.632 | 9.536411
0.69914395 | 0.00058125 | 0.69805938 | -0.00644057 | 0.698601665 | 2845.444 | 9.229186
0.70229548 | 0.00054159 | 0.70123786 | -0.00646149 | 0.70176667 | 2834.078 | 8.987858
0.70545942 | 0.00050166 | 0.70436686 | -0.00647965 | 0.70491314 | 2821.272 | 8.897195
0.70868415 | 0.00046867 | 0.70756519 | -0.00649528 | 0.70812467 | 2810.533 | 9.043356
0.71196687 | 0.00043794 | 0.71083015 | -0.00652049 | 0.71139851 | 2805.429 | 9.192881
0.71513057 | 0.00041214 | 0.71404153 | -0.00653514 | 0.71458605 | 2797.688 | 8.93008
0.71826547 | 0.00038377 | 0.71721584 | -0.00655398 | 0.717740655 | 2790.749 | 8.814656
0.72144574 | 0.0003449 | 0.72036499 | -0.00658472 | 0.720905365 | 2784.475 | 8.821983
0.72467512 | 0.00031195 | 0.72354406 | -0.00660877 | 0.72410959 | 2777.801 | 8.911391
0.72796381 | 0.00028111 | 0.72682947 | -0.00662834 | 0.72739664 | 2769.928 | 9.11783
0.73113936 | 0.00024842 | 0.73003256 | -0.00664931 | 0.73058596 | 2761.912 | 8.821403
0.73425114 | 0.00020378 | 0.73318022 | -0.00666908 | 0.73371568 | 2747.631 | 8.621663
0.73740321 | 0.00017155 | 0.73634386 | -0.00669125 | 0.736873535 | 2740.435 | 8.665258
0.740686 | 0.00013885 | 0.73955166 | -0.00671343 | 0.74011883 | 2732.953 | 8.88138
0.74392492 | 0.00010144 | 0.74282521 | -0.00673607 | 0.743375065 | 2723.424 | 8.883622
0.7471633 | 7.178e-05 | 0.74601912 | -0.00675615 | 0.74659121 | 2716.415 | 8.747654
0.7504158 | 2.514e-05 | 0.74925333 | -0.00676279 | 0.749834565 | 2694.788 | 8.775226
0.75368172 | -3.75e-06 | 0.75251001 | -0.00678292 | 0.753095865 | 2688.139 | 8.77767
0.75707084 | -2.848e-05 | 0.75585115 | -0.00681412 | 0.756460995 | 2688.72 | 9.046914
0.76026446 | -6.063e-05 | 0.75913984 | -0.00683394 | 0.75970215 | 2680.372 | 8.701029
0.76340318 | -8.306e-05 | 0.76230973 | -0.00684969 | 0.762856455 | 2674.801 | 8.445925
0.7665689 | -0.00011279 | 0.76542479 | -0.00687591 | 0.765996845 | 2670.761 | 8.393576
0.76982975 | -0.00013538 | 0.76861745 | -0.00689731 | 0.7692236 | 2667.77 | 8.613067
0.77309418 | -0.00016679 | 0.77192158 | -0.00692463 | 0.77250788 | 2663.345 | 8.754437
0.77627975 | -0.00020561 | 0.77514303 | -0.00694928 | 0.77571139 | 2654.143 | 8.517312
0.77940816 | -0.00024945 | 0.77827555 | -0.00696976 | 0.778841855 | 2640.585 | 8.28748
0.7825985 | -0.00028334 | 0.78141463 | -0.00699019 | 0.782006565 | 2631.753 | 8.342712
0.78588539 | -0.00031589 | 0.78465974 | -0.00701836 | 0.785272565 | 2627.202 | 8.587874
0.78912103 | -0.00035545 | 0.78794789 | -0.0070444 | 0.78853446 | 2618.268 | 8.555086
0.79229003 | -0.00038425 | 0.79114676 | -0.00705987 | 0.791718395 | 2609.484 | 8.322411
0.79542106 | -0.00041019 | 0.7942704 | -0.00707149 | 0.79484573 | 2600.267 | 8.146318
0.79859275 | -0.00043103 | 0.7974658 | -0.00709832 | 0.798029275 | 2600.753 | 8.278841
0.80186307 | -0.00047395 | 0.80069137 | -0.0071293 | 0.80127722 | 2592.588 | 8.433844
0.80508626 | -0.00051772 | 0.80389798 | -0.00714156 | 0.80449212 | 2575.057 | 8.306731
0.80824518 | -0.00054603 | 0.80709153 | -0.0071503 | 0.807668355 | 2563.284 | 8.16029
0.81140798 | -0.00057593 | 0.81022859 | -0.00717771 | 0.810818285 | 2559.727 | 8.068563
0.81463206 | -0.00059846 | 0.81339842 | -0.00720272 | 0.81401524 | 2558.519 | 8.181401
0.81798387 | -0.00063121 | 0.81674373 | -0.00722474 | 0.8173638 | 2550.859 | 8.55453
0.82116115 | -0.00066241 | 0.81999511 | -0.00724861 | 0.82057813 | 2544.931 | 8.189776
0.82428539 | -0.00070098 | 0.8231324 | -0.00728293 | 0.823708895 | 2540.544 | 7.960713
0.82743067 | -0.0007374 | 0.82629544 | -0.00731304 | 0.826863055 | 2535.15 | 8.004775
0.83063167 | -0.00076901 | 0.82949817 | -0.00733135 | 0.83006492 | 2526.367 | 8.103147
0.83386612 | -0.00079855 | 0.83277738 | -0.0073423 | 0.83332175 | 2515.004 | 8.209444
0.83703601 | -0.0008172645137 | 0.83596182 | -0.00735919 | 0.836498915 | 2511.746 | 7.985406
0.840128 | -0.0008595023208 | 0.83914888 | -0.00738105 | 0.83963844 | 2499.613 | 7.866642
0.84335446 | -0.0008842896203 | 0.84233236 | -0.00740043 | 0.84284341 | 2494.614 | 8.003174
0.84660107 | -0.0009052024159 | 0.84558254 | -0.00741538 | 0.846091805 | 2489.317 | 8.094888
0.849805 | -0.0009368246154 | 0.84885526 | -0.00743211 | 0.84933013 | 2479.742 | 8.045714
0.85295594 | -0.0009741701249 | 0.85202694 | -0.00744426 | 0.85249144 | 2465.281 | 7.816375
0.85612875 | -0.001011188 | 0.85514671 | -0.00746746 | 0.85563773 | 2456.291 | 7.742346
0.8593176 | -0.00104927 | 0.85831922 | -0.00748973 | 0.85881841 | 2446.318 | 7.796815
0.86261576 | -0.00107383 | 0.86156762 | -0.00751802 | 0.86209169 | 2445.653 | 8.006395
0.86580819 | -0.00109272 | 0.86477369 | -0.00754495 | 0.86529094 | 2447.111 | 7.826588
0.86895967 | -0.00112947 | 0.86795604 | -0.00756463 | 0.868457855 | 2436.545 | 7.733063
0.8721512 | -0.00116079 | 0.87107104 | -0.0075831 | 0.87161112 | 2428.014 | 7.669623
0.87545055 | -0.00120258 | 0.87430644 | -0.00760574 | 0.874878495 | 2416.375 | 7.914218
0.87883645 | -0.00122981 | 0.87770057 | -0.00762812 | 0.87826851 | 2411.505 | 8.183292
0.88200665 | -0.00125766 | 0.88094193 | -0.00765177 | 0.88147429 | 2407.085 | 7.72367
0.88514954 | -0.00128772 | 0.88409758 | -0.00767106 | 0.88462356 | 2399.555 | 7.568705
0.88834846 | -0.001313 | 0.88722444 | -0.00768969 | 0.88778645 | 2393.992 | 7.580732
0.89156485 | -0.00134748 | 0.89044321 | -0.0077143 | 0.89100403 | 2386.843 | 7.69136
0.89483994 | -0.0013766 | 0.89371294 | -0.00773884 | 0.89427644 | 2382.191 | 7.803117
0.89801931 | -0.00139734 | 0.89689797 | -0.00775468 | 0.89745864 | 2377.453 | 7.57307
0.90112394 | -0.00142119 | 0.90003407 | -0.00778658 | 0.900579005 | 2378.976 | 7.420897
0.90435547 | -0.00145007 | 0.9032051 | -0.00781237 | 0.903780285 | 2375.092 | 7.60955
0.90763408 | -0.00147549 | 0.90644282 | -0.00783994 | 0.90703845 | 2373.68 | 7.736141
0.9108336 | -0.00150824 | 0.90974194 | -0.00785787 | 0.91028777 | 2364.132 | 7.697333
0.91398805 | -0.00154592 | 0.91295594 | -0.00788212 | 0.913471995 | 2355.299 | 7.513865
0.91712296 | -0.00157452 | 0.91605026 | -0.00790514 | 0.91658661 | 2350.286 | 7.328042
0.92031419 | -0.00160809 | 0.91923314 | -0.00792494 | 0.919773665 | 2341.288 | 7.476151
0.92358243 | -0.00163049 | 0.92248183 | -0.00794859 | 0.92303213 | 2339.444 | 7.626
0.92677069 | -0.00166993 | 0.92571992 | -0.00796619 | 0.926245305 | 2326.554 | 7.496334
0.92988753 | -0.00171261 | 0.92891228 | -0.00798651 | 0.929399905 | 2313.459 | 7.318692
0.93303841 | -0.00173677 | 0.93203682 | -0.00801612 | 0.932537615 | 2313.721 | 7.259373
0.93626845 | -0.00175885 | 0.93524402 | -0.00804541 | 0.935756235 | 2314.766 | 7.44867
0.93958801 | -0.00177592 | 0.9386003 | -0.00806592 | 0.939094155 | 2313.914 | 7.725082
0.94277 | -0.00180396 | 0.94177288 | -0.0080989 | 0.94227144 | 2313.901 | 7.351943
0.94588947 | -0.00183365 | 0.94490713 | -0.00812835 | 0.9453983 | 2311.441 | 7.231398
0.94908631 | -0.00186256 | 0.94803554 | -0.00814581 | 0.948560925 | 2303.575 | 7.297781
0.95232111 | -0.00188923 | 0.95126289 | -0.00815517 | 0.951792 | 2292.845 | 7.425688
0.95557606 | -0.0019259 | 0.95455223 | -0.00816848 | 0.955064145 | 2279.182 | 7.480167
0.95876902 | -0.0019597 | 0.95771021 | -0.00818332 | 0.958239615 | 2267.702 | 7.219247
0.96189916 | -0.00199187 | 0.9608475 | -0.00820033 | 0.96137333 | 2258.077 | 7.091252
0.96507382 | -0.00202503 | 0.9640618 | -0.00823151 | 0.96456781 | 2254.732 | 7.208039
0.96836638 | -0.00204882 | 0.9673236 | -0.00825315 | 0.96784499 | 2251.242 | 7.383443
0.97161537 | -0.00207398 | 0.97060901 | -0.00827119 | 0.97111219 | 2245.375 | 7.345674
0.97476596 | -0.00210727 | 0.97379249 | -0.00829967 | 0.974279225 | 2240.692 | 7.103765
0.97791004 | -0.00212394 | 0.97690964 | -0.0083229 | 0.97740984 | 2241.492 | 7.015995
0.98110956 | -0.00214224 | 0.9800964 | -0.00834156 | 0.98060298 | 2239.269 | 7.153849
0.98442554 | -0.00216884 | 0.98336411 | -0.00836418 | 0.983894825 | 2234.891 | 7.364121
0.98762119 | -0.00219924 | 0.98658192 | -0.00839133 | 0.987101555 | 2230.926 | 7.160335
0.99079281 | -0.00222958 | 0.98973727 | -0.0084183 | 0.99026504 | 2226.937 | 7.051191
0.99395025 | -0.00226155 | 0.99287784 | -0.00844649 | 0.993414045 | 2222.761 | 7.00606
0.99734479 | -0.0022577 | 0.99614757 | -0.0084576 | 0.99674618 | 2227.440365 | 7.414336
1.00099885 | -0.00228755 | 0.99984401 | -0.00846799 | 1.00042143 | 2215.346 | 8.164176
1.00435543 | -0.00233424 | 1.00325716 | -0.00848793 | 1.003806295 | 2199.972 | 7.472627
1.00756323 | -0.0023748 | 1.0064733 | -0.00851013 | 1.007018265 | 2188.753 | 7.048225
1.01076925 | -0.0024093 | 1.00969887 | -0.0085358 | 1.01023406 | 2182.104 | 7.027889
1.01402116 | -0.00244081 | 1.01294637 | -0.0085622 | 1.013483765 | 2177.214 | 7.083249
1.0172323 | -0.0024761 | 1.01619923 | -0.00857907 | 1.016715765 | 2165.952 | 7.018556
1.02037728 | -0.00250303 | 1.01940167 | -0.00860009 | 1.019889475 | 2160.735 | 6.865825
1.02357829 | -0.00252828 | 1.0225209 | -0.0086224 | 1.023049595 | 2156.955 | 6.822209
1.02674782 | -0.00256058 | 1.0256902 | -0.00865019 | 1.02621901 | 2152.413 | 6.829088
1.03006589 | -0.00257814 | 1.02898395 | -0.00867439 | 1.02952492 | 2153.12 | 7.116853
1.03331518 | -0.00260229 | 1.03222489 | -0.00869674 | 1.032770035 | 2149.823 | 6.981772
1.03649127 | -0.00263881 | 1.03539121 | -0.00871693 | 1.03594124 | 2139.608 | 6.801333
1.03963828 | -0.00266258 | 1.03856289 | -0.00874307 | 1.039100585 | 2138.376 | 6.757814
1.04285288 | -0.00268746 | 1.04177666 | -0.00875538 | 1.04231477 | 2129.934 | 6.859569
1.0460906 | -0.00271775 | 1.04506683 | -0.00876917 | 1.045578715 | 2119.568 | 6.935071
1.04926586 | -0.00273758 | 1.04828644 | -0.00878679 | 1.04877615 | 2116.11 | 6.771653
1.05237019 | -0.00276382 | 1.05144536 | -0.00880911 | 1.051907775 | 2111.88 | 6.620239
1.05556381 | -0.00280023 | 1.05461526 | -0.00883116 | 1.055089535 | 2102.603 | 6.704737
1.05888331 | -0.00283011 | 1.05782425 | -0.00886792 | 1.05835378 | 2103.456 | 6.864804
1.06214213 | -0.00287013 | 1.06115413 | -0.00890333 | 1.06164813 | 2098.773 | 6.921808
1.06531763 | -0.00289916 | 1.06435013 | -0.00892451 | 1.06483388 | 2092.617 | 6.676362
1.06844485 | -0.00292945 | 1.0674684 | -0.00894412 | 1.067956625 | 2085.151 | 6.523052
1.07161736 | -0.0029506 | 1.07065427 | -0.00896734 | 1.071135815 | 2083.759 | 6.626879
1.07490313 | -0.0029626 | 1.07386005 | -0.00898892 | 1.07438159 | 2085.922 | 6.766924
1.07813251 | -0.00298768 | 1.07713127 | -0.00900412 | 1.07763189 | 2078.743 | 6.768206
1.08127403 | -0.00301324 | 1.08030319 | -0.00902433 | 1.08078861 | 2073.809 | 6.554222
1.08440626 | -0.00303951 | 1.0834446 | -0.00905471 | 1.08392543 | 2073.428 | 6.504568
1.08755982 | -0.00307194 | 1.08663225 | -0.00907156 | 1.087096035 | 2063.574 | 6.558401
1.09085083 | -0.00310037 | 1.08987892 | -0.00908007 | 1.090364875 | 2051.564 | 6.725865
1.09404504 | -0.00312116 | 1.09310031 | -0.00909875 | 1.093572675 | 2048.146 | 6.575525
1.09718764 | -0.00315507 | 1.0962652 | -0.00911659 | 1.09672642 | 2038.069 | 6.44344
1.10034239 | -0.00318597 | 1.09943569 | -0.00913943 | 1.09988904 | 2031.83 | 6.435772
1.10357511 | -0.00321319 | 1.1026417 | -0.00916238 | 1.103108405 | 2027.366 | 6.534017
1.10682023 | -0.00325215 | 1.10590899 | -0.00918809 | 1.10636461 | 2018.566 | 6.587193
1.11001861 | -0.00327485 | 1.10910976 | -0.00920894 | 1.109564185 | 2015.279 | 6.453295
1.11311972 | -0.00329453 | 1.11226869 | -0.00922936 | 1.112694205 | 2013.286 | 6.304745
1.11632538 | -0.00330841 | 1.11542964 | -0.00924357 | 1.11587751 | 2011.057 | 6.405357
1.11959839 | -0.0033323 | 1.11866081 | -0.00925776 | 1.1191296 | 2003.964 | 6.528605
1.12288296 | -0.0033667 | 1.12200701 | -0.00928203 | 1.122444985 | 1996.616 | 6.631732
1.12609971 | -0.00339221 | 1.12520003 | -0.00930095 | 1.12564987 | 1991.051 | 6.390007
1.1292876 | -0.00341636 | 1.12830234 | -0.00932375 | 1.12879497 | 1988.044 | 6.257325
1.13249099 | -0.00345028 | 1.13150096 | -0.00935168 | 1.131995975 | 1982.769 | 6.355296
1.13577378 | -0.00347774 | 1.13474607 | -0.00937554 | 1.135259925 | 1978.593 | 6.464844
1.13899875 | -0.0034978 | 1.13799357 | -0.00939488 | 1.13849616 | 1975.821 | 6.398707
1.14218378 | -0.00351023 | 1.14118862 | -0.00941071 | 1.1416862 | 1975.06 | 6.301733
1.1453352 | -0.00352654 | 1.14432883 | -0.00942923 | 1.144832015 | 1973.761 | 6.211129
1.14855456 | -0.00355283 | 1.14749753 | -0.00946011 | 1.148026045 | 1973.568 | 6.303943
1.15187299 | -0.00357961 | 1.15080142 | -0.00948918 | 1.151337205 | 1972.183 | 6.532507
1.15504611 | -0.0036074 | 1.15400541 | -0.00950607 | 1.15452576 | 1964.562 | 6.276264
1.15820444 | -0.00363255 | 1.15716481 | -0.00952607 | 1.157684625 | 1959.721 | 6.19814
1.16137397 | -0.00365505 | 1.1602906 | -0.0095564 | 1.160832285 | 1961.118 | 6.170734
1.16460276 | -0.00368729 | 1.16346157 | -0.00957809 | 1.164032165 | 1953.655 | 6.263402
1.16783524 | -0.00372211 | 1.16676486 | -0.00959493 | 1.16730005 | 1942.577 | 6.366219
1.17103708 | -0.00375262 | 1.16998482 | -0.00961949 | 1.17051095 | 1937.314 | 6.22897
1.17418003 | -0.00377513 | 1.17314196 | -0.0096385 | 1.173660995 | 1933.272 | 6.096259
1.17734361 | -0.00380208 | 1.17629874 | -0.00966462 | 1.176821175 | 1930.503 | 6.105112
1.18065393 | -0.0038178 | 1.17954123 | -0.00969066 | 1.18009758 | 1932.998 | 6.329197
1.18391454 | -0.00383511 | 1.18286431 | -0.00971031 | 1.183389425 | 1931.652 | 6.360914
1.18707168 | -0.00385922 | 1.18607128 | -0.00973194 | 1.18657148 | 1928.075 | 6.140932
1.19020331 | -0.0038888 | 1.18918037 | -0.00975229 | 1.18969184 | 1921.306 | 6.005728
1.19338083 | -0.0039171 | 1.19238722 | -0.00977879 | 1.192884025 | 1918.048 | 6.127964
1.19670308 | -0.00394475 | 1.19564521 | -0.00980367 | 1.196174145 | 1914.251 | 6.304363
1.19988751 | -0.003968 | 1.19881952 | -0.00982851 | 1.199353515 | 1912.63 | 6.083536
1.20303488 | -0.00399348 | 1.20198369 | -0.00984285 | 1.202509285 | 1904.917 | 6.023651
1.2061789 | -0.00402108 | 1.20513165 | -0.00985388 | 1.205655275 | 1894.607 | 5.976633
1.2093755 | -0.00403548 | 1.20831692 | -0.00987301 | 1.20884621 | 1894.483 | 6.04537
1.21261704 | -0.00405398 | 1.21162498 | -0.00989612 | 1.21212101 | 1894.239 | 6.203655
1.21580827 | -0.00408046 | 1.21486032 | -0.00991189 | 1.215334295 | 1886.69 | 6.074602
1.21897781 | -0.00411464 | 1.21802628 | -0.00993332 | 1.218502045 | 1878.196 | 5.96311
1.22216761 | -0.00415526 | 1.22115588 | -0.00996012 | 1.221661745 | 1869.195 | 5.920317
1.22535908 | -0.00417465 | 1.22434652 | -0.00998606 | 1.2248528 | 1869.945 | 5.965901
1.22858763 | -0.00419266 | 1.22762954 | -0.01000795 | 1.228108585 | 1869.365 | 6.087194
1.23174977 | -0.00421966 | 1.23082137 | -0.0100301 | 1.23128557 | 1864.655 | 5.931462
1.23491549 | -0.00424464 | 1.2339468 | -0.01005137 | 1.234431145 | 1860.515 | 5.858901
1.23812664 | -0.00426668 | 1.23714185 | -0.01007617 | 1.237634245 | 1859.437 | 5.957691
1.24145591 | -0.00430029 | 1.24037957 | -0.0100988 | 1.24091774 | 1851.706 | 6.092761
1.24468005 | -0.00433094 | 1.24368346 | -0.01011747 | 1.244181755 | 1843.51 | 6.03062
1.24789906 | -0.00435045 | 1.24684858 | -0.0101251 | 1.24737382 | 1835.415 | 5.871683
1.25120115 | -0.00437359 | 1.25006282 | -0.0101372 | 1.250631985 | 1827.674 | 5.967474
1.25445282 | -0.00440447 | 1.25335157 | -0.01015879 | 1.253902195 | 1820.763 | 5.965578
1.25774467 | -0.00443601 | 1.25665128 | -0.01018506 | 1.257197975 | 1815.763 | 5.992595
1.26096439 | -0.0044607 | 1.25987649 | -0.01020967 | 1.26042044 | 1813.308 | 5.847276
1.26412618 | -0.00448564 | 1.2630657 | -0.01023687 | 1.26359594 | 1812.01 | 5.756098
1.26725435 | -0.0045187 | 1.26622987 | -0.01026474 | 1.26674211 | 1807.16 | 5.693263
1.27049088 | -0.00454232 | 1.26942265 | -0.01029071 | 1.269956765 | 1805.877 | 5.807334
1.27376473 | -0.00456335 | 1.27272999 | -0.01031477 | 1.27324736 | 1804.863 | 5.940741
1.27697647 | -0.00459223 | 1.27589893 | -0.01034929 | 1.2764377 | 1805.177 | 5.758627
1.28010511 | -0.00461622 | 1.27903712 | -0.01036816 | 1.279571115 | 1800.37 | 5.648836
1.2832886 | -0.00463816 | 1.28219163 | -0.01039233 | 1.282740115 | 1799.063 | 5.703301
1.28654683 | -0.00466358 | 1.28540528 | -0.01042187 | 1.285976055 | 1798.613 | 5.820932
1.28976047 | -0.00468919 | 1.28866827 | -0.01043908 | 1.28921437 | 1792.154 | 5.814016
1.29292178 | -0.0047238 | 1.29184616 | -0.0104599 | 1.29238397 | 1783.159 | 5.666156
1.29606616 | -0.00475694 | 1.294976 | -0.01048842 | 1.29552108 | 1778.59 | 5.586799
1.29925144 | -0.00477874 | 1.29818439 | -0.01049522 | 1.298717915 | 1768.994 | 5.67052
1.30260658 | -0.00480102 | 1.30152225 | -0.01050651 | 1.302064415 | 1761.211 | 5.906916
1.30582416 | -0.00481707 | 1.30478048 | -0.01053614 | 1.30530232 | 1765.299 | 5.709251
1.30897057 | -0.00482898 | 1.30795717 | -0.01057081 | 1.30846387 | 1773.849 | 5.594596
1.31211472 | -0.00485492 | 1.31107187 | -0.01059087 | 1.311593295 | 1768.68 | 5.54304
1.31532109 | -0.00488474 | 1.31428027 | -0.0106056 | 1.31480068 | 1759.034 | 5.657369
1.31860113 | -0.00491358 | 1.31753755 | -0.01062829 | 1.31806934 | 1753.631 | 5.740854
1.32179296 | -0.00493387 | 1.3207401 | -0.01065063 | 1.32126653 | 1752.217 | 5.604432
1.3249377 | -0.00495634 | 1.3239156 | -0.01067701 | 1.32442665 | 1751.723 | 5.536436
1.32812178 | -0.00497286 | 1.32706499 | -0.01068946 | 1.327593385 | 1747.395 | 5.54039
1.33139384 | -0.00499035 | 1.3302542 | -0.01070946 | 1.33082402 | 1746.177 | 5.643228
1.33464694 | -0.0050194 | 1.3335253 | -0.01072569 | 1.33408612 | 1737.578 | 5.682179
1.33781481 | -0.00504616 | 1.33667505 | -0.01074199 | 1.33724493 | 1730.19 | 5.477011
1.34089756 | -0.00507084 | 1.3398118 | -0.01077162 | 1.34035468 | 1730.233 | 5.380525
1.34407961 | -0.00508975 | 1.34300888 | -0.01079289 | 1.343544245 | 1728.973 | 5.516682
1.34734333 | -0.00512648 | 1.34625256 | -0.01082332 | 1.346797945 | 1723.51 | 5.616672
1.35057902 | -0.00514608 | 1.34953153 | -0.0108423 | 1.350055275 | 1720.769 | 5.609577
1.35371757 | -0.0051572 | 1.35274756 | -0.01085985 | 1.353232565 | 1721.472 | 5.4685
1.35689151 | -0.00518128 | 1.35586238 | -0.01088783 | 1.356376945 | 1720.985 | 5.412196
1.36008716 | -0.00521412 | 1.35905182 | -0.01090664 | 1.35956949 | 1711.858 | 5.479754
1.36343992 | -0.00523852 | 1.36234045 | -0.01091671 | 1.362890185 | 1702.492 | 5.669008
1.3666358 | -0.00526153 | 1.36560011 | -0.01093853 | 1.366117955 | 1699.5 | 5.490423
1.36975384 | -0.0052977 | 1.36876559 | -0.01096998 | 1.369259715 | 1694.879 | 5.332161
1.37292433 | -0.00532039 | 1.37193251 | -0.01100267 | 1.37242842 | 1697.301 | 5.374408
1.37619221 | -0.00534084 | 1.37517083 | -0.01102437 | 1.37568152 | 1695.461 | 5.518496
1.37949634 | -0.00536248 | 1.37842071 | -0.01104064 | 1.378958525 | 1690.426 | 5.547784
1.38267636 | -0.00538022 | 1.38162732 | -0.01105468 | 1.38215184 | 1686.256 | 5.391404
1.38580501 | -0.00540209 | 1.38476169 | -0.01107273 | 1.38528335 | 1682.074 | 5.273979
1.38897932 | -0.00543158 | 1.38792908 | -0.01109975 | 1.3884542 | 1678.511 | 5.327955
1.39220309 | -0.00546015 | 1.39113867 | -0.01112129 | 1.39167088 | 1672.725 | 5.389926
1.39547825 | -0.00548878 | 1.39445257 | -0.01114236 | 1.39496541 | 1666.626 | 5.500796
1.39864957 | -0.00551291 | 1.397632 | -0.01116823 | 1.398140785 | 1665.08 | 5.289708
1.40176404 | -0.00552805 | 1.40075803 | -0.01118619 | 1.401261035 | 1664.093 | 5.193925
1.40497959 | -0.00554663 | 1.40393293 | -0.01120649 | 1.40445626 | 1662.522 | 5.31464
1.40821195 | -0.005578 | 1.40720356 | -0.01122436 | 1.407707755 | 1653.605 | 5.391184
1.41146123 | -0.00560246 | 1.41047442 | -0.01124309 | 1.410967825 | 1648.41 | 5.382401
1.41463292 | -0.00561892 | 1.41366088 | -0.01126333 | 1.4141469 | 1647.84 | 5.239514
1.41777849 | -0.00563683 | 1.41677833 | -0.01128793 | 1.41727841 | 1648.701 | 5.161576
1.4209702 | -0.00566397 | 1.41995859 | -0.01131317 | 1.420464395 | 1645.4 | 5.247479
1.42435622 | -0.00569863 | 1.42328882 | -0.01133512 | 1.42382252 | 1636.783 | 5.510991
1.42758179 | -0.0057243 | 1.42649329 | -0.01135961 | 1.42703754 | 1633.805 | 5.257503
1.43072498 | -0.00574439 | 1.42964685 | -0.0113822 | 1.430185915 | 1632.644 | 5.142003
1.43389094 | -0.00576999 | 1.43278122 | -0.01141008 | 1.43333608 | 1631.375 | 5.141099
1.43711567 | -0.0057943 | 1.43598306 | -0.01143388 | 1.436549365 | 1628.72 | 5.237808
1.44036019 | -0.00581094 | 1.43925583 | -0.01144941 | 1.43980801 | 1625.744 | 5.302572
1.44354224 | -0.00583476 | 1.44243956 | -0.01146185 | 1.4429909 | 1617.896 | 5.162074
1.44665968 | -0.00585486 | 1.44561303 | -0.01147501 | 1.446136355 | 1612.207 | 5.080071
1.44984734 | -0.0058842 | 1.44878972 | -0.01149188 | 1.44931853 | 1603.836 | 5.117006
1.45314848 | -0.00590314 | 1.45203519 | -0.01152308 | 1.452591835 | 1607.264 | 5.255456
1.45641434 | -0.00593235 | 1.45536804 | -0.01154858 | 1.45589119 | 1603.01 | 5.295917
1.45956469 | -0.00596185 | 1.45855975 | -0.01156553 | 1.45906222 | 1594.609 | 5.069873
1.46268737 | -0.00598312 | 1.46169734 | -0.01157786 | 1.462192355 | 1587.972 | 4.980954
1.46588576 | -0.00600683 | 1.46486962 | -0.01159951 | 1.46537769 | 1584.594 | 5.052843
1.46917772 | -0.00601898 | 1.46807981 | -0.01163119 | 1.468628765 | 1591.527 | 5.162905
1.47244895 | -0.00604119 | 1.47133207 | -0.01165776 | 1.47189051 | 1591.173 | 5.190579
1.47557104 | -0.00606582 | 1.47450638 | -0.01168724 | 1.47503871 | 1591.139 | 5.009278
1.47872376 | -0.00608663 | 1.47761869 | -0.01171527 | 1.478171225 | 1592.254 | 4.986015
1.48193872 | -0.00610688 | 1.4808017 | -0.01173641 | 1.48137021 | 1590.282 | 5.090444
1.48532367 | -0.00613119 | 1.48416364 | -0.01175634 | 1.484743655 | 1585.651 | 5.356917
1.48850632 | -0.0061551 | 1.48740363 | -0.01177256 | 1.487954975 | 1579.552 | 5.082239
1.49164009 | -0.0061821 | 1.49056613 | -0.01179523 | 1.49110311 | 1575.113 | 4.965656
1.49479425 | -0.00620393 | 1.49373806 | -0.01181699 | 1.494266155 | 1572.707 | 4.978349
1.49807906 | -0.00620336 | 1.49695778 | -0.01184409 | 1.49751842 | 1583.545 | 5.132485
1.50175178 | -0.00620986 | 1.50056708 | -0.01186552 | 1.50115943 | 1587.979 | 5.773776
1.50521743 | -0.00625033 | 1.50409198 | -0.01187375 | 1.504654705 | 1569.887 | 5.518805
1.5084703 | -0.00629486 | 1.50736022 | -0.01189984 | 1.50791526 | 1558.593 | 5.100291
1.51169467 | -0.006318 | 1.51057076 | -0.01192588 | 1.511132715 | 1557.572 | 5.01306
1.51503468 | -0.0063341 | 1.51388371 | -0.0119572 | 1.514459195 | 1562.38 | 5.189229
1.5182513 | -0.00635839 | 1.5171591 | -0.01198155 | 1.5177052 | 1559.974 | 5.067589
1.5213815 | -0.00637984 | 1.52034283 | -0.01199885 | 1.520862165 | 1555.615 | 4.917904
1.52451766 | -0.00640454 | 1.52348375 | -0.01202421 | 1.524000705 | 1553.578 | 4.879164
1.52774262 | -0.00642593 | 1.5266645 | -0.01203655 | 1.52720356 | 1546.833 | 4.965084
1.53100348 | -0.00645214 | 1.52993512 | -0.01206176 | 1.5304693 | 1543.904 | 5.046773
1.5341866 | -0.00647558 | 1.53313529 | -0.01208453 | 1.533660945 | 1541.189 | 4.923261
1.53733134 | -0.00649748 | 1.53628945 | -0.0121029 | 1.536810395 | 1537.133 | 4.847511
1.54052639 | -0.00652248 | 1.53943002 | -0.01212743 | 1.539978205 | 1534.532 | 4.865225
1.54377007 | -0.006535 | 1.54261231 | -0.01214927 | 1.54319119 | 1536.594 | 4.933741
1.54707861 | -0.00655462 | 1.54599082 | -0.01217243 | 1.546534715 | 1535.785 | 5.136288
1.55026627 | -0.00658489 | 1.5491538 | -0.01218781 | 1.549710035 | 1526.259 | 4.861485
1.55338132 | -0.00661561 | 1.55230653 | -0.01221026 | 1.552843925 | 1519.94 | 4.773226
1.55657339 | -0.00663055 | 1.55545568 | -0.01223237 | 1.556014535 | 1521.003 | 4.820821
1.55982029 | -0.00665762 | 1.5586623 | -0.01224454 | 1.559241295 | 1511.433 | 4.89247
1.56305099 | -0.00667441 | 1.56191778 | -0.01226153 | 1.562484385 | 1509.096 | 4.897924
1.56619334 | -0.00669697 | 1.56515288 | -0.01228908 | 1.56567311 | 1509.099 | 4.812098
1.56930208 | -0.00671034 | 1.56828666 | -0.01230745 | 1.56879437 | 1509.158 | 4.710382
1.57246876 | -0.0067249 | 1.57148731 | -0.01232857 | 1.571978035 | 1509.918 | 4.805862
1.57574356 | -0.00674268 | 1.57471585 | -0.01235997 | 1.575229705 | 1514.014 | 4.916414
1.57896113 | -0.00676773 | 1.57792926 | -0.01238511 | 1.578445195 | 1511.646 | 4.86449
1.58212626 | -0.00678508 | 1.58111107 | -0.01240224 | 1.581618665 | 1509.16 | 4.793219
1.58524716 | -0.00679894 | 1.58422041 | -0.0124194 | 1.584733785 | 1508.407 | 4.700043
1.58845913 | -0.00682477 | 1.58743441 | -0.01243804 | 1.58794677 | 1502.548 | 4.837077
1.59177864 | -0.00684272 | 1.59068584 | -0.01246552 | 1.59123224 | 1504.656 | 4.940039
1.59498262 | -0.00686981 | 1.5938983 | -0.01248613 | 1.59444046 | 1499.141 | 4.818421
1.59813559 | -0.00688726 | 1.597049 | -0.01250547 | 1.597592295 | 1497.684 | 4.722749
1.60130227 | -0.00691306 | 1.60022032 | -0.01252019 | 1.600761295 | 1489.99 | 4.73397
1.60458028 | -0.00695 | 1.60341775 | -0.01254341 | 1.603999015 | 1480.979 | 4.809583
1.60788405 | -0.00696092 | 1.60675657 | -0.01257036 | 1.60732031 | 1486.18 | 4.927404
1.611099 | -0.00698031 | 1.60993624 | -0.0125998 | 1.61051762 | 1488.604 | 4.755653
1.61421847 | -0.00701358 | 1.61309218 | -0.01261727 | 1.613655325 | 1478.669 | 4.655214
1.61741567 | -0.00704209 | 1.61625552 | -0.01262779 | 1.616835595 | 1467.652 | 4.685048
1.62066281 | -0.0070591 | 1.61945736 | -0.01265445 | 1.620060085 | 1469.864 | 4.735994
1.62387598 | -0.00707561 | 1.6227206 | -0.01268739 | 1.62329829 | 1475.319 | 4.768553
1.62707317 | -0.00709931 | 1.62594295 | -0.0127146 | 1.62650806 | 1474.596 | 4.734274
1.63023472 | -0.00712037 | 1.62908375 | -0.01274086 | 1.629659235 | 1474.728 | 4.646918
1.63342357 | -0.00714703 | 1.63231051 | -0.01276791 | 1.63286704 | 1472.509 | 4.72708
1.63671052 | -0.0071729 | 1.63558972 | -0.01278077 | 1.63615012 | 1463.804 | 4.820075
1.6398946 | -0.00719705 | 1.63882101 | -0.01278543 | 1.639357805 | 1452.046 | 4.676564
1.64306831 | -0.00722417 | 1.64198041 | -0.01280786 | 1.64252436 | 1447.421 | 4.59066
1.64620292 | -0.00724417 | 1.64509845 | -0.01283278 | 1.645650685 | 1447.437 | 4.525132
1.64941609 | -0.00726489 | 1.64829469 | -0.01285691 | 1.64885539 | 1446.669 | 4.637378
1.65266621 | -0.00727947 | 1.65158546 | -0.01287933 | 1.652125835 | 1447.979 | 4.733393
1.65587318 | -0.00730033 | 1.65477991 | -0.01290102 | 1.655326545 | 1445.976 | 4.631355
1.65903115 | -0.00732773 | 1.6579572 | -0.01292463 | 1.658494175 | 1441.782 | 4.573675
1.66223919 | -0.00734873 | 1.66113305 | -0.01294469 | 1.66168612 | 1438.937 | 4.597548
1.6654942 | -0.00736664 | 1.66435564 | -0.01295876 | 1.66492492 | 1434.665 | 4.653511
1.66876245 | -0.00739185 | 1.66764879 | -0.01297722 | 1.66820562 | 1428.966 | 4.697357
1.67194331 | -0.00741234 | 1.67082584 | -0.01299783 | 1.671384575 | 1426.639 | 4.53892
1.67507637 | -0.00743241 | 1.6739651 | -0.01301585 | 1.674520735 | 1423.303 | 4.468938
1.678267 | -0.00745042 | 1.67713654 | -0.01304196 | 1.67770177 | 1424.804 | 4.529965
1.68152606 | -0.00747094 | 1.68036771 | -0.01307775 | 1.680946885 | 1429.698 | 4.631594
1.68473387 | -0.00749091 | 1.68361402 | -0.01309845 | 1.684173945 | 1427.628 | 4.61038
1.68786764 | -0.00750983 | 1.68681836 | -0.01311056 | 1.687343 | 1421.983 | 4.515287
1.6910404 | -0.00753059 | 1.68994844 | -0.01312122 | 1.69049442 | 1414.773 | 4.469905
1.69424617 | -0.00755381 | 1.69312012 | -0.01313825 | 1.693683145 | 1409.411 | 4.502774
1.69752753 | -0.00757948 | 1.69640315 | -0.01317434 | 1.69696534 | 1411.95 | 4.630129
1.70068169 | -0.00760506 | 1.69958818 | -0.01319504 | 1.700134935 | 1407.231 | 4.46783
1.70383191 | -0.00761835 | 1.70275593 | -0.01321621 | 1.70329392 | 1408.643 | 4.447651
1.70698726 | -0.00763961 | 1.7058953 | -0.01324249 | 1.70644128 | 1408.691 | 4.433582
1.71020615 | -0.00766658 | 1.7090714 | -0.0132693 | 1.709638775 | 1406.216 | 4.500326
1.71343315 | -0.00768173 | 1.71231508 | -0.01329641 | 1.712874115 | 1409.529 | 4.554946
1.71661878 | -0.00769962 | 1.71550715 | -0.01331511 | 1.716062965 | 1407.526 | 4.491582
1.71973085 | -0.00771714 | 1.71867645 | -0.01333955 | 1.71920365 | 1408.491 | 4.42211
1.72295427 | -0.00774164 | 1.72185695 | -0.01335825 | 1.72240561 | 1403.306 | 4.501631
1.72624063 | -0.00777007 | 1.72507763 | -0.0133735 | 1.72565913 | 1394.542 | 4.551427
1.72950244 | -0.00779943 | 1.72843468 | -0.0133845 | 1.72896856 | 1383.25 | 4.596453
1.73269355 | -0.00781596 | 1.73159599 | -0.01341067 | 1.73214477 | 1385.493 | 4.397054
1.73582137 | -0.00783143 | 1.73472965 | -0.01343355 | 1.73527551 | 1386.701 | 4.339509
1.73900759 | -0.00784942 | 1.73789108 | -0.01345633 | 1.738449335 | 1386.619 | 4.401016
1.74229276 | -0.00786366 | 1.7410959 | -0.01347456 | 1.74169433 | 1386.1 | 4.498729
1.745489 | -0.0078927 | 1.74433589 | -0.01348914 | 1.744912445 | 1376.748 | 4.44558
1.74868309 | -0.00791262 | 1.74753249 | -0.01350687 | 1.74810779 | 1373.3 | 4.393676
1.75195146 | -0.00792085 | 1.75074828 | -0.01353779 | 1.75134987 | 1381.756 | 4.466057
1.75525343 | -0.00794794 | 1.75406575 | -0.01356315 | 1.75465959 | 1378.444 | 4.567745
1.75862777 | -0.00796762 | 1.75740278 | -0.01358132 | 1.758015275 | 1375.203 | 4.620185
1.76182103 | -0.00800212 | 1.76062238 | -0.01359812 | 1.761221705 | 1364.304 | 4.392019
1.76495898 | -0.00803492 | 1.76377475 | -0.01361408 | 1.764366865 | 1353.865 | 4.274539
1.7681514 | -0.00804925 | 1.76691294 | -0.01362911 | 1.76753217 | 1351.827 | 4.28217
1.77139354 | -0.00805961 | 1.77013469 | -0.01365759 | 1.770764115 | 1358.098 | 4.379164
1.77457345 | -0.00807805 | 1.77339292 | -0.01369318 | 1.773983185 | 1363.913 | 4.381171
1.77775669 | -0.00809539 | 1.77658617 | -0.01371886 | 1.77717143 | 1365.524 | 4.351056
1.78085101 | -0.00812209 | 1.77972138 | -0.01373765 | 1.780286195 | 1359.392 | 4.243736
1.78406382 | -0.0081465 | 1.78291702 | -0.01375307 | 1.78349042 | 1352.675 | 4.345036
1.78739166 | -0.00816822 | 1.78618824 | -0.0137772 | 1.78678995 | 1351.357 | 4.461017
1.7906543 | -0.0081849 | 1.78951454 | -0.01380271 | 1.79008442 | 1353.123 | 4.454913
1.79380488 | -0.00820708 | 1.79267263 | -0.01382191 | 1.793238755 | 1349.327 | 4.262216
1.79695439 | -0.0082336 | 1.79580307 | -0.0138333 | 1.79637873 | 1339.712 | 4.221758
1.80014706 | -0.00826371 | 1.7990073 | -0.01384818 | 1.79957718 | 1330.005 | 4.269479
1.8034215 | -0.008283 | 1.80225062 | -0.0138648 | 1.80283606 | 1326.28 | 4.328257
1.80662072 | -0.00829659 | 1.80549288 | -0.01387893 | 1.8060568 | 1324.123 | 4.26813
1.80976093 | -0.00831892 | 1.80867434 | -0.01390381 | 1.809217635 | 1322.976 | 4.183523
1.81289494 | -0.00833954 | 1.81179523 | -0.01392797 | 1.812345085 | 1322.329 | 4.136531
1.81610012 | -0.00835338 | 1.81499386 | -0.01394475 | 1.81554699 | 1321.339 | 4.232387
1.81937361 | -0.00837187 | 1.81829536 | -0.01396254 | 1.818834485 | 1318.537 | 4.33929
1.82255161 | -0.00838613 | 1.82148623 | -0.01398668 | 1.82201892 | 1320.89 | 4.202542
1.82568526 | -0.00840947 | 1.82466829 | -0.01401371 | 1.825176775 | 1320.292 | 4.170235
1.82886076 | -0.00842498 | 1.82777297 | -0.01404282 | 1.828316865 | 1324.463 | 4.152384
1.83207929 | -0.00844887 | 1.83095169 | -0.01406889 | 1.83151549 | 1323.11 | 4.234297
1.83532739 | -0.00847108 | 1.83423209 | -0.01409371 | 1.83477974 | 1321.914 | 4.31701
1.83854854 | -0.00849554 | 1.83742034 | -0.01410958 | 1.83798444 | 1315.389 | 4.225883
1.84162509 | -0.00851655 | 1.84053516 | -0.01412521 | 1.841080125 | 1310.485 | 4.06444
1.84484351 | -0.00853513 | 1.84369636 | -0.01414084 | 1.844269935 | 1306.678 | 4.174126
1.848171 | -0.00855625 | 1.84693289 | -0.01416499 | 1.847551945 | 1305.67 | 4.286875
1.85142803 | -0.00857491 | 1.8502723 | -0.01418527 | 1.850850165 | 1303.974 | 4.30359
1.85459971 | -0.00859379 | 1.85346687 | -0.0142056 | 1.85403329 | 1302.282 | 4.148019
1.85770798 | -0.00861533 | 1.85658336 | -0.01423217 | 1.85714567 | 1302.361 | 4.05332
1.86090863 | -0.00862675 | 1.85978162 | -0.01425252 | 1.860345125 | 1304.247 | 4.169863
1.86420619 | -0.00864389 | 1.86304224 | -0.01427684 | 1.863624215 | 1305.233 | 4.27836
1.86740577 | -0.00867011 | 1.86625767 | -0.01430233 | 1.86683172 | 1302.477 | 4.182121
1.87055182 | -0.00869993 | 1.86945963 | -0.01432517 | 1.870005725 | 1296.747 | 4.124975
1.87368584 | -0.00872079 | 1.87258446 | -0.01434876 | 1.87313515 | 1295.71 | 4.05645
1.87695587 | -0.00874377 | 1.87580204 | -0.01437077 | 1.876378955 | 1292.812 | 4.19833
1.88027608 | -0.00876458 | 1.8791014 | -0.01438679 | 1.87968874 | 1288.031 | 4.271017
1.8834753 | -0.00877592 | 1.88229024 | -0.01440574 | 1.88288277 | 1289.287 | 4.116016
1.88657486 | -0.00880214 | 1.88544762 | -0.01443117 | 1.88601124 | 1286.562 | 4.029233
1.88972485 | -0.00881667 | 1.88862109 | -0.0144587 | 1.88917297 | 1290.428 | 4.073873
1.89293659 | -0.00882762 | 1.89181757 | -0.01448523 | 1.89237708 | 1295.501 | 4.142801
1.89619589 | -0.00885257 | 1.89510512 | -0.01450404 | 1.895650505 | 1290.1 | 4.231886
1.8993777 | -0.00888669 | 1.89830136 | -0.01451331 | 1.89883953 | 1275.784 | 4.091334
1.90246665 | -0.00891452 | 1.90142119 | -0.01453654 | 1.90194392 | 1271.248 | 3.953491
1.90567446 | -0.00893374 | 1.90459168 | -0.01456158 | 1.90513307 | 1271.649 | 4.054841
1.90899694 | -0.00894301 | 1.90787053 | -0.01458185 | 1.908433735 | 1274.452 | 4.201914
1.91222668 | -0.00896303 | 1.91113591 | -0.01460396 | 1.911681295 | 1273.019 | 4.136533
1.91539681 | -0.00898348 | 1.91433358 | -0.0146275 | 1.914865195 | 1272.114 | 4.051725
1.91853738 | -0.00900503 | 1.91742194 | -0.01462879 | 1.91797966 | 1260.057 | 3.943178
1.92173004 | -0.00903405 | 1.9206022 | -0.01463782 | 1.92116612 | 1248.075 | 3.99603
1.92502415 | -0.00905784 | 1.92386186 | -0.01465515 | 1.924443005 | 1242.517 | 4.080691
1.92823017 | -0.00907008 | 1.92712831 | -0.01466685 | 1.92767924 | 1239.831 | 4.016731
1.93134463 | -0.00907861 | 1.93029439 | -0.01468479 | 1.93081951 | 1241.991 | 3.896795
1.93450558 | -0.00908763 | 1.9334147 | -0.01469674 | 1.93396014 | 1241.041 | 3.899143
1.9377569 | -0.00910204 | 1.93658578 | -0.01471855 | 1.93717134 | 1242.184 | 3.987067
1.94109893 | -0.00913799 | 1.93993855 | -0.01474945 | 1.94051874 | 1237.25 | 4.149829
1.94427919 | -0.00915357 | 1.94317603 | -0.01477531 | 1.94372761 | 1239.776 | 3.974228
1.94737566 | -0.00915715 | 1.94635212 | -0.01478879 | 1.94686389 | 1242.175 | 3.892046
1.95054162 | -0.00918188 | 1.94948816 | -0.01480405 | 1.95001489 | 1235.267 | 3.903209
1.95377409 | -0.00920467 | 1.95266867 | -0.01482201 | 1.95322138 | 1230.545 | 3.9533
1.95704436 | -0.0092296 | 1.9559263 | -0.01484661 | 1.95648533 | 1227.938 | 4.012183
1.96025538 | -0.00925478 | 1.95911872 | -0.01486919 | 1.95968705 | 1224.289 | 3.925673
1.96337664 | -0.00926377 | 1.96224976 | -0.01489303 | 1.9628132 | 1229.071 | 3.834786
1.96656084 | -0.00928405 | 1.96541226 | -0.01491925 | 1.96598655 | 1229.541 | 3.901017
1.96990883 | -0.00930928 | 1.96866977 | -0.01493817 | 1.9692893 | 1224.036 | 4.051775
1.97314799 | -0.00932401 | 1.97196352 | -0.01495809 | 1.972555755 | 1224.076 | 3.998324
1.97628736 | -0.00934303 | 1.97517133 | -0.01497941 | 1.975729345 | 1222.8 | 3.882691
1.97946823 | -0.00936314 | 1.97826767 | -0.01500622 | 1.97886795 | 1223.661 | 3.839237
1.98267126 | -0.00938312 | 1.98145604 | -0.01502896 | 1.98206365 | 1222.589 | 3.90874
1.98595285 | -0.00939706 | 1.98474622 | -0.0150559 | 1.985349535 | 1226.362 | 4.023485
1.98912096 | -0.00941162 | 1.98796225 | -0.01508155 | 1.988541605 | 1229.29 | 3.919306
1.99223948 | -0.00942735 | 1.99108231 | -0.01510559 | 1.991660895 | 1230.938 | 3.837081
1.99542189 | -0.00945323 | 1.99420249 | -0.0151253 | 1.99481219 | 1225.614 | 3.870659
1.99867833 | -0.00946862 | 1.99741292 | -0.0151494 | 1.998045625 | 1227.368 | 3.965778
2.00241351 | -0.00946782 | 2.00104594 | -0.01517037 | 2.001729725 | 1235.051 | 4.535899
2.00602674 | -0.0095112 | 2.00472975 | -0.01519227 | 2.005378245 | 1222.008 | 4.482314
2.00933719 | -0.00955054 | 2.00809836 | -0.01521442 | 2.008717775 | 1211.254 | 4.062976
2.0125773 | -0.00957236 | 2.01137757 | -0.01523007 | 2.011977435 | 1205.849 | 3.939468
2.01585913 | -0.00959019 | 2.01464558 | -0.01525214 | 2.015252355 | 1205.427 | 3.948369
2.0190959 | -0.00960555 | 2.01790881 | -0.01527264 | 2.018502355 | 1205.456 | 3.917686
2.02227545 | -0.00962304 | 2.02108812 | -0.01529176 | 2.021681785 | 1203.854 | 3.830116
2.02541637 | -0.00963971 | 2.02421689 | -0.01531766 | 2.02481663 | 1205.932 | 3.777152
2.02861261 | -0.00965538 | 2.02739501 | -0.01533243 | 2.02800381 | 1203.109 | 3.839024
2.03196478 | -0.00967735 | 2.03075552 | -0.01535327 | 2.03136015 | 1200.05 | 4.03291
2.03516936 | -0.00969983 | 2.03397202 | -0.01537462 | 2.03457069 | 1197.1 | 3.848073
2.03828764 | -0.00972745 | 2.03713131 | -0.01540421 | 2.037709475 | 1195.691 | 3.755228
2.04146361 | -0.00975097 | 2.04029298 | -0.01542168 | 2.040878295 | 1190.411 | 3.780564
2.04466295 | -0.00975847 | 2.04347086 | -0.01543202 | 2.044066905 | 1189.383 | 3.794117
2.0478816 | -0.00977492 | 2.04672933 | -0.0154504 | 2.047305465 | 1187.88 | 3.849454
2.05110383 | -0.00979047 | 2.04991531 | -0.01547642 | 2.05050957 | 1190.501 | 3.810291
2.05427408 | -0.00981406 | 2.05305886 | -0.01550722 | 2.05366647 | 1191.593 | 3.760015
2.05745268 | -0.00983813 | 2.05620766 | -0.01552653 | 2.05683017 | 1186.936 | 3.762476
2.06069517 | -0.00985812 | 2.05944514 | -0.01554374 | 2.060070155 | 1183.172 | 3.839557
2.06393957 | -0.00988225 | 2.06272697 | -0.01556724 | 2.06333327 | 1180.422 | 3.85634
2.06707954 | -0.0099094 | 2.0659101 | -0.01559028 | 2.06649482 | 1176.079 | 3.725098
2.07019877 | -0.00992143 | 2.06899476 | -0.01560164 | 2.069596765 | 1173.431 | 3.644025
2.0733943 | -0.00992821 | 2.07219315 | -0.01561495 | 2.072793725 | 1174.167 | 3.752588
2.07668161 | -0.00993668 | 2.07542205 | -0.0156333 | 2.07605183 | 1176.464 | 3.829301
2.0798862 | -0.00994974 | 2.07868433 | -0.01566253 | 2.079285265 | 1181.798 | 3.812644
2.08302331 | -0.00998318 | 2.0818541 | -0.0156857 | 2.082438705 | 1174.505 | 3.71523
2.08616138 | -0.01001507 | 2.08500004 | -0.01570448 | 2.08558071 | 1165.858 | 3.676715
2.08940744 | -0.01003025 | 2.08820033 | -0.01572208 | 2.088803885 | 1164.602 | 3.755739
2.09274888 | -0.01005124 | 2.09147167 | -0.01574394 | 2.092110275 | 1162.539 | 3.847217
2.09594345 | -0.0100712 | 2.09466457 | -0.01577453 | 2.09530401 | 1165.245 | 3.717162
2.09904146 | -0.01008549 | 2.09783697 | -0.01580652 | 2.098439215 | 1171.387 | 3.662909
2.1022079 | -0.0101074 | 2.10101962 | -0.01583646 | 2.10161376 | 1172.859 | 3.720956
2.10543633 | -0.01013075 | 2.104182 | -0.01585124 | 2.104809165 | 1166.35 | 3.73736
2.10870457 | -0.01015388 | 2.10743713 | -0.01586937 | 2.10807085 | 1161.504 | 3.796364
2.1118722 | -0.01017163 | 2.11064601 | -0.01589009 | 2.111259105 | 1160.538 | 3.701632
2.11498404 | -0.01019066 | 2.1137886 | -0.01590531 | 2.11438632 | 1156.365 | 3.622727
2.11816335 | -0.01020829 | 2.11699963 | -0.01591408 | 2.11758149 | 1149.717 | 3.684162
2.12146401 | -0.01021455 | 2.12022042 | -0.01593239 | 2.120842215 | 1153.054 | 3.754351
2.1246953 | -0.01021818 | 2.12348986 | -0.01595515 | 2.12409258 | 1159.795 | 3.758801
2.12787104 | -0.01024813 | 2.12668872 | -0.01598031 | 2.12727988 | 1155.106 | 3.689143
2.13106227 | -0.0102722 | 2.12983441 | -0.01600441 | 2.13044834 | 1152.744 | 3.656166
2.13427162 | -0.01029665 | 2.13306546 | -0.01602752 | 2.13366854 | 1149.686 | 3.707143
2.13753366 | -0.01032264 | 2.13634157 | -0.01604385 | 2.136937615 | 1142.599 | 3.746826
2.14074421 | -0.01034072 | 2.13955235 | -0.01606351 | 2.14014828 | 1140.949 | 3.665854
2.14390254 | -0.01036409 | 2.14272642 | -0.01608507 | 2.14331448 | 1137.706 | 3.607339
2.14706016 | -0.01038313 | 2.14586401 | -0.01610682 | 2.146462085 | 1136.646 | 3.579381
2.15028405 | -0.01039072 | 2.14903402 | -0.01613449 | 2.149659035 | 1143.883 | 3.645369
2.15359592 | -0.01041357 | 2.15236902 | -0.01616022 | 2.15298247 | 1142.773 | 3.799776
2.1567986 | -0.01042735 | 2.15555215 | -0.01617625 | 2.156175375 | 1141.458 | 3.646665
2.15991688 | -0.01043522 | 2.1587081 | -0.01619899 | 2.15931249 | 1146.24 | 3.588386
2.16311431 | -0.01046432 | 2.16184688 | -0.01621751 | 2.162480595 | 1138.787 | 3.619604
2.16635847 | -0.01047954 | 2.16503191 | -0.0162407 | 2.16569519 | 1140.201 | 3.663012
2.16959882 | -0.01050283 | 2.16828275 | -0.01626714 | 2.168940785 | 1139.278 | 3.699133
2.17276549 | -0.01052931 | 2.17145705 | -0.01629587 | 2.17211127 | 1137.98 | 3.610006
2.1759007 | -0.01054917 | 2.17464995 | -0.01631797 | 2.175275325 | 1136.682 | 3.598577
2.17909312 | -0.01056625 | 2.17784739 | -0.01633736 | 2.178470255 | 1135.394 | 3.629561
2.18232059 | -0.01058435 | 2.18107295 | -0.01635507 | 2.18169677 | 1132.787 | 3.65916
2.18549848 | -0.01059577 | 2.18431902 | -0.01637117 | 2.18490875 | 1132.624 | 3.638227
2.1886375 | -0.0106079 | 2.18751669 | -0.01638861 | 2.188077095 | 1132.795 | 3.588814
2.19178295 | -0.01062719 | 2.19064593 | -0.01640937 | 2.19121444 | 1131.148 | 3.551385
2.19496679 | -0.01064432 | 2.19383597 | -0.01643443 | 2.19440138 | 1132.563 | 3.607155
2.19825006 | -0.01066805 | 2.19707108 | -0.01645815 | 2.19766057 | 1130.113 | 3.687246
2.20142674 | -0.01068734 | 2.20025897 | -0.01647916 | 2.200842855 | 1128.552 | 3.593859
2.20457792 | -0.01070478 | 2.2034061 | -0.01649408 | 2.20399201 | 1124.981 | 3.548363
2.20770955 | -0.01073157 | 2.20657253 | -0.01651571 | 2.20714104 | 1120.143 | 3.534982
2.21099782 | -0.01075508 | 2.2097888 | -0.01653825 | 2.21039331 | 1117.239 | 3.638285
2.21434426 | -0.01076438 | 2.21311903 | -0.01656527 | 2.213731645 | 1123.238 | 3.73973
2.21752286 | -0.01078275 | 2.21629429 | -0.01659157 | 2.216908575 | 1124.66 | 3.570707
2.22063994 | -0.01079577 | 2.21944976 | -0.01660782 | 2.22004485 | 1123.858 | 3.525986
2.22383404 | -0.01081467 | 2.22261572 | -0.0166217 | 2.22322488 | 1119.064 | 3.56628
2.227072 | -0.0108339 | 2.22582793 | -0.01663809 | 2.226449965 | 1115.282 | 3.602979
2.23030567 | -0.01085528 | 2.22909641 | -0.01666312 | 2.22970104 | 1114.596 | 3.62475
2.23344064 | -0.01087956 | 2.23225331 | -0.01668496 | 2.232846975 | 1111.065 | 3.500892
2.23658562 | -0.01089176 | 2.23536396 | -0.01670538 | 2.23597479 | 1112.664 | 3.477707
2.239779 | -0.01090952 | 2.23856735 | -0.01671826 | 2.239173175 | 1107.923 | 3.551146
2.24313283 | -0.01093417 | 2.24180579 | -0.01674437 | 2.24246931 | 1106.152 | 3.648945
2.2463026 | -0.01095412 | 2.24506879 | -0.01677578 | 2.245685695 | 1109.239 | 3.562774
2.24944448 | -0.01097029 | 2.24826837 | -0.01679666 | 2.248856425 | 1109.121 | 3.516909
2.2526741 | -0.01097577 | 2.25144911 | -0.0168134 | 2.252061605 | 1112.12 | 3.559738
2.25596833 | -0.01099511 | 2.25476599 | -0.01683951 | 2.25536716 | 1112.889 | 3.677445
2.25927782 | -0.01101312 | 2.2580688 | -0.01686113 | 2.25867331 | 1112.142 | 3.678143
2.26247025 | -0.01103391 | 2.2613008 | -0.01687049 | 2.261885525 | 1104.248 | 3.55976
2.26563358 | -0.01105011 | 2.2644608 | -0.01688623 | 2.26504719 | 1101.656 | 3.487165
2.26881695 | -0.01106307 | 2.26759195 | -0.01690402 | 2.26820445 | 1101.606 | 3.478135
2.27210927 | -0.01107887 | 2.27077675 | -0.01692582 | 2.27144301 | 1102.056 | 3.568345
2.27542448 | -0.01110516 | 2.27412677 | -0.01694192 | 2.274775625 | 1094.667 | 3.660416
2.27860713 | -0.01113115 | 2.27735043 | -0.01695454 | 2.27797878 | 1085.849 | 3.492265
2.28170538 | -0.01114927 | 2.28048086 | -0.01697165 | 2.28109312 | 1083.029 | 3.377311
2.28489828 | -0.01116458 | 2.28365946 | -0.01699228 | 2.28427887 | 1083.192 | 3.450519
2.28809929 | -0.01118984 | 2.28684616 | -0.01701555 | 2.287472725 | 1079.842 | 3.454208
2.29130864 | -0.01120052 | 2.29012346 | -0.01704389 | 2.29071605 | 1085.883 | 3.512075
2.29447412 | -0.01121299 | 2.29330373 | -0.01707336 | 2.293888925 | 1091.661 | 3.454538
2.2976203 | -0.01123635 | 2.29641509 | -0.01710048 | 2.297017695 | 1091.119 | 3.414708
2.30082965 | -0.0112519 | 2.29962397 | -0.01712316 | 2.30022681 | 1092.133 | 3.503153
2.30412769 | -0.01127283 | 2.30287004 | -0.01713962 | 2.303498865 | 1087.534 | 3.565996
2.30732512 | -0.0112849 | 2.30608463 | -0.01715791 | 2.306704875 | 1088.114 | 3.487575
2.31046367 | -0.01130321 | 2.30923653 | -0.01718559 | 2.3098501 | 1090.252 | 3.425725
2.31360316 | -0.01132557 | 2.31237841 | -0.01720636 | 2.312990785 | 1087.133 | 3.41924
2.31682277 | -0.01133945 | 2.3155725 | -0.01722888 | 2.316197635 | 1088.874 | 3.489064
2.3200841 | -0.01135589 | 2.31883812 | -0.01724969 | 2.31946111 | 1088.523 | 3.55294
2.32324862 | -0.01137912 | 2.32205153 | -0.01725781 | 2.322650075 | 1078.881 | 3.455888
2.32639074 | -0.01139613 | 2.32518983 | -0.01727856 | 2.325790285 | 1078.32 | 3.387033
2.32959485 | -0.01141887 | 2.32833743 | -0.01729205 | 2.32896614 | 1071.5 | 3.413759
2.3328557 | -0.01143579 | 2.33154559 | -0.01730523 | 2.332200645 | 1067.279 | 3.458946
2.33616185 | -0.01145139 | 2.33486032 | -0.01733063 | 2.335511085 | 1069.499 | 3.536839
2.33931136 | -0.01147298 | 2.33802819 | -0.01735598 | 2.338669775 | 1068.934 | 3.377324
2.3423965 | -0.01149996 | 2.34115791 | -0.01738199 | 2.341777205 | 1066.138 | 3.317294
2.3455677 | -0.01151613 | 2.34431362 | -0.01740455 | 2.34494066 | 1066.832 | 3.373778
2.3488307 | -0.01152809 | 2.34754968 | -0.01743121 | 2.34819019 | 1071.449 | 3.474203
2.35204911 | -0.01155433 | 2.35083365 | -0.01744574 | 2.35144138 | 1063.391 | 3.470385
2.35522223 | -0.01157856 | 2.3539834 | -0.01746858 | 2.354602815 | 1060.353 | 3.35704
2.35843062 | -0.01159377 | 2.35706282 | -0.01748828 | 2.35774672 | 1060.15 | 3.33333
2.3616147 | -0.0115981 | 2.36023211 | -0.01750442 | 2.360923405 | 1063.434 | 3.372978
2.36490679 | -0.0116131 | 2.36354709 | -0.01753291 | 2.36422694 | 1067.43 | 3.519691
2.36808157 | -0.01163534 | 2.36680269 | -0.01755686 | 2.36744213 | 1065.839 | 3.429432
2.37123919 | -0.01165541 | 2.36996222 | -0.01756768 | 2.370600705 | 1059.031 | 3.355781
2.37438488 | -0.01168048 | 2.37306666 | -0.01757853 | 2.37372577 | 1049.864 | 3.295217
2.37761545 | -0.01169704 | 2.37626386 | -0.01759824 | 2.376939655 | 1048.965 | 3.372698
2.38089514 | -0.01171434 | 2.37955976 | -0.01762844 | 2.38022745 | 1052.689 | 3.454904
2.38408804 | -0.01172917 | 2.38280535 | -0.01765846 | 2.383446695 | 1057.564 | 3.396711
2.3872292 | -0.01173964 | 2.38595295 | -0.01768289 | 2.386591075 | 1061.904 | 3.332206
2.39040709 | -0.01175698 | 2.38905692 | -0.01769792 | 2.389732005 | 1058.44 | 3.329926
2.39367986 | -0.01178036 | 2.39229202 | -0.01771664 | 2.39298594 | 1053.763 | 3.436486
2.39698291 | -0.01180318 | 2.39567924 | -0.01774294 | 2.396331075 | 1052.924 | 3.523578
2.40013456 | -0.0118261 | 2.39887428 | -0.0177657 | 2.39950442 | 1050.468 | 3.337394
2.40324664 | -0.01184458 | 2.40202045 | -0.0177843 | 2.402633545 | 1048.178 | 3.283463
2.40640926 | -0.01186689 | 2.4051559 | -0.01780031 | 2.40578258 | 1042.794 | 3.292272
2.40964317 | -0.01188424 | 2.40835357 | -0.01782773 | 2.40899837 | 1045.214 | 3.357297
2.41286969 | -0.01189753 | 2.41162014 | -0.01784568 | 2.412244915 | 1045.015 | 3.393011
2.41601491 | -0.01191788 | 2.41479015 | -0.01786286 | 2.41540253 | 1041.126 | 3.293614
2.41914868 | -0.01193554 | 2.41792488 | -0.0178746 | 2.41853678 | 1035.934 | 3.255013
2.42236233 | -0.01195209 | 2.42110062 | -0.01789049 | 2.421731475 | 1033.222 | 3.305161
2.42575312 | -0.01196318 | 2.42439389 | -0.01791606 | 2.425073505 | 1037.663 | 3.460479
2.42893457 | -0.01198267 | 2.42766619 | -0.0179413 | 2.42830038 | 1038.002 | 3.348956
2.4320941 | -0.01200324 | 2.43082619 | -0.01796155 | 2.431460145 | 1035.479 | 3.275856
2.43519926 | -0.01201772 | 2.4339509 | -0.01798308 | 2.43457508 | 1036.526 | 3.227079
2.43843174 | -0.01204266 | 2.43712831 | -0.01800249 | 2.437780025 | 1031.468 | 3.313903
2.44173145 | -0.01204341 | 2.44040179 | -0.01802675 | 2.44106662 | 1040.284 | 3.404506
2.44490337 | -0.01206696 | 2.44362402 | -0.01804039 | 2.444263695 | 1033.131 | 3.314433
2.44803429 | -0.01209574 | 2.44676614 | -0.01805078 | 2.447400215 | 1021.955 | 3.222909
2.45120168 | -0.01211226 | 2.44991899 | -0.01807275 | 2.450560335 | 1022.2 | 3.229887
2.45449543 | -0.0121293 | 2.45308852 | -0.01810004 | 2.453791975 | 1024.694 | 3.307412
2.45778632 | -0.01213571 | 2.45645618 | -0.01811665 | 2.45712125 | 1027.092 | 3.41548
2.46095109 | -0.01214388 | 2.45963883 | -0.01812956 | 2.46029496 | 1026.986 | 3.259524
2.46403432 | -0.01216933 | 2.46272612 | -0.01815376 | 2.46338022 | 1024.072 | 3.164024
2.46722484 | -0.01219304 | 2.46586227 | -0.01818213 | 2.466543555 | 1023.936 | 3.239268
2.47049856 | -0.01220721 | 2.46908879 | -0.01820902 | 2.469793675 | 1027.602 | 3.333872
2.47365975 | -0.01222641 | 2.47237158 | -0.018224 | 2.473015665 | 1023.161 | 3.303768
2.47678876 | -0.01225698 | 2.4755621 | -0.01824236 | 2.47617543 | 1014.932 | 3.219946
2.4799304 | -0.01227521 | 2.4786644 | -0.0182602 | 2.4792974 | 1012.403 | 3.164639
2.4830935 | -0.01228767 | 2.48184705 | -0.01828109 | 2.482470275 | 1014.069 | 3.214871
2.48640823 | -0.01229752 | 2.48510909 | -0.01829526 | 2.48575866 | 1013.675 | 3.334001
2.48960185 | -0.0123233 | 2.48831224 | -0.0183169 | 2.488957045 | 1009.29 | 3.235111
2.49274325 | -0.01234055 | 2.49149346 | -0.01833512 | 2.492118355 | 1007.384 | 3.187666
2.49589372 | -0.01235358 | 2.49460602 | -0.01834924 | 2.49524987 | 1005.559 | 3.151781
2.49909472 | -0.01236768 | 2.4977839 | -0.01836936 | 2.49843931 | 1006.055 | 3.207961
2.50257182 | -0.01236531 | 2.50116658 | -0.01838982 | 2.5018692 | 1014.438 | 3.465035
2.50608087 | -0.01238329 | 2.50472164 | -0.01841172 | 2.505401255 | 1013.67 | 3.581694
2.50936055 | -0.01240904 | 2.50803804 | -0.0184284 | 2.508699295 | 1006.844 | 3.331868
2.51260424 | -0.01243426 | 2.51126671 | -0.01844646 | 2.511935475 | 1000.981 | 3.248842
2.51592517 | -0.01245729 | 2.51455307 | -0.01846579 | 2.51523912 | 996.728 | 3.299861
2.51918697 | -0.01247265 | 2.51789045 | -0.01848232 | 2.51853871 | 994.8148 | 3.285637
2.52237558 | -0.01248413 | 2.52108908 | -0.01851004 | 2.52173233 | 1000.212 | 3.185679
2.52550793 | -0.01250061 | 2.52420998 | -0.01853889 | 2.524858955 | 1003.803 | 3.132902
2.52870274 | -0.01252523 | 2.52736783 | -0.01855678 | 2.528035285 | 998.1914 | 3.179497
2.53198481 | -0.01253503 | 2.53061366 | -0.01857462 | 2.531299235 | 999.6014 | 3.260348
2.53518081 | -0.01255023 | 2.5338726 | -0.0185965 | 2.534526705 | 1000.386 | 3.22745
2.53832555 | -0.01256079 | 2.53704882 | -0.01861442 | 2.537687185 | 1001.547 | 3.163536
2.5414803 | -0.01257268 | 2.54019427 | -0.01864248 | 2.540837285 | 1006.944 | 3.163475
2.5446713 | -0.01259789 | 2.54337215 | -0.01866106 | 2.544021725 | 1001.374 | 3.197685
2.54791832 | -0.01262043 | 2.54662108 | -0.0186726 | 2.5472697 | 993.66 | 3.239911
2.55110168 | -0.01264031 | 2.54980469 | -0.01869695 | 2.550453185 | 993.4173 | 3.162915
2.55424213 | -0.01264966 | 2.55294418 | -0.01873227 | 2.553593155 | 1003.524 | 3.135168
2.55739903 | -0.01266275 | 2.5560813 | -0.0187568 | 2.556740165 | 1006.653 | 3.163024
2.56062675 | -0.01267454 | 2.55928111 | -0.01877852 | 2.55995393 | 1009.008 | 3.23893
2.56387091 | -0.01269725 | 2.56252551 | -0.01879436 | 2.56319821 | 1003.278 | 3.264209
2.56704736 | -0.0127141 | 2.56574559 | -0.0188123 | 2.566396475 | 1001.402 | 3.205749
2.5701437 | -0.01273086 | 2.56888843 | -0.01883449 | 2.569516065 | 1001.668 | 3.124379
2.57333159 | -0.01275077 | 2.57203579 | -0.01884867 | 2.57268369 | 996.5429 | 3.164792
2.57663155 | -0.01277099 | 2.57526398 | -0.01886288 | 2.575947765 | 991.211 | 3.244089
2.57982779 | -0.01279055 | 2.57856631 | -0.01888354 | 2.57919705 | 989.3018 | 3.217625
2.58298993 | -0.01280917 | 2.58172321 | -0.01889898 | 2.58235657 | 985.4063 | 3.119565
2.58614802 | -0.01283196 | 2.58482552 | -0.01892392 | 2.58548677 | 984.0903 | 3.082459
2.58930373 | -0.01284575 | 2.58804727 | -0.01894346 | 2.5886755 | 984.4579 | 3.138584
2.59256601 | -0.01285476 | 2.59127259 | -0.01896804 | 2.5919193 | 989.4962 | 3.201556
2.5957787 | -0.01287228 | 2.59449744 | -0.01899031 | 2.59513807 | 989.3614 | 3.184744
2.59894991 | -0.0128937 | 2.59770989 | -0.01900651 | 2.5983299 | 984.4627 | 3.150056
2.60213518 | -0.01290659 | 2.60088348 | -0.0190179 | 2.60150933 | 981.3584 | 3.125095
2.60533977 | -0.012914 | 2.60407233 | -0.01903125 | 2.60470605 | 981.8112 | 3.137852
2.6086297 | -0.01292698 | 2.60733294 | -0.01904965 | 2.60798132 | 981.9555 | 3.215933
2.61181068 | -0.01294205 | 2.61051798 | -0.01906888 | 2.61116433 | 981.5644 | 3.124952
2.61494184 | -0.01296833 | 2.61366534 | -0.01908683 | 2.61430359 | 975.2128 | 3.071416
2.61813521 | -0.01299417 | 2.61680841 | -0.01910765 | 2.61747181 | 970.4278 | 3.082109
2.62139988 | -0.0130081 | 2.61999011 | -0.01913655 | 2.620694995 | 975.1937 | 3.135549
2.62459588 | -0.01302084 | 2.62328005 | -0.01914983 | 2.623937965 | 973.0206 | 3.159
2.6277802 | -0.0130359 | 2.62647581 | -0.01915859 | 2.627128005 | 967.6051 | 3.095337
2.6309557 | -0.01304896 | 2.62963462 | -0.01917809 | 2.63029516 | 968.3199 | 3.065687
2.63418984 | -0.01306426 | 2.6328311 | -0.01919849 | 2.63351047 | 968.3556 | 3.113506
2.63751411 | -0.01308694 | 2.63611579 | -0.01922648 | 2.63681495 | 968.4253 | 3.200027
2.64068317 | -0.01310294 | 2.6394012 | -0.01924759 | 2.640042185 | 968.4568 | 3.125387
2.64382553 | -0.01312276 | 2.6425519 | -0.01926049 | 2.643188715 | 962.7764 | 3.038342
2.64698315 | -0.01314622 | 2.64569163 | -0.01927436 | 2.64633739 | 955.8132 | 3.020508
2.650172 | -0.01315754 | 2.64888763 | -0.0193001 | 2.649529815 | 960.3382 | 3.058585
2.6534245 | -0.01316463 | 2.65212846 | -0.01932436 | 2.65277648 | 966.1422 | 3.127318
2.65658402 | -0.0131735 | 2.65536118 | -0.01935098 | 2.6559726 | 972.2624 | 3.097687
2.65974379 | -0.01319321 | 2.65851712 | -0.01937113 | 2.659130455 | 970.1051 | 3.066858
2.66293144 | -0.01321135 | 2.66161966 | -0.01938848 | 2.66227555 | 967.3672 | 3.046767
2.66613269 | -0.01323088 | 2.66478562 | -0.01941411 | 2.665459155 | 967.9066 | 3.080574
2.6694119 | -0.01324963 | 2.66805005 | -0.01943733 | 2.668730975 | 967.5976 | 3.166311
2.67261219 | -0.01326669 | 2.67119622 | -0.01944569 | 2.671904205 | 961.0431 | 3.06001
2.67573547 | -0.01328536 | 2.67439699 | -0.01946056 | 2.67506623 | 956.8481 | 3.03221
2.67893291 | -0.01330213 | 2.67755318 | -0.01948219 | 2.678243045 | 956.7976 | 3.039649
2.68217158 | -0.01331576 | 2.68075681 | -0.01950887 | 2.681464195 | 960.6437 | 3.088183
2.68538547 | -0.01332623 | 2.68400812 | -0.01952313 | 2.684696795 | 960.0379 | 3.104398
2.68851209 | -0.01335124 | 2.68722248 | -0.01954286 | 2.687867285 | 955.1264 | 3.036005
2.69165659 | -0.01336666 | 2.69031882 | -0.0195713 | 2.690987705 | 959.0337 | 2.986492
2.69486642 | -0.0133838 | 2.69344544 | -0.01959377 | 2.69415593 | 959.2151 | 3.038722
2.6981771 | -0.01340474 | 2.69668579 | -0.01960684 | 2.697431445 | 952.9821 | 3.131715
2.7013185 | -0.01341895 | 2.69996858 | -0.01962659 | 2.70064354 | 953.2314 | 3.061469
2.70445871 | -0.01342894 | 2.70313168 | -0.0196458 | 2.703795195 | 955.2918 | 3.007503
2.70763302 | -0.01344405 | 2.7062254 | -0.01966827 | 2.70692921 | 956.473 | 2.99575
2.71085358 | -0.01345896 | 2.70942116 | -0.01968708 | 2.71013737 | 955.9382 | 3.067661
2.71417284 | -0.01347739 | 2.71268749 | -0.01970624 | 2.713430165 | 953.8189 | 3.144219
2.71733427 | -0.01349765 | 2.71590948 | -0.01972384 | 2.716621875 | 950.1488 | 3.038456
2.72049236 | -0.0135168 | 2.71906281 | -0.01973655 | 2.719777585 | 944.6918 | 2.989784
2.72364306 | -0.01353934 | 2.72222614 | -0.01975892 | 2.7229346 | 942.2424 | 2.97854
2.72686505 | -0.01355299 | 2.72539353 | -0.01978842 | 2.72612929 | 947.452 | 3.018494
2.73012614 | -0.01356748 | 2.72868133 | -0.01981361 | 2.729403735 | 950.1305 | 3.106765
2.73328948 | -0.01358186 | 2.73183393 | -0.01983356 | 2.732561705 | 950.4348 | 3.000964
2.73640585 | -0.01358553 | 2.7349925 | -0.01985075 | 2.735699175 | 954.5692 | 2.988446
2.73959517 | -0.01360323 | 2.73818016 | -0.01986391 | 2.738887665 | 949.9993 | 3.036349
2.74281001 | -0.01362342 | 2.74139285 | -0.01988239 | 2.74210143 | 946.7685 | 3.047883
2.74602747 | -0.01363894 | 2.74469161 | -0.01989796 | 2.74535954 | 944.3489 | 3.080734
2.749192 | -0.01365841 | 2.74785304 | -0.01991293 | 2.74852252 | 939.8173 | 2.97979
2.75241733 | -0.0136773 | 2.7510345 | -0.01993232 | 2.751725915 | 937.6547 | 3.007142
2.75569677 | -0.01369783 | 2.75432897 | -0.01995581 | 2.75501287 | 936.6098 | 3.080312
2.75913739 | -0.01371252 | 2.75768185 | -0.01997328 | 2.75840962 | 935.3962 | 3.179368
2.76235056 | -0.01372168 | 2.76096368 | -0.01998627 | 2.76165712 | 934.7984 | 3.036729
2.76549244 | -0.01373659 | 2.76413918 | -0.02001329 | 2.76481581 | 938.2403 | 2.958174
2.76864648 | -0.01375416 | 2.76727128 | -0.02003726 | 2.76795888 | 938.9541 | 2.950077
2.77185678 | -0.0137726 | 2.77045751 | -0.0200523 | 2.771157145 | 934.9239 | 2.996579
2.77511072 | -0.01379138 | 2.7736969 | -0.02007148 | 2.77440381 | 932.6808 | 3.031743
2.77828383 | -0.01380978 | 2.77689767 | -0.02009088 | 2.77759075 | 930.7705 | 2.969354
2.78139377 | -0.01383315 | 2.78010011 | -0.02011066 | 2.78074694 | 926.6807 | 2.931234
2.78456473 | -0.01385117 | 2.78320837 | -0.02012141 | 2.78388655 | 920.8375 | 2.900243
2.78779674 | -0.01385577 | 2.78641748 | -0.02014144 | 2.78710711 | 925.8261 | 2.973645
2.79103494 | -0.01386669 | 2.78969622 | -0.02016483 | 2.79036558 | 929.3659 | 3.022544
2.79420757 | -0.01388601 | 2.79286242 | -0.02018637 | 2.793534995 | 928.0541 | 2.943467
2.79731488 | -0.01390354 | 2.7959969 | -0.02020263 | 2.79665589 | 925.1041 | 2.891756
2.80048156 | -0.01391876 | 2.7991538 | -0.02022528 | 2.79981768 | 926.298 | 2.926872
2.8037281 | -0.01393422 | 2.80235028 | -0.0202572 | 2.80303919 | 931.7801 | 2.992909
2.80695534 | -0.01394784 | 2.80561852 | -0.02028167 | 2.80628693 | 934.5506 | 3.030679
2.81011534 | -0.01396286 | 2.80880761 | -0.02030224 | 2.809461475 | 934.8329 | 2.967221
2.81326151 | -0.01397916 | 2.81192112 | -0.02032194 | 2.812591315 | 934.117 | 2.924757
2.81643963 | -0.01399681 | 2.81509829 | -0.02034195 | 2.81576896 | 932.8662 | 2.966305
2.81978679 | -0.0140182 | 2.81835485 | -0.02035946 | 2.81907082 | 928.528 | 3.073031
2.82297421 | -0.01403305 | 2.82165813 | -0.02037232 | 2.82231617 | 925.1391 | 3.007899
2.8261025 | -0.01405432 | 2.82480669 | -0.0203951 | 2.825454595 | 923.5098 | 2.900923
2.82924891 | -0.01406655 | 2.82789946 | -0.02041463 | 2.828574185 | 924.673 | 2.882786
2.83245802 | -0.01407895 | 2.83107233 | -0.0204284 | 2.831765175 | 922.9372 | 2.947853
2.83573031 | -0.01409327 | 2.83434296 | -0.02044904 | 2.835036635 | 923.5162 | 3.020299
2.83893156 | -0.01410311 | 2.83756089 | -0.02047177 | 2.838246225 | 927.2942 | 2.970171
2.84203315 | -0.01411463 | 2.84070015 | -0.02048903 | 2.84136665 | 927.7082 | 2.894198
2.84517956 | -0.01413119 | 2.84380126 | -0.02050883 | 2.84449041 | 926.9201 | 2.896707
2.84841108 | -0.01414832 | 2.84700918 | -0.02053044 | 2.84771013 | 926.655 | 2.983996
2.85169005 | -0.01416676 | 2.85031915 | -0.02054941 | 2.8510046 | 924.4385 | 3.049186
2.8548522 | -0.01419138 | 2.85350943 | -0.02056663 | 2.854180815 | 918.5055 | 2.926793
2.85794878 | -0.014205 | 2.85668087 | -0.02058114 | 2.857314825 | 916.582 | 2.875591
2.86113381 | -0.01421168 | 2.85978961 | -0.02060056 | 2.86046171 | 920.3351 | 2.890283
2.86441612 | -0.01423566 | 2.8629849 | -0.02062079 | 2.86370051 | 916.1066 | 2.973934
2.86764359 | -0.01425286 | 2.86626673 | -0.02063618 | 2.86695516 | 912.7971 | 2.976221
2.87080455 | -0.01427056 | 2.86940861 | -0.02065353 | 2.87010658 | 910.2656 | 2.872618
2.87390351 | -0.01428149 | 2.87255502 | -0.0206698 | 2.873229265 | 910.4859 | 2.842817
2.87711143 | -0.0142853 | 2.87574005 | -0.02069858 | 2.87642574 | 920.0703 | 2.925664
2.8805058 | -0.01430058 | 2.87905908 | -0.02072449 | 2.87978244 | 922.6536 | 3.092736
2.88370109 | -0.01432814 | 2.88237977 | -0.02074446 | 2.88304043 | 916.568 | 2.996083
2.88688397 | -0.01434793 | 2.88557339 | -0.02076522 | 2.88622868 | 914.6423 | 2.919178
2.89001727 | -0.01436689 | 2.88867378 | -0.02079485 | 2.889345525 | 917.4246 | 2.855134
2.89320278 | -0.01438047 | 2.89187646 | -0.02081543 | 2.89253962 | 918.388 | 2.93188
2.89647794 | -0.01440462 | 2.89513183 | -0.02083532 | 2.895804885 | 913.8949 | 2.991445
2.89965677 | -0.01442314 | 2.89834642 | -0.02085774 | 2.899001595 | 913.3688 | 2.920616
2.90275025 | -0.01443491 | 2.90147042 | -0.02087401 | 2.902110335 | 913.1965 | 2.839158
2.90589452 | -0.01444196 | 2.9045887 | -0.02088628 | 2.90524161 | 913.3529 | 2.859714
2.90918016 | -0.01444903 | 2.90777183 | -0.02091002 | 2.908475995 | 918.9261 | 2.963148
2.91246319 | -0.0144619 | 2.91108942 | -0.02094022 | 2.911776305 | 924.7666 | 3.042379
2.91565919 | -0.01448414 | 2.91427708 | -0.020963 | 2.914968135 | 922.6319 | 2.948291
2.91875601 | -0.0144978 | 2.91745734 | -0.02098349 | 2.918106675 | 923.5553 | 2.897166
2.92194271 | -0.01451079 | 2.92062092 | -0.02100663 | 2.921281815 | 926.0444 | 2.936369
2.92519069 | -0.01453069 | 2.92381263 | -0.02101573 | 2.92450166 | 918.4472 | 2.969488
2.92837954 | -0.01455033 | 2.92707682 | -0.02102589 | 2.92772818 | 911.4783 | 2.952146
2.93152857 | -0.01456609 | 2.9302845 | -0.02104423 | 2.930906535 | 910.3326 | 2.895181
2.93463278 | -0.01458389 | 2.93335104 | -0.02107283 | 2.93399191 | 913.2009 | 2.813142
2.93782425 | -0.01460144 | 2.93651199 | -0.02109657 | 2.93716812 | 913.789 | 2.901452
2.94120002 | -0.01461041 | 2.93974495 | -0.02112286 | 2.940472485 | 919.6216 | 3.029129
2.94441104 | -0.01462526 | 2.94301486 | -0.02114652 | 2.94371295 | 921.4187 | 2.982913
2.94755983 | -0.01464072 | 2.94619441 | -0.02116879 | 2.94687712 | 922.3134 | 2.916941
2.95066905 | -0.01465993 | 2.94933105 | -0.02118373 | 2.95000005 | 917.9222 | 2.873463
2.9538343 | -0.01468545 | 2.95251131 | -0.0212053 | 2.953172805 | 913.6473 | 2.905561
2.95708084 | -0.01470021 | 2.95576096 | -0.02122575 | 2.9564209 | 913.9415 | 2.968091
2.96026516 | -0.01471528 | 2.95897198 | -0.02124141 | 2.95961857 | 911.8264 | 2.919102
2.96337843 | -0.01473144 | 2.96211767 | -0.02125473 | 2.96274805 | 908.1165 | 2.847737
2.96651077 | -0.0147489 | 2.9652431 | -0.02126595 | 2.965876935 | 902.7756 | 2.833037
2.96975732 | -0.01476823 | 2.96846485 | -0.02127416 | 2.969111085 | 895.0141 | 2.907161
2.97306824 | -0.01477887 | 2.97178102 | -0.02129315 | 2.97242463 | 896.5357 | 2.96819
2.97627163 | -0.01478583 | 2.97494364 | -0.02131336 | 2.975607635 | 900.5064 | 2.859997
2.97937322 | -0.01480423 | 2.97809815 | -0.02133948 | 2.978735685 | 901.8647 | 2.818953
2.98251629 | -0.01482365 | 2.98122406 | -0.02136539 | 2.981870175 | 902.6281 | 2.828082
2.98574948 | -0.01484565 | 2.98439503 | -0.02138632 | 2.985072255 | 899.7131 | 2.88562
2.98898196 | -0.014863 | 2.98765564 | -0.02140427 | 2.9883188 | 897.5661 | 2.917474
2.99214268 | -0.01487118 | 2.99086523 | -0.02141893 | 2.991503955 | 898.2866 | 2.860035
2.99524355 | -0.01487854 | 2.99400592 | -0.02143494 | 2.994624735 | 900.0967 | 2.806179
2.99840546 | -0.01489021 | 2.9971652 | -0.02144606 | 2.99778533 | 897.4623 | 2.840678
3.00195026 | -0.01488359 | 3.00050211 | -0.02146746 | 3.001226185 | 908.327 | 3.10673
3.0057013 | -0.01491175 | 3.00425577 | -0.02149519 | 3.004978535 | 905.3064 | 3.402694
3.00909996 | -0.014928 | 3.00775027 | -0.02151427 | 3.008425115 | 904.0794 | 3.118097
3.01234508 | -0.01495045 | 3.01099038 | -0.02153626 | 3.01166773 | 901.4267 | 2.927281
3.015589 | -0.01497283 | 3.01422143 | -0.02156069 | 3.014905215 | 899.9823 | 2.916017
3.01883602 | -0.0149882 | 3.01749563 | -0.02157742 | 3.018165825 | 898.1895 | 2.931568
3.02200198 | -0.01500406 | 3.02071881 | -0.02159335 | 3.021360395 | 895.8271 | 2.865556
3.025105 | -0.01502135 | 3.02386427 | -0.02160749 | 3.024484635 | 891.9724 | 2.792757
3.02830529 | -0.0150421 | 3.02700996 | -0.02163575 | 3.027657625 | 893.1963 | 2.832161
3.03158212 | -0.01506107 | 3.03018785 | -0.0216489 | 3.030884985 | 887.9831 | 2.874254
3.0348208 | -0.01507581 | 3.03344846 | -0.02165931 | 3.03413463 | 883.4681 | 2.878294
3.03797412 | -0.01509328 | 3.03665924 | -0.02167631 | 3.03731668 | 880.8561 | 2.807084
3.04109645 | -0.01509778 | 3.03983593 | -0.02170009 | 3.04046619 | 887.7454 | 2.785114
3.04427862 | -0.01511737 | 3.043015 | -0.02172359 | 3.04364681 | 887.2361 | 2.822771
3.04755068 | -0.01513447 | 3.04623294 | -0.02175075 | 3.04689181 | 889.6296 | 2.882965
3.05074096 | -0.01514438 | 3.04943657 | -0.02176832 | 3.050088765 | 890.9075 | 2.846149
3.05385566 | -0.01515717 | 3.0526278 | -0.0217896 | 3.05324173 | 892.6167 | 2.811695
3.05701828 | -0.01517446 | 3.05569482 | -0.02180864 | 3.05635655 | 891.1203 | 2.77801
3.06021333 | -0.01519363 | 3.05884433 | -0.02182262 | 3.05952883 | 886.2507 | 2.819159
3.06353664 | -0.01520062 | 3.06215525 | -0.02184135 | 3.062845945 | 889.3963 | 2.945013
3.06671095 | -0.01522183 | 3.06540513 | -0.02186568 | 3.06605804 | 888.4843 | 2.855361
3.06986284 | -0.01524073 | 3.06856298 | -0.02189094 | 3.06921291 | 889.17 | 2.804134
3.07301331 | -0.01525339 | 3.07170105 | -0.02190675 | 3.07235718 | 888.3233 | 2.794459
3.07620835 | -0.01526562 | 3.07486629 | -0.02192219 | 3.07553732 | 887.4785 | 2.823649
3.07943654 | -0.01526967 | 3.07813907 | -0.0219363 | 3.078787805 | 889.8679 | 2.888619
3.0826025 | -0.01528573 | 3.08134103 | -0.0219547 | 3.081971765 | 888.6028 | 2.83129
3.08569622 | -0.01531247 | 3.08449221 | -0.02197536 | 3.085094215 | 883.3434 | 2.766407
3.08885264 | -0.01533806 | 3.08762407 | -0.02199748 | 3.088238355 | 879.3203 | 2.771031
3.09207296 | -0.01535155 | 3.09082913 | -0.02201046 | 3.091451045 | 876.666 | 2.82072
3.09528303 | -0.01534872 | 3.09406185 | -0.02203039 | 3.09467244 | 885.1713 | 2.837787
3.09848022 | -0.01536519 | 3.09723091 | -0.02205066 | 3.097855565 | 884.6074 | 2.816713
3.10164809 | -0.01538119 | 3.10036635 | -0.02207295 | 3.10100722 | 885.2619 | 2.789009
3.10486507 | -0.01540052 | 3.10354781 | -0.02209604 | 3.10420644 | 884.6667 | 2.831195
3.10811234 | -0.0154214 | 3.10679722 | -0.02212123 | 3.10745478 | 884.2986 | 2.8731
3.11129856 | -0.01543746 | 3.11003351 | -0.0221395 | 3.110666035 | 882.9506 | 2.837544
3.11444068 | -0.0154538 | 3.11318302 | -0.02216063 | 3.11381185 | 882.8897 | 2.777503
3.11761451 | -0.01547037 | 3.11631036 | -0.02218643 | 3.116962435 | 884.9557 | 2.784874
3.12080121 | -0.01548945 | 3.11950064 | -0.02220585 | 3.120150925 | 882.7275 | 2.81812
3.1241231 | -0.01550741 | 3.12278128 | -0.0222156 | 3.12345219 | 876.312 | 2.903528
3.12730908 | -0.01552355 | 3.12598276 | -0.02222673 | 3.12664592 | 871.5127 | 2.79104
3.13049865 | -0.01553207 | 3.1291945 | -0.02224294 | 3.129846575 | 872.8022 | 2.791475
3.13365054 | -0.0155396 | 3.13235903 | -0.02226225 | 3.133004785 | 876.0861 | 2.761678
3.13687515 | -0.01555646 | 3.13555503 | -0.02228113 | 3.13621509 | 874.6477 | 2.810195
3.14007688 | -0.0155772 | 3.13879514 | -0.02230226 | 3.13943601 | 872.4192 | 2.813581
3.14324498 | -0.01559091 | 3.14193749 | -0.02232225 | 3.142591235 | 873.0662 | 2.753699
3.1463666 | -0.01560947 | 3.14508772 | -0.02233622 | 3.14572716 | 868.5117 | 2.730729
3.14954996 | -0.01563198 | 3.1482408 | -0.02235257 | 3.14889538 | 863.1797 | 2.74319
3.15279293 | -0.01564545 | 3.1514349 | -0.02237025 | 3.152113915 | 862.786 | 2.77754
3.15598845 | -0.01565594 | 3.15466833 | -0.02239158 | 3.15532839 | 865.5766 | 2.777889
3.15919876 | -0.01567643 | 3.15786147 | -0.02241054 | 3.158530115 | 862.4412 | 2.766319
3.16236901 | -0.01569485 | 3.16098905 | -0.02242652 | 3.16167903 | 858.9087 | 2.710192
3.16553831 | -0.01570872 | 3.16421461 | -0.02244709 | 3.16487646 | 859.7256 | 2.747606
3.16874909 | -0.01572403 | 3.16739631 | -0.02247109 | 3.1680727 | 861.4983 | 2.750722
3.17192483 | -0.01574107 | 3.1705792 | -0.02249771 | 3.171252015 | 863.7107 | 2.742491
3.17508221 | -0.01574835 | 3.17376709 | -0.02251652 | 3.17442465 | 866.8639 | 2.745241
3.17823386 | -0.01575222 | 3.17691374 | -0.02252885 | 3.1775738 | 868.5615 | 2.732557
3.18143487 | -0.01577522 | 3.18012524 | -0.02255052 | 3.180780055 | 865.5186 | 2.779951
3.18476248 | -0.01579804 | 3.18343782 | -0.02257606 | 3.18410015 | 864.3337 | 2.871637
3.18792892 | -0.01581794 | 3.18665552 | -0.02259375 | 3.18729222 | 860.8792 | 2.7535
3.19107223 | -0.01583389 | 3.18981433 | -0.02261506 | 3.19044328 | 861.0879 | 2.713011
3.1942358 | -0.01584836 | 3.19291902 | -0.02263902 | 3.19357741 | 863.291 | 2.702214
3.19742107 | -0.01586986 | 3.19607949 | -0.02265729 | 3.19675028 | 859.3615 | 2.732876
3.20062733 | -0.01589092 | 3.19931722 | -0.02267933 | 3.199972275 | 857.4152 | 2.765723
3.20379782 | -0.01589793 | 3.20250535 | -0.0227013 | 3.203151585 | 862.2092 | 2.73361
3.20690012 | -0.01590563 | 3.20562577 | -0.02271738 | 3.206262945 | 863.8968 | 2.685269
3.21008539 | -0.01591611 | 3.20876575 | -0.02272947 | 3.20942557 | 862.2974 | 2.729653
3.21334672 | -0.01592806 | 3.21195102 | -0.02274439 | 3.21264887 | 861.3051 | 2.777844
3.2166059 | -0.01594673 | 3.21521449 | -0.0227581 | 3.215910195 | 856.4791 | 2.801126
3.21977973 | -0.01596403 | 3.21840525 | -0.02277402 | 3.21909249 | 853.4302 | 2.720718
3.22289824 | -0.01597505 | 3.2215755 | -0.02279116 | 3.22223687 | 854.0085 | 2.684418
3.22608781 | -0.01598985 | 3.22476172 | -0.02281676 | 3.225424765 | 856.7999 | 2.726939
3.22933769 | -0.01600737 | 3.22797227 | -0.02284776 | 3.22865498 | 860.8456 | 2.774182
3.23253155 | -0.01602155 | 3.23117685 | -0.02286807 | 3.2318542 | 861.3877 | 2.754902
3.235672 | -0.01603652 | 3.23435235 | -0.02288101 | 3.235012175 | 858.0451 | 2.714963
3.23878741 | -0.01604289 | 3.23748803 | -0.02287795 | 3.23813772 | 851.176 | 2.671124
3.24195457 | -0.01605138 | 3.24067116 | -0.02289354 | 3.241312865 | 852.2015 | 2.704235
3.24526882 | -0.01607212 | 3.24395823 | -0.02291609 | 3.244613525 | 850.5946 | 2.810175
3.24845529 | -0.01608584 | 3.24717855 | -0.02294676 | 3.24781692 | 856.3254 | 2.733969
3.25164151 | -0.01609914 | 3.25036073 | -0.02297214 | 3.25100112 | 859.7338 | 2.732138
3.25489998 | -0.01611955 | 3.25360632 | -0.02298955 | 3.25425315 | 855.8552 | 2.789574
3.25818563 | -0.01614309 | 3.25689435 | -0.02300595 | 3.25753999 | 849.964 | 2.803377
3.26146889 | -0.01617012 | 3.26020098 | -0.02302755 | 3.260834935 | 844.8872 | 2.792221
3.26464653 | -0.0161773 | 3.26340175 | -0.02304939 | 3.26402414 | 849.5299 | 2.701922
3.26776195 | -0.01619097 | 3.26651263 | -0.02306938 | 3.26713729 | 850.2276 | 2.6458
3.2709496 | -0.01621036 | 3.26968956 | -0.02308452 | 3.27031958 | 845.8016 | 2.698628
3.27421761 | -0.01621987 | 3.27290916 | -0.02310076 | 3.273563385 | 846.5981 | 2.744907
3.27738881 | -0.01623246 | 3.2761445 | -0.02312319 | 3.276766655 | 848.9173 | 2.715597
3.28052974 | -0.01624844 | 3.27928233 | -0.02314346 | 3.279906035 | 848.6213 | 2.664609
3.28365493 | -0.01625846 | 3.28239608 | -0.02316055 | 3.283025505 | 849.6742 | 2.648891
3.28685451 | -0.01627815 | 3.28559709 | -0.02318055 | 3.2862258 | 847.4228 | 2.715606
3.29011798 | -0.01629342 | 3.28882241 | -0.02320321 | 3.289470195 | 848.5355 | 2.751179
3.29329491 | -0.01630328 | 3.2920053 | -0.02322611 | 3.292650105 | 852.4078 | 2.704423
3.29643464 | -0.01631717 | 3.29515409 | -0.02324032 | 3.295794365 | 850.2032 | 2.676726
3.29956555 | -0.0163354 | 3.29827833 | -0.02325477 | 3.29892194 | 846.0437 | 2.65257
3.30279589 | -0.01634785 | 3.30149698 | -0.02326543 | 3.302146435 | 842.7664 | 2.72278
3.3061533 | -0.01635941 | 3.30482101 | -0.0232753 | 3.305487155 | 839.4499 | 2.809907
3.30930638 | -0.01637377 | 3.30804014 | -0.02329947 | 3.30867326 | 841.7676 | 2.678268
3.31240749 | -0.01638099 | 3.31121755 | -0.02332356 | 3.31181252 | 847.5082 | 2.651538
3.31557369 | -0.01640101 | 3.31434083 | -0.02334897 | 3.31495726 | 847.736 | 2.665551
3.31876826 | -0.01642483 | 3.31751537 | -0.02335836 | 3.318141815 | 838.4234 | 2.684834
3.32202864 | -0.01643663 | 3.32077312 | -0.02337387 | 3.32140088 | 837.7593 | 2.731394
3.32519412 | -0.01645779 | 3.3239069 | -0.02339952 | 3.32455051 | 837.5516 | 2.638305
3.32829213 | -0.01648521 | 3.32701945 | -0.02341821 | 3.32765579 | 831.0336 | 2.590712
3.33147717 | -0.01649802 | 3.33013439 | -0.02342983 | 3.33080578 | 828.1001 | 2.613127
3.33474398 | -0.01650313 | 3.33335495 | -0.02344381 | 3.334049465 | 829.9236 | 2.689053
3.33795714 | -0.01651879 | 3.33662462 | -0.02345702 | 3.33729088 | 826.3169 | 2.684281
3.34110951 | -0.0165363 | 3.33977437 | -0.02348037 | 3.34044194 | 826.7559 | 2.604466
3.34422255 | -0.0165507 | 3.34291458 | -0.02350515 | 3.343568565 | 829.3917 | 2.589076
3.34737587 | -0.01656418 | 3.3461163 | -0.02352642 | 3.346746085 | 830.7466 | 2.637561
3.35059977 | -0.0165816 | 3.3493309 | -0.0235474 | 3.349965335 | 830.0404 | 2.673244
3.35378265 | -0.0166055 | 3.3525517 | -0.02356691 | 3.353167175 | 825.5325 | 2.65044
3.35693264 | -0.01662711 | 3.35573196 | -0.02358194 | 3.3563323 | 820.0013 | 2.60416
3.36006975 | -0.01663745 | 3.35880828 | -0.0235983 | 3.359439015 | 820.5599 | 2.548378
3.3632648 | -0.01664561 | 3.36198735 | -0.02361649 | 3.362626075 | 822.9825 | 2.619034
3.3666625 | -0.01666266 | 3.3652854 | -0.02364158 | 3.36597395 | 824.3295 | 2.757497
3.36980891 | -0.01668187 | 3.36850262 | -0.02365387 | 3.369155765 | 818.6226 | 2.613785
3.37294507 | -0.01668927 | 3.37163258 | -0.02366623 | 3.372288825 | 818.6529 | 2.564841
3.37612271 | -0.01669828 | 3.37474346 | -0.02369889 | 3.375433085 | 827.643 | 2.588191
3.37941957 | -0.01671468 | 3.37798834 | -0.02373014 | 3.378703955 | 832.3156 | 2.714754
3.38269591 | -0.01673498 | 3.38130784 | -0.02375121 | 3.382001875 | 830.2116 | 2.741441
3.38588142 | -0.01674192 | 3.38448215 | -0.02377342 | 3.385181785 | 835.154 | 2.647856
3.38895392 | -0.01675068 | 3.38763905 | -0.02379623 | 3.388296485 | 839.5598 | 2.608115
3.39212084 | -0.01676178 | 3.39080524 | -0.02380994 | 3.39146304 | 838.4373 | 2.656735
3.39545321 | -0.01678134 | 3.39403033 | -0.02382493 | 3.39474177 | 833.7853 | 2.741383
3.3986659 | -0.01680048 | 3.39732814 | -0.02383884 | 3.39799702 | 828.8343 | 2.706121
3.4018302 | -0.01681299 | 3.40050483 | -0.02385585 | 3.401167515 | 828.6157 | 2.627468
3.40491176 | -0.0168216 | 3.40362525 | -0.02387034 | 3.404268505 | 829.1115 | 2.570298
3.40809011 | -0.01682702 | 3.40678692 | -0.02388549 | 3.407438515 | 831.4029 | 2.631924
3.41134429 | -0.01684545 | 3.4099946 | -0.02390081 | 3.410669445 | 827.4874 | 2.679879
3.41454792 | -0.01685794 | 3.41324997 | -0.02391567 | 3.413898945 | 826.2025 | 2.670296
3.41769361 | -0.01687048 | 3.41639924 | -0.02393653 | 3.417046425 | 827.8342 | 2.603024
3.42078829 | -0.01688407 | 3.4194715 | -0.02395466 | 3.420129895 | 827.7001 | 2.552395
3.42398691 | -0.01690094 | 3.42264509 | -0.02398264 | 3.423316 | 830.6416 | 2.641825
3.42735219 | -0.01691561 | 3.42599225 | -0.02400657 | 3.42667222 | 832.5678 | 2.791048
3.43050981 | -0.01694231 | 3.42924142 | -0.024019 | 3.429875615 | 823.3179 | 2.652228
3.43363261 | -0.01696054 | 3.43239117 | -0.02402873 | 3.43301189 | 816.887 | 2.572067
3.4368 | -0.01698122 | 3.43549466 | -0.02405381 | 3.43614733 | 816.6467 | 2.560923
3.43997884 | -0.01700125 | 3.43867087 | -0.02407763 | 3.439324855 | 816.0822 | 2.594018
3.44324565 | -0.01700856 | 3.44192624 | -0.02409163 | 3.442585945 | 816.8465 | 2.662564
3.44640541 | -0.01702465 | 3.44509673 | -0.02410988 | 3.44575107 | 815.5092 | 2.583305
3.44951057 | -0.01704312 | 3.4481864 | -0.02412538 | 3.448848485 | 811.7609 | 2.520165
3.45269084 | -0.01705758 | 3.45128989 | -0.02414228 | 3.451990365 | 810.5754 | 2.548593
3.45595527 | -0.01706939 | 3.45449328 | -0.02416354 | 3.455224275 | 812.6845 | 2.624738
3.45920753 | -0.01707613 | 3.45781255 | -0.02418495 | 3.45851004 | 817.2595 | 2.677806
3.46234727 | -0.01709207 | 3.46099854 | -0.02420416 | 3.461672905 | 816.4565 | 2.583612
3.4654386 | -0.0171135 | 3.46410799 | -0.02421284 | 3.464773295 | 808.0131 | 2.518245
3.46862864 | -0.01713069 | 3.46723676 | -0.02423441 | 3.4679327 | 807.7453 | 2.552418
3.4718821 | -0.01713783 | 3.47047377 | -0.02426292 | 3.471177935 | 815.5657 | 2.634013
3.47506094 | -0.01715161 | 3.47372556 | -0.02428518 | 3.47439325 | 817.2233 | 2.624965
3.47818995 | -0.01716803 | 3.47690988 | -0.02430334 | 3.477549915 | 815.6907 | 2.577281
3.48130965 | -0.01717507 | 3.4800005 | -0.02432611 | 3.480655075 | 820.9098 | 2.540953
3.48449659 | -0.01719002 | 3.48317099 | -0.02434601 | 3.48383379 | 820.901 | 2.609424
3.48781919 | -0.01720772 | 3.48646617 | -0.02436003 | 3.48714268 | 816.6535 | 2.709244
3.49096894 | -0.01722503 | 3.48969126 | -0.02438784 | 3.4903301 | 819.3014 | 2.607238
3.49408388 | -0.01723584 | 3.49284053 | -0.02440848 | 3.493462205 | 821.6692 | 2.569846
3.49723196 | -0.01725304 | 3.49597287 | -0.02441403 | 3.496602415 | 813.7238 | 2.567739
3.50051808 | -0.01726064 | 3.49916315 | -0.02443125 | 3.499840615 | 815.9113 | 2.638542
3.50424933 | -0.01727926 | 3.50288796 | -0.02445767 | 3.503568645 | 816.8581 | 3.043507
3.50775027 | -0.01730273 | 3.50646305 | -0.02448041 | 3.50710666 | 813.8543 | 2.884742
3.51103163 | -0.01731131 | 3.50972223 | -0.02449089 | 3.51037693 | 812.3133 | 2.659003
3.51424432 | -0.01731669 | 3.51292777 | -0.02450976 | 3.513586045 | 816.3796 | 2.613331
3.51753306 | -0.0173359 | 3.51616597 | -0.02453662 | 3.516849515 | 817.6028 | 2.666226
3.52071333 | -0.01735592 | 3.51940441 | -0.02455162 | 3.52005887 | 812.7869 | 2.61625
3.52386928 | -0.01736894 | 3.52260828 | -0.0245702 | 3.52323878 | 813.07 | 2.585039
3.52701306 | -0.01738509 | 3.5256803 | -0.02459128 | 3.52634668 | 813.1047 | 2.526994
3.53016567 | -0.01740079 | 3.52882242 | -0.02460886 | 3.529494045 | 811.6463 | 2.556842
3.53340673 | -0.01741162 | 3.53206038 | -0.02463054 | 3.532733555 | 814.423 | 2.633834
3.53661418 | -0.0174333 | 3.53530049 | -0.02465328 | 3.535957335 | 812.5138 | 2.622443
3.53974199 | -0.0174493 | 3.53846407 | -0.02467965 | 3.53910303 | 815.1305 | 2.560036
3.54288363 | -0.01747077 | 3.54164481 | -0.02469109 | 3.54226422 | 807.9467 | 2.565428
3.54612708 | -0.01749062 | 3.54480004 | -0.02470244 | 3.54546356 | 801.4685 | 2.574533
3.54941201 | -0.01749863 | 3.54812622 | -0.02472704 | 3.548769115 | 806.95 | 2.658358
3.55259681 | -0.01751548 | 3.55131531 | -0.02475134 | 3.55195606 | 808.1347 | 2.573593
3.5557332 | -0.01752921 | 3.55447483 | -0.02477064 | 3.555104015 | 808.4465 | 2.544462
3.55887389 | -0.01753718 | 3.55762792 | -0.02478572 | 3.558250905 | 809.498 | 2.545747
3.56206393 | -0.01755986 | 3.56078529 | -0.02480818 | 3.56142461 | 807.0122 | 2.565163
3.56530046 | -0.01757685 | 3.5640099 | -0.02481548 | 3.56465518 | 799.9395 | 2.595685
3.56846762 | -0.01759221 | 3.56717324 | -0.02482647 | 3.56782043 | 795.4687 | 2.524933
3.57160521 | -0.01760524 | 3.57029271 | -0.0248414 | 3.57094896 | 794.034 | 2.486403
3.57476211 | -0.01761728 | 3.5734179 | -0.02485756 | 3.574090005 | 793.6551 | 2.493501
3.57805419 | -0.01762697 | 3.57660055 | -0.02488519 | 3.57732737 | 799.8356 | 2.579356
3.58124232 | -0.01763691 | 3.57988405 | -0.02490238 | 3.580563185 | 800.8876 | 2.589822
3.5844202 | -0.01764682 | 3.58306026 | -0.02491586 | 3.58374023 | 800.2179 | 2.543392
3.58756089 | -0.01766694 | 3.586164 | -0.02491736 | 3.586862445 | 788.9415 | 2.480849
3.59068608 | -0.01768275 | 3.58931947 | -0.0249255 | 3.590002775 | 782.9058 | 2.46806
3.59394264 | -0.01768473 | 3.59255075 | -0.02494717 | 3.593246695 | 789.921 | 2.551062
3.59711647 | -0.01770527 | 3.59579229 | -0.02496528 | 3.59645438 | 786.3492 | 2.528089
3.6002748 | -0.01772266 | 3.59896231 | -0.02498059 | 3.599618555 | 782.978 | 2.482813
3.60341454 | -0.01773692 | 3.60206318 | -0.02499798 | 3.60273886 | 782.1397 | 2.441822
3.60662436 | -0.01775147 | 3.60521555 | -0.02502078 | 3.605919955 | 783.7126 | 2.490563
3.60994506 | -0.01776589 | 3.60853004 | -0.02504262 | 3.60923755 | 784.7849 | 2.60182
3.61312294 | -0.01778552 | 3.61173701 | -0.02506329 | 3.612429975 | 782.8896 | 2.502342
3.61623812 | -0.01780107 | 3.61488819 | -0.02508081 | 3.615563155 | 781.485 | 2.450734
3.61939216 | -0.01782044 | 3.6180439 | -0.02510329 | 3.61871803 | 780.6112 | 2.464109
3.62258863 | -0.01783137 | 3.62121034 | -0.02512058 | 3.621899485 | 781.2769 | 2.484538
3.62581396 | -0.0178366 | 3.62446332 | -0.02513903 | 3.62513864 | 785.1911 | 2.537016
3.62904906 | -0.01784956 | 3.62767458 | -0.02515741 | 3.62836182 | 785.3745 | 2.531108
3.63220453 | -0.01786756 | 3.63085318 | -0.02517862 | 3.631528855 | 784.5395 | 2.485986
3.63537765 | -0.01787412 | 3.63400531 | -0.02519555 | 3.63469148 | 787.1436 | 2.485322
3.63861203 | -0.0178906 | 3.63721299 | -0.02521854 | 3.63791251 | 787.8516 | 2.536553
3.64176512 | -0.0179048 | 3.64046049 | -0.02524451 | 3.641112805 | 791.0992 | 2.526554
3.64490199 | -0.01792694 | 3.64365602 | -0.02526175 | 3.644279005 | 786.3733 | 2.497297
3.64803243 | -0.01794103 | 3.64677024 | -0.02528449 | 3.647401335 | 788.1822 | 2.458141
3.65121984 | -0.01795004 | 3.64994121 | -0.02530858 | 3.650580525 | 793.0339 | 2.513493
3.65447211 | -0.01796719 | 3.65311909 | -0.02532654 | 3.6537956 | 791.0113 | 2.546412
3.65763831 | -0.01798201 | 3.65633035 | -0.02534227 | 3.65698433 | 789.0564 | 2.519205
3.66077161 | -0.01799958 | 3.6595192 | -0.02535058 | 3.660145405 | 782.2422 | 2.483496
3.66393137 | -0.01801343 | 3.66264987 | -0.02536676 | 3.66329062 | 781.0013 | 2.458368
3.66714263 | -0.01803485 | 3.66581726 | -0.0253891 | 3.666479945 | 779.0508 | 2.487757
3.67042065 | -0.01804564 | 3.66913581 | -0.02539712 | 3.66977823 | 775.2479 | 2.56326
3.67359829 | -0.01804816 | 3.67233896 | -0.0254075 | 3.672968625 | 776.6267 | 2.475546
3.67675424 | -0.01806289 | 3.67546821 | -0.02542741 | 3.676111225 | 776.7554 | 2.440829
3.67989874 | -0.0180788 | 3.67858005 | -0.02544665 | 3.679239395 | 776.0071 | 2.428652
3.68311381 | -0.01809195 | 3.68176341 | -0.02546312 | 3.68243861 | 775.2008 | 2.481324
3.6863234 | -0.01810945 | 3.68502307 | -0.02547702 | 3.685673235 | 771.0474 | 2.500766
3.68948674 | -0.01812196 | 3.68821025 | -0.02549713 | 3.688848495 | 772.3128 | 2.450285
3.69254708 | -0.01812399 | 3.69133949 | -0.02551843 | 3.691943285 | 779.2383 | 2.400862
3.69570327 | -0.01813137 | 3.69448352 | -0.02554739 | 3.695093395 | 787.2308 | 2.467275
3.69897389 | -0.01814188 | 3.69766951 | -0.02556487 | 3.6983217 | 788.1541 | 2.542912
3.70219707 | -0.01816457 | 3.70093417 | -0.02558418 | 3.70156562 | 784.0993 | 2.550132
3.70536542 | -0.01818338 | 3.70411992 | -0.02559922 | 3.70474267 | 779.9075 | 2.484464
3.70848036 | -0.01819708 | 3.70727086 | -0.02562147 | 3.70787561 | 781.6605 | 2.446149
3.71162057 | -0.01820895 | 3.71041799 | -0.02563348 | 3.71101928 | 779.3699 | 2.453682
3.71481466 | -0.01823041 | 3.71364403 | -0.02564139 | 3.714229345 | 770.4604 | 2.487528
3.71799874 | -0.01823822 | 3.71684599 | -0.02565141 | 3.717422365 | 769.1261 | 2.457965
3.72116709 | -0.01825116 | 3.72002292 | -0.02567484 | 3.720595005 | 771.7802 | 2.444371
3.72433281 | -0.01826738 | 3.72314763 | -0.02569886 | 3.72374022 | 773.1641 | 2.429591
3.72750306 | -0.01828011 | 3.72632456 | -0.02571102 | 3.72691381 | 770.5104 | 2.449495
3.73078442 | -0.01829664 | 3.7295897 | -0.02572498 | 3.73018706 | 766.8223 | 2.516037
3.73396254 | -0.01830489 | 3.732795 | -0.02574333 | 3.73337877 | 769.2749 | 2.451388
3.73713613 | -0.0183185 | 3.73595977 | -0.02576357 | 3.73654795 | 770.0794 | 2.439246
3.74029255 | -0.01833185 | 3.73909092 | -0.02578349 | 3.739691735 | 770.8742 | 2.422213
3.74352789 | -0.01833664 | 3.74227309 | -0.02580611 | 3.74290049 | 777.0233 | 2.483412
3.74674058 | -0.01835099 | 3.74549317 | -0.02582666 | 3.746116875 | 777.586 | 2.500111
3.74992919 | -0.01835608 | 3.74866939 | -0.02584773 | 3.74929929 | 782.8672 | 2.483005
3.75313258 | -0.01836534 | 3.75196791 | -0.02587525 | 3.752550245 | 789.191 | 2.555345
3.75641179 | -0.0183756 | 3.75525355 | -0.02588864 | 3.75583267 | 788.2311 | 2.588885
3.75972414 | -0.01839053 | 3.75850224 | -0.02590092 | 3.75911319 | 784.4991 | 2.579686
3.76294231 | -0.01841336 | 3.76175499 | -0.02592283 | 3.76234865 | 781.631 | 2.533576
3.76610827 | -0.01843427 | 3.76491547 | -0.02594195 | 3.76551187 | 778.3997 | 2.46736
3.76924062 | -0.01844539 | 3.76799369 | -0.02595148 | 3.768617155 | 775.3078 | 2.412352
3.772403 | -0.01845772 | 3.77114034 | -0.02596768 | 3.77177167 | 774.7989 | 2.444917
3.77563572 | -0.01846722 | 3.77433443 | -0.02598782 | 3.774985075 | 777.4944 | 2.494074
3.77881837 | -0.01848516 | 3.77757597 | -0.02600712 | 3.77819717 | 775.7379 | 2.494565
3.78194737 | -0.01850413 | 3.78072476 | -0.02602493 | 3.781336065 | 772.8271 | 2.430392
3.78509927 | -0.01851033 | 3.78381157 | -0.02604663 | 3.78445542 | 777.9252 | 2.418674
3.78831196 | -0.01852694 | 3.78698659 | -0.02606317 | 3.787649275 | 775.4962 | 2.480701
3.79164314 | -0.01853686 | 3.7902844 | -0.0260747 | 3.79096377 | 773.7829 | 2.567539
3.79477191 | -0.01854381 | 3.79348516 | -0.0260918 | 3.794128535 | 776.2798 | 2.452792
3.79787803 | -0.01855802 | 3.79663968 | -0.02611263 | 3.797258855 | 777.1086 | 2.431301
3.80100346 | -0.01857192 | 3.79976845 | -0.02613543 | 3.800385955 | 779.034 | 2.433107
3.80418992 | -0.01858988 | 3.80294228 | -0.02615456 | 3.8035661 | 777.2103 | 2.474541
3.80741739 | -0.01860797 | 3.80619454 | -0.02616962 | 3.806805965 | 773.3264 | 2.511765
3.81057763 | -0.01862196 | 3.80939198 | -0.02618145 | 3.809984805 | 769.9058 | 2.452844
3.81364679 | -0.01862942 | 3.81250024 | -0.02619865 | 3.813073515 | 772.263 | 2.381656
3.81681895 | -0.0186393 | 3.81561732 | -0.02621731 | 3.816218135 | 774.1176 | 2.43139
3.82005119 | -0.01865782 | 3.81881356 | -0.02623422 | 3.819432375 | 770.9344 | 2.483084
3.82325029 | -0.01867379 | 3.82209396 | -0.02625698 | 3.822672125 | 771.7627 | 2.498976
3.82639194 | -0.01869259 | 3.82523298 | -0.02627731 | 3.82581246 | 770.1416 | 2.421048
3.8295269 | -0.01870957 | 3.8283422 | -0.02629142 | 3.82893455 | 766.4229 | 2.398646
3.83273196 | -0.01872637 | 3.83150935 | -0.02630816 | 3.832120655 | 764.0045 | 2.438051
3.83599806 | -0.01873828 | 3.83469772 | -0.02632911 | 3.83534789 | 765.9219 | 2.468716
3.83920407 | -0.01875025 | 3.83796 | -0.02635252 | 3.838582035 | 768.9857 | 2.482057
3.84234214 | -0.01876156 | 3.84106755 | -0.02637469 | 3.841704845 | 771.8548 | 2.405876
3.84548235 | -0.01877409 | 3.84414601 | -0.02639283 | 3.84481418 | 772.2147 | 2.400515
3.84869146 | -0.0187885 | 3.84735847 | -0.02641319 | 3.848024965 | 772.6617 | 2.480133
3.85203767 | -0.01880004 | 3.85068011 | -0.02643245 | 3.85135889 | 773.8657 | 2.578003
3.85520601 | -0.01881664 | 3.85394955 | -0.02644643 | 3.85457778 | 770.1943 | 2.48508
3.85834265 | -0.01883272 | 3.85708237 | -0.02646315 | 3.85771251 | 768.1504 | 2.411148
3.86146951 | -0.01884062 | 3.86019039 | -0.02648196 | 3.86082995 | 771.0474 | 2.399178
3.86467671 | -0.01885467 | 3.86336827 | -0.02650248 | 3.86402249 | 771.7576 | 2.462733
3.86794162 | -0.01887647 | 3.86657929 | -0.0265271 | 3.867260455 | 770.6823 | 2.497183
3.87107897 | -0.01889133 | 3.86973906 | -0.02654797 | 3.870409015 | 771.2048 | 2.427362
3.87417817 | -0.01889603 | 3.8728857 | -0.0265638 | 3.873531935 | 774.2033 | 2.413093
3.87739563 | -0.01890382 | 3.87607598 | -0.02657549 | 3.876735805 | 773.6718 | 2.479595
3.88068509 | -0.01891903 | 3.87932444 | -0.02659142 | 3.880004765 | 771.5655 | 2.525659
3.88398004 | -0.01892809 | 3.88264728 | -0.02661661 | 3.88331366 | 776.8238 | 2.561729
3.88715029 | -0.0189389 | 3.88581562 | -0.02663075 | 3.886482955 | 776.0447 | 2.460749
3.8902719 | -0.01895163 | 3.88892508 | -0.02664609 | 3.88959849 | 774.9604 | 2.416105
3.89345622 | -0.01896695 | 3.89206362 | -0.02665976 | 3.89275992 | 771.7976 | 2.444984
3.89670944 | -0.01898199 | 3.89526153 | -0.02668322 | 3.895985485 | 773.4188 | 2.492098
3.89988303 | -0.019004 | 3.89848089 | -0.02670589 | 3.89918196 | 771.3381 | 2.468888
3.90300512 | -0.01902408 | 3.90165377 | -0.02671848 | 3.902329445 | 765.3834 | 2.418404
3.9061532 | -0.01903894 | 3.90474749 | -0.02673396 | 3.905450345 | 763.3403 | 2.385497
3.90934253 | -0.01904651 | 3.90793633 | -0.02674733 | 3.90863943 | 763.7316 | 2.434981
3.91264749 | -0.01905757 | 3.9111979 | -0.02676169 | 3.911922695 | 762.8526 | 2.50609
3.91582632 | -0.01907799 | 3.91442895 | -0.02678327 | 3.915127635 | 761.0055 | 2.441937
3.91895247 | -0.01909184 | 3.91759443 | -0.02681189 | 3.91827345 | 765.7335 | 2.401419
3.92206311 | -0.0190977 | 3.92074537 | -0.02682513 | 3.92140424 | 766.9267 | 2.399219
3.92527914 | -0.01910823 | 3.92393708 | -0.02683944 | 3.92460811 | 766.3376 | 2.45619
3.92859006 | -0.01912325 | 3.92717481 | -0.02686505 | 3.927882435 | 768.9634 | 2.513537
3.93175197 | -0.01914576 | 3.93035579 | -0.02688441 | 3.93105388 | 765.0733 | 2.432557
3.9348855 | -0.01916156 | 3.93348908 | -0.02689699 | 3.93418729 | 761.1782 | 2.391186
3.93805242 | -0.01917317 | 3.93660593 | -0.02691171 | 3.937329175 | 760.3141 | 2.390177
3.94126105 | -0.01919539 | 3.93978357 | -0.02691885 | 3.94052231 | 750.6831 | 2.412409
3.94451332 | -0.01920723 | 3.94302082 | -0.02693031 | 3.94376707 | 748.0672 | 2.431543
3.94766092 | -0.0192158 | 3.94615674 | -0.02694983 | 3.94690883 | 750.9652 | 2.3548
3.95072126 | -0.01923253 | 3.94930482 | -0.02697668 | 3.95001304 | 753.4931 | 2.335077
3.95387959 | -0.01924109 | 3.95245504 | -0.02700239 | 3.953167315 | 759.3568 | 2.385972
3.95708466 | -0.01924919 | 3.9557054 | -0.02702609 | 3.95639503 | 764.4216 | 2.459161
3.9602952 | -0.01926028 | 3.95893526 | -0.02704576 | 3.95961523 | 766.1235 | 2.464331
3.96344447 | -0.01927564 | 3.96207619 | -0.02706345 | 3.96276033 | 764.8827 | 2.407584
3.96654463 | -0.01928995 | 3.96515727 | -0.0270801 | 3.96585095 | 763.6876 | 2.362115
3.96970224 | -0.01930103 | 3.96831179 | -0.02709493 | 3.969007015 | 763.12 | 2.409352
3.97303486 | -0.01931073 | 3.97160149 | -0.02711112 | 3.972318175 | 763.7508 | 2.527857
3.97625518 | -0.01933181 | 3.97486377 | -0.02712948 | 3.975559475 | 760.0147 | 2.469491
3.97937894 | -0.01935142 | 3.97803164 | -0.02714205 | 3.97870529 | 754.2772 | 2.381841
3.98247385 | -0.01935759 | 3.98112702 | -0.02715777 | 3.981800435 | 756.5383 | 2.338097
3.98564959 | -0.01936428 | 3.98430657 | -0.02717896 | 3.98497808 | 761.1129 | 2.411278
3.9889102 | -0.01937691 | 3.98754549 | -0.02719302 | 3.988227845 | 759.3617 | 2.470593
3.99210668 | -0.01939504 | 3.99075341 | -0.02720857 | 3.991430045 | 755.7221 | 2.425801
3.9952023 | -0.01940627 | 3.99386287 | -0.02722839 | 3.994532585 | 757.5171 | 2.347443
3.99825001 | -0.01943643 | 3.99695873 | -0.02725029 | 3.99760437 | 751.2497 | 2.317304
4.00002909 | -0.01959548 | 3.99931479 | -0.02726607 | 3.99967194 | 680.9514 | 1.480588
3.99946237 | -0.01990081 | 3.99937463 | -0.02726207 | 3.9994185 | 532.7106 | -0.1537953
3.99735165 | -0.02024937 | 3.99758959 | -0.0272398 | 3.99747062 | 356.23 | -0.8657749
3.99462271 | -0.02057595 | 3.99500251 | -0.02720225 | 3.99481261 | 183.4971 | -0.7173
3.99162078 | -0.02086944 | 3.9921236 | -0.02716041 | 3.99187219 | 24.79547 | -0.3062338
3.98847413 | -0.02111285 | 3.98902225 | -0.02711926 | 3.98874819 | -109.4066 | 0.1321626
3.98520589 | -0.02130062 | 3.98575568 | -0.02707898 | 3.985480785 | -216.3851 | 0.5322467
3.98200989 | -0.02142723 | 3.98256969 | -0.02705037 | 3.98228979 | -288.4736 | 0.8055007
3.97889352 | -0.02152228 | 3.97944474 | -0.02702407 | 3.97916913 | -344.3625 | 0.987433
3.97575831 | -0.02159161 | 3.97633743 | -0.02699204 | 3.97604787 | -390.6587 | 1.147096
3.97251415 | -0.02163999 | 3.97311115 | -0.02696238 | 3.97281265 | -425.6795 | 1.320517
3.96917319 | -0.02167407 | 3.9697299 | -0.02693485 | 3.969451545 | -452.7221 | 1.4762
3.96603608 | -0.02169313 | 3.96657777 | -0.02690819 | 3.966306925 | -472.3022 | 1.454425
3.96291876 | -0.0217026 | 3.96345854 | -0.02687891 | 3.96318865 | -488.5575 | 1.498112
3.95972347 | -0.02170549 | 3.9602809 | -0.02685101 | 3.960002185 | -500.9421 | 1.576503
3.95648217 | -0.02170523 | 3.95705819 | -0.02682767 | 3.95677018 | -509.593 | 1.633027
3.9532373 | -0.02170191 | 3.95379424 | -0.02681051 | 3.95351577 | -513.7933 | 1.665259
3.95005679 | -0.02169545 | 3.95061302 | -0.02678625 | 3.950334905 | -519.9489 | 1.644097
3.94693971 | -0.02168566 | 3.94749641 | -0.02675407 | 3.94721806 | -528.355 | 1.6337
3.94378495 | -0.02167895 | 3.94434619 | -0.02672577 | 3.94406557 | -536.3505 | 1.678237
3.9405086 | -0.02166674 | 3.94108534 | -0.02669095 | 3.94079697 | -544.7484 | 1.76684
3.9372642 | -0.02165409 | 3.93785954 | -0.02666819 | 3.93756187 | -547.1733 | 1.766238
3.93414903 | -0.02165106 | 3.93470955 | -0.02664939 | 3.93442929 | -552.3911 | 1.722237
3.93100023 | -0.02163709 | 3.93156719 | -0.02661974 | 3.93128371 | -557.5559 | 1.745713
3.92780495 | -0.02162501 | 3.92839193 | -0.02658799 | 3.92809844 | -564.6055 | 1.787193
3.92452407 | -0.02161963 | 3.92508769 | -0.02656086 | 3.92480588 | -572.5727 | 1.872114
3.92131376 | -0.02160808 | 3.92191029 | -0.02653794 | 3.921612025 | -575.6332 | 1.833602
3.918185 | -0.02158578 | 3.91875291 | -0.0265257 | 3.918468955 | -568.4486 | 1.797965
3.91506219 | -0.02156762 | 3.91562057 | -0.02650133 | 3.91534138 | -569.0828 | 1.778857
3.91180801 | -0.02155375 | 3.91245532 | -0.02647263 | 3.912131665 | -573.7916 | 1.834151
3.90849042 | -0.02153467 | 3.90908098 | -0.02644532 | 3.9087857 | -575.2313 | 1.922295
3.90529156 | -0.02151379 | 3.90590596 | -0.02641955 | 3.90559876 | -575.1876 | 1.833158
3.90216255 | -0.02150461 | 3.90273976 | -0.02638851 | 3.902451155 | -583.3163 | 1.823256
3.89898348 | -0.02149967 | 3.89958572 | -0.02636513 | 3.8992846 | -589.7897 | 1.857352
3.89574337 | -0.02147897 | 3.89637351 | -0.02634962 | 3.89605844 | -584.8797 | 1.894836
3.89254689 | -0.02145971 | 3.8930788 | -0.02633035 | 3.892812845 | -582.4503 | 1.89434
3.88938975 | -0.02144749 | 3.88988638 | -0.02629852 | 3.889638065 | -589.479 | 1.860309
3.88630676 | -0.02143075 | 3.88678479 | -0.02627174 | 3.886545775 | -591.9775 | 1.826703
3.88312387 | -0.02140873 | 3.88361406 | -0.02625235 | 3.883368965 | -588.3329 | 1.874811
3.87974024 | -0.02139252 | 3.88029408 | -0.02622948 | 3.88001716 | -589.0148 | 1.97312
3.87645125 | -0.02137623 | 3.87694645 | -0.02620015 | 3.87669885 | -592.7833 | 1.960786
3.87328339 | -0.02135603 | 3.87375903 | -0.02617659 | 3.87352121 | -592.0123 | 1.882427
3.87013173 | -0.02134307 | 3.87062287 | -0.02615285 | 3.8703773 | -594.8271 | 1.865658
3.86694026 | -0.02132853 | 3.86744356 | -0.02613702 | 3.86719191 | -593.0571 | 1.891937
3.86363339 | -0.02131288 | 3.8641386 | -0.026115 | 3.863885995 | -593.6343 | 1.96155
3.86040592 | -0.0212882 | 3.86094189 | -0.02608765 | 3.860673905 | -592.5064 | 1.904995
3.857265 | -0.02127178 | 3.85778856 | -0.02606405 | 3.85752678 | -593.5913 | 1.866399
3.85415673 | -0.02126135 | 3.85467434 | -0.02604027 | 3.854415535 | -597.6639 | 1.853143
3.85092521 | -0.02125365 | 3.85150003 | -0.02601185 | 3.85121262 | -605.2041 | 1.926342
3.84757543 | -0.02124201 | 3.84816313 | -0.0259925 | 3.84786928 | -606.3962 | 2.025396
3.84437966 | -0.02122137 | 3.84495115 | -0.02597196 | 3.844665405 | -603.9453 | 1.938891
3.8412714 | -0.02120138 | 3.84180665 | -0.0259402 | 3.841539025 | -607.2483 | 1.893326
3.83810019 | -0.02118436 | 3.83862019 | -0.02590571 | 3.83836019 | -613.2471 | 1.939877
3.83487511 | -0.02116412 | 3.83542609 | -0.02588656 | 3.8351506 | -610.3169 | 1.963569
3.83158875 | -0.02115456 | 3.83217311 | -0.02586035 | 3.83188093 | -615.8541 | 2.004587
3.82838321 | -0.02114464 | 3.82897902 | -0.02583783 | 3.828681115 | -619.5003 | 1.976453
3.82527995 | -0.02113088 | 3.82585621 | -0.02581951 | 3.82556808 | -619.3536 | 1.928298
3.82210183 | -0.02110776 | 3.82268858 | -0.02580046 | 3.822395205 | -615.021 | 1.958258
3.81880665 | -0.02108543 | 3.81943846 | -0.02578304 | 3.819122555 | -610.2104 | 2.004877
3.8156209 | -0.02107022 | 3.81620526 | -0.02576046 | 3.81591308 | -611.3398 | 1.960267
3.81246591 | -0.02105257 | 3.81302619 | -0.0257331 | 3.81274605 | -613.6238 | 1.939748
3.80931854 | -0.02103672 | 3.80987215 | -0.02570708 | 3.809595345 | -616.1408 | 1.937313
3.8061831 | -0.02101968 | 3.80669332 | -0.02568322 | 3.80643821 | -617.0455 | 1.946668
3.80291009 | -0.02101074 | 3.80343771 | -0.0256632 | 3.8031739 | -619.914 | 2.01891
3.79970431 | -0.02099866 | 3.8002286 | -0.02564175 | 3.799966455 | -622.0046 | 1.991693
3.79658365 | -0.02099152 | 3.79707527 | -0.02562076 | 3.79682946 | -626.2977 | 1.957959
3.79343367 | -0.02097255 | 3.79396248 | -0.02559782 | 3.793698075 | -625.8542 | 1.960485
3.79018831 | -0.02095843 | 3.79075599 | -0.02556462 | 3.79047215 | -632.5902 | 2.029824
3.78684402 | -0.02094056 | 3.78741407 | -0.02553853 | 3.787129045 | -634.0272 | 2.117217
3.78362918 | -0.02091103 | 3.78422046 | -0.02551845 | 3.78392482 | -627.0895 | 2.020451
3.78051233 | -0.02090015 | 3.78109694 | -0.02548847 | 3.780804635 | -633.9144 | 1.967283
3.77732348 | -0.02089 | 3.77794194 | -0.02545015 | 3.77763271 | -645.0527 | 2.028394
3.77408934 | -0.02086568 | 3.77473307 | -0.02543846 | 3.774411205 | -636.5762 | 2.064387
3.7708571 | -0.02085406 | 3.77146411 | -0.02542175 | 3.771160605 | -636.5806 | 2.069262
3.7676928 | -0.02084466 | 3.76824856 | -0.02540097 | 3.76797068 | -639.6488 | 2.035538
3.76455355 | -0.02084021 | 3.76512527 | -0.02538162 | 3.76483941 | -644.4501 | 2.01043
3.76137042 | -0.02083526 | 3.76196265 | -0.02535172 | 3.761666535 | -654.0426 | 2.059978
3.75809598 | -0.02081943 | 3.75872755 | -0.02532123 | 3.758411765 | -658.6361 | 2.136234
3.75475025 | -0.02080605 | 3.75546169 | -0.02529617 | 3.75510597 | -661.7613 | 2.182482
3.75146818 | -0.02078281 | 3.75214887 | -0.02527856 | 3.751808525 | -656.5867 | 2.17359
3.74826431 | -0.02075753 | 3.74892735 | -0.02525606 | 3.74859583 | -652.8432 | 2.1034
3.74505997 | -0.02073155 | 3.74573565 | -0.02524029 | 3.74539781 | -645.5455 | 2.076137
3.74179006 | -0.020716 | 3.74244618 | -0.02521524 | 3.74211812 | -647.6443 | 2.120631
3.73861265 | -0.02070838 | 3.73922801 | -0.02519301 | 3.73892033 | -652.2565 | 2.078405
3.73545551 | -0.02069631 | 3.73605227 | -0.02517079 | 3.73575389 | -654.7521 | 2.069282
3.73229957 | -0.0206787 | 3.73290634 | -0.02514568 | 3.732602955 | -655.9877 | 2.065028
3.72906828 | -0.02066517 | 3.72970152 | -0.02511554 | 3.7293849 | -661.5444 | 2.119945
3.72578835 | -0.02065145 | 3.72635889 | -0.02509669 | 3.72607362 | -661.5226 | 2.190523
3.7225647 | -0.02063346 | 3.72317815 | -0.02507635 | 3.722871425 | -660.2486 | 2.116285
3.71943378 | -0.02061636 | 3.72004175 | -0.02505567 | 3.719737765 | -659.6162 | 2.068004
3.71624446 | -0.02059368 | 3.71688771 | -0.02503817 | 3.716566085 | -654.7518 | 2.084377
3.71302295 | -0.02056801 | 3.71366191 | -0.02501881 | 3.71334243 | -649.3062 | 2.101917
3.7098341 | -0.02055148 | 3.71043539 | -0.02499786 | 3.710134745 | -649.0214 | 2.082313
3.70667005 | -0.0205412 | 3.70724583 | -0.02497274 | 3.70695794 | -653.7597 | 2.069341
3.70347953 | -0.0205305 | 3.70410824 | -0.02494506 | 3.703793885 | -659.5345 | 2.077668
3.7002697 | -0.02050994 | 3.70094085 | -0.02492192 | 3.700605275 | -658.381 | 2.101159
3.69695544 | -0.02050065 | 3.69769573 | -0.02490171 | 3.697325585 | -661.1612 | 2.163845
3.69380093 | -0.02049404 | 3.6944983 | -0.02487408 | 3.694149615 | -668.8656 | 2.112063
3.69066668 | -0.02048296 | 3.69133806 | -0.02484838 | 3.69100237 | -673.5205 | 2.112409
3.6875205 | -0.02046727 | 3.68816209 | -0.02482498 | 3.687841295 | -674.8493 | 2.131149
3.68432856 | -0.02045793 | 3.68499279 | -0.02480139 | 3.684660675 | -679.3016 | 2.15352
3.6810658 | -0.02043904 | 3.68173981 | -0.0247747 | 3.681402805 | -680.601 | 2.215193
3.67788243 | -0.02041239 | 3.67854905 | -0.02475373 | 3.67821574 | -675.4852 | 2.160968
3.67474651 | -0.02039318 | 3.67541909 | -0.02473864 | 3.6750828 | -671.1585 | 2.109477
3.67156959 | -0.02038433 | 3.6722796 | -0.02471199 | 3.671924595 | -677.3312 | 2.129403
3.66831756 | -0.02037468 | 3.66902924 | -0.02467995 | 3.6686734 | -685.6365 | 2.215637
3.66503763 | -0.02035718 | 3.66570663 | -0.02465303 | 3.66537213 | -687.6807 | 2.266846
3.66183615 | -0.02035441 | 3.66252923 | -0.02463929 | 3.66218269 | -690.5526 | 2.197896
3.65870452 | -0.02034175 | 3.65938163 | -0.02461955 | 3.659043075 | -691.5952 | 2.169706
3.65551805 | -0.02032017 | 3.65619302 | -0.02459691 | 3.655855535 | -689.7131 | 2.201488
3.65225768 | -0.0203036 | 3.65298867 | -0.02457702 | 3.652623175 | -688.882 | 2.228058
3.64905977 | -0.02028871 | 3.64976764 | -0.02455579 | 3.649413705 | -689.5171 | 2.211965
3.64590383 | -0.02026982 | 3.64660501 | -0.02453539 | 3.64625442 | -687.8722 | 2.175783
3.64272833 | -0.02025104 | 3.643466 | -0.02451617 | 3.643097165 | -685.7154 | 2.168383
3.63957667 | -0.02022988 | 3.6402638 | -0.02449176 | 3.639920235 | -684.8922 | 2.177162
3.63632584 | -0.02021838 | 3.63702011 | -0.02447169 | 3.636672975 | -686.569 | 2.226746
3.63315153 | -0.02020274 | 3.63380122 | -0.02444477 | 3.633476375 | -689.5842 | 2.199506
3.6299479 | -0.02018787 | 3.63062692 | -0.02441478 | 3.63028741 | -694.4478 | 2.206815
3.6267271 | -0.02017598 | 3.62741327 | -0.02439367 | 3.627070185 | -696.4591 | 2.23743
3.623528 | -0.02016945 | 3.62420011 | -0.02437093 | 3.623864055 | -701.8328 | 2.241553
3.62024999 | -0.02015039 | 3.62094426 | -0.02435068 | 3.620597125 | -699.9536 | 2.289769
3.61706948 | -0.0201422 | 3.61777329 | -0.02433193 | 3.617421385 | -702.639 | 2.227135
3.61391187 | -0.02012997 | 3.61463571 | -0.02430654 | 3.61427379 | -706.5931 | 2.217846
3.61074615 | -0.02011095 | 3.61146665 | -0.02427755 | 3.6111064 | -709.0016 | 2.24187
3.60751128 | -0.02009416 | 3.60823011 | -0.02425056 | 3.607870695 | -711.4692 | 2.298112
3.6042397 | -0.020077 | 3.60492468 | -0.02423059 | 3.60458219 | -710.3512 | 2.337832
3.60105133 | -0.02006024 | 3.60172558 | -0.02420579 | 3.601388455 | -711.8139 | 2.271009
3.59791803 | -0.02004276 | 3.59856629 | -0.02418411 | 3.59824216 | -711.4695 | 2.239035
3.59472179 | -0.02002583 | 3.59537005 | -0.02416585 | 3.59504592 | -709.7105 | 2.271216
3.59143353 | -0.02001132 | 3.59211493 | -0.02414338 | 3.59177423 | -711.0764 | 2.324187
3.58824253 | -0.01998939 | 3.58889675 | -0.02412334 | 3.58856964 | -707.766 | 2.273404
3.58511901 | -0.01997677 | 3.58575273 | -0.02410265 | 3.58543587 | -709.288 | 2.220361
3.58200383 | -0.01996846 | 3.58261609 | -0.02407615 | 3.58230996 | -715.672 | 2.227148
3.57877994 | -0.01995412 | 3.57945108 | -0.02404604 | 3.57911551 | -720.8434 | 2.294438
3.57544327 | -0.01992651 | 3.5761826 | -0.0240233 | 3.575812935 | -716.0296 | 2.37269
3.57226872 | -0.01990973 | 3.5729847 | -0.02399506 | 3.57262671 | -719.1389 | 2.286385
3.56912112 | -0.01989234 | 3.56984496 | -0.0239756 | 3.56948304 | -717.7745 | 2.258591
3.56590581 | -0.0198822 | 3.56667924 | -0.02395274 | 3.566292525 | -721.4852 | 2.29599
3.56267285 | -0.01987455 | 3.56348944 | -0.02393351 | 3.563081145 | -724.6333 | 2.322018
3.55942631 | -0.01985006 | 3.56025648 | -0.02391651 | 3.559841395 | -718.6095 | 2.337873
3.55624962 | -0.01984006 | 3.55711412 | -0.02390512 | 3.55668187 | -716.9068 | 2.267775
3.55316186 | -0.0198329 | 3.55399132 | -0.02388655 | 3.55357659 | -720.0529 | 2.231081
3.54999876 | -0.01982333 | 3.5508256 | -0.02385677 | 3.55041218 | -727.3773 | 2.290131
3.54673052 | -0.01981136 | 3.54753852 | -0.02382998 | 3.54713452 | -732.0304 | 2.391721
3.54357767 | -0.01978933 | 3.54424143 | -0.02380719 | 3.54390955 | -729.9763 | 2.357464
3.54058576 | -0.01976437 | 3.54110694 | -0.02378503 | 3.54084635 | -726.3353 | 2.230487
3.5375824 | -0.01975228 | 3.53797603 | -0.02376083 | 3.537779215 | -729.8459 | 2.233152
3.53438807 | -0.01973741 | 3.53476977 | -0.02374384 | 3.53457892 | -728.463 | 2.333509
3.53113246 | -0.01972007 | 3.53153396 | -0.02372589 | 3.53133321 | -726.3214 | 2.360904
3.52795053 | -0.01971899 | 3.52829933 | -0.02370202 | 3.52812493 | -734.8509 | 2.343925
3.52477503 | -0.01970455 | 3.52514195 | -0.0236829 | 3.52495849 | -734.7217 | 2.326657
3.52143073 | -0.01967857 | 3.52202654 | -0.0236611 | 3.521728635 | -730.2936 | 2.365894
3.51809573 | -0.01966068 | 3.51884079 | -0.02363389 | 3.51846826 | -732.3205 | 2.384335
3.51475167 | -0.01965031 | 3.51555395 | -0.02361474 | 3.51515281 | -734.0469 | 2.430834
3.511585 | -0.01964441 | 3.51239109 | -0.02358103 | 3.511988045 | -745.0179 | 2.340446
3.50843024 | -0.01962851 | 3.50927663 | -0.02356414 | 3.508853435 | -743.142 | 2.3324
3.50495791 | -0.01962834 | 3.50598168 | -0.02354097 | 3.505469795 | -751.6407 | 2.528903
3.50130343 | -0.0196032 | 3.50232553 | -0.02351648 | 3.50181448 | -748.5873 | 2.741903
3.49788952 | -0.01958511 | 3.49879146 | -0.02349453 | 3.49834049 | -747.8341 | 2.599277
3.49464869 | -0.0195633 | 3.49549842 | -0.02347473 | 3.495073555 | -744.4194 | 2.437547
3.49149776 | -0.0195439 | 3.49235296 | -0.02345723 | 3.49192536 | -741.1465 | 2.338426
3.48831511 | -0.01952495 | 3.48916864 | -0.02343159 | 3.488741875 | -741.9691 | 2.360738
3.48492718 | -0.01952038 | 3.48582721 | -0.02341106 | 3.485377195 | -747.1039 | 2.505127
3.4817307 | -0.01950907 | 3.4825635 | -0.02339343 | 3.4821471 | -747.714 | 2.414202
3.47859025 | -0.01949098 | 3.47941661 | -0.023369 | 3.47900343 | -748.3984 | 2.351642
3.47544599 | -0.01948019 | 3.47629833 | -0.02334794 | 3.47587216 | -750.978 | 2.347476
3.4722178 | -0.01945831 | 3.47310877 | -0.0233257 | 3.472663285 | -748.7441 | 2.40621
3.46892738 | -0.01943846 | 3.46982789 | -0.02330211 | 3.469377635 | -748.0745 | 2.459011
3.46576095 | -0.01942728 | 3.46662378 | -0.02328347 | 3.466192365 | -749.2652 | 2.384716
3.46265244 | -0.01941448 | 3.46348596 | -0.02326109 | 3.4630692 | -751.5198 | 2.3436
3.45952177 | -0.01940736 | 3.46037221 | -0.0232388 | 3.45994699 | -756.4574 | 2.354111
3.4563055 | -0.01940043 | 3.45718336 | -0.02321667 | 3.45674443 | -761.3491 | 2.430433
3.45303321 | -0.01937921 | 3.45386004 | -0.02319453 | 3.453446625 | -759.3172 | 2.507431
3.44985628 | -0.01935884 | 3.45067382 | -0.02317328 | 3.45026505 | -757.3533 | 2.4127
3.44675279 | -0.01934042 | 3.44752645 | -0.02315348 | 3.44713962 | -755.6714 | 2.364426
3.44359541 | -0.01933 | 3.44436598 | -0.02312998 | 3.443980695 | -759.5786 | 2.393281
3.44034266 | -0.0193244 | 3.44114041 | -0.02310297 | 3.440741535 | -767.4228 | 2.473101
3.43712258 | -0.01931093 | 3.43786812 | -0.02307801 | 3.43749535 | -770.5016 | 2.496193
3.43393779 | -0.0192865 | 3.43470359 | -0.02305328 | 3.43432069 | -768.2645 | 2.44253
3.430794 | -0.01926903 | 3.43161893 | -0.02302628 | 3.431206465 | -770.5018 | 2.396032
3.42762303 | -0.01925066 | 3.42842722 | -0.02300548 | 3.428025125 | -769.2818 | 2.449288
3.42427063 | -0.01923656 | 3.42513609 | -0.02298411 | 3.42470336 | -770.279 | 2.55703
3.42104912 | -0.01922377 | 3.42191052 | -0.02296034 | 3.42147982 | -773.13 | 2.48762
3.41793585 | -0.01921291 | 3.41877413 | -0.02294608 | 3.41835499 | -772.4179 | 2.414787
3.41481161 | -0.01920785 | 3.41564226 | -0.02292658 | 3.415226935 | -777.0008 | 2.423333
3.41160297 | -0.01920156 | 3.41247439 | -0.02290134 | 3.41203868 | -783.7027 | 2.48796
3.40831661 | -0.0191791 | 3.40919995 | -0.0228818 | 3.40875828 | -779.8413 | 2.564525
3.40513611 | -0.01916346 | 3.405972 | -0.02286226 | 3.405554055 | -779.3095 | 2.497935
3.40201688 | -0.01914672 | 3.40280914 | -0.02284119 | 3.40241301 | -779.0314 | 2.44741
3.39887619 | -0.01913008 | 3.39966559 | -0.02281875 | 3.39927089 | -779.458 | 2.44848
3.39564633 | -0.01911781 | 3.39649105 | -0.02279356 | 3.39606869 | -783.2559 | 2.502061
3.39231348 | -0.01909645 | 3.39313126 | -0.02277289 | 3.39272237 | -780.4151 | 2.616272
3.38911319 | -0.01907445 | 3.3899436 | -0.0227587 | 3.389528395 | -774.272 | 2.482816
3.38601208 | -0.01906953 | 3.38683414 | -0.02274425 | 3.38642311 | -776.516 | 2.407819
3.38282323 | -0.01906167 | 3.3836925 | -0.0227215 | 3.383257865 | -781.287 | 2.465414
3.37957335 | -0.01905089 | 3.38047099 | -0.02269687 | 3.38002217 | -785.5061 | 2.534832
3.37628078 | -0.01903669 | 3.37713146 | -0.02266781 | 3.37670612 | -790.1496 | 2.612476
3.37312961 | -0.01901599 | 3.37393332 | -0.02264293 | 3.373531465 | -789.7743 | 2.507857
3.36999869 | -0.01900372 | 3.37083316 | -0.02262752 | 3.370415925 | -788.9444 | 2.459281
3.36682963 | -0.01898982 | 3.36765432 | -0.02260485 | 3.367241975 | -790.7722 | 2.506971
3.36348748 | -0.01897533 | 3.36435652 | -0.02258152 | 3.363922 | -792.524 | 2.628252
3.36026406 | -0.01896316 | 3.36111999 | -0.02256629 | 3.360692025 | -791.5699 | 2.558292
3.35713315 | -0.01894513 | 3.35790682 | -0.02254219 | 3.357519985 | -792.1035 | 2.511738
3.35397863 | -0.01892672 | 3.35478806 | -0.02252229 | 3.354383345 | -790.466 | 2.481975
3.35079098 | -0.01891867 | 3.35160875 | -0.02250182 | 3.351199865 | -794.0381 | 2.522119
3.3475399 | -0.01891212 | 3.3483274 | -0.02247485 | 3.34793365 | -801.3869 | 2.605501
3.34434438 | -0.01889201 | 3.34514332 | -0.02245693 | 3.34474385 | -797.9437 | 2.550772
3.34120297 | -0.01887286 | 3.34197593 | -0.0224395 | 3.34158945 | -794.7525 | 2.512
3.33807659 | -0.01885539 | 3.33884835 | -0.02240912 | 3.33846247 | -798.6021 | 2.491194
3.33485937 | -0.01883975 | 3.33569264 | -0.02238248 | 3.335276005 | -801.4906 | 2.54932
3.33159781 | -0.01881828 | 3.33239722 | -0.02234918 | 3.331997515 | -804.7083 | 2.632954
3.32836223 | -0.01880042 | 3.32921481 | -0.02232274 | 3.32878852 | -806.4186 | 2.585049
3.32524228 | -0.01878361 | 3.32609987 | -0.02229925 | 3.325671075 | -807.2859 | 2.515318
3.32211471 | -0.01877705 | 3.3229425 | -0.02227986 | 3.322528605 | -811.0855 | 2.542842
3.31890202 | -0.01876792 | 3.3197298 | -0.02226218 | 3.31931591 | -812.7787 | 2.60849
3.31567693 | -0.01875353 | 3.31647325 | -0.02224303 | 3.31607509 | -812.6321 | 2.633832
3.31250548 | -0.01873742 | 3.31327462 | -0.0222276 | 3.31289005 | -809.9171 | 2.583942
3.30938554 | -0.0187175 | 3.31017089 | -0.02220873 | 3.309778215 | -807.0793 | 2.515913
3.30620861 | -0.01870224 | 3.30700803 | -0.02218224 | 3.30660832 | -810.0906 | 2.563129
3.30287766 | -0.01868408 | 3.30371666 | -0.02215639 | 3.30329716 | -811.2972 | 2.684337
3.29965687 | -0.01866739 | 3.30046964 | -0.02212405 | 3.300063255 | -816.3814 | 2.631879
3.2964828 | -0.01865585 | 3.29730868 | -0.02208544 | 3.29689574 | -826.9952 | 2.60271
3.29334402 | -0.01864267 | 3.29415345 | -0.02206755 | 3.293748735 | -826.895 | 2.6024
3.29016662 | -0.01864151 | 3.2910037 | -0.02205911 | 3.29058516 | -828.0156 | 2.617717
3.2869246 | -0.01862652 | 3.28776956 | -0.02203896 | 3.28734708 | -828.0631 | 2.681258
3.28374505 | -0.01860247 | 3.28456736 | -0.02201796 | 3.284156205 | -824.2064 | 2.636093
3.2805934 | -0.01858799 | 3.2814374 | -0.02199431 | 3.2810154 | -826.251 | 2.591882
3.27746773 | -0.01856854 | 3.27829599 | -0.02197745 | 3.27788186 | -822.658 | 2.583461
3.2742753 | -0.01855359 | 3.27514005 | -0.02196323 | 3.274707675 | -819.9271 | 2.606935
3.27102518 | -0.01854038 | 3.27184057 | -0.02194459 | 3.271432875 | -820.0766 | 2.685342
3.26779127 | -0.01852184 | 3.26865244 | -0.02192451 | 3.268221855 | -818.4073 | 2.630602
3.26467085 | -0.01850845 | 3.26551247 | -0.02191214 | 3.26509166 | -815.5702 | 2.557334
3.26147103 | -0.01848874 | 3.2623601 | -0.02188803 | 3.261915565 | -815.2994 | 2.589898
3.25825357 | -0.01847512 | 3.25916743 | -0.02186091 | 3.2587105 | -819.3736 | 2.619617
3.25499368 | -0.01847299 | 3.25589561 | -0.02183526 | 3.255444645 | -828.2102 | 2.690385
3.25170827 | -0.01845399 | 3.25257015 | -0.02180593 | 3.25213921 | -830.6879 | 2.74169
3.24850678 | -0.01843489 | 3.24939227 | -0.0217875 | 3.248949525 | -827.9741 | 2.645305
3.24529719 | -0.01841856 | 3.24619293 | -0.02177091 | 3.24574506 | -825.6956 | 2.649563
3.2419498 | -0.01840435 | 3.24288774 | -0.021753 | 3.24241877 | -824.9763 | 2.745307
3.23872304 | -0.01839592 | 3.23962402 | -0.02173551 | 3.23917353 | -826.8897 | 2.680351
3.2355473 | -0.0183828 | 3.23646235 | -0.02171421 | 3.236004825 | -828.4384 | 2.622623
3.2323916 | -0.01835749 | 3.23330164 | -0.02169075 | 3.23284662 | -825.182 | 2.611236
3.22921252 | -0.01834405 | 3.23013186 | -0.02166265 | 3.22967219 | -829.8357 | 2.626869
3.2260015 | -0.01834168 | 3.22688103 | -0.0216364 | 3.226441265 | -838.8713 | 2.695734
3.2227788 | -0.01833396 | 3.2236867 | -0.02161849 | 3.22323275 | -841.3545 | 2.695515
3.21959949 | -0.01832528 | 3.22052169 | -0.02159737 | 3.22006059 | -844.9447 | 2.674605
3.2164433 | -0.01830885 | 3.2173667 | -0.02157674 | 3.216905 | -844.5933 | 2.665745
3.2132225 | -0.01829273 | 3.21417546 | -0.02154717 | 3.21369898 | -848.6428 | 2.714274
3.20996499 | -0.01827554 | 3.21089554 | -0.02152625 | 3.210430265 | -847.981 | 2.77289
3.20674777 | -0.01825929 | 3.20772171 | -0.02150396 | 3.20723474 | -848.4827 | 2.710546
3.20362067 | -0.01825156 | 3.20459127 | -0.02148098 | 3.20410597 | -853.4538 | 2.662484
3.20043921 | -0.01822818 | 3.20139265 | -0.0214599 | 3.20091593 | -849.9576 | 2.716975
3.19720221 | -0.018218 | 3.1981883 | -0.02144215 | 3.197695255 | -851.1745 | 2.739397
3.19400096 | -0.01820516 | 3.19496655 | -0.02142219 | 3.194483755 | -852.1824 | 2.735165
3.19083691 | -0.01820196 | 3.19175506 | -0.02139697 | 3.191295985 | -860.3578 | 2.729592
3.18768406 | -0.01818898 | 3.18867135 | -0.02137774 | 3.188177705 | -861.0181 | 2.683866
3.18452597 | -0.01816828 | 3.1855011 | -0.0213613 | 3.185013535 | -856.6008 | 2.717419
3.18123507 | -0.01814515 | 3.18220925 | -0.02132844 | 3.18172216 | -858.8012 | 2.823016
3.17805362 | -0.01812718 | 3.17898035 | -0.02130032 | 3.178516985 | -861.2678 | 2.756561
3.17490339 | -0.01811785 | 3.17581153 | -0.02128327 | 3.17535746 | -862.6025 | 2.723306
3.17176032 | -0.01810939 | 3.17266059 | -0.02126733 | 3.172210455 | -863.8315 | 2.716548
3.16855145 | -0.01809737 | 3.16947389 | -0.02124391 | 3.16901267 | -866.9035 | 2.767259
3.1653049 | -0.01808077 | 3.16620326 | -0.02121988 | 3.16575408 | -868.0248 | 2.82671
3.1621294 | -0.01806098 | 3.16302919 | -0.02120332 | 3.162579295 | -864.0938 | 2.749552
3.15898705 | -0.01804725 | 3.15986419 | -0.02117832 | 3.15942562 | -867.1364 | 2.729869
3.15580916 | -0.018027 | 3.15668273 | -0.02115526 | 3.156245945 | -866.1 | 2.755564
3.15260577 | -0.01800868 | 3.15348029 | -0.02112879 | 3.15304303 | -867.6086 | 2.776461
3.14937305 | -0.01800133 | 3.15023065 | -0.02111281 | 3.14980185 | -869.3188 | 2.814847
3.1462009 | -0.01799662 | 3.1470654 | -0.02109146 | 3.14663315 | -874.9269 | 2.763496
3.14307952 | -0.01799068 | 3.1439538 | -0.02107253 | 3.14351666 | -878.8227 | 2.732772
3.13989925 | -0.01796741 | 3.14078975 | -0.02105163 | 3.1403445 | -875.3064 | 2.782189
3.13666797 | -0.01794564 | 3.1375711 | -0.02102718 | 3.137119535 | -874.1736 | 2.821006
3.133461 | -0.01792522 | 3.13438487 | -0.02100692 | 3.133922935 | -871.6994 | 2.790429
3.13030815 | -0.01791766 | 3.13122392 | -0.02098505 | 3.130766035 | -876.1983 | 2.758969
3.12715054 | -0.01791161 | 3.12807679 | -0.02095864 | 3.127613665 | -883.6037 | 2.773774
3.12394023 | -0.01789949 | 3.12487316 | -0.02092891 | 3.124406695 | -889.6486 | 2.843383
3.12057877 | -0.01788631 | 3.12154889 | -0.02091955 | 3.12106383 | -885.3084 | 2.966721
3.11735415 | -0.01787053 | 3.11830163 | -0.02091009 | 3.11782789 | -879.8488 | 2.855972
3.11420703 | -0.01785189 | 3.1151371 | -0.02088455 | 3.114672065 | -880.7929 | 2.778139
3.11102533 | -0.01783491 | 3.11199284 | -0.0208431 | 3.111509085 | -890.1625 | 2.800748
3.10780931 | -0.01781025 | 3.10880589 | -0.02081227 | 3.1083076 | -890.7221 | 2.850738
3.10455322 | -0.01779246 | 3.1055584 | -0.02079401 | 3.10505581 | -888.5087 | 2.892842
3.10140681 | -0.01777829 | 3.1023562 | -0.02077927 | 3.101881505 | -886.4015 | 2.817053
3.09830236 | -0.01776346 | 3.09922957 | -0.02075592 | 3.098765965 | -888.1532 | 2.764348
3.09510326 | -0.01774681 | 3.09607482 | -0.0207322 | 3.09558904 | -889.163 | 2.8232
3.09186077 | -0.01773536 | 3.09287953 | -0.0207167 | 3.09237015 | -888.6922 | 2.86136
3.08860946 | -0.01773062 | 3.08956885 | -0.02070867 | 3.089089155 | -887.8101 | 2.914348
3.08544254 | -0.01772933 | 3.08641624 | -0.02068554 | 3.08592939 | -895.9202 | 2.818084
3.08232379 | -0.01771292 | 3.08326554 | -0.02066106 | 3.082794665 | -897.4415 | 2.810848
3.07916284 | -0.0177028 | 3.08008337 | -0.02064477 | 3.079623105 | -898.0235 | 2.847212
3.0758996 | -0.01768389 | 3.07690573 | -0.02062649 | 3.076402665 | -895.3058 | 2.887655
3.07267523 | -0.01766482 | 3.07368851 | -0.02060198 | 3.07318187 | -895.5006 | 2.88391
3.06953907 | -0.01765405 | 3.0705111 | -0.02058065 | 3.070025085 | -898.2002 | 2.831164
3.06640339 | -0.01764075 | 3.06739378 | -0.02055245 | 3.066898585 | -903.005 | 2.815734
3.06316686 | -0.01762314 | 3.06420016 | -0.02052333 | 3.06368351 | -906.1168 | 2.908231
3.05982113 | -0.01761098 | 3.06086993 | -0.02049997 | 3.06034553 | -908.9876 | 3.029391
3.0566256 | -0.01760097 | 3.05764341 | -0.02047594 | 3.057134505 | -913.3067 | 2.925716
3.05350018 | -0.01758895 | 3.05449677 | -0.02045536 | 3.053998475 | -915.0622 | 2.86691
3.05036902 | -0.01757196 | 3.05135226 | -0.0204407 | 3.05086064 | -911.5908 | 2.865868
3.04716063 | -0.01755068 | 3.04815173 | -0.02041746 | 3.04765618 | -910.1279 | 2.918812
3.04392338 | -0.0175382 | 3.04488349 | -0.02039974 | 3.044403435 | -910.2028 | 2.960536
3.04074097 | -0.01752612 | 3.04171801 | -0.02038141 | 3.04122949 | -910.8213 | 2.889915
3.03760481 | -0.0175007 | 3.03858304 | -0.02035079 | 3.038093925 | -910.9649 | 2.856165
3.03441429 | -0.01747837 | 3.03543282 | -0.02032342 | 3.034923555 | -911.0055 | 2.88816
3.03120971 | -0.01746 | 3.03222084 | -0.02030737 | 3.031715275 | -907.4861 | 2.917115
3.02796435 | -0.01744141 | 3.02894187 | -0.02028665 | 3.02845311 | -906.0615 | 2.958046
3.02482176 | -0.01743912 | 3.02578211 | -0.02026563 | 3.025301935 | -912.6857 | 2.865595
3.02171493 | -0.01742873 | 3.02265882 | -0.02024609 | 3.022186875 | -914.74 | 2.84627
3.01853824 | -0.01742375 | 3.01948023 | -0.02022165 | 3.019009235 | -921.6945 | 2.917764
3.01528978 | -0.01740905 | 3.01626062 | -0.02020619 | 3.0157752 | -919.6337 | 2.97746
3.01207876 | -0.01739009 | 3.01301575 | -0.02018864 | 3.012547255 | -916.5362 | 2.963528
3.00892687 | -0.01737652 | 3.00985217 | -0.02016419 | 3.00938952 | -919.3886 | 2.898682
3.00563574 | -0.01739774 | 3.00666165 | -0.02013363 | 3.006148695 | -941.8044 | 3.0159
3.00192881 | -0.01737189 | 3.0030005 | -0.02010167 | 3.002464655 | -941.9733 | 3.469956
2.99830174 | -0.01733831 | 2.99933338 | -0.02007059 | 2.99881756 | -938.0383 | 3.42829
2.99501467 | -0.01730749 | 2.9960041 | -0.02004966 | 2.995509385 | -930.8115 | 3.091241
2.99186754 | -0.01728706 | 2.99283385 | -0.0200276 | 2.992350695 | -929.2246 | 2.937639
2.98868155 | -0.01727658 | 2.98969221 | -0.0199966 | 2.98918688 | -936.6982 | 2.951717
2.98545909 | -0.01726847 | 2.98643279 | -0.01997854 | 2.98594594 | -939.042 | 3.039581
2.98220778 | -0.01725514 | 2.98312426 | -0.01996522 | 2.98266602 | -936.5773 | 3.075941
2.97903228 | -0.01723578 | 2.97993255 | -0.0199442 | 2.979482415 | -934.9861 | 2.979159
2.97592163 | -0.01721812 | 2.97681332 | -0.01992524 | 2.976367475 | -933.2737 | 2.909759
2.97276092 | -0.01721037 | 2.97368741 | -0.0199006 | 2.973224165 | -939.0208 | 2.942601
2.96947289 | -0.01719724 | 2.97044373 | -0.01988217 | 2.96995831 | -939.1146 | 3.066859
2.96628404 | -0.0171779 | 2.96718049 | -0.0198523 | 2.966732265 | -941.7479 | 3.033873
2.96313024 | -0.0171584 | 2.96401429 | -0.0198201 | 2.963572265 | -945.4719 | 2.981807
2.96002197 | -0.01714717 | 2.96092367 | -0.01979204 | 2.96047282 | -951.2231 | 2.939351
2.95685935 | -0.01713257 | 2.95775032 | -0.01977197 | 2.957304835 | -951.4719 | 3.013855
2.95358372 | -0.0171242 | 2.95449185 | -0.01975632 | 2.954037785 | -952.5149 | 3.11021
2.95040345 | -0.01711633 | 2.95125818 | -0.01973305 | 2.950830815 | -957.4993 | 3.062679
2.94726658 | -0.01710334 | 2.94809604 | -0.01971031 | 2.94768131 | -959.8157 | 3.019297
2.94413018 | -0.01708437 | 2.94495463 | -0.01969046 | 2.944542405 | -957.8838 | 3.009738
2.94091129 | -0.01707177 | 2.94179893 | -0.01967192 | 2.94135511 | -958.3436 | 3.053791
2.93757534 | -0.01706642 | 2.93842411 | -0.01965708 | 2.937999725 | -960.3808 | 3.21903
2.93440795 | -0.01704863 | 2.93524909 | -0.01963495 | 2.93482852 | -960.0849 | 3.045095
2.93125749 | -0.01701765 | 2.93214846 | -0.01961571 | 2.931702975 | -952.1074 | 2.988322
2.92811131 | -0.017006 | 2.92897725 | -0.01958996 | 2.92854428 | -956.5042 | 3.014361
2.92488933 | -0.0169919 | 2.92573357 | -0.0195666 | 2.92531145 | -958.5229 | 3.095479
2.92165351 | -0.01698038 | 2.92247629 | -0.01955261 | 2.9220649 | -957.2732 | 3.109864
2.91849518 | -0.01697285 | 2.91931748 | -0.01953784 | 2.91890633 | -958.3784 | 3.02536
2.91542339 | -0.01695768 | 2.91622281 | -0.01951723 | 2.9158231 | -958.6763 | 2.95536
2.91224265 | -0.01694667 | 2.9130621 | -0.01949629 | 2.912652375 | -961.0632 | 3.043483
2.90893626 | -0.01693623 | 2.90980053 | -0.0194791 | 2.909368395 | -961.8392 | 3.157386
2.90570974 | -0.01691567 | 2.90654111 | -0.01945192 | 2.906125425 | -962.5835 | 3.120422
2.90256715 | -0.01689568 | 2.90340447 | -0.01942447 | 2.90298581 | -963.8085 | 3.024065
2.89947081 | -0.01688262 | 2.90037775 | -0.01939021 | 2.89992428 | -971.6851 | 2.962786
2.89628148 | -0.01686158 | 2.89719462 | -0.0193661 | 2.89673805 | -970.7685 | 3.094552
2.8929975 | -0.01685454 | 2.89391279 | -0.01934799 | 2.893455145 | -973.6182 | 3.191618
2.88979483 | -0.0168369 | 2.89066195 | -0.01933551 | 2.89022839 | -968.7222 | 3.133728
2.88666821 | -0.01682256 | 2.88749385 | -0.0193167 | 2.88708103 | -968.5065 | 3.048578
2.8834939 | -0.01680648 | 2.88439655 | -0.01929521 | 2.883945225 | -968.7507 | 3.03743
2.8802948 | -0.01679541 | 2.8812201 | -0.01927115 | 2.88075745 | -972.593 | 3.094283
2.87692022 | -0.01678383 | 2.87784886 | -0.01924663 | 2.87738454 | -976.2726 | 3.286674
2.8737464 | -0.01677296 | 2.87461758 | -0.01922144 | 2.87418199 | -980.7421 | 3.133719
2.87058496 | -0.01675193 | 2.87147069 | -0.01919779 | 2.871027825 | -979.6336 | 3.091674
2.86737728 | -0.01673419 | 2.86836576 | -0.01918013 | 2.86787152 | -977.228 | 3.088226
2.86413383 | -0.01671741 | 2.86519909 | -0.01916958 | 2.86466646 | -971.8348 | 3.123432
2.86092544 | -0.01670623 | 2.86189103 | -0.0191475 | 2.861408235 | -974.6214 | 3.170996
2.85775423 | -0.01669055 | 2.85869884 | -0.01911383 | 2.858226535 | -980.8676 | 3.11089
2.85463381 | -0.01667645 | 2.85554338 | -0.01909185 | 2.855088595 | -982.2953 | 3.080144
2.85148263 | -0.01665592 | 2.85238338 | -0.01907152 | 2.851933005 | -979.8327 | 3.095836
2.84820008 | -0.01664956 | 2.84918475 | -0.01904252 | 2.848692415 | -988.266 | 3.1889
2.8449626 | -0.01663778 | 2.84591126 | -0.01901631 | 2.84543693 | -992.7485 | 3.224581
2.84179759 | -0.01662713 | 2.84270573 | -0.0189897 | 2.84225166 | -998.0179 | 3.170564
2.83867335 | -0.01661472 | 2.83961964 | -0.01896543 | 2.839146495 | -1001.38 | 3.10423
2.83549643 | -0.01659903 | 2.8364563 | -0.01894888 | 2.835976365 | -999.4151 | 3.17139
2.8322103 | -0.01658583 | 2.83317852 | -0.01893215 | 2.83269441 | -998.6475 | 3.278776
2.82900238 | -0.01656834 | 2.82994151 | -0.01891382 | 2.829471945 | -996.6337 | 3.214862
2.82588005 | -0.01654654 | 2.82677078 | -0.0188949 | 2.826325415 | -992.8919 | 3.130051
2.82270026 | -0.01653565 | 2.82365441 | -0.01887562 | 2.823177335 | -994.5567 | 3.128324
2.81947136 | -0.01652025 | 2.82049966 | -0.0188561 | 2.81998551 | -994.1398 | 3.173786
2.81615615 | -0.01650478 | 2.8171432 | -0.01883415 | 2.816649675 | -994.7473 | 3.3173
2.81298709 | -0.01648719 | 2.81398106 | -0.01881106 | 2.813484075 | -995.0123 | 3.149392
2.80986166 | -0.01646063 | 2.81085181 | -0.018788 | 2.810356735 | -990.9873 | 3.105448
2.80670524 | -0.01645601 | 2.80771494 | -0.01876915 | 2.80721009 | -995.4556 | 3.125315
2.80347061 | -0.01644594 | 2.80454564 | -0.01874854 | 2.804008125 | -998.1117 | 3.191666
2.80024815 | -0.01643674 | 2.80126357 | -0.01872287 | 2.80075586 | -1003.576 | 3.255009
2.7970922 | -0.01641703 | 2.79809928 | -0.01869816 | 2.79759574 | -1003.605 | 3.171465
2.79395866 | -0.01640755 | 2.79497194 | -0.01867213 | 2.7944653 | -1009.198 | 3.150479
2.79079986 | -0.01639183 | 2.79181051 | -0.01864584 | 2.791305185 | -1011.9 | 3.193452
2.78755474 | -0.0163722 | 2.78862143 | -0.01862516 | 2.788088085 | -1009.991 | 3.252313
2.78429413 | -0.01636365 | 2.78535604 | -0.01860824 | 2.784825085 | -1011.56 | 3.298161
2.78114772 | -0.0163444 | 2.7821815 | -0.01857969 | 2.78166461 | -1013.652 | 3.200317
2.77798963 | -0.01633002 | 2.77906299 | -0.01856098 | 2.77852631 | -1013.376 | 3.180713
2.77481675 | -0.01631667 | 2.77590942 | -0.01853722 | 2.775363085 | -1015.999 | 3.209686
2.77158475 | -0.01630011 | 2.77263021 | -0.01850366 | 2.77210748 | -1021.715 | 3.316996
2.76837778 | -0.01628499 | 2.76941466 | -0.01847883 | 2.76889622 | -1023.966 | 3.284606
2.76524377 | -0.01626714 | 2.7662518 | -0.01846361 | 2.765747785 | -1020.343 | 3.218186
2.76209831 | -0.01624615 | 2.76313567 | -0.01844484 | 2.76261699 | -1016.929 | 3.18914
2.75887728 | -0.01623165 | 2.75997472 | -0.01843518 | 2.759426 | -1012.213 | 3.237487
2.75551629 | -0.01622176 | 2.75661802 | -0.01842454 | 2.756067155 | -1010.054 | 3.396242
2.75219512 | -0.01621026 | 2.75329494 | -0.01839027 | 2.75274503 | -1018.489 | 3.369537
2.74898696 | -0.01619651 | 2.75005269 | -0.01835677 | 2.749519825 | -1025.547 | 3.296217
2.74577856 | -0.01617828 | 2.74684668 | -0.01832058 | 2.74631262 | -1031.759 | 3.299101
2.74257207 | -0.01617158 | 2.74364734 | -0.01830657 | 2.743109705 | -1032.865 | 3.306408
2.7393477 | -0.01614933 | 2.74038696 | -0.01828861 | 2.73986733 | -1028.375 | 3.341656
2.73617315 | -0.01613111 | 2.73719549 | -0.01826636 | 2.73668432 | -1027.921 | 3.272605
2.73306632 | -0.01611973 | 2.73406291 | -0.01823776 | 2.733564615 | -1033.844 | 3.21605
2.72986746 | -0.01610287 | 2.7309072 | -0.0182202 | 2.73038733 | -1031.797 | 3.281566
2.72658491 | -0.01608964 | 2.72762513 | -0.01820021 | 2.72710502 | -1032.579 | 3.387962
2.72334766 | -0.01606802 | 2.72433782 | -0.01817708 | 2.72384274 | -1030.857 | 3.365754
2.7201848 | -0.01604678 | 2.72113657 | -0.0181579 | 2.720660685 | -1027.482 | 3.274874
2.71702433 | -0.01602982 | 2.71800041 | -0.01812828 | 2.71751237 | -1031.196 | 3.240683
2.71384192 | -0.01601745 | 2.7148366 | -0.0180931 | 2.71433926 | -1039.761 | 3.285687
2.71061611 | -0.01600585 | 2.71161985 | -0.01807582 | 2.71111798 | -1040.071 | 3.34986
2.70746708 | -0.01599763 | 2.70842552 | -0.01806063 | 2.7079463 | -1041.037 | 3.300303
2.70433855 | -0.01598202 | 2.70527411 | -0.01804278 | 2.70480633 | -1039.756 | 3.266814
2.70117116 | -0.01596933 | 2.70212293 | -0.01802773 | 2.701647045 | -1038.519 | 3.282933
2.69794393 | -0.01595346 | 2.69893456 | -0.01800187 | 2.698439245 | -1040.907 | 3.335192
2.69463325 | -0.0159283 | 2.69556904 | -0.01797929 | 2.695101145 | -1037.166 | 3.468407
2.6914494 | -0.01590458 | 2.69241571 | -0.01795972 | 2.691932555 | -1032.798 | 3.279433
2.68831635 | -0.01589392 | 2.68924785 | -0.01793842 | 2.6887821 | -1035.541 | 3.258103
2.68515968 | -0.0158848 | 2.68611431 | -0.01792099 | 2.685636995 | -1037.169 | 3.259445
2.6819253 | -0.01586627 | 2.68291807 | -0.01790723 | 2.682421685 | -1032.469 | 3.327264
2.67872572 | -0.0158546 | 2.67967248 | -0.0178835 | 2.6791991 | -1035.839 | 3.332649
2.67555237 | -0.01584211 | 2.67649007 | -0.01786304 | 2.67602122 | -1037.28 | 3.294061
2.67239833 | -0.01582752 | 2.67334008 | -0.01784556 | 2.672869205 | -1036.303 | 3.267981
2.66918325 | -0.0158126 | 2.67016745 | -0.01782032 | 2.66967535 | -1038.859 | 3.313883
2.66594267 | -0.01580274 | 2.66695666 | -0.0177979 | 2.666449665 | -1042.467 | 3.356851
2.66275096 | -0.01578974 | 2.66372252 | -0.01777433 | 2.66323674 | -1045.129 | 3.353645
2.65959883 | -0.01577786 | 2.66054487 | -0.01775015 | 2.66007185 | -1048.658 | 3.313302
2.65645957 | -0.01576753 | 2.65741229 | -0.01771951 | 2.65693593 | -1056.051 | 3.300099
2.65329003 | -0.01575692 | 2.65425467 | -0.01769878 | 2.65377235 | -1058.535 | 3.344831
2.65002322 | -0.01574301 | 2.65099931 | -0.0176876 | 2.650511265 | -1054.779 | 3.445847
2.64687181 | -0.01572084 | 2.64780998 | -0.0176687 | 2.647340895 | -1050.832 | 3.337783
2.64372921 | -0.01570495 | 2.6446352 | -0.01764286 | 2.644182205 | -1053.237 | 3.323051
2.64055133 | -0.01568775 | 2.64147401 | -0.01761627 | 2.64101267 | -1055.366 | 3.341646
2.63734555 | -0.01566515 | 2.6382699 | -0.01760535 | 2.637807725 | -1047.358 | 3.369557
2.63402677 | -0.01564705 | 2.63492918 | -0.01758882 | 2.634477975 | -1044.107 | 3.482027
2.63084698 | -0.01563908 | 2.63179779 | -0.01756286 | 2.631322385 | -1050.373 | 3.30466
2.6276691 | -0.01563109 | 2.62858987 | -0.01753737 | 2.628129485 | -1056.375 | 3.363318
2.6244843 | -0.01560433 | 2.62543941 | -0.01751387 | 2.624961855 | -1052.435 | 3.339966
2.62128568 | -0.01557995 | 2.62222481 | -0.01748678 | 2.621755245 | -1051.331 | 3.372979
2.61806822 | -0.01556817 | 2.61894965 | -0.01746343 | 2.618508935 | -1054.448 | 3.418005
2.61489153 | -0.01555452 | 2.61575341 | -0.01744551 | 2.61532247 | -1054.107 | 3.359418
2.6117661 | -0.01553795 | 2.61262393 | -0.01743712 | 2.612195015 | -1047.836 | 3.286867
2.60856509 | -0.01553056 | 2.60945654 | -0.01742896 | 2.609010815 | -1045.818 | 3.333306
2.60530806 | -0.01551997 | 2.60621333 | -0.01741836 | 2.605760695 | -1043.385 | 3.395079
2.60208774 | -0.01550189 | 2.60296559 | -0.01739083 | 2.602526665 | -1045.494 | 3.377748
2.59895706 | -0.01548257 | 2.59979987 | -0.01737062 | 2.599378465 | -1043.56 | 3.288379
2.59580946 | -0.01545723 | 2.5966537 | -0.01734798 | 2.59623158 | -1039.904 | 3.27821
2.5926199 | -0.01544524 | 2.59343457 | -0.01732521 | 2.593027235 | -1042.673 | 3.336648
2.58934426 | -0.01543751 | 2.59017515 | -0.01730689 | 2.589759705 | -1045.304 | 3.411265
2.58616281 | -0.01543235 | 2.58699298 | -0.01728608 | 2.586577895 | -1050.428 | 3.334111
2.58300066 | -0.01541805 | 2.5838542 | -0.01726574 | 2.58342743 | -1050.963 | 3.310179
2.57986569 | -0.01539801 | 2.5806756 | -0.01723569 | 2.580270645 | -1053.399 | 3.321509
2.57663417 | -0.01537956 | 2.57748652 | -0.01721367 | 2.577060345 | -1052.704 | 3.380611
2.5733397 | -0.01536009 | 2.57418394 | -0.0171897 | 2.57376182 | -1052.39 | 3.471852
2.5701766 | -0.01534335 | 2.57098675 | -0.0171678 | 2.570581675 | -1052.48 | 3.346896
2.5670352 | -0.01532909 | 2.56784678 | -0.01714038 | 2.56744099 | -1056.44 | 3.311727
2.56385994 | -0.01531463 | 2.56467986 | -0.01711803 | 2.5642699 | -1057.847 | 3.352297
2.56062722 | -0.01529723 | 2.56147623 | -0.01710189 | 2.561051725 | -1054.829 | 3.399481
2.55741978 | -0.0152915 | 2.558249 | -0.01708243 | 2.55783439 | -1059.004 | 3.400455
2.55426049 | -0.01527378 | 2.55505538 | -0.01705653 | 2.554657935 | -1060.547 | 3.36633
2.55116248 | -0.01526595 | 2.55196166 | -0.01703004 | 2.55156207 | -1067.179 | 3.293577
2.5479784 | -0.0152445 | 2.54878569 | -0.01699812 | 2.548382045 | -1069.818 | 3.397853
2.5446794 | -0.01522232 | 2.54555082 | -0.01697591 | 2.54511511 | -1067.382 | 3.491048
2.54145265 | -0.01521095 | 2.54233766 | -0.01695899 | 2.541895155 | -1067.631 | 3.437323
2.53832507 | -0.01519538 | 2.53914809 | -0.01695009 | 2.53873658 | -1062.061 | 3.363395
2.53520274 | -0.01518766 | 2.53602695 | -0.01692763 | 2.535614845 | -1066.793 | 3.322859
2.53200054 | -0.01517556 | 2.53284335 | -0.01689926 | 2.532421945 | -1072.205 | 3.414803
2.52872968 | -0.01515691 | 2.52963519 | -0.01687389 | 2.529182435 | -1073 | 3.474707
2.52555633 | -0.01513641 | 2.52644134 | -0.01685166 | 2.525998835 | -1071.443 | 3.413524
2.52241087 | -0.0151195 | 2.52331686 | -0.01683642 | 2.522863865 | -1068.29 | 3.353999
2.51926446 | -0.01511023 | 2.52017999 | -0.01682104 | 2.519722225 | -1068.866 | 3.357087
2.51604128 | -0.01510186 | 2.5170033 | -0.01680022 | 2.51652229 | -1072.44 | 3.426019
2.51270843 | -0.01509485 | 2.51365948 | -0.01677061 | 2.513183955 | -1080.78 | 3.594085
2.50955486 | -0.01508357 | 2.51045156 | -0.01673048 | 2.51000321 | -1092.238 | 3.45591
2.50636744 | -0.0150747 | 2.50729465 | -0.01669665 | 2.506831045 | -1101.836 | 3.479984
2.50285459 | -0.01506081 | 2.50387216 | -0.01666749 | 2.503363375 | -1106.563 | 3.829
2.49935293 | -0.01502674 | 2.50037646 | -0.01663486 | 2.499864695 | -1103.248 | 3.86571
2.49604559 | -0.01500621 | 2.49702716 | -0.01660828 | 2.496536375 | -1103.655 | 3.672639
2.49288201 | -0.01499237 | 2.49380183 | -0.01659018 | 2.49334192 | -1103.303 | 3.525013
2.48974466 | -0.01498075 | 2.49065971 | -0.01657349 | 2.490202185 | -1103.381 | 3.464201
2.48657656 | -0.01495884 | 2.48746037 | -0.01655349 | 2.487018465 | -1100.077 | 3.507596
2.48324823 | -0.01493815 | 2.48419976 | -0.01652965 | 2.483723995 | -1099.117 | 3.622589
2.48005962 | -0.01492444 | 2.4809742 | -0.01649954 | 2.48051691 | -1104.582 | 3.533725
2.47692299 | -0.01490798 | 2.477844 | -0.01647058 | 2.477383495 | -1108.23 | 3.466828
2.47376871 | -0.01489141 | 2.47470546 | -0.01646917 | 2.474237085 | -1098.595 | 3.471788
2.47054482 | -0.01488172 | 2.47149515 | -0.01645926 | 2.471019985 | -1096.288 | 3.53058
2.46730161 | -0.01487976 | 2.46818638 | -0.01644265 | 2.467743995 | -1100.861 | 3.598919
2.46412277 | -0.01486188 | 2.46496868 | -0.01642542 | 2.464545725 | -1098.15 | 3.516515
2.46098757 | -0.01484475 | 2.46183491 | -0.01640686 | 2.46141124 | -1096.485 | 3.439526
2.45783257 | -0.01482797 | 2.45870566 | -0.01636925 | 2.458269115 | -1104.124 | 3.457295
2.45454788 | -0.01480473 | 2.45550823 | -0.01634125 | 2.455028055 | -1103.977 | 3.578295
2.45125508 | -0.01478531 | 2.45218015 | -0.01631147 | 2.451717615 | -1106.466 | 3.65877
2.44810963 | -0.01477393 | 2.44901967 | -0.01627385 | 2.44856465 | -1116.692 | 3.50477
2.44499254 | -0.01475122 | 2.44592381 | -0.01625092 | 2.445458175 | -1114.468 | 3.465522
2.44180822 | -0.01473918 | 2.44277644 | -0.01622276 | 2.44229233 | -1119.829 | 3.536718
2.43854094 | -0.01473059 | 2.43951607 | -0.01620773 | 2.439028505 | -1120.471 | 3.655973
2.43530154 | -0.01471864 | 2.43624949 | -0.01619866 | 2.435775515 | -1116.649 | 3.638665
2.43215442 | -0.01470047 | 2.43308997 | -0.01617232 | 2.432622195 | -1118.205 | 3.523605
2.42903709 | -0.01467835 | 2.42999864 | -0.01614958 | 2.429517865 | -1116.174 | 3.468124
2.42589378 | -0.01467362 | 2.42680383 | -0.01612416 | 2.426348805 | -1123.725 | 3.549187
2.42254114 | -0.01466602 | 2.42346001 | -0.0160963 | 2.423000575 | -1130.936 | 3.774561
2.41935635 | -0.01464511 | 2.42023563 | -0.01607787 | 2.41979599 | -1127.342 | 3.618422
2.41625762 | -0.01462663 | 2.41710258 | -0.01604968 | 2.4166801 | -1129.665 | 3.516292
2.4131124 | -0.01461489 | 2.41397357 | -0.0160207 | 2.413542985 | -1135.584 | 3.553173
2.40987515 | -0.01459792 | 2.41081023 | -0.01599603 | 2.41034269 | -1136.879 | 3.636276
2.40659833 | -0.01458499 | 2.40750527 | -0.01598298 | 2.4070518 | -1134.468 | 3.737377
2.40341377 | -0.01457298 | 2.40432787 | -0.01596773 | 2.40387082 | -1133.637 | 3.607399
2.40031266 | -0.01455505 | 2.40117168 | -0.01594631 | 2.40074217 | -1132.965 | 3.545703
2.39715838 | -0.01454505 | 2.39798069 | -0.01592018 | 2.397569535 | -1138.326 | 3.602989
2.39386535 | -0.0145348 | 2.39472556 | -0.01590187 | 2.394295455 | -1139.738 | 3.729282
2.39056349 | -0.01450936 | 2.39137244 | -0.01587826 | 2.390967965 | -1136.364 | 3.786853
2.38737655 | -0.01448876 | 2.38819385 | -0.01584852 | 2.3877852 | -1138.363 | 3.619961
2.38430119 | -0.01446633 | 2.38507557 | -0.01582983 | 2.38468838 | -1134.246 | 3.51893
2.3811233 | -0.01446423 | 2.38194656 | -0.015805 | 2.38153493 | -1142.787 | 3.590255
2.37782025 | -0.01445535 | 2.37867403 | -0.01577837 | 2.37824714 | -1148.839 | 3.767193
2.37461233 | -0.01443901 | 2.37537122 | -0.01576141 | 2.374991775 | -1146.695 | 3.7364
2.37146664 | -0.0144161 | 2.37218547 | -0.01574617 | 2.371826055 | -1140.64 | 3.620531
2.36833954 | -0.01438958 | 2.36908054 | -0.01572157 | 2.36871004 | -1137.382 | 3.549175
2.36514354 | -0.01437939 | 2.3659327 | -0.01568518 | 2.36553812 | -1147.575 | 3.62385
2.36179423 | -0.01437246 | 2.36266088 | -0.01565786 | 2.362227555 | -1154.876 | 3.811207
2.35860109 | -0.01435034 | 2.35943437 | -0.01563465 | 2.35901773 | -1152.992 | 3.703926
2.35546875 | -0.01433123 | 2.3562932 | -0.01561168 | 2.355880975 | -1152.491 | 3.615868
2.35232925 | -0.01432291 | 2.35317254 | -0.01559514 | 2.352750895 | -1154.088 | 3.609889
2.34915042 | -0.01431259 | 2.34998536 | -0.01557516 | 2.34956789 | -1156.336 | 3.677046
2.34592938 | -0.0142877 | 2.34672999 | -0.01554157 | 2.346329685 | -1158.082 | 3.747281
2.34273863 | -0.01427823 | 2.34352016 | -0.01552427 | 2.343129395 | -1159.439 | 3.70837
2.339607 | -0.01427166 | 2.34040689 | -0.01551386 | 2.340006945 | -1158.94 | 3.619511
2.33643031 | -0.01425665 | 2.33725667 | -0.01549284 | 2.33684349 | -1159.451 | 3.667063
2.33314729 | -0.01424296 | 2.3340075 | -0.01546525 | 2.333577395 | -1163.672 | 3.79377
2.32986355 | -0.01422612 | 2.33065295 | -0.01544327 | 2.33025825 | -1163.649 | 3.862356
2.32665539 | -0.01421174 | 2.32743168 | -0.01542365 | 2.327043535 | -1163.752 | 3.740965
2.32358098 | -0.01419693 | 2.32433128 | -0.01539483 | 2.32395613 | -1168.159 | 3.599777
2.32038951 | -0.01418316 | 2.32120681 | -0.01537027 | 2.32079816 | -1170.968 | 3.693447
2.31714892 | -0.01416804 | 2.31800222 | -0.01535086 | 2.31757557 | -1170.61 | 3.772973
2.31395817 | -0.01414686 | 2.31474972 | -0.01532364 | 2.314353945 | -1171.092 | 3.772042
2.31078243 | -0.01412467 | 2.31157708 | -0.01529986 | 2.311179755 | -1169.474 | 3.7147
2.30766416 | -0.01411722 | 2.30848432 | -0.01527955 | 2.30807424 | -1173.316 | 3.637784
2.30451632 | -0.01409546 | 2.30531406 | -0.01525685 | 2.30491519 | -1171.398 | 3.703533
2.30123138 | -0.01407194 | 2.30207729 | -0.01523006 | 2.301654335 | -1170.521 | 3.818328
2.2980051 | -0.01405156 | 2.29885793 | -0.01520623 | 2.298431515 | -1169.759 | 3.771151
2.29487109 | -0.01404158 | 2.29570079 | -0.015184 | 2.29528594 | -1173.278 | 3.6851
2.29171968 | -0.01404097 | 2.29252911 | -0.01516378 | 2.292124395 | -1180.317 | 3.720499
2.28849554 | -0.0140248 | 2.28933787 | -0.01513978 | 2.288916705 | -1181.668 | 3.788258
2.28523803 | -0.0140056 | 2.2860527 | -0.01512532 | 2.285645365 | -1176.94 | 3.857905
2.28205466 | -0.0139807 | 2.28284717 | -0.01511311 | 2.282450915 | -1168.455 | 3.746125
2.27893209 | -0.0139653 | 2.27972555 | -0.01508656 | 2.27932882 | -1171.464 | 3.652725
2.27575159 | -0.01395642 | 2.27662635 | -0.01506814 | 2.27618897 | -1173.687 | 3.681711
2.27246189 | -0.01394952 | 2.27344227 | -0.01504759 | 2.27295208 | -1177.809 | 3.805767
2.26915836 | -0.0139325 | 2.27011013 | -0.01502274 | 2.269634245 | -1179.078 | 3.909881
2.26600289 | -0.01392322 | 2.26690698 | -0.01500765 | 2.266454935 | -1179.481 | 3.749295
2.26289964 | -0.01390868 | 2.26378417 | -0.01498894 | 2.263341905 | -1179.148 | 3.671241
2.25976014 | -0.01388904 | 2.26064205 | -0.01496485 | 2.260201095 | -1178.927 | 3.703132
2.25649214 | -0.01387538 | 2.25743723 | -0.01493564 | 2.256964685 | -1183.962 | 3.823638
2.25315118 | -0.01385642 | 2.25412583 | -0.01490271 | 2.253638505 | -1188.17 | 3.945069
2.24994087 | -0.01382647 | 2.25083566 | -0.01488387 | 2.250388265 | -1180.402 | 3.849214
2.24674988 | -0.01381473 | 2.24765992 | -0.01486449 | 2.2472049 | -1181.68 | 3.759684
2.24352932 | -0.01379919 | 2.24446368 | -0.01484629 | 2.2439965 | -1180.55 | 3.78949
2.24024129 | -0.01377925 | 2.24115491 | -0.01482501 | 2.2406981 | -1178.719 | 3.890907
2.23703456 | -0.01377146 | 2.23793507 | -0.01480838 | 2.237484815 | -1180.551 | 3.790504
2.23389101 | -0.01375272 | 2.23478627 | -0.0147876 | 2.23433864 | -1179.17 | 3.712049
2.23073506 | -0.01372972 | 2.23165536 | -0.01475059 | 2.23119521 | -1183.536 | 3.713501
2.22752643 | -0.01371186 | 2.22844458 | -0.01471972 | 2.227985505 | -1187.371 | 3.804955
2.22428131 | -0.01369698 | 2.22516966 | -0.0146991 | 2.224725485 | -1187.68 | 3.871358
2.22107577 | -0.0136882 | 2.22198176 | -0.01467735 | 2.221528765 | -1191.506 | 3.802797
2.2179544 | -0.01367333 | 2.21882343 | -0.01465422 | 2.218388915 | -1193.115 | 3.743677
2.21477413 | -0.01365437 | 2.21565318 | -0.01463618 | 2.215213655 | -1190.292 | 3.783969
2.21150136 | -0.0136477 | 2.21242332 | -0.01460595 | 2.21196234 | -1199.159 | 3.884429
2.20822191 | -0.01364032 | 2.20909762 | -0.01458853 | 2.208659765 | -1201.5 | 3.964177
2.20506263 | -0.01362281 | 2.20589113 | -0.01457049 | 2.20547688 | -1199.367 | 3.820841
2.20193553 | -0.01360955 | 2.20278144 | -0.01454802 | 2.202358485 | -1201.447 | 3.743343
2.19876361 | -0.01358894 | 2.19962668 | -0.0145232 | 2.199195145 | -1201.095 | 3.800029
2.19551611 | -0.01357829 | 2.19641161 | -0.01450522 | 2.19596386 | -1202.189 | 3.882848
2.19229841 | -0.01355638 | 2.19322395 | -0.01448402 | 2.19276118 | -1199.446 | 3.845834
2.18915343 | -0.01353791 | 2.19002867 | -0.01445413 | 2.18959105 | -1202.548 | 3.807317
2.18600273 | -0.01351988 | 2.18691254 | -0.01442881 | 2.186457635 | -1203.696 | 3.769882
2.18281436 | -0.0135083 | 2.18374944 | -0.01441487 | 2.1832819 | -1202.447 | 3.820637
2.17956281 | -0.01348659 | 2.18047786 | -0.01439367 | 2.180020335 | -1199.756 | 3.917471
2.17635274 | -0.01347551 | 2.17728829 | -0.01437223 | 2.176820515 | -1202.327 | 3.843118
2.17322874 | -0.01345305 | 2.17415738 | -0.01434605 | 2.17369306 | -1201.767 | 3.759349
2.17011094 | -0.01342699 | 2.17099571 | -0.0143168 | 2.170553325 | -1200.943 | 3.771936
2.16689134 | -0.01341697 | 2.16782808 | -0.01429822 | 2.16735971 | -1202.655 | 3.838083
2.16365218 | -0.01340111 | 2.1645534 | -0.01427828 | 2.16410279 | -1202.17 | 3.916162
2.16046309 | -0.01339186 | 2.1613636 | -0.01425209 | 2.160913345 | -1207.907 | 3.843404
2.15732527 | -0.01338511 | 2.15820026 | -0.01422449 | 2.157762765 | -1215.549 | 3.817645
2.15414166 | -0.01337364 | 2.15503311 | -0.01420782 | 2.154587385 | -1215.662 | 3.860009
2.15082359 | -0.01335971 | 2.15180779 | -0.0141844 | 2.15131569 | -1217.762 | 3.980711
2.14760303 | -0.01334186 | 2.14849305 | -0.0141554 | 2.14804804 | -1220.662 | 3.983958
2.14443827 | -0.01332956 | 2.14533854 | -0.01414151 | 2.144888405 | -1219.055 | 3.854307
2.14130354 | -0.01330531 | 2.14222527 | -0.01412613 | 2.141764405 | -1212.456 | 3.79802
2.13814974 | -0.01328621 | 2.13905573 | -0.01410118 | 2.138602735 | -1212.892 | 3.834074
2.1348927 | -0.01327968 | 2.13586283 | -0.01408122 | 2.135377765 | -1216.917 | 3.91803
2.13169551 | -0.01326711 | 2.13261867 | -0.01406154 | 2.13215709 | -1217.913 | 3.920899
2.12853217 | -0.01326095 | 2.12939215 | -0.01403654 | 2.12896216 | -1224.558 | 3.901762
2.12538028 | -0.01324678 | 2.12625504 | -0.01400979 | 2.12581766 | -1228.236 | 3.856404
2.12217927 | -0.01323007 | 2.12305713 | -0.01398376 | 2.1226182 | -1230.308 | 3.933006
2.11889172 | -0.01321118 | 2.11974692 | -0.01396016 | 2.11931932 | -1230.094 | 4.058286
2.11571527 | -0.01319425 | 2.11653733 | -0.0139254 | 2.1161263 | -1236.255 | 3.937551
2.11257029 | -0.0131819 | 2.11338425 | -0.01390101 | 2.11297727 | -1239.671 | 3.898382
2.10939693 | -0.01315958 | 2.11021566 | -0.0138882 | 2.109806295 | -1232.729 | 3.919959
2.10616589 | -0.01314429 | 2.1070416 | -0.0138578 | 2.106603745 | -1237.578 | 3.95564
2.10290647 | -0.01312819 | 2.10375762 | -0.013839 | 2.103332045 | -1236.419 | 4.047088
2.09972167 | -0.01312165 | 2.1005981 | -0.01382265 | 2.100159885 | -1238.748 | 3.925813
2.09659886 | -0.01311293 | 2.0974586 | -0.01380479 | 2.09702873 | -1240.785 | 3.8819
2.09340191 | -0.01310024 | 2.09428954 | -0.01378624 | 2.093845725 | -1241.21 | 3.950101
2.09009552 | -0.01307604 | 2.09107447 | -0.01375569 | 2.090584995 | -1241.811 | 4.04823
2.08683825 | -0.01306158 | 2.08778739 | -0.01372545 | 2.08731282 | -1246.929 | 4.071797
2.08364463 | -0.01304333 | 2.08460069 | -0.01369941 | 2.08412266 | -1248.274 | 3.980049
2.08053255 | -0.01301906 | 2.08147454 | -0.01367816 | 2.081003545 | -1244.486 | 3.887603
2.07734251 | -0.01300458 | 2.07826686 | -0.01365408 | 2.077804685 | -1246.693 | 3.984467
2.07408881 | -0.01298917 | 2.07465839 | -0.01375479 | 2.0743736 | -1188.4 | 4.177506
2.07089186 | -0.01296788 | 2.07148576 | -0.01372956 | 2.07118881 | -1187.902 | 3.784012
2.06774235 | -0.01296184 | 2.06833291 | -0.01370158 | 2.06803763 | -1196.067 | 3.756157
2.06460667 | -0.01295283 | 2.06520057 | -0.01367901 | 2.06490362 | -1200.223 | 3.754998
2.06142592 | -0.01293783 | 2.06202292 | -0.0136487 | 2.06172442 | -1205.185 | 3.823636
2.05815792 | -0.01292252 | 2.05874443 | -0.01362151 | 2.058451175 | -1208.431 | 3.950177
2.05496144 | -0.0129076 | 2.05554509 | -0.01360865 | 2.055253265 | -1205.044 | 3.859036
2.05182195 | -0.0128917 | 2.05241203 | -0.01358698 | 2.05211699 | -1205.46 | 3.780001
2.04867268 | -0.0128736 | 2.04928827 | -0.01355971 | 2.048980475 | -1207.508 | 3.784155
2.04545617 | -0.01284055 | 2.04606199 | -0.01353418 | 2.04575908 | -1201.483 | 3.880156
2.04219413 | -0.012831 | 2.04279065 | -0.01350897 | 2.04249239 | -1206.548 | 3.933146
2.03900003 | -0.01281911 | 2.0396049 | -0.01348073 | 2.039302465 | -1212.001 | 3.857494
2.03586578 | -0.01280688 | 2.03649306 | -0.01345859 | 2.03617942 | -1214.414 | 3.788901
2.03266525 | -0.01279125 | 2.03333831 | -0.01343584 | 2.03300178 | -1215.447 | 3.860612
2.02937174 | -0.01277204 | 2.0300715 | -0.01341843 | 2.02972162 | -1212.123 | 3.98141
2.02613688 | -0.01276244 | 2.02677035 | -0.01339485 | 2.026453615 | -1216.381 | 3.968181
2.02302051 | -0.01274816 | 2.02357936 | -0.01336528 | 2.023299935 | -1221.352 | 3.843914
2.01989508 | -0.01273914 | 2.02049899 | -0.01334448 | 2.020197035 | -1224.678 | 3.794893
2.01669431 | -0.01273292 | 2.01731753 | -0.01333624 | 2.01700592 | -1223.253 | 3.905815
2.01343179 | -0.01271419 | 2.01405597 | -0.01332025 | 2.01374388 | -1219.492 | 3.984167
2.01026273 | -0.01269186 | 2.01085472 | -0.01329086 | 2.010558725 | -1220.491 | 3.885862
2.00705314 | -0.01268737 | 2.00773382 | -0.0132696 | 2.00739348 | -1226.164 | 3.872131
2.0034368 | -0.01269449 | 2.0042913 | -0.0132382 | 2.00386405 | -1242.001 | 4.355608
1.99980342 | -0.01266484 | 2.0005796 | -0.01320997 | 2.00019151 | -1238.565 | 4.554988
1.99634588 | -0.01263656 | 1.99703181 | -0.01318589 | 1.996688845 | -1233.923 | 4.330148
1.99311674 | -0.0126131 | 1.99371588 | -0.01315367 | 1.99341631 | -1235.672 | 4.040917
1.98996758 | -0.0126015 | 1.99055839 | -0.01312857 | 1.990262985 | -1239.785 | 3.902959
1.98676395 | -0.01258354 | 1.98735416 | -0.013102 | 1.987059055 | -1241.513 | 3.974952
1.98349798 | -0.01255749 | 1.98412538 | -0.01307686 | 1.98381168 | -1238.641 | 4.026995
1.98028076 | -0.01253891 | 1.98090684 | -0.01304935 | 1.9805938 | -1240.513 | 3.988809
1.9771322 | -0.01252286 | 1.97773993 | -0.01302055 | 1.977436065 | -1244.262 | 3.92313
1.97396469 | -0.01250953 | 1.97464299 | -0.01300417 | 1.97430384 | -1243.377 | 3.895922
1.97074413 | -0.01250041 | 1.97149444 | -0.01299246 | 1.971119285 | -1242.231 | 3.957777
1.96737456 | -0.01248315 | 1.9681474 | -0.01297596 | 1.96776098 | -1239.348 | 4.166949
1.96416438 | -0.01246385 | 1.96493745 | -0.01294924 | 1.964550915 | -1240.501 | 3.980237
1.96102858 | -0.01244759 | 1.96178544 | -0.01291535 | 1.96140701 | -1246.602 | 3.909607
1.95788741 | -0.01242518 | 1.9586271 | -0.01289516 | 1.958257255 | -1243.175 | 3.921094
1.95467842 | -0.01240897 | 1.95541453 | -0.01287275 | 1.955046475 | -1243.742 | 3.992471
1.9514401 | -0.01240583 | 1.95213711 | -0.01285442 | 1.951788605 | -1248.587 | 4.059842
1.94826937 | -0.01238826 | 1.94896984 | -0.01283175 | 1.948619605 | -1248.658 | 3.956884
1.94512403 | -0.01237036 | 1.94583642 | -0.01280324 | 1.945480225 | -1251.394 | 3.924306
1.94195926 | -0.01235592 | 1.94267845 | -0.01277825 | 1.942318855 | -1254.086 | 3.960374
1.93872333 | -0.01234168 | 1.93941259 | -0.01276056 | 1.93906796 | -1253.303 | 4.075628
1.93542683 | -0.01232261 | 1.93609095 | -0.01273473 | 1.93575889 | -1254.065 | 4.148528
1.93227482 | -0.01231022 | 1.93293858 | -0.01271905 | 1.9326067 | -1253.279 | 3.951813
1.92914188 | -0.01229264 | 1.92983234 | -0.01270264 | 1.92948711 | -1250.378 | 3.905193
1.92597592 | -0.01228122 | 1.92667019 | -0.01268471 | 1.926323055 | -1251.129 | 3.957453
1.92273521 | -0.01225523 | 1.92343748 | -0.01265593 | 1.923086345 | -1250.04 | 4.04778
1.91952527 | -0.01224068 | 1.92018855 | -0.01263366 | 1.91985691 | -1251.323 | 4.038994
1.91635454 | -0.01222739 | 1.91698813 | -0.01261041 | 1.916671335 | -1253.713 | 3.989989
1.91323864 | -0.01221263 | 1.91386211 | -0.01258493 | 1.913550375 | -1256.516 | 3.917162
1.91004562 | -0.01220327 | 1.9106884 | -0.0125586 | 1.91036701 | -1262.271 | 4.00911
1.90665829 | -0.01218455 | 1.90735734 | -0.01253254 | 1.907007815 | -1263.274 | 4.2419
1.90345848 | -0.01215907 | 1.90412998 | -0.01251465 | 1.90379423 | -1257.222 | 4.049914
1.9003253 | -0.01214688 | 1.90097666 | -0.01250303 | 1.90065098 | -1254.591 | 3.947628
1.89717591 | -0.01212783 | 1.89787054 | -0.01248093 | 1.897523225 | -1253.709 | 3.922673
1.89396811 | -0.01210728 | 1.89469349 | -0.01245679 | 1.8943308 | -1253.037 | 4.001299
1.89070606 | -0.01209734 | 1.89141071 | -0.01242514 | 1.891058385 | -1261 | 4.113486
1.88755012 | -0.01208483 | 1.88821244 | -0.01240134 | 1.88788128 | -1264.035 | 4.01115
1.88443089 | -0.01207431 | 1.88505411 | -0.0123745 | 1.8847425 | -1269.512 | 3.976123
1.88123524 | -0.01206179 | 1.88193142 | -0.01235275 | 1.88158333 | -1271.571 | 4.013857
1.87794423 | -0.01204611 | 1.87871134 | -0.01232984 | 1.878327785 | -1272.599 | 4.141331
1.87462997 | -0.01203137 | 1.87539577 | -0.01229534 | 1.87501287 | -1279.595 | 4.230152
1.8714385 | -0.0120229 | 1.87217879 | -0.01226806 | 1.871808645 | -1286.217 | 4.110719
1.8683418 | -0.01200405 | 1.86906576 | -0.0122524 | 1.86870378 | -1282.358 | 3.98754
1.86518109 | -0.01198103 | 1.8658663 | -0.0122266 | 1.865523695 | -1281.307 | 4.076336
1.86192119 | -0.01196335 | 1.86259472 | -0.01219782 | 1.862257955 | -1284.184 | 4.189113
1.8587445 | -0.01194632 | 1.85940588 | -0.01217356 | 1.85907519 | -1285.266 | 4.088978
1.8556031 | -0.01192555 | 1.85624576 | -0.0121516 | 1.85592443 | -1283.474 | 4.046742
1.85246551 | -0.01190352 | 1.85312212 | -0.01212973 | 1.852793815 | -1281.049 | 4.014268
1.84926891 | -0.01189667 | 1.84992886 | -0.01210869 | 1.849598885 | -1285.462 | 4.099912
1.84590411 | -0.01188658 | 1.84659457 | -0.01209187 | 1.84624934 | -1286.179 | 4.306914
1.8427155 | -0.01186737 | 1.84334373 | -0.01207021 | 1.843029615 | -1284.94 | 4.139149
1.83955717 | -0.01185252 | 1.84019411 | -0.01204179 | 1.83987564 | -1289.086 | 4.059207
1.83640099 | -0.0118337 | 1.8370378 | -0.01202722 | 1.836719395 | -1284.68 | 4.061718
1.83321357 | -0.01181452 | 1.83382404 | -0.01200677 | 1.833518805 | -1282.889 | 4.108867
1.82999718 | -0.01180402 | 1.83052206 | -0.01198444 | 1.83025962 | -1286.121 | 4.186439
1.8268007 | -0.01179139 | 1.82732403 | -0.01196525 | 1.827062365 | -1286.871 | 4.113255
1.82367229 | -0.01177398 | 1.82421196 | -0.01194374 | 1.823942125 | -1286.498 | 4.014764
1.8205148 | -0.01176315 | 1.82103515 | -0.01191511 | 1.820774975 | -1292.664 | 4.084296
1.8172673 | -0.01174695 | 1.81781852 | -0.01189677 | 1.81754291 | -1291.267 | 4.175715
1.8140074 | -0.01172898 | 1.81455982 | -0.01188012 | 1.81428361 | -1288.189 | 4.203609
1.81082535 | -0.01171449 | 1.81137383 | -0.01185927 | 1.81109959 | -1288.853 | 4.102675
1.80771804 | -0.01169095 | 1.80826092 | -0.01182447 | 1.80798948 | -1291.923 | 4.013248
1.80453157 | -0.01167047 | 1.8050667 | -0.01179702 | 1.804799135 | -1292.875 | 4.123198
1.80126095 | -0.01166351 | 1.8018316 | -0.01177929 | 1.801546275 | -1295.603 | 4.209978
1.79804182 | -0.01165979 | 1.79860222 | -0.01175583 | 1.79832202 | -1302.657 | 4.188727
1.79487789 | -0.01164845 | 1.79543173 | -0.01173641 | 1.79515481 | -1304.159 | 4.128167
1.79171097 | -0.01162719 | 1.79229057 | -0.01171464 | 1.79200077 | -1302.038 | 4.110025
1.78853524 | -0.01160483 | 1.78911865 | -0.01169221 | 1.788826945 | -1299.691 | 4.128717
1.78516471 | -0.01160015 | 1.78580451 | -0.01165599 | 1.78548461 | -1312.319 | 4.365106
1.78201056 | -0.01158882 | 1.78256857 | -0.01162336 | 1.782289565 | -1320.143 | 4.205417
1.77887321 | -0.01156795 | 1.77941263 | -0.01160674 | 1.77914292 | -1315.744 | 4.147101
1.77575433 | -0.01155095 | 1.77627051 | -0.01159438 | 1.77601242 | -1311.17 | 4.111776
1.77255487 | -0.01153382 | 1.7730453 | -0.01157036 | 1.772800085 | -1312.066 | 4.213357
1.769315 | -0.0115222 | 1.76978743 | -0.0115452 | 1.769551215 | -1316.127 | 4.269329
1.76612794 | -0.01151094 | 1.76661658 | -0.01153016 | 1.76637226 | -1315.557 | 4.183002
1.76299369 | -0.01148862 | 1.76347697 | -0.01151359 | 1.76323533 | -1310.445 | 4.118791
1.75981402 | -0.01147134 | 1.76032603 | -0.01148895 | 1.760070025 | -1311.602 | 4.149789
1.75657332 | -0.01146588 | 1.75712478 | -0.01146268 | 1.75684905 | -1319.172 | 4.23683
1.75322175 | -0.01146283 | 1.75379074 | -0.01143477 | 1.753506245 | -1328.594 | 4.425483
1.74992299 | -0.01144261 | 1.75048101 | -0.01141008 | 1.750202 | -1328.261 | 4.38945
1.74672198 | -0.01143223 | 1.74730313 | -0.01138784 | 1.747012555 | -1331.56 | 4.241676
1.74353111 | -0.01140957 | 1.74409795 | -0.01135746 | 1.74381453 | -1332.866 | 4.26045
1.74029136 | -0.01139527 | 1.74087059 | -0.01133769 | 1.740580975 | -1333.065 | 4.310217
1.73710656 | -0.01137571 | 1.73763084 | -0.01131533 | 1.7373687 | -1332 | 4.280461
1.73397589 | -0.01135391 | 1.73444784 | -0.01129946 | 1.734211865 | -1326.787 | 4.196675
1.73082972 | -0.01134518 | 1.73131621 | -0.01127508 | 1.731072965 | -1331.942 | 4.172741
1.72759497 | -0.01133014 | 1.72811878 | -0.01125092 | 1.727856875 | -1333.906 | 4.286804
1.72423506 | -0.01131274 | 1.72476792 | -0.01122793 | 1.72450149 | -1334.072 | 4.476047
1.72102988 | -0.01129177 | 1.7215749 | -0.011207 | 1.72130239 | -1331.653 | 4.263961
1.71789181 | -0.01128009 | 1.71844327 | -0.01117849 | 1.71816754 | -1337.378 | 4.183507
1.71474183 | -0.0112671 | 1.71528816 | -0.01115426 | 1.715014995 | -1340.407 | 4.220919
1.71152365 | -0.01125094 | 1.71210051 | -0.01113877 | 1.71181208 | -1337.683 | 4.288848
1.70826602 | -0.01123001 | 1.70884883 | -0.01112029 | 1.708557425 | -1334.067 | 4.347813
1.70506883 | -0.01121454 | 1.70566034 | -0.01109331 | 1.705364585 | -1337.195 | 4.264456
1.70195854 | -0.01119879 | 1.70251417 | -0.01107141 | 1.702236355 | -1337.8 | 4.184
1.69876409 | -0.01117987 | 1.69937301 | -0.01103496 | 1.69906855 | -1343.836 | 4.24745
1.69550323 | -0.01116654 | 1.69616055 | -0.01099665 | 1.69583189 | -1353.395 | 4.36501
1.69226253 | -0.01115222 | 1.69289994 | -0.01096536 | 1.692581235 | -1359.1 | 4.408693
1.68908942 | -0.01113142 | 1.68971169 | -0.01095408 | 1.689400555 | -1352.146 | 4.311804
1.68595421 | -0.01111188 | 1.68658304 | -0.01094183 | 1.686268625 | -1346.299 | 4.225672
1.68278193 | -0.0110943 | 1.68337786 | -0.0109244 | 1.683079895 | -1343.836 | 4.289057
1.67956913 | -0.01108454 | 1.68013573 | -0.01089079 | 1.67985243 | -1352.86 | 4.351745
1.6764158 | -0.01107103 | 1.67691183 | -0.01086259 | 1.676663815 | -1357.517 | 4.321174
1.67325342 | -0.01105366 | 1.67376399 | -0.01085035 | 1.673508705 | -1352.689 | 4.275499
1.67008555 | -0.01104163 | 1.67065537 | -0.01083469 | 1.67037046 | -1352.077 | 4.24411
1.66688395 | -0.01102517 | 1.66744196 | -0.01080561 | 1.667162955 | -1355.727 | 4.342648
1.66352737 | -0.01100848 | 1.66412926 | -0.01077671 | 1.663828315 | -1359.085 | 4.526461
1.66035807 | -0.01099424 | 1.66092002 | -0.01074871 | 1.660639045 | -1363.296 | 4.341204
1.65719986 | -0.01098333 | 1.65778208 | -0.01073229 | 1.65749097 | -1363.579 | 4.292203
1.6540128 | -0.01096982 | 1.65463245 | -0.01071121 | 1.654322625 | -1364.835 | 4.322278
1.65079606 | -0.01095044 | 1.65142667 | -0.01068733 | 1.651111365 | -1364.586 | 4.38244
1.64755034 | -0.01093275 | 1.64816463 | -0.01066398 | 1.647857485 | -1364.861 | 4.440647
1.64438462 | -0.01091539 | 1.64500153 | -0.01063566 | 1.644693075 | -1367.747 | 4.323547
1.6412456 | -0.01090078 | 1.64184213 | -0.01060337 | 1.641543865 | -1373.869 | 4.316963
1.63803303 | -0.01087972 | 1.63866925 | -0.01058259 | 1.63835114 | -1371.34 | 4.382349
1.63475549 | -0.01086618 | 1.6354419 | -0.01055867 | 1.635098695 | -1373.882 | 4.464341
1.63153028 | -0.01085171 | 1.63220942 | -0.01054329 | 1.63186985 | -1371.897 | 4.432846
1.62833941 | -0.01084109 | 1.62901437 | -0.01051837 | 1.62867689 | -1376.364 | 4.387543
1.62520266 | -0.01083377 | 1.62585843 | -0.01050281 | 1.625530545 | -1377.958 | 4.333023
1.62199986 | -0.01080467 | 1.62265062 | -0.01048248 | 1.62232524 | -1371.346 | 4.406178
1.61872184 | -0.01079332 | 1.61938739 | -0.0104515 | 1.619054615 | -1378.312 | 4.49655
1.6155206 | -0.01077837 | 1.6161921 | -0.01042616 | 1.61585635 | -1380.899 | 4.412344
1.61238599 | -0.01075456 | 1.61303222 | -0.01040197 | 1.612709105 | -1378.721 | 4.3426
1.60921526 | -0.01073841 | 1.60991156 | -0.01038073 | 1.60956341 | -1378.804 | 4.337166
1.60602546 | -0.01072283 | 1.60670817 | -0.01036075 | 1.606366815 | -1378.518 | 4.407021
1.60266769 | -0.01070974 | 1.60335851 | -0.01033973 | 1.6030131 | -1379.808 | 4.625319
1.59948242 | -0.01070015 | 1.60011661 | -0.01032822 | 1.599799515 | -1378.319 | 4.431737
1.59633338 | -0.01068236 | 1.59699273 | -0.01030468 | 1.596663055 | -1378.726 | 4.32368
1.5931623 | -0.01066079 | 1.59387231 | -0.01027924 | 1.593517305 | -1378.223 | 4.336336
1.58993161 | -0.01066095 | 1.59065318 | -0.01025307 | 1.590292395 | -1388.439 | 4.461119
1.5867058 | -0.010652 | 1.5873841 | -0.01022294 | 1.58704495 | -1396.167 | 4.521427
1.58353233 | -0.0106406 | 1.58421266 | -0.01020277 | 1.583872495 | -1397.996 | 4.432177
1.58040154 | -0.01063178 | 1.58107126 | -0.01018338 | 1.5807364 | -1400.715 | 4.388512
1.57719874 | -0.01061806 | 1.57789338 | -0.01016399 | 1.57754606 | -1401.043 | 4.469282
1.57396674 | -0.01059958 | 1.57467675 | -0.01014566 | 1.574321745 | -1398.553 | 4.513391
1.5707773 | -0.01057746 | 1.57145298 | -0.01012304 | 1.57111514 | -1396.388 | 4.481137
1.56760681 | -0.01056789 | 1.56830144 | -0.01010229 | 1.567954125 | -1399.382 | 4.418736
1.56449473 | -0.01055461 | 1.56520653 | -0.01006834 | 1.56485063 | -1406.973 | 4.354754
1.56131887 | -0.01053296 | 1.56201768 | -0.01005099 | 1.561668275 | -1402.523 | 4.470406
1.55801952 | -0.01051048 | 1.55877364 | -0.01002897 | 1.55839658 | -1399.848 | 4.584252
1.55483186 | -0.01049257 | 1.55553865 | -0.0100012 | 1.555185255 | -1402.171 | 4.499097
1.55172014 | -0.0104741 | 1.55239129 | -0.00997344 | 1.552055715 | -1404.282 | 4.391453
1.54856467 | -0.01046511 | 1.54926193 | -0.00995022 | 1.5489133 | -1408.753 | 4.419861
1.54534888 | -0.010461 | 1.54607201 | -0.00992446 | 1.545710445 | -1416.74 | 4.524822
1.54201639 | -0.01044195 | 1.54272401 | -0.00990541 | 1.5423702 | -1414.234 | 4.728074
1.5388664 | -0.010428 | 1.5395385 | -0.0098853 | 1.53920245 | -1414.815 | 4.48086
1.53572726 | -0.01041223 | 1.53640258 | -0.00985899 | 1.53606492 | -1417.519 | 4.443266
1.53253579 | -0.01039658 | 1.53322744 | -0.00983493 | 1.532881615 | -1419.167 | 4.515018
1.52930844 | -0.01039043 | 1.53003657 | -0.00981407 | 1.529672505 | -1423.819 | 4.561727
1.526039 | -0.01038279 | 1.52677977 | -0.00979163 | 1.526409385 | -1428.473 | 4.653685
1.52283144 | -0.01036496 | 1.52359045 | -0.00977131 | 1.523210945 | -1427.269 | 4.56696
1.51973271 | -0.01034989 | 1.5204922 | -0.00975293 | 1.520112455 | -1426.533 | 4.421239
1.51658154 | -0.01032947 | 1.51730275 | -0.00972206 | 1.516942145 | -1429.17 | 4.526733
1.51331294 | -0.01031121 | 1.51405442 | -0.00970192 | 1.51368368 | -1427.628 | 4.654389
1.51010454 | -0.01029283 | 1.51078582 | -0.0096853 | 1.51044518 | -1424.355 | 4.618074
1.50693762 | -0.01028328 | 1.50763905 | -0.00966178 | 1.507288335 | -1428.691 | 4.503312
1.50351977 | -0.01030247 | 1.50438118 | -0.00964152 | 1.503950475 | -1445.117 | 4.796185
1.49991548 | -0.01027722 | 1.50078988 | -0.00961206 | 1.50035268 | -1444.439 | 5.198016
1.49645483 | -0.01024393 | 1.49728429 | -0.00958357 | 1.49686956 | -1439.524 | 5.022594
1.49315846 | -0.01021965 | 1.49398792 | -0.00956271 | 1.49357319 | -1435.41 | 4.738423
1.48996544 | -0.01019844 | 1.49082363 | -0.00952825 | 1.490394535 | -1439.384 | 4.56899
1.48680329 | -0.0101692 | 1.48764753 | -0.00950838 | 1.48722541 | -1432.511 | 4.550698
1.48351645 | -0.0101512 | 1.4843986 | -0.00948002 | 1.483957525 | -1435.031 | 4.6854
1.48022056 | -0.01014089 | 1.48109865 | -0.00945645 | 1.480659605 | -1438.921 | 4.739032
1.47707176 | -0.01013042 | 1.47793198 | -0.00943829 | 1.47750187 | -1440.243 | 4.545817
1.47398102 | -0.01011539 | 1.47479558 | -0.00941607 | 1.4743883 | -1441.357 | 4.486032
1.47082329 | -0.01010603 | 1.47161067 | -0.00939824 | 1.47121698 | -1443.043 | 4.573679
1.46756184 | -0.01009047 | 1.46833766 | -0.0093845 | 1.46794975 | -1439.72 | 4.709324
1.46433735 | -0.01007345 | 1.46507406 | -0.00935799 | 1.464705705 | -1441.84 | 4.673955
1.46121192 | -0.01005325 | 1.46190012 | -0.00933013 | 1.46155602 | -1443.154 | 4.543411
1.45804536 | -0.01003709 | 1.45880604 | -0.00930975 | 1.4584257 | -1442.831 | 4.517027
1.45483279 | -0.01002631 | 1.45562756 | -0.00928341 | 1.455230175 | -1447.901 | 4.618702
1.45148778 | -0.01000973 | 1.45229065 | -0.00925235 | 1.451889215 | -1452.343 | 4.844799
1.44830489 | -0.00999723 | 1.44908094 | -0.00922707 | 1.448692915 | -1456.078 | 4.648093
1.4451555 | -0.00997591 | 1.44594371 | -0.00921113 | 1.445549605 | -1451.139 | 4.569143
1.44200611 | -0.00995845 | 1.44285119 | -0.00918789 | 1.44242865 | -1451.572 | 4.529615
1.43878818 | -0.00995332 | 1.43967783 | -0.00916619 | 1.439233005 | -1457.126 | 4.647584
1.43552935 | -0.00993954 | 1.4363817 | -0.00913625 | 1.435955525 | -1462.422 | 4.784381
1.43234503 | -0.00993176 | 1.43319285 | -0.00910609 | 1.43276894 | -1470.772 | 4.673436
1.429232 | -0.00991368 | 1.43003452 | -0.00908811 | 1.42963326 | -1468.372 | 4.608106
1.42606509 | -0.00989523 | 1.42688298 | -0.00906913 | 1.426474035 | -1466.257 | 4.635576
1.42276847 | -0.00988118 | 1.42365921 | -0.00904478 | 1.42321384 | -1468.754 | 4.784353
1.41948617 | -0.00986703 | 1.42033553 | -0.0090118 | 1.41991085 | -1475.312 | 4.862111
1.41631842 | -0.00984292 | 1.4171567 | -0.00899616 | 1.41673756 | -1468.868 | 4.671369
1.41318202 | -0.00983508 | 1.41403699 | -0.00897379 | 1.413609505 | -1473.494 | 4.601935
1.41001046 | -0.00982785 | 1.41084933 | -0.00895549 | 1.410429895 | -1476.421 | 4.68979
1.40677381 | -0.00980847 | 1.4075799 | -0.00892775 | 1.407176855 | -1477.993 | 4.805414
1.40356243 | -0.00979352 | 1.40430295 | -0.00889963 | 1.40393269 | -1481.879 | 4.801157
1.40045035 | -0.00977227 | 1.40109313 | -0.0088786 | 1.40077174 | -1479.403 | 4.680233
1.39730132 | -0.00976011 | 1.39799643 | -0.0088575 | 1.397648875 | -1481.351 | 4.623018
1.39410472 | -0.00974442 | 1.39481914 | -0.00883087 | 1.39446193 | -1484.21 | 4.72554
1.39077628 | -0.00972434 | 1.39150345 | -0.00880915 | 1.391139865 | -1482.506 | 4.927811
1.38756168 | -0.00970566 | 1.3882699 | -0.00878985 | 1.38791579 | -1480.385 | 4.776291
1.38446498 | -0.00969447 | 1.38512373 | -0.00875577 | 1.384794355 | -1489.028 | 4.634414
1.38129222 | -0.00968225 | 1.38197815 | -0.00872849 | 1.381635185 | -1493.885 | 4.711764
1.37807691 | -0.00966832 | 1.37876236 | -0.00871076 | 1.378419635 | -1493.296 | 4.802715
1.3747803 | -0.0096492 | 1.37547016 | -0.008697 | 1.37512523 | -1488.254 | 4.911217
1.37158811 | -0.00963434 | 1.37225044 | -0.00867108 | 1.371919275 | -1491.156 | 4.775927
1.36843932 | -0.00963419 | 1.36911881 | -0.00863894 | 1.368779065 | -1504.151 | 4.702948
1.36524487 | -0.00962473 | 1.36594713 | -0.0086105 | 1.365596 | -1510.872 | 4.798507
1.36197484 | -0.00960839 | 1.36270404 | -0.00859366 | 1.36233944 | -1508.669 | 4.916658
1.35870206 | -0.00958572 | 1.35941327 | -0.00857497 | 1.359057665 | -1504.298 | 4.94394
1.35551238 | -0.00955853 | 1.35622001 | -0.00854775 | 1.355866195 | -1501.919 | 4.797126
1.35236299 | -0.00953115 | 1.35309196 | -0.00852747 | 1.352727475 | -1496.158 | 4.705062
1.34919333 | -0.00952017 | 1.34990847 | -0.00850457 | 1.3495509 | -1499.495 | 4.757958
1.34594083 | -0.00951334 | 1.3466754 | -0.00848206 | 1.346308115 | -1504.587 | 4.870797
1.34274399 | -0.00950294 | 1.34343088 | -0.00846192 | 1.343087435 | -1506.845 | 4.84943
1.33962333 | -0.00949594 | 1.34024239 | -0.00843737 | 1.33993286 | -1512.901 | 4.763008
1.33646107 | -0.00947721 | 1.33713078 | -0.00840886 | 1.336795925 | -1515.241 | 4.749542
1.33326578 | -0.00946337 | 1.33397543 | -0.00838232 | 1.333620605 | -1518.953 | 4.817269
1.32994628 | -0.00944412 | 1.33068562 | -0.00836761 | 1.33031595 | -1514.296 | 5.011922
1.32675302 | -0.00942166 | 1.32744789 | -0.00835583 | 1.327100455 | -1506.76 | 4.857096
1.3236109 | -0.00942053 | 1.32430172 | -0.00832594 | 1.32395631 | -1518.202 | 4.75546
1.32045472 | -0.00941224 | 1.32116711 | -0.00829998 | 1.320810915 | -1524.322 | 4.784971
1.31725872 | -0.00939011 | 1.31798828 | -0.00827143 | 1.3176235 | -1525.012 | 4.859747
1.31399703 | -0.00936978 | 1.31473958 | -0.00824846 | 1.314368305 | -1523.838 | 4.9623
1.31079781 | -0.00935621 | 1.31152594 | -0.00823107 | 1.311161875 | -1523.266 | 4.885162
1.3076905 | -0.00934382 | 1.30840671 | -0.00821421 | 1.308048605 | -1523.076 | 4.742042
1.30452323 | -0.00933034 | 1.30524623 | -0.00818716 | 1.30488473 | -1527.214 | 4.825368
1.30124438 | -0.00932468 | 1.30199194 | -0.00815176 | 1.30161816 | -1539.035 | 5.008059
1.29796696 | -0.00930432 | 1.29868519 | -0.00813128 | 1.298326075 | -1536.624 | 5.062665
1.29475522 | -0.00927764 | 1.29548895 | -0.00811225 | 1.295122085 | -1530.55 | 4.913597
1.29161167 | -0.00926173 | 1.29237175 | -0.00809191 | 1.29199171 | -1530.328 | 4.790847
1.28844273 | -0.00924932 | 1.28920102 | -0.00807115 | 1.288821875 | -1531.957 | 4.853469
1.2852118 | -0.00924185 | 1.2859633 | -0.00804629 | 1.28558755 | -1537.876 | 4.964419
1.28200376 | -0.00923378 | 1.28274453 | -0.00801581 | 1.282374145 | -1546.219 | 4.955223
1.2788552 | -0.00922722 | 1.27954149 | -0.00799275 | 1.279198345 | -1551.755 | 4.919273
1.27570784 | -0.00920338 | 1.27640688 | -0.00797915 | 1.27605736 | -1544.485 | 4.862622
1.27252579 | -0.00918432 | 1.27322483 | -0.0079558 | 1.27287531 | -1544.157 | 4.914108
1.2692045 | -0.00917239 | 1.26991367 | -0.00793766 | 1.269559085 | -1544.65 | 5.12159
1.26600969 | -0.00915993 | 1.26668513 | -0.00792443 | 1.26634741 | -1542.611 | 4.957639
1.26284611 | -0.00914869 | 1.26353502 | -0.00790482 | 1.263190565 | -1544.26 | 4.872386
1.2596786 | -0.00912979 | 1.26046884 | -0.00786645 | 1.26007372 | -1551.265 | 4.824134
1.25646245 | -0.00910167 | 1.25730169 | -0.00782892 | 1.25688207 | -1553.386 | 4.954479
1.25315154 | -0.00909715 | 1.25403821 | -0.00780742 | 1.253594875 | -1559.069 | 5.115623
1.24987531 | -0.00908448 | 1.25073373 | -0.00778349 | 1.25030452 | -1562.004 | 5.134718
1.24670839 | -0.00907138 | 1.24751794 | -0.00776833 | 1.247113165 | -1560.599 | 4.982667
1.24350238 | -0.00905765 | 1.24433064 | -0.00774392 | 1.24391651 | -1563.326 | 4.993055
1.24018312 | -0.00904863 | 1.24105525 | -0.00771712 | 1.240619185 | -1569.385 | 5.164783
1.23691106 | -0.0090338 | 1.23777688 | -0.00769272 | 1.23734397 | -1571.52 | 5.14357
1.2337302 | -0.00901487 | 1.23461437 | -0.00766801 | 1.234172285 | -1571.915 | 4.984994
1.23064089 | -0.00899744 | 1.23148727 | -0.00764701 | 1.23106408 | -1571.297 | 4.884874
1.22747254 | -0.0089924 | 1.2282865 | -0.00762374 | 1.22787952 | -1577.656 | 5.014015
1.22418177 | -0.00898061 | 1.22507191 | -0.00760276 | 1.22462684 | -1579.627 | 5.134815
1.22092712 | -0.00895999 | 1.22186732 | -0.00757597 | 1.22139722 | -1580.165 | 5.102463
1.21777916 | -0.00893612 | 1.21871233 | -0.00755835 | 1.218245745 | -1574.802 | 4.9714
1.21464992 | -0.00892109 | 1.21552145 | -0.00753784 | 1.215085685 | -1575.062 | 4.97688
1.21145332 | -0.00891721 | 1.21232665 | -0.00749501 | 1.211889985 | -1591.355 | 5.059459
1.20815778 | -0.00890532 | 1.20905185 | -0.00746637 | 1.208604815 | -1596.929 | 5.237027
1.20498681 | -0.00888992 | 1.20585537 | -0.00744524 | 1.20542109 | -1597.29 | 5.084758
1.20184124 | -0.00887724 | 1.20272195 | -0.00742494 | 1.202281595 | -1598.592 | 5.016729
1.19867873 | -0.00886845 | 1.19955885 | -0.00741086 | 1.19911879 | -1598.758 | 5.056298
1.19550478 | -0.00885391 | 1.19630873 | -0.00738775 | 1.195906755 | -1600.462 | 5.138004
1.19228351 | -0.0088264 | 1.19301939 | -0.00736506 | 1.19265145 | -1595.707 | 5.202253
1.18907726 | -0.00880429 | 1.18981957 | -0.00733608 | 1.189448415 | -1596.602 | 5.112539
1.18595004 | -0.00878627 | 1.18665063 | -0.00730744 | 1.186300335 | -1599.337 | 5.030535
1.18274403 | -0.00878613 | 1.18348074 | -0.00728692 | 1.183112385 | -1606.725 | 5.110382
1.17942977 | -0.0087754 | 1.18020892 | -0.0072689 | 1.179819345 | -1607.753 | 5.292702
1.17616487 | -0.008753 | 1.17694533 | -0.00725225 | 1.1765551 | -1602.546 | 5.239601
1.17299139 | -0.0087435 | 1.17379093 | -0.00722642 | 1.17339116 | -1608.009 | 5.079001
1.16984224 | -0.00873347 | 1.17068589 | -0.00719554 | 1.170264065 | -1615.668 | 5.040372
1.16665113 | -0.00871817 | 1.16752946 | -0.00717271 | 1.167090295 | -1616.901 | 5.129716
1.16337776 | -0.00869655 | 1.16431415 | -0.00715175 | 1.163845955 | -1614.151 | 5.241316
1.16017735 | -0.00867323 | 1.16110611 | -0.00713391 | 1.16064173 | -1609.119 | 5.164041
1.15701377 | -0.00865802 | 1.15793025 | -0.00710772 | 1.15747201 | -1612.01 | 5.105038
1.1538614 | -0.00864145 | 1.154809 | -0.00708933 | 1.1543352 | -1610.531 | 5.054249
1.15068972 | -0.00862922 | 1.15159523 | -0.00706304 | 1.151142475 | -1614.883 | 5.148929
1.14737463 | -0.00862594 | 1.14829886 | -0.00703106 | 1.147836745 | -1626.175 | 5.357031
1.14419758 | -0.00861454 | 1.14510977 | -0.00700631 | 1.144653675 | -1630.194 | 5.182625
1.14104259 | -0.00859696 | 1.14196122 | -0.00698545 | 1.141501905 | -1629.404 | 5.136751
1.13784933 | -0.00859759 | 1.13882685 | -0.00696642 | 1.13833809 | -1636.465 | 5.166302
1.13462186 | -0.00859106 | 1.13563716 | -0.00694155 | 1.13512951 | -1642.859 | 5.260986
1.13137293 | -0.00858337 | 1.13234663 | -0.00692186 | 1.13185978 | -1646.165 | 5.377109
1.12818825 | -0.00857006 | 1.12917387 | -0.00690082 | 1.12868106 | -1647.49 | 5.234802
1.1250397 | -0.00855372 | 1.12599301 | -0.00688065 | 1.125516355 | -1646.954 | 5.212971
1.12182355 | -0.00854061 | 1.12281477 | -0.00688203 | 1.12231916 | -1637.603 | 5.250685
1.11853218 | -0.00852318 | 1.11952496 | -0.00687001 | 1.11902857 | -1632.539 | 5.380349
1.11527765 | -0.00850105 | 1.11622202 | -0.00685252 | 1.115749835 | -1627.854 | 5.344982
1.11211514 | -0.00848239 | 1.11301422 | -0.00682912 | 1.11256468 | -1627.739 | 5.184784
1.10897577 | -0.00846898 | 1.10989439 | -0.00680594 | 1.10943508 | -1630.08 | 5.097836
1.10580909 | -0.00845251 | 1.10672688 | -0.00678774 | 1.106267985 | -1628.535 | 5.160172
1.10254264 | -0.00844794 | 1.10351491 | -0.00676462 | 1.103028775 | -1635.007 | 5.285648
1.09933758 | -0.00843523 | 1.10029888 | -0.00675147 | 1.09981823 | -1632.81 | 5.245736
1.09618282 | -0.00842693 | 1.09713316 | -0.00672614 | 1.09665799 | -1638.612 | 5.169238
1.09303212 | -0.00841077 | 1.09397566 | -0.00668345 | 1.09350389 | -1648.976 | 5.18469
1.08982646 | -0.00839077 | 1.09080398 | -0.00665362 | 1.09031522 | -1651.302 | 5.261749
1.08656144 | -0.00837131 | 1.08752477 | -0.00663492 | 1.087043105 | -1648.483 | 5.398637
1.08340073 | -0.00835514 | 1.08434904 | -0.00661161 | 1.083874885 | -1649.533 | 5.22442
1.08028209 | -0.00834958 | 1.08122385 | -0.00659355 | 1.08075297 | -1653.189 | 5.155409
1.07709301 | -0.00833297 | 1.07802916 | -0.00656519 | 1.077561085 | -1656.434 | 5.281968
1.07386005 | -0.00831813 | 1.07481003 | -0.00654452 | 1.07433504 | -1656.812 | 5.34434
1.07065988 | -0.0083115 | 1.0715059 | -0.00652522 | 1.07108289 | -1660.452 | 5.39412
1.06745601 | -0.00830457 | 1.06832278 | -0.00649772 | 1.067889395 | -1667.928 | 5.314582
1.06432581 | -0.00829711 | 1.06517088 | -0.00647256 | 1.064748345 | -1674.065 | 5.248683
1.06114173 | -0.00828186 | 1.06201792 | -0.00644166 | 1.061579825 | -1679.198 | 5.312441
1.05780768 | -0.00826076 | 1.05873787 | -0.0064165 | 1.058272775 | -1678.666 | 5.552313
1.05459869 | -0.00823657 | 1.05546188 | -0.00639364 | 1.055030285 | -1675.596 | 5.438081
1.05144179 | -0.0082277 | 1.05228662 | -0.00637259 | 1.051864205 | -1679.066 | 5.310564
1.04828167 | -0.00821542 | 1.04915881 | -0.00635121 | 1.04872024 | -1681.075 | 5.282083
1.04510117 | -0.00819943 | 1.04596674 | -0.00633498 | 1.045533955 | -1678.8 | 5.35276
1.04181373 | -0.00819106 | 1.04270864 | -0.00629755 | 1.042261185 | -1690.29 | 5.513129
1.03862751 | -0.00817791 | 1.03947711 | -0.00625329 | 1.03905231 | -1702.811 | 5.444019
1.03548729 | -0.00817122 | 1.03636849 | -0.00622813 | 1.03592789 | -1709.331 | 5.330482
1.0323118 | -0.00815482 | 1.03321111 | -0.00620131 | 1.032761455 | -1711.956 | 5.416641
1.02908444 | -0.0081391 | 1.03000546 | -0.00617578 | 1.02954495 | -1714.251 | 5.510206
1.02583122 | -0.00813413 | 1.02675581 | -0.00614737 | 1.026293515 | -1723.06 | 5.588096
1.02264988 | -0.00812654 | 1.02359605 | -0.00612549 | 1.023122965 | -1727.539 | 5.470148
1.01952147 | -0.00811292 | 1.02042115 | -0.00610536 | 1.01997131 | -1728.299 | 5.445805
1.01636219 | -0.00809338 | 1.01727903 | -0.00608039 | 1.01682061 | -1728.542 | 5.445734
1.01312006 | -0.00808243 | 1.01407123 | -0.00606177 | 1.013595645 | -1729.803 | 5.576521
1.0098722 | -0.00805995 | 1.01076305 | -0.00604354 | 1.010317625 | -1725.305 | 5.662958
1.00668335 | -0.00804265 | 1.00759161 | -0.00601702 | 1.00713748 | -1727.344 | 5.489964
1.00342488 | -0.00805369 | 1.00442564 | -0.00599329 | 1.00392526 | -1741.62 | 5.571538
0.99989796 | -0.00803693 | 1.00093186 | -0.00597415 | 1.00041491 | -1740.129 | 6.111078
0.99633873 | -0.00801189 | 0.9973774 | -0.00595026 | 0.996858065 | -1736.909 | 6.183643
0.99307609 | -0.00799267 | 0.99400926 | -0.00591879 | 0.993542675 | -1740.301 | 5.764154
0.98988873 | -0.00797568 | 0.990821 | -0.00589375 | 0.990354865 | -1741.773 | 5.550095
0.98673427 | -0.0079638 | 0.9876529 | -0.00587552 | 0.987193585 | -1742.449 | 5.5073
0.98350573 | -0.00795406 | 0.98446053 | -0.00584866 | 0.98398313 | -1748.256 | 5.603376
0.98024786 | -0.00794768 | 0.98122543 | -0.00581474 | 0.980736645 | -1759.036 | 5.693186
0.97702372 | -0.00794641 | 0.97803807 | -0.0057946 | 0.977530895 | -1765.687 | 5.64969
0.97392112 | -0.00793751 | 0.97486079 | -0.00577791 | 0.974390955 | -1767.07 | 5.546321
0.9707557 | -0.00791109 | 0.97173744 | -0.0057545 | 0.97124657 | -1763.267 | 5.550369
0.96747738 | -0.00789325 | 0.96848547 | -0.00573121 | 0.967981425 | -1763.433 | 5.757594
0.96422422 | -0.0078718 | 0.96519649 | -0.00570894 | 0.964710355 | -1761.373 | 5.764945
0.96104544 | -0.00785546 | 0.96198153 | -0.0056909 | 0.961513485 | -1759.792 | 5.628353
0.9579224 | -0.00785085 | 0.95887065 | -0.00567047 | 0.958396525 | -1765.045 | 5.493387
0.95473033 | -0.00784259 | 0.95565134 | -0.00564306 | 0.955190835 | -1771.83 | 5.669062
0.95149463 | -0.00783169 | 0.95238841 | -0.00561687 | 0.95194152 | -1776.73 | 5.765194
0.94828326 | -0.00781214 | 0.94914824 | -0.00558746 | 0.94871575 | -1779.042 | 5.73505
0.94510216 | -0.00779187 | 0.94597602 | -0.00555726 | 0.94553909 | -1781.424 | 5.655194
0.94198769 | -0.0077882 | 0.94285178 | -0.00554133 | 0.942419735 | -1784.967 | 5.56242
0.93882346 | -0.00778086 | 0.93971425 | -0.00551897 | 0.939268855 | -1789.812 | 5.63185
0.93543041 | -0.00777336 | 0.93639171 | -0.00549753 | 0.93591106 | -1793.982 | 6.016822
0.93224043 | -0.00776789 | 0.93314749 | -0.00547201 | 0.93269396 | -1801.19 | 5.783015
0.92908657 | -0.00775414 | 0.92998797 | -0.00544607 | 0.92953727 | -1804.672 | 5.691295
0.92593032 | -0.00774214 | 0.926835 | -0.00541667 | 0.92638266 | -1810.656 | 5.702474
0.92271388 | -0.00772989 | 0.9236204 | -0.0054018 | 0.92316714 | -1809.501 | 5.820343
0.91945392 | -0.00771345 | 0.92033404 | -0.00537481 | 0.91989398 | -1812.109 | 5.927054
0.91627133 | -0.00770688 | 0.91714847 | -0.00534526 | 0.9167099 | -1820.747 | 5.783652
0.91315359 | -0.00769469 | 0.91402513 | -0.00532572 | 0.91358936 | -1821.934 | 5.683566
0.90998286 | -0.00768072 | 0.91087985 | -0.00531792 | 0.910431355 | -1816.605 | 5.745261
0.90671158 | -0.00766844 | 0.90766549 | -0.00529369 | 0.907188535 | -1819.907 | 5.896276
0.90346026 | -0.00766186 | 0.90437323 | -0.00526881 | 0.903916745 | -1826.234 | 5.964704
0.9002803 | -0.00765719 | 0.90116191 | -0.0052506 | 0.900721105 | -1830.334 | 5.842538
0.89715904 | -0.00764652 | 0.89805013 | -0.00523318 | 0.897604585 | -1831.236 | 5.705679
0.89399272 | -0.00763617 | 0.89487934 | -0.00521521 | 0.89443603 | -1832.516 | 5.8044
0.89069599 | -0.00762366 | 0.89163005 | -0.00517699 | 0.89116302 | -1842.398 | 6.014016
0.88747811 | -0.00760942 | 0.8884154 | -0.00514373 | 0.887946755 | -1849.113 | 5.936439
0.88434708 | -0.00759562 | 0.88524407 | -0.00512857 | 0.884795575 | -1847.402 | 5.824191
0.88121009 | -0.00759358 | 0.88211542 | -0.00510155 | 0.881662755 | -1857.039 | 5.802673
0.87799102 | -0.00757799 | 0.87893248 | -0.00507907 | 0.87846175 | -1857.944 | 5.94584
0.87456602 | -0.00756067 | 0.87553799 | -0.00506239 | 0.875052005 | -1855.08 | 6.330232
0.87136382 | -0.00755513 | 0.87228811 | -0.00503881 | 0.871825965 | -1861.317 | 5.994622
0.86820817 | -0.00754483 | 0.86912626 | -0.0050161 | 0.868667215 | -1864.903 | 5.885097
0.86503738 | -0.00752375 | 0.86597681 | -0.00498734 | 0.865507095 | -1866.218 | 5.895394
0.8618204 | -0.00750464 | 0.86279625 | -0.00496306 | 0.862308325 | -1866.299 | 5.969732
0.85858268 | -0.00748921 | 0.85952085 | -0.00494252 | 0.859051765 | -1866.309 | 6.077732
0.85538173 | -0.00749198 | 0.8563267 | -0.00491796 | 0.855854215 | -1877.025 | 5.984749
0.85229391 | -0.0074829 | 0.8531912 | -0.00490302 | 0.852742555 | -1877.503 | 5.841408
0.84909171 | -0.00746805 | 0.85001361 | -0.00487659 | 0.84955266 | -1880.667 | 5.994085
0.84585786 | -0.00745515 | 0.84680021 | -0.00484427 | 0.846329035 | -1887.568 | 6.073689
0.84265536 | -0.00744109 | 0.84354174 | -0.00482684 | 0.84309855 | -1886.762 | 6.096459
0.83946806 | -0.00743711 | 0.8403511 | -0.00480504 | 0.83990958 | -1892.922 | 6.02665
0.83632034 | -0.00743031 | 0.83721054 | -0.00478921 | 0.83676544 | -1894.897 | 5.954715
0.83312291 | -0.0074231 | 0.83398646 | -0.00476899 | 0.833554685 | -1898.731 | 6.090205
0.82985795 | -0.00740321 | 0.83073419 | -0.0047318 | 0.83029607 | -1904.589 | 6.196778
0.82665902 | -0.00739477 | 0.82750624 | -0.00470953 | 0.82708263 | -1908.815 | 6.127072
0.82350963 | -0.00738063 | 0.82433754 | -0.00468224 | 0.823923585 | -1912.756 | 6.036256
0.82038093 | -0.0073792 | 0.82118607 | -0.00465754 | 0.8207835 | -1921.567 | 6.020049
0.81718701 | -0.00737649 | 0.8180052 | -0.00463816 | 0.817596105 | -1927.175 | 6.13373
0.81381065 | -0.0073634 | 0.8146919 | -0.00462384 | 0.814251275 | -1925.257 | 6.442864
0.81062949 | -0.00735196 | 0.81143969 | -0.00460963 | 0.81103459 | -1924.173 | 6.191202
0.80748183 | -0.00734922 | 0.80828166 | -0.00458749 | 0.807881745 | -1931.118 | 6.077567
0.80432975 | -0.00733169 | 0.80513132 | -0.00455447 | 0.804730535 | -1936.187 | 6.093345
0.801135 | -0.00732071 | 0.80192381 | -0.00452183 | 0.801529405 | -1944.18 | 6.210779
0.79788834 | -0.0073056 | 0.79864222 | -0.00449119 | 0.79826528 | -1949.184 | 6.354212
0.79470843 | -0.00729442 | 0.79547918 | -0.00446659 | 0.795093805 | -1953.245 | 6.188227
0.79157317 | -0.00729268 | 0.79234427 | -0.0044404 | 0.79195872 | -1962.625 | 6.138293
0.78838527 | -0.00728566 | 0.78915513 | -0.00441641 | 0.7887702 | -1968.377 | 6.26704
0.78510606 | -0.00728605 | 0.78593338 | -0.00439259 | 0.78551972 | -1977.556 | 6.413089
0.78183544 | -0.00727994 | 0.78268886 | -0.00437411 | 0.78226215 | -1981.049 | 6.447717
0.77865869 | -0.00726101 | 0.77946383 | -0.00435357 | 0.77906126 | -1979.421 | 6.338514
0.77547079 | -0.0072378 | 0.77635145 | -0.00433094 | 0.77591112 | -1976.78 | 6.231293
0.77231419 | -0.00722325 | 0.77314991 | -0.00431791 | 0.77273205 | -1973.666 | 6.279372
0.76904684 | -0.00720959 | 0.76998001 | -0.00429997 | 0.769513425 | -1973.306 | 6.351911
0.76584351 | -0.00720737 | 0.76678878 | -0.00427144 | 0.766316145 | -1983.533 | 6.32556
0.76268488 | -0.00720421 | 0.76361239 | -0.00424058 | 0.763148635 | -1994.449 | 6.300148
0.75957459 | -0.0071852 | 0.76050121 | -0.00420798 | 0.7600379 | -1998.637 | 6.210716
0.75637567 | -0.00717705 | 0.75732124 | -0.00418531 | 0.756848455 | -2003.212 | 6.381839
0.75296783 | -0.00717428 | 0.7539475 | -0.00416097 | 0.753457665 | -2011.019 | 6.805708
0.74966431 | -0.00716766 | 0.7506265 | -0.00412355 | 0.750145405 | -2023.314 | 6.681381
0.74643284 | -0.00716024 | 0.74738908 | -0.00409476 | 0.74691096 | -2031.143 | 6.55696
0.74323237 | -0.0071387 | 0.74418277 | -0.00408225 | 0.74370757 | -2024.407 | 6.495755
0.73998517 | -0.00712426 | 0.74091387 | -0.0040665 | 0.74044952 | -2022.592 | 6.592664
0.7367543 | -0.00711248 | 0.73759735 | -0.00404454 | 0.737175825 | -2025.022 | 6.625328
0.73355889 | -0.00709777 | 0.73441148 | -0.00401439 | 0.733985185 | -2030.038 | 6.469118
0.73041689 | -0.00709257 | 0.73125255 | -0.00398855 | 0.73083472 | -2037.579 | 6.407442
0.72725618 | -0.00708161 | 0.72806549 | -0.00395879 | 0.727660835 | -2044.22 | 6.47758
0.7240054 | -0.00708093 | 0.72480851 | -0.00394138 | 0.724406955 | -2049.807 | 6.660736
0.72079408 | -0.00708062 | 0.72155744 | -0.00392933 | 0.72117576 | -2053.017 | 6.628513
0.71766275 | -0.0070614 | 0.71835703 | -0.00390599 | 0.71800989 | -2052.62 | 6.498956
0.71450084 | -0.00705612 | 0.7152701 | -0.0038802 | 0.71488547 | -2060.118 | 6.42496
0.71131527 | -0.00705206 | 0.71211654 | -0.0038504 | 0.711715905 | -2070.092 | 6.545485
0.70803338 | -0.00704102 | 0.70884889 | -0.00382716 | 0.708441135 | -2073.49 | 6.784639
0.70482618 | -0.00703587 | 0.70564526 | -0.00380412 | 0.70523572 | -2079.671 | 6.656302
0.70167553 | -0.00702284 | 0.70248842 | -0.00377561 | 0.702081975 | -2084.733 | 6.566734
0.69851279 | -0.00701953 | 0.69932652 | -0.00374379 | 0.698919655 | -2096.042 | 6.610475
0.69525611 | -0.00702491 | 0.6961267 | -0.0037225 | 0.695691405 | -2106.418 | 6.783296
0.69197184 | -0.00701713 | 0.69276243 | -0.00371668 | 0.692367135 | -2102.985 | 6.996596
0.68875986 | -0.00700725 | 0.68959588 | -0.00369203 | 0.68917787 | -2107.68 | 6.714462
0.68565369 | -0.00700005 | 0.68645114 | -0.00366036 | 0.686052415 | -2117.078 | 6.602145
0.6824373 | -0.00699758 | 0.68329728 | -0.00362757 | 0.68286729 | -2129.238 | 6.762523
0.67918712 | -0.00698838 | 0.68006545 | -0.003595 | 0.679626285 | -2138.021 | 6.915104
0.67592424 | -0.00698269 | 0.67684108 | -0.00358105 | 0.67638266 | -2139.552 | 6.937421
0.67278987 | -0.00697326 | 0.67368156 | -0.00355977 | 0.673235715 | -2142.878 | 6.738285
0.66964608 | -0.00695852 | 0.67052829 | -0.00354019 | 0.670087185 | -2142.839 | 6.746854
0.66644603 | -0.0069476 | 0.66734654 | -0.00351998 | 0.666896285 | -2144.903 | 6.840879
0.66317153 | -0.00693681 | 0.66408956 | -0.00348824 | 0.663630545 | -2152.507 | 7.017113
0.65996671 | -0.00694346 | 0.66083616 | -0.00346564 | 0.660401435 | -2164.121 | 6.969433
0.65682018 | -0.00693808 | 0.65765113 | -0.00344132 | 0.657235655 | -2170.835 | 6.861757
0.65366513 | -0.00693582 | 0.65452421 | -0.00342374 | 0.65409467 | -2175.83 | 6.826404
0.65046895 | -0.00693126 | 0.65132946 | -0.00341072 | 0.650899205 | -2177.493 | 6.955446
0.64719951 | -0.00692358 | 0.64809829 | -0.00339317 | 0.6476489 | -2179.791 | 7.081252
0.64399165 | -0.00691881 | 0.64487714 | -0.00337249 | 0.644434395 | -2185.015 | 7.015346
0.64088017 | -0.00691005 | 0.64170873 | -0.00335232 | 0.64129445 | -2188.135 | 6.865725
0.63770467 | -0.00690238 | 0.63856995 | -0.00333194 | 0.63813731 | -2191.866 | 6.914138
0.63445449 | -0.00689177 | 0.63536185 | -0.00331496 | 0.63490817 | -2192.501 | 7.078867
0.63112932 | -0.00689914 | 0.63201064 | -0.00328835 | 0.63156998 | -2206.302 | 7.34202
0.6279645 | -0.00689628 | 0.62884223 | -0.00325297 | 0.628403365 | -2219.532 | 7.007456
0.62478483 | -0.0068918 | 0.62569249 | -0.00322213 | 0.62523866 | -2229.807 | 7.040423
0.62156963 | -0.00688222 | 0.62247729 | -0.00320111 | 0.62202346 | -2232.885 | 7.174224
0.61831856 | -0.00686296 | 0.61923808 | -0.00317827 | 0.61877832 | -2232.169 | 7.244863
0.61508524 | -0.00686252 | 0.61596447 | -0.00315663 | 0.615524855 | -2239.902 | 7.274863
0.61195123 | -0.00686224 | 0.61277622 | -0.00314161 | 0.612363725 | -2244.604 | 7.088053
0.60883445 | -0.00685394 | 0.6096766 | -0.00312191 | 0.609255525 | -2247.743 | 6.981556
0.6056515 | -0.00684572 | 0.60649461 | -0.00308974 | 0.606073055 | -2256.848 | 7.167864
0.60235333 | -0.00684542 | 0.60324591 | -0.00306019 | 0.60279962 | -2268.429 | 7.406601
0.59915233 | -0.00684063 | 0.60002947 | -0.00303918 | 0.5995909 | -2273.805 | 7.287379
0.59601831 | -0.00684437 | 0.59684658 | -0.00302488 | 0.596432445 | -2280.093 | 7.191642
0.59287035 | -0.00683895 | 0.5937025 | -0.00300858 | 0.593286425 | -2282.954 | 7.177719
0.58967829 | -0.00684008 | 0.59050536 | -0.00299321 | 0.590091825 | -2288.476 | 7.301945
0.58637029 | -0.00684289 | 0.58726108 | -0.00297018 | 0.586815685 | -2298.418 | 7.513653
0.5831871 | -0.00683156 | 0.58406425 | -0.00294462 | 0.583625675 | -2302.854 | 7.339051
0.58004302 | -0.00683045 | 0.58089942 | -0.00292011 | 0.58047122 | -2311.716 | 7.278226
0.57687908 | -0.00682283 | 0.577739 | -0.00288712 | 0.57730904 | -2321.518 | 7.325561
0.57362354 | -0.0068171 | 0.5745241 | -0.0028604 | 0.57407382 | -2329.164 | 7.52299
0.57029867 | -0.00680568 | 0.57115149 | -0.00283544 | 0.57072508 | -2333.149 | 7.806437
0.56713712 | -0.00680252 | 0.56793338 | -0.00281473 | 0.56753525 | -2339.178 | 7.451966
0.56401998 | -0.0068065 | 0.56480557 | -0.00279181 | 0.564412775 | -2349.744 | 7.320522
0.56085724 | -0.00681007 | 0.56164342 | -0.00275899 | 0.56125033 | -2364.834 | 7.454797
0.55759871 | -0.00680152 | 0.55843765 | -0.00274251 | 0.55801818 | -2366.215 | 7.64573
0.55438977 | -0.00678804 | 0.55521148 | -0.00271749 | 0.554800625 | -2369.339 | 7.618454
0.55119234 | -0.0067882 | 0.55204129 | -0.00269881 | 0.551616815 | -2375.992 | 7.554117
0.54806989 | -0.00679418 | 0.54888391 | -0.00267817 | 0.5484769 | -2386.41 | 7.476769
0.54489112 | -0.00680519 | 0.54568708 | -0.00264997 | 0.5452891 | -2402.834 | 7.633577
0.54156268 | -0.00679863 | 0.54244602 | -0.00263072 | 0.54200435 | -2406.46 | 7.898665
0.53834689 | -0.00679146 | 0.53921306 | -0.00261353 | 0.538779975 | -2408.85 | 7.763182
0.53519154 | -0.00678834 | 0.53604376 | -0.00259408 | 0.53561765 | -2414.314 | 7.626206
0.53206021 | -0.00678265 | 0.53294772 | -0.00257606 | 0.532503965 | -2417.895 | 7.522989
0.5288595 | -0.00678471 | 0.52973247 | -0.00255497 | 0.529295985 | -2426.598 | 7.770518
0.52561164 | -0.00679305 | 0.52643222 | -0.0025328 | 0.52602193 | -2438.782 | 7.964761
0.52244121 | -0.00678253 | 0.52317846 | -0.00250985 | 0.522809835 | -2442.338 | 7.839311
0.51928824 | -0.00677205 | 0.5200184 | -0.00249088 | 0.51965332 | -2444.044 | 7.711969
0.51611835 | -0.00676824 | 0.51687402 | -0.00246918 | 0.516496185 | -2450.261 | 7.725991
0.51283765 | -0.00676653 | 0.51365608 | -0.0024534 | 0.513246865 | -2454.575 | 7.968691
0.50951725 | -0.00676589 | 0.51031494 | -0.00243982 | 0.509916095 | -2458.286 | 8.181806
0.50630707 | -0.00677097 | 0.50709504 | -0.00242151 | 0.506701055 | -2467.099 | 7.917655
0.50312179 | -0.00681358 | 0.50391036 | -0.00240302 | 0.503516075 | -2494.029 | 7.900546
0.49937671 | -0.00683706 | 0.5003134 | -0.00237464 | 0.499845055 | -2516.16 | 9.196252
0.49577272 | -0.0068171 | 0.49660423 | -0.0023407 | 0.496188475 | -2520.126 | 9.207792
0.49242091 | -0.00680726 | 0.4931573 | -0.00230559 | 0.492789105 | -2529.702 | 8.583117
0.48917133 | -0.00680603 | 0.48993379 | -0.00227318 | 0.48955256 | -2542.236 | 8.207779
0.48598543 | -0.00681067 | 0.48674047 | -0.00224473 | 0.48636295 | -2555.722 | 8.13025
0.48271775 | -0.0068114 | 0.48351371 | -0.00222361 | 0.48311573 | -2563.772 | 8.312061
0.47940537 | -0.00680493 | 0.48015687 | -0.00219427 | 0.47978112 | -2572.245 | 8.563306
0.47624084 | -0.00680458 | 0.47696596 | -0.00216657 | 0.4766034 | -2582.985 | 8.190938
0.47311154 | -0.00680888 | 0.47382897 | -0.00214013 | 0.473470255 | -2595.386 | 8.112294
0.46993396 | -0.00681208 | 0.47065049 | -0.0021227 | 0.470292225 | -2602.902 | 8.260157
0.46665919 | -0.00680572 | 0.46741956 | -0.00210525 | 0.467039375 | -2605.783 | 8.471535
0.46342829 | -0.00681005 | 0.46417385 | -0.00208872 | 0.46380107 | -2613.364 | 8.450596
0.46025783 | -0.00682167 | 0.46098474 | -0.00206555 | 0.460621285 | -2627.673 | 8.332686
0.45712763 | -0.00682429 | 0.45787469 | -0.0020358 | 0.45750116 | -2640.866 | 8.21925
0.45395687 | -0.00683242 | 0.45465916 | -0.00200632 | 0.454308015 | -2656.518 | 8.457657
0.45061156 | -0.00684745 | 0.45135358 | -0.00198759 | 0.45098257 | -2670.223 | 8.856893
0.44738749 | -0.00685853 | 0.44811556 | -0.00196715 | 0.447751525 | -2682.925 | 8.648132
0.44422707 | -0.00685858 | 0.44494331 | -0.00194505 | 0.44458519 | -2691.179 | 8.508106
0.44104889 | -0.0068611 | 0.44181728 | -0.0019219 | 0.441433085 | -2701.132 | 8.498566
0.43780908 | -0.00687048 | 0.43861187 | -0.00190167 | 0.438210475 | -2712.924 | 8.723696
0.43452337 | -0.00686763 | 0.43530983 | -0.00187563 | 0.4349166 | -2721.581 | 8.950289
0.43135437 | -0.00686648 | 0.43214914 | -0.00185028 | 0.431751755 | -2730.82 | 8.628001
0.42823723 | -0.00686942 | 0.42901865 | -0.00182751 | 0.42862794 | -2740.814 | 8.546185
0.42507419 | -0.00687054 | 0.42588198 | -0.00180854 | 0.425478085 | -2748.091 | 8.644627
0.42184979 | -0.0068765 | 0.4226656 | -0.00178867 | 0.422257695 | -2758.07 | 8.865994
0.41859281 | -0.00688427 | 0.41935438 | -0.00177118 | 0.418973595 | -2767.728 | 9.073638
0.4154081 | -0.00690143 | 0.41616404 | -0.0017455 | 0.41578607 | -2785.894 | 8.851155
0.41230637 | -0.0069173 | 0.41302675 | -0.00172624 | 0.41266656 | -2800.412 | 8.713269
0.40911725 | -0.00693246 | 0.40988117 | -0.00170275 | 0.40949921 | -2816.582 | 8.895493
0.40586174 | -0.00693639 | 0.40671131 | -0.00167235 | 0.406286525 | -2830.646 | 9.071382
0.40262845 | -0.00694702 | 0.40344071 | -0.00165365 | 0.40303458 | -2842.281 | 9.224023
0.3994464 | -0.00694389 | 0.40026486 | -0.0016414 | 0.39985563 | -2844.273 | 9.038635
0.39630201 | -0.00694186 | 0.39714983 | -0.00162122 | 0.39672592 | -2850.635 | 8.911704
0.39312536 | -0.00695045 | 0.39397702 | -0.00160586 | 0.39355119 | -2859.746 | 9.064458
0.38974628 | -0.00695363 | 0.39069957 | -0.00158298 | 0.390222925 | -2869.755 | 9.534648
0.38655919 | -0.00696103 | 0.38744435 | -0.00155911 | 0.38700177 | -2882.343 | 9.2642
0.38342309 | -0.00697903 | 0.38428217 | -0.00152704 | 0.38385263 | -2904.008 | 9.111015
0.38025647 | -0.00699646 | 0.38112354 | -0.00150073 | 0.380690005 | -2922.624 | 9.213725
0.37704661 | -0.00701092 | 0.37789145 | -0.00148137 | 0.37746903 | -2936.437 | 9.435944
0.37376413 | -0.00703149 | 0.37460423 | -0.00145814 | 0.37418418 | -2954.99 | 9.676227
0.37057203 | -0.00704354 | 0.37137422 | -0.00143814 | 0.370973125 | -2967.961 | 9.509461
0.36744452 | -0.00704018 | 0.36823159 | -0.00141562 | 0.367838055 | -2974.804 | 9.315492
0.36428237 | -0.00704519 | 0.36507031 | -0.00139312 | 0.36467634 | -2985.633 | 9.422601
0.36103305 | -0.00705724 | 0.36188176 | -0.00137151 | 0.361457405 | -2999.37 | 9.632668
0.35777697 | -0.00707179 | 0.35859483 | -0.00133737 | 0.3581859 | -3020.28 | 9.846659
0.35456324 | -0.00709967 | 0.35539177 | -0.00131315 | 0.354977505 | -3042.874 | 9.726498
0.35141113 | -0.00710992 | 0.35225302 | -0.00130543 | 0.351832075 | -3049.138 | 9.580999
0.34822911 | -0.00713339 | 0.34909618 | -0.0012866 | 0.348662645 | -3067.058 | 9.692428
0.34500825 | -0.00714892 | 0.3458795 | -0.00125509 | 0.345443875 | -3087.216 | 9.904597
0.34177855 | -0.00715466 | 0.3426539 | -0.00123442 | 0.342216225 | -3097.468 | 9.980999
0.33861488 | -0.00717338 | 0.33947453 | -0.00121767 | 0.339044705 | -3112.11 | 9.846901
0.33548355 | -0.00719223 | 0.33634469 | -0.00119634 | 0.33591412 | -3129.042 | 9.769228
0.33231425 | -0.0072053 | 0.33314961 | -0.00117622 | 0.33273193 | -3142.582 | 9.978749
0.32895947 | -0.00721687 | 0.32984433 | -0.00116029 | 0.3294019 | -3153.28 | 10.4827
0.32573831 | -0.00724248 | 0.32657486 | -0.00114112 | 0.326156585 | -3172.333 | 10.2643
0.32260579 | -0.00725994 | 0.32341567 | -0.00112028 | 0.32301073 | -3188.352 | 10.0049
0.31942257 | -0.00728363 | 0.32027957 | -0.0010992 | 0.31985107 | -3207.465 | 10.1043
0.31619671 | -0.00730208 | 0.31709754 | -0.0010825 | 0.316647125 | -3221.929 | 10.29971
0.31294355 | -0.00732662 | 0.31381655 | -0.00105923 | 0.31338005 | -3242.42 | 10.55976
0.30975145 | -0.00734756 | 0.31059185 | -0.00104185 | 0.31017165 | -3258.401 | 10.42862
0.30659196 | -0.00735771 | 0.30746171 | -0.00102269 | 0.307026835 | -3270.107 | 10.26548
0.30343243 | -0.0073835 | 0.30432323 | -0.00099285 | 0.30387783 | -3294.439 | 10.33589
0.3001793 | -0.00741924 | 0.30109498 | -0.00096726 | 0.30063714 | -3321.438 | 10.72
0.29692113 | -0.00744576 | 0.29778197 | -0.00093829 | 0.29735155 | -3345.6 | 10.95258
0.29373792 | -0.00746672 | 0.29459491 | -0.00092297 | 0.294166415 | -3360.62 | 10.68011
0.29061249 | -0.00748714 | 0.29144105 | -0.00090811 | 0.29102677 | -3375.194 | 10.57403
0.28740707 | -0.00751238 | 0.28824627 | -0.00088874 | 0.28782667 | -3394.2 | 10.83137
0.28412428 | -0.00753615 | 0.28504321 | -0.00086493 | 0.284583745 | -3414.599 | 11.04021
0.28092745 | -0.00755781 | 0.28181022 | -0.0008521 | 0.281368835 | -3428.738 | 11.00036
0.27775341 | -0.00758019 | 0.27858552 | -0.00082667 | 0.278169465 | -3449.28 | 11.00266
0.27459124 | -0.00761286 | 0.27544409 | -0.0008111 | 0.275017665 | -3470.064 | 10.90419
0.27139175 | -0.00764139 | 0.27225378 | -0.00078528 | 0.271822765 | -3493.747 | 11.12434
0.26800585 | -0.00766571 | 0.26895085 | -0.00075775 | 0.26847835 | -3516.119 | 11.72195
0.26483893 | -0.00769638 | 0.26573831 | -0.00073288 | 0.26528862 | -3540.377 | 11.25416
0.26170906 | -0.00772163 | 0.26256812 | -0.00070921 | 0.26213859 | -3561.489 | 11.18555
0.25854987 | -0.00775801 | 0.25943798 | -0.00068175 | 0.258993925 | -3589.764 | 11.24415
0.25532159 | -0.0077891 | 0.25623521 | -0.00066008 | 0.2557784 | -3612.669 | 11.5798
0.25201571 | -0.00782824 | 0.25293848 | -0.00065155 | 0.252477095 | -3633.067 | 11.96019
0.24869709 | -0.00787055 | 0.24970195 | -0.0006408377121 | 0.24919952 | -3656.051 | 11.94532
0.24550083 | -0.00790008 | 0.24646835 | -0.0006223554338 | 0.24598459 | -3676.679 | 11.78711
0.24226785 | -0.00793578 | 0.24323715 | -0.0005979655362 | 0.2427525 | -3703.089 | 11.92604
0.23899513 | -0.00796883 | 0.24001482 | -0.0005819483304 | 0.239504975 | -3724.198 | 12.06015
0.23576185 | -0.00798769 | 0.23674479 | -0.0005695645523 | 0.23625332 | -3736.751 | 12.13022
0.23260798 | -0.00802043 | 0.23355268 | -0.0005393181 | 0.23308033 | -3764.595 | 11.90085
0.22949648 | -0.00806279 | 0.23045394 | -0.0005267466822 | 0.22997521 | -3788.625 | 11.72683
0.22635654 | -0.00810587 | 0.22730243 | -0.0005034231181 | 0.226829485 | -3818.129 | 11.96438
0.2230708 | -0.00815355 | 0.22404395 | -0.0004870298981 | 0.223557375 | -3846.42 | 12.53962
0.21987277 | -0.008186 | 0.22077808 | -0.0004762266945 | 0.220325425 | -3864.751 | 12.46106
0.216702 | -0.00822636 | 0.21755959 | -0.0004556545355 | 0.217130795 | -3891.594 | 12.38933
0.21352947 | -0.00826532 | 0.21443062 | -0.00042994 | 0.213980045 | -3920.264 | 12.30661
0.21029083 | -0.0083102 | 0.21125007 | -0.00041202 | 0.21077045 | -3947.991 | 12.62696
0.20693992 | -0.00835118 | 0.207911 | -0.00039412 | 0.20742546 | -3973.736 | 13.24905
0.20377773 | -0.00838817 | 0.20469637 | -0.00037961 | 0.20423705 | -3996.057 | 12.70548
0.20063306 | -0.00842148 | 0.20154873 | -0.00036477 | 0.201090895 | -4016.802 | 12.60485
0.19744895 | -0.00846338 | 0.19839515 | -0.00034549 | 0.19792205 | -4043.782 | 12.77137
0.19422692 | -0.00852131 | 0.19519919 | -0.0003206 | 0.194713055 | -4081.116 | 13.03638
0.19096993 | -0.00857438 | 0.19190219 | -0.00030617 | 0.19143606 | -4111.048 | 13.42284
0.18776599 | -0.00861262 | 0.1887264 | -0.00028343 | 0.188246195 | -4137.917 | 13.15654
0.1846287 | -0.00865568 | 0.18559238 | -0.00026464 | 0.18511054 | -4165.244 | 13.01792
0.18141022 | -0.00870819 | 0.18242221 | -0.00025314 | 0.181916215 | -4193.563 | 13.35037
0.1781565 | -0.00876177 | 0.17918684 | -0.00023368 | 0.17867167 | -4226.177 | 13.65911
0.17491668 | -0.0088167 | 0.17587118 | -0.00020922 | 0.17539393 | -4261.814 | 13.91071
0.171764 | -0.00887299 | 0.17269033 | -0.00019994 | 0.172227165 | -4290.903 | 13.54222
0.16864984 | -0.00892435 | 0.16959631 | -0.00018232 | 0.169123075 | -4321.674 | 13.36711
0.16545536 | -0.0089817 | 0.16638288 | -0.00016327 | 0.16591912 | -4355.932 | 13.90133
0.16214977 | -0.00904691 | 0.16312648 | -0.00014184 | 0.162638125 | -4395.045 | 14.35596
0.15895352 | -0.00911368 | 0.15991275 | -0.00010902 | 0.159433135 | -4440.429 | 14.1588
0.15577713 | -0.00916968 | 0.15670791 | -8.67e-05 | 0.15624252 | -4475.618 | 14.22384
0.15260458 | -0.00922214 | 0.15357894 | -6.43e-05 | 0.15309176 | -4509.176 | 14.15446
0.14937426 | -0.00929207 | 0.15041053 | -3.387e-05 | 0.149892395 | -4554.934 | 14.4997
0.14602955 | -0.00936086 | 0.14707945 | -1.878e-05 | 0.1465545 | -4592.68 | 15.26689
0.14284398 | -0.00943103 | 0.14385594 | -1.69e-05 | 0.14334996 | -4624.849 | 14.76897
0.13974136 | -0.00949523 | 0.14069526 | -3.58e-06 | 0.14021831 | -4659.698 | 14.53798
0.13657179 | -0.00956665 | 0.13754228 | 1.417e-05 | 0.137057035 | -4700.115 | 14.79447
0.13332902 | -0.00964426 | 0.13433298 | 3.413e-05 | 0.133831 | -4744.514 | 15.23435
0.13008654 | -0.00971632 | 0.13105406 | 5.826e-05 | 0.1305703 | -4788.225 | 15.5417
0.12690806 | -0.00979157 | 0.12785396 | 8.789e-05 | 0.12738101 | -4836.16 | 15.34748
0.12378294 | -0.00987797 | 0.1246829 | 0.00011044 | 0.12423292 | -4886.078 | 15.30324
0.12059262 | -0.00996096 | 0.12152518 | 0.00012542 | 0.1210589 | -4930.708 | 15.57934
0.11733504 | -0.01003639 | 0.1182833 | 0.00013575 | 0.11780917 | -4969.422 | 16.08637
0.11411567 | -0.01010432 | 0.11502927 | 0.00016065 | 0.11457247 | -5011.539 | 16.15269
0.11091379 | -0.01017679 | 0.11181524 | 0.00017963 | 0.111364515 | -5053.015 | 16.14332
0.10780082 | -0.01026315 | 0.10872567 | 0.00019733 | 0.108263245 | -5100.622 | 15.74458
0.10462294 | -0.01034868 | 0.10555343 | 0.00022198 | 0.105088185 | -5151.11 | 16.27493
0.1013215 | -0.01044532 | 0.10228547 | 0.00024624 | 0.101803485 | -5206.66 | 17.01108
0.09809502 | -0.01054297 | 0.09905218 | 0.00025108 | 0.0985736 | -5253.417 | 16.89242
0.09493671 | -0.01062807 | 0.09587727 | 0.00026305 | 0.09540699 | -5297.621 | 16.70551
0.0918018 | -0.0107371 | 0.09277406 | 0.00027829 | 0.09228793 | -5354.912 | 16.61294
0.08855844 | -0.01085403 | 0.08957545 | 0.00029645 | 0.089066945 | -5417.318 | 17.3486
0.08520543 | -0.01096213 | 0.08622541 | 0.00031702 | 0.08571542 | -5476.547 | 18.25553
0.08200473 | -0.01107294 | 0.08297937 | 0.00032455 | 0.08249205 | -5530.914 | 17.74056
0.07889116 | -0.01116782 | 0.07980979 | 0.00035047 | 0.079350475 | -5586.523 | 17.46313
0.07572603 | -0.01128583 | 0.0766657 | 0.00036771 | 0.076195865 | -5649.057 | 17.72194
0.07247733 | -0.01140272 | 0.07346382 | 0.00039756 | 0.072970575 | -5717.05 | 18.3295
0.06924137 | -0.01152315 | 0.07018075 | 0.00042249 | 0.06971106 | -5784.356 | 18.7445
0.06606824 | -0.01163481 | 0.06697769 | 0.00044088 | 0.066522965 | -5844.369 | 18.53674
0.06298312 | -0.01177056 | 0.06383567 | 0.0004512 | 0.063409395 | -5912.125 | 18.30233
0.05978806 | -0.01191212 | 0.06062816 | 0.00047898 | 0.06020811 | -5990.981 | 19.05262
0.05650498 | -0.01205575 | 0.05735635 | 0.00051952 | 0.056930665 | -6076.897 | 19.7759
0.05325243 | -0.01219857 | 0.05411802 | 0.00054732 | 0.053685225 | -6156.334 | 19.85111
0.05006774 | -0.01234571 | 0.05096059 | 0.00056271 | 0.050514165 | -6231.945 | 19.64199
0.04692809 | -0.01250704 | 0.04786687 | 0.00058272 | 0.04739748 | -6316.623 | 19.55497
0.04375585 | -0.01266943 | 0.04465374 | 0.00060866 | 0.044204795 | -6404.598 | 20.30743
0.04048137 | -0.01284863 | 0.04138281 | 0.00062766 | 0.04093209 | -6497.249 | 21.11197
0.03730349 | -0.01303204 | 0.03819338 | 0.00064209 | 0.037748435 | -6589.794 | 20.83231
0.03415525 | -0.0132258 | 0.03503003 | 0.0006535 | 0.03459264 | -6685.877 | 20.94765
0.03097915 | -0.01343266 | 0.03186578 | 0.00068437 | 0.031422465 | -6797.574 | 21.37245
0.02773046 | -0.01366578 | 0.02861501 | 0.00071529 | 0.028172735 | -6921.835 | 22.29219
0.02440145 | -0.01390757 | 0.02518051 | 0.00074048 | 0.02479098 | -7047.408 | 23.62028
0.02122328 | -0.01417036 | 0.02198308 | 0.0007462 | 0.02160318 | -7173.861 | 22.66728
0.018102 | -0.01447041 | 0.01881617 | 0.00075637 | 0.018459085 | -7320.361 | 22.7856
0.01493391 | -0.01478834 | 0.01565755 | 0.00077582 | 0.01529573 | -7479.879 | 23.40921
0.01171455 | -0.01514309 | 0.01246279 | 0.00079589 | 0.01208867 | -7657.329 | 24.27297
0.00846051 | -0.01553582 | 0.00921498 | 0.00081225 | 0.008837745 | -7851.192 | 25.20852
0.00524145 | -0.01595695 | 0.00602584 | 0.00082949 | 0.005633645 | -8059.139 | 25.48914
0.00209617 | -0.01645665 | 0.00287226 | 0.00085622 | 0.002484215 | -8309.382 | 25.77576
-0.00137893 | -0.01705326 | -0.00047096 | 0.00089045 | -0.000924945 | -8609.532 | 28.83964
-0.00485788 | -0.01765157 | -0.00400592 | 0.00091248 | -0.0044319 | -8904.57 | 30.71058
-0.0081851 | -0.01826303 | -0.00737078 | 0.00092837 | -0.00777794 | -9203.092 | 30.29448
-0.01140713 | -0.01887452 | -0.01056851 | 0.00095087 | -0.01098782 | -9504.902 | 30.02521
-0.0145859 | -0.01946236 | -0.01369719 | 0.00097171 | -0.014141545 | -9794.61 | 30.43268
-0.01779933 | -0.02000643 | -0.01691419 | 0.00098478 | -0.01735676 | -10059.54 | 31.91768
-0.02106077 | -0.02046695 | -0.02021385 | 0.00100572 | -0.02063731 | -10288.11 | 33.37574
-0.02426917 | -0.02082148 | -0.02339677 | 0.00101842 | -0.02383297 | -10461.92 | 33.15502
-0.02738659 | -0.02104438 | -0.02656664 | 0.00104083 | -0.026976615 | -10577.28 | 33.06989
-0.03058343 | -0.02111682 | -0.02973177 | 0.00106469 | -0.0301576 | -10621.1 | 33.71586
-0.0338591 | -0.02104278 | -0.03297306 | 0.00108187 | -0.03341608 | -10591.37 | 34.56021
-0.03715432 | -0.02084768 | -0.03630296 | 0.0010936 | -0.03672864 | -10500.9 | 34.93471
-0.04031738 | -0.0205555 | -0.03946009 | 0.00111125 | -0.039888735 | -10366.8 | 32.97195
-0.04343273 | -0.0202043 | -0.04262048 | 0.00112815 | -0.043026605 | -10204.03 | 32.27429
-0.04664142 | -0.01981915 | -0.04581377 | 0.00115291 | -0.046227595 | -10028.7 | 32.38238
-0.04991087 | -0.01941929 | -0.04903876 | 0.00117915 | -0.049474815 | -9846.982 | 32.27035
-0.05310385 | -0.01903778 | -0.05223293 | 0.00120042 | -0.05266839 | -9671.727 | 31.16723
-0.05622394 | -0.0186572 | -0.0553468 | 0.00121894 | -0.05578537 | -9495.656 | 29.87218
-0.05937219 | -0.0182881 | -0.05848081 | 0.00124197 | -0.0589265 | -9327.24 | 29.56258
-0.06255451 | -0.01793698 | -0.06167706 | 0.00125643 | -0.062115785 | -9163.303 | 29.48581
-0.06590395 | -0.01759459 | -0.06499303 | 0.00127155 | -0.06544849 | -9003.764 | 30.27274
-0.06911976 | -0.01726271 | -0.06822306 | 0.00129071 | -0.06867141 | -8851.289 | 28.7727
-0.0722689 | -0.01695667 | -0.07137456 | 0.00129929 | -0.07182173 | -8706.191 | 27.65584
-0.07540172 | -0.01665162 | -0.07450354 | 0.0013111 | -0.07495263 | -8563.133 | 27.03426
-0.07861901 | -0.01638497 | -0.07770157 | 0.00132262 | -0.07816029 | -8438.304 | 27.26741
-0.08187749 | -0.01611795 | -0.08099087 | 0.00133464 | -0.08143418 | -8313.488 | 27.42176
-0.08506989 | -0.01585384 | -0.08414473 | 0.00135653 | -0.08460731 | -8194.879 | 26.1916
-0.08819591 | -0.01560845 | -0.08729179 | 0.00136438 | -0.08774385 | -8078.544 | 25.52112
-0.09136518 | -0.01537973 | -0.09049544 | 0.00137088 | -0.09093031 | -7969.523 | 25.56826
-0.0946693 | -0.01515431 | -0.09372251 | 0.00139048 | -0.094195905 | -7868.312 | 25.85998
-0.09794614 | -0.0149507 | -0.09703492 | 0.00140127 | -0.09749053 | -7773.317 | 25.76665
-0.10114744 | -0.01474288 | -0.10022762 | 0.00140915 | -0.10068753 | -7674.979 | 24.6941
-0.10426249 | -0.01455164 | -0.10334622 | 0.00142812 | -0.103804355 | -7589.978 | 23.7891
-0.1074537 | -0.01436056 | -0.10649328 | 0.00143854 | -0.10697349 | -7500.912 | 23.91253
-0.11073232 | -0.0141841 | -0.10973249 | 0.00144591 | -0.110232405 | -7417.33 | 24.30864
-0.11397687 | -0.01401438 | -0.1130052 | 0.0014539 | -0.113491035 | -7337.281 | 24.03991
-0.11712808 | -0.01383574 | -0.11619908 | 0.00145093 | -0.11666358 | -7247.757 | 23.13584
-0.12027395 | -0.01365939 | -0.11931976 | 0.0014681 | -0.119796855 | -7169.025 | 22.58587
-0.12344886 | -0.01349853 | -0.12253083 | 0.00149615 | -0.122989845 | -7102.902 | 22.78506
-0.12678972 | -0.01334055 | -0.12579937 | 0.00150947 | -0.126294545 | -7031.008 | 23.35417
-0.12999338 | -0.01318868 | -0.12902407 | 0.00152278 | -0.129508725 | -6962.11 | 22.4882
-0.13315526 | -0.01302931 | -0.13220166 | 0.00153487 | -0.13267846 | -6889.061 | 21.95227
-0.13636097 | -0.01287665 | -0.13536885 | 0.00155039 | -0.13586491 | -6820.865 | 21.843
-0.1395922 | -0.01272321 | -0.13857311 | 0.00157024 | -0.139082655 | -6754.349 | 21.84079
-0.14284533 | -0.01255861 | -0.14183691 | 0.00157905 | -0.14234112 | -6677.15 | 21.88304
-0.14603329 | -0.01242248 | -0.14500502 | 0.00158506 | -0.145519155 | -6612.329 | 21.11721
-0.14914122 | -0.01230129 | -0.148174 | 0.00159762 | -0.14865761 | -6557.849 | 20.66701
-0.15231021 | -0.01218134 | -0.15132639 | 0.00162028 | -0.1518183 | -6508.795 | 20.64981
-0.15561077 | -0.01203969 | -0.15455376 | 0.00164512 | -0.155082265 | -6450.296 | 21.14901
-0.15890391 | -0.01191537 | -0.15789491 | 0.00166526 | -0.15839941 | -6397.818 | 21.30953
-0.16209069 | -0.01178399 | -0.16111279 | 0.00166747 | -0.16160174 | -6333.434 | 20.38483
-0.16522619 | -0.01164641 | -0.16424917 | 0.00168905 | -0.16473768 | -6275.42 | 19.7703
-0.16842006 | -0.01152302 | -0.16742201 | 0.00170687 | -0.167921035 | -6222.375 | 19.89246
-0.17170165 | -0.01140329 | -0.17067663 | 0.00171924 | -0.17118914 | -6168.408 | 20.24719
-0.17490739 | -0.01128144 | -0.17389926 | 0.00172733 | -0.174403325 | -6111.41 | 19.7348
-0.17802806 | -0.01116145 | -0.17707179 | 0.00174755 | -0.177549925 | -6061.175 | 19.15113
-0.18119083 | -0.0110527 | -0.18022686 | 0.00176278 | -0.180708845 | -6013.931 | 19.07215
-0.18437581 | -0.01094206 | -0.18339109 | 0.00178261 | -0.18388345 | -5967.975 | 19.01891
-0.18768644 | -0.01081903 | -0.18667862 | 0.00180199 | -0.18718253 | -5915.765 | 19.6027
-0.1908661 | -0.01071108 | -0.18993087 | 0.00181854 | -0.190398485 | -5869.495 | 18.95043
-0.19402471 | -0.01061098 | -0.19310668 | 0.00183853 | -0.193565695 | -5828.679 | 18.52529
-0.1972103 | -0.01050384 | -0.19625285 | 0.00186049 | -0.196731575 | -5785.431 | 18.38444
-0.20043351 | -0.01040663 | -0.19946954 | 0.00188213 | -0.199951525 | -5746.754 | 18.56653
-0.20369555 | -0.01029974 | -0.20277217 | 0.00189566 | -0.20323386 | -5699.494 | 18.78521
-0.20685385 | -0.01019688 | -0.20597878 | 0.00190854 | -0.206416315 | -5653.931 | 18.06588
-0.21001752 | -0.01010503 | -0.20910628 | 0.00192878 | -0.2095619 | -5617.21 | 17.72716
-0.21323301 | -0.01001883 | -0.21224415 | 0.0019494 | -0.21273858 | -5583.359 | 17.79031
-0.2165484 | -0.00991947 | -0.2154804 | 0.00196351 | -0.2160144 | -5539.995 | 18.21905
-0.21979146 | -0.00983382 | -0.21876942 | 0.00199431 | -0.21928044 | -5511.226 | 18.04686
-0.22294503 | -0.00973884 | -0.22199528 | 0.0020074 | -0.222470155 | -5469.539 | 17.51276
-0.22608854 | -0.00964069 | -0.2251219 | 0.00201623 | -0.22560522 | -5424.328 | 17.07649
-0.2292996 | -0.00955912 | -0.22831577 | 0.00202942 | -0.228807685 | -5389.114 | 17.31483
-0.23257883 | -0.00946957 | -0.23158582 | 0.00204758 | -0.232082325 | -5352.402 | 17.5873
-0.23576944 | -0.0093832 | -0.23481613 | 0.00206346 | -0.235292785 | -5316.17 | 17.12551
-0.23887976 | -0.00929727 | -0.23796734 | 0.00207725 | -0.23842355 | -5279.205 | 16.58581
-0.24205643 | -0.00920009 | -0.24111499 | 0.0020947 | -0.24158571 | -5238.576 | 16.62945
-0.24528113 | -0.00911713 | -0.24428011 | 0.00210947 | -0.24478062 | -5203.459 | 16.68068
-0.24859591 | -0.00904063 | -0.24760054 | 0.0021221 | -0.248098225 | -5170.323 | 17.20805
-0.25182921 | -0.00897739 | -0.25087383 | 0.0021417 | -0.25135152 | -5146.942 | 16.78255
-0.25504056 | -0.00888707 | -0.2541092 | 0.00216934 | -0.25457488 | -5114.448 | 16.53808
-0.25824746 | -0.00878284 | -0.25732735 | 0.0021849 | -0.257787405 | -5069.491 | 16.35808
-0.26148847 | -0.00870108 | -0.26055297 | 0.00219663 | -0.26102072 | -5033.462 | 16.33301
-0.2647191 | -0.00863115 | -0.26384342 | 0.0022119 | -0.26428126 | -5004.788 | 16.36506
-0.2679044 | -0.00854919 | -0.26706073 | 0.00222736 | -0.267482565 | -4970.477 | 15.96693
-0.27106416 | -0.00847398 | -0.27017605 | 0.00224586 | -0.270620105 | -4940.912 | 15.54869
-0.27424741 | -0.00839349 | -0.27333379 | 0.00226367 | -0.2737906 | -4908.457 | 15.61369
-0.27761433 | -0.00832076 | -0.27665362 | 0.00228273 | -0.277133975 | -4880.197 | 16.36357
-0.28087163 | -0.0082581 | -0.27995476 | 0.00229822 | -0.280413195 | -4855.103 | 15.96209
-0.28401867 | -0.00818627 | -0.2831279 | 0.00232085 | -0.283573285 | -4829.124 | 15.30151
-0.28715211 | -0.00811009 | -0.28625509 | 0.00234514 | -0.2867036 | -4801.877 | 15.07403
-0.29035902 | -0.00803243 | -0.2894069 | 0.0023643 | -0.28988296 | -4771.422 | 15.21848
-0.29363111 | -0.0079587 | -0.29266745 | 0.00237882 | -0.29314928 | -4740.56 | 15.53459
-0.29683536 | -0.00788192 | -0.29591614 | 0.00238607 | -0.29637575 | -4704.777 | 15.23755
-0.29998508 | -0.0078245 | -0.29904839 | 0.00239828 | -0.299516735 | -4680.727 | 14.73986
-0.30315053 | -0.00774995 | -0.30217144 | 0.00242727 | -0.302660985 | -4656.507 | 14.6793
-0.30638707 | -0.00767166 | -0.30536443 | 0.00245236 | -0.30587575 | -4628.568 | 14.92467
-0.30961058 | -0.00760146 | -0.30864692 | 0.00246101 | -0.30912875 | -4596.594 | 15.00473
-0.31278163 | -0.00753271 | -0.31178004 | 0.00246767 | -0.312280835 | -4564.436 | 14.43817
-0.31588811 | -0.00746731 | -0.31494695 | 0.00249006 | -0.31541753 | -4541.445 | 14.28119
-0.31907812 | -0.0074033 | -0.31808868 | 0.00251593 | -0.3185834 | -4520.77 | 14.3449
-0.32230192 | -0.00734689 | -0.32129824 | 0.00253179 | -0.32180008 | -4498.899 | 14.50669
-0.32554677 | -0.0072858 | -0.32455465 | 0.00253602 | -0.32505071 | -4469.177 | 14.57595
-0.32871458 | -0.00721687 | -0.32774705 | 0.00254999 | -0.328230815 | -4440.42 | 14.16673
-0.33184743 | -0.00715301 | -0.33086389 | 0.00257683 | -0.33135566 | -4420.312 | 13.84421
-0.33503181 | -0.00709499 | -0.33405095 | 0.00259411 | -0.33454138 | -4398.374 | 14.04693
-0.33836526 | -0.0070327 | -0.33735684 | 0.00261046 | -0.33786105 | -4373.84 | 14.56043
-0.34155467 | -0.00696624 | -0.34063458 | 0.00263305 | -0.341094625 | -4350.364 | 14.10518
-0.34472337 | -0.00690549 | -0.34380534 | 0.00265567 | -0.344264355 | -4329.69 | 13.75671
-0.34787843 | -0.0068423 | -0.34695092 | 0.00267944 | -0.347414675 | -4308.412 | 13.60639
-0.35108921 | -0.00678808 | -0.35012373 | 0.00268985 | -0.35060647 | -4284.996 | 13.7142
-0.35435864 | -0.00672957 | -0.35342491 | 0.00270849 | -0.353891775 | -4263.401 | 14.04205
-0.35756379 | -0.00666147 | -0.35665551 | 0.00273563 | -0.35710965 | -4241.333 | 13.68358
-0.36071026 | -0.00660907 | -0.35979488 | 0.00275404 | -0.36025257 | -4222.666 | 13.30084
-0.36388308 | -0.00656164 | -0.36293837 | 0.00277241 | -0.363410725 | -4206.353 | 13.31007
-0.36708704 | -0.00650121 | -0.36614707 | 0.00279838 | -0.366617055 | -4187.412 | 13.45659
-0.37036625 | -0.00643351 | -0.36944318 | 0.00281831 | -0.369904715 | -4162.024 | 13.72505
-0.37357378 | -0.00638231 | -0.37263823 | 0.00284583 | -0.373106005 | -4148.261 | 13.30182
-0.37671193 | -0.00632856 | -0.37578353 | 0.00285393 | -0.37624773 | -4123.999 | 12.99458
-0.37990877 | -0.00628356 | -0.37895545 | 0.00286695 | -0.37943211 | -4106.266 | 13.10415
-0.38313377 | -0.0062196 | -0.38220713 | 0.00288296 | -0.38267045 | -4080.828 | 13.2563
-0.38634127 | -0.00616069 | -0.38548753 | 0.00289978 | -0.3859144 | -4058.199 | 13.2013
-0.38953781 | -0.00608902 | -0.38867044 | 0.00292535 | -0.389104125 | -4033.685 | 12.90544
-0.39269495 | -0.00602229 | -0.39174223 | 0.00294377 | -0.39221859 | -4008.168 | 12.52304
-0.39587873 | -0.00596791 | -0.39491478 | 0.00295917 | -0.395396755 | -3987.08 | 12.70511
-0.39922911 | -0.00591956 | -0.39820051 | 0.0029904 | -0.39871481 | -3976.377 | 13.21159
-0.40242237 | -0.0058648 | -0.40146226 | 0.00301172 | -0.401942315 | -3957.91 | 12.80397
-0.40558335 | -0.00581146 | -0.40466711 | 0.00303419 | -0.40512523 | -3940.71 | 12.57032
-0.40875885 | -0.00576008 | -0.40782925 | 0.00305767 | -0.40829405 | -3924.945 | 12.46242
-0.41195333 | -0.00571342 | -0.41099113 | 0.00307073 | -0.41147223 | -3906.439 | 12.44477
-0.41521508 | -0.00565682 | -0.41424519 | 0.00310306 | -0.414730135 | -3892.35 | 12.70386
-0.41842079 | -0.00561432 | -0.41748556 | 0.00312584 | -0.417953175 | -3880.47 | 12.52605
-0.42155245 | -0.00557059 | -0.42065099 | 0.00313841 | -0.42110172 | -3863.156 | 12.19058
-0.42476201 | -0.00551092 | -0.42380574 | 0.00314792 | -0.424283875 | -3836.701 | 12.25107
-0.42801696 | -0.00544621 | -0.42701268 | 0.00316099 | -0.42751482 | -3809.498 | 12.35222
-0.43128166 | -0.00540137 | -0.43037844 | 0.00318922 | -0.43083005 | -3799.042 | 12.61203
-0.43447998 | -0.00535148 | -0.43356106 | 0.0032137 | -0.43402052 | -3784.456 | 12.09746
-0.4375971 | -0.00529655 | -0.43672705 | 0.00323401 | -0.437162075 | -3765.487 | 11.85928
-0.44080314 | -0.00525768 | -0.43993872 | 0.00325564 | -0.44037093 | -3754.808 | 12.06577
-0.4440459 | -0.00522021 | -0.4431664 | 0.00327878 | -0.44360615 | -3745.506 | 12.13258
-0.44725963 | -0.00516755 | -0.44643673 | 0.00330685 | -0.44684818 | -3731.275 | 12.11997
-0.45042536 | -0.00511548 | -0.44960716 | 0.00332582 | -0.45001626 | -3713.016 | 11.79205
-0.45355818 | -0.00506993 | -0.4526751 | 0.00334075 | -0.45311664 | -3695.997 | 11.48538
-0.45674142 | -0.005017 | -0.45585656 | 0.00336826 | -0.45629899 | -3681.413 | 11.73875
-0.46012849 | -0.00496704 | -0.45916334 | 0.00338719 | -0.459645915 | -3664.013 | 12.2923
-0.46334368 | -0.00492046 | -0.46239632 | 0.00340646 | -0.46287 | -3648.49 | 11.78807
-0.4664712 | -0.00487034 | -0.46558604 | 0.00342817 | -0.46602862 | -3632.489 | 11.49892
-0.46964583 | -0.0048172 | -0.46873546 | 0.00344925 | -0.469190645 | -3614.734 | 11.45795
-0.4728806 | -0.00476886 | -0.47192878 | 0.00346736 | -0.47240469 | -3597.817 | 11.59073
-0.47612247 | -0.00472867 | -0.47521687 | 0.00349473 | -0.47566967 | -3589.217 | 11.73276
-0.4793039 | -0.00468066 | -0.47841519 | 0.00352256 | -0.478859545 | -3577.141 | 11.42989
-0.482445 | -0.00462041 | -0.48158178 | 0.00351844 | -0.48201339 | -3543.888 | 11.22931
-0.4856075 | -0.00457326 | -0.48472977 | 0.00353911 | -0.485168635 | -3528.815 | 11.15806
-0.48887101 | -0.00452901 | -0.48795712 | 0.00356424 | -0.488414065 | -3517.207 | 11.43369
-0.49218905 | -0.00448599 | -0.49130154 | 0.0035899 | -0.491745295 | -3506.378 | 11.69859
-0.49538735 | -0.00443586 | -0.49450547 | 0.00360341 | -0.49494641 | -3486.405 | 11.19235
-0.49852023 | -0.0043896 | -0.49764898 | 0.00362745 | -0.498084605 | -3473.39 | 10.9206
-0.5018605 | -0.00436443 | -0.50089562 | 0.00365678 | -0.50137806 | -3472.916 | 11.43867
-0.50534058 | -0.00431348 | -0.50431055 | 0.00368764 | -0.504825565 | -3460.69 | 11.95182
-0.50864142 | -0.00426346 | -0.50767004 | 0.00371682 | -0.50815573 | -3448.192 | 11.50386
-0.51180953 | -0.00422175 | -0.51090127 | 0.00373476 | -0.5113554 | -3434.387 | 11.01099
-0.51495188 | -0.00418642 | -0.51407474 | 0.0037438 | -0.51451331 | -3419.403 | 10.82183
-0.51817036 | -0.00413543 | -0.51723099 | 0.003752 | -0.517700675 | -3396.48 | 10.86235
-0.52155358 | -0.00408402 | -0.52056324 | 0.00377374 | -0.52105841 | -3379.724 | 11.37635
-0.52474213 | -0.00403236 | -0.52378851 | 0.00379312 | -0.52426532 | -3361.83 | 10.80978
-0.52788919 | -0.00398745 | -0.52697027 | 0.00381411 | -0.52742973 | -3347.979 | 10.61629
-0.53107685 | -0.00395537 | -0.53014785 | 0.00385111 | -0.53061235 | -3347.952 | 10.6553
-0.53427988 | -0.00391108 | -0.53337371 | 0.00387762 | -0.533826795 | -3337.01 | 10.74422
-0.53753185 | -0.00387027 | -0.53664255 | 0.00390266 | -0.5370872 | -3326.997 | 10.86368
-0.54070854 | -0.00382817 | -0.53983939 | 0.00392434 | -0.540273965 | -3314.809 | 10.58294
-0.54383248 | -0.00378317 | -0.54299951 | 0.00394155 | -0.543415995 | -3299.117 | 10.39058
-0.54706931 | -0.00373827 | -0.54618537 | 0.00394936 | -0.54662734 | -3278.911 | 10.56216
-0.55033076 | -0.00369844 | -0.54944652 | 0.00398313 | -0.54988864 | -3273.558 | 10.68478
-0.55359221 | -0.00365378 | -0.55274647 | 0.00400104 | -0.55316934 | -3258.261 | 10.71447
-0.55674934 | -0.00362104 | -0.55593145 | 0.00401465 | -0.556340395 | -3246.703 | 10.3138
-0.55986708 | -0.00357557 | -0.55904472 | 0.00403135 | -0.5594559 | -3230.562 | 10.08998
-0.5630734 | -0.00352846 | -0.56221491 | 0.00404569 | -0.562644155 | -3212.446 | 10.27098
-0.56634754 | -0.00349517 | -0.56547636 | 0.00406577 | -0.56591195 | -3203.656 | 10.48325
-0.56952369 | -0.00346083 | -0.56873274 | 0.00409673 | -0.569128215 | -3199.622 | 10.29732
-0.57271904 | -0.00342287 | -0.57186651 | 0.00412432 | -0.572292775 | -3192.273 | 10.11377
-0.57589602 | -0.00337687 | -0.57499814 | 0.00415066 | -0.57544708 | -3180.473 | 10.05079
-0.57914144 | -0.00333903 | -0.57820624 | 0.00417229 | -0.57867384 | -3170.275 | 10.24617
-0.58246064 | -0.00329642 | -0.58157372 | 0.00419357 | -0.58201718 | -3157.532 | 10.57801
-0.58564895 | -0.00325214 | -0.58479846 | 0.00421915 | -0.585223705 | -3146.154 | 10.10646
-0.58878386 | -0.00320954 | -0.58793038 | 0.00423865 | -0.58835712 | -3132.72 | 9.837159
-0.59200108 | -0.00317631 | -0.59107298 | 0.00426652 | -0.59153703 | -3127.763 | 9.953885
-0.59521276 | -0.00314053 | -0.59428614 | 0.00429188 | -0.59474945 | -3120.353 | 10.03579
-0.59846234 | -0.00309717 | -0.59754819 | 0.00430078 | -0.598005265 | -3101.376 | 10.1284
-0.60160291 | -0.00305571 | -0.6007086 | 0.00431381 | -0.601155755 | -3085.371 | 9.745643
-0.60473812 | -0.00300969 | -0.60385209 | 0.00433965 | -0.604295105 | -3073.333 | 9.667165
-0.60793495 | -0.00296775 | -0.60704386 | 0.00436946 | -0.607489405 | -3065.117 | 9.804026
-0.61118215 | -0.00293059 | -0.61028427 | 0.00439287 | -0.61073321 | -3056.086 | 9.927995
-0.61438823 | -0.00289101 | -0.61358511 | 0.00441812 | -0.61398667 | -3046.77 | 9.9277
-0.6175735 | -0.00285242 | -0.6167894 | 0.00444555 | -0.61718145 | -3039.019 | 9.721378
-0.62074006 | -0.00281228 | -0.61990589 | 0.00444975 | -0.620322975 | -3019.417 | 9.516364
-0.62394345 | -0.00276515 | -0.62309444 | 0.00447492 | -0.623518945 | -3006.483 | 9.629297
-0.62724221 | -0.00273306 | -0.62636566 | 0.00450029 | -0.626803935 | -3000.794 | 9.866922
-0.63046902 | -0.0026972 | -0.62956816 | 0.00452102 | -0.63001859 | -2991.123 | 9.630974
-0.63361931 | -0.0026619 | -0.63271576 | 0.00454568 | -0.633167535 | -2983.656 | 9.407126
-0.6368292 | -0.00262028 | -0.63589931 | 0.0045796 | -0.636364255 | -2977.564 | 9.528175
-0.6400435 | -0.00257366 | -0.6390807 | 0.00459904 | -0.6395621 | -2962.123 | 9.497099
-0.64336306 | -0.00254505 | -0.6424545 | 0.00461576 | -0.64290878 | -2953.908 | 9.899531
-0.64654064 | -0.00250678 | -0.64564157 | 0.00462127 | -0.646091105 | -2935.801 | 9.371484
-0.64965594 | -0.00246841 | -0.6487729 | 0.00463949 | -0.64921442 | -2923.79 | 9.150674
-0.6528694 | -0.00242987 | -0.65193355 | 0.00466434 | -0.652401475 | -2914.83 | 9.304002
-0.65612525 | -0.00239146 | -0.65516156 | 0.00467742 | -0.655643405 | -2900.244 | 9.426033
-0.65933239 | -0.00235021 | -0.65844697 | 0.004697 | -0.65888968 | -2887.411 | 9.394161
-0.66252303 | -0.00231617 | -0.66162038 | 0.00472829 | -0.662071705 | -2883.705 | 9.181919
-0.66561168 | -0.0022872 | -0.66474491 | 0.00475567 | -0.665178295 | -2880.612 | 8.953686
-0.66879374 | -0.00224185 | -0.66793138 | 0.00477743 | -0.66836256 | -2866.905 | 9.150809
-0.67212099 | -0.00220235 | -0.67121333 | 0.00479802 | -0.67166716 | -2855.352 | 9.454885
-0.67532104 | -0.00217836 | -0.67446762 | 0.00481913 | -0.67489433 | -2851.55 | 9.208572
-0.67851168 | -0.00214009 | -0.6776135 | 0.00484557 | -0.67806259 | -2843.497 | 9.021695
-0.68165755 | -0.00210034 | -0.6807543 | 0.00487126 | -0.681205925 | -2834.393 | 8.923756
-0.68484581 | -0.00205929 | -0.68393874 | 0.00489234 | -0.684392275 | -2822.421 | 9.012294
-0.68813419 | -0.00203011 | -0.68724018 | 0.00490953 | -0.687687185 | -2814.196 | 9.286073
-0.69132984 | -0.00199822 | -0.6904465 | 0.00493276 | -0.69088817 | -2807.64 | 8.997707
-0.69446146 | -0.00195118 | -0.69362611 | 0.00495526 | -0.694043785 | -2793.498 | 8.837517
-0.69761628 | -0.00190687 | -0.69678593 | 0.00498078 | -0.697201105 | -2782.114 | 8.801995
-0.70086229 | -0.00187395 | -0.699965 | 0.00500837 | -0.700413645 | -2777.147 | 8.929673
-0.70418745 | -0.00183975 | -0.70335919 | 0.00501838 | -0.70377332 | -2763.019 | 9.306578
-0.70740354 | -0.00180689 | -0.70653886 | 0.00503296 | -0.7069712 | -2751.849 | 8.817944
-0.71053517 | -0.00177656 | -0.70965743 | 0.0050525 | -0.7100963 | -2744.328 | 8.588052
-0.71371633 | -0.00173299 | -0.71279031 | 0.00507243 | -0.71325332 | -2730.617 | 8.642255
-0.71695054 | -0.00169779 | -0.71602654 | 0.00509305 | -0.71648854 | -2721.194 | 8.818903
-0.72019178 | -0.00166636 | -0.71929389 | 0.00511444 | -0.719742835 | -2713.936 | 8.843758
-0.7233898 | -0.00163158 | -0.72247654 | 0.00513698 | -0.72293317 | -2705.67 | 8.645178
-0.72652298 | -0.00160441 | -0.7255919 | 0.00515495 | -0.72605744 | -2698.912 | 8.442686
-0.72970855 | -0.00157641 | -0.72878253 | 0.00517889 | -0.72924554 | -2694.573 | 8.597484
-0.73298216 | -0.00153448 | -0.73204571 | 0.00520411 | -0.732513935 | -2684.103 | 8.789818
-0.73622996 | -0.00150359 | -0.73530096 | 0.00522726 | -0.73576546 | -2677.95 | 8.717425
-0.73939449 | -0.00147006 | -0.73848325 | 0.00525317 | -0.73893887 | -2671.914 | 8.488656
-0.74255371 | -0.00143736 | -0.74164957 | 0.00527534 | -0.74210164 | -2664.489 | 8.438908
-0.74574667 | -0.00140165 | -0.74482334 | 0.00528045 | -0.745285005 | -2647.418 | 8.45487
-0.74900043 | -0.00137342 | -0.74807972 | 0.00530485 | -0.748540075 | -2643.139 | 8.610567
-0.75224823 | -0.00134245 | -0.75132483 | 0.00532603 | -0.75178653 | -2636.007 | 8.569254
-0.75549161 | -0.001298 | -0.75455487 | 0.00534679 | -0.75502324 | -2622.211 | 8.509663
-0.75871211 | -0.00126845 | -0.75777513 | 0.00536469 | -0.75824362 | -2614.206 | 8.431627
-0.76203287 | -0.00123705 | -0.7610597 | 0.00538608 | -0.761546285 | -2606.926 | 8.621824
-0.76533544 | -0.00120122 | -0.76443666 | 0.00540946 | -0.76488605 | -2598.447 | 8.69236
-0.76854563 | -0.00116515 | -0.76760864 | 0.00544136 | -0.768077135 | -2594.053 | 8.284853
-0.77167642 | -0.00112971 | -0.77073735 | 0.00547363 | -0.771206885 | -2590.184 | 8.112682
-0.77486616 | -0.00109157 | -0.77390867 | 0.00549381 | -0.774387415 | -2579.181 | 8.22066
-0.77810508 | -0.00105317 | -0.77719265 | 0.00551216 | -0.777648865 | -2567.114 | 8.392191
-0.78131551 | -0.00103259 | -0.78042769 | 0.00552528 | -0.7808716 | -2561.117 | 8.263464
-0.78447884 | -0.0009975611572 | -0.78362572 | 0.00555378 | -0.78405228 | -2555.599 | 8.137317
-0.78761882 | -0.0009851798493 | -0.78673989 | 0.00557564 | -0.787179355 | -2557.802 | 7.994993
-0.790829 | -0.0009490158589 | -0.78993315 | 0.00559871 | -0.790381075 | -2549.117 | 8.175462
-0.79416037 | -0.0009064201411 | -0.7932139 | 0.00561069 | -0.793687135 | -2531.947 | 8.399151
-0.79734594 | -0.0008685686151 | -0.79648215 | 0.00563187 | -0.796914045 | -2521.527 | 8.153552
-0.80051047 | -0.0008351017275 | -0.79961765 | 0.00563689 | -0.80006406 | -2505.514 | 7.917627
-0.80368954 | -0.00079612 | -0.80277061 | 0.0056542 | -0.803230075 | -2492.741 | 7.912275
-0.80688965 | -0.00076186 | -0.80598819 | 0.00567823 | -0.80643892 | -2485.425 | 7.987081
-0.81016737 | -0.00073496 | -0.80928552 | 0.00570125 | -0.809726445 | -2481.098 | 8.163784
-0.81336808 | -0.00071372 | -0.81249565 | 0.0057125 | -0.812931865 | -2473.9 | 7.941424
-0.81650889 | -0.00067579 | -0.81562704 | 0.00573861 | -0.816067965 | -2465.876 | 7.745816
-0.81971258 | -0.00063683 | -0.81879717 | 0.00576933 | -0.819254875 | -2459.532 | 7.848416
-0.8230238 | -0.00060387 | -0.82208234 | 0.00579977 | -0.82255307 | -2455.849 | 8.105943
-0.82629234 | -0.00057638 | -0.82542646 | 0.00582071 | -0.8258594 | -2450.226 | 8.110552
-0.82946962 | -0.00054731 | -0.82860404 | 0.00583769 | -0.82903683 | -2442.042 | 7.77242
-0.83259356 | -0.00051888 | -0.83168441 | 0.00586089 | -0.832138985 | -2437.206 | 7.568091
-0.83577949 | -0.00048906 | -0.83485907 | 0.00589085 | -0.83531928 | -2434.888 | 7.747347
-0.8390308 | -0.00045295 | -0.83808964 | 0.00591926 | -0.83856022 | -2428.762 | 7.881399
-0.84223509 | -0.00042188 | -0.84133244 | 0.00594866 | -0.841783765 | -2425.543 | 7.824036
-0.8453747 | -0.0003799 | -0.84453696 | 0.00597998 | -0.84495583 | -2418.049 | 7.682095
-0.84853244 | -0.00035393 | -0.84765619 | 0.00599745 | -0.848094315 | -2411.616 | 7.578916
-0.85172516 | -0.00032791 | -0.8508569 | 0.00601325 | -0.85129103 | -2404.315 | 7.69758
-0.85500997 | -0.00030227 | -0.85411596 | 0.00603205 | -0.854562965 | -2398.579 | 7.857378
-0.85817838 | -0.00026723 | -0.857346 | 0.006054 | -0.85776219 | -2389.898 | 7.659707
-0.86136037 | -0.00022778 | -0.86050755 | 0.00608766 | -0.86093396 | -2384.741 | 7.572029
-0.86454332 | -0.000188 | -0.86367923 | 0.00610451 | -0.864111275 | -2371.355 | 7.555808
-0.86776918 | -0.00015762 | -0.86688966 | 0.00612057 | -0.86732942 | -2362.07 | 7.616424
-0.87102795 | -0.00013574 | -0.87017572 | 0.00614312 | -0.870601835 | -2359.937 | 7.726184
-0.87418747 | -0.00010051 | -0.87333459 | 0.00617214 | -0.87376103 | -2354.588 | 7.447052
-0.87730932 | -7.188e-05 | -0.87647963 | 0.00619833 | -0.876894475 | -2351.067 | 7.372456
-0.88049197 | -3.945e-05 | -0.87966281 | 0.00622167 | -0.88007739 | -2344.318 | 7.472506
-0.88382691 | -1.328e-05 | -0.88291687 | 0.0062352 | -0.88337189 | -2335.782 | 7.709295
-0.88708001 | 1.212e-05 | -0.8862254 | 0.0062572 | -0.886652705 | -2331.69 | 7.656556
-0.89023334 | 3.679e-05 | -0.88942045 | 0.00627582 | -0.889826895 | -2326.406 | 7.392841
-0.89337265 | 6.615e-05 | -0.89255273 | 0.00631085 | -0.89296269 | -2326.775 | 7.295711
-0.89660597 | 0.00010872 | -0.89575487 | 0.00634239 | -0.89618042 | -2319.069 | 7.474536
-0.89990562 | 0.00014676 | -0.89901572 | 0.00636238 | -0.89946067 | -2307.948 | 7.588886
-0.90309709 | 0.00017676 | -0.90223271 | 0.0063767 | -0.9026649 | -2298.021 | 7.379291
-0.90624744 | 0.00020728 | -0.90540767 | 0.00640439 | -0.905827555 | -2294.291 | 7.261948
-0.90938979 | 0.00024032 | -0.90857488 | 0.00642738 | -0.908982335 | -2287.102 | 7.226643
-0.91259754 | 0.00025799 | -0.9117856 | 0.0064397 | -0.91219157 | -2282.128 | 7.331866
-0.91590613 | 0.00028271 | -0.91511399 | 0.00645878 | -0.91551006 | -2276.933 | 7.564599
-0.91910619 | 0.00030176 | -0.91832298 | 0.00646814 | -0.918714585 | -2269.88 | 7.285187
-0.92224437 | 0.00032924 | -0.92146653 | 0.00649506 | -0.92185545 | -2267.255 | 7.125264
-0.92541867 | 0.00036605 | -0.92459905 | 0.00652151 | -0.92500886 | -2259.919 | 7.138018
-0.92865646 | 0.0003944 | -0.92778283 | 0.00654803 | -0.928219645 | -2256.633 | 7.250838
-0.93191046 | 0.00042574 | -0.93101168 | 0.00656601 | -0.93146107 | -2247.791 | 7.300376
-0.93509668 | 0.00045079 | -0.93421745 | 0.00658453 | -0.934657065 | -2242.261 | 7.175091
-0.93822473 | 0.0004875 | -0.93735826 | 0.00660779 | -0.937791495 | -2233.456 | 7.01441
-0.94142157 | 0.00052723 | -0.94053882 | 0.00663788 | -0.940980195 | -2226.439 | 7.110633
-0.94474196 | 0.00055088 | -0.94381714 | 0.00666757 | -0.94427955 | -2226.862 | 7.34651
-0.94800878 | 0.00058389 | -0.94716477 | 0.00668931 | -0.947586775 | -2218.974 | 7.351691
-0.95119554 | 0.00061161 | -0.95037353 | 0.00671942 | -0.950784535 | -2217.723 | 7.093745
-0.95433426 | 0.00062876 | -0.95349658 | 0.00674138 | -0.95391542 | -2217.682 | 6.943371
-0.95750624 | 0.00065982 | -0.95664626 | 0.00675225 | -0.95707625 | -2205.624 | 6.990659
-0.96080023 | 0.00069651 | -0.95988816 | 0.00677583 | -0.960344195 | -2196.882 | 7.193573
-0.96403593 | 0.00073371 | -0.96310902 | 0.0067976 | -0.963572475 | -2187.057 | 7.076291
-0.96719724 | 0.00076893 | -0.96626467 | 0.00682744 | -0.966730955 | -2182.106 | 6.899957
-0.97037035 | 0.00079404 | -0.96941203 | 0.00684201 | -0.96989119 | -2174.679 | 6.884232
-0.97359115 | 0.00081048 | -0.97260678 | 0.00686067 | -0.973098965 | -2173.338 | 6.973729
-0.97692996 | 0.00083884 | -0.97593874 | 0.00689929 | -0.97643435 | -2175.76 | 7.252957
-0.98008472 | 0.00087005 | -0.97918952 | 0.0069219 | -0.97963712 | -2169.231 | 6.958003
-0.98321283 | 0.00089657 | -0.98237181 | 0.00694657 | -0.98279232 | -2165.977 | 6.839224
-0.98639131 | 0.00092385 | -0.9855485 | 0.00696281 | -0.985969905 | -2158.296 | 6.870372
-0.98962075 | 0.00095707 | -0.98878062 | 0.00697982 | -0.989200685 | -2148.095 | 6.956501
-0.99286824 | 0.00097743 | -0.99202967 | 0.00700402 | -0.992448955 | -2147.501 | 6.976627
-0.99606746 | 0.00101674 | -0.99521494 | 0.00703025 | -0.9956412 | -2138.831 | 6.84151
-0.99919081 | 0.0010565 | -0.99831635 | 0.00704447 | -0.99875358 | -2124.241 | 6.634149
-1.00248516 | 0.0010759 | -1.00156081 | 0.00706857 | -1.002022985 | -2124.044 | 6.944682
-1.006037 | 0.0011086 | -1.00507772 | 0.00709379 | -1.00555736 | -2117.804 | 7.496141
-1.00939143 | 0.00113082 | -1.00849354 | 0.00710038 | -1.008942485 | -2107.765 | 7.15204
-1.01258624 | 0.00114946 | -1.01174581 | 0.00712049 | -1.012166025 | -2106.053 | 6.791706
-1.01577473 | 0.00117621 | -1.01491809 | 0.00714908 | -1.01534641 | -2104.551 | 6.69567
-1.01898086 | 0.00121105 | -1.01813865 | 0.0071748 | -1.018559755 | -2097.764 | 6.751744
-1.02223396 | 0.00123834 | -1.02138138 | 0.00719891 | -1.02180767 | -2093.803 | 6.806927
-1.02542782 | 0.0012672 | -1.02459657 | 0.00722289 | -1.025012195 | -2089.058 | 6.70204
-1.02853489 | 0.0012832 | -1.02775192 | 0.00724898 | -1.028143405 | -2091.551 | 6.545181
-1.03171277 | 0.00132712 | -1.03088713 | 0.00728337 | -1.03129995 | -2084.61 | 6.59112
-1.03494811 | 0.00135932 | -1.0340656 | 0.00731195 | -1.034506855 | -2080.468 | 6.678506
-1.03824222 | 0.00138455 | -1.03738987 | 0.007333 | -1.037816045 | -2075.981 | 6.877239
-1.04146242 | 0.00141792 | -1.04060042 | 0.00736022 | -1.04103142 | -2070.618 | 6.666435
-1.04460061 | 0.00145044 | -1.04373944 | 0.00739245 | -1.044170025 | -2068.125 | 6.49494
-1.04781282 | 0.00147414 | -1.04693747 | 0.0074051 | -1.047375145 | -2060.419 | 6.616239
-1.05104434 | 0.00150154 | -1.05012691 | 0.00741321 | -1.050585625 | -2048.755 | 6.596209
-1.05426192 | 0.00153176 | -1.05331039 | 0.0074321 | -1.053786155 | -2040.918 | 6.544559
-1.05741012 | 0.00155075 | -1.05653596 | 0.00744647 | -1.05697304 | -2036.311 | 6.496829
-1.06054032 | 0.00157866 | -1.05969727 | 0.00745727 | -1.060118795 | -2025.741 | 6.38911
-1.06375349 | 0.00161203 | -1.06287575 | 0.00748437 | -1.06331462 | -2020.336 | 6.465276
-1.06710649 | 0.00162823 | -1.0662148 | 0.00751637 | -1.066660645 | -2025.408 | 6.768579
-1.07032144 | 0.00164575 | -1.06949997 | 0.00753779 | -1.069910705 | -2024.841 | 6.581776
-1.07348084 | 0.001679 | -1.07268727 | 0.00755614 | -1.073084055 | -2015.312 | 6.41041
-1.07665074 | 0.00172421 | -1.07588029 | 0.00758542 | -1.076265515 | -2005.282 | 6.395679
-1.07986891 | 0.00175817 | -1.07907093 | 0.00760511 | -1.07946992 | -1996.031 | 6.410913
-1.08310258 | 0.00178878 | -1.08234656 | 0.00762709 | -1.08272457 | -1989.449 | 6.485671
-1.08628273 | 0.00180049 | -1.08554518 | 0.00764297 | -1.085913955 | -1989.058 | 6.344495
-1.08943188 | 0.00183145 | -1.08869219 | 0.00765612 | -1.089062035 | -1978.151 | 6.244545
-1.09261894 | 0.00186757 | -1.09185863 | 0.00769107 | -1.092238785 | -1975.207 | 6.279414
-1.09587276 | 0.00189291 | -1.09505868 | 0.00772176 | -1.09546572 | -1975.354 | 6.374101
-1.09913123 | 0.00190862 | -1.09831917 | 0.00774325 | -1.0987252 | -1975.683 | 6.439162
-1.10232389 | 0.00193977 | -1.10153174 | 0.00776363 | -1.101927815 | -1968.113 | 6.315229
-1.10544753 | 0.00197489 | -1.10466933 | 0.00777829 | -1.10505843 | -1955.947 | 6.14236
-1.10862279 | 0.00200506 | -1.10787392 | 0.00779289 | -1.108248355 | -1946.083 | 6.223592
-1.11189568 | 0.00203608 | -1.11114931 | 0.00782401 | -1.111522495 | -1943.676 | 6.367808
-1.11511958 | 0.00206447 | -1.11437154 | 0.00785256 | -1.11474556 | -1941.335 | 6.260822
-1.1182965 | 0.00209883 | -1.1175251 | 0.00787829 | -1.1179108 | -1934.82 | 6.134481
-1.12144685 | 0.00212081 | -1.1206497 | 0.00789678 | -1.121048275 | -1930.792 | 6.064132
-1.12467241 | 0.00214236 | -1.12384713 | 0.0079113 | -1.12425977 | -1925.011 | 6.191446
-1.12804198 | 0.00216788 | -1.12717402 | 0.00793821 | -1.127608 | -1923.166 | 6.442291
-1.13123 | 0.0021939 | -1.13039577 | 0.00795931 | -1.130812885 | -1918.402 | 6.155892
-1.13436663 | 0.0022259 | -1.13354611 | 0.00799207 | -1.13395637 | -1916.409 | 6.027335
-1.13752711 | 0.00225927 | -1.13669407 | 0.00801464 | -1.13711059 | -1908.861 | 6.032871
-1.14075387 | 0.0022804 | -1.13991702 | 0.00802964 | -1.140335445 | -1903.501 | 6.147157
-1.14399862 | 0.00229919 | -1.14319682 | 0.0080477 | -1.14359772 | -1900.704 | 6.205181
-1.14720583 | 0.00232926 | -1.14635158 | 0.00806964 | -1.146778705 | -1894.417 | 6.036111
-1.15032446 | 0.00234534 | -1.14947045 | 0.00810674 | -1.149897455 | -1902.164 | 5.920294
-1.15353644 | 0.00236995 | -1.15263236 | 0.00813186 | -1.1530844 | -1900.019 | 6.058674
-1.15679908 | 0.00239038 | -1.15583837 | 0.00814652 | -1.156318725 | -1894.824 | 6.136878
-1.16008365 | 0.00241395 | -1.15913236 | 0.00817428 | -1.159608005 | -1894.368 | 6.231857
-1.16324341 | 0.0024468 | -1.16236007 | 0.00819096 | -1.16280174 | -1884.213 | 6.033894
-1.16636741 | 0.00247863 | -1.16548574 | 0.00820855 | -1.165926575 | -1875.037 | 5.873518
-1.16957068 | 0.00250656 | -1.16866481 | 0.00822732 | -1.169117745 | -1868.248 | 5.972729
-1.17283154 | 0.00253154 | -1.17194021 | 0.0082478 | -1.172385875 | -1863.638 | 6.098144
-1.17601418 | 0.00256375 | -1.17512667 | 0.00827252 | -1.175570425 | -1857.655 | 5.925322
-1.17919946 | 0.00258757 | -1.17830575 | 0.00830573 | -1.178752605 | -1859.774 | 5.914765
-1.18238974 | 0.00260759 | -1.1814487 | 0.00833607 | -1.18191922 | -1862.351 | 5.89327
-1.1855756 | 0.00263428 | -1.18464839 | 0.00836393 | -1.185111995 | -1860.518 | 5.943142
-1.18888652 | 0.00266545 | -1.18801653 | 0.00839083 | -1.188451525 | -1855.965 | 6.205653
-1.19207096 | 0.00268691 | -1.19126856 | 0.00840626 | -1.19166976 | -1850.657 | 5.96439
-1.1952287 | 0.00271234 | -1.19442177 | 0.00843172 | -1.194825235 | -1848.305 | 5.835992
-1.19842887 | 0.00273977 | -1.19757593 | 0.00845708 | -1.1980024 | -1844.929 | 5.867007
-1.20168555 | 0.00275952 | -1.20083416 | 0.00848157 | -1.201259855 | -1844.76 | 6.009499
-1.20496953 | 0.00279401 | -1.20412755 | 0.00849188 | -1.20454854 | -1830.691 | 6.043702
-1.20811915 | 0.00282014 | -1.2073108 | 0.00851734 | -1.207714975 | -1827.995 | 5.792496
-1.21123302 | 0.00284479 | -1.2104404 | 0.00853801 | -1.21083671 | -1823.744 | 5.69988
-1.21441126 | 0.00286938 | -1.21359992 | 0.0085526 | -1.21400559 | -1816.569 | 5.767857
-1.21767032 | 0.00289988 | -1.21681774 | 0.00857667 | -1.21724403 | -1811.055 | 5.87392
-1.22096145 | 0.00292647 | -1.22006738 | 0.00860831 | -1.220514415 | -1811.025 | 5.922797
-1.2240963 | 0.00295176 | -1.22324133 | 0.00863297 | -1.223668815 | -1808.357 | 5.708489
-1.22724807 | 0.00297972 | -1.22636533 | 0.00865564 | -1.2268067 | -1803.465 | 5.666741
-1.23043692 | 0.0030024 | -1.22956216 | 0.00866218 | -1.22999954 | -1793.326 | 5.741989
-1.23372591 | 0.0030242 | -1.23282182 | 0.00869247 | -1.233273865 | -1794.944 | 5.87458
-1.23692453 | 0.00305307 | -1.2360667 | 0.00872207 | -1.236495615 | -1792.878 | 5.779532
-1.24009061 | 0.00307326 | -1.2392205 | 0.00874401 | -1.239655555 | -1791.348 | 5.662969
-1.2432121 | 0.00309868 | -1.24235487 | 0.00877363 | -1.242783485 | -1791.017 | 5.602693
-1.24642229 | 0.00311946 | -1.24555016 | 0.00880572 | -1.245986225 | -1794.042 | 5.741006
-1.24981499 | 0.00314338 | -1.24889374 | 0.00882426 | -1.249354365 | -1788.934 | 6.033983
-1.25304472 | 0.00316974 | -1.25213742 | 0.00883917 | -1.25259107 | -1781.013 | 5.777432
-1.25627661 | 0.00320952 | -1.25539494 | 0.00886268 | -1.255835775 | -1770.772 | 5.762246
-1.25951457 | 0.0032468 | -1.25861228 | 0.00888291 | -1.259063425 | -1760.17 | 5.698322
-1.26279438 | 0.00327917 | -1.26187217 | 0.00891247 | -1.262333275 | -1756.369 | 5.749277
-1.26603723 | 0.0032929 | -1.26516247 | 0.0089357 | -1.26559985 | -1758.478 | 5.740755
-1.26921797 | 0.00331529 | -1.26832187 | 0.0089439 | -1.26876992 | -1749.291 | 5.559936
-1.27233601 | 0.00335353 | -1.27140975 | 0.00895692 | -1.27187288 | -1734.862 | 5.405594
-1.27552927 | 0.00337871 | -1.27458692 | 0.00897993 | -1.275058095 | -1731.432 | 5.520446
-1.27885067 | 0.00340108 | -1.27784967 | 0.00900325 | -1.27835017 | -1729.419 | 5.69669
-1.28204453 | 0.00343886 | -1.28113091 | 0.0090196 | -1.28158772 | -1716.707 | 5.578503
-1.28518295 | 0.00347391 | -1.28434289 | 0.00903966 | -1.28476292 | -1707.133 | 5.435689
-1.28830838 | 0.00350226 | -1.28746057 | 0.00906327 | -1.287884475 | -1702.518 | 5.321706
-1.29151475 | 0.00352487 | -1.29069328 | 0.00909033 | -1.291104015 | -1702.238 | 5.480874
-1.29481709 | 0.00353879 | -1.29395652 | 0.00911631 | -1.294386805 | -1705.563 | 5.593548
-1.29801154 | 0.0035643 | -1.29718471 | 0.00913367 | -1.297598125 | -1699.244 | 5.466962
-1.3012048 | 0.00358841 | -1.30033803 | 0.00915964 | -1.300771415 | -1697.756 | 5.389833
-1.30437255 | 0.00360512 | -1.30348718 | 0.00918368 | -1.303929865 | -1698.905 | 5.364092
-1.30762422 | 0.0036459 | -1.30669236 | 0.00921367 | -1.30715829 | -1691.306 | 5.472521
-1.31095481 | 0.00366772 | -1.31006575 | 0.00923502 | -1.31051028 | -1688.566 | 5.664649
-1.31416428 | 0.00367857 | -1.31325424 | 0.00924746 | -1.31370926 | -1686.93 | 5.399073
-1.31729686 | 0.0036941 | -1.31638646 | 0.00926795 | -1.31684166 | -1686.961 | 5.284188
-1.32048333 | 0.00372002 | -1.31957984 | 0.00930578 | -1.320031585 | -1690.283 | 5.386578
-1.32374537 | 0.00375256 | -1.32282138 | 0.0093349 | -1.323283375 | -1686.203 | 5.489813
-1.32697952 | 0.00377314 | -1.32608497 | 0.00934993 | -1.326532245 | -1681.104 | 5.469972
-1.33015025 | 0.00379319 | -1.32929265 | 0.00936587 | -1.32972145 | -1676.74 | 5.354425
-1.33326626 | 0.00382294 | -1.33240247 | 0.00939198 | -1.332834365 | -1672.658 | 5.213196
-1.33643878 | 0.00383977 | -1.33553588 | 0.00941408 | -1.33598733 | -1672.822 | 5.274092
-1.33970702 | 0.00386593 | -1.33878756 | 0.00942732 | -1.33924729 | -1664.178 | 5.439243
-1.34290659 | 0.0039042 | -1.34205604 | 0.00944082 | -1.342481315 | -1649.866 | 5.358851
-1.34606397 | 0.0039328 | -1.34528339 | 0.00946195 | -1.34567368 | -1643.888 | 5.257433
-1.34922087 | 0.00395128 | -1.34842336 | 0.00949024 | -1.348822115 | -1646.234 | 5.179367
-1.35243189 | 0.00397547 | -1.35159647 | 0.00951032 | -1.35201418 | -1641.867 | 5.247916
-1.35570073 | 0.00400876 | -1.35488963 | 0.00954392 | -1.35529518 | -1639.555 | 5.383174
-1.35890079 | 0.00403203 | -1.3580966 | 0.00958668 | -1.358498695 | -1646.505 | 5.263472
-1.36202443 | 0.00406175 | -1.36122823 | 0.00962045 | -1.36162633 | -1646.103 | 5.149038
-1.3651917 | 0.00409182 | -1.36438894 | 0.0096321 | -1.36479032 | -1634.891 | 5.190516
-1.36844003 | 0.00411594 | -1.36758578 | 0.00965406 | -1.368012905 | -1631.438 | 5.263011
-1.37177527 | 0.00413739 | -1.37095094 | 0.00966523 | -1.371363105 | -1623.992 | 5.45317
-1.37499285 | 0.00415421 | -1.37414384 | 0.00968952 | -1.374568345 | -1625.173 | 5.207176
-1.37811124 | 0.00417455 | -1.37729156 | 0.00970743 | -1.3777014 | -1621.657 | 5.086247
-1.38129592 | 0.00419418 | -1.38046288 | 0.00972376 | -1.3808794 | -1617.69 | 5.147322
-1.38453746 | 0.00421019 | -1.38368201 | 0.00975116 | -1.384109735 | -1620.732 | 5.230594
-1.38778853 | 0.00423577 | -1.38694131 | 0.0097881 | -1.38736492 | -1623.742 | 5.280683
-1.39095545 | 0.00426417 | -1.39013374 | 0.00981263 | -1.390544595 | -1619.5 | 5.156229
-1.39409065 | 0.004291 | -1.39324498 | 0.0098299 | -1.393667815 | -1612.571 | 5.047234
-1.39730823 | 0.00431312 | -1.39642191 | 0.00984916 | -1.39686507 | -1608.8 | 5.149772
-1.40062511 | 0.00433161 | -1.39970171 | 0.00987975 | -1.40016341 | -1612.133 | 5.311866
-1.40383673 | 0.00435159 | -1.40298212 | 0.0098998 | -1.403409425 | -1609.732 | 5.22911
-1.40700018 | 0.00438624 | -1.40618908 | 0.0099273 | -1.40659463 | -1603.912 | 5.118057
-1.41015255 | 0.00442153 | -1.4093492 | 0.00994287 | -1.409750875 | -1592.082 | 5.04367
-1.41333485 | 0.00445245 | -1.4125036 | 0.00996737 | -1.412919225 | -1586.625 | 5.035629
-1.41659987 | 0.00447894 | -1.41575968 | 0.01000136 | -1.416179775 | -1587.779 | 5.175152
-1.41978836 | 0.00449923 | -1.41897225 | 0.01002815 | -1.419380305 | -1588.497 | 5.082884
-1.42293787 | 0.00451619 | -1.42211485 | 0.01003292 | -1.42252636 | -1580.289 | 4.984587
-1.42611444 | 0.00453958 | -1.42526782 | 0.01005025 | -1.42569113 | -1575.007 | 4.992892
-1.42937171 | 0.00456544 | -1.42849517 | 0.01007935 | -1.42893344 | -1574.13 | 5.105239
-1.43263912 | 0.00459423 | -1.43183553 | 0.0101019 | -1.432237325 | -1568.658 | 5.191705
-1.43584788 | 0.00461493 | -1.43501902 | 0.01011857 | -1.43543345 | -1564.327 | 5.006706
-1.43897891 | 0.00463149 | -1.43814766 | 0.01013394 | -1.438563285 | -1561.409 | 4.891518
-1.44217038 | 0.00466155 | -1.44136202 | 0.01015695 | -1.4417662 | -1555.624 | 4.991795
-1.44545078 | 0.00468935 | -1.44459534 | 0.01018671 | -1.44502306 | -1554.121 | 5.064002
-1.44867706 | 0.00471393 | -1.44783366 | 0.01021385 | -1.44825536 | -1552.926 | 5.021454
-1.45186496 | 0.00475126 | -1.45101798 | 0.01021941 | -1.45144147 | -1535.291 | 4.919699
-1.45501769 | 0.00477864 | -1.45415711 | 0.01024863 | -1.4545874 | -1533.815 | 4.827596
-1.45823812 | 0.00478739 | -1.45737469 | 0.01027971 | -1.457806405 | -1542.115 | 4.950717
-1.46162558 | 0.0048026 | -1.46071815 | 0.01029051 | -1.461171865 | -1537.475 | 5.18212
-1.46480823 | 0.00483506 | -1.46396303 | 0.01031342 | -1.46438563 | -1530.482 | 4.929847
-1.46796763 | 0.00486518 | -1.4671433 | 0.01034033 | -1.467555465 | -1526.565 | 4.845167
-1.47112894 | 0.00488323 | -1.4702785 | 0.01037266 | -1.47070372 | -1531.056 | 4.813084
-1.47433352 | 0.00490045 | -1.47344565 | 0.01038836 | -1.473889585 | -1527.937 | 4.872769
-1.47762012 | 0.0049201 | -1.47669888 | 0.01039829 | -1.4771595 | -1520.82 | 4.984589
-1.48084867 | 0.00493913 | -1.47990394 | 0.01040575 | -1.480376305 | -1512.856 | 4.879373
-1.48397911 | 0.00496368 | -1.48306465 | 0.01043413 | -1.48352188 | -1512.335 | 4.757982
-1.48718154 | 0.00499712 | -1.48624492 | 0.01046087 | -1.48671323 | -1506.726 | 4.81744
-1.49044991 | 0.00502511 | -1.48948586 | 0.01049119 | -1.489967885 | -1505.403 | 4.901721
-1.49372017 | 0.00504574 | -1.49279177 | 0.01051657 | -1.49325597 | -1505.216 | 4.949586
-1.4968735 | 0.00505777 | -1.49599421 | 0.01054383 | -1.496433855 | -1510.141 | 4.79123
-1.50002551 | 0.00507223 | -1.49914515 | 0.01055224 | -1.49958533 | -1504.874 | 4.750873
-1.50325203 | 0.00508436 | -1.50231385 | 0.01057084 | -1.50278294 | -1505.581 | 4.813131
-1.50669158 | 0.00512229 | -1.50569773 | 0.01061117 | -1.506194655 | -1504.174 | 5.134212
-1.51000607 | 0.00516271 | -1.50907326 | 0.01064058 | -1.509539665 | -1496.382 | 5.018444
-1.51319492 | 0.00518561 | -1.51230204 | 0.01065279 | -1.51274848 | -1488.846 | 4.789521
-1.51636064 | 0.00522057 | -1.51548231 | 0.01067454 | -1.515921475 | -1480.127 | 4.710268
-1.51957703 | 0.00524467 | -1.51867855 | 0.01069846 | -1.51912779 | -1477.636 | 4.74176
-1.52289891 | 0.00526757 | -1.52196634 | 0.01072053 | -1.522432625 | -1474.759 | 4.878589
-1.52606285 | 0.00529257 | -1.52517569 | 0.01074352 | -1.52561927 | -1471.405 | 4.694189
-1.52919006 | 0.00530744 | -1.52836061 | 0.01075992 | -1.528775335 | -1469.772 | 4.641272
-1.53234982 | 0.00532521 | -1.53154647 | 0.01077038 | -1.531948145 | -1463.884 | 4.653967
-1.53557158 | 0.00534816 | -1.53474689 | 0.01080225 | -1.535159235 | -1465.756 | 4.70367
-1.53882062 | 0.00536636 | -1.53800333 | 0.01083519 | -1.538411975 | -1470.39 | 4.77526
-1.54200709 | 0.00538455 | -1.54116786 | 0.01086064 | -1.541587475 | -1471.492 | 4.670972
-1.54514909 | 0.00542091 | -1.54431045 | 0.01087348 | -1.54472977 | -1457.849 | 4.602426
-1.54833078 | 0.0054507 | -1.54747415 | 0.01089232 | -1.547902465 | -1450.215 | 4.6132
-1.55167496 | 0.00547864 | -1.5506953 | 0.01091577 | -1.55118513 | -1445.599 | 4.752993
-1.55492127 | 0.00550088 | -1.55403638 | 0.01094086 | -1.554478825 | -1444.496 | 4.759545
-1.5580852 | 0.00551257 | -1.55722141 | 0.0109694 | -1.557653305 | -1450.201 | 4.594578
-1.56124318 | 0.00553795 | -1.56035125 | 0.01100012 | -1.560797215 | -1450.405 | 4.559621
-1.56446791 | 0.00557219 | -1.56353235 | 0.01102213 | -1.56400013 | -1442.134 | 4.632279
-1.56775272 | 0.00559766 | -1.56679595 | 0.01103786 | -1.567274335 | -1435.005 | 4.710172
-1.57092357 | 0.00562183 | -1.57004428 | 0.01106536 | -1.570483925 | -1434.196 | 4.604479
-1.57406557 | 0.00563768 | -1.57325029 | 0.01108903 | -1.57365793 | -1435.567 | 4.554321
-1.57723606 | 0.0056551 | -1.5764451 | 0.0111095 | -1.57684058 | -1434.644 | 4.567439
-1.58046246 | 0.00568826 | -1.57963133 | 0.01112792 | -1.580046895 | -1425.166 | 4.584726
-1.58375716 | 0.00571456 | -1.58292294 | 0.01114754 | -1.58334005 | -1419.491 | 4.683949
-1.5869534 | 0.00572327 | -1.58610523 | 0.01117718 | -1.586529315 | -1427.142 | 4.539334
-1.59007025 | 0.00574608 | -1.58922327 | 0.01120505 | -1.58964676 | -1427.232 | 4.449178
-1.5932585 | 0.0057805 | -1.5923872 | 0.0112216 | -1.59282285 | -1416.275 | 4.515618
-1.59651363 | 0.00580153 | -1.59560215 | 0.01123795 | -1.59605789 | -1411.603 | 4.574151
-1.59977722 | 0.00583786 | -1.59888315 | 0.01126347 | -1.599330185 | -1403.962 | 4.60668
-1.6029669 | 0.00586241 | -1.60206401 | 0.01129088 | -1.602515455 | -1402.945 | 4.470379
-1.6060853 | 0.00587938 | -1.60521078 | 0.01132356 | -1.60564804 | -1408.134 | 4.402973
-1.60925746 | 0.00589944 | -1.60838032 | 0.01135299 | -1.60881889 | -1410.252 | 4.468341
-1.61258709 | 0.00592149 | -1.61166513 | 0.01137637 | -1.61212611 | -1408.41 | 4.660969
-1.61582243 | 0.00593261 | -1.61495388 | 0.01139033 | -1.615388155 | -1407.326 | 4.59253
-1.6189748 | 0.00594599 | -1.61813593 | 0.01141165 | -1.618555365 | -1408.761 | 4.45957
-1.62214208 | 0.00597092 | -1.62129045 | 0.01143422 | -1.621716265 | -1405.258 | 4.447416
-1.62538457 | 0.00600641 | -1.62448895 | 0.01144976 | -1.62493676 | -1393.27 | 4.506322
-1.62864888 | 0.00603945 | -1.62773705 | 0.01147838 | -1.628192965 | -1388.707 | 4.529342
-1.63184571 | 0.00605543 | -1.63092446 | 0.01150776 | -1.631385085 | -1392.742 | 4.439359
-1.63496709 | 0.00605822 | -1.63405311 | 0.01152436 | -1.6345101 | -1397.025 | 4.359033
-1.63814604 | 0.00606613 | -1.63723278 | 0.01154647 | -1.63768941 | -1401.455 | 4.448618
-1.64136994 | 0.00609286 | -1.64045417 | 0.01157318 | -1.640912055 | -1399.028 | 4.512481
-1.64465261 | 0.00612968 | -1.64378345 | 0.01157979 | -1.64421803 | -1382.052 | 4.597091
-1.64788628 | 0.0061607 | -1.64696085 | 0.01159903 | -1.647423565 | -1373.996 | 4.417304
-1.65100074 | 0.00617707 | -1.65007794 | 0.01162659 | -1.65053934 | -1377.028 | 4.285786
-1.65419221 | 0.00621097 | -1.65325046 | 0.01163713 | -1.653721335 | -1363.433 | 4.360066
-1.65744448 | 0.00623324 | -1.65649152 | 0.0116728 | -1.656968 | -1367.428 | 4.433094
-1.6606437 | 0.00625607 | -1.65976501 | 0.01169385 | -1.660204355 | -1364.146 | 4.420171
-1.66378188 | 0.00627639 | -1.66295958 | 0.01172125 | -1.66337073 | -1365.169 | 4.321017
-1.66689038 | 0.00629153 | -1.66608107 | 0.0117482 | -1.666485725 | -1368.499 | 4.257681
-1.67009103 | 0.00631149 | -1.6692785 | 0.01175793 | -1.669684765 | -1361.191 | 4.366195
-1.67343104 | 0.00633092 | -1.67253375 | 0.01179451 | -1.672982395 | -1366.947 | 4.498196
-1.67666614 | 0.00635186 | -1.67579663 | 0.01182185 | -1.676231385 | -1367.582 | 4.442229
-1.67982888 | 0.00637188 | -1.67898524 | 0.01183902 | -1.67940706 | -1363.832 | 4.337042
-1.68299365 | 0.00640026 | -1.68212128 | 0.01184895 | -1.682557465 | -1352.616 | 4.278957
-1.68622112 | 0.00641709 | -1.68531811 | 0.01185473 | -1.685769615 | -1344.905 | 4.332422
-1.68948877 | 0.00643282 | -1.68859172 | 0.01188487 | -1.689040245 | -1349.367 | 4.405983
-1.69268262 | 0.0064531 | -1.69177592 | 0.01191212 | -1.69222927 | -1350.319 | 4.304683
-1.6958226 | 0.00648584 | -1.69488883 | 0.0119477 | -1.695355715 | -1349.337 | 4.220164
-1.69900513 | 0.00651443 | -1.6980418 | 0.0119774 | -1.698523465 | -1347.494 | 4.271444
-1.70221627 | 0.00653872 | -1.70127392 | 0.01199929 | -1.701745095 | -1343.926 | 4.33538
-1.70550764 | 0.00656213 | -1.70461857 | 0.01202229 | -1.705063105 | -1341.241 | 4.454706
-1.70869672 | 0.00658317 | -1.70781755 | 0.01204126 | -1.708257135 | -1337.852 | 4.278552
-1.71182251 | 0.0066025 | -1.71093822 | 0.01206159 | -1.711380365 | -1335.99 | 4.175512
-1.71503055 | 0.00663064 | -1.71410298 | 0.01208032 | -1.714566765 | -1329.085 | 4.245996
-1.71831691 | 0.00665553 | -1.71731949 | 0.01209558 | -1.7178182 | -1322.025 | 4.309955
-1.72152412 | 0.00668204 | -1.72057462 | 0.01212642 | -1.72104937 | -1321.679 | 4.271129
-1.72468984 | 0.00671392 | -1.72379851 | 0.0121451 | -1.724244175 | -1312.949 | 4.208562
-1.72783244 | 0.00672597 | -1.72692418 | 0.01216418 | -1.72737831 | -1313.972 | 4.116563
-1.73100019 | 0.00672956 | -1.73009288 | 0.01218416 | -1.730546535 | -1319.461 | 4.171653
-1.73436606 | 0.00673059 | -1.73341858 | 0.01221124 | -1.73389232 | -1329.451 | 4.431345
-1.73758209 | 0.00674833 | -1.73667383 | 0.01223335 | -1.73712796 | -1329.121 | 4.301092
-1.74071944 | 0.00678631 | -1.73984993 | 0.01225501 | -1.740284685 | -1318.923 | 4.179574
-1.7438904 | 0.00681208 | -1.74297857 | 0.01228321 | -1.743434485 | -1317.726 | 4.152459
-1.74709761 | 0.00682988 | -1.74616742 | 0.0123107 | -1.746632515 | -1319.978 | 4.217728
-1.75038397 | 0.00685459 | -1.74947333 | 0.01232624 | -1.74992865 | -1313.105 | 4.339498
-1.75357604 | 0.0068777 | -1.75267315 | 0.01234658 | -1.753124595 | -1309.379 | 4.190658
-1.75680935 | 0.006903 | -1.75589132 | 0.01236975 | -1.756350335 | -1305.938 | 4.218166
-1.76007283 | 0.006943 | -1.75910151 | 0.01239597 | -1.75958717 | -1296.898 | 4.212475
-1.763345 | 0.0069725 | -1.76232386 | 0.01241753 | -1.76283443 | -1290.652 | 4.201224
-1.76660824 | 0.00699377 | -1.76567066 | 0.01244766 | -1.76613945 | -1292.425 | 4.268562
-1.76979792 | 0.00701098 | -1.76887608 | 0.01246997 | -1.769337 | -1292.474 | 4.132673
-1.77288449 | 0.00702803 | -1.77197599 | 0.0124914 | -1.77243024 | -1292.256 | 3.997595
-1.77608347 | 0.00704653 | -1.77514589 | 0.01251036 | -1.77561468 | -1290.088 | 4.11166
-1.77936149 | 0.00707039 | -1.77837145 | 0.01253687 | -1.77886647 | -1288.921 | 4.193199
-1.78259337 | 0.00709203 | -1.7816335 | 0.01255062 | -1.782113435 | -1282.7 | 4.174982
-1.78578627 | 0.00710273 | -1.78483772 | 0.01256101 | -1.785311995 | -1280.152 | 4.098718
-1.78891408 | 0.00711772 | -1.78795576 | 0.01259295 | -1.78843492 | -1285.943 | 4.006862
-1.79208195 | 0.0071416 | -1.79113686 | 0.01262814 | -1.791609405 | -1288.99 | 4.087043
-1.79545856 | 0.00717501 | -1.79447448 | 0.01265034 | -1.79496652 | -1281.093 | 4.314031
-1.79868889 | 0.0072103 | -1.79773915 | 0.01266373 | -1.79821402 | -1268.149 | 4.139331
-1.80183363 | 0.00722635 | -1.8009218 | 0.01268572 | -1.801377715 | -1268.626 | 4.01279
-1.80498183 | 0.00723494 | -1.80403662 | 0.01271332 | -1.804509225 | -1275.399 | 3.98332
-1.80820119 | 0.00725175 | -1.80721653 | 0.01273325 | -1.80770886 | -1274.497 | 4.079368
-1.81143308 | 0.00728341 | -1.81048775 | 0.01274981 | -1.810960415 | -1264.812 | 4.128351
-1.81463814 | 0.00730216 | -1.81368482 | 0.01276859 | -1.81416148 | -1262.426 | 4.044927
-1.81777549 | 0.00731902 | -1.81684816 | 0.01279744 | -1.817311825 | -1265.817 | 3.982418
-1.82095838 | 0.0073398 | -1.82003021 | 0.01282741 | -1.820494295 | -1267.839 | 4.031642
-1.82421768 | 0.00736125 | -1.82328284 | 0.01284582 | -1.82375026 | -1263.939 | 4.121691
-1.82750666 | 0.00738724 | -1.82654834 | 0.01286359 | -1.8270275 | -1257.536 | 4.13174
-1.83070469 | 0.00741411 | -1.82974911 | 0.01287876 | -1.8302269 | -1249.523 | 4.010543
-1.83382511 | 0.00743828 | -1.83287537 | 0.01289958 | -1.83335024 | -1245.573 | 3.896516
-1.83701098 | 0.00746058 | -1.83605564 | 0.01292026 | -1.83653331 | -1242.408 | 3.959709
-1.84026206 | 0.00748246 | -1.83927679 | 0.01294411 | -1.839769425 | -1240.926 | 4.018178
-1.843485 | 0.00749687 | -1.84254503 | 0.01297111 | -1.843015015 | -1244.533 | 4.033392
-1.84663713 | 0.00752485 | -1.84573352 | 0.01299526 | -1.846185325 | -1240.318 | 3.938874
-1.84977651 | 0.0075528 | -1.8488735 | 0.01301447 | -1.849325005 | -1233.769 | 3.883921
-1.85301185 | 0.00756084 | -1.85206854 | 0.01304838 | -1.852540195 | -1243.771 | 3.982882
-1.85640514 | 0.0075796 | -1.85539496 | 0.01306397 | -1.85590005 | -1239.73 | 4.172103
-1.85960841 | 0.00760975 | -1.85863173 | 0.01308726 | -1.85912007 | -1234.024 | 3.982769
-1.86276591 | 0.00763206 | -1.861812 | 0.01311912 | -1.862288955 | -1236.23 | 3.913974
-1.86593366 | 0.00765168 | -1.86496496 | 0.01314059 | -1.86544931 | -1234.747 | 3.904582
-1.86915123 | 0.00764703 | -1.86814761 | 0.01315578 | -1.86864942 | -1241.867 | 3.962719
-1.87234485 | 0.00767325 | -1.87142265 | 0.01316452 | -1.87188375 | -1231.054 | 3.999121
-1.87554765 | 0.0077062 | -1.87462568 | 0.01318464 | -1.875086665 | -1222.495 | 3.929254
-1.87870896 | 0.00772906 | -1.87779415 | 0.0132123 | -1.878251555 | -1222.425 | 3.868951
-1.8818841 | 0.00775016 | -1.88095927 | 0.01324012 | -1.881421685 | -1223.272 | 3.876587
-1.88511622 | 0.00777131 | -1.88418722 | 0.01326035 | -1.88465172 | -1220.408 | 3.946585
-1.88836575 | 0.00778061 | -1.88749278 | 0.01328031 | -1.887929265 | -1223.065 | 4.004295
-1.89153922 | 0.00780041 | -1.89070177 | 0.01329265 | -1.891120495 | -1217.091 | 3.89355
-1.89467776 | 0.0078324 | -1.89382374 | 0.01330744 | -1.89425075 | -1206.49 | 3.793215
-1.89786685 | 0.00785986 | -1.8970015 | 0.01334095 | -1.897434175 | -1207.006 | 3.841592
-1.90113008 | 0.00787827 | -1.90024018 | 0.01337077 | -1.90068513 | -1210.043 | 3.928858
-1.90432811 | 0.00789661 | -1.90345454 | 0.01338597 | -1.903891325 | -1206.131 | 3.873363
-1.90745533 | 0.00790951 | -1.906654 | 0.01341625 | -1.907054665 | -1212.099 | 3.824842
-1.91062748 | 0.00792301 | -1.90979338 | 0.0134417 | -1.91021043 | -1215.466 | 3.830412
-1.91384244 | 0.00794485 | -1.91297245 | 0.01345837 | -1.913407445 | -1210.587 | 3.878065
-1.91719842 | 0.00797263 | -1.91629338 | 0.01347288 | -1.9167459 | -1201.716 | 4.026683
-1.92038703 | 0.00799862 | -1.91949153 | 0.01349214 | -1.91993928 | -1196.092 | 3.828555
-1.92354417 | 0.00801784 | -1.92262077 | 0.01351485 | -1.92308247 | -1195.409 | 3.75847
-1.9267 | 0.00804734 | -1.92576396 | 0.01354715 | -1.92623198 | -1194.39 | 3.763348
-1.92991018 | 0.0080677 | -1.92898357 | 0.01357295 | -1.929446875 | -1194.59 | 3.84016
-1.93316042 | 0.00807551 | -1.93226516 | 0.01359015 | -1.93271279 | -1196.646 | 3.904786
-1.93634093 | 0.00809824 | -1.93543482 | 0.01361339 | -1.935887875 | -1194.509 | 3.79606
-1.93946159 | 0.0081145 | -1.93857861 | 0.01363682 | -1.9390201 | -1195.601 | 3.743181
-1.9426837 | 0.00813917 | -1.94177544 | 0.01365763 | -1.94222957 | -1191.341 | 3.830409
-1.94598186 | 0.00816165 | -1.9449867 | 0.01368162 | -1.94548428 | -1189.625 | 3.874677
-1.94931734 | 0.00819153 | -1.94834805 | 0.01371125 | -1.948832695 | -1186.994 | 3.978952
-1.95253766 | 0.00821143 | -1.95157659 | 0.01370906 | -1.952057125 | -1173.975 | 3.806389
-1.95567751 | 0.00824142 | -1.95471156 | 0.01371209 | -1.955194535 | -1158.686 | 3.659257
-1.95886695 | 0.00825885 | -1.95793056 | 0.01372703 | -1.958398755 | -1155.088 | 3.706919
-1.96212196 | 0.00828253 | -1.96115148 | 0.01374164 | -1.96163672 | -1148.307 | 3.729156
-1.96530807 | 0.00830439 | -1.96437263 | 0.01375631 | -1.96484035 | -1142.454 | 3.669376
-1.96846521 | 0.00831478 | -1.96752787 | 0.0137886 | -1.96799654 | -1150.596 | 3.618651
-1.97163749 | 0.00833434 | -1.97068083 | 0.01381892 | -1.97115916 | -1153.387 | 3.643311
-1.97489917 | 0.0083611 | -1.97387362 | 0.01384299 | -1.974386395 | -1149.676 | 3.716262
-1.97825933 | 0.0083622 | -1.97723436 | 0.01386291 | -1.977746845 | -1156.186 | 3.874366
-1.98144901 | 0.00837971 | -1.98044395 | 0.01388612 | -1.98094648 | -1156.521 | 3.69991
-1.98457146 | 0.0083858 | -1.98359156 | 0.01390297 | -1.98408151 | -1159.333 | 3.630137
-1.98773015 | 0.00840867 | -1.98676646 | 0.01392222 | -1.987248305 | -1155.221 | 3.66486
-1.99093318 | 0.00844262 | -1.98998141 | 0.01394151 | -1.990457295 | -1145.78 | 3.691945
-1.99414933 | 0.00846165 | -1.99324131 | 0.01395664 | -1.99369532 | -1141.48 | 3.703102
-1.99732244 | 0.00849449 | -1.99640286 | 0.01398022 | -1.99686265 | -1134.661 | 3.604645
-2.00047159 | 0.00852145 | -1.99955702 | 0.01401025 | -2.000014305 | -1133.77 | 3.574657
-2.00369406 | 0.00854697 | -2.00275302 | 0.01403076 | -2.00322354 | -1128.96 | 3.630816
-2.0069983 | 0.00855469 | -2.00599813 | 0.01404903 | -2.006498215 | -1131.566 | 3.701243
-2.01021504 | 0.00857517 | -2.00924063 | 0.0140768 | -2.009727835 | -1132.642 | 3.656265
-2.01337481 | 0.00859769 | -2.0124526 | 0.01410617 | -2.012913705 | -1133.539 | 3.609879
-2.01653218 | 0.00861925 | -2.01557088 | 0.01414443 | -2.01605153 | -1139.199 | 3.565728
-2.01974082 | 0.00864363 | -2.01877213 | 0.0141639 | -2.019256475 | -1134.44 | 3.643444
-2.02302289 | 0.00865818 | -2.0219996 | 0.01417591 | -2.022511245 | -1130.78 | 3.686384
-2.02617335 | 0.00866959 | -2.02522016 | 0.01419881 | -2.025696755 | -1133.904 | 3.607086
-2.02929735 | 0.00868773 | -2.02839136 | 0.01422162 | -2.028844355 | -1133.784 | 3.568888
-2.03245568 | 0.00872504 | -2.03154564 | 0.01426771 | -2.03200066 | -1135.63 | 3.581482
-2.03569794 | 0.00875709 | -2.03472805 | 0.01430252 | -2.035212995 | -1134.545 | 3.646282
-2.03901863 | 0.00877388 | -2.03811169 | 0.0143245 | -2.03856516 | -1134.521 | 3.803143
-2.04221058 | 0.00878706 | -2.04128957 | 0.01433778 | -2.041750075 | -1132.181 | 3.609627
-2.04532766 | 0.00879309 | -2.0444591 | 0.01435861 | -2.04489338 | -1136.925 | 3.566246
-2.04851484 | 0.00881596 | -2.04760242 | 0.01439507 | -2.04805863 | -1141.072 | 3.605215
-2.05174232 | 0.0088437 | -2.05084848 | 0.01441914 | -2.0512954 | -1136.884 | 3.686609
-2.05498171 | 0.0088607 | -2.05411553 | 0.01444125 | -2.05454862 | -1136.896 | 3.698552
-2.05816698 | 0.0088752 | -2.05727005 | 0.01446695 | -2.057718515 | -1139.892 | 3.60859
-2.0613091 | 0.00890976 | -2.06039047 | 0.01449137 | -2.060849785 | -1132.678 | 3.558017
-2.06450343 | 0.00893032 | -2.06358171 | 0.01451335 | -2.06404257 | -1130.965 | 3.613664
-2.06779981 | 0.00894614 | -2.06682754 | 0.01453338 | -2.067313675 | -1130.532 | 3.698797
-2.0710392 | 0.00897214 | -2.07011962 | 0.01455269 | -2.07057941 | -1124.873 | 3.682777
-2.0742116 | 0.00897803 | -2.07328939 | 0.01457586 | -2.073750495 | -1130.786 | 3.576442
-2.07738805 | 0.00899799 | -2.07642984 | 0.01459522 | -2.076908945 | -1128.129 | 3.567335
-2.08056998 | 0.00902234 | -2.0796082 | 0.01461328 | -2.08008909 | -1122.726 | 3.579023
-2.08385324 | 0.00904113 | -2.08286691 | 0.01462996 | -2.083360075 | -1119.26 | 3.666751
-2.08700275 | 0.00907043 | -2.08607483 | 0.01465958 | -2.08653879 | -1117.03 | 3.554264
-2.0901444 | 0.00909931 | -2.08921576 | 0.01468209 | -2.08968008 | -1111.617 | 3.500413
-2.09333396 | 0.00910688 | -2.09239817 | 0.01469838 | -2.092866065 | -1113.412 | 3.544454
-2.09660888 | 0.00911529 | -2.09561014 | 0.01470891 | -2.09610951 | -1111.997 | 3.608995
-2.09992409 | 0.00914282 | -2.09898663 | 0.01472342 | -2.09945536 | -1103.24 | 3.705924
-2.10309315 | 0.0091707 | -2.10216761 | 0.01473784 | -2.10263038 | -1094.4 | 3.488774
-2.10620856 | 0.00919817 | -2.10530496 | 0.01476239 | -2.10575676 | -1090.654 | 3.415653
-2.10940862 | 0.00920497 | -2.10847282 | 0.01479278 | -2.10894072 | -1099.585 | 3.486817
-2.11264443 | 0.00922072 | -2.1117146 | 0.01482654 | -2.112179515 | -1105.798 | 3.571392
-2.11586261 | 0.00924755 | -2.11496019 | 0.01484062 | -2.1154114 | -1097.256 | 3.560009
-2.11903667 | 0.00927134 | -2.11813402 | 0.01486844 | -2.118585345 | -1096.81 | 3.481922
-2.12217546 | 0.00930399 | -2.12122512 | 0.01489097 | -2.12170029 | -1089.617 | 3.4053
-2.12539315 | 0.00932467 | -2.12443256 | 0.01492272 | -2.124912855 | -1092.52 | 3.505129
-2.12870407 | 0.00934623 | -2.12769771 | 0.01493926 | -2.12820089 | -1087.645 | 3.584229
-2.13187838 | 0.00937589 | -2.13097668 | 0.01495039 | -2.13142753 | -1076.333 | 3.491189
-2.13501644 | 0.00940067 | -2.13412333 | 0.01497156 | -2.134569885 | -1072.244 | 3.375797
-2.1382103 | 0.00941929 | -2.13723683 | 0.01500041 | -2.137723565 | -1074.788 | 3.385526
-2.14145589 | 0.00943673 | -2.14043832 | 0.01502611 | -2.140947105 | -1076.334 | 3.467114
-2.14474225 | 0.00944598 | -2.1437192 | 0.01506183 | -2.144230725 | -1086.573 | 3.551081
-2.14787173 | 0.00945513 | -2.14690781 | 0.01508211 | -2.14738977 | -1089.544 | 3.437225
-2.15096617 | 0.00947658 | -2.15003848 | 0.01509487 | -2.150502325 | -1083.04 | 3.381143
-2.15410423 | 0.00950538 | -2.15322018 | 0.01510794 | -2.153662205 | -1073.122 | 3.406606
-2.15737009 | 0.00952364 | -2.15643954 | 0.01512689 | -2.156904815 | -1071.021 | 3.47631
-2.16070509 | 0.0095506 | -2.15983176 | 0.01515522 | -2.160268425 | -1069.156 | 3.59936
-2.16390657 | 0.00956221 | -2.16302705 | 0.01518528 | -2.16346681 | -1075.61 | 3.429893
-2.16699386 | 0.00958168 | -2.16615701 | 0.01521689 | -2.166575435 | -1079.104 | 3.349099
-2.17020869 | 0.00960007 | -2.16927671 | 0.01524317 | -2.1697427 | -1080.514 | 3.420042
-2.17347717 | 0.00962437 | -2.17248583 | 0.01526699 | -2.1729815 | -1077.855 | 3.495264
-2.17670584 | 0.00964041 | -2.17578101 | 0.01528997 | -2.176243425 | -1078.739 | 3.517324
-2.17990422 | 0.00964742 | -2.17893362 | 0.0153129 | -2.17941892 | -1083.996 | 3.433877
-2.18300653 | 0.00965858 | -2.18206239 | 0.01533948 | -2.18253446 | -1089.059 | 3.38512
-2.18622231 | 0.00968327 | -2.18526149 | 0.01535129 | -2.1857419 | -1080.473 | 3.479321
-2.18955255 | 0.00970354 | -2.18851161 | 0.01536328 | -2.18903208 | -1074.032 | 3.544355
-2.19275784 | 0.00972874 | -2.19175959 | 0.01539995 | -2.192258715 | -1077.116 | 3.470485
-2.19591403 | 0.00975135 | -2.19495964 | 0.01542652 | -2.195436835 | -1076.633 | 3.422436
-2.1990819 | 0.00976723 | -2.19808793 | 0.01545082 | -2.198584915 | -1078.312 | 3.391969
-2.20229316 | 0.00979683 | -2.20128369 | 0.0154671 | -2.201788425 | -1069.518 | 3.440296
-2.20553017 | 0.00982042 | -2.20455885 | 0.01548814 | -2.20504451 | -1065.852 | 3.476472
-2.20869493 | 0.00983114 | -2.20773935 | 0.01551946 | -2.20821714 | -1073.357 | 3.39346
-2.21182036 | 0.00986253 | -2.21088195 | 0.01554449 | -2.211351155 | -1067.955 | 3.355452
-2.21501279 | 0.00987302 | -2.2140255 | 0.01555438 | -2.214519145 | -1065.291 | 3.379051
-2.21828055 | 0.00988829 | -2.21725059 | 0.01556568 | -2.21776557 | -1060.951 | 3.451343
-2.2215941 | 0.00991219 | -2.22064233 | 0.01558113 | -2.221118215 | -1054.382 | 3.545981
-2.2247963 | 0.00992419 | -2.22385001 | 0.01560363 | -2.224323155 | -1057.017 | 3.383453
-2.22789431 | 0.00994596 | -2.22701216 | 0.01563113 | -2.227453235 | -1057.419 | 3.309176
-2.2310946 | 0.00996343 | -2.23019814 | 0.01564648 | -2.23064637 | -1054.007 | 3.371033
-2.23434353 | 0.00997036 | -2.23338223 | 0.01566329 | -2.23386288 | -1056.335 | 3.393968
-2.23756266 | 0.01000042 | -2.23665047 | 0.01567852 | -2.237106565 | -1046.786 | 3.410931
-2.24072146 | 0.0100391 | -2.23980451 | 0.0157055 | -2.240262985 | -1038.805 | 3.2915
-2.24385309 | 0.01005482 | -2.2429018 | 0.01573273 | -2.243377445 | -1041.992 | 3.240279
-2.24703074 | 0.01007323 | -2.24610853 | 0.01575128 | -2.246569635 | -1039.665 | 3.322522
-2.25041509 | 0.01009858 | -2.24943519 | 0.01577966 | -2.24992514 | -1038.602 | 3.486818
-2.25363421 | 0.01010782 | -2.25269914 | 0.01581076 | -2.253166675 | -1046.661 | 3.379726
-2.25683331 | 0.01011626 | -2.25588751 | 0.0158284 | -2.25636041 | -1048.68 | 3.345981
-2.26003957 | 0.01012723 | -2.25906444 | 0.01584784 | -2.259552005 | -1050.35 | 3.349627
-2.26326156 | 0.01015164 | -2.26228118 | 0.01588349 | -2.26277137 | -1053.329 | 3.386256
-2.26654077 | 0.01017934 | -2.26557493 | 0.01589707 | -2.26605785 | -1044.089 | 3.446562
-2.26975965 | 0.01020331 | -2.26878929 | 0.01590964 | -2.26927447 | -1036.206 | 3.34576
-2.27289367 | 0.0102288 | -2.27193594 | 0.01591858 | -2.272414805 | -1025.91 | 3.237867
-2.2760551 | 0.01025388 | -2.27507138 | 0.01593937 | -2.27556324 | -1021.49 | 3.223052
-2.27933908 | 0.01026144 | -2.27827287 | 0.01596738 | -2.278805975 | -1028.871 | 3.324388
-2.28261447 | 0.01027688 | -2.28164244 | 0.01599739 | -2.282128455 | -1033.37 | 3.425877
-2.28581214 | 0.01030895 | -2.28483558 | 0.01602657 | -2.28532386 | -1029.587 | 3.295991
-2.28894329 | 0.01032638 | -2.28800297 | 0.01605351 | -2.28847313 | -1031.788 | 3.245913
-2.29207826 | 0.01034588 | -2.29117537 | 0.01607252 | -2.291626815 | -1029.188 | 3.249834
-2.29536295 | 0.01035929 | -2.29438972 | 0.01608491 | -2.294876335 | -1026.261 | 3.339611
-2.29858708 | 0.01038106 | -2.29764462 | 0.01607535 | -2.29811585 | -1008.798 | 3.296302
-2.30176306 | 0.01039724 | -2.30083346 | 0.01608103 | -2.30129826 | -1001.373 | 3.198594
-2.30490661 | 0.01040923 | -2.30397058 | 0.01610871 | -2.304438595 | -1006.546 | 3.152769
-2.30806494 | 0.01042335 | -2.30713677 | 0.0161326 | -2.307600855 | -1008.863 | 3.186624
-2.31136632 | 0.01044398 | -2.31040168 | 0.01614749 | -2.310884 | -1003.646 | 3.303679
-2.3145864 | 0.01045833 | -2.31364512 | 0.01617045 | -2.31411576 | -1005.354 | 3.246302
-2.31772161 | 0.01048239 | -2.31683421 | 0.01620816 | -2.31727791 | -1009.532 | 3.185685
-2.32090759 | 0.01051444 | -2.31999421 | 0.01623552 | -2.3204509 | -1004.902 | 3.195889
-2.32412171 | 0.01054268 | -2.32316041 | 0.01626117 | -2.32364106 | -1001.266 | 3.199999
-2.32741642 | 0.01056726 | -2.32641721 | 0.0162916 | -2.326916815 | -1001.617 | 3.280477
-2.3306427 | 0.01058004 | -2.32963824 | 0.01631335 | -2.33014047 | -1003.503 | 3.231907
-2.33376503 | 0.01060456 | -2.33279562 | 0.01632238 | -2.333280325 | -993.7154 | 3.135488
-2.33693314 | 0.01063617 | -2.33593225 | 0.01633704 | -2.336432695 | -983.2177 | 3.116012
-2.34020114 | 0.01064297 | -2.33913183 | 0.01635282 | -2.339666485 | -985.1014 | 3.182565
-2.34353232 | 0.01065314 | -2.34248662 | 0.01637831 | -2.34300947 | -989.9454 | 3.301276
-2.34671855 | 0.01066409 | -2.34567595 | 0.01639955 | -2.34619725 | -992.4922 | 3.159787
-2.3498559 | 0.01067304 | -2.34882998 | 0.01640422 | -2.34934294 | -988.0792 | 3.115132
-2.35303593 | 0.01069956 | -2.35203385 | 0.01643018 | -2.35253489 | -985.4165 | 3.14965
-2.35631418 | 0.01072188 | -2.3552742 | 0.01645234 | -2.35579419 | -982.8952 | 3.207659
-2.35949397 | 0.01072832 | -2.35848355 | 0.01648472 | -2.35898876 | -992.9465 | 3.155982
-2.36264658 | 0.01074717 | -2.36167765 | 0.01653325 | -2.362162115 | -1004.808 | 3.169793
-2.36577725 | 0.01077503 | -2.36481476 | 0.01657236 | -2.365296005 | -1007.856 | 3.153735
-2.36896372 | 0.0107986 | -2.36800218 | 0.01660881 | -2.36848295 | -1011.646 | 3.218022
-2.37227488 | 0.01081301 | -2.37126827 | 0.01662338 | -2.371771575 | -1009.257 | 3.322996
-2.37550879 | 0.01082104 | -2.37447429 | 0.01662854 | -2.37499154 | -1005.465 | 3.243666
-2.3787024 | 0.01083811 | -2.37759972 | 0.0166487 | -2.37815106 | -1004.578 | 3.175384
-2.38185835 | 0.01086163 | -2.38075089 | 0.01666834 | -2.38130462 | -1000.351 | 3.161331
-2.38501525 | 0.01087892 | -2.38393188 | 0.0166909 | -2.384473565 | -1000.503 | 3.170297
-2.3882091 | 0.01089328 | -2.38719916 | 0.01671887 | -2.38770413 | -1004.611 | 3.238825
-2.39142537 | 0.01090919 | -2.3903513 | 0.01673256 | -2.390888335 | -1001.157 | 3.193388
-2.39457488 | 0.01092466 | -2.39351487 | 0.01675677 | -2.394044875 | -1002.984 | 3.163075
-2.39773417 | 0.01095396 | -2.39670038 | 0.01679903 | -2.397217275 | -1006.823 | 3.187955
-2.4010272 | 0.01099549 | -2.39995837 | 0.01682976 | -2.400492785 | -999.1842 | 3.285348
-2.40426087 | 0.01101097 | -2.40328503 | 0.0168479 | -2.40377295 | -998.0004 | 3.275547
-2.4074378 | 0.01102766 | -2.4064796 | 0.01686682 | -2.4069587 | -996.6812 | 3.177278
-2.41054344 | 0.0110378 | -2.4096005 | 0.01688827 | -2.41007197 | -999.7733 | 3.107751
-2.41375089 | 0.01106698 | -2.41280174 | 0.01691249 | -2.413276315 | -994.99 | 3.195955
-2.41702676 | 0.01108499 | -2.41603112 | 0.01692243 | -2.41652894 | -988.6782 | 3.226064
-2.42024088 | 0.01108887 | -2.4192791 | 0.01692501 | -2.41975999 | -985.6311 | 3.189546
-2.42344189 | 0.01110336 | -2.42246842 | 0.01693001 | -2.422955155 | -978.6809 | 3.13815
-2.42659712 | 0.01112224 | -2.42563653 | 0.01694475 | -2.426116825 | -974.3231 | 3.087377
-2.42981124 | 0.01113871 | -2.42883015 | 0.01696547 | -2.429320695 | -973.9596 | 3.121022
-2.43314123 | 0.01116948 | -2.43213296 | 0.01697154 | -2.432637095 | -959.6201 | 3.206262
-2.43631434 | 0.01120018 | -2.43537307 | 0.01698852 | -2.435843705 | -950.6316 | 3.062716
-2.4394412 | 0.01122638 | -2.43852353 | 0.01701327 | -2.438982365 | -947.5818 | 2.978923
-2.44263744 | 0.0112362 | -2.44167733 | 0.01703787 | -2.442157385 | -952.2927 | 3.01607
-2.44587564 | 0.01124774 | -2.44487762 | 0.01706881 | -2.44537663 | -959.1873 | 3.076761
-2.44914961 | 0.01125745 | -2.44812322 | 0.01709621 | -2.448636415 | -965.2309 | 3.136595
-2.45232534 | 0.0112817 | -2.4513123 | 0.01710852 | -2.45181882 | -957.1148 | 3.058841
-2.45543551 | 0.01129889 | -2.45446515 | 0.01712719 | -2.45495033 | -955.4763 | 2.994649
-2.45862341 | 0.01131093 | -2.45765805 | 0.01714971 | -2.45814073 | -958.1123 | 3.052557
-2.46191573 | 0.01131806 | -2.46090364 | 0.0171678 | -2.461409685 | -960.9197 | 3.136615
-2.4651711 | 0.01134274 | -2.46419692 | 0.01719479 | -2.46468401 | -959.5724 | 3.144158
-2.46834278 | 0.01136642 | -2.4673655 | 0.01720808 | -2.46785414 | -952.2092 | 3.030298
-2.47150469 | 0.01139231 | -2.47049665 | 0.01722226 | -2.47100067 | -944.2303 | 2.983602
-2.47471285 | 0.01141015 | -2.47370028 | 0.01726238 | -2.474206565 | -952.5169 | 3.040386
-2.47798371 | 0.01142477 | -2.47697115 | 0.01729437 | -2.47747743 | -958.3986 | 3.125173
-2.48114109 | 0.01144238 | -2.4801836 | 0.01730685 | -2.480662345 | -953.5483 | 3.044694
-2.48430657 | 0.01145428 | -2.48335767 | 0.01732177 | -2.48383212 | -952.6202 | 3.021063
-2.48747468 | 0.01148455 | -2.4864943 | 0.01734975 | -2.48698449 | -949.157 | 2.997553
-2.49068356 | 0.0115096 | -2.48965073 | 0.01737668 | -2.490167145 | -947.6721 | 3.018476
-2.49396682 | 0.01152774 | -2.49294639 | 0.01740494 | -2.493456605 | -950.0611 | 3.121259
-2.49713516 | 0.01154151 | -2.49617767 | 0.01743364 | -2.496656415 | -954.8253 | 3.047637
-2.50028133 | 0.01156529 | -2.49931431 | 0.017462 | -2.49979782 | -954.667 | 2.999244
-2.50345039 | 0.01157787 | -2.50250459 | 0.01747795 | -2.50297749 | -953.8993 | 3.034306
-2.50682855 | 0.01157773 | -2.50575924 | 0.01750368 | -2.506293895 | -963.8256 | 3.179976
-2.5102284 | 0.01159286 | -2.509202 | 0.01752758 | -2.5097152 | -965.4679 | 3.300351
-2.51350093 | 0.01162736 | -2.5124774 | 0.01755531 | -2.512989165 | -959.7639 | 3.151571
-2.51668549 | 0.01164769 | -2.51561189 | 0.01757228 | -2.51614869 | -955.782 | 3.026107
-2.51985979 | 0.01167313 | -2.51881742 | 0.01757394 | -2.519338605 | -941.9788 | 3.026848
-2.523175 | 0.01169742 | -2.52209282 | 0.01760638 | -2.52263391 | -943.418 | 3.106479
-2.52640724 | 0.01171715 | -2.52536106 | 0.01763842 | -2.52588415 | -946.8873 | 3.071973
-2.52957702 | 0.01173892 | -2.52857018 | 0.01764812 | -2.5290736 | -938.7034 | 3.006999
-2.53271842 | 0.01175117 | -2.53170323 | 0.01767899 | -2.532210825 | -945.2853 | 2.955248
-2.53592014 | 0.01176712 | -2.53489971 | 0.0177104 | -2.535409925 | -950.3044 | 3.03209
-2.53918266 | 0.01178582 | -2.5381906 | 0.01773422 | -2.53868663 | -950.3036 | 3.113866
-2.54238129 | 0.01181239 | -2.54140425 | 0.01775576 | -2.54189277 | -945.4854 | 3.039083
-2.54553604 | 0.01182982 | -2.54457974 | 0.01778243 | -2.54505789 | -947.5454 | 2.995835
-2.54869676 | 0.01184745 | -2.5477221 | 0.01780985 | -2.54820943 | -949.8794 | 2.989905
-2.55191994 | 0.01186749 | -2.55092192 | 0.01782734 | -2.55142093 | -946.2472 | 3.044705
-2.55518174 | 0.01188797 | -2.55421758 | 0.01784869 | -2.55469966 | -944.2056 | 3.099142
-2.55836201 | 0.01190721 | -2.55737257 | 0.01788298 | -2.55786729 | -949.0515 | 2.998569
-2.56147099 | 0.01191695 | -2.56048465 | 0.01790176 | -2.56097782 | -951.0565 | 2.955171
-2.5647018 | 0.0119514 | -2.56369925 | 0.01789361 | -2.564200525 | -928.198 | 3.028141
-2.56795239 | 0.01198009 | -2.56695604 | 0.01788806 | -2.567454215 | -909.3278 | 2.98937
-2.57119679 | 0.01199268 | -2.57022023 | 0.01790443 | -2.57070851 | -908.7009 | 2.958201
-2.5743506 | 0.01200183 | -2.57344675 | 0.01793322 | -2.573898675 | -915.7324 | 2.910122
-2.57747602 | 0.0120125 | -2.57655025 | 0.0179812 | -2.577013135 | -931.2996 | 2.876254
-2.58067322 | 0.01203148 | -2.57974124 | 0.01801765 | -2.58020723 | -937.287 | 2.984222
-2.58403349 | 0.01204125 | -2.58306837 | 0.01804082 | -2.58355093 | -941.2092 | 3.140564
-2.58724594 | 0.01205933 | -2.58631587 | 0.01805451 | -2.586780905 | -936.6802 | 3.032768
-2.59038663 | 0.01207942 | -2.58945441 | 0.01806594 | -2.58992052 | -930.17 | 2.930595
-2.59352732 | 0.01210933 | -2.5925858 | 0.01807696 | -2.59305656 | -918.7536 | 2.899149
-2.59675789 | 0.01212478 | -2.59575915 | 0.01810528 | -2.59625852 | -922.5278 | 2.947855
-2.60006166 | 0.01213361 | -2.59905481 | 0.01813318 | -2.599558235 | -929.2037 | 3.055093
-2.60329008 | 0.01216121 | -2.60225916 | 0.01815497 | -2.60277462 | -924.0035 | 2.980314
-2.60641718 | 0.01218884 | -2.60540605 | 0.01818354 | -2.605911615 | -922.1018 | 2.895612
-2.60959649 | 0.01220455 | -2.60853624 | 0.0182012 | -2.609066365 | -920.6714 | 2.906744
-2.61283016 | 0.01222988 | -2.61175013 | 0.01823873 | -2.612290145 | -924.1077 | 2.973581
-2.61607242 | 0.01225121 | -2.6150775 | 0.01826004 | -2.61557496 | -921.6345 | 3.031461
-2.61924005 | 0.01226419 | -2.61825442 | 0.01827346 | -2.618747235 | -919.4664 | 2.920239
-2.62234998 | 0.01225342 | -2.62137938 | 0.01829345 | -2.62186468 | -931.8884 | 2.885749
-2.62555718 | 0.01226311 | -2.62456155 | 0.01829868 | -2.625059365 | -927.3523 | 2.969844
-2.62880325 | 0.01227908 | -2.62780976 | 0.01831021 | -2.628306505 | -922.7864 | 3.00383
-2.63199711 | 0.01230409 | -2.63107991 | 0.01833541 | -2.63153851 | -920.4536 | 2.978681
-2.6351676 | 0.01232976 | -2.63423944 | 0.01836118 | -2.63470352 | -918.1278 | 2.909564
-2.63832498 | 0.01235454 | -2.63728285 | 0.01837325 | -2.637803915 | -909.7037 | 2.8335
-2.64152718 | 0.01238094 | -2.64045715 | 0.01840531 | -2.640992165 | -910.0284 | 2.90088
-2.64488769 | 0.01239799 | -2.64377499 | 0.0184378 | -2.64433134 | -914.9329 | 3.046933
-2.64810324 | 0.01240526 | -2.64703608 | 0.01846966 | -2.64756966 | -924.3036 | 2.978018
-2.6512351 | 0.01241596 | -2.65020919 | 0.01849733 | -2.650722145 | -930.0822 | 2.922962
-2.65437555 | 0.01244097 | -2.6533258 | 0.01851495 | -2.653850675 | -924.1897 | 2.900573
-2.65758991 | 0.01246666 | -2.65647483 | 0.01853492 | -2.65703237 | -919.0587 | 2.932327
-2.66086054 | 0.01249242 | -2.65977383 | 0.01854671 | -2.660317185 | -909.8917 | 3.003882
-2.66397548 | 0.01251515 | -2.66299701 | 0.01856627 | -2.663486245 | -905.9938 | 2.877325
-2.6671176 | 0.01251966 | -2.66615629 | 0.01859468 | -2.666636945 | -915.0991 | 2.868859
-2.67029881 | 0.01253056 | -2.6692915 | 0.01862267 | -2.669795155 | -920.931 | 2.899284
-2.67356372 | 0.01254423 | -2.67249942 | 0.01864678 | -2.67303157 | -923.5133 | 2.984694
-2.67682242 | 0.0125572 | -2.67576694 | 0.0186777 | -2.67629468 | -929.6792 | 3.023585
-2.67998862 | 0.01257099 | -2.67895794 | 0.01870287 | -2.67947328 | -932.7559 | 2.959968
-2.68307734 | 0.01259692 | -2.68206501 | 0.01872006 | -2.682571175 | -926.2386 | 2.879485
-2.68625593 | 0.01261648 | -2.68524456 | 0.01873128 | -2.685750245 | -919.8524 | 2.934426
-2.68954039 | 0.01263632 | -2.68844175 | 0.01875235 | -2.68899107 | -918.012 | 2.978098
-2.69276619 | 0.0126557 | -2.69167805 | 0.01878178 | -2.69222212 | -920.4111 | 2.970019
-2.69592977 | 0.01267515 | -2.69488263 | 0.01881427 | -2.6954062 | -924.2803 | 2.936823
-2.69906068 | 0.01268753 | -2.69805074 | 0.0188261 | -2.69855571 | -921.6542 | 2.906895
-2.70226741 | 0.01270849 | -2.70124125 | 0.01884693 | -2.70175433 | -919.1929 | 2.944085
-2.70566678 | 0.01272154 | -2.70455194 | 0.01886134 | -2.70510936 | -917.3292 | 3.080793
-2.7088604 | 0.01275038 | -2.70778918 | 0.01886588 | -2.70832479 | -903.2574 | 2.926984
-2.71200299 | 0.01278198 | -2.71094537 | 0.01888877 | -2.71147418 | -896.7159 | 2.834409
-2.71510887 | 0.01280298 | -2.71408033 | 0.01891353 | -2.7145946 | -896.1798 | 2.797294
-2.71834183 | 0.01281506 | -2.71726251 | 0.01894392 | -2.71780217 | -902.5601 | 2.884792
-2.72165298 | 0.01282411 | -2.72054839 | 0.01897038 | -2.721100685 | -908.4403 | 2.986806
-2.72483468 | 0.01283866 | -2.72376418 | 0.01897917 | -2.72429943 | -903.2773 | 2.897611
-2.72794127 | 0.01284585 | -2.72689629 | 0.01899453 | -2.72741878 | -904.8582 | 2.820104
-2.73110342 | 0.01285838 | -2.73004127 | 0.01902374 | -2.730572345 | -910.4968 | 2.86242
-2.73434162 | 0.01288093 | -2.73327041 | 0.01903891 | -2.733806015 | -904.5303 | 2.934599
-2.7376349 | 0.01291391 | -2.73658681 | 0.01905632 | -2.737110855 | -894.5805 | 2.972887
-2.74081063 | 0.01293074 | -2.73979568 | 0.01908102 | -2.740303155 | -895.9627 | 2.857975
-2.74392223 | 0.01294984 | -2.74290442 | 0.01910188 | -2.743413325 | -894.4746 | 2.784282
-2.74710131 | 0.01297165 | -2.74605775 | 0.01911184 | -2.74657953 | -886.4137 | 2.819329
-2.75037718 | 0.01300418 | -2.74928999 | 0.01913477 | -2.749833585 | -879.3667 | 2.872973
-2.75361156 | 0.0130223 | -2.75255203 | 0.01915475 | -2.753081795 | -877.823 | 2.853861
-2.75683665 | 0.01304232 | -2.75574374 | 0.01917379 | -2.756290195 | -874.9465 | 2.811793
-2.76002574 | 0.01306296 | -2.75891995 | 0.01920017 | -2.759472845 | -875.3138 | 2.785233
-2.76326609 | 0.01306896 | -2.76215887 | 0.01922994 | -2.76271248 | -884.29 | 2.850237
-2.76664639 | 0.01307242 | -2.76551032 | 0.0192502 | -2.766078355 | -889.827 | 2.985728
-2.76982284 | 0.01309351 | -2.7687602 | 0.01927127 | -2.76929152 | -887.4076 | 2.855274
-2.77295351 | 0.01310781 | -2.77190995 | 0.01927794 | -2.77243173 | -881.3912 | 2.7772
-2.77609658 | 0.01312461 | -2.77503943 | 0.01930388 | -2.775568005 | -883.4248 | 2.767474
-2.77930927 | 0.01314855 | -2.77819657 | 0.01932273 | -2.77875292 | -878.5937 | 2.805939
-2.7825768 | 0.01317179 | -2.78146291 | 0.01934436 | -2.782019855 | -875.3709 | 2.865044
-2.78576875 | 0.01319362 | -2.78470135 | 0.01938198 | -2.78523505 | -880.5363 | 2.822792
-2.78890586 | 0.01321366 | -2.78784132 | 0.01941192 | -2.78837359 | -882.9329 | 2.767359
-2.7920835 | 0.01322198 | -2.79097056 | 0.01943747 | -2.79152703 | -888.8355 | 2.793583
-2.7953229 | 0.01323428 | -2.79419947 | 0.01945451 | -2.794761185 | -888.6844 | 2.874387
-2.79857874 | 0.01325796 | -2.79750466 | 0.01948369 | -2.7980417 | -888.8632 | 2.915636
-2.80178094 | 0.01327925 | -2.80069208 | 0.01950492 | -2.80123651 | -886.4383 | 2.835875
-2.8048737 | 0.01330386 | -2.80381989 | 0.01952531 | -2.804346795 | -882.0806 | 2.750299
-2.80806088 | 0.01332552 | -2.80698395 | 0.01954301 | -2.807522415 | -877.7987 | 2.794354
-2.81131458 | 0.01333355 | -2.81019258 | 0.01956066 | -2.81075358 | -879.9914 | 2.839855
-2.81449938 | 0.01334879 | -2.81342745 | 0.01957365 | -2.813963415 | -876.5044 | 2.819031
-2.81767154 | 0.01335687 | -2.81663251 | 0.01959057 | -2.817152025 | -878.3548 | 2.797781
-2.82082176 | 0.01336652 | -2.81975317 | 0.01961549 | -2.820287465 | -883.3305 | 2.761829
-2.82400846 | 0.01339303 | -2.82293677 | 0.01964099 | -2.823472615 | -880.457 | 2.808964
-2.82740808 | 0.0134169 | -2.82625794 | 0.01965906 | -2.82683301 | -875.1536 | 2.949772
-2.83062029 | 0.01343629 | -2.8294971 | 0.01967636 | -2.830058695 | -871.7314 | 2.81745
-2.83375692 | 0.01345874 | -2.83267689 | 0.01970196 | -2.833216905 | -870.8743 | 2.751757
-2.8369112 | 0.01348081 | -2.83580351 | 0.0197295 | -2.836357355 | -871.1437 | 2.73536
-2.84010363 | 0.01349844 | -2.83896017 | 0.01974204 | -2.8395319 | -866.3204 | 2.757829
-2.84336138 | 0.01349942 | -2.84218431 | 0.01976951 | -2.842772845 | -876.6008 | 2.824356
-2.84654665 | 0.01351794 | -2.84540677 | 0.01979447 | -2.84597671 | -877.2881 | 2.809612
-2.84968114 | 0.0135381 | -2.84859061 | 0.01981701 | -2.849135875 | -876.0608 | 2.769559
-2.85285568 | 0.01355234 | -2.85173559 | 0.01983791 | -2.852295635 | -876.8867 | 2.769447
-2.85607743 | 0.01357665 | -2.85498452 | 0.01985922 | -2.855530975 | -873.0207 | 2.830773
-2.85933495 | 0.01359685 | -2.85830069 | 0.01988994 | -2.85881782 | -875.6035 | 2.873728
-2.86250758 | 0.01361332 | -2.86147833 | 0.01991621 | -2.861992955 | -877.9247 | 2.783844
-2.86563063 | 0.0136251 | -2.86459994 | 0.01993205 | -2.865115285 | -877.5311 | 2.740556
-2.86880779 | 0.01365416 | -2.86774182 | 0.01995327 | -2.868274805 | -871.3995 | 2.762891
-2.87207961 | 0.01366948 | -2.87094402 | 0.01996992 | -2.871511815 | -869.6099 | 2.817832
-2.8752923 | 0.01368068 | -2.87417793 | 0.01999399 | -2.874735115 | -873.368 | 2.80907
-2.87847519 | 0.01370461 | -2.87738466 | 0.02001526 | -2.877929925 | -869.6956 | 2.784379
-2.88164878 | 0.01372686 | -2.88051534 | 0.02003235 | -2.88108206 | -864.8554 | 2.733769
-2.8848145 | 0.01373959 | -2.88367844 | 0.02004671 | -2.88424647 | -863.2643 | 2.73424
-2.88810802 | 0.01376354 | -2.88699341 | 0.02006714 | -2.887550715 | -859.097 | 2.845552
-2.89133573 | 0.0137769 | -2.89021683 | 0.02007508 | -2.89077628 | -854.0771 | 2.762977
-2.89449549 | 0.01379091 | -2.89336324 | 0.02009322 | -2.893929365 | -853.6941 | 2.692374
-2.89764142 | 0.01380321 | -2.89648747 | 0.02012372 | -2.897064445 | -860.0759 | 2.686403
-2.90080667 | 0.01382389 | -2.89969659 | 0.02015289 | -2.90025163 | -861.7595 | 2.743904
-2.90403128 | 0.01383742 | -2.90295148 | 0.02015965 | -2.90349138 | -856.0811 | 2.782687
-2.90724492 | 0.01385555 | -2.90612292 | 0.02016866 | -2.90668392 | -849.3105 | 2.722265
-2.91041279 | 0.01387119 | -2.90928626 | 0.0201916 | -2.909849525 | -850.4392 | 2.690368
-2.9135828 | 0.01388659 | -2.91247249 | 0.02022118 | -2.913027645 | -854.8598 | 2.709822
-2.91682887 | 0.01391238 | -2.91564989 | 0.02024906 | -2.91623938 | -853.4539 | 2.743325
-2.92007518 | 0.01393615 | -2.91899562 | 0.02026678 | -2.9195354 | -848.0788 | 2.804143
-2.92321801 | 0.01394557 | -2.92217183 | 0.02028728 | -2.92269492 | -851.0258 | 2.684178
-2.92636538 | 0.01395586 | -2.92530012 | 0.02032073 | -2.92583275 | -859.7857 | 2.684118
-2.92954397 | 0.01396886 | -2.92846656 | 0.02033743 | -2.929005265 | -859.1818 | 2.726725
-2.93277979 | 0.01398706 | -2.93167782 | 0.02035276 | -2.932228805 | -855.3869 | 2.76349
-2.93597388 | 0.01399798 | -2.93490648 | 0.02038368 | -2.93544018 | -862.5753 | 2.758511
-2.93914771 | 0.01401347 | -2.93809438 | 0.02041486 | -2.938621045 | -867.7185 | 2.751916
-2.9423058 | 0.01402937 | -2.941221 | 0.02042479 | -2.9417634 | -862.497 | 2.718476
-2.94554925 | 0.0140459 | -2.9444387 | 0.02043729 | -2.944993975 | -858.1403 | 2.779324
-2.94894409 | 0.01407523 | -2.9478116 | 0.0204529 | -2.948377845 | -849.0189 | 2.888402
-2.95216465 | 0.01409405 | -2.9510448 | 0.02047657 | -2.951604725 | -848.926 | 2.739532
-2.95531511 | 0.01411449 | -2.95421243 | 0.02049205 | -2.95476377 | -844.1767 | 2.674294
-2.95848608 | 0.01413551 | -2.95738411 | 0.02050523 | -2.957935095 | -838.0362 | 2.667422
-2.96170831 | 0.01413976 | -2.9605484 | 0.02051953 | -2.961128355 | -840.4637 | 2.679943
-2.96493268 | 0.0141613 | -2.96380234 | 0.02054092 | -2.96436751 | -837.9624 | 2.718341
-2.96812391 | 0.01417243 | -2.96700716 | 0.02057726 | -2.967565535 | -847.6608 | 2.695332
-2.97124195 | 0.01419579 | -2.9701848 | 0.02060068 | -2.970713375 | -845.3287 | 2.66463
-2.97442245 | 0.0142141 | -2.97336125 | 0.02063577 | -2.97389185 | -850.9967 | 2.695864
-2.97766232 | 0.01423099 | -2.97654796 | 0.02065914 | -2.97710514 | -851.6961 | 2.735623
-2.98093414 | 0.01424619 | -2.97982168 | 0.02067121 | -2.98037791 | -847.7396 | 2.780931
-2.98414993 | 0.01427157 | -2.98299766 | 0.02069965 | -2.983573795 | -846.811 | 2.707794
-2.98728824 | 0.01428433 | -2.9861486 | 0.02073525 | -2.98671842 | -855.4122 | 2.676427
-2.9904654 | 0.01429757 | -2.98930979 | 0.02074863 | -2.989887595 | -853.1025 | 2.707291
-2.99370074 | 0.01431589 | -2.99255419 | 0.02076361 | -2.993127465 | -849.0699 | 2.757409
-2.99691415 | 0.01432479 | -2.99574137 | 0.02077514 | -2.99632776 | -847.9317 | 2.715453
-3.00005746 | 0.01434458 | -2.99892402 | 0.02078808 | -2.99949074 | -842.2725 | 2.673041
-3.00320411 | 0.01436214 | -3.00206017 | 0.02081363 | -3.00263214 | -843.7505 | 2.648236
-3.00654101 | 0.01438376 | -3.00528789 | 0.02084984 | -3.00591445 | -848.2897 | 2.7769
-3.01014233 | 0.01441082 | -3.00890422 | 0.02087536 | -3.009523275 | -844.8441 | 3.055112
-3.01345038 | 0.01443285 | -3.01230168 | 0.02090344 | -3.01287603 | -845.2326 | 2.833207
-3.01658368 | 0.01445252 | -3.01553345 | 0.0209207 | -3.016058565 | -841.6893 | 2.684344
-3.01974821 | 0.01447226 | -3.01869893 | 0.02092599 | -3.01922357 | -832.3817 | 2.649222
-3.02300024 | 0.01448529 | -3.02191663 | 0.02094247 | -3.022458435 | -831.6111 | 2.691396
-3.02622771 | 0.01449561 | -3.02515101 | 0.02095564 | -3.02568936 | -830.5554 | 2.685168
-3.0293982 | 0.01451194 | -3.02832675 | 0.02097855 | -3.028862475 | -831.333 | 2.636682
-3.03252196 | 0.01453282 | -3.03146172 | 0.02101356 | -3.03199184 | -835.7662 | 2.608481
-3.0357182 | 0.01454867 | -3.03464198 | 0.02104375 | -3.03518009 | -840.256 | 2.671789
-3.03898811 | 0.01456113 | -3.03789997 | 0.02106526 | -3.03844404 | -842.1507 | 2.745646
-3.04219317 | 0.01458039 | -3.0411222 | 0.02109385 | -3.041657685 | -844.2174 | 2.709694
-3.04531384 | 0.014602 | -3.04430985 | 0.02111479 | -3.044811845 | -841.5303 | 2.658559
-3.04850674 | 0.01460703 | -3.0474391 | 0.02113737 | -3.04797292 | -847.5808 | 2.669703
-3.05171275 | 0.01462296 | -3.05062366 | 0.02115155 | -3.051168205 | -844.3446 | 2.703092
-3.05495119 | 0.01464428 | -3.05388236 | 0.02118266 | -3.054416775 | -846.6058 | 2.746585
-3.05811787 | 0.0146665 | -3.05708337 | 0.02119996 | -3.05760062 | -841.8571 | 2.687902
-3.06126904 | 0.01468463 | -3.06023812 | 0.0212163 | -3.06075358 | -838.6335 | 2.64926
-3.0644424 | 0.01469948 | -3.06339645 | 0.02123436 | -3.063919425 | -837.7994 | 2.653663
-3.06771398 | 0.0147137 | -3.06658816 | 0.02125426 | -3.06715107 | -838.1012 | 2.707958
-3.07103705 | 0.01472834 | -3.06996536 | 0.02127418 | -3.070501205 | -838.1222 | 2.807787
-3.07423544 | 0.01473783 | -3.07312036 | 0.02130647 | -3.0736779 | -846.6802 | 2.676052
-3.07735014 | 0.01474724 | -3.07626104 | 0.02133326 | -3.07680559 | -852.6741 | 2.657527
-3.0805378 | 0.0147691 | -3.0794239 | 0.02134998 | -3.07998085 | -847.8263 | 2.699765
-3.08381367 | 0.01479618 | -3.08263111 | 0.02138216 | -3.08322239 | -847.8423 | 2.748289
-3.08703756 | 0.01482175 | -3.0858767 | 0.02139289 | -3.08645713 | -838.2953 | 2.727108
-3.0901742 | 0.0148407 | -3.08904886 | 0.02139969 | -3.08961153 | -830.0994 | 2.631392
-3.0933125 | 0.01485505 | -3.09221411 | 0.02141375 | -3.092763305 | -827.5964 | 2.612342
-3.09650636 | 0.01487607 | -3.09537315 | 0.02143897 | -3.095939755 | -827.2294 | 2.628236
-3.09981537 | 0.01487921 | -3.09861922 | 0.0214633 | -3.099217295 | -834.9392 | 2.723912
-3.10300541 | 0.01488296 | -3.10186863 | 0.02148167 | -3.10243702 | -839.5398 | 2.695681
-3.10614753 | 0.0149164 | -3.10501957 | 0.02150482 | -3.10558355 | -832.2423 | 2.630156
-3.10927653 | 0.01495508 | -3.10812163 | 0.02152165 | -3.10869908 | -819.421 | 2.572903
-3.11246181 | 0.01497984 | -3.11132169 | 0.02153374 | -3.11189175 | -810.9468 | 2.602613
-3.1157558 | 0.01499983 | -3.11461306 | 0.02154499 | -3.11518443 | -804.2835 | 2.659218
-3.11894727 | 0.01501887 | -3.1177969 | 0.02157738 | -3.118372085 | -808.2987 | 2.570178
-3.12205386 | 0.01503128 | -3.12096047 | 0.02160362 | -3.121507165 | -812.5836 | 2.540798
-3.12521601 | 0.01504262 | -3.12410998 | 0.02163572 | -3.124662995 | -820.1784 | 2.57636
-3.12849712 | 0.01504385 | -3.12727022 | 0.02165701 | -3.12788367 | -827.3886 | 2.653139
-3.13180995 | 0.01506167 | -3.13065505 | 0.02167501 | -3.1312325 | -824.9633 | 2.766723
-3.13497758 | 0.01507594 | -3.1338141 | 0.02168358 | -3.13439584 | -819.8557 | 2.601561
-3.13810945 | 0.01509412 | -3.1369102 | 0.02170912 | -3.137509825 | -821.0519 | 2.554881
-3.14127684 | 0.01511636 | -3.14005399 | 0.02171684 | -3.140665415 | -811.7178 | 2.576176
-3.14449334 | 0.01512857 | -3.14326262 | 0.02174419 | -3.14387798 | -816.5733 | 2.615496
-3.14769101 | 0.01514327 | -3.14650512 | 0.02177279 | -3.147098065 | -820.8281 | 2.636286
-3.15084195 | 0.0151655 | -3.14970875 | 0.02179598 | -3.15027535 | -818.9058 | 2.604951
-3.15396619 | 0.01518564 | -3.15282726 | 0.02181294 | -3.153396725 | -815.0388 | 2.550077
-3.15714908 | 0.0152134 | -3.15601254 | 0.0218254 | -3.15658081 | -805.3091 | 2.579663
-3.16043186 | 0.01523301 | -3.15927601 | 0.02184455 | -3.159853935 | -802.6335 | 2.631499
-3.16365147 | 0.01523089 | -3.16253376 | 0.02187208 | -3.163092615 | -814.432 | 2.618579
-3.16682005 | 0.01524895 | -3.16567135 | 0.02189862 | -3.1662457 | -816.1363 | 2.57066
-3.16996908 | 0.01525747 | -3.16878033 | 0.02192094 | -3.169374705 | -820.4114 | 2.560383
-3.17316842 | 0.01527025 | -3.17198515 | 0.02194382 | -3.172576785 | -822.8563 | 2.630937
-3.17648053 | 0.01528491 | -3.17520785 | 0.02196378 | -3.17584419 | -822.9489 | 2.688756
-3.17964602 | 0.01530399 | -3.17839599 | 0.02198176 | -3.179021005 | -820.0385 | 2.609733
-3.18277144 | 0.01531965 | -3.18151593 | 0.02200536 | -3.182143685 | -821.5064 | 2.56301
-3.18592763 | 0.01534909 | -3.18471742 | 0.0220278 | -3.185322525 | -815.7634 | 2.602309
-3.18917084 | 0.01536863 | -3.18793201 | 0.02204287 | -3.188551425 | -811.1968 | 2.626646
-3.19249153 | 0.0153813 | -3.19134283 | 0.02206137 | -3.19191718 | -811.47 | 2.730749
-3.19570661 | 0.01539699 | -3.19455838 | 0.02208467 | -3.195132495 | -812.7101 | 2.611125
-3.19881272 | 0.01541629 | -3.19769239 | 0.02209545 | -3.198252555 | -806.2818 | 2.525676
-3.20198154 | 0.01544089 | -3.200876 | 0.02212019 | -3.20142877 | -803.9668 | 2.557248
-3.20523906 | 0.01546145 | -3.20408678 | 0.02213555 | -3.20466292 | -799.046 | 2.592192
-3.20847249 | 0.0154855 | -3.20736408 | 0.02216279 | -3.207918285 | -798.1352 | 2.599704
-3.21161485 | 0.01549315 | -3.21050978 | 0.02218366 | -3.211062315 | -802.1207 | 2.515626
-3.21474791 | 0.01550667 | -3.21360922 | 0.02220641 | -3.214178565 | -804.2125 | 2.502868
-3.21792603 | 0.01552347 | -3.21676373 | 0.02223216 | -3.21734488 | -806.1324 | 2.54943
-3.22123885 | 0.01554434 | -3.22003555 | 0.02225446 | -3.2206372 | -804.3494 | 2.651111
-3.22447968 | 0.01556293 | -3.22331405 | 0.0222724 | -3.223896865 | -801.5927 | 2.617417
-3.22761583 | 0.01557758 | -3.22647381 | 0.02228953 | -3.22704482 | -800.4218 | 2.521535
-3.23075676 | 0.01559405 | -3.22956228 | 0.02230412 | -3.23015952 | -797.1836 | 2.488031
-3.23397827 | 0.01560462 | -3.23274207 | 0.02232993 | -3.23336017 | -802.096 | 2.559367
-3.23725653 | 0.01563307 | -3.23605371 | 0.02235125 | -3.23665512 | -796.2035 | 2.633158
-3.24043274 | 0.01564293 | -3.23925662 | 0.02237924 | -3.23984468 | -802.5109 | 2.549598
-3.24355054 | 0.01564832 | -3.24240112 | 0.02241087 | -3.24297583 | -812.7537 | 2.528818
-3.24669075 | 0.01565787 | -3.24551868 | 0.02242365 | -3.246104715 | -811.957 | 2.541766
-3.24995542 | 0.01567546 | -3.24873638 | 0.02244308 | -3.2493459 | -810.409 | 2.629194
-3.25328279 | 0.01569764 | -3.25213623 | 0.02246967 | -3.25270951 | -810.0024 | 2.725216
-3.25650978 | 0.01570889 | -3.25530982 | 0.02249661 | -3.2559098 | -815.131 | 2.600449
-3.25966573 | 0.01573081 | -3.25848722 | 0.02250993 | -3.259076475 | -808.6293 | 2.570961
-3.26288891 | 0.01575455 | -3.26167035 | 0.02252448 | -3.26227963 | -801.8171 | 2.579255
-3.26616049 | 0.01576062 | -3.26492929 | 0.02254142 | -3.26554489 | -804.5841 | 2.622659
-3.26938486 | 0.01577145 | -3.26819396 | 0.02256913 | -3.26878941 | -810.2506 | 2.619682
-3.2725327 | 0.01578636 | -3.27132607 | 0.02259603 | -3.271929385 | -813.6489 | 2.549502
-3.27565384 | 0.01580539 | -3.2744391 | 0.02261301 | -3.27504647 | -810.3274 | 2.531036
-3.27880096 | 0.01582313 | -3.27759743 | 0.02261899 | -3.278199195 | -802.3199 | 2.542117
-3.28208995 | 0.0158585 | -3.28083038 | 0.02264074 | -3.281460165 | -793.3387 | 2.601697
-3.28528142 | 0.0158818 | -3.28404236 | 0.02267335 | -3.28466189 | -795.4047 | 2.54336
-3.28845048 | 0.01588888 | -3.28722167 | 0.0226904 | -3.287836075 | -797.8082 | 2.528576
-3.29163027 | 0.01590566 | -3.29033113 | 0.02270702 | -3.2909807 | -795.3729 | 2.504979
-3.29485226 | 0.01591766 | -3.29348779 | 0.02272526 | -3.294170025 | -795.9752 | 2.537663
-3.29811001 | 0.01593835 | -3.29677272 | 0.02274187 | -3.297441365 | -791.5639 | 2.59669
-3.30129457 | 0.01597274 | -3.29999161 | 0.02277174 | -3.30064309 | -786.9937 | 2.527054
-3.30441403 | 0.0159775 | -3.30316377 | 0.02279009 | -3.3037889 | -791.1554 | 2.482279
-3.30758214 | 0.01599323 | -3.30632925 | 0.02280991 | -3.306955695 | -790.7429 | 2.504774
-3.31085372 | 0.01601066 | -3.30952597 | 0.02283316 | -3.310189845 | -791.11 | 2.557975
-3.3141439 | 0.01601799 | -3.31289721 | 0.02286222 | -3.313520555 | -799.039 | 2.648163
-3.3172946 | 0.01603416 | -3.31604767 | 0.02288704 | -3.316671135 | -800.8268 | 2.520253
-3.32039475 | 0.0160633 | -3.31919456 | 0.02290056 | -3.319794655 | -790.9889 | 2.486034
-3.32362056 | 0.01606854 | -3.32236505 | 0.02290983 | -3.322992805 | -790.5241 | 2.528958
-3.32689428 | 0.01608778 | -3.32556963 | 0.02293003 | -3.326231955 | -788.5554 | 2.557438
-3.33008361 | 0.01610466 | -3.3288517 | 0.02293978 | -3.329467655 | -782.7073 | 2.542067
-3.33325124 | 0.0161109 | -3.33204126 | 0.0229589 | -3.33264625 | -786.5038 | 2.493943
-3.33641148 | 0.01613724 | -3.33516073 | 0.02299591 | -3.335786105 | -789.2689 | 2.473849
-3.33956003 | 0.01615923 | -3.33832884 | 0.02302628 | -3.338944435 | -790.9212 | 2.495381
-3.34288216 | 0.01616883 | -3.341609 | 0.02303109 | -3.34224558 | -786.1469 | 2.603065
-3.34608293 | 0.01618314 | -3.34487176 | 0.0230441 | -3.345477345 | -783.0993 | 2.535717
-3.34925485 | 0.016199 | -3.34805393 | 0.02306013 | -3.34865439 | -780.7981 | 2.484286
-3.35241246 | 0.0162167 | -3.35117579 | 0.02307434 | -3.351794125 | -776.7686 | 2.445173
-3.35560107 | 0.01622074 | -3.35430717 | 0.02310602 | -3.35495412 | -787.6616 | 2.471796
-3.35884738 | 0.01623839 | -3.35754728 | 0.02313374 | -3.35819733 | -790.0612 | 2.558443
-3.3619945 | 0.01626369 | -3.36077833 | 0.02316061 | -3.361386415 | -788.4228 | 2.51696
-3.36512017 | 0.01628931 | -3.36395097 | 0.02319255 | -3.36453557 | -789.0935 | 2.483922
-3.36825371 | 0.01630186 | -3.36708641 | 0.02320789 | -3.36767006 | -788.0814 | 2.47182
-3.37146449 | 0.01631739 | -3.3702805 | 0.02322472 | -3.370872495 | -786.3034 | 2.520933
-3.37475371 | 0.01633042 | -3.37365103 | 0.02324011 | -3.37420237 | -784.9384 | 2.616019
-3.37798786 | 0.01635164 | -3.37680531 | 0.02326123 | -3.377396585 | -782.4948 | 2.503359

## .08Ts
Appendix 25-1(5): Data from Twente
| With sample |  | Without sample
SSC-CuMn 2
Date&Time | 2005-03-14 14:45
Time Interval[s] | 0.06 | Time Interval[s] | 0.06
Amp X | 1 | Amp X | 1
Amp Y | 2000 | Amp Y | 2000
Zeroflux[A/V] | 25 | Zeroflux[A/V] | 25
Coil const[T/A] | 0.0622 | Coil const[T/A] | 0.0622
Hall fact[V/Am2] | 0.1159 | Hall fact[V/Am2] | 0.1159
Sample Vol[m3] | 2.084e-06 | Sample Vol[m3] | 2.084e-06
Funct gen[Vpp] | 16.41 | Funct gen[Vpp] | 16.45
Frequency [Hz] | 0.005 | Frequency [Hz] | 0.005
Extra parameter | 0 | Extra parameter | 0
Bmin[T] | -4.002069 | Bmin[T] | -4.004472
Bmax[T] | 3.997071 | Bmax[T] | 3.998512
Y amplitude | 0.04371268 | Y amplitude | 0.05454534
Measured Rate[T/s] | 0.08019675 | Measured Rate[T/s] | 0.08024306
Meas. Period[s] | 200.0067 | Meas. Period[s] | 199.9995
Loss/cycle [J/m3] | 23317.01 | Loss/cycle [J/m3] | -7517.616 | loss/cycle: | 30845.4 | [Jm-3]
|  |  |  | linear corr. | -750
App.Field [T] | m [Am2] | Applied Field [T] | m [Am2] | Applied Field [T] | M[Am-1] | dQ [Jm-3]
1.4749887 | -0.005768785 | 1.47676468 | -0.01169082 | 1.47587669 | 1734.76
1.47969246 | -0.005808825 | 1.48155975 | -0.01171585 | 1.480626105 | 1723.995 | 8.213532
1.48461401 | -0.005846505 | 1.48648918 | -0.01174116 | 1.485551595 | 1714.366 | 8.467806
1.48944342 | -0.005876275 | 1.49123728 | -0.01178217 | 1.49034035 | 1716.167 | 8.213991
1.49430799 | -0.005885915 | 1.49619865 | -0.01182234 | 1.49525332 | 1727.132 | 8.458415
1.49951482 | -0.005920175 | 1.50138962 | -0.01185688 | 1.50045222 | 1723.368 | 8.969403
1.50456548 | -0.005962665 | 1.50632966 | -0.0118872 | 1.50544757 | 1713.781 | 8.584881
1.509395 | -0.006010155 | 1.51119781 | -0.01191801 | 1.510296405 | 1702.141 | 8.281622
1.51432359 | -0.006053305 | 1.51619434 | -0.01195357 | 1.515258965 | 1694.777 | 8.428705
1.51922059 | -0.006091125 | 1.52096176 | -0.01198542 | 1.520091175 | 1688.288 | 8.173841
1.5239532 | -0.006123205 | 1.52570117 | -0.01201942 | 1.524827185 | 1685.657 | 7.98952
1.52876365 | -0.006155275 | 1.53055465 | -0.01205686 | 1.52965915 | 1684.61 | 8.142508
1.53361523 | -0.006179295 | 1.53534377 | -0.01209163 | 1.5344795 | 1686.153 | 8.12413
1.53834629 | -0.006208735 | 1.54009151 | -0.01211882 | 1.5392189 | 1681.519 | 7.980373
1.54316938 | -0.006231175 | 1.54502523 | -0.01215242 | 1.544097305 | 1683.215 | 8.207269
1.54805923 | -0.006257005 | 1.54987645 | -0.01218416 | 1.54896784 | 1682.398 | 8.19617
1.55280423 | -0.006291805 | 1.5545845 | -0.01221682 | 1.553694365 | 1677.827 | 7.941094
1.55757236 | -0.006332045 | 1.5593915 | -0.01225268 | 1.55848193 | 1672.134 | 8.019078
1.56245875 | -0.006367645 | 1.56424701 | -0.01229473 | 1.56335288 | 1671.576 | 8.143523
1.56718695 | -0.006401455 | 1.56896853 | -0.01233385 | 1.56807774 | 1670.58 | 7.895611
1.57192945 | -0.006440555 | 1.57381535 | -0.01236713 | 1.5728724 | 1664.192 | 7.994549
1.5768075 | -0.006474925 | 1.57867086 | -0.01239759 | 1.57773918 | 1658.665 | 8.085807
1.58157659 | -0.006510265 | 1.58338141 | -0.01242011 | 1.582479 | 1648.959 | 7.838772
1.58628464 | -0.006543915 | 1.58815122 | -0.0124466 | 1.58721793 | 1641.969 | 7.797738
1.59115005 | -0.006582665 | 1.59303629 | -0.01247865 | 1.59209317 | 1635.098 | 7.988243
1.59594274 | -0.006621285 | 1.59779143 | -0.01250256 | 1.596867085 | 1624.459 | 7.780422
1.60069036 | -0.006664215 | 1.60254657 | -0.01253523 | 1.601618465 | 1615.972 | 7.698258
1.60557115 | -0.006699935 | 1.60753012 | -0.01257039 | 1.606550635 | 1612.004 | 7.960463
1.61040533 | -0.006725165 | 1.61227667 | -0.01260542 | 1.611341 | 1613.114 | 7.724746
1.61509776 | -0.006759075 | 1.61702502 | -0.01263873 | 1.61606139 | 1609.286 | 7.605491
1.61994529 | -0.006792815 | 1.62189674 | -0.01266562 | 1.620921015 | 1602.354 | 7.803682
1.62481117 | -0.006827115 | 1.62668276 | -0.01269443 | 1.625746965 | 1596.1 | 7.717789
1.62951255 | -0.006853705 | 1.63142049 | -0.01273265 | 1.63046652 | 1598.141 | 7.537698
1.63436246 | -0.006882825 | 1.63628435 | -0.01275692 | 1.635323405 | 1592.171 | 7.747489
1.63928044 | -0.006910415 | 1.64112175 | -0.01278581 | 1.640201095 | 1589.137 | 7.758716
1.64400995 | -0.006944995 | 1.64585745 | -0.01282175 | 1.6449337 | 1586.24 | 7.513901
1.64876187 | -0.006981105 | 1.65067899 | -0.01285198 | 1.64972043 | 1579.828 | 7.577556
1.65365183 | -0.007010795 | 1.65550292 | -0.01288519 | 1.654577375 | 1577.875 | 7.668394
1.65841055 | -0.007045265 | 1.6602217 | -0.01291802 | 1.659316125 | 1573.534 | 7.466868
1.66316605 | -0.007077985 | 1.66509378 | -0.01294892 | 1.664129915 | 1569.05 | 7.563868
1.66812944 | -0.007113945 | 1.66998649 | -0.0129768 | 1.669057965 | 1561.477 | 7.713696
1.67285931 | -0.007147635 | 1.67472231 | -0.01301136 | 1.67379081 | 1558.345 | 7.382815
1.67761803 | -0.007179825 | 1.6795193 | -0.01304857 | 1.678568665 | 1557.17 | 7.442738
1.68249774 | -0.007209685 | 1.68434477 | -0.01307711 | 1.683421255 | 1552.897 | 7.54594
1.68726778 | -0.007241705 | 1.68909562 | -0.01310843 | 1.6881817 | 1548.991 | 7.383184
1.69198275 | -0.007263075 | 1.69388235 | -0.01315319 | 1.69293255 | 1556.651 | 7.37722
1.69682789 | -0.007299905 | 1.69872963 | -0.01320005 | 1.69777876 | 1557.83 | 7.546714
1.70162106 | -0.007337665 | 1.70347404 | -0.01324077 | 1.70254755 | 1555.673 | 7.423821
1.70633662 | -0.007374225 | 1.70821464 | -0.01327269 | 1.70727563 | 1549.901 | 7.341701
1.71119416 | -0.007404755 | 1.71309268 | -0.01330132 | 1.71214342 | 1545.338 | 7.533487
1.71602917 | -0.007429595 | 1.71787429 | -0.01333556 | 1.71695173 | 1546.243 | 7.432639
1.72076023 | -0.007453835 | 1.72262585 | -0.01337119 | 1.72169304 | 1548.152 | 7.335742
1.72560704 | -0.007490195 | 1.72753835 | -0.01339826 | 1.726572695 | 1540.034 | 7.534642
1.73051512 | -0.007532775 | 1.73234129 | -0.01342105 | 1.731428205 | 1526.897 | 7.445758
1.73523152 | -0.007570765 | 1.73707986 | -0.01345729 | 1.73615569 | 1522.511 | 7.208015
1.7400049 | -0.007600865 | 1.74190497 | -0.01349851 | 1.740954935 | 1524.248 | 7.311072
1.74486113 | -0.007618795 | 1.74677587 | -0.01353153 | 1.7458185 | 1527.841 | 7.422016
1.74969292 | -0.007653745 | 1.75159347 | -0.01355395 | 1.750643195 | 1518.21 | 7.348134
1.75455642 | -0.007697435 | 1.75650907 | -0.0135749 | 1.755532745 | 1503.631 | 7.387722
1.75949609 | -0.007735295 | 1.76138425 | -0.01361321 | 1.76044017 | 1500.167 | 7.370456
1.76425159 | -0.007765495 | 1.76613355 | -0.01365345 | 1.76519257 | 1501.42 | 7.13237
1.76901186 | -0.007796415 | 1.77093887 | -0.01368266 | 1.769975365 | 1497.012 | 7.170443
1.77388597 | -0.007826145 | 1.77578008 | -0.01371225 | 1.774833025 | 1493.302 | 7.262964
1.77866399 | -0.007849395 | 1.78051233 | -0.01374987 | 1.77958816 | 1496.631 | 7.108767
1.78340662 | -0.007883055 | 1.78530037 | -0.01377818 | 1.784353495 | 1490.49 | 7.117315
1.78835058 | -0.007918375 | 1.79023135 | -0.01380287 | 1.789290965 | 1481.686 | 7.337514
1.79315317 | -0.007952125 | 1.79496944 | -0.01382593 | 1.794061305 | 1472.978 | 7.047377
1.79788661 | -0.007980785 | 1.79973769 | -0.01384953 | 1.79881215 | 1466.987 | 6.983661
1.80272198 | -0.008009445 | 1.80458522 | -0.0138832 | 1.8036536 | 1465.76 | 7.099375
1.80753124 | -0.008037975 | 1.80933726 | -0.01392016 | 1.80843425 | 1466.22 | 7.008386
1.81224418 | -0.008072425 | 1.81411028 | -0.01394642 | 1.81317723 | 1458.733 | 6.936496
1.81706405 | -0.008098695 | 1.81897366 | -0.0139681 | 1.818018855 | 1452.899 | 7.048514
1.82190895 | -0.008130805 | 1.82374382 | -0.01399432 | 1.822826385 | 1446.467 | 6.969395
1.82664871 | -0.008168825 | 1.82848394 | -0.01402211 | 1.827566325 | 1438.003 | 6.836108
1.83142161 | -0.008206705 | 1.83331609 | -0.01404852 | 1.83236885 | 1428.898 | 6.884181
1.83627987 | -0.008243145 | 1.83816612 | -0.01408968 | 1.837222995 | 1427.522 | 6.932737
1.84103191 | -0.008268035 | 1.84288812 | -0.01413159 | 1.841960015 | 1432.136 | 6.773128
1.84582222 | -0.008295745 | 1.84778821 | -0.01416852 | 1.846805215 | 1432.926 | 6.9409
1.8507477 | -0.008322895 | 1.85262525 | -0.01419884 | 1.851686475 | 1430.786 | 6.989263
1.85548341 | -0.008345675 | 1.85734046 | -0.01422389 | 1.856411935 | 1428.332 | 6.755324
1.86021376 | -0.008371755 | 1.86218607 | -0.01425164 | 1.861199915 | 1425.542 | 6.832145
1.86506009 | -0.008403725 | 1.86704874 | -0.01428039 | 1.866054415 | 1420.356 | 6.907706
1.86983073 | -0.008427665 | 1.87177539 | -0.01431213 | 1.87080306 | 1420.537 | 6.745197
1.87458622 | -0.008460585 | 1.87660325 | -0.01434213 | 1.875594735 | 1415.542 | 6.794786
1.8794955 | -0.008497945 | 1.88150656 | -0.01437642 | 1.88050103 | 1410.39 | 6.932428
1.8843174 | -0.008528825 | 1.88622856 | -0.01441305 | 1.88527298 | 1409.57 | 6.728352
1.88904691 | -0.008558775 | 1.89099157 | -0.0144482 | 1.89001924 | 1408.505 | 6.687658
1.89389181 | -0.008586625 | 1.89586735 | -0.01447959 | 1.89487958 | 1406.559 | 6.841084
1.89867616 | -0.008617595 | 1.90062249 | -0.01451238 | 1.899649325 | 1403.855 | 6.702477
1.90337837 | -0.008646005 | 1.9053911 | -0.01454383 | 1.904384735 | 1401.762 | 6.642872
1.90826309 | -0.008674625 | 1.91032445 | -0.01457334 | 1.90929377 | 1398.507 | 6.873309
1.91310287 | -0.008701045 | 1.91509104 | -0.01460405 | 1.914096955 | 1396.963 | 6.713581
1.91781771 | -0.008734675 | 1.91981936 | -0.01463317 | 1.918818535 | 1391.258 | 6.582405
1.92264473 | -0.008767105 | 1.92468631 | -0.01466944 | 1.92366552 | 1389.465 | 6.739062
1.92749989 | -0.008803075 | 1.92945921 | -0.01470265 | 1.92847955 | 1384.53 | 6.67705
1.93224394 | -0.008830745 | 1.93419814 | -0.01472744 | 1.93322104 | 1379.592 | 6.55303
1.93705201 | -0.008861385 | 1.93908298 | -0.01475009 | 1.938067495 | 1372.124 | 6.668034
1.9419589 | -0.008889115 | 1.94394672 | -0.01477939 | 1.94295281 | 1369.213 | 6.696146
1.94670105 | -0.008912725 | 1.94866395 | -0.01480653 | 1.9476825 | 1367.36 | 6.47157
1.95146215 | -0.008938965 | 1.95348942 | -0.01483625 | 1.952475785 | 1365.434 | 6.54953
1.95632434 | -0.008965625 | 1.9583292 | -0.01487308 | 1.95732677 | 1366.676 | 6.626714
1.96106017 | -0.008995325 | 1.96303928 | -0.01491784 | 1.962049725 | 1370.36 | 6.463451
1.96579432 | -0.009018795 | 1.96784377 | -0.01495093 | 1.966819045 | 1371.4 | 6.538166
1.97072661 | -0.009054835 | 1.97275782 | -0.01497755 | 1.971742215 | 1363.187 | 6.731418
1.97553301 | -0.009093815 | 1.9774884 | -0.01500404 | 1.976510705 | 1353.617 | 6.477528
1.98025703 | -0.009126025 | 1.9822737 | -0.01503331 | 1.981265365 | 1348.641 | 6.424159
1.98510587 | -0.009151975 | 1.98714852 | -0.01506565 | 1.986127195 | 1348.061 | 6.555452
1.98991942 | -0.009176225 | 1.99187839 | -0.01509867 | 1.990898905 | 1348.69 | 6.434056
1.9947679 | -0.009180015 | 1.99682522 | -0.01513464 | 1.99579656 | 1360.458 | 6.634237
2.00001502 | -0.009191735 | 2.00217414 | -0.015175 | 2.00109458 | 1370.228 | 7.233614
2.00513196 | -0.009243275 | 2.00720668 | -0.01521118 | 2.00616932 | 1359.051 | 6.92519
2.01005077 | -0.009291005 | 2.01211405 | -0.01525065 | 2.01108241 | 1351.403 | 6.658352
2.01495552 | -0.009327715 | 2.01703262 | -0.0152846 | 2.01599407 | 1346.395 | 6.625331
2.01984954 | -0.009359745 | 2.02181363 | -0.01531691 | 2.020831585 | 1342.901 | 6.504753
2.02458715 | -0.009389325 | 2.02660275 | -0.01534566 | 2.02559495 | 1338.93 | 6.387269
2.02945542 | -0.009418935 | 2.03157043 | -0.01537603 | 2.030512925 | 1335.606 | 6.576651
2.03436852 | -0.009449105 | 2.03634167 | -0.01539754 | 2.035355095 | 1327.819 | 6.448379
2.03906655 | -0.009478745 | 2.04106379 | -0.01542986 | 2.04006517 | 1325.573 | 6.248837
2.04384303 | -0.009509665 | 2.04595256 | -0.01546406 | 2.044897795 | 1323.522 | 6.40104
2.04870129 | -0.009538295 | 2.05075812 | -0.01548918 | 2.049729705 | 1318.214 | 6.382315
2.05343795 | -0.009573185 | 2.05548954 | -0.01551854 | 2.054463745 | 1312.01 | 6.225791
2.05821443 | -0.009604485 | 2.06031084 | -0.01555149 | 2.059262635 | 1309.202 | 6.289454
2.06306505 | -0.009629615 | 2.06512713 | -0.01558863 | 2.06409609 | 1311.34 | 6.333137
2.06780243 | -0.009657495 | 2.0698278 | -0.01562123 | 2.068815115 | 1310.066 | 6.18524
2.0725584 | -0.009679895 | 2.07464576 | -0.01564559 | 2.07360208 | 1307.416 | 6.264897
2.07743764 | -0.009707315 | 2.07948112 | -0.01567772 | 2.07845938 | 1306.033 | 6.347153
2.08220387 | -0.009740645 | 2.08421469 | -0.01570522 | 2.08320928 | 1299.673 | 6.188422
2.08690834 | -0.009771015 | 2.08904672 | -0.01573236 | 2.08797753 | 1294.547 | 6.184945
2.09185719 | -0.009801945 | 2.09398055 | -0.01576718 | 2.09291887 | 1292.708 | 6.392253
2.09665537 | -0.009839515 | 2.09870696 | -0.01580193 | 2.097681165 | 1287.783 | 6.144528
2.1014204 | -0.009870675 | 2.10343266 | -0.01583403 | 2.10242653 | 1284.675 | 6.103625
2.10625935 | -0.009896395 | 2.1082859 | -0.01586736 | 2.107272625 | 1284.692 | 6.225698
2.11106396 | -0.009925715 | 2.11306047 | -0.0159013 | 2.112062215 | 1283.317 | 6.149854
2.11578584 | -0.009955875 | 2.11777687 | -0.01592962 | 2.116781355 | 1278.894 | 6.045716
2.12060928 | -0.009988155 | 2.12269163 | -0.01594976 | 2.121650455 | 1269.417 | 6.203992
2.12547517 | -0.010015555 | 2.12746763 | -0.01597735 | 2.1264714 | 1265.893 | 6.111294
2.13018799 | -0.010043805 | 2.13223505 | -0.01601178 | 2.13121152 | 1265.303 | 5.999085
2.13499856 | -0.010063075 | 2.13712811 | -0.01604844 | 2.136063335 | 1270.009 | 6.150431
2.13981938 | -0.010083775 | 2.14193225 | -0.01608773 | 2.140875815 | 1275.32 | 6.124671
2.14453959 | -0.010107985 | 2.14665556 | -0.01612344 | 2.145597575 | 1277.297 | 6.02642
2.14934492 | -0.010143265 | 2.15155125 | -0.01615567 | 2.150448085 | 1272.195 | 6.183167
2.15429735 | -0.010171675 | 2.15641308 | -0.01618248 | 2.155355215 | 1267.747 | 6.231913
2.15903354 | -0.010200165 | 2.16114211 | -0.01620864 | 2.160087825 | 1263.08 | 5.988708
2.16380715 | -0.010230315 | 2.16595912 | -0.01623133 | 2.164883135 | 1255.903 | 6.039652
2.16868687 | -0.010252035 | 2.17078447 | -0.01625799 | 2.16973567 | 1254.634 | 6.091236
2.17342663 | -0.010280175 | 2.17549777 | -0.01629698 | 2.1744622 | 1256.296 | 5.933994
2.17813873 | -0.010306115 | 2.18028259 | -0.01633271 | 2.17921066 | 1257.432 | 5.968169
2.18302894 | -0.010333955 | 2.18515587 | -0.01636042 | 2.184092405 | 1253.709 | 6.129374
2.18779874 | -0.010362515 | 2.18991661 | -0.01638944 | 2.188857675 | 1250.355 | 5.96627
2.19251752 | -0.010392075 | 2.19467854 | -0.0164171 | 2.19359803 | 1245.888 | 5.91654
2.19735885 | -0.010417665 | 2.19953942 | -0.01645739 | 2.198449135 | 1249.304 | 6.052219
2.20216489 | -0.010446805 | 2.20427299 | -0.01649166 | 2.20321894 | 1248.188 | 5.956274
2.20687866 | -0.010476125 | 2.20902324 | -0.01651765 | 2.20795095 | 1243.041 | 5.894261
2.21176147 | -0.010507115 | 2.21399236 | -0.01654685 | 2.212876915 | 1238.488 | 6.111962
2.21664786 | -0.010536105 | 2.21876359 | -0.01658276 | 2.217705725 | 1238.187 | 5.979695
2.22135162 | -0.010567135 | 2.22349572 | -0.01661983 | 2.22242367 | 1237.546 | 5.840186
2.22616434 | -0.010590955 | 2.22834706 | -0.01664952 | 2.2272557 | 1236.739 | 5.977911
2.2310195 | -0.010606505 | 2.23311567 | -0.01668018 | 2.232067585 | 1240.381 | 5.959808
2.23572135 | -0.010628615 | 2.23783755 | -0.01670782 | 2.23677945 | 1239.5 | 5.842432
2.24051285 | -0.010657155 | 2.24272156 | -0.01673281 | 2.241617205 | 1234.169 | 5.983502
2.24542928 | -0.010681805 | 2.24758101 | -0.01676699 | 2.246505145 | 1235.076 | 6.034759
2.25026059 | -0.010702375 | 2.2524116 | -0.01680495 | 2.251336095 | 1239.797 | 5.977992
2.25507784 | -0.010734705 | 2.25731254 | -0.01683511 | 2.25619519 | 1235.111 | 6.012907
2.25996733 | -0.010771625 | 2.26216531 | -0.01686212 | 2.26106632 | 1226.703 | 5.995908
2.26473856 | -0.010805165 | 2.26688576 | -0.0168868 | 2.26581216 | 1218.892 | 5.8032
2.2694993 | -0.010837905 | 2.27173448 | -0.01691137 | 2.27061689 | 1211.368 | 5.838371
2.27446675 | -0.010867115 | 2.27661896 | -0.0169383 | 2.275542855 | 1206.579 | 5.955362
2.27921915 | -0.010884925 | 2.28136802 | -0.01697402 | 2.280293585 | 1211.61 | 5.744084
2.28392243 | -0.010909465 | 2.28614497 | -0.01701005 | 2.2850337 | 1213.569 | 5.747814
2.28873968 | -0.010945535 | 2.2910049 | -0.01704319 | 2.28987229 | 1208.534 | 5.859781
2.29354906 | -0.010973365 | 2.29571295 | -0.017074 | 2.294631005 | 1206.395 | 5.745979
2.2982614 | -0.011006135 | 2.300488 | -0.01710897 | 2.2993747 | 1203.893 | 5.716834
2.30309486 | -0.011027935 | 2.30535007 | -0.01714628 | 2.304222465 | 1207.699 | 5.845416
2.30790925 | -0.011049915 | 2.31010723 | -0.01717873 | 2.30900824 | 1209.134 | 5.78321
2.3126502 | -0.011072445 | 2.31485915 | -0.01719773 | 2.313754675 | 1203.88 | 5.726607
2.31746221 | -0.011104755 | 2.31971908 | -0.01722044 | 2.318590645 | 1195.647 | 5.80202
2.32231307 | -0.011134375 | 2.32446885 | -0.01725487 | 2.32339096 | 1194.355 | 5.73638
2.32705832 | -0.011163425 | 2.32920337 | -0.01728531 | 2.328130845 | 1191.467 | 5.654259
2.33185887 | -0.011197515 | 2.3341229 | -0.01731801 | 2.332990885 | 1187.155 | 5.780097
2.33674121 | -0.011230455 | 2.33891559 | -0.01735085 | 2.3378284 | 1183.479 | 5.733987
2.34149003 | -0.011260565 | 2.34362602 | -0.01738224 | 2.342558025 | 1180.545 | 5.590474
2.34626102 | -0.011284665 | 2.34845662 | -0.01741133 | 2.34735882 | 1179.339 | 5.664662
2.35114336 | -0.011307045 | 2.35328412 | -0.01744002 | 2.35221374 | 1178.726 | 5.724109
2.35590029 | -0.011331155 | 2.35802221 | -0.01747104 | 2.35696125 | 1178.481 | 5.595432
2.36064982 | -0.011361175 | 2.36288333 | -0.01750515 | 2.361766575 | 1176.84 | 5.659041
2.36555862 | -0.011391025 | 2.3677125 | -0.01753551 | 2.36663556 | 1173.433 | 5.72172
2.37033248 | -0.011415925 | 2.37242651 | -0.01756548 | 2.371379495 | 1172.308 | 5.564019
2.3751204 | -0.011441045 | 2.37727356 | -0.01760139 | 2.37619698 | 1173.872 | 5.651342
2.38000226 | -0.011463995 | 2.38217902 | -0.01763482 | 2.38109064 | 1175.23 | 5.747854
2.38476062 | -0.011487825 | 2.38691759 | -0.01767009 | 2.385839105 | 1177.159 | 5.585119
2.38948464 | -0.011508755 | 2.39166594 | -0.01769514 | 2.39057529 | 1175.583 | 5.571511
2.39435244 | -0.011544525 | 2.39659858 | -0.01771974 | 2.39547551 | 1166.548 | 5.73848
2.3991909 | -0.011579135 | 2.40132475 | -0.01774689 | 2.400257825 | 1159.382 | 5.561666
2.40392709 | -0.011605785 | 2.40609622 | -0.01776972 | 2.405011655 | 1153.984 | 5.498673
2.40874982 | -0.011629465 | 2.41095257 | -0.01780143 | 2.409851195 | 1154.207 | 5.585291
2.41357088 | -0.011654355 | 2.41571784 | -0.01783587 | 2.41464436 | 1155.195 | 5.534672
2.41827083 | -0.011682465 | 2.42045259 | -0.01786624 | 2.41936171 | 1152.741 | 5.443671
2.42308474 | -0.011707655 | 2.4253552 | -0.01789402 | 2.42421997 | 1150.34 | 5.594484
2.4280169 | -0.011722605 | 2.43016243 | -0.01792446 | 2.429089665 | 1154.121 | 5.611011
2.43274522 | -0.011749335 | 2.43487835 | -0.01796064 | 2.433811785 | 1155.114 | 5.452242
2.43748236 | -0.011774405 | 2.43969798 | -0.01799418 | 2.43859017 | 1155.594 | 5.520727
2.44233942 | -0.011800765 | 2.44451642 | -0.01802491 | 2.44342792 | 1154.063 | 5.586772
2.44708776 | -0.011824125 | 2.44923329 | -0.01805732 | 2.448160525 | 1154.856 | 5.463601
2.45184922 | -0.011848705 | 2.45413375 | -0.01809253 | 2.452991485 | 1156.334 | 5.582633
2.45677757 | -0.011880495 | 2.45901012 | -0.0181236 | 2.457893845 | 1152.311 | 5.658905
2.46149302 | -0.011908215 | 2.46374249 | -0.01815354 | 2.462617755 | 1149.834 | 5.437563
2.46621871 | -0.011934955 | 2.4685514 | -0.0181815 | 2.467385055 | 1146.844 | 5.474475
2.47107649 | -0.011956565 | 2.4733839 | -0.01820631 | 2.472230195 | 1144.745 | 5.551535
2.47584343 | -0.011985015 | 2.47813249 | -0.01823399 | 2.47698796 | 1140.807 | 5.437062
2.48060155 | -0.012007815 | 2.48290586 | -0.01826457 | 2.481753705 | 1140.966 | 5.437176
2.48544192 | -0.012041235 | 2.48779869 | -0.01829597 | 2.486620305 | 1136.347 | 5.541387
2.49027371 | -0.012070435 | 2.49253345 | -0.018325 | 2.49140358 | 1132.678 | 5.426686
2.49502969 | -0.012083805 | 2.49736404 | -0.01835682 | 2.496196865 | 1137.936 | 5.441851
2.50013447 | -0.012100145 | 2.5025115 | -0.01838994 | 2.501322985 | 1142.144 | 5.843982
2.50518322 | -0.012142565 | 2.50746274 | -0.01841387 | 2.50632298 | 1129.521 | 5.679156
2.50999808 | -0.012185925 | 2.51229692 | -0.0184394 | 2.5111475 | 1117.347 | 5.420031
2.51496506 | -0.012216465 | 2.51728225 | -0.01846613 | 2.516123655 | 1111.787 | 5.546258
2.51986599 | -0.012244325 | 2.52207494 | -0.01849911 | 2.520970465 | 1110.609 | 5.385764
2.52456689 | -0.012263885 | 2.52682781 | -0.01853233 | 2.52569735 | 1113.618 | 5.256832
2.52937937 | -0.012283645 | 2.53170347 | -0.01856169 | 2.53054142 | 1114.592 | 5.396802
2.53423142 | -0.012305195 | 2.53648043 | -0.01859053 | 2.535355925 | 1114.479 | 5.365935
2.5389533 | -0.012334505 | 2.54122257 | -0.0186183 | 2.540087935 | 1110.191 | 5.263579
2.5437448 | -0.012367875 | 2.54606891 | -0.01864795 | 2.544906855 | 1104.792 | 5.336911
2.54861116 | -0.012397975 | 2.55089211 | -0.01867629 | 2.549751635 | 1100.313 | 5.341624
2.55333018 | -0.012417895 | 2.55559659 | -0.01870337 | 2.554463385 | 1100.215 | 5.184171
2.55806732 | -0.012445225 | 2.56040668 | -0.01873735 | 2.559237 | 1099.826 | 5.251075
2.56293607 | -0.012474645 | 2.56521153 | -0.01877035 | 2.5640738 | 1097.916 | 5.31502
2.56770015 | -0.012495835 | 2.56993008 | -0.01880344 | 2.568815115 | 1100.071 | 5.210674
2.57239437 | -0.012521945 | 2.57473707 | -0.01883886 | 2.57356572 | 1100.975 | 5.228149
2.57731152 | -0.012544795 | 2.57965302 | -0.01887844 | 2.57848227 | 1105.315 | 5.423668
2.58211732 | -0.012566495 | 2.58436108 | -0.01890692 | 2.5832392 | 1105.001 | 5.25716
2.5868547 | -0.012591625 | 2.58909607 | -0.01893903 | 2.587975385 | 1104.798 | 5.233009
2.59170842 | -0.012615925 | 2.59396195 | -0.01896906 | 2.592835185 | 1103.903 | 5.366923
2.59652925 | -0.012638185 | 2.5987258 | -0.0189969 | 2.597627525 | 1102.986 | 5.288081
2.60121298 | -0.012666125 | 2.60350537 | -0.01902669 | 2.602359175 | 1100.325 | 5.212649
2.60606408 | -0.012699455 | 2.60839891 | -0.01905604 | 2.607231495 | 1094.761 | 5.347581
2.61087942 | -0.012731855 | 2.61316633 | -0.0190887 | 2.612022875 | 1091.292 | 5.237106
2.61557126 | -0.012757515 | 2.61789083 | -0.0191171 | 2.616731045 | 1089.076 | 5.132772
2.6203773 | -0.012782265 | 2.62276077 | -0.01914281 | 2.621569035 | 1085.908 | 5.261276
2.62527609 | -0.012806585 | 2.62757468 | -0.01916886 | 2.626425385 | 1083.096 | 5.266722
2.63003159 | -0.012832805 | 2.63234377 | -0.01919523 | 2.63118768 | 1079.596 | 5.149689
2.63484359 | -0.012854215 | 2.63726521 | -0.019223 | 2.6360544 | 1078.998 | 5.252637
2.63975334 | -0.012873025 | 2.64210916 | -0.01925601 | 2.64093125 | 1082.154 | 5.269808
2.64448977 | -0.012901015 | 2.64682102 | -0.01928605 | 2.645655395 | 1079.595 | 5.106208
2.6492312 | -0.012927265 | 2.65163851 | -0.01931777 | 2.650434855 | 1078.635 | 5.157587
2.65409613 | -0.012951845 | 2.65645814 | -0.01935612 | 2.655277135 | 1081.611 | 5.230257
2.65882564 | -0.012973915 | 2.66118407 | -0.01938344 | 2.660004855 | 1080.584 | 5.111126
2.66354942 | -0.013001385 | 2.66596651 | -0.0194094 | 2.664757965 | 1076.295 | 5.125941
2.66842484 | -0.013030025 | 2.67080975 | -0.01944092 | 2.669617295 | 1074.032 | 5.224574
2.67320323 | -0.013057275 | 2.67554593 | -0.01947412 | 2.67437458 | 1073.319 | 5.107782
2.67792988 | -0.013079845 | 2.68033552 | -0.01950319 | 2.6791327 | 1072.87 | 5.105913
2.68277454 | -0.013097295 | 2.68520522 | -0.01953167 | 2.68398988 | 1074.52 | 5.215128
2.68759751 | -0.013124325 | 2.68994093 | -0.01955603 | 2.68876922 | 1069.654 | 5.123867
2.69229579 | -0.013155485 | 2.69469619 | -0.01958847 | 2.69349599 | 1066.723 | 5.049081
2.69715261 | -0.013184455 | 2.6996274 | -0.01961986 | 2.698390005 | 1064.214 | 5.214418
2.70201945 | -0.013209015 | 2.70438266 | -0.01965013 | 2.703201055 | 1063.345 | 5.117897
2.70672536 | -0.013228735 | 2.70911932 | -0.01968497 | 2.70792234 | 1067.06 | 5.029125
2.71151447 | -0.013248755 | 2.71397567 | -0.01971453 | 2.71274507 | 1068.02 | 5.148457
2.71632814 | -0.013268705 | 2.71872902 | -0.01975037 | 2.71752858 | 1072.057 | 5.118542
2.72107458 | -0.013298055 | 2.7234602 | -0.01978251 | 2.72226739 | 1069.842 | 5.075028
2.72582603 | -0.013318905 | 2.7283318 | -0.01981055 | 2.727078915 | 1069.684 | 5.147191
2.73069692 | -0.013339605 | 2.73312974 | -0.0198417 | 2.73191333 | 1071.072 | 5.174651
2.73543167 | -0.013366975 | 2.73784328 | -0.01987891 | 2.736637475 | 1072.251 | 5.062684
2.74015355 | -0.013398495 | 2.74266529 | -0.01991369 | 2.74140942 | 1070.236 | 5.111915
2.74502206 | -0.013421355 | 2.74751329 | -0.01994177 | 2.746267675 | 1069.097 | 5.196713
2.7498734 | -0.013440645 | 2.7523036 | -0.01997007 | 2.7510885 | 1069.805 | 5.155637
2.75473595 | -0.013463825 | 2.75722361 | -0.02000239 | 2.75597978 | 1070.522 | 5.23447
2.75972581 | -0.013494245 | 2.76216555 | -0.02002712 | 2.76094568 | 1064.068 | 5.30008
2.7645216 | -0.013523215 | 2.76691079 | -0.02005224 | 2.765716195 | 1058.642 | 5.06321
2.7692349 | -0.013552455 | 2.77172685 | -0.0200827 | 2.770480875 | 1055.654 | 5.036973
2.77408099 | -0.013583995 | 2.7766037 | -0.02011349 | 2.775342345 | 1051.648 | 5.122294
2.77887177 | -0.013608455 | 2.78132343 | -0.02014522 | 2.7800976 | 1051.57 | 5.00067
2.78361297 | -0.013628175 | 2.78608012 | -0.0201736 | 2.784846545 | 1052.164 | 4.995259
2.78841043 | -0.013651845 | 2.79095101 | -0.02020335 | 2.78968072 | 1051.456 | 5.084633
2.79324865 | -0.013674205 | 2.79566145 | -0.02022884 | 2.79445505 | 1049.377 | 5.015035
2.79798031 | -0.013698315 | 2.80040908 | -0.02025968 | 2.799194695 | 1049.052 | 4.972904
2.80276871 | -0.013729455 | 2.80528474 | -0.02028814 | 2.804026725 | 1044.142 | 5.057187
2.80758643 | -0.013757115 | 2.8100431 | -0.02031899 | 2.808814765 | 1042.081 | 4.99446
2.81229377 | -0.013771915 | 2.81478333 | -0.02034973 | 2.81353855 | 1046.187 | 4.932266
2.81710052 | -0.013788455 | 2.81968379 | -0.02037801 | 2.818392155 | 1048.18 | 5.082617
2.82201815 | -0.013814155 | 2.8244822 | -0.02040814 | 2.823250175 | 1046.663 | 5.088395
2.82673311 | -0.013841155 | 2.82916379 | -0.02043607 | 2.82794845 | 1043.585 | 4.91028
2.8314712 | -0.013866135 | 2.83398414 | -0.02045796 | 2.83272767 | 1038.518 | 4.975415
2.83632421 | -0.013896295 | 2.83881044 | -0.02047743 | 2.837567325 | 1029.759 | 5.004873
2.84108019 | -0.013921715 | 2.84352994 | -0.0205094 | 2.842305065 | 1029.348 | 4.877757
2.84581637 | -0.013948075 | 2.84835076 | -0.02054531 | 2.847083565 | 1030.347 | 4.921128
2.85070872 | -0.013972765 | 2.8531723 | -0.02058005 | 2.85194051 | 1031.527 | 5.007204
2.8554697 | -0.014000825 | 2.85791039 | -0.02061241 | 2.856690045 | 1030.028 | 4.895714
2.86019254 | -0.014016995 | 2.86272001 | -0.02064273 | 2.861456275 | 1033.243 | 4.917013
2.86501932 | -0.014045735 | 2.86755109 | -0.02066496 | 2.866285205 | 1026.498 | 4.973172
2.86980915 | -0.014075275 | 2.87226987 | -0.0206922 | 2.87103951 | 1021.828 | 4.869183
2.8745513 | -0.014101385 | 2.87707281 | -0.02072139 | 2.875812055 | 1019.727 | 4.871707
2.87948608 | -0.014122725 | 2.88206434 | -0.0207567 | 2.88077521 | 1022.708 | 5.06846
2.88438392 | -0.014141515 | 2.88679218 | -0.02078519 | 2.88558805 | 1023.753 | 4.924644
2.88909817 | -0.014158835 | 2.89154983 | -0.02081014 | 2.890324 | 1023.862 | 4.848701
2.89388323 | -0.014174835 | 2.89640808 | -0.0208471 | 2.895145655 | 1030.303 | 4.952239
2.89872503 | -0.014194545 | 2.90115404 | -0.02088377 | 2.899939535 | 1034.846 | 4.95004
2.90341091 | -0.014215685 | 2.90591049 | -0.02091257 | 2.9046607 | 1034.981 | 4.885998
2.90820122 | -0.014237795 | 2.9107945 | -0.02093569 | 2.90949786 | 1031.838 | 4.998766
2.91311765 | -0.014265825 | 2.9155724 | -0.02096458 | 2.914345025 | 1028.615 | 4.993677
2.91783643 | -0.014296345 | 2.92029953 | -0.02099286 | 2.91906798 | 1023.998 | 4.847199
2.92257142 | -0.014314225 | 2.92510343 | -0.02102073 | 2.923837425 | 1025.215 | 4.886803
2.92742896 | -0.014331155 | 2.9299283 | -0.02104765 | 2.92867863 | 1026.377 | 4.966088
2.93217468 | -0.014358195 | 2.93464088 | -0.0210745 | 2.93340778 | 1022.739 | 4.84529
2.93687844 | -0.014388025 | 2.93949962 | -0.02110237 | 2.93818903 | 1018.213 | 4.879151
2.94180632 | -0.014412695 | 2.94436574 | -0.02113259 | 2.94308603 | 1017.203 | 4.983716
2.94658518 | -0.014436745 | 2.94907117 | -0.02116816 | 2.947828175 | 1019.174 | 4.828399
2.95129919 | -0.014459665 | 2.95385146 | -0.02120183 | 2.952575325 | 1020.772 | 4.841967
2.95614672 | -0.014485585 | 2.95870185 | -0.02123077 | 2.957424285 | 1018.585 | 4.944381
2.96092081 | -0.014514455 | 2.96341252 | -0.02125488 | 2.962166665 | 1012.744 | 4.816667
2.96562243 | -0.014536515 | 2.96819258 | -0.02128042 | 2.966907505 | 1010.858 | 4.796787
2.97045851 | -0.014559045 | 2.97310019 | -0.02130919 | 2.97177935 | 1010.199 | 4.923138
2.9752748 | -0.014577025 | 2.97782207 | -0.02134637 | 2.976548435 | 1015.835 | 4.831163
2.97997284 | -0.014596095 | 2.98255873 | -0.02138066 | 2.981265785 | 1019.6 | 4.800929
2.98478842 | -0.014624445 | 2.98740077 | -0.0214057 | 2.986094595 | 1014.39 | 4.910876
2.98957825 | -0.014651575 | 2.99217057 | -0.02143154 | 2.99087441 | 1010.186 | 4.838551
2.99436474 | -0.014669965 | 2.99698353 | -0.02145849 | 2.995674135 | 1010.694 | 4.849835
2.9994607 | -0.014676495 | 3.00228667 | -0.02148865 | 3.000873685 | 1018.133 | 5.274494
3.00470471 | -0.014713095 | 3.00741124 | -0.02152352 | 3.006057975 | 1013.415 | 5.266067
3.00962019 | -0.014744575 | 3.01230311 | -0.02154668 | 3.01096165 | 1005.745 | 4.950651
3.01451182 | -0.014771495 | 3.01723599 | -0.02157141 | 3.015873905 | 1001.01 | 4.928845
3.01942778 | -0.014788665 | 3.02203703 | -0.02159872 | 3.020732405 | 1002.231 | 4.866373
3.02419281 | -0.014813285 | 3.02677751 | -0.02162891 | 3.02548516 | 1001.34 | 4.761241
3.02899885 | -0.014835405 | 3.03162479 | -0.02166029 | 3.03031182 | 1002.163 | 4.835113
3.0338552 | -0.014860455 | 3.03644991 | -0.02169334 | 3.035152555 | 1002.371 | 4.851709
3.03859186 | -0.014879455 | 3.04115081 | -0.02172486 | 3.039871335 | 1004.84 | 4.735793
3.04332328 | -0.014895115 | 3.04597664 | -0.02175184 | 3.04464996 | 1006.688 | 4.806168
3.04821348 | -0.014918825 | 3.05083466 | -0.02178385 | 3.04952407 | 1007.015 | 4.907504
3.05297899 | -0.014944265 | 3.05552864 | -0.02181699 | 3.054253815 | 1007.162 | 4.763272
3.05772018 | -0.014967365 | 3.06034088 | -0.02185043 | 3.05903053 | 1008.541 | 4.814221
3.06264496 | -0.014994765 | 3.0652597 | -0.02187687 | 3.06395233 | 1004.389 | 4.953621
3.06747317 | -0.015022245 | 3.07000422 | -0.02190396 | 3.068738695 | 1000.612 | 4.798335
3.07217145 | -0.015041915 | 3.07475352 | -0.02193145 | 3.073462485 | 1000.822 | 4.727178
3.07696533 | -0.015063315 | 3.07962132 | -0.02196015 | 3.078293325 | 1000.702 | 4.834521
3.08173585 | -0.015087295 | 3.08435345 | -0.02198825 | 3.08304465 | 999.1153 | 4.75089
3.08643413 | -0.015113165 | 3.08906198 | -0.02202097 | 3.087748055 | 998.8747 | 4.698678
3.0912745 | -0.015129405 | 3.09397483 | -0.02205183 | 3.092624665 | 1002.233 | 4.87931
3.09611344 | -0.015144685 | 3.09872723 | -0.02208016 | 3.097420335 | 1004.898 | 4.812767
3.10080934 | -0.015169135 | 3.10345745 | -0.02209875 | 3.102133395 | 998.5511 | 4.721187
3.10558152 | -0.015197255 | 3.1082921 | -0.02212817 | 3.10693681 | 995.5723 | 4.789301
3.11045456 | -0.015223915 | 3.11309028 | -0.02216174 | 3.11177242 | 995.2614 | 4.813448
3.11517048 | -0.015251015 | 3.11778522 | -0.02218771 | 3.11647785 | 991.1901 | 4.673554
3.11994219 | -0.015273155 | 3.12265515 | -0.0222107 | 3.12129867 | 987.9823 | 4.770617
3.12490535 | -0.015289515 | 3.12752676 | -0.02223711 | 3.126216055 | 989.1167 | 4.861079
3.12968016 | -0.015313335 | 3.13226652 | -0.02226713 | 3.13097334 | 988.5238 | 4.7041
3.13442826 | -0.015332335 | 3.13710546 | -0.02229738 | 3.13576686 | 990.327 | 4.74283
3.13929725 | -0.015359285 | 3.14196181 | -0.02232262 | 3.14062953 | 985.8594 | 4.804771
3.14406133 | -0.015382435 | 3.14666867 | -0.02234995 | 3.145365 | 984.3136 | 4.664848
3.14878345 | -0.015403145 | 3.15142393 | -0.02238198 | 3.15010369 | 986.1914 | 4.668806
3.15364408 | -0.015422915 | 3.15628743 | -0.02241025 | 3.154965755 | 986.6236 | 4.795977
3.15842247 | -0.015445955 | 3.16102552 | -0.02244154 | 3.159723995 | 987.0136 | 4.69552
3.16314435 | -0.015475915 | 3.16578531 | -0.02247196 | 3.16446483 | 983.6787 | 4.671364
3.16792607 | -0.015499915 | 3.17064238 | -0.02250011 | 3.169284225 | 982.0555 | 4.736825
3.17274952 | -0.015525895 | 3.17536712 | -0.02252897 | 3.17405832 | 979.8569 | 4.683178
3.17742682 | -0.015549405 | 3.18011165 | -0.02255999 | 3.178769235 | 979.9274 | 4.616189
3.18225408 | -0.015570815 | 3.1850481 | -0.02259053 | 3.18365109 | 980.647 | 4.78562
3.18714118 | -0.015593455 | 3.18978643 | -0.0226131 | 3.188463805 | 977.0039 | 4.710808
3.19181371 | -0.015627235 | 3.19450045 | -0.02264076 | 3.19315708 | 970.5473 | 4.570197
3.19657993 | -0.015657375 | 3.19935679 | -0.02267472 | 3.19796836 | 968.7718 | 4.665304
3.20143414 | -0.015676805 | 3.20416236 | -0.02270279 | 3.20279825 | 969.2953 | 4.680325
3.20619893 | -0.015691395 | 3.20886707 | -0.02272972 | 3.207533 | 971.6655 | 4.594982
3.21094298 | -0.015699985 | 3.21371627 | -0.02275658 | 3.212329625 | 976.8348 | 4.673113
3.21582484 | -0.015714705 | 3.21849751 | -0.02278638 | 3.217161175 | 980.4473 | 4.728353
3.22056198 | -0.015738365 | 3.22319603 | -0.02281489 | 3.221879005 | 979.2361 | 4.622727
3.22530603 | -0.015773825 | 3.22800541 | -0.02283859 | 3.22665572 | 970.0106 | 4.655498
3.23018479 | -0.015795535 | 3.23283434 | -0.02286809 | 3.231509565 | 970.1082 | 4.708518
3.23495555 | -0.015816275 | 3.23754859 | -0.02290271 | 3.23625207 | 973.2116 | 4.608102
3.23965096 | -0.015838745 | 3.24235868 | -0.02293067 | 3.24100482 | 972.2814 | 4.623221
3.24454188 | -0.015859035 | 3.24726534 | -0.02295657 | 3.24590361 | 971.2993 | 4.760597
3.24943113 | -0.015876515 | 3.25211072 | -0.02298497 | 3.250770925 | 972.8887 | 4.731488
3.25421619 | -0.015901675 | 3.25697732 | -0.02301129 | 3.255596755 | 969.8259 | 4.687605
3.25906658 | -0.015927695 | 3.26186848 | -0.02303792 | 3.26046753 | 966.4656 | 4.71562
3.2639277 | -0.015958755 | 3.26661754 | -0.02307332 | 3.26527262 | 964.9443 | 4.640299
3.26865172 | -0.015980305 | 3.27134275 | -0.023104 | 3.269997235 | 965.7818 | 4.560969
3.27345037 | -0.015997265 | 3.27624369 | -0.0231263 | 3.27484703 | 964.7069 | 4.681237
3.27827191 | -0.016017455 | 3.28096247 | -0.02315491 | 3.27961719 | 965.1695 | 4.60291
3.28300285 | -0.016042635 | 3.2857058 | -0.02318734 | 3.284354325 | 965.0956 | 4.571963
3.2878046 | -0.016070995 | 3.29053402 | -0.02322144 | 3.28916931 | 964.2387 | 4.644858
3.29262424 | -0.016093585 | 3.29527664 | -0.02325571 | 3.29395044 | 966.2574 | 4.614976
3.29737425 | -0.016120435 | 3.30001044 | -0.02328947 | 3.298692345 | 966.0167 | 4.58133
3.30214 | -0.016143595 | 3.30490494 | -0.023324 | 3.30352247 | 967.85 | 4.670409
3.30704141 | -0.016164265 | 3.3097353 | -0.02335126 | 3.308388355 | 967.3628 | 4.708261
3.31177711 | -0.016180255 | 3.31444526 | -0.02337504 | 3.313111185 | 967.5586 | 4.569152
3.31650472 | -0.016202615 | 3.31925583 | -0.02338993 | 3.317880275 | 960.3974 | 4.597298
3.32134628 | -0.016227225 | 3.32403874 | -0.0234141 | 3.32269251 | 956.5771 | 4.612466
3.32608891 | -0.016248675 | 3.32874322 | -0.02344971 | 3.327416065 | 959.829 | 4.526125
3.33081245 | -0.016270415 | 3.33354211 | -0.02347896 | 3.33217728 | 959.8618 | 4.57003
3.33568764 | -0.016291865 | 3.33839059 | -0.0235093 | 3.337039115 | 960.4812 | 4.668195
3.34044576 | -0.016314795 | 3.34313035 | -0.0235412 | 3.341788055 | 961.2237 | 4.563031
3.34517741 | -0.016342135 | 3.34789109 | -0.02356871 | 3.34653425 | 957.7457 | 4.553901
3.35000896 | -0.016361085 | 3.35272884 | -0.02359344 | 3.3513689 | 956.8932 | 4.628304
3.35481191 | -0.016382095 | 3.35744882 | -0.02362128 | 3.356130365 | 956.5994 | 4.555514
3.35948038 | -0.016399465 | 3.3621881 | -0.02364821 | 3.36083424 | 957.6589 | 4.502216
3.36431384 | -0.016420245 | 3.36712909 | -0.02367057 | 3.365721465 | 954.7516 | 4.67319
3.36921167 | -0.016448325 | 3.37187314 | -0.0236966 | 3.370542405 | 950.1522 | 4.591714
3.37394834 | -0.016470745 | 3.37663579 | -0.02372424 | 3.375292065 | 949.0948 | 4.510389
3.37877917 | -0.016491735 | 3.38152099 | -0.02375305 | 3.38015008 | 949.2037 | 4.610981
3.38359499 | -0.016509795 | 3.38632202 | -0.02378177 | 3.384958505 | 950.7125 | 4.567802
3.3883357 | -0.016525825 | 3.3910234 | -0.02380966 | 3.38967955 | 952.8627 | 4.493432
3.39311624 | -0.016551045 | 3.3959136 | -0.02383154 | 3.39451492 | 947.6335 | 4.594801
3.39805508 | -0.016574425 | 3.40073681 | -0.02385976 | 3.399395945 | 946.2952 | 4.622157
3.402776 | -0.016592985 | 3.40545917 | -0.02389058 | 3.404117585 | 948.6369 | 4.473593
3.40751171 | -0.016614435 | 3.41028905 | -0.02392134 | 3.40890038 | 949.5171 | 4.539241
3.41236258 | -0.016636995 | 3.41510105 | -0.02395458 | 3.413731815 | 951.0183 | 4.591157
3.41708827 | -0.016652095 | 3.41978502 | -0.02398353 | 3.418436645 | 954.1356 | 4.481713
3.42181993 | -0.016671515 | 3.42457819 | -0.02400828 | 3.42319906 | 953.1213 | 4.541574
3.42673159 | -0.016693405 | 3.42944431 | -0.02403425 | 3.42808795 | 951.4124 | 4.655528
3.43150759 | -0.016723595 | 3.43416429 | -0.02405873 | 3.43283594 | 945.1115 | 4.502338
3.43620944 | -0.016755745 | 3.4389267 | -0.02408369 | 3.43756807 | 938.1123 | 4.45583
3.44099665 | -0.016785565 | 3.44379067 | -0.02411605 | 3.44239366 | 935.712 | 4.521154
3.44575405 | -0.016812905 | 3.44849324 | -0.0241485 | 3.447123645 | 934.6165 | 4.423313
3.45044756 | -0.016835475 | 3.45320702 | -0.02416675 | 3.45182729 | 929.0158 | 4.382932
3.45526409 | -0.016853085 | 3.45810246 | -0.02419155 | 3.456683275 | 928.8239 | 4.510821
3.46014047 | -0.016870765 | 3.46285057 | -0.0242254 | 3.46149552 | 932.9738 | 4.479713
3.46483445 | -0.016890265 | 3.46756387 | -0.02425192 | 3.46619916 | 932.8146 | 4.387999
3.46962357 | -0.016913825 | 3.47242355 | -0.0242765 | 3.47102356 | 929.6858 | 4.492724
3.47446632 | -0.016939905 | 3.47717643 | -0.02429498 | 3.475821375 | 922.4406 | 4.44308
3.47918606 | -0.016962845 | 3.48188925 | -0.024319 | 3.480537655 | 919.4216 | 4.343369
3.48393917 | -0.016989425 | 3.48679233 | -0.02435388 | 3.48536575 | 919.7833 | 4.439928
3.488873 | -0.017016915 | 3.49160933 | -0.02438835 | 3.490241165 | 919.476 | 4.483576
3.49362993 | -0.017038355 | 3.49635029 | -0.02441691 | 3.49499011 | 919.3308 | 4.366196
3.49861717 | -0.017033445 | 3.50151086 | -0.02444647 | 3.500064015 | 932.0657 | 4.696905
3.50382304 | -0.017056525 | 3.50665593 | -0.02447853 | 3.505239485 | 932.4931 | 4.824984
3.50874543 | -0.017089875 | 3.51151991 | -0.02450918 | 3.51013267 | 927.5277 | 4.550713
3.51358008 | -0.017117225 | 3.5164535 | -0.02453959 | 3.51501679 | 925.3329 | 4.524797
3.51851559 | -0.017139525 | 3.5213213 | -0.02457039 | 3.519918445 | 925.7354 | 4.536649
3.52326608 | -0.017160395 | 3.52603173 | -0.02460671 | 3.524648905 | 929.6011 | 4.388298
3.52799964 | -0.017179745 | 3.53084111 | -0.02463647 | 3.529420375 | 931.0177 | 4.438944
3.53286839 | -0.017200025 | 3.5356915 | -0.02466845 | 3.534279945 | 932.9873 | 4.529131
3.53768492 | -0.017225135 | 3.54041719 | -0.02469611 | 3.539051055 | 930.6325 | 4.445768
3.5423851 | -0.017243655 | 3.54518056 | -0.02472549 | 3.54378283 | 932.2948 | 4.407477
3.5472753 | -0.017264545 | 3.55009532 | -0.02475256 | 3.54868531 | 931.5834 | 4.568813
3.55212331 | -0.017292955 | 3.55487061 | -0.0247732 | 3.55349696 | 924.2463 | 4.464802
3.55679989 | -0.017319435 | 3.55962729 | -0.02480166 | 3.55821359 | 921.6589 | 4.353226
3.56159258 | -0.017341665 | 3.56448078 | -0.02483159 | 3.56303668 | 921.7364 | 4.445431
3.56644225 | -0.017359835 | 3.569206 | -0.02485073 | 3.567824125 | 918.6113 | 4.405282
3.57115197 | -0.017379925 | 3.57389665 | -0.02487855 | 3.57252431 | 918.7953 | 4.318076
3.57590985 | -0.017400945 | 3.57874823 | -0.02490959 | 3.57732904 | 919.9999 | 4.417457
3.58077884 | -0.017420265 | 3.58350062 | -0.02493319 | 3.58213973 | 918.4456 | 4.422096
3.5854404 | -0.017435685 | 3.58820224 | -0.02496357 | 3.58682132 | 922.1129 | 4.30837
3.59020066 | -0.017454735 | 3.59303164 | -0.02499788 | 3.59161615 | 925.8392 | 4.430308
3.59508729 | -0.017477295 | 3.59784722 | -0.02502564 | 3.596467255 | 924.6961 | 4.488571
3.59983492 | -0.017497035 | 3.6025517 | -0.02505646 | 3.60119331 | 926.4683 | 4.374352
3.60452604 | -0.017516325 | 3.60740757 | -0.0250841 | 3.605966805 | 926.8949 | 4.42351
3.60944557 | -0.017537055 | 3.61228204 | -0.02511063 | 3.610863805 | 926.0052 | 4.536826
3.61418653 | -0.017559945 | 3.61695027 | -0.0251396 | 3.6155684 | 925.3942 | 4.355042
3.61889791 | -0.017580825 | 3.62166905 | -0.02516626 | 3.62028348 | 924.6314 | 4.36151
3.6237483 | -0.017606745 | 3.62654209 | -0.02519092 | 3.625145195 | 920.3805 | 4.484961
3.62857342 | -0.017632475 | 3.63127208 | -0.02521498 | 3.62992275 | 915.996 | 4.386695
3.63328385 | -0.017648985 | 3.63606071 | -0.02524135 | 3.63467228 | 917.1652 | 4.353327
3.63812208 | -0.017666385 | 3.64094043 | -0.02526433 | 3.639531255 | 916.1985 | 4.454134
3.64291358 | -0.017691105 | 3.6456697 | -0.02528768 | 3.64429164 | 911.9708 | 4.351395
3.64756274 | -0.017718735 | 3.65038633 | -0.02531143 | 3.648974535 | 906.5968 | 4.258081
3.65232396 | -0.017739605 | 3.6552422 | -0.02533534 | 3.65378308 | 904.4492 | 4.354248
3.65713429 | -0.017758455 | 3.66000867 | -0.02536364 | 3.65857148 | 905.3924 | 4.333123
3.66184688 | -0.017774485 | 3.66474605 | -0.02538672 | 3.663296465 | 905.2316 | 4.277586
3.66664863 | -0.017791845 | 3.669662 | -0.02541588 | 3.668155315 | 907.2496 | 4.403287
3.67159534 | -0.017811045 | 3.67444539 | -0.02545385 | 3.673020365 | 912.6076 | 4.426848
3.67634368 | -0.017831835 | 3.67912269 | -0.02548836 | 3.677733185 | 915.6564 | 4.30814
3.68108916 | -0.017854255 | 3.68392277 | -0.025522 | 3.682505965 | 917.4607 | 4.374533
3.68592644 | -0.017883675 | 3.68872452 | -0.02555411 | 3.68732548 | 915.1369 | 4.416116
3.69063854 | -0.017911275 | 3.69338918 | -0.02557942 | 3.69201386 | 910.5218 | 4.279691
3.69534111 | -0.017934785 | 3.69820857 | -0.02560726 | 3.69677484 | 909.0288 | 4.331422
3.70020533 | -0.017953555 | 3.70305252 | -0.02563398 | 3.701628925 | 909.203 | 4.412926
3.70497394 | -0.017973975 | 3.70774794 | -0.02565596 | 3.70636094 | 906.4025 | 4.295736
3.70966625 | -0.017990615 | 3.7125268 | -0.02568891 | 3.711096525 | 910.6771 | 4.302468
3.71445036 | -0.018011015 | 3.7173562 | -0.02570802 | 3.71590328 | 906.4531 | 4.36725
3.71926594 | -0.018035345 | 3.72207355 | -0.0257322 | 3.720669745 | 902.8062 | 4.311886
3.72394037 | -0.018057525 | 3.72682238 | -0.02575867 | 3.725381375 | 901.3311 | 4.250214
3.72878218 | -0.018085385 | 3.73174787 | -0.02578278 | 3.730265025 | 895.8689 | 4.388448
3.73363709 | -0.018104375 | 3.73650622 | -0.02581456 | 3.735071655 | 898.4012 | 4.312196
3.73834014 | -0.018121435 | 3.74123478 | -0.02584304 | 3.73978746 | 900.3441 | 4.241266
3.74313807 | -0.018144405 | 3.74606609 | -0.02586843 | 3.74460208 | 897.8944 | 4.328918
3.74803376 | -0.018163505 | 3.75089765 | -0.02589804 | 3.749465705 | 899.2899 | 4.370415
3.75287294 | -0.018190215 | 3.75574136 | -0.02592978 | 3.75430715 | 898.0724 | 4.350915
3.75771832 | -0.018214075 | 3.76067424 | -0.02595063 | 3.75919628 | 892.9612 | 4.378298
3.76257229 | -0.018233495 | 3.76545715 | -0.02597187 | 3.76401472 | 890.2207 | 4.296078
3.76730633 | -0.018250225 | 3.77017379 | -0.02599766 | 3.76874006 | 891.0241 | 4.208494
3.77202702 | -0.018269915 | 3.77494168 | -0.02602861 | 3.77348435 | 892.869 | 4.231653
3.77688408 | -0.018289685 | 3.77971864 | -0.02605665 | 3.77830136 | 893.2246 | 4.301815
3.78164124 | -0.018308425 | 3.7844069 | -0.02608557 | 3.78302407 | 894.5674 | 4.221611
3.78632641 | -0.018330115 | 3.78925467 | -0.02611205 | 3.78779054 | 893.291 | 4.260887
3.7912569 | -0.018350735 | 3.7941401 | -0.02613772 | 3.7926985 | 892.0332 | 4.38115
3.79602051 | -0.018375255 | 3.79884839 | -0.02616354 | 3.79743445 | 889.1051 | 4.217691
3.80074477 | -0.018394825 | 3.80363941 | -0.02618991 | 3.80219209 | 888.7998 | 4.229316
3.80557609 | -0.018413555 | 3.80845141 | -0.02622012 | 3.80701375 | 890.6922 | 4.290053
3.81036258 | -0.018427505 | 3.81314731 | -0.02624698 | 3.811754945 | 893.3311 | 4.229201
3.81505537 | -0.018441365 | 3.81789064 | -0.02627588 | 3.816473005 | 897.0094 | 4.223467
3.81986189 | -0.018463765 | 3.82275248 | -0.02630482 | 3.821307185 | 896.522 | 4.335127
3.82465029 | -0.018484315 | 3.82747674 | -0.02633394 | 3.826063515 | 897.067 | 4.265451
3.8293426 | -0.018504525 | 3.83218098 | -0.02636035 | 3.83076179 | 896.5184 | 4.213379
3.83410645 | -0.018527015 | 3.83704448 | -0.02638434 | 3.835575465 | 893.6279 | 4.308591
3.83895254 | -0.018551515 | 3.8417995 | -0.02640856 | 3.84037602 | 889.8931 | 4.280945
3.84364915 | -0.018573445 | 3.84651494 | -0.02643343 | 3.845082045 | 887.7744 | 4.182874
3.84842944 | -0.018591905 | 3.85140634 | -0.02646235 | 3.84991789 | 889.1667 | 4.296506
3.85335732 | -0.018609995 | 3.85618114 | -0.02649364 | 3.85476923 | 891.8621 | 4.320188
3.85808134 | -0.018620085 | 3.86089373 | -0.02651683 | 3.859487535 | 894.6094 | 4.214559
3.86277056 | -0.018635395 | 3.86570144 | -0.0265352 | 3.864236 | 892.5164 | 4.243052
3.86759782 | -0.018662305 | 3.87051892 | -0.02656084 | 3.86905837 | 888.2902 | 4.293854
3.87235928 | -0.018686525 | 3.87525129 | -0.02658615 | 3.873805285 | 885.253 | 4.209429
3.87707019 | -0.018708615 | 3.88010716 | -0.02660769 | 3.878588675 | 881.4016 | 4.225299
3.88198662 | -0.018726425 | 3.88496423 | -0.02662823 | 3.883475425 | 879.0465 | 4.301435
3.88680029 | -0.018746275 | 3.88969016 | -0.02665669 | 3.888245225 | 879.6006 | 4.194198
3.89154911 | -0.018764395 | 3.89446473 | -0.02669085 | 3.89300692 | 883.7261 | 4.198212
3.89638686 | -0.018785335 | 3.89929533 | -0.02672035 | 3.897841095 | 884.208 | 4.273251
3.90115905 | -0.018808465 | 3.90400052 | -0.02675137 | 3.902579785 | 884.4399 | 4.190537
3.90588331 | -0.018834435 | 3.90876937 | -0.02678371 | 3.90732634 | 883.9366 | 4.196848
3.91077757 | -0.018861015 | 3.91369224 | -0.02680783 | 3.912234905 | 879.0748 | 4.326928
3.91558409 | -0.018884005 | 3.91841269 | -0.02683141 | 3.91699839 | 875.7853 | 4.179625
3.92031074 | -0.018904645 | 3.92313862 | -0.02686208 | 3.92172468 | 877.0534 | 4.142212
3.92511225 | -0.018927785 | 3.92799211 | -0.0268915 | 3.92655218 | 876.4462 | 4.23251
3.92991209 | -0.018951795 | 3.9327271 | -0.02691884 | 3.931319595 | 874.4686 | 4.173669
3.93458581 | -0.018972155 | 3.93743205 | -0.02694678 | 3.93600893 | 874.5888 | 4.100958
3.93931794 | -0.018990005 | 3.94226003 | -0.02697262 | 3.940788985 | 874.8377 | 4.181177
3.94418859 | -0.019011765 | 3.94706726 | -0.02699643 | 3.945627925 | 872.1922 | 4.226886
3.94891644 | -0.019031055 | 3.95176911 | -0.02702147 | 3.950342775 | 871.4152 | 4.110424
3.95365572 | -0.019038225 | 3.95658517 | -0.0270452 | 3.955120445 | 875.7782 | 4.173757
3.95848513 | -0.019056945 | 3.96139836 | -0.02707357 | 3.959941745 | 876.7927 | 4.224835
3.96323967 | -0.019083415 | 3.96605039 | -0.02710566 | 3.96464503 | 875.962 | 4.121853
3.96796107 | -0.019108195 | 3.97089124 | -0.02713265 | 3.969426155 | 873.4366 | 4.182047
3.97285509 | -0.019133435 | 3.97576427 | -0.02715535 | 3.97430968 | 868.5552 | 4.25353
3.97766614 | -0.019159565 | 3.98047233 | -0.02717565 | 3.979069235 | 862.188 | 4.118784
3.98235989 | -0.019182265 | 3.98522353 | -0.02720453 | 3.98379171 | 861.6116 | 4.0703
3.98717809 | -0.019206335 | 3.9900806 | -0.02723231 | 3.988629345 | 859.7636 | 4.163692
3.99196172 | -0.019226725 | 3.99471092 | -0.02725964 | 3.99333632 | 859.5635 | 4.046415
3.99585199 | -0.019376495 | 3.99809122 | -0.02727267 | 3.996971605 | 791.2228 | 3.000539
3.9970715 | -0.019764425 | 3.99851155 | -0.02726464 | 3.997791525 | 600.6079 | 0.5705949
3.99559522 | -0.020237615 | 3.99649882 | -0.02723871 | 3.99604702 | 362.4153 | -0.8399994
3.99256158 | -0.020691945 | 3.99319768 | -0.0271987 | 3.99287963 | 127.5836 | -0.7760088
3.98859572 | -0.021067125 | 3.98912764 | -0.02715221 | 3.98886168 | -71.73983 | -0.1121887
3.98417735 | -0.021345975 | 3.98464632 | -0.02710349 | 3.984411835 | -225.5857 | 0.6615264
3.97964525 | -0.021543625 | 3.98008752 | -0.02705497 | 3.979866385 | -340.3005 | 1.286104
3.9750545 | -0.021675655 | 3.97544765 | -0.0270078 | 3.975251075 | -422.8275 | 1.761036
3.97020864 | -0.021760235 | 3.97059488 | -0.02696491 | 3.97040176 | -480.3565 | 2.189912
3.96544194 | -0.021811695 | 3.96581936 | -0.02692097 | 3.96563065 | -522.5555 | 2.392502
3.960742 | -0.021844235 | 3.9611249 | -0.02687946 | 3.96093345 | -554.5653 | 2.529726
3.95593238 | -0.021856345 | 3.95632839 | -0.02683796 | 3.956130385 | -576.6875 | 2.71674
3.95113349 | -0.021848245 | 3.95153809 | -0.02679274 | 3.95133579 | -590.9035 | 2.799063
3.9464643 | -0.021839505 | 3.94685912 | -0.02674636 | 3.94666171 | -605.4593 | 2.795948
3.94164371 | -0.021830595 | 3.9420166 | -0.02670405 | 3.941830155 | -617.8625 | 2.955273
3.93680954 | -0.021811755 | 3.93714738 | -0.02666685 | 3.93697846 | -623.0337 | 3.010225
3.93210292 | -0.021794815 | 3.93246245 | -0.0266329 | 3.932282685 | -627.6741 | 2.936521
3.92728615 | -0.021770615 | 3.92766547 | -0.02659058 | 3.92747581 | -632.7638 | 3.029384
3.92246151 | -0.021749345 | 3.92282104 | -0.02654875 | 3.922641275 | -639.0035 | 3.074202
3.917732 | -0.021728765 | 3.91809511 | -0.02651183 | 3.917913555 | -643.2984 | 3.031182
3.91296172 | -0.021712335 | 3.91330981 | -0.02647333 | 3.913135765 | -650.3053 | 3.090283
3.90802717 | -0.021693925 | 3.90834808 | -0.02643859 | 3.908187625 | -654.4301 | 3.228007
3.90328932 | -0.021672605 | 3.90359402 | -0.02640738 | 3.90344167 | -655.6163 | 3.108711
3.89852238 | -0.021654215 | 3.89885306 | -0.0263683 | 3.89868772 | -661.9788 | 3.131891
3.89365149 | -0.021631795 | 3.89399481 | -0.02632581 | 3.89382315 | -667.9609 | 3.234793
3.8888967 | -0.021611055 | 3.88925266 | -0.02629202 | 3.88907468 | -670.6616 | 3.178204
3.88415313 | -0.021590195 | 3.88450789 | -0.02625324 | 3.88433051 | -675.7023 | 3.19369
3.87917471 | -0.021568425 | 3.87954402 | -0.02621339 | 3.879359365 | -680.6496 | 3.371311
3.87435269 | -0.021540525 | 3.87470961 | -0.0261778 | 3.87453115 | -680.7184 | 3.286489
3.86962891 | -0.021516215 | 3.86998272 | -0.02614218 | 3.869805815 | -682.6015 | 3.221072
3.86476588 | -0.021490135 | 3.86514282 | -0.02610634 | 3.86495435 | -683.6462 | 3.314151
3.85998797 | -0.021461455 | 3.86033821 | -0.02607572 | 3.86016309 | -680.9836 | 3.269148
3.85528517 | -0.021439205 | 3.85566044 | -0.02604093 | 3.855472805 | -683.4832 | 3.199869
3.85040498 | -0.021415455 | 3.85077763 | -0.02600203 | 3.850591305 | -687.0918 | 3.345231
3.84552503 | -0.021393635 | 3.84587741 | -0.02596068 | 3.84570122 | -692.7956 | 3.373883
3.84082079 | -0.021368065 | 3.84115481 | -0.02592628 | 3.8409878 | -693.4976 | 3.267091
3.83601284 | -0.021348525 | 3.83636904 | -0.02589273 | 3.83619094 | -696.6226 | 3.334106
3.83113742 | -0.021330015 | 3.83149362 | -0.02586019 | 3.83131552 | -699.6983 | 3.403825
3.82644153 | -0.021307395 | 3.82676435 | -0.02582727 | 3.82660294 | -701.1062 | 3.300702
3.82169199 | -0.021282285 | 3.82200885 | -0.02579299 | 3.82185042 | -701.942 | 3.334007
3.81680846 | -0.021254135 | 3.81709957 | -0.02575422 | 3.816954015 | -703.3657 | 3.440478
3.81209159 | -0.021226125 | 3.81235909 | -0.02572251 | 3.81222534 | -701.5946 | 3.3218
3.80732179 | -0.021201625 | 3.80762959 | -0.02569212 | 3.80747569 | -700.8587 | 3.330581
3.80246949 | -0.021176165 | 3.8027761 | -0.02565956 | 3.802622795 | -700.6259 | 3.400629
3.79772544 | -0.021150845 | 3.79802537 | -0.02562167 | 3.797875405 | -703.0971 | 3.33201
3.79300308 | -0.021126395 | 3.79330015 | -0.02557798 | 3.793151615 | -708.7865 | 3.334721
3.78810716 | -0.021100435 | 3.78837776 | -0.02554336 | 3.78824246 | -709.2601 | 3.480705
3.78326464 | -0.021075335 | 3.78355742 | -0.02550711 | 3.78341103 | -710.9868 | 3.430912
3.77852964 | -0.021053425 | 3.77882123 | -0.0254713 | 3.778675435 | -714.1049 | 3.374329
3.7736907 | -0.021031215 | 3.77398205 | -0.02543624 | 3.773836375 | -716.6417 | 3.461734
3.76890397 | -0.021003905 | 3.76918173 | -0.02540315 | 3.76904285 | -715.82 | 3.433271
3.76422167 | -0.020980805 | 3.7644906 | -0.02537433 | 3.764356135 | -715.0497 | 3.353039
3.7593348 | -0.020972245 | 3.75963068 | -0.02534246 | 3.75948274 | -722.5799 | 3.503069
3.7543726 | -0.020952705 | 3.754673 | -0.0253008 | 3.7545228 | -729.4742 | 3.601051
3.74958277 | -0.020927005 | 3.74988818 | -0.02526368 | 3.749735475 | -731.3635 | 3.496752
3.74471807 | -0.020899125 | 3.74505234 | -0.02522645 | 3.744885205 | -732.2124 | 3.549369
3.73985362 | -0.020869475 | 3.74017549 | -0.02518767 | 3.740014555 | -732.9404 | 3.568123
3.73511767 | -0.020848265 | 3.73544407 | -0.02515435 | 3.73528087 | -735.2011 | 3.47486
3.73032808 | -0.020829205 | 3.73067594 | -0.02511625 | 3.73050201 | -740.7532 | 3.526689
3.72538114 | -0.020804355 | 3.72573471 | -0.02507578 | 3.725557925 | -744.5403 | 3.671709
3.72066331 | -0.020784045 | 3.72099566 | -0.02504224 | 3.720829485 | -747.3424 | 3.527139
3.71593046 | -0.020761185 | 3.71622634 | -0.02501115 | 3.7160784 | -747.7282 | 3.551604
3.71105504 | -0.020741805 | 3.71136689 | -0.02498185 | 3.711210965 | -748.8377 | 3.642219
3.70632553 | -0.020718645 | 3.70660138 | -0.02495392 | 3.706463455 | -747.5659 | 3.552096
3.7015903 | -0.020691955 | 3.70187044 | -0.02491818 | 3.70173037 | -748.3587 | 3.540169
3.69671774 | -0.020670575 | 3.6970017 | -0.02488958 | 3.69685972 | -748.1702 | 3.644534
3.69194603 | -0.020651415 | 3.69222093 | -0.02485703 | 3.69208348 | -751.0132 | 3.58023
3.68725324 | -0.020632415 | 3.68750334 | -0.02482738 | 3.68737829 | -752.5947 | 3.53738
3.68242216 | -0.020620325 | 3.68266988 | -0.02479577 | 3.68254602 | -758.3371 | 3.650615
3.67761683 | -0.020608405 | 3.6778667 | -0.02476273 | 3.677741765 | -764.8682 | 3.658933
3.67290664 | -0.020581535 | 3.67316604 | -0.02472018 | 3.67303634 | -768.8631 | 3.608429
3.66802621 | -0.020552455 | 3.66826296 | -0.02467795 | 3.668144585 | -771.5043 | 3.76755
3.66314077 | -0.020524475 | 3.66339612 | -0.02463705 | 3.663268445 | -774.0468 | 3.768162
3.65843153 | -0.020494975 | 3.65869141 | -0.02460593 | 3.65856147 | -771.2939 | 3.63694
3.65361047 | -0.020466755 | 3.65391779 | -0.02457556 | 3.65376413 | -768.7276 | 3.694003
3.64876318 | -0.020440245 | 3.64906335 | -0.02454301 | 3.648913265 | -767.9877 | 3.727199
3.64406753 | -0.020418415 | 3.64433122 | -0.02450556 | 3.644199375 | -771.9475 | 3.629543
3.63931441 | -0.020394545 | 3.63957047 | -0.02446538 | 3.63944244 | -776.2061 | 3.682233
3.63440824 | -0.020377005 | 3.63466048 | -0.02443177 | 3.63453436 | -780.2362 | 3.819572
3.62963176 | -0.020354085 | 3.62989664 | -0.02439724 | 3.6297642 | -782.2296 | 3.726606
3.62483764 | -0.020332935 | 3.62512207 | -0.02436622 | 3.624979855 | -783.3774 | 3.745202
3.61993027 | -0.020305415 | 3.62028027 | -0.02433092 | 3.62010527 | -783.4547 | 3.818828
3.61520195 | -0.020284305 | 3.61552 | -0.02429794 | 3.615360975 | -785.5922 | 3.722011
3.61044288 | -0.020257855 | 3.61077762 | -0.02426037 | 3.61061025 | -787.3651 | 3.736344
3.60551906 | -0.020238675 | 3.6058228 | -0.02422923 | 3.60567093 | -789.3996 | 3.894073
3.60075045 | -0.020224325 | 3.60100842 | -0.02419494 | 3.600879435 | -795.3741 | 3.796717
3.59600329 | -0.020207185 | 3.59626555 | -0.0241611 | 3.59613442 | -799.8287 | 3.784631
3.59115481 | -0.020185475 | 3.59141445 | -0.02413292 | 3.59128463 | -799.296 | 3.87771
3.58639097 | -0.020167575 | 3.58661413 | -0.02409883 | 3.58650255 | -803.4782 | 3.832297
3.58164811 | -0.020140895 | 3.58189464 | -0.02406077 | 3.581771375 | -805.3904 | 3.805919
3.57683468 | -0.020115145 | 3.57708001 | -0.02402453 | 3.576957345 | -806.8135 | 3.880599
3.57201338 | -0.020094435 | 3.57226467 | -0.02399897 | 3.572139025 | -805.527 | 3.884386
3.56729674 | -0.020076825 | 3.56754804 | -0.02397091 | 3.56742239 | -807.0039 | 3.80286
3.56248188 | -0.020058015 | 3.56274247 | -0.02393341 | 3.562612175 | -812.3646 | 3.894755
3.5576601 | -0.020041725 | 3.55792332 | -0.02389435 | 3.55779171 | -819.6754 | 3.933596
3.55296731 | -0.020025155 | 3.55316854 | -0.02386233 | 3.553067925 | -823.5461 | 3.881113
3.54816437 | -0.020004445 | 3.54839754 | -0.02382962 | 3.548280955 | -825.7141 | 3.94748
3.54326987 | -0.019976035 | 3.54346919 | -0.02380171 | 3.54336953 | -821.7906 | 4.045798
3.53852725 | -0.019950885 | 3.53870058 | -0.02376803 | 3.538613915 | -822.317 | 3.909371
3.53375936 | -0.019927445 | 3.53394127 | -0.02373336 | 3.533850315 | -824.1329 | 3.921514
3.52886605 | -0.019910315 | 3.52908063 | -0.02370334 | 3.52897334 | -826.6604 | 4.025439
3.52411962 | -0.019894255 | 3.52430081 | -0.02367254 | 3.524210215 | -830.161 | 3.945824
3.51937222 | -0.019865995 | 3.51954484 | -0.02364038 | 3.51945853 | -828.4687 | 3.940643
3.51452851 | -0.019833675 | 3.51474118 | -0.02360505 | 3.514634845 | -826.2952 | 3.99103
3.50963283 | -0.019834755 | 3.50978923 | -0.02356506 | 3.50971103 | -842.3097 | 4.107951
3.50452471 | -0.019820275 | 3.50469875 | -0.02352845 | 3.50461173 | -849.1042 | 4.312513
3.49939418 | -0.019789435 | 3.49965072 | -0.02348569 | 3.49952245 | -851.007 | 4.326171
3.49448395 | -0.019763875 | 3.49477315 | -0.02344458 | 3.49462855 | -854.7982 | 4.17402
3.48963952 | -0.019740975 | 3.48994565 | -0.02341038 | 3.489792585 | -856.5935 | 4.138115
3.48466706 | -0.019710455 | 3.48503137 | -0.02337848 | 3.484849215 | -853.5481 | 4.226931
3.47986603 | -0.019685565 | 3.48019147 | -0.0233495 | 3.48002875 | -851.8954 | 4.110515
3.47515154 | -0.019668135 | 3.47548175 | -0.02332659 | 3.475316645 | -850.9908 | 4.012089
3.47030115 | -0.019645285 | 3.47062945 | -0.02329623 | 3.4704653 | -850.956 | 4.128366
3.46552491 | -0.019627485 | 3.46580124 | -0.02326315 | 3.465663075 | -854.6864 | 4.095439
3.46081972 | -0.019613285 | 3.46107602 | -0.02323295 | 3.46094787 | -858.8275 | 4.039785
3.45597482 | -0.019593505 | 3.45627594 | -0.02319703 | 3.45612538 | -862.9554 | 4.15164
3.4511261 | -0.019565065 | 3.45142078 | -0.02315431 | 3.45127344 | -866.1686 | 4.194803
3.44646025 | -0.019537645 | 3.44671702 | -0.02310966 | 3.446588635 | -870.9228 | 4.068967
3.44166064 | -0.019512495 | 3.44192433 | -0.02307207 | 3.441792485 | -873.2949 | 4.182765
3.43679452 | -0.019495105 | 3.43707538 | -0.0230385 | 3.43693495 | -877.4157 | 4.252069
3.43205786 | -0.019475725 | 3.43236208 | -0.02300207 | 3.43220997 | -882.0534 | 4.156728
3.42728615 | -0.019447555 | 3.42760348 | -0.0229663 | 3.427444815 | -882.1263 | 4.203295
3.4223094 | -0.019424055 | 3.42263055 | -0.02294216 | 3.422469975 | -878.7023 | 4.37992
3.41759133 | -0.019407315 | 3.41787791 | -0.02291296 | 3.41773462 | -881.1297 | 4.166715
3.41287017 | -0.019387425 | 3.41314912 | -0.02287913 | 3.413009645 | -884.275 | 4.170746
3.40801859 | -0.019355985 | 3.40826488 | -0.02284915 | 3.408141735 | -879.9235 | 4.29398
3.40326142 | -0.019335535 | 3.4035058 | -0.02281819 | 3.40338361 | -881.3981 | 4.190294
3.39855504 | -0.019318505 | 3.39878249 | -0.02278637 | 3.398668765 | -884.9589 | 4.16405
3.39364767 | -0.019300465 | 3.39387918 | -0.02275641 | 3.393763425 | -886.9996 | 4.346029
3.3888011 | -0.019279115 | 3.389081 | -0.02272358 | 3.38894105 | -888.8915 | 4.282006
3.38408399 | -0.019259345 | 3.38433576 | -0.02269595 | 3.384209875 | -889.1147 | 4.206029
3.37921834 | -0.019228595 | 3.37943149 | -0.02266704 | 3.379324915 | -884.5681 | 4.332185
3.37438607 | -0.019199865 | 3.37460685 | -0.02263402 | 3.37449646 | -883.0053 | 4.267324
3.36965132 | -0.019179045 | 3.36987901 | -0.02260059 | 3.369765165 | -885.5077 | 4.183678
3.36477733 | -0.019159585 | 3.36501956 | -0.02256311 | 3.364898445 | -890.5044 | 4.321677
3.3598938 | -0.019141655 | 3.36014819 | -0.02252904 | 3.360020995 | -894.5911 | 4.353357
3.35520625 | -0.019122105 | 3.35544324 | -0.02249728 | 3.355324745 | -896.9278 | 4.20671
3.35036564 | -0.019097025 | 3.35058546 | -0.02246307 | 3.35047555 | -897.6719 | 4.351182
3.34554005 | -0.019072095 | 3.34576726 | -0.02243257 | 3.345653655 | -896.7282 | 4.326205
3.3408277 | -0.019047775 | 3.34108138 | -0.02240926 | 3.34095454 | -892.7193 | 4.20441
3.33606696 | -0.019032955 | 3.33633375 | -0.02238148 | 3.336200355 | -895.3724 | 4.250459
3.33116603 | -0.019015685 | 3.3314383 | -0.02234634 | 3.331302165 | -900.2736 | 4.397708
3.32642817 | -0.018992285 | 3.32670832 | -0.0223101 | 3.326568245 | -902.8844 | 4.268003
3.32169843 | -0.018971485 | 3.32199287 | -0.02228056 | 3.32184565 | -903.5363 | 4.265497
3.31684327 | -0.018960355 | 3.317168 | -0.02225039 | 3.317005635 | -909.0426 | 4.386455
3.31207681 | -0.018940045 | 3.31241727 | -0.02222066 | 3.31224704 | -909.9938 | 4.328029
3.30734563 | -0.018913605 | 3.307693 | -0.02218987 | 3.307519315 | -908.5354 | 4.298753
3.30240798 | -0.018887385 | 3.30276465 | -0.02215395 | 3.302586315 | -909.4901 | 4.48416
3.29763532 | -0.018864535 | 3.29796481 | -0.02211737 | 3.297800065 | -912.4887 | 4.360223
3.29293466 | -0.018848725 | 3.29324841 | -0.02208458 | 3.293091535 | -917.1051 | 4.307349
3.28810406 | -0.018831875 | 3.28842807 | -0.02205814 | 3.288266065 | -918.0877 | 4.427834
3.28330231 | -0.018813385 | 3.2836113 | -0.02202771 | 3.283456805 | -920.2102 | 4.420426
3.27861238 | -0.018793185 | 3.27891469 | -0.02198666 | 3.278763535 | -926.695 | 4.334012
3.27378774 | -0.018771515 | 3.2741003 | -0.02194543 | 3.27394402 | -932.4662 | 4.480128
3.26895499 | -0.018749795 | 3.26922607 | -0.02191754 | 3.26909053 | -931.7867 | 4.524066
3.26424575 | -0.018729135 | 3.26451445 | -0.02188988 | 3.2643801 | -931.6128 | 4.388706
3.25941229 | -0.018713375 | 3.25968742 | -0.02186166 | 3.259549855 | -933.969 | 4.505609
3.25451469 | -0.018682965 | 3.25471568 | -0.02183197 | 3.254615185 | -929.9225 | 4.598845
3.24972391 | -0.018655225 | 3.24989939 | -0.02179732 | 3.24981165 | -929.6356 | 4.466226
3.24489403 | -0.018638335 | 3.24510574 | -0.02175549 | 3.244999885 | -937.9942 | 4.493298
3.2399497 | -0.018615345 | 3.24018431 | -0.02171952 | 3.240067005 | -940.5229 | 4.63325
3.23521185 | -0.018594635 | 3.23539233 | -0.02168241 | 3.23530209 | -944.8187 | 4.491746
3.23045349 | -0.018578645 | 3.23067403 | -0.02164541 | 3.23056376 | -951.3465 | 4.492328
3.22558141 | -0.018565575 | 3.22580194 | -0.02161349 | 3.225691675 | -956.7376 | 4.648174
3.22081709 | -0.018549915 | 3.22104979 | -0.02158131 | 3.22093344 | -961.096 | 4.562751
3.21605492 | -0.018531725 | 3.2163105 | -0.02154591 | 3.21618271 | -965.7911 | 4.57706
3.2111764 | -0.018510395 | 3.21141315 | -0.0215108 | 3.211294775 | -968.7374 | 4.727925
3.20639873 | -0.018483355 | 3.20661998 | -0.02148105 | 3.206509355 | -966.4487 | 4.630339
3.20167994 | -0.018459225 | 3.20189881 | -0.02144753 | 3.201789375 | -967.4145 | 4.563898
3.19685411 | -0.018436975 | 3.19707251 | -0.02140806 | 3.19696331 | -972.0579 | 4.68001
3.19204473 | -0.018415855 | 3.19228148 | -0.02137812 | 3.192163105 | -972.69 | 4.667594
3.18735576 | -0.018396295 | 3.18759632 | -0.02134969 | 3.18747604 | -973.4309 | 4.560798
3.18249965 | -0.018373275 | 3.18273449 | -0.02131696 | 3.18261707 | -974.446 | 4.732338
3.17765999 | -0.018342455 | 3.17786264 | -0.02128462 | 3.177761315 | -971.5336 | 4.7246
3.17295575 | -0.018317395 | 3.17314267 | -0.02125566 | 3.17304921 | -969.8709 | 4.574051
3.16815209 | -0.018292805 | 3.16835475 | -0.02122563 | 3.16825342 | -968.8844 | 4.648932
3.1633203 | -0.018273515 | 3.16351819 | -0.02119398 | 3.163419245 | -971.1897 | 4.689329
3.1585865 | -0.018253105 | 3.15878749 | -0.02116399 | 3.158686995 | -972.2374 | 4.598391
3.15382695 | -0.018231265 | 3.15399718 | -0.02112597 | 3.153912065 | -976.4201 | 4.652352
3.14896202 | -0.018211685 | 3.14912629 | -0.02108563 | 3.149044155 | -982.7308 | 4.768485
3.14422059 | -0.018190525 | 3.14438105 | -0.02104753 | 3.14430082 | -987.3019 | 4.672263
3.13945723 | -0.018170855 | 3.13964677 | -0.02102126 | 3.139552 | -986.9073 | 4.687582
3.13457322 | -0.018152815 | 3.13475728 | -0.02099545 | 3.13466525 | -986.9706 | 4.822924
3.12976742 | -0.018137235 | 3.12997293 | -0.02095892 | 3.129870175 | -993.4271 | 4.748078
3.1249795 | -0.018110585 | 3.12523413 | -0.02092439 | 3.125106815 | -993.6358 | 4.732548
3.12003756 | -0.018085315 | 3.1202848 | -0.02089803 | 3.12016118 | -990.4496 | 4.906281
3.11527324 | -0.018065615 | 3.11549854 | -0.02086663 | 3.11538589 | -992.4823 | 4.734537
3.11054897 | -0.018040635 | 3.11078525 | -0.02083074 | 3.11066711 | -994.1784 | 4.687307
3.10573101 | -0.018006935 | 3.10595894 | -0.02079248 | 3.105844975 | -992.7499 | 4.790618
3.10096383 | -0.017983275 | 3.10115981 | -0.02076007 | 3.10106182 | -993.3611 | 4.749938
3.0962162 | -0.017966365 | 3.09647107 | -0.0207385 | 3.096343635 | -992.0586 | 4.683789
3.09138131 | -0.017945625 | 3.09162593 | -0.02071028 | 3.09150362 | -992.0178 | 4.80148
3.08655548 | -0.017929445 | 3.086766 | -0.02068291 | 3.08666074 | -993.7552 | 4.80843
3.08186507 | -0.017906915 | 3.08205009 | -0.02064982 | 3.08195758 | -995.295 | 4.67741
3.07706213 | -0.017880875 | 3.07723784 | -0.02061397 | 3.077149985 | -996.3966 | 4.787623
3.0722611 | -0.017858285 | 3.07242823 | -0.02058364 | 3.072344665 | -996.5066 | 4.788269
3.06753206 | -0.017837915 | 3.06771016 | -0.02055301 | 3.06762111 | -997.8871 | 4.710314
3.06274986 | -0.017814655 | 3.06293893 | -0.02052284 | 3.062844395 | -997.6203 | 4.765985
3.05785179 | -0.017793555 | 3.05800581 | -0.02048263 | 3.0579288 | -1003.104 | 4.917374
3.05311203 | -0.017776685 | 3.05327559 | -0.02044182 | 3.05319381 | -1011.04 | 4.768474
3.04835653 | -0.017754255 | 3.04852557 | -0.02040314 | 3.04844105 | -1015.273 | 4.815289
3.04344773 | -0.017733745 | 3.04366493 | -0.02036933 | 3.04355633 | -1017.991 | 4.965962
3.03870702 | -0.017717255 | 3.03890824 | -0.02034554 | 3.03880763 | -1017.932 | 4.833995
3.03396654 | -0.017697405 | 3.0341866 | -0.02031259 | 3.03407657 | -1020.67 | 4.822376
3.02912164 | -0.017677145 | 3.02934813 | -0.02027621 | 3.029234885 | -1024.774 | 4.951698
3.02440214 | -0.017658595 | 3.02453613 | -0.0202433 | 3.024469135 | -1028.09 | 4.891719
3.01965284 | -0.017633475 | 3.01982212 | -0.02020828 | 3.01973748 | -1029.292 | 4.867412
3.0148077 | -0.017614545 | 3.01496768 | -0.02017418 | 3.01488769 | -1032.934 | 5.000682
3.00993752 | -0.017612045 | 3.0100131 | -0.02014003 | 3.00997531 | -1044.437 | 5.102418
3.00485992 | -0.017601725 | 3.00492311 | -0.02010556 | 3.004891515 | -1052.212 | 5.329467
2.99966192 | -0.017568965 | 2.99976015 | -0.02006472 | 2.999711035 | -1052.204 | 5.450944
2.9946835 | -0.017526275 | 2.99479222 | -0.02002667 | 2.99473786 | -1046.248 | 5.217984
2.98985767 | -0.017484615 | 2.98998284 | -0.0199917 | 2.989920255 | -1039.424 | 5.023972
2.98500848 | -0.017456995 | 2.98509097 | -0.01995581 | 2.985049725 | -1039.74 | 5.063316
2.98018527 | -0.017434375 | 2.98028755 | -0.01992379 | 2.98023641 | -1040.64 | 5.006762
2.9754889 | -0.017425955 | 2.97553992 | -0.01989751 | 2.97551441 | -1045.669 | 4.925776
2.97065139 | -0.017408565 | 2.97069907 | -0.01986807 | 2.97067523 | -1047.822 | 5.065389
2.96581626 | -0.017380265 | 2.96584821 | -0.01982974 | 2.965832235 | -1049.002 | 5.077454
2.96110749 | -0.017354565 | 2.96114206 | -0.019794 | 2.961124775 | -1050.289 | 4.941166
2.95628786 | -0.017330035 | 2.95637918 | -0.01976189 | 2.95633352 | -1050.333 | 5.032309
2.9514327 | -0.017307665 | 2.95152044 | -0.01973466 | 2.95147657 | -1049.022 | 5.098233
2.94670987 | -0.017293585 | 2.94679022 | -0.01970522 | 2.946750045 | -1052.848 | 4.967272
2.94193864 | -0.017269145 | 2.94203496 | -0.01967273 | 2.9419868 | -1053.138 | 5.015665
2.93702388 | -0.017245715 | 2.93706131 | -0.01964338 | 2.937042595 | -1052.271 | 5.204788
2.93230653 | -0.017223955 | 2.93231964 | -0.01961591 | 2.932313085 | -1051.464 | 4.974817
2.92755103 | -0.017198395 | 2.92758417 | -0.01958465 | 2.9275676 | -1050.64 | 4.98775
2.92269158 | -0.017178325 | 2.92273736 | -0.01954667 | 2.92271447 | -1055.594 | 5.110913
2.91794634 | -0.017169755 | 2.91800833 | -0.0195152 | 2.917977335 | -1063.03 | 5.018103
2.91319513 | -0.017158235 | 2.9132781 | -0.01948147 | 2.913236615 | -1070.131 | 5.056359
2.90829206 | -0.017138495 | 2.90837312 | -0.01944073 | 2.90833259 | -1076.53 | 5.263641
2.90348053 | -0.017113435 | 2.90359902 | -0.01940407 | 2.903539775 | -1078.502 | 5.164335
2.89875817 | -0.017087585 | 2.89888692 | -0.01937122 | 2.898822545 | -1078.323 | 5.087119
2.89392829 | -0.017058165 | 2.89404011 | -0.01933866 | 2.8939842 | -1076.201 | 5.212164
2.88911319 | -0.017032285 | 2.88922143 | -0.01931329 | 2.88916731 | -1072.343 | 5.17465
2.88442397 | -0.017022015 | 2.88449669 | -0.01928765 | 2.88446033 | -1076.188 | 5.056548
2.87952018 | -0.017004975 | 2.8795979 | -0.01925563 | 2.87955904 | -1079.7 | 5.283318
2.87459946 | -0.016981205 | 2.87471557 | -0.0192245 | 2.874657515 | -1079.556 | 5.291825
2.86990237 | -0.016958535 | 2.86999679 | -0.01919462 | 2.86994958 | -1079.485 | 5.082312
2.86510348 | -0.016935825 | 2.86515665 | -0.01915617 | 2.865130065 | -1083.423 | 5.212083
2.86027837 | -0.016911035 | 2.86028337 | -0.01911385 | 2.86028087 | -1088.198 | 5.265306
2.85556436 | -0.016892005 | 2.85558915 | -0.01907925 | 2.855576755 | -1092.141 | 5.128282
2.85078859 | -0.016869235 | 2.85083723 | -0.01904441 | 2.85081291 | -1094.36 | 5.208075
2.84590149 | -0.016845495 | 2.84593105 | -0.01900993 | 2.84591627 | -1095.841 | 5.362312
2.84114456 | -0.016816075 | 2.8411839 | -0.018976 | 2.84116423 | -1094.441 | 5.204153
2.83641529 | -0.016798595 | 2.83643603 | -0.01895 | 2.83642566 | -1094.975 | 5.187351
2.83155417 | -0.016782435 | 2.83159256 | -0.01891912 | 2.831573365 | -1098.399 | 5.32145
2.82680655 | -0.016754985 | 2.82684612 | -0.01888932 | 2.826826335 | -1095.967 | 5.208361
2.82209134 | -0.016728315 | 2.82211804 | -0.01885293 | 2.82210469 | -1097.09 | 5.177417
2.81717634 | -0.016703605 | 2.81717849 | -0.01881367 | 2.817177415 | -1100.376 | 5.413758
2.81241179 | -0.016683905 | 2.81241393 | -0.01878119 | 2.81241286 | -1102.935 | 5.248898
2.80769968 | -0.016658115 | 2.80768156 | -0.01875229 | 2.80769062 | -1100.886 | 5.203484
2.80282593 | -0.016633835 | 2.80285025 | -0.01871877 | 2.80283809 | -1101.68 | 5.344007
2.79801512 | -0.016615785 | 2.79804087 | -0.0186853 | 2.798027995 | -1105.472 | 5.308304
2.79333663 | -0.016600205 | 2.79335093 | -0.01865397 | 2.79334378 | -1109.516 | 5.187739
2.78851247 | -0.016580115 | 2.7885468 | -0.01862475 | 2.788529635 | -1110.286 | 5.343225
2.78367186 | -0.016555765 | 2.7836802 | -0.01858468 | 2.78367603 | -1114.189 | 5.398363
2.77900958 | -0.016523885 | 2.77897525 | -0.01854594 | 2.778992415 | -1113.968 | 5.217917
2.77423787 | -0.016505585 | 2.77418494 | -0.01851425 | 2.774211405 | -1116.808 | 5.332682
2.76937008 | -0.016489545 | 2.76935315 | -0.01847935 | 2.769361615 | -1122.22 | 5.429408
2.76463437 | -0.016465875 | 2.76464224 | -0.01844568 | 2.764638305 | -1123.476 | 5.303561
2.75983214 | -0.016452965 | 2.7598269 | -0.01841323 | 2.75982952 | -1129.246 | 5.416429
2.75479293 | -0.016434115 | 2.75476241 | -0.01837887 | 2.75477767 | -1132.899 | 5.71401
2.74997211 | -0.016413435 | 2.74994564 | -0.01833883 | 2.749958875 | -1138.575 | 5.472885
2.7451787 | -0.016386225 | 2.74516511 | -0.01829956 | 2.745171905 | -1140.772 | 5.455583
2.74029946 | -0.016361695 | 2.74028921 | -0.01826662 | 2.740294335 | -1141.149 | 5.565115
2.73555756 | -0.016339435 | 2.73552179 | -0.01824124 | 2.735539675 | -1139.08 | 5.420858
2.73080754 | -0.016311035 | 2.73077631 | -0.01821406 | 2.730791925 | -1134.934 | 5.398226
2.72592139 | -0.016283525 | 2.72588778 | -0.01818516 | 2.725904585 | -1131.936 | 5.539482
2.72115111 | -0.016262395 | 2.72114277 | -0.01815682 | 2.72114694 | -1131.827 | 5.38509
2.71642566 | -0.016244275 | 2.71639872 | -0.01812291 | 2.71641219 | -1135.853 | 5.368449
2.71159148 | -0.016228435 | 2.71153426 | -0.01808685 | 2.71156287 | -1141.918 | 5.522821
2.7068038 | -0.016211745 | 2.70672488 | -0.01805551 | 2.70676434 | -1145.349 | 5.487761
2.70211196 | -0.016193305 | 2.70201278 | -0.01801815 | 2.70206237 | -1150.901 | 5.398451
2.69724369 | -0.016173825 | 2.69716787 | -0.01798214 | 2.69720578 | -1155.191 | 5.599872
2.69237804 | -0.016150845 | 2.69231606 | -0.01795209 | 2.69234705 | -1154.939 | 5.612149
2.68765283 | -0.016121485 | 2.68759274 | -0.01792853 | 2.687622785 | -1148.613 | 5.441296
2.68286562 | -0.016094885 | 2.68278432 | -0.01789259 | 2.68282497 | -1149.496 | 5.512952
2.67802238 | -0.016068805 | 2.6779263 | -0.01785829 | 2.67797434 | -1149.803 | 5.576525
2.67331123 | -0.016048105 | 2.67320371 | -0.01782579 | 2.67325747 | -1151.927 | 5.428481
2.66854811 | -0.016023985 | 2.66845608 | -0.01779895 | 2.668502095 | -1149.666 | 5.472469
2.66365552 | -0.016002155 | 2.66361284 | -0.01776559 | 2.66363418 | -1151.548 | 5.601056
2.65892625 | -0.015979355 | 2.65890312 | -0.01773147 | 2.658914685 | -1153.44 | 5.439188
2.65419126 | -0.015957535 | 2.65414119 | -0.01769308 | 2.654166225 | -1157.83 | 5.487485
2.64935946 | -0.015939405 | 2.64926243 | -0.01765764 | 2.649310945 | -1162.494 | 5.632911
2.64459562 | -0.015927495 | 2.64451361 | -0.01762468 | 2.644554615 | -1169.028 | 5.544744
2.63987851 | -0.015906555 | 2.63978672 | -0.01759399 | 2.639832615 | -1170.165 | 5.522834
2.6349442 | -0.015888445 | 2.63485861 | -0.01756023 | 2.634901405 | -1173.976 | 5.779725
2.63009191 | -0.015860095 | 2.63001299 | -0.01752692 | 2.63005245 | -1172.719 | 5.68951
2.62532926 | -0.015832405 | 2.62526059 | -0.01749177 | 2.625294925 | -1172.731 | 5.579269
2.62047029 | -0.015812405 | 2.6204114 | -0.01745882 | 2.620440845 | -1175.304 | 5.698775
2.61564827 | -0.015792815 | 2.61557484 | -0.01742918 | 2.615611555 | -1176.505 | 5.678784
2.61094618 | -0.015767705 | 2.61084461 | -0.01739277 | 2.610895395 | -1178.39 | 5.55303
2.60609603 | -0.015743975 | 2.60599732 | -0.01734595 | 2.606046675 | -1185.833 | 5.731727
2.60125399 | -0.015727415 | 2.60117531 | -0.01730411 | 2.60121465 | -1194.339 | 5.750526
2.59653163 | -0.015709265 | 2.59649777 | -0.01727117 | 2.5965147 | -1197.911 | 5.62173
2.59175587 | -0.015693805 | 2.59169984 | -0.01724151 | 2.591727855 | -1201.135 | 5.741932
2.58692503 | -0.015676305 | 2.5868957 | -0.01721265 | 2.586910365 | -1202.973 | 5.790884
2.58221793 | -0.015657915 | 2.58214641 | -0.01717895 | 2.58218217 | -1206.773 | 5.696876
2.57743406 | -0.015634975 | 2.57735372 | -0.01714435 | 2.57739389 | -1208.777 | 5.783166
2.57249355 | -0.015601635 | 2.57241917 | -0.01710917 | 2.57245636 | -1205.957 | 5.961411
2.56777048 | -0.015573505 | 2.56770825 | -0.01707372 | 2.567739365 | -1205.932 | 5.688433
2.56299901 | -0.015544555 | 2.56293845 | -0.0170476 | 2.56296873 | -1200.996 | 5.741286
2.55813527 | -0.015524915 | 2.55809522 | -0.01702154 | 2.558115245 | -1200.436 | 5.827657
2.55340624 | -0.015510595 | 2.55335546 | -0.01698406 | 2.55338085 | -1207.999 | 5.701241
2.54868722 | -0.015494295 | 2.54862642 | -0.01694734 | 2.54865682 | -1214.254 | 5.721397
2.54382062 | -0.015471985 | 2.54377913 | -0.0169137 | 2.543799875 | -1216.048 | 5.901922
2.53906155 | -0.015455705 | 2.53901148 | -0.01688156 | 2.539036515 | -1220.086 | 5.802092
2.53432631 | -0.015432175 | 2.53425717 | -0.01685458 | 2.53429174 | -1218.183 | 5.784518
2.52947259 | -0.015401655 | 2.52942872 | -0.01682609 | 2.529450655 | -1213.578 | 5.88618
2.5246768 | -0.015382845 | 2.52460837 | -0.01679446 | 2.524642585 | -1216.123 | 5.841087
2.52001047 | -0.015366645 | 2.51990271 | -0.01676269 | 2.51995659 | -1220.08 | 5.708019
2.51515269 | -0.015341275 | 2.51508904 | -0.01672708 | 2.515120865 | -1221.367 | 5.903084
2.51023149 | -0.015330905 | 2.51011777 | -0.01669438 | 2.51017463 | -1228.372 | 6.058493
2.50526738 | -0.015321595 | 2.50512981 | -0.01666505 | 2.505198595 | -1234.247 | 6.12704
2.50021744 | -0.015279255 | 2.50007844 | -0.01662944 | 2.50014794 | -1227.229 | 6.216034
2.4952426 | -0.015244375 | 2.4951632 | -0.01660006 | 2.4952029 | -1220.882 | 6.053003
2.49045324 | -0.015224615 | 2.49040484 | -0.01657096 | 2.49042904 | -1221.783 | 5.830469
2.48559284 | -0.015200935 | 2.48553514 | -0.0165305 | 2.48556399 | -1226.186 | 5.954745
2.48071599 | -0.015177765 | 2.48067212 | -0.01648857 | 2.480694055 | -1231.535 | 5.984472
2.47602081 | -0.015154135 | 2.47595024 | -0.01645501 | 2.475985525 | -1232.769 | 5.801625
2.47123885 | -0.015130825 | 2.47115445 | -0.01642513 | 2.47119665 | -1232.33 | 5.902525
2.46636677 | -0.015116055 | 2.46630073 | -0.0163945 | 2.46633375 | -1236.293 | 6.002333
2.46163893 | -0.015096335 | 2.46158195 | -0.01636318 | 2.46161044 | -1238.317 | 5.844175
2.4569149 | -0.015074905 | 2.45680666 | -0.01632477 | 2.45686078 | -1242.902 | 5.892473
2.45197177 | -0.015059795 | 2.45187974 | -0.01628685 | 2.451925755 | -1250.146 | 6.151629
2.44723368 | -0.015030485 | 2.44716167 | -0.01625468 | 2.447197675 | -1247.973 | 5.905653
2.44249272 | -0.015004565 | 2.44240212 | -0.01622531 | 2.44244742 | -1246.065 | 5.923658
2.43766546 | -0.014980105 | 2.43754983 | -0.01618895 | 2.437607645 | -1248.146 | 6.03571
2.43291593 | -0.014959575 | 2.43276501 | -0.01615097 | 2.43284047 | -1252.944 | 5.961566
2.42817473 | -0.014943655 | 2.42802572 | -0.0161171 | 2.428100225 | -1258.002 | 5.951248
2.42327523 | -0.014920465 | 2.42310882 | -0.0160874 | 2.423192025 | -1257.444 | 6.173156
2.41846704 | -0.014894345 | 2.41830754 | -0.01605628 | 2.41838729 | -1256.24 | 6.038794
2.4137435 | -0.014870855 | 2.413625 | -0.01603146 | 2.41368425 | -1253.351 | 5.901354
2.40892792 | -0.014843475 | 2.4087944 | -0.01599787 | 2.40886116 | -1252.714 | 6.043487
2.4040978 | -0.014820535 | 2.40397358 | -0.015963 | 2.40403569 | -1254.819 | 6.050011
2.39940214 | -0.014799395 | 2.39926434 | -0.01592258 | 2.39933324 | -1260.544 | 5.914183
2.39455533 | -0.014768025 | 2.39440417 | -0.01588842 | 2.39447975 | -1258.242 | 6.112451
2.38968611 | -0.014737105 | 2.38950324 | -0.0158595 | 2.389594675 | -1253.619 | 6.135315
2.38494277 | -0.014712885 | 2.38477755 | -0.0158306 | 2.38486016 | -1252.314 | 5.932187
2.3801477 | -0.014706655 | 2.37998652 | -0.01580586 | 2.38006711 | -1257.601 | 6.015072
2.37528229 | -0.014684525 | 2.37510252 | -0.01577277 | 2.375192405 | -1259.204 | 6.13434
2.37057137 | -0.014664725 | 2.37034941 | -0.01573323 | 2.37046039 | -1265.127 | 5.972586
2.36582112 | -0.014645975 | 2.36563253 | -0.01569584 | 2.365726825 | -1270.521 | 6.001328
2.36094451 | -0.014623275 | 2.36071777 | -0.01566605 | 2.36083114 | -1270.251 | 6.219411
2.35616684 | -0.014594945 | 2.35596585 | -0.01563769 | 2.356066345 | -1266.692 | 6.044008
2.35144329 | -0.014570045 | 2.35120392 | -0.01560015 | 2.351323605 | -1269.2 | 6.01354
2.34660125 | -0.014547865 | 2.34632516 | -0.01556172 | 2.346463205 | -1273.353 | 6.178913
2.34183669 | -0.014526725 | 2.34157348 | -0.01552549 | 2.341705085 | -1277.025 | 6.067501
2.33709288 | -0.014508415 | 2.33682704 | -0.01548756 | 2.33695996 | -1282.881 | 6.073536
2.33217406 | -0.014485825 | 2.33193636 | -0.01544914 | 2.33205521 | -1286.798 | 6.301816
2.32734013 | -0.014462095 | 2.32712507 | -0.01541494 | 2.3272326 | -1288.205 | 6.209118
2.32264614 | -0.014441395 | 2.32241535 | -0.01538133 | 2.322530745 | -1290.874 | 6.063227
2.31781983 | -0.014422835 | 2.31759071 | -0.01534423 | 2.31770527 | -1296.151 | 6.241811
2.31299758 | -0.014399655 | 2.31277466 | -0.01531523 | 2.31288612 | -1295.329 | 6.244365
2.30830956 | -0.014374085 | 2.3080771 | -0.01528334 | 2.30819333 | -1294.842 | 6.077565
2.30349851 | -0.014354035 | 2.3032577 | -0.01525111 | 2.303378105 | -1297.075 | 6.240333
2.29864597 | -0.014329655 | 2.29843283 | -0.01521847 | 2.2985394 | -1297.41 | 6.276974
2.29392314 | -0.014304145 | 2.29370546 | -0.01517515 | 2.2938143 | -1302.412 | 6.142209
2.28917456 | -0.014280825 | 2.28895926 | -0.01513512 | 2.28906691 | -1306.87 | 6.193639
2.28432703 | -0.014261175 | 2.28412986 | -0.0151083 | 2.284228445 | -1306.681 | 6.322788
2.27959037 | -0.014233235 | 2.27936673 | -0.01508051 | 2.27947855 | -1303.047 | 6.197968
2.27485085 | -0.014211695 | 2.27459741 | -0.01504944 | 2.27472413 | -1304.054 | 6.197627
2.26991296 | -0.014193305 | 2.26964355 | -0.0150136 | 2.269778255 | -1308.718 | 6.461222
2.26515365 | -0.014169835 | 2.26486635 | -0.01497857 | 2.26501 | -1310.689 | 6.245
2.26042366 | -0.014152055 | 2.26010871 | -0.01494699 | 2.260266185 | -1313.753 | 6.224933
2.25545883 | -0.014139485 | 2.25514221 | -0.01490494 | 2.25530052 | -1324.175 | 6.549532
2.25060368 | -0.014104375 | 2.2503171 | -0.01487016 | 2.25046039 | -1320.386 | 6.400009
2.24584603 | -0.014070675 | 2.24555731 | -0.01483916 | 2.24570167 | -1315.521 | 6.271773
2.24093413 | -0.014049815 | 2.24065876 | -0.01480392 | 2.240796445 | -1318.743 | 6.460829
2.236099 | -0.014031965 | 2.23586512 | -0.01476795 | 2.23598206 | -1323.827 | 6.361173
2.23141575 | -0.014010895 | 2.23114705 | -0.0147304 | 2.2312814 | -1328.209 | 6.23316
2.22656894 | -0.013992395 | 2.22629666 | -0.01470217 | 2.2264328 | -1329.242 | 6.442458
2.22171545 | -0.013974785 | 2.22147441 | -0.01467292 | 2.22159493 | -1331.199 | 6.435432
2.21700978 | -0.013946395 | 2.21678281 | -0.01464198 | 2.216896295 | -1328.898 | 6.249412
2.21216655 | -0.013919405 | 2.21192861 | -0.01461046 | 2.21204758 | -1327.435 | 6.439902
2.20729661 | -0.013896665 | 2.20708132 | -0.01457554 | 2.207188965 | -1329.636 | 6.454843
2.20259047 | -0.013871125 | 2.20235395 | -0.01454262 | 2.20247221 | -1329.64 | 6.271576
2.19779181 | -0.013845635 | 2.19754219 | -0.01450336 | 2.197667 | -1332.643 | 6.396414
2.19294667 | -0.013829425 | 2.19270492 | -0.01446238 | 2.192825795 | -1340.898 | 6.471581
2.18823385 | -0.013808115 | 2.18796229 | -0.01443056 | 2.18809807 | -1342.396 | 6.342937
2.18349791 | -0.013786025 | 2.18322182 | -0.01440007 | 2.183359865 | -1342.873 | 6.361675
2.1786406 | -0.013767505 | 2.17835164 | -0.0143649 | 2.17849612 | -1347.214 | 6.541948
2.1738975 | -0.013741785 | 2.17362499 | -0.0143296 | 2.173761245 | -1348.26 | 6.381367
2.16916823 | -0.013714895 | 2.16888809 | -0.01429401 | 2.16902816 | -1348.885 | 6.382908
2.16431546 | -0.013689635 | 2.16401911 | -0.01425698 | 2.164167285 | -1350.887 | 6.561627
2.15955782 | -0.013674535 | 2.15924263 | -0.01422495 | 2.159400225 | -1355.435 | 6.450601
2.15485334 | -0.013649985 | 2.1545434 | -0.0141935 | 2.15469837 | -1355.22 | 6.372555
2.14993405 | -0.013628715 | 2.14963078 | -0.01416433 | 2.149782415 | -1355.324 | 6.662456
2.14511585 | -0.013611335 | 2.1448071 | -0.01413677 | 2.144961475 | -1356.593 | 6.536994
2.14038897 | -0.013587945 | 2.14007068 | -0.01409778 | 2.140229825 | -1360.53 | 6.428237
2.13554144 | -0.013562115 | 2.13525462 | -0.01405639 | 2.13539803 | -1364.372 | 6.583085
2.13070655 | -0.013544755 | 2.13040781 | -0.0140123 | 2.13055718 | -1373.568 | 6.62698
2.12598252 | -0.013521255 | 2.1256628 | -0.0139716 | 2.12582266 | -1378.271 | 6.514317
2.12116385 | -0.013490755 | 2.12082028 | -0.01394741 | 2.120992065 | -1371.62 | 6.641803
2.11628008 | -0.013471675 | 2.11597347 | -0.01392283 | 2.116126775 | -1370.61 | 6.670871
2.1115334 | -0.013451175 | 2.11126423 | -0.0138978 | 2.111398815 | -1369.238 | 6.476945
2.10677648 | -0.013436345 | 2.10646749 | -0.01386688 | 2.106621985 | -1373.376 | 6.550499
2.10193419 | -0.013417715 | 2.1016531 | -0.01382198 | 2.101793645 | -1382.36 | 6.652815
2.09719348 | -0.013386745 | 2.09691119 | -0.01377932 | 2.097052335 | -1384.414 | 6.559066
2.09246206 | -0.013362405 | 2.0921092 | -0.0137495 | 2.09228563 | -1383.468 | 6.596838
2.08751297 | -0.013338125 | 2.08714819 | -0.01371615 | 2.08733058 | -1384.104 | 6.856729
2.08278346 | -0.013313455 | 2.08241963 | -0.01368342 | 2.082601545 | -1384.425 | 6.546235
2.07803631 | -0.013287825 | 2.07766438 | -0.01365513 | 2.077850345 | -1382.138 | 6.572246
2.07318711 | -0.013265245 | 2.07279301 | -0.01362505 | 2.07299006 | -1382.091 | 6.717471
2.06842327 | -0.013243725 | 2.06802464 | -0.01358793 | 2.068223955 | -1386.002 | 6.596513
2.06368351 | -0.013220415 | 2.06330776 | -0.01355626 | 2.063495635 | -1386.468 | 6.554563
2.05883551 | -0.013192735 | 2.05843687 | -0.01352172 | 2.05863619 | -1386.115 | 6.736606
2.0540309 | -0.013178305 | 2.05364799 | -0.01347423 | 2.053839445 | -1398.381 | 6.678258
2.04931831 | -0.013161505 | 2.04892254 | -0.01343417 | 2.049120425 | -1406.003 | 6.616972
2.04447818 | -0.013140805 | 2.04409671 | -0.01340148 | 2.044287445 | -1408.132 | 6.800328
2.03965712 | -0.013112005 | 2.03930187 | -0.01337506 | 2.039479495 | -1403.384 | 6.758812
2.03496313 | -0.013075865 | 2.03458714 | -0.01334791 | 2.034775135 | -1395.542 | 6.583576
2.03012705 | -0.013053685 | 2.02973795 | -0.01331923 | 2.0299325 | -1395.029 | 6.756856
2.02525067 | -0.013037665 | 2.02485943 | -0.0132811 | 2.02505505 | -1401.98 | 6.821134
2.02051711 | -0.013016545 | 2.02016592 | -0.01323807 | 2.020341515 | -1408.958 | 6.624727
2.01574516 | -0.012994935 | 2.01537323 | -0.01320111 | 2.015559195 | -1412.737 | 6.747125
2.01087689 | -0.012986865 | 2.0104363 | -0.01316721 | 2.010656595 | -1421.455 | 6.947454
2.00581908 | -0.012999875 | 2.00530148 | -0.01313005 | 2.00556028 | -1441.706 | 7.295785
2.00065136 | -0.012961825 | 2.00013733 | -0.01310193 | 2.000394345 | -1433.067 | 7.425445
1.99550271 | -0.012918285 | 1.99511433 | -0.01307779 | 1.99530852 | -1419.943 | 7.254956
1.99067295 | -0.012887265 | 1.99026561 | -0.01305197 | 1.99046928 | -1413.819 | 6.856628
1.9858458 | -0.012855255 | 1.98539698 | -0.01302076 | 1.98562139 | -1409.799 | 6.844295
1.98096788 | -0.012827065 | 1.98052251 | -0.01298098 | 1.980745195 | -1411.703 | 6.879098
1.97624743 | -0.012805015 | 1.9757812 | -0.01294091 | 1.976014315 | -1416.802 | 6.69066
1.97148633 | -0.012778285 | 1.97101223 | -0.0129049 | 1.97124928 | -1417.681 | 6.753206
1.96652055 | -0.012753955 | 1.96607137 | -0.01287089 | 1.96629596 | -1418.611 | 7.024532
1.96176302 | -0.012732715 | 1.96131814 | -0.01283891 | 1.96154058 | -1420.198 | 6.749808
1.95702136 | -0.012707125 | 1.95658362 | -0.01281104 | 1.95680249 | -1417.739 | 6.7232
1.95217419 | -0.012675865 | 1.95171142 | -0.01277722 | 1.951942805 | -1415.322 | 6.883892
1.94742453 | -0.012647245 | 1.94697726 | -0.01274687 | 1.947200895 | -1412.596 | 6.704867
1.94270372 | -0.012631635 | 1.9422636 | -0.01271353 | 1.94248366 | -1417.566 | 6.675269
1.93778813 | -0.012616765 | 1.93732345 | -0.01268354 | 1.93755579 | -1421.125 | 6.99435
1.93296897 | -0.012598415 | 1.93252647 | -0.01264437 | 1.93274772 | -1427.509 | 6.848217
1.92828178 | -0.012588515 | 1.92778635 | -0.01260002 | 1.928034065 | -1440.505 | 6.759415
1.92345786 | -0.012562115 | 1.92297816 | -0.01255927 | 1.92321801 | -1443.779 | 6.945434
1.91863441 | -0.012532995 | 1.918167 | -0.01252351 | 1.918400705 | -1443.352 | 6.954094
1.91391277 | -0.012508315 | 1.91346323 | -0.01249161 | 1.913688 | -1443.282 | 6.801927
1.90911102 | -0.012479655 | 1.9086045 | -0.01245523 | 1.90885776 | -1443.364 | 6.971595
1.90420055 | -0.012456625 | 1.90372956 | -0.01242956 | 1.903965055 | -1440.961 | 7.056074
1.89944983 | -0.012436875 | 1.89900017 | -0.01240321 | 1.899225 | -1440.573 | 6.829314
1.89469385 | -0.012418475 | 1.89418495 | -0.01236849 | 1.8944394 | -1444.815 | 6.904155
1.88986957 | -0.012397195 | 1.88934875 | -0.01234269 | 1.88960916 | -1443.361 | 6.975291
1.88513565 | -0.012378885 | 1.88464701 | -0.01230979 | 1.88489133 | -1446.823 | 6.817699
1.88035369 | -0.012355555 | 1.87983763 | -0.01226924 | 1.88009566 | -1451.49 | 6.949677
1.87545228 | -0.012330975 | 1.87488735 | -0.01223045 | 1.875169815 | -1454.614 | 7.157508
1.87065685 | -0.012310005 | 1.87016654 | -0.01219539 | 1.870411695 | -1457.806 | 6.928823
1.86590528 | -0.012289865 | 1.86540699 | -0.01216444 | 1.865656135 | -1459.427 | 6.936539
1.86103868 | -0.012264545 | 1.86053491 | -0.01213513 | 1.860786795 | -1457.689 | 7.102215
1.85624087 | -0.012240475 | 1.8557837 | -0.01210071 | 1.856012285 | -1459.075 | 6.96306
1.85150588 | -0.012223125 | 1.85105109 | -0.01206387 | 1.851278485 | -1464.877 | 6.920701
1.8466053 | -0.012202715 | 1.84609723 | -0.01203092 | 1.846351265 | -1467.199 | 7.22349
1.84175527 | -0.012180525 | 1.84129345 | -0.01200109 | 1.84152436 | -1467.245 | 7.082139
1.83705711 | -0.012159435 | 1.8365798 | -0.01196614 | 1.836818455 | -1470.366 | 6.912057
1.83222008 | -0.012139355 | 1.83172345 | -0.01193133 | 1.831971765 | -1473.799 | 7.134727
1.82741404 | -0.012114465 | 1.82689524 | -0.01190033 | 1.82715464 | -1473.118 | 7.097833
1.82269514 | -0.012093575 | 1.82221115 | -0.01186547 | 1.822453145 | -1476.295 | 6.933326
1.81789887 | -0.012069585 | 1.817379 | -0.01183612 | 1.817638935 | -1475.257 | 7.104695
1.81305325 | -0.012039835 | 1.81252587 | -0.01179433 | 1.81278956 | -1477.397 | 7.159262
1.80834162 | -0.012012535 | 1.8078351 | -0.01175535 | 1.80808836 | -1479.476 | 6.950424
1.80356073 | -0.011989505 | 1.80305111 | -0.01172644 | 1.80330592 | -1478.71 | 7.073673
1.79872108 | -0.011963205 | 1.79820144 | -0.01169595 | 1.79846126 | -1477.087 | 7.159917
1.79398882 | -0.011933815 | 1.79346251 | -0.01166582 | 1.793725665 | -1473.891 | 6.987318
1.78922856 | -0.011911265 | 1.78866625 | -0.01163182 | 1.788947405 | -1475.801 | 7.047198
1.78422523 | -0.011891405 | 1.78372741 | -0.01158714 | 1.78397632 | -1483.983 | 7.356669
1.77948666 | -0.011868085 | 1.77899873 | -0.01155405 | 1.779242695 | -1485.121 | 7.027311
1.77475882 | -0.011844275 | 1.77425539 | -0.01152154 | 1.774507105 | -1485.744 | 7.034397
1.76989532 | -0.011826495 | 1.76938331 | -0.01148607 | 1.769639315 | -1490.581 | 7.244062
1.76512837 | -0.011806325 | 1.7646333 | -0.01145345 | 1.764880835 | -1492.986 | 7.098624
1.76041269 | -0.011783185 | 1.75985241 | -0.01141911 | 1.76013255 | -1494.8 | 7.09343
1.75550151 | -0.011767515 | 1.75487995 | -0.01137862 | 1.75519073 | -1503.003 | 7.4073
1.75060999 | -0.011738415 | 1.75002289 | -0.01134778 | 1.75031644 | -1500.182 | 7.319198
1.74582958 | -0.011711495 | 1.74528432 | -0.01131601 | 1.74555695 | -1498.94 | 7.137145
1.74097323 | -0.011684925 | 1.74041224 | -0.01127522 | 1.740692735 | -1502.115 | 7.298888
1.73614979 | -0.011666615 | 1.7356081 | -0.01124488 | 1.735878945 | -1504.277 | 7.236071
1.73142898 | -0.011644495 | 1.73088527 | -0.01121015 | 1.731157125 | -1506.787 | 7.108851
1.72656393 | -0.011619465 | 1.72600651 | -0.01116766 | 1.72628522 | -1511.511 | 7.35243
1.72168124 | -0.011587375 | 1.72111464 | -0.01112601 | 1.72139794 | -1512.433 | 7.38943
1.71697497 | -0.011559285 | 1.71641636 | -0.01108756 | 1.716695665 | -1513.877 | 7.115271
1.71217525 | -0.011541995 | 1.71161103 | -0.01105168 | 1.71189314 | -1519.196 | 7.283205
1.70734859 | -0.011523665 | 1.70677161 | -0.01101442 | 1.7070601 | -1524.654 | 7.355525
1.70261908 | -0.011499005 | 1.70202363 | -0.01097883 | 1.702321355 | -1526.345 | 7.228955
1.69788098 | -0.011479165 | 1.69725943 | -0.01094735 | 1.697570205 | -1528.367 | 7.256698
1.69301355 | -0.011453415 | 1.69240463 | -0.01091344 | 1.69270909 | -1528.637 | 7.430224
1.68825161 | -0.011432365 | 1.68766534 | -0.01087505 | 1.687958475 | -1533.394 | 7.273266
1.68353879 | -0.011407285 | 1.68291616 | -0.0108413 | 1.683227475 | -1534.006 | 7.255937
1.67867458 | -0.011384045 | 1.67805898 | -0.01080981 | 1.67836678 | -1534.32 | 7.457099
1.6739068 | -0.011368855 | 1.67330265 | -0.01077303 | 1.673604725 | -1541.108 | 7.322678
1.66918004 | -0.011343675 | 1.66857755 | -0.01072882 | 1.668878795 | -1546.695 | 7.296371
1.66427398 | -0.011323655 | 1.66363227 | -0.01068777 | 1.663953125 | -1553.092 | 7.634264
1.65944338 | -0.011300595 | 1.65882862 | -0.01064977 | 1.659136 | -1556.648 | 7.490003
1.65470207 | -0.011279095 | 1.65411723 | -0.01062302 | 1.65440965 | -1555.622 | 7.35484
1.64984179 | -0.011257845 | 1.64926767 | -0.01059622 | 1.64955473 | -1554.644 | 7.550049
1.64501309 | -0.011237075 | 1.64447463 | -0.01056407 | 1.64474386 | -1556.497 | 7.483648
1.640324 | -0.011211135 | 1.63974595 | -0.01052772 | 1.640034975 | -1557.96 | 7.332811
1.63551271 | -0.011186735 | 1.63490939 | -0.01048675 | 1.63521105 | -1562.294 | 7.525936
1.63067341 | -0.011175175 | 1.63004351 | -0.01044883 | 1.63035846 | -1571.303 | 7.60303
1.62595534 | -0.011155635 | 1.62531734 | -0.01041498 | 1.62563634 | -1574.628 | 7.427731
1.62114799 | -0.011136235 | 1.62049294 | -0.01038632 | 1.620820465 | -1575.459 | 7.585213
1.61631978 | -0.011108025 | 1.61567736 | -0.01035844 | 1.61599857 | -1571.685 | 7.587599
1.6115694 | -0.011077745 | 1.61093998 | -0.01033278 | 1.61125469 | -1565.91 | 7.442186
1.60679805 | -0.011049935 | 1.60613263 | -0.01029733 | 1.60646534 | -1565.984 | 7.499867
1.60183942 | -0.011033895 | 1.60119021 | -0.01026167 | 1.601514815 | -1571.686 | 7.766555
1.59711778 | -0.011013445 | 1.59644055 | -0.01021984 | 1.596779165 | -1578.393 | 7.458835
1.59238195 | -0.010989765 | 1.59168386 | -0.01017872 | 1.592032905 | -1583.202 | 7.502875
1.58748341 | -0.010974485 | 1.58683705 | -0.0101374 | 1.58716023 | -1592.042 | 7.735966
1.58270812 | -0.010949465 | 1.58207595 | -0.01010022 | 1.582392035 | -1594.301 | 7.596554
1.57795811 | -0.010917325 | 1.57733929 | -0.01006742 | 1.5776487 | -1591.06 | 7.554619
1.57311249 | -0.010892065 | 1.57246172 | -0.01003405 | 1.572787105 | -1591.306 | 7.735688
1.56833994 | -0.010869655 | 1.56769359 | -0.01000464 | 1.568016765 | -1591.087 | 7.590548
1.56364012 | -0.010847095 | 1.56296241 | -0.009972 | 1.563301265 | -1592.387 | 7.505836
1.5588268 | -0.010830515 | 1.55809867 | -0.0099343 | 1.558462735 | -1598.893 | 7.720552
1.55402267 | -0.010804605 | 1.55332458 | -0.00989468 | 1.553673625 | -1601.879 | 7.664425
1.54931962 | -0.010785515 | 1.5485816 | -0.00986081 | 1.54895061 | -1605.429 | 7.574084
1.54447484 | -0.010753875 | 1.54370987 | -0.00983287 | 1.544092355 | -1600.01 | 7.786422
1.53958976 | -0.010726635 | 1.53885484 | -0.00979901 | 1.5392223 | -1599.534 | 7.790979
1.5348649 | -0.010697885 | 1.5341723 | -0.00975959 | 1.5345186 | -1601.126 | 7.527474
1.53006124 | -0.010674885 | 1.52933419 | -0.00971562 | 1.529697715 | -1607.573 | 7.734386
1.5252322 | -0.010663265 | 1.52450442 | -0.00967947 | 1.52486831 | -1615.722 | 7.783298
1.52051377 | -0.010644125 | 1.51979899 | -0.00964641 | 1.52015638 | -1618.867285 | 7.620579
1.51573563 | -0.010628105 | 1.51501262 | -0.00961731 | 1.515374125 | -1621.557 | 7.748268
1.51082611 | -0.010611195 | 1.51011014 | -0.00958388 | 1.510468125 | -1625.805 | 7.965778
1.50584805 | -0.010617205 | 1.50508702 | -0.00954131 | 1.505467535 | -1645.365 | 8.178889
1.50076497 | -0.010591205 | 1.50000906 | -0.00949442 | 1.500387015 | -1651.579 | 8.375094
1.4957087 | -0.010565725 | 1.4949944 | -0.0094537 | 1.49535155 | -1655.115 | 8.32537
1.49087811 | -0.010537125 | 1.49019492 | -0.00942715 | 1.490536515 | -1650.52 | 7.958374
1.48609447 | -0.010511355 | 1.4853667 | -0.00940204 | 1.485730585 | -1646.599 | 7.922861
1.48110425 | -0.010475105 | 1.48040128 | -0.00936867 | 1.480752765 | -1641.483 | 8.183741
1.47634041 | -0.010443855 | 1.47565758 | -0.00932983 | 1.475998995 | -1641.56 | 7.803417
1.47159672 | -0.010419205 | 1.47089338 | -0.00929339 | 1.47124505 | -1643.652 | 7.808859
1.46674824 | -0.010393795 | 1.46602952 | -0.00925851 | 1.46638888 | -1644.554 | 7.984044
1.46200264 | -0.010374115 | 1.46126735 | -0.00922546 | 1.461634995 | -1647.404 | 7.824796
1.45728064 | -0.010352175 | 1.45653462 | -0.00918427 | 1.45690763 | -1653.096 | 7.801334
1.45235205 | -0.010328275 | 1.45159781 | -0.00914472 | 1.45197493 | -1656.906 | 8.163623
1.4474926 | -0.010304695 | 1.44681215 | -0.00911751 | 1.447152375 | -1655.031 | 7.985998
1.44278085 | -0.010287355 | 1.44210565 | -0.00908966 | 1.44244325 | -1656.542 | 7.797305
1.43795657 | -0.010258535 | 1.43727267 | -0.00905631 | 1.43761462 | -1655.094 | 7.995334
1.43313694 | -0.010230575 | 1.43246293 | -0.00902274 | 1.432799935 | -1654.175 | 7.966545
1.42843604 | -0.010211045 | 1.42772794 | -0.00898877 | 1.42808199 | -1657.566 | 7.812306
1.42360926 | -0.010197375 | 1.422876 | -0.00895574 | 1.42324263 | -1663.226 | 8.035254
1.41867757 | -0.010181355 | 1.41800392 | -0.00892321 | 1.418340745 | -1667.472 | 8.163349
1.41395795 | -0.010164705 | 1.41327989 | -0.00888602 | 1.41361892 | -1673.787 | 7.888419
1.4091574 | -0.010149465 | 1.40848887 | -0.00885592 | 1.408823135 | -1677.32 | 8.035594
1.40432155 | -0.010126225 | 1.40365744 | -0.0088272 | 1.403989495 | -1676.325 | 8.105156
1.39959562 | -0.010100345 | 1.39896226 | -0.00878895 | 1.39927894 | -1678.727 | 7.902079
1.3948251 | -0.010074775 | 1.39415026 | -0.00875704 | 1.39448768 | -1678.176 | 8.041899
1.3899411 | -0.010045785 | 1.38926554 | -0.00872456 | 1.38960332 | -1676.188 | 8.19196
1.38521123 | -0.010025805 | 1.38452184 | -0.00868972 | 1.384866535 | -1679.766 | 7.948214
1.38047349 | -0.010015325 | 1.37973738 | -0.00865817 | 1.380105435 | -1686.305 | 8.013099
1.37558317 | -0.009991265 | 1.37485695 | -0.00862554 | 1.37522006 | -1686.753 | 8.239328
1.37079453 | -0.009965685 | 1.3700999 | -0.00858716 | 1.370447215 | -1689.316 | 8.056727
1.36604846 | -0.009939485 | 1.36535966 | -0.00854685 | 1.36570406 | -1692.529 | 8.020307
1.36114621 | -0.009918095 | 1.36042643 | -0.00851015 | 1.36078632 | -1696.187 | 8.332412
1.35630023 | -0.009900435 | 1.35562181 | -0.0084722 | 1.35596102 | -1702.304 | 8.19937
1.35158384 | -0.009882255 | 1.35087335 | -0.00843573 | 1.351228595 | -1707.531 | 8.068396
1.34677732 | -0.009863925 | 1.34601867 | -0.00840335 | 1.346397995 | -1710.65 | 8.255934
1.34194112 | -0.009845205 | 1.34120548 | -0.00836946 | 1.3415733 | -1714.311 | 8.262197
1.33723533 | -0.009819855 | 1.3364929 | -0.00833279 | 1.336864115 | -1716.211 | 8.077481
1.33243203 | -0.009789565 | 1.33167255 | -0.008298 | 1.33205229 | -1714.761 | 8.254619
1.32756341 | -0.009764145 | 1.32683718 | -0.00826776 | 1.327200295 | -1713.435 | 8.316796
1.32282054 | -0.009747515 | 1.32208359 | -0.00823174 | 1.322452065 | -1719.178 | 8.149419
1.31806576 | -0.009732735 | 1.31728339 | -0.0081945 | 1.317674575 | -1726.373 | 8.230542
1.31318855 | -0.009713375 | 1.31243944 | -0.00815057 | 1.312813995 | -1734.517 | 8.410965
1.30844879 | -0.009689875 | 1.30775332 | -0.00811215 | 1.308101055 | -1738.142 | 8.183215
1.3037169 | -0.009668525 | 1.30294728 | -0.00807528 | 1.30333209 | -1742.012 | 8.298365
1.29878008 | -0.009647905 | 1.29797208 | -0.00804492 | 1.29837608 | -1742.969 | 8.6358
1.29406679 | -0.009626055 | 1.29327607 | -0.00801431 | 1.29367143 | -1743.644 | 8.201646
1.2893337 | -0.009600415 | 1.28853285 | -0.00798221 | 1.288933275 | -1743.19 | 8.260579
1.28445566 | -0.009576545 | 1.28364527 | -0.00795237 | 1.284050465 | -1742.392 | 8.509718
1.27968073 | -0.009545715 | 1.27889574 | -0.00792452 | 1.279288235 | -1737.391 | 8.285764
1.27494848 | -0.009521815 | 1.27416468 | -0.00789396 | 1.27455658 | -1737.038 | 8.219899
1.2701143 | -0.009508165 | 1.2692759 | -0.00785721 | 1.2696951 | -1744.476 | 8.462656
1.26530421 | -0.009492765 | 1.2645061 | -0.00782112 | 1.264905155 | -1750.812 | 8.371119
1.2605803 | -0.009475625 | 1.25974739 | -0.00778679 | 1.260163845 | -1755.504 | 8.312266
1.2556814 | -0.009465105 | 1.25483704 | -0.00774524 | 1.25525922 | -1766.716 | 8.637584
1.25077522 | -0.009438975 | 1.24996257 | -0.00770306 | 1.250368895 | -1770.749 | 8.649676
1.2460165 | -0.009411815 | 1.24517417 | -0.00766779 | 1.245595335 | -1771.061 | 8.453521
1.24112821 | -0.009394175 | 1.24028194 | -0.00763473 | 1.240705075 | -1774.792 | 8.670071
1.2362324 | -0.009379385 | 1.23543942 | -0.00759195 | 1.23583591 | -1784.571 | 8.665564
1.23150253 | -0.009351745 | 1.23069537 | -0.00755173 | 1.23109895 | -1787.055 | 8.459325
1.22668302 | -0.009320965 | 1.22586 | -0.00751769 | 1.22627151 | -1784.999 | 8.621938
1.22181487 | -0.009305565 | 1.22102857 | -0.00748573 | 1.22142172 | -1789.308 | 8.667318
1.21706402 | -0.009290995 | 1.2162801 | -0.00744945 | 1.21667206 | -1796.163 | 8.514883
1.21231318 | -0.009273845 | 1.21151149 | -0.007417 | 1.211912335 | -1799.935 | 8.558218
1.20745528 | -0.009252855 | 1.20662355 | -0.00738676 | 1.207039415 | -1800.719 | 8.772848
1.20267999 | -0.009232225 | 1.2018851 | -0.00734498 | 1.202282545 | -1807.3 | 8.581437
1.19794464 | -0.009198705 | 1.19710624 | -0.00731466 | 1.19752544 | -1802.196 | 8.585376
1.19308043 | -0.009176965 | 1.19223487 | -0.00728332 | 1.19265765 | -1803.152 | 8.77504
1.18833196 | -0.009155165 | 1.18746746 | -0.00725586 | 1.18789971 | -1802.3 | 8.577261
1.1836381 | -0.009132715 | 1.18273568 | -0.00722734 | 1.18318689 | -1801.678 | 8.492448
1.17870748 | -0.009116325 | 1.1777631 | -0.00719233 | 1.17823529 | -1806.899 | 8.934113
1.17390609 | -0.009095335 | 1.17300487 | -0.00714098 | 1.17345548 | -1817.882 | 8.662881
1.16916203 | -0.009082885 | 1.168275 | -0.00709761 | 1.168718515 | -1829.166 | 8.637969
1.1643405 | -0.009065815 | 1.16343212 | -0.00706429 | 1.16388631 | -1833.339 | 8.848989
1.15952408 | -0.009049475 | 1.1586678 | -0.00702698 | 1.15909594 | -1839.809 | 8.79787
1.15478754 | -0.009029135 | 1.15393722 | -0.00699326 | 1.15436238 | -1842.679 | 8.715639
1.14998376 | -0.009005485 | 1.14904368 | -0.00695504 | 1.14951372 | -1846.034 | 8.942658
1.14514363 | -0.008980145 | 1.14423323 | -0.00691607 | 1.14468843 | -1848.955 | 8.914698
1.14041924 | -0.008956915 | 1.13952875 | -0.0068847 | 1.139973995 | -1849.326 | 8.717652
1.13563442 | -0.008934735 | 1.1347158 | -0.00685376 | 1.13517511 | -1849.93 | 8.87615
1.13076437 | -0.008919585 | 1.12987137 | -0.00682177 | 1.13031787 | -1854.367 | 8.99633
1.12600017 | -0.008898415 | 1.12511075 | -0.0067836 | 1.12555546 | -1858.953 | 8.842177
1.12120187 | -0.008875745 | 1.12028718 | -0.00674402 | 1.120744525 | -1863.459 | 8.954141
1.11626494 | -0.008856675 | 1.1153748 | -0.00670827 | 1.11581987 | -1867.769 | 9.187506
1.11149836 | -0.008834895 | 1.11062002 | -0.00667725 | 1.11105919 | -1868.633 | 8.893907
1.10674632 | -0.008805385 | 1.10584199 | -0.00663777 | 1.106294155 | -1869.843 | 8.906984
1.10189557 | -0.008779785 | 1.10098255 | -0.00659698 | 1.10143906 | -1873.491 | 9.08712
1.09715354 | -0.008765385 | 1.09623682 | -0.00656501 | 1.09669518 | -1878.364 | 8.899173
1.09241605 | -0.008750695 | 1.09147489 | -0.00653186 | 1.09194547 | -1883.659 | 8.934258
1.08756614 | -0.008744085 | 1.08659458 | -0.00650035 | 1.08708036 | -1891.959 | 9.184398
1.08276749 | -0.008735375 | 1.0818342 | -0.00646577 | 1.082300845 | -1900.788 | 9.063743
1.07803679 | -0.008711655 | 1.07710075 | -0.00643134 | 1.07756877 | -1902.378 | 8.998431
1.07319355 | -0.008678015 | 1.07224178 | -0.00639704 | 1.072717665 | -1899.056 | 9.220577
1.06837714 | -0.008656995 | 1.06746364 | -0.00637198 | 1.06792039 | -1897.397 | 9.106314
1.06364691 | -0.008648255 | 1.06272388 | -0.0063387 | 1.063185395 | -1905.621 | 9.003634
1.05878186 | -0.008629835 | 1.05783761 | -0.00630469 | 1.058309735 | -1909.445 | 9.300482
1.053913 | -0.008607625 | 1.05299747 | -0.00627387 | 1.053455235 | -1909.935 | 9.270591
1.04918778 | -0.008582685 | 1.04825974 | -0.00623268 | 1.04872376 | -1914.184 | 9.046864
1.04440343 | -0.008564655 | 1.04344094 | -0.00618598 | 1.043922185 | -1924.34 | 9.215482
1.03956771 | -0.008545825 | 1.03860998 | -0.00614333 | 1.039088845 | -1932.145 | 9.319853
1.03481531 | -0.008523335 | 1.03388166 | -0.00610282 | 1.034348485 | -1937.237 | 9.171132
1.0300293 | -0.008496805 | 1.02906525 | -0.00607256 | 1.029547275 | -1935.426 | 9.296733
1.02514768 | -0.008472185 | 1.02419508 | -0.00604863 | 1.02467138 | -1931.438 | 9.42721
1.02042651 | -0.008452525 | 1.01944542 | -0.00602759 | 1.019935965 | -1928.548 | 9.139318
1.01568007 | -0.008434655 | 1.01463342 | -0.00599611 | 1.015156745 | -1931.495 | 9.223998
1.0108099 | -0.008430655 | 1.00976956 | -0.00596036 | 1.01028973 | -1943.08 | 9.428806
1.00589669 | -0.008451405 | 1.00484216 | -0.00592213 | 1.005369425 | -1967.691 | 9.621091
1.0009104 | -0.008429275 | 0.99981207 | -0.00588544 | 1.000361235 | -1970.921 | 9.862658
0.99576491 | -0.008395195 | 0.99474353 | -0.00585069 | 0.99525422 | -1967.412 | 10.05656
0.99090505 | -0.008376855 | 0.98995483 | -0.00581324 | 0.99042994 | -1972.964 | 9.504739
0.9861238 | -0.008350815 | 0.98515105 | -0.00577883 | 0.985637425 | -1973.386 | 9.456471
0.98124182 | -0.008325885 | 0.98027146 | -0.0057445 | 0.98075664 | -1974.236 | 9.633747
0.97646654 | -0.008309445 | 0.9755131 | -0.00569919 | 0.97598982 | -1984.514 | 9.435324
0.97173506 | -0.008290515 | 0.97078842 | -0.00565123 | 0.97126174 | -1994.898 | 9.407489
0.9668507 | -0.008264965 | 0.96586096 | -0.00560401 | 0.96635583 | -2001.617 | 9.80327
0.962026 | -0.008243525 | 0.96105367 | -0.00556774 | 0.961539835 | -2005.121 | 9.648214
0.95730764 | -0.008229455 | 0.95628351 | -0.00553689 | 0.956795575 | -2009.614 | 9.523474
0.95248526 | -0.008206045 | 0.9514485 | -0.00550357 | 0.95196688 | -2010.748 | 9.706552
0.94765782 | -0.008186455 | 0.94666451 | -0.00546995 | 0.947161165 | -2013.876 | 9.670599
0.94292992 | -0.008170635 | 0.94192082 | -0.00542926 | 0.94242537 | -2022.258 | 9.557152
0.93807834 | -0.008148985 | 0.93706846 | -0.00539682 | 0.9375734 | -2023.797 | 9.815668
0.93318415 | -0.008128055 | 0.93219084 | -0.00535831 | 0.932687495 | -2028.568 | 9.899734
0.92843765 | -0.008114985 | 0.92750716 | -0.00533425 | 0.927972405 | -2030.305 | 9.568976
0.92367619 | -0.008099375 | 0.92272002 | -0.00531119 | 0.923198105 | -2030.299 | 9.693272
0.91882658 | -0.008079155 | 0.91786963 | -0.00528545 | 0.918348105 | -2029.311 | 9.844554
0.91409791 | -0.008060765 | 0.91310936 | -0.00525314 | 0.913603635 | -2032.432 | 9.635407
0.9093712 | -0.008048415 | 0.9082886 | -0.00522262 | 0.9088299 | -2037.57 | 9.714555
0.90446669 | -0.008038215 | 0.90340304 | -0.00518629 | 0.903934865 | -2046.437 | 9.995679
0.89969611 | -0.008018245 | 0.89866805 | -0.00514935 | 0.89918208 | -2051.016 | 9.737156
0.89496708 | -0.008008275 | 0.89390814 | -0.00511214 | 0.89443761 | -2060.528 | 9.753548
0.89011115 | -0.007996275 | 0.88906687 | -0.00506648 | 0.88958901 | -2073.043 | 10.02102
0.88536036 | -0.007980055 | 0.88428521 | -0.00502529 | 0.884822785 | -2081.451 | 9.900627
0.8806352 | -0.007960105 | 0.87947947 | -0.00499853 | 0.880057335 | -2081.144 | 9.918319
0.87569118 | -0.007941395 | 0.87453508 | -0.00497242 | 0.87511313 | -2080.987 | 10.28921
0.87081081 | -0.007926795 | 0.86974281 | -0.00494198 | 0.87027681 | -2084.96 | 10.07393
0.86611372 | -0.007914055 | 0.86501646 | -0.00489823 | 0.86556509 | -2096.307 | 9.85048
0.86129612 | -0.007893675 | 0.86015308 | -0.0048576 | 0.8607246 | -2102.393 | 10.16188
0.85645717 | -0.007872285 | 0.8553884 | -0.00481536 | 0.855922785 | -2108.797 | 10.11068
0.85173285 | -0.007861885 | 0.85071582 | -0.00477774 | 0.851224335 | -2118.334 | 9.930482
0.84691882 | -0.007850205 | 0.84588796 | -0.00473831 | 0.84640339 | -2128.034 | 10.23575
0.84203488 | -0.007840485 | 0.84103012 | -0.00470127 | 0.8415325 | -2137.491 | 10.38845
0.83731133 | -0.007827835 | 0.836303 | -0.00466071 | 0.836807165 | -2147.339 | 10.12363
0.8325423 | -0.007811625 | 0.83147591 | -0.0046205 | 0.832009105 | -2155.257 | 10.32206
0.82769275 | -0.007794005 | 0.82665753 | -0.00459124 | 0.82717514 | -2157.217 | 10.42317
0.82297355 | -0.007782395 | 0.82191777 | -0.00456975 | 0.82244566 | -2158.411 | 10.20534
0.81819743 | -0.007772215 | 0.81712472 | -0.00454436 | 0.817661075 | -2162.121 | 10.33597
0.81324869 | -0.007761465 | 0.81219417 | -0.00451135 | 0.81272143 | -2169.097 | 10.69734
0.80848563 | -0.007747865 | 0.80745202 | -0.00447503 | 0.807968825 | -2176.435 | 10.3263
0.80374509 | -0.007735465 | 0.80267119 | -0.00444387 | 0.80320814 | -2181.866 | 10.37425
0.79890025 | -0.007720785 | 0.79778725 | -0.004407 | 0.79834375 | -2188.866 | 10.63047
0.7941277 | -0.007705875 | 0.79304427 | -0.00436691 | 0.793585985 | -2197.38 | 10.43436
0.78936702 | -0.007688545 | 0.78830808 | -0.00432993 | 0.78883755 | -2203.248 | 10.44805
0.78446925 | -0.007665775 | 0.78340757 | -0.00429117 | 0.78393841 | -2207.246 | 10.80381
0.7796753 | -0.007652385 | 0.77863973 | -0.00426032 | 0.779157515 | -2212.038 | 10.56407
0.77495694 | -0.007641115 | 0.77390712 | -0.00422344 | 0.77443203 | -2220.783 | 10.47362
0.77014607 | -0.007631555 | 0.76903737 | -0.00418155 | 0.76959172 | -2232.666 | 10.77804
0.76533759 | -0.007614765 | 0.7642293 | -0.00414355 | 0.764783445 | -2239.238 | 10.75107
0.76064521 | -0.007597785 | 0.75949466 | -0.00410335 | 0.760069935 | -2246.845 | 10.5726
0.75573319 | -0.007596465 | 0.7545293 | -0.00406491 | 0.755131245 | -2260.953 | 11.13131
0.7507422 | -0.007587005 | 0.7495774 | -0.00403567 | 0.7501598 | -2266.715 | 11.25453
0.74597675 | -0.007567925 | 0.74480522 | -0.00400123 | 0.745390985 | -2270.509 | 10.81859
0.74114692 | -0.007547055 | 0.73997462 | -0.00397234 | 0.74056077 | -2270.735 | 10.96759
0.73630762 | -0.007533265 | 0.73515981 | -0.0039371 | 0.735733715 | -2277.407 | 10.97707
0.7315619 | -0.007522655 | 0.73041058 | -0.00389721 | 0.73098624 | -2287.897 | 10.83683
0.7267862 | -0.007519295 | 0.72555977 | -0.00386271 | 0.726172985 | -2299.229 | 11.0395
0.72192359 | -0.007509095 | 0.72069365 | -0.00383424 | 0.72130862 | -2304.348 | 11.19674
0.71715814 | -0.007495375 | 0.71597165 | -0.00379896 | 0.716564895 | -2311.135 | 10.94729
0.71238047 | -0.007482965 | 0.71118563 | -0.003763 | 0.71178305 | -2318.849 | 11.06993
0.70750284 | -0.007477825 | 0.70634675 | -0.00372898 | 0.706924795 | -2329.064 | 11.29037
0.70273387 | -0.007466695 | 0.70162874 | -0.00369271 | 0.702181305 | -2337.569 | 11.06806
0.69798583 | -0.007451835 | 0.69684988 | -0.00365615 | 0.697417855 | -2344.409 | 11.15119
0.69305205 | -0.007429735 | 0.69189042 | -0.00361436 | 0.692471235 | -2350.148 | 11.61109
0.68826097 | -0.007410425 | 0.68713528 | -0.00357018 | 0.687698125 | -2358.502 | 11.23745
0.68356305 | -0.007395925 | 0.6824078 | -0.00354036 | 0.682985425 | -2362.318 | 11.1239
0.67873126 | -0.007379145 | 0.67753649 | -0.00351502 | 0.678133875 | -2362.787 | 11.46204
0.67391843 | -0.007373735 | 0.6727584 | -0.00348848 | 0.673338415 | -2369.33 | 11.34634
0.66918975 | -0.007374025 | 0.66804153 | -0.00345534 | 0.66861564 | -2381.829 | 11.21933
0.66433501 | -0.007377825 | 0.66317695 | -0.00341748 | 0.66375598 | -2398.174 | 11.6146
0.65947318 | -0.007373435 | 0.658355 | -0.00337637 | 0.65891409 | -2412.163 | 11.64556
0.65474606 | -0.007361715 | 0.65364015 | -0.00334206 | 0.654193105 | -2419.462 | 11.40501
0.64996606 | -0.007350795 | 0.64880008 | -0.00330039 | 0.64938307 | -2430.61 | 11.66451
0.64512157 | -0.007347255 | 0.6439876 | -0.0032624 | 0.644554585 | -2443.519 | 11.76733
0.64041662 | -0.007341265 | 0.63927752 | -0.00322855 | 0.63984707 | -2453.357 | 11.52606
0.63563222 | -0.007330645 | 0.63439828 | -0.00319659 | 0.63501525 | -2459.973 | 11.87016
0.63067514 | -0.007324255 | 0.62947834 | -0.00317013 | 0.63007674 | -2465.9 | 12.16324
0.62589908 | -0.007314885 | 0.62471098 | -0.00314142 | 0.62530503 | -2471.601 | 11.78016
0.62111706 | -0.007308215 | 0.61993247 | -0.00311225 | 0.620524765 | -2478.812 | 11.83214
0.61625087 | -0.007299305 | 0.61506987 | -0.0030788 | 0.61566037 | -2486.94 | 12.07769
0.61149687 | -0.007302835 | 0.61034673 | -0.00303767 | 0.6109218 | -2504.816 | 11.82689
0.60676306 | -0.007299435 | 0.60556036 | -0.00299466 | 0.60616171 | -2520.252 | 11.95989
0.60190278 | -0.007300735 | 0.6006918 | -0.0029602 | 0.60129729 | -2533.763 | 12.29243
0.59713101 | -0.007301085 | 0.59594333 | -0.00292942 | 0.59653717 | -2545.131 | 12.08807
0.59241736 | -0.007287595 | 0.59117949 | -0.00289909 | 0.591798425 | -2549.657 | 12.07145
0.58753777 | -0.007272455 | 0.58630103 | -0.00286559 | 0.5869194 | -2554.808 | 12.45241
0.5827328 | -0.007272955 | 0.58154118 | -0.00282415 | 0.58213699 | -2571.346 | 12.25769
0.57801521 | -0.007275605 | 0.5768109 | -0.00278585 | 0.577413055 | -2587.453 | 12.18492
0.57315809 | -0.007272845 | 0.57186252 | -0.00276496 | 0.572510305 | -2592.475 | 12.69795
0.56826705 | -0.007275655 | 0.56704575 | -0.00274162 | 0.5676564 | -2601.383 | 12.60525
0.56352925 | -0.007265225 | 0.56231195 | -0.00271363 | 0.5629206 | -2606.257 | 12.33117
0.55869985 | -0.007258555 | 0.5574789 | -0.00267276 | 0.558089375 | -2619.044 | 12.6223
0.55383521 | -0.007251235 | 0.55264241 | -0.00263262 | 0.55323881 | -2631.155 | 12.73322
0.54912275 | -0.007245395 | 0.54798007 | -0.00259528 | 0.54855141 | -2642.755 | 12.36046
0.54437351 | -0.007245555 | 0.54312456 | -0.00256362 | 0.543749035 | -2654.422 | 12.71951
0.53946704 | -0.007252795 | 0.53825128 | -0.00253148 | 0.53885916 | -2669.651 | 13.01702
0.53470081 | -0.007247135 | 0.53353167 | -0.00249541 | 0.53411624 | -2680.686 | 12.68811
0.52995515 | -0.007245095 | 0.52874172 | -0.00245696 | 0.529348435 | -2694.581 | 12.81411
0.5250755 | -0.007239195 | 0.52387953 | -0.00241597 | 0.524477515 | -2707.766 | 13.1572
0.52034444 | -0.007233135 | 0.51914686 | -0.0023818 | 0.51974565 | -2717.705 | 12.8363
0.51560271 | -0.007235595 | 0.51434588 | -0.00235228 | 0.514974295 | -2729.472 | 12.99521
0.51065749 | -0.007237335 | 0.50940144 | -0.00232444 | 0.510029465 | -2739.957 | 13.5227
0.50571036 | -0.007291615 | 0.50440294 | -0.00229155 | 0.50505665 | -2778.056 | 13.72003
0.50054586 | -0.007301115 | 0.49921983 | -0.00224797 | 0.499882845 | -2799.646 | 14.42897
0.4953604 | -0.007277025 | 0.49407592 | -0.00220882 | 0.49471816 | -2802.999 | 14.46795
0.49042037 | -0.007257535 | 0.48921606 | -0.00217294 | 0.489818215 | -2807.189 | 13.7448
0.48559603 | -0.007257525 | 0.48434472 | -0.00213367 | 0.484970375 | -2822.391 | 13.64565
0.48062989 | -0.007258925 | 0.47936359 | -0.00210166 | 0.47999674 | -2834.693 | 14.06814
0.47582853 | -0.007263835 | 0.4746021 | -0.00207006 | 0.475215315 | -2848.626 | 13.58718
0.47106069 | -0.007259145 | 0.46984297 | -0.00203548 | 0.47045183 | -2859.396 | 13.59504
0.46620876 | -0.007263305 | 0.46495941 | -0.00200809 | 0.465584085 | -2870.884 | 13.94677
0.46136945 | -0.007265435 | 0.46017581 | -0.00197836 | 0.46077263 | -2882.564 | 13.84123
0.45667076 | -0.007271295 | 0.45542696 | -0.00194407 | 0.45604886 | -2898.286645 | 13.6537
0.45179868 | -0.007287165 | 0.45049641 | -0.00190172 | 0.451147545 | -2922.547 | 14.26487
0.44691435 | -0.007291795 | 0.44571438 | -0.00186262 | 0.446314365 | -2939.906 | 14.16715
0.44221526 | -0.007310205 | 0.44098487 | -0.00183141 | 0.441600065 | -2960.18 | 13.90739
0.43739372 | -0.007322705 | 0.4361124 | -0.001789 | 0.43675306 | -2982.893 | 14.40305
0.43256667 | -0.007327775 | 0.4313134 | -0.00175781 | 0.431940035 | -2996.683 | 14.38993
0.42786601 | -0.007333305 | 0.42659259 | -0.00172886 | 0.4272293 | -3009.695 | 14.14723
0.42310771 | -0.007343265 | 0.42175171 | -0.00169735 | 0.42242971 | -3025.995 | 14.48442
0.41822731 | -0.007352845 | 0.41688356 | -0.00167571 | 0.417555435 | -3037.32 | 14.77713
0.41347924 | -0.007354485 | 0.41214773 | -0.00164665 | 0.412813485 | -3048.494 | 14.42931
0.40873042 | -0.007368955 | 0.40733925 | -0.00160806 | 0.408034835 | -3070.371 | 14.61996
0.40384647 | -0.007380415 | 0.40246439 | -0.00156804 | 0.40315543 | -3091.414 | 15.03292
0.39907351 | -0.007393745 | 0.39773846 | -0.00152176 | 0.398405985 | -3116.456 | 14.74197
0.39433694 | -0.007419915 | 0.39292955 | -0.00148284 | 0.393633245 | -3144.109 | 14.94002
0.3893716 | -0.007447635 | 0.38797805 | -0.0014505 | 0.388674825 | -3169.21 | 15.65204
0.38454491 | -0.007463365 | 0.38324225 | -0.00141659 | 0.38389358 | -3189.444 | 15.20114
0.37980437 | -0.007481355 | 0.37845746 | -0.00138293 | 0.379130915 | -3210.656 | 15.24076
0.37492317 | -0.007499695 | 0.37360626 | -0.00135781 | 0.374264715 | -3227.86 | 15.66555
0.37012416 | -0.007522065 | 0.36883137 | -0.00133086 | 0.369477765 | -3247.936 | 15.49966
0.36543936 | -0.007551305 | 0.36409044 | -0.00130505 | 0.3647649 | -3270.817 | 15.361
0.36060241 | -0.007576765 | 0.35919106 | -0.00128613 | 0.359896735 | -3288.461 | 15.96582
0.35575992 | -0.007598175 | 0.35442168 | -0.00126272 | 0.3550908 | -3306.364 | 15.84715
0.35104507 | -0.007609355 | 0.34969813 | -0.00123534 | 0.3503716 | -3321.327 | 15.6387
0.34621048 | -0.007628975 | 0.34485802 | -0.00120034 | 0.34553425 | -3343.908 | 16.12104
0.34138697 | -0.007645665 | 0.34003332 | -0.00115934 | 0.340710145 | -3367.973 | 16.18941
0.33663183 | -0.007663675 | 0.33533269 | -0.00111464 | 0.33598226 | -3394.518 | 15.98614
0.3318494 | -0.007696635 | 0.33047244 | -0.00108369 | 0.33116092 | -3421.569 | 16.43134
0.32691488 | -0.007721775 | 0.32557109 | -0.00105664 | 0.326242985 | -3442.924 | 16.87956
0.32221383 | -0.007741675 | 0.32083845 | -0.00102573 | 0.32152614 | -3463.767 | 16.28889
0.31746659 | -0.007770945 | 0.31602284 | -0.00099141 | 0.316744715 | -3490.694 | 16.62612
0.31260356 | -0.007802735 | 0.31116456 | -0.00096184 | 0.31188406 | -3516.492 | 17.02976
0.30784565 | -0.007842735 | 0.30643392 | -0.0009279663237 | 0.307139785 | -3548.382 | 16.75885
0.30310273 | -0.007878875 | 0.30163449 | -0.0008931503353 | 0.30236861 | -3578.852 | 17.00264
0.29821521 | -0.007913735 | 0.29672328 | -0.0008675407926 | 0.297469245 | -3604.193 | 17.59618
0.29342884 | -0.007950225 | 0.29198116 | -0.0008386686 | 0.292705 | -3631.984 | 17.23746
0.28867409 | -0.007982985 | 0.28723273 | -0.0008050155112 | 0.28795341 | -3660.288 | 17.32494
0.28381777 | -0.008019475 | 0.2823855 | -0.0007731078031 | 0.283101635 | -3689.47 | 17.82969
0.27900454 | -0.008052355 | 0.27764142 | -0.00074089 | 0.27832298 | -3717.123 | 17.69678
0.27429008 | -0.008088355 | 0.27290681 | -0.00070897 | 0.273598445 | -3746.171 | 17.6303
0.2693994 | -0.008125125 | 0.26795447 | -0.00068112 | 0.268676935 | -3773.487 | 18.50404
0.26452217 | -0.008171095 | 0.26316494 | -0.00065181 | 0.263843555 | -3805.985 | 18.31723
0.25979859 | -0.008218765 | 0.25843033 | -0.00061866 | 0.25911446 | -3841.219 | 18.08218
0.25492176 | -0.008279315 | 0.25351319 | -0.00058761 | 0.254217475 | -3881.5 | 18.90902
0.25001884 | -0.008334505 | 0.24861619 | -0.00055944 | 0.249317515 | -3917.825 | 19.10819
0.24521111 | -0.008381735 | 0.24383099 | -0.00052811 | 0.24452105 | -3951.925 | 18.87349
0.2403643 | -0.008429125 | 0.23895572 | -0.00049491 | 0.23966001 | -3986.95 | 19.29559
0.23549022 | -0.008476115 | 0.23411128 | -0.00046125 | 0.23480075 | -4022.005 | 19.4588
0.23076864 | -0.008527795 | 0.22938457 | -0.00043471 | 0.230076605 | -4055.996 | 19.08082
0.22598977 | -0.008589805 | 0.22455749 | -0.00040094 | 0.22527363 | -4098.353 | 19.58257
0.2211149 | -0.008654075 | 0.21971858 | -0.00036893 | 0.22041674 | -4140.91 | 20.0086
0.21636607 | -0.008716145 | 0.21500452 | -0.00033996 | 0.215685295 | -4181.047 | 19.68744
0.21161881 | -0.008780285 | 0.21019404 | -0.00030558 | 0.210906425 | -4224.737 | 20.08507
0.20667796 | -0.008846335 | 0.20529032 | -0.00028128 | 0.20598414 | -4264.399 | 20.89297
0.20192951 | -0.008917335 | 0.2005415 | -0.00025023 | 0.201235505 | -4309.806 | 20.35789
0.19717751 | -0.008989875 | 0.19573773 | -0.00022111 | 0.19645762 | -4355.004 | 20.69973
0.19232556 | -0.009058935 | 0.19086364 | -0.00019453 | 0.1915946 | -4397.249 | 21.28119
0.18755618 | -0.009136375 | 0.18606424 | -0.00016371 | 0.18681021 | -4445.609 | 21.15384
0.18279706 | -0.009205695 | 0.18131895 | -0.00013561 | 0.182058005 | -4488.792 | 21.22905
0.17792614 | -0.009273215 | 0.17641208 | -0.00010903 | 0.17716911 | -4530.278 | 22.04664
0.17307773 | -0.009351735 | 0.17167233 | -7.577e-05 | 0.17237503 | -4580.32 | 21.83847
0.16835143 | -0.009443595 | 0.16693179 | -4.824e-05 | 0.16764161 | -4634.059 | 21.80776
0.16353542 | -0.009531555 | 0.16208458 | -2.168e-05 | 0.16281 | -4685.387 | 22.51396
0.15868624 | -0.009627465 | 0.15729347 | 3.98e-06 | 0.157989855 | -4740.107 | 22.71612
0.15397848 | -0.009709865 | 0.15256162 | 2.879e-05 | 0.15327005 | -4788.012 | 22.48543
0.14914826 | -0.009796025 | 0.14765395 | 5.863e-05 | 0.148401105 | -4840.022 | 23.43918
0.14424652 | -0.009893385 | 0.14279686 | 9.205e-05 | 0.14352169 | -4899.117 | 23.76065
0.13950361 | -0.009998505 | 0.1380737 | 0.00012297 | 0.138788655 | -4960.845 | 23.33377
0.13472554 | -0.010108555 | 0.13323241 | 0.00015124 | 0.133978975 | -5023.61 | 24.01102
0.12986962 | -0.010214455 | 0.12838085 | 0.00018491 | 0.129125235 | -5086.942 | 24.537
0.12511368 | -0.010321535 | 0.12369325 | 0.00021551 | 0.124403465 | -5149.466 | 24.16698
0.12036168 | -0.010436105 | 0.11885472 | 0.0002474 | 0.1196082 | -5216.148 | 24.85293
0.11547732 | -0.010570405 | 0.11397946 | 0.00026966 | 0.11472839 | -5287.613 | 25.62818
0.110687 | -0.010697525 | 0.10924129 | 0.00029314 | 0.109964145 | -5356.305 | 25.35512
0.10595792 | -0.010822475 | 0.10447112 | 0.00031677 | 0.10521452 | -5424.038 | 25.60129
0.10111189 | -0.010962405 | 0.09959506 | 0.00034288 | 0.100353475 | -5500.066 | 26.55128
0.09631169 | -0.011107915 | 0.0948316 | 0.00037451 | 0.095571645 | -5581.48 | 26.49503
0.09157471 | -0.011250235 | 0.09007052 | 0.00039735 | 0.090822615 | -5657.169 | 26.68634
0.08664017 | -0.011400835 | 0.08513085 | 0.0004221 | 0.08588551 | -5737.608 | 28.1286
0.08180244 | -0.011555215 | 0.0803512 | 0.00044681 | 0.08107682 | -5819.937 | 27.78832
0.07709628 | -0.011717665 | 0.07560473 | 0.00048278 | 0.076350505 | -5911.603 | 27.72348
0.07226683 | -0.011896205 | 0.07072037 | 0.00051955 | 0.0714936 | -6011.276 | 28.95415
0.06744333 | -0.012077845 | 0.06594229 | 0.00054574 | 0.06669281 | -6107.402 | 29.08961
0.06273795 | -0.012269705 | 0.06120295 | 0.00057822 | 0.06197045 | -6211.509 | 29.08717
0.05790338 | -0.012472625 | 0.05633637 | 0.00061773 | 0.057119875 | -6324.2 | 30.4027
0.05303482 | -0.012692905 | 0.05152827 | 0.00065246 | 0.052281545 | -6442.937 | 30.88581
0.04830653 | -0.012927435 | 0.04679603 | 0.00068314 | 0.04755128 | -6566.65 | 30.7694
0.0435253 | -0.013182355 | 0.04194446 | 0.00071595 | 0.04273488 | -6701.103 | 31.9514
0.03864963 | -0.013449205 | 0.03709882 | 0.00074287 | 0.037874225 | -6838.422 | 32.90548
0.03391028 | -0.013741555 | 0.03237646 | 0.00076828 | 0.03314337 | -6987.35 | 32.70386
0.02914604 | -0.014070225 | 0.02752964 | 0.00080311 | 0.02833784 | -7158.17 | 33.98836
0.02419372 | -0.014433495 | 0.02265437 | 0.00084525 | 0.023424045 | -7349.02 | 35.64268
0.01945042 | -0.014849705 | 0.01793596 | 0.0008741 | 0.01869319 | -7559.032 | 35.26391
0.01470988 | -0.015324335 | 0.01316895 | 0.00089438 | 0.013939415 | -7792.947 | 36.48993
0.00982513 | -0.015870725 | 0.00828301 | 0.00092112 | 0.00905407 | -8064.298 | 38.73406
0.00500912 | -0.016533235 | 0.0034267 | 0.00095597 | 0.00421791 | -8395.296 | 39.80062
4.85078053e-05 | -0.017331015 | -0.00161807 | 0.00098407 | -0.0007847811 | -8787.84 | 42.98096
-0.00499666 | -0.018185105 | -0.006666 | 0.00100693 | -0.00583133 | -9204.856 | 45.40051
-0.00990235 | -0.019075985 | -0.01147094 | 0.00104278 | -0.010686645 | -9645.903 | 45.76319
-0.01468912 | -0.019933855 | -0.01626443 | 0.00107369 | -0.015476775 | -10068.79 | 47.21797
-0.01956083 | -0.020665525 | -0.02117289 | 0.00109589 | -0.02036686 | -10426.86 | 50.11274
-0.02436775 | -0.021173915 | -0.0259561 | 0.00111454 | -0.025161925 | -10676.16 | 50.59519
-0.02911026 | -0.021395415 | -0.03069782 | 0.00113841 | -0.02990404 | -10790.35 | 50.89834
-0.03400134 | -0.021333665 | -0.03565922 | 0.00116556 | -0.03483028 | -10770.05 | 53.10585
-0.03889518 | -0.021036955 | -0.04043295 | 0.00120019 | -0.039664065 | -10640.67 | 51.7474
-0.04361043 | -0.020594035 | -0.045164 | 0.0012407 | -0.044387215 | -10444.03 | 49.79309
-0.04840905 | -0.020071155 | -0.05000806 | 0.00127332 | -0.049208555 | -10205.16 | 49.77839
-0.05325152 | -0.019538265 | -0.05484264 | 0.00130451 | -0.05404708 | -9960.796 | 48.78675
-0.05795097 | -0.018992965 | -0.05958317 | 0.00133412 | -0.05876707 | -9709.804 | 46.42252
-0.06274959 | -0.018463335 | -0.06442407 | 0.00135574 | -0.06358683 | -9462.423 | 46.20277
-0.06765449 | -0.017965345 | -0.06928472 | 0.00136641 | -0.068469605 | -9224.922 | 45.62305
-0.07235631 | -0.017505105 | -0.07398061 | 0.00138774 | -0.07316846 | -9010.788 | 42.84348
-0.07711186 | -0.017076005 | -0.07880412 | 0.00141349 | -0.07795799 | -8813.65 | 42.68534
-0.08200926 | -0.016667775 | -0.08365805 | 0.00143612 | -0.082833655 | -8624.964 | 42.51242
-0.08676876 | -0.016287385 | -0.08837371 | 0.00145421 | -0.087571235 | -8447.563 | 40.44123
-0.09152036 | -0.015933325 | -0.09320156 | 0.00147558 | -0.09236096 | -8284.331 | 40.07058
-0.09644858 | -0.015595725 | -0.09813807 | 0.00149665 | -0.097293325 | -8128.745 | 40.47764
-0.10123535 | -0.015289415 | -0.1028474 | 0.00150253 | -0.102041375 | -7981.024 | 38.245
-0.10600235 | -0.014998445 | -0.10761875 | 0.00151255 | -0.10681055 | -7842.634 | 37.7329
-0.11086419 | -0.014718455 | -0.1124877 | 0.00152563 | -0.111675945 | -7710.91 | 37.83707
-0.11565056 | -0.014450225 | -0.11726143 | 0.00153853 | -0.116455995 | -7584.805 | 36.55714
-0.12039189 | -0.014193495 | -0.12204661 | 0.00155151 | -0.12121925 | -7464.27 | 35.84129
-0.1252636 | -0.013955625 | -0.12694915 | 0.00157446 | -0.126106375 | -7357.476 | 36.21786
-0.13010529 | -0.013709505 | -0.1317043 | 0.00159907 | -0.130904795 | -7247.587 | 35.04061
-0.13481975 | -0.013474175 | -0.13643575 | 0.00161785 | -0.13562775 | -7140.134 | 33.97628
-0.13966262 | -0.013248405 | -0.14129403 | 0.0016484 | -0.140478325 | -7042.82 | 34.39774
-0.14450471 | -0.013032965 | -0.14610451 | 0.00167607 | -0.14530461 | -6949.1 | 33.7645
-0.14921284 | -0.012827105 | -0.15082371 | 0.00169514 | -0.150018275 | -6855.934 | 32.53615
-0.15403438 | -0.012623635 | -0.15573019 | 0.00172417 | -0.154882285 | -6768.582 | 33.13489
-0.15893295 | -0.012431335 | -0.16059479 | 0.0017443 | -0.15976387 | -6682.305 | 32.83082
-0.16365612 | -0.012242685 | -0.16529542 | 0.00176938 | -0.16447577 | -6600.283 | 31.29311
-0.16843379 | -0.012058115 | -0.17014699 | 0.00180165 | -0.16929039 | -6523.591 | 31.59323
-0.17330195 | -0.011873285 | -0.17500092 | 0.0018309 | -0.174151435 | -6445.291 | 31.52116
-0.17803814 | -0.011696155 | -0.17974581 | 0.00185904 | -0.178891975 | -6370.243 | 30.37628
-0.18279685 | -0.011530855 | -0.18455352 | 0.00188089 | -0.183675185 | -6297.822 | 30.29701
-0.18771993 | -0.011362295 | -0.18943392 | 0.00190442 | -0.188576925 | -6224.553 | 30.69071
-0.19250156 | -0.011200465 | -0.19416656 | 0.00193164 | -0.19333406 | -6156.393 | 29.44892
-0.19724606 | -0.011046825 | -0.19894107 | 0.00195714 | -0.198093565 | -6091.336 | 29.14657
-0.20209485 | -0.010888875 | -0.20380726 | 0.00198453 | -0.202951055 | -6025.044 | 29.4276
-0.20688912 | -0.010737615 | -0.20857783 | 0.00200177 | -0.207733475 | -5957.149 | 28.65194
-0.21159253 | -0.010592385 | -0.21332705 | 0.00201721 | -0.21245979 | -5891.325 | 27.99981
-0.21648003 | -0.010450935 | -0.21828689 | 0.00203949 | -0.21738346 | -5830.448 | 28.85707
-0.22135767 | -0.010316195 | -0.22306417 | 0.00205972 | -0.22221092 | -5771.881 | 28.00489
-0.22607847 | -0.010177505 | -0.22781062 | 0.00208243 | -0.226944545 | -5712.678 | 27.1818
-0.23093042 | -0.010032275 | -0.23265469 | 0.00210723 | -0.231792555 | -5651.254 | 27.54623
-0.2357638 | -0.009889685 | -0.23742683 | 0.00213341 | -0.236595315 | -5591.793 | 26.99883
-0.24049644 | -0.009755375 | -0.2421717 | 0.00216744 | -0.24133407 | -5540.12 | 26.3757
-0.24531837 | -0.009624975 | -0.24705015 | 0.00220191 | -0.24618426 | -5490.451 | 26.75018
-0.25028214 | -0.009508515 | -0.25196019 | 0.00222665 | -0.251121165 | -5442.736 | 26.98805
-0.25508472 | -0.009382425 | -0.25672561 | 0.00224903 | -0.255905165 | -5389.384 | 25.91043
-0.25991771 | -0.009252195 | -0.26160207 | 0.00226838 | -0.26075989 | -5332.537 | 26.02599
-0.26479021 | -0.009140455 | -0.26643744 | 0.0022889 | -0.265613825 | -5285.125 | 25.76872
-0.26953748 | -0.009023245 | -0.27117598 | 0.00232074 | -0.27035673 | -5240.603 | 24.96126
-0.27429697 | -0.008899145 | -0.27607378 | 0.00235231 | -0.275185375 | -5192.582 | 25.18907
-0.27925879 | -0.008782945 | -0.28096369 | 0.00237782 | -0.28011124 | -5145.37 | 25.46168
-0.2840499 | -0.008676065 | -0.28571251 | 0.00240014 | -0.284881205 | -5101.217 | 24.43793
-0.2887845 | -0.008557575 | -0.29052141 | 0.00242487 | -0.289652955 | -5052.648 | 24.22585
-0.29363686 | -0.008442885 | -0.29539272 | 0.00245743 | -0.29451479 | -5009.591 | 24.46047
-0.29837659 | -0.008335545 | -0.30013642 | 0.00248939 | -0.299256505 | -4969.864 | 23.65987
-0.30310094 | -0.008226805 | -0.30486155 | 0.00252087 | -0.303981245 | -4929.248 | 23.38537
-0.30795091 | -0.008131195 | -0.30968389 | 0.00255877 | -0.3088174 | -4897.929 | 23.76287
-0.31271476 | -0.008030905 | -0.31441808 | 0.00258165 | -0.31356642 | -4857.222 | 23.1637
-0.31742409 | -0.007925985 | -0.31915706 | 0.00260761 | -0.318290575 | -4815.79 | 22.8484
-0.32226616 | -0.007825805 | -0.32404417 | 0.00264283 | -0.323155165 | -4780.971 | 23.34215
-0.32709244 | -0.007733505 | -0.32881197 | 0.00267018 | -0.327952205 | -4746.207 | 22.85113
-0.33182904 | -0.007622435 | -0.3335371 | 0.00269849 | -0.33268307 | -4702.947 | 22.35134
-0.33666876 | -0.007528425 | -0.33842936 | 0.00272204 | -0.33754906 | -4665.487 | 22.79335
-0.3415606 | -0.007437835 | -0.34323865 | 0.00275247 | -0.342399625 | -4632.982 | 22.55142
-0.3462826 | -0.007348285 | -0.3479701 | 0.00277182 | -0.34712635 | -4595.752 | 21.81084
-0.35105512 | -0.007256385 | -0.35281536 | 0.00280014 | -0.35193524 | -4561.636 | 22.01844
-0.35588813 | -0.007164635 | -0.35764676 | 0.00283789 | -0.356767445 | -4532.101 | 21.9714
-0.36064169 | -0.007071845 | -0.36236081 | 0.00288099 | -0.36150125 | -4504.707 | 21.38924
-0.36538145 | -0.006976455 | -0.36720368 | 0.00291027 | -0.366292565 | -4469.39 | 21.49886
-0.37027726 | -0.006891665 | -0.37204418 | 0.00292858 | -0.37116072 | -4433.839 | 21.67115
-0.37500435 | -0.006800275 | -0.37679935 | 0.00295122 | -0.37590185 | -4397.294 | 20.93477
-0.37976584 | -0.006720775 | -0.38158849 | 0.00298128 | -0.380677165 | -4369.989 | 20.93327
-0.38464981 | -0.006637125 | -0.38646296 | 0.0030187 | -0.385556385 | -4344.146 | 21.25909
-0.38944054 | -0.006548005 | -0.39116794 | 0.00305848 | -0.39030424 | -4316.91 | 20.56072
-0.39419883 | -0.006460635 | -0.395946 | 0.00309577 | -0.395072415 | -4289.303 | 20.51796
-0.3991231 | -0.006380145 | -0.40091929 | 0.00312444 | -0.400021195 | -4260.725 | 21.1561
-0.40390986 | -0.006295235 | -0.40568471 | 0.00315319 | -0.404797285 | -4230.195 | 20.2767
-0.408665 | -0.006215035 | -0.41044223 | 0.00317144 | -0.409553615 | -4196.901 | 20.04103
-0.41352251 | -0.006130665 | -0.41536573 | 0.00319791 | -0.41444412 | -4165.45 | 20.44806
-0.4183476 | -0.006050035 | -0.42013627 | 0.00322864 | -0.419241935 | -4137.908 | 19.91899
-0.42304784 | -0.005972245 | -0.42489931 | 0.0032504 | -0.423973575 | -4107.473 | 19.50709
-0.42787454 | -0.005899785 | -0.42977816 | 0.00327744 | -0.42882635 | -4082.039 | 19.87093
-0.43276361 | -0.005815605 | -0.43458152 | 0.00331065 | -0.433672565 | -4053.947 | 19.71437
-0.4374986 | -0.005731585 | -0.43934497 | 0.0033526 | -0.438421785 | -4030.198 | 19.19669
-0.44231582 | -0.005662665 | -0.44416296 | 0.00338887 | -0.44323939 | -4010.917 | 19.36946
-0.44715396 | -0.005596495 | -0.44896629 | 0.00341645 | -0.448060125 | -3988.785 | 19.28222
-0.45188063 | -0.005525365 | -0.45368865 | 0.00345554 | -0.45278464 | -3969.867 | 18.80038
-0.45668995 | -0.005441885 | -0.45858055 | 0.00348466 | -0.45763525 | -3940.144 | 19.18419
-0.46163514 | -0.005375575 | -0.46346569 | 0.00351357 | -0.462550415 | -3918.512 | 19.3133
-0.46636775 | -0.005302685 | -0.46820346 | 0.00353985 | -0.467285605 | -3892.595 | 18.49354
-0.47114587 | -0.005230325 | -0.47302541 | 0.00357215 | -0.47208564 | -3869.772 | 18.62982
-0.47600454 | -0.005166725 | -0.47787654 | 0.00360396 | -0.47694054 | -3850.877 | 18.74149
-0.4807727 | -0.005101295 | -0.48261434 | 0.00362503 | -0.48169352 | -3826.026 | 18.24408
-0.4855026 | -0.005033175 | -0.48740584 | 0.00365234 | -0.48645422 | -3802.873 | 18.15945
-0.49039802 | -0.004966795 | -0.49237949 | 0.00368221 | -0.491388755 | -3781.653 | 18.71305
-0.49522585 | -0.004912555 | -0.49717653 | 0.00370792 | -0.49620119 | -3764.353 | 18.15733
-0.50009364 | -0.004859925 | -0.50208974 | 0.00374317 | -0.50109169 | -3752.346 | 18.38021
-0.50511748 | -0.004781065 | -0.50707757 | 0.00377451 | -0.506097525 | -3725.789 | 18.71715
-0.51001447 | -0.004699325 | -0.51187938 | 0.00380692 | -0.510946925 | -3698.481 | 18.00163
-0.51478344 | -0.004621275 | -0.51663136 | 0.00383759 | -0.5157074 | -3672.176 | 17.54391
-0.51967138 | -0.004549515 | -0.5216319 | 0.0038636 | -0.52065164 | -3646.515 | 18.09268
-0.52454269 | -0.004480485 | -0.52641076 | 0.00389233 | -0.525476725 | -3623.558 | 17.53936
-0.52927017 | -0.004418265 | -0.53115213 | 0.00392188 | -0.53021115 | -3604.331 | 17.10995
-0.53408617 | -0.004358115 | -0.53604472 | 0.00395985 | -0.535065445 | -3590.047 | 17.46182
-0.5389421 | -0.004296595 | -0.5408327 | 0.00398991 | -0.5398874 | -3571.33445 | 17.26593
-0.54365224 | -0.004224765 | -0.54557008 | 0.00402281 | -0.54461116 | -3549.111 | 16.81764
-0.54844058 | -0.004151565 | -0.55042082 | 0.00405599 | -0.5494307 | -3526.293 | 17.0501
-0.55333757 | -0.004084885 | -0.55524123 | 0.004089 | -0.5542894 | -3506.493 | 17.0851
-0.55806506 | -0.004023805 | -0.55997425 | 0.00412747 | -0.559019655 | -3492.096 | 16.55255
-0.56285697 | -0.003957835 | -0.56482381 | 0.00416176 | -0.56384039 | -3473.279 | 16.78911
-0.56773853 | -0.003903525 | -0.56965011 | 0.00418605 | -0.56869432 | -3455.233 | 16.81526
-0.57250756 | -0.003842425 | -0.57438469 | 0.00420409 | -0.573446125 | -3431.007 | 16.36104
-0.57726824 | -0.003776885 | -0.57921219 | 0.00423891 | -0.578240215 | -3412.671 | 16.4046
-0.58226359 | -0.003717015 | -0.5841009 | 0.00427259 | -0.583182245 | -3396.397 | 16.82531
-0.58706897 | -0.003648985 | -0.58886278 | 0.00429947 | -0.587965875 | -3373.064 | 16.1913
-0.59180158 | -0.003591925 | -0.5936566 | 0.00432932 | -0.59272909 | -3356.434 | 16.02702
-0.59666419 | -0.003538215 | -0.59850818 | 0.00436019 | -0.597586185 | -3341.832 | 16.26706
-0.60144508 | -0.003480905 | -0.60329062 | 0.00440274 | -0.60236785 | -3331.163 | 15.95401
-0.60614526 | -0.003412375 | -0.60804814 | 0.0044344 | -0.6070967 | -3309.925 | 15.70235
-0.61099958 | -0.003342655 | -0.61298704 | 0.00446474 | -0.61199331 | -3287.356 | 16.15215
-0.61584485 | -0.003288755 | -0.61770189 | 0.00450468 | -0.61677337 | -3277.072 | 15.68918
-0.62054706 | -0.003233635 | -0.62244755 | 0.00453142 | -0.621497305 | -3259.911 | 15.44014
-0.62538636 | -0.003174655 | -0.62730503 | 0.00455644 | -0.626345695 | -3239.979 | 15.757
-0.63022333 | -0.003126425 | -0.63208193 | 0.004589 | -0.63115263 | -3228.855 | 15.54763
-0.63495123 | -0.003077825 | -0.63684696 | 0.00462424 | -0.635899095 | -3218.884 | 15.30198
-0.63978577 | -0.003015755 | -0.64179415 | 0.00465426 | -0.64078996 | -3199.837 | 15.69655
-0.64467925 | -0.002957195 | -0.64660895 | 0.00468947 | -0.6456441 | -3184.992 | 15.49643
-0.64942414 | -0.002905165 | -0.65133172 | 0.00472429 | -0.65037793 | -3173.183 | 15.04926
-0.65422237 | -0.002847415 | -0.65616632 | 0.00476039 | -0.655194345 | -3159.182 | 15.24965
-0.65908891 | -0.002788405 | -0.66100007 | 0.00479192 | -0.66004449 | -3142.359 | 15.28169
-0.66381961 | -0.002740145 | -0.66571057 | 0.00482522 | -0.66476509 | -3131.64 | 14.80852
-0.66860992 | -0.002679445 | -0.67054439 | 0.00486125 | -0.669577155 | -3116.193 | 15.03249
-0.67351484 | -0.002619085 | -0.67541492 | 0.0048963 | -0.67446488 | -3100.382 | 15.19245
-0.67827785 | -0.002562885 | -0.68016726 | 0.00493155 | -0.679222555 | -3086.761 | 14.71821
-0.6830259 | -0.002508155 | -0.68497264 | 0.00496569 | -0.68399927 | -3073.299 | 14.71242
-0.68790478 | -0.002450875 | -0.68985736 | 0.00499345 | -0.68888107 | -3055.472 | 14.95972
-0.69268596 | -0.002396015 | -0.69460541 | 0.00502926 | -0.693645685 | -3042.758 | 14.52786
-0.6973933 | -0.002343895 | -0.69937444 | 0.00506253 | -0.69838387 | -3030.159 | 14.3873
-0.70232785 | -0.002284665 | -0.70432907 | 0.00509228 | -0.70332846 | -3012.305 | 14.93875
-0.70717865 | -0.002229375 | -0.70906645 | 0.00511474 | -0.70812255 | -2992.956 | 14.39488
-0.71188241 | -0.002177745 | -0.71384853 | 0.00514984 | -0.71286547 | -2981.467 | 14.1681
-0.71674311 | -0.002128445 | -0.71874273 | 0.00519243 | -0.71774292 | -2974.589 | 14.52518
-0.72155237 | -0.002078685 | -0.72349113 | 0.00521951 | -0.72252175 | -2960.122 | 14.18049
-0.72626483 | -0.002035455 | -0.72820485 | 0.00524858 | -0.72723484 | -2949.792 | 13.92698
-0.73109549 | -0.001981445 | -0.73308289 | 0.00528092 | -0.73208919 | -2935.753 | 14.28525
-0.73596007 | -0.001922595 | -0.73791665 | 0.00531273 | -0.73693836 | -2919.141 | 14.19569
-0.74070179 | -0.001867465 | -0.74266905 | 0.00534484 | -0.74168542 | -2904.535 | 13.82267
-0.74550122 | -0.001823545 | -0.74750996 | 0.00538429 | -0.74650559 | -2898.775 | 13.98647
-0.75042665 | -0.001782235 | -0.7524358 | 0.00543306 | -0.751431225 | -2898.66 | 14.27802
-0.75522649 | -0.001729085 | -0.75724232 | 0.00546778 | -0.756234405 | -2886.214 | 13.8929
-0.76000929 | -0.001677165 | -0.76212311 | 0.00549757 | -0.7610662 | -2871.971 | 13.91119
-0.76502717 | -0.001620295 | -0.76699048 | 0.00552817 | -0.766008825 | -2855.659 | 14.15476
-0.76978791 | -0.001564345 | -0.77170932 | 0.00555008 | -0.770748615 | -2835.77 | 13.48809
-0.77454656 | -0.001508605 | -0.77655649 | 0.00557739 | -0.775551525 | -2818.526 | 13.57854
-0.77939814 | -0.001466165 | -0.78142506 | 0.00561416 | -0.7804116 | -2812.16 | 13.68278
-0.78419995 | -0.001421415 | -0.78614271 | 0.00565434 | -0.78517133 | -2806.397 | 13.37141
-0.78894794 | -0.001374155 | -0.79095238 | 0.00567967 | -0.78995016 | -2792.29 | 13.37759
-0.79384381 | -0.001314895 | -0.79586756 | 0.00570411 | -0.794855685 | -2771.903 | 13.64764
-0.79864043 | -0.001266385 | -0.80060214 | 0.00573383 | -0.799621285 | -2759.312 | 13.17978
-0.80333632 | -0.001211845 | -0.80537313 | 0.00576688 | -0.804354725 | -2745.45 | 13.02823
-0.80820215 | -0.001164165 | -0.81026739 | 0.00580136 | -0.80923477 | -2735.456 | 13.37354
-0.81303078 | -0.001124095 | -0.81503516 | 0.00583358 | -0.81403297 | -2728.091 | 13.1076
-0.81775945 | -0.001076735 | -0.81978792 | 0.0058663 | -0.818773685 | -2717.51 | 12.90802
-0.82261974 | -0.001029495 | -0.82475686 | 0.00589263 | -0.8236883 | -2703.791 | 13.3218
-0.82753253 | -0.0009810215793 | -0.82955152 | 0.00592678 | -0.828542025 | -2693.278 | 13.09794
-0.83226669 | -0.0009354446243 | -0.83428216 | 0.00596621 | -0.833274425 | -2686.779 | 12.73029
-0.83707047 | -0.0008875353447 | -0.83914202 | 0.00599827 | -0.838106245 | -2675.55 | 12.9549
-0.84189159 | -0.0008370984593 | -0.84394974 | 0.00603983 | -0.842920665 | -2667.679 | 12.86227
-0.84661359 | -0.000786985 | -0.84872311 | 0.00607339 | -0.84766835 | -2656.175 | 12.63799
-0.8514201 | -0.000741095 | -0.85354424 | 0.00610659 | -0.85248217 | -2646.476 | 12.763
-0.85633606 | -0.000694855 | -0.85837406 | 0.00614021 | -0.85735506 | -2636.765 | 12.87233
-0.86105609 | -0.000644475 | -0.86308652 | 0.00617125 | -0.862071305 | -2623.948 | 12.40541
-0.86582232 | -0.000596705 | -0.86791122 | 0.0062049 | -0.86686677 | -2613.576 | 12.55818
-0.87069678 | -0.000554815 | -0.87275803 | 0.00623663 | -0.871727405 | -2605.055 | 12.68293
-0.87546259 | -0.000516535 | -0.87749147 | 0.00626348 | -0.87647703 | -2596.008 | 12.35155
-0.88022882 | -0.000469155 | -0.88232762 | 0.00629754 | -0.88127822 | -2586.016 | 12.43994
-0.88516968 | -0.000414665 | -0.88724357 | 0.0063322 | -0.886206625 | -2572.804 | 12.71238
-0.88996553 | -0.000360665 | -0.89197624 | 0.00635881 | -0.890970885 | -2556.088 | 12.21769
-0.89466655 | -0.000311355 | -0.89675194 | 0.00638529 | -0.895709245 | -2541.579 | 12.07729
-0.89950824 | -0.000263105 | -0.90161735 | 0.0064117 | -0.900562795 | -2527.459 | 12.30142
-0.90431911 | -0.000229235 | -0.90636027 | 0.00645165 | -0.90533969 | -2526.794 | 12.07182
-0.90908968 | -0.000190495 | -0.91112447 | 0.0064941 | -0.910107075 | -2524.999 | 12.04192
-0.91397244 | -0.000148805 | -0.91602463 | 0.00653376 | -0.914998535 | -2520.356 | 12.33958
-0.91880071 | -9.5675e-05 | -0.92077386 | 0.00656608 | -0.919787285 | -2506.779 | 12.03685
-0.92346817 | -5.0135e-05 | -0.92550731 | 0.00659322 | -0.92448774 | -2494.425 | 11.75397
-0.92828411 | -6.495e-06 | -0.93037939 | 0.00662026 | -0.92933175 | -2482.826 | 12.05493
-0.93312937 | 3.9005e-05 | -0.93519306 | 0.00666211 | -0.934161215 | -2477.453 | 11.97775
-0.93789798 | 8.4985e-05 | -0.93996757 | 0.00669663 | -0.938932775 | -2468.375 | 11.79966
-0.9427104 | 0.000131125 | -0.94491118 | 0.00672646 | -0.94381079 | -2456.89 | 12.01276
-0.94766313 | 0.000171995 | -0.94976002 | 0.00675149 | -0.948711575 | -2445.614 | 12.01306
-0.95238709 | 0.000219135 | -0.95445508 | 0.00678047 | -0.953421085 | -2433.367 | 11.48881
-0.95717108 | 0.000269975 | -0.9592849 | 0.00681896 | -0.95822799 | -2423.836 | 11.67406
-0.96206415 | 0.000311995 | -0.96412742 | 0.00686416 | -0.963095785 | -2421.711 | 11.79357
-0.96680939 | 0.000350395 | -0.96885806 | 0.00690027 | -0.967833725 | -2417.059 | 11.4629
-0.97154325 | 0.000387805 | -0.97365624 | 0.00693096 | -0.972599745 | -2410.26 | 11.50355
-0.97646195 | 0.000431295 | -0.97858727 | 0.00696498 | -0.97752461 | -2402.022 | 11.84992
-0.98125386 | 0.000483945 | -0.98335189 | 0.00700053 | -0.982302875 | -2390.233 | 11.44933
-0.98597819 | 0.000538665 | -0.98809838 | 0.00703366 | -0.987038285 | -2376.322 | 11.2858
-0.99081552 | 0.000581825 | -0.99294364 | 0.00706586 | -0.99187958 | -2367.431 | 11.48295
-0.99564892 | 0.000613505 | -0.99774379 | 0.00710008 | -0.996696355 | -2365.038 | 11.39762
-1.00050521 | 0.000639135 | -1.00267553 | 0.00714558 | -1.00159037 | -2370.902 | 11.58888
-1.00560772 | 0.000696415 | -1.00775993 | 0.00718449 | -1.006683825 | -2358.267 | 12.0439
-1.01056755 | 0.000749685 | -1.01260626 | 0.00721729 | -1.011586905 | -2344.767 | 11.52968
-1.01535976 | 0.000792165 | -1.01739705 | 0.00725563 | -1.016378405 | -2339.187 | 11.22158
-1.02021301 | 0.000828185 | -1.02230632 | 0.00728973 | -1.021259665 | -2334.605 | 11.407
-1.02506459 | 0.000871165 | -1.02708626 | 0.00731529 | -1.026075425 | -2322.634 | 11.21407
-1.02978218 | 0.000918975 | -1.03180397 | 0.0073376 | -1.030793075 | -2306.86 | 10.92017
-1.03459895 | 0.000964895 | -1.03668439 | 0.0073673 | -1.03564167 | -2295.44 | 11.15734
-1.03948486 | 0.001003445 | -1.04151535 | 0.00740963 | -1.040500105 | -2293.61 | 11.1478
-1.04420173 | 0.001055975 | -1.04627407 | 0.00744974 | -1.0452379 | -2284.097 | 10.84412
-1.04899919 | 0.001107655 | -1.05110037 | 0.00747969 | -1.05004978 | -2270.061 | 10.95703
-1.0538851 | 0.001145155 | -1.05593884 | 0.00751982 | -1.05491197 | -2267.676 | 11.03167
-1.0586319 | 0.001189125 | -1.06066322 | 0.00754982 | -1.05964756 | -2257.421 | 10.7145
-1.06343889 | 0.001222005 | -1.06556141 | 0.00758449 | -1.06450015 | -2254.641 | 10.94759
-1.06841254 | 0.001267205 | -1.07045841 | 0.00762052 | -1.069435475 | -2246.539 | 11.10739
-1.07314432 | 0.001315065 | -1.07516849 | 0.00765236 | -1.074156405 | -2235.311 | 10.57925
-1.07789993 | 0.001360865 | -1.07998693 | 0.00768008 | -1.07894343 | -2223.045 | 10.67113
-1.08276725 | 0.001403585 | -1.08482933 | 0.00770801 | -1.08379829 | -2212.307 | 10.76651
-1.08751297 | 0.001433845 | -1.0895735 | 0.00773801 | -1.088543235 | -2208.624 | 10.48854
-1.09225273 | 0.001471845 | -1.09437084 | 0.00777139 | -1.093311785 | -2202.83 | 10.51812
-1.09710467 | 0.001513855 | -1.09926474 | 0.00780952 | -1.098184705 | -2197.314 | 10.72078
-1.10189462 | 0.001553265 | -1.10399103 | 0.00784815 | -1.102942825 | -2193.371 | 10.4457
-1.10660911 | 0.001589065 | -1.10875642 | 0.00788194 | -1.107682765 | -2188.852 | 10.38574
-1.11144722 | 0.001635025 | -1.11363649 | 0.00791629 | -1.112541855 | -2179.636 | 10.61344
-1.11626005 | 0.001677885 | -1.11839759 | 0.00794394 | -1.11732882 | -2168.748 | 10.40778
-1.12098396 | 0.001718835 | -1.12314844 | 0.00797832 | -1.1220662 | -2162.042 | 10.2583
-1.12584937 | 0.001755415 | -1.1281153 | 0.00800953 | -1.126982335 | -2155.778 | 10.61349
-1.13075066 | 0.001800885 | -1.13291705 | 0.00804515 | -1.131833855 | -2147.413 | 10.43851
-1.1354636 | 0.001846075 | -1.1376493 | 0.00807564 | -1.13655645 | -2136.817 | 10.11634
-1.14027679 | 0.001891745 | -1.14253092 | 0.00810286 | -1.141403855 | -2124.329 | 10.32775
-1.14512956 | 0.001931955 | -1.14730549 | 0.00812839 | -1.146217525 | -2113.674 | 10.20017
-1.1498524 | 0.001973585 | -1.15201044 | 0.00815244 | -1.15093142 | -2101.703 | 9.935423
-1.15463519 | 0.002016485 | -1.1568718 | 0.00818116 | -1.155753495 | -2091.282 | 10.10944
-1.15956926 | 0.002053465 | -1.1617341 | 0.00820704 | -1.16065168 | -2082.282 | 10.22145
-1.16431689 | 0.002102215 | -1.16643476 | 0.00824501 | -1.165375825 | -2073.566 | 9.816416
-1.16908669 | 0.002141285 | -1.17125428 | 0.00829231 | -1.170170485 | -2073.92 | 9.942893
-1.17395926 | 0.002178645 | -1.17610073 | 0.00833646 | -1.175029995 | -2073.533 | 10.07729
-1.17873538 | 0.002215935 | -1.18084717 | 0.0083703 | -1.179791275 | -2068.307 | 9.86023
-1.18344975 | 0.002251825 | -1.18573546 | 0.00840225 | -1.184592605 | -2062.815 | 9.91744
-1.18840325 | 0.002291245 | -1.19072855 | 0.00844294 | -1.1895659 | -2059.695 | 10.25123
-1.19321692 | 0.002335275 | -1.19549906 | 0.00848458 | -1.19435799 | -2054.954 | 9.858882
-1.19795585 | 0.002373715 | -1.20029259 | 0.00852343 | -1.19912422 | -2051.576 | 9.786332
-1.20279634 | 0.002417555 | -1.20514691 | 0.00855223 | -1.203971625 | -2040.723 | 9.918515
-1.20758986 | 0.002458385 | -1.20986843 | 0.00858194 | -1.208729145 | -2031.819 | 9.687601
-1.2123189 | 0.002494255 | -1.21462405 | 0.00861326 | -1.213471475 | -2026.079 | 9.621947
-1.21715748 | 0.002539355 | -1.21952569 | 0.00864869 | -1.218341585 | -2017.787 | 9.847035
-1.22203076 | 0.002584735 | -1.22429991 | 0.00867928 | -1.223165335 | -2007.072 | 9.707455
-1.22675514 | 0.002632205 | -1.22903442 | 0.00871189 | -1.22789478 | -1996.394 | 9.467086
-1.23160505 | 0.002668825 | -1.23389041 | 0.00874618 | -1.23274773 | -1991.636 | 9.676857
-1.23646414 | 0.002698975 | -1.23865616 | 0.00877693 | -1.23756015 | -1988.315 | 9.576599
-1.2411592 | 0.002733505 | -1.24337935 | 0.00882042 | -1.242269275 | -1989.083 | 9.365031
-1.24595821 | 0.002769775 | -1.24832296 | 0.00886474 | -1.247140585 | -1989.292 | 9.689948
-1.25096273 | 0.002799085 | -1.25325751 | 0.00889723 | -1.25211012 | -1987.091 | 9.880386
-1.255759 | 0.002840075 | -1.25808382 | 0.00892358 | -1.25692141 | -1976.457 | 9.534889
-1.26057851 | 0.002882215 | -1.26298165 | 0.00895709 | -1.26178008 | -1968.672 | 9.584041
-1.26546013 | 0.002919865 | -1.26776683 | 0.0089888 | -1.26661348 | -1962.197 | 9.499731
-1.27020264 | 0.002949445 | -1.27244532 | 0.00902411 | -1.27132398 | -1961.413 | 9.241083
-1.27493727 | 0.002983705 | -1.27725303 | 0.00906255 | -1.27609515 | -1959.841 | 9.354485
-1.27985597 | 0.003029945 | -1.28217494 | 0.00909883 | -1.281015455 | -1951.371 | 9.622178
-1.28464746 | 0.003069735 | -1.28690469 | 0.00913315 | -1.285776075 | -1945.176 | 9.274991
-1.28939795 | 0.003118375 | -1.29171598 | 0.00916504 | -1.290556965 | -1933.553 | 9.271889
-1.29425704 | 0.003163865 | -1.29657948 | 0.0092023 | -1.29541826 | -1925.958 | 9.381111
-1.29904377 | 0.003214095 | -1.30131721 | 0.00924035 | -1.30018049 | -1916.542 | 9.149433
-1.30377996 | 0.003255315 | -1.30607986 | 0.00926851 | -1.30492991 | -1906.713 | 9.079121
-1.30868924 | 0.003291815 | -1.31105196 | 0.00929261 | -1.3098706 | -1897.057 | 9.396624
-1.31356955 | 0.003331675 | -1.31581306 | 0.00931743 | -1.314691305 | -1886.225 | 9.119043
-1.3183105 | 0.003367515 | -1.32059896 | 0.0093526 | -1.31945473 | -1882.331 | 8.975616
-1.32313406 | 0.003404585 | -1.32546365 | 0.00939605 | -1.324298855 | -1881.759 | 9.116861
-1.32797492 | 0.003441535 | -1.33018708 | 0.00942646 | -1.329081 | -1875.034 | 8.982765
-1.33270681 | 0.003480445 | -1.33493996 | 0.00946454 | -1.333823385 | -1871.079 | 8.882756
-1.33750653 | 0.003516145 | -1.33979547 | 0.00950365 | -1.338651 | -1869.095 | 9.02806
-1.3423692 | 0.003555015 | -1.34462368 | 0.00953229 | -1.34349644 | -1860.552 | 9.035889
-1.34711957 | 0.003591415 | -1.3493793 | 0.00956024 | -1.348249435 | -1852.932 | 8.825086
-1.35190046 | 0.003621135 | -1.3542403 | 0.00959098 | -1.35307038 | -1849.806 | 8.925349
-1.35677648 | 0.003649805 | -1.35908282 | 0.00962136 | -1.35792965 | -1846.982 | 8.981846
-1.36151385 | 0.003688365 | -1.36380279 | 0.00965581 | -1.36265832 | -1841.464 | 8.720721
-1.36626041 | 0.003728535 | -1.36866939 | 0.00969783 | -1.3674649 | -1838.746 | 8.844612
-1.37123835 | 0.003776695 | -1.37353432 | 0.00973535 | -1.372386335 | -1829.95 | 9.027625
-1.37602282 | 0.003814935 | -1.37826824 | 0.00977375 | -1.37714553 | -1826.457 | 8.700776
-1.38074517 | 0.003855785 | -1.38308656 | 0.00979933 | -1.381915865 | -1815.552 | 8.686802
-1.38558638 | 0.003904755 | -1.38795269 | 0.0098256 | -1.386769535 | -1801.019 | 8.776822
-1.39034593 | 0.003942085 | -1.39268696 | 0.00986363 | -1.391516445 | -1797.795 | 8.541624
-1.39509165 | 0.003977015 | -1.39744639 | 0.00989834 | -1.39626902 | -1794.125 | 8.535435
-1.39997077 | 0.004005175 | -1.4023596 | 0.00992961 | -1.401165185 | -1791.945 | 8.778996
-1.40483344 | 0.004038945 | -1.40709662 | 0.00997089 | -1.40596503 | -1791.949 | 8.601068
-1.40957284 | 0.004076435 | -1.41184783 | 0.01000368 | -1.410710335 | -1786.135 | 8.489549
-1.41439748 | 0.004119115 | -1.41672707 | 0.01003463 | -1.415562275 | -1776.867 | 8.643736
-1.41925812 | 0.004152485 | -1.42147195 | 0.01006919 | -1.420365035 | -1773.836 | 8.526588
-1.4239552 | 0.004190645 | -1.42621529 | 0.01010594 | -1.425085245 | -1769.619 | 8.362927
-1.42877591 | 0.004227085 | -1.43120432 | 0.01014348 | -1.429990115 | -1766.469 | 8.672026
-1.43368793 | 0.004258695 | -1.43608153 | 0.01018669 | -1.43488473 | -1768.364 | 8.650822
-1.43843758 | 0.004297755 | -1.44084024 | 0.010225 | -1.43963891 | -1764.438 | 8.397789
-1.44323623 | 0.004340235 | -1.44570804 | 0.01026051 | -1.444472135 | -1757.469 | 8.511085
-1.44808936 | 0.004382475 | -1.45051897 | 0.010298 | -1.449304165 | -1751.566 | 8.47788
-1.45283699 | 0.004415085 | -1.45526302 | 0.01032743 | -1.454050005 | -1746.48 | 8.300583
-1.45757008 | 0.004445985 | -1.46014261 | 0.01035873 | -1.458856345 | -1743.067 | 8.385976
-1.46252906 | 0.004479335 | -1.46500683 | 0.01039783 | -1.463767945 | -1742.143 | 8.558979
-1.46730828 | 0.004516965 | -1.46974182 | 0.01042691 | -1.46852505 | -1734.472 | 8.269312
-1.47202086 | 0.004549415 | -1.47454166 | 0.01045168 | -1.47328126 | -1727.22 | 8.232268
-1.47690475 | 0.004590625 | -1.47938693 | 0.01049341 | -1.47814584 | -1723.821 | 8.393933
-1.48170102 | 0.004637085 | -1.48411632 | 0.01052019 | -1.48290867 | -1710.806 | 8.179271
-1.48643529 | 0.004679645 | -1.4889276 | 0.01054295 | -1.487681445 | -1697.725 | 8.134075
-1.4913528 | 0.004711855 | -1.4938736 | 0.01057876 | -1.4926132 | -1695.754 | 8.367903
-1.49620867 | 0.004743825 | -1.49860501 | 0.01062192 | -1.49740684 | -1697.528 | 8.133085
-1.50100851 | 0.004766905 | -1.50351274 | 0.01065717 | -1.502260625 | -1699.727 | 8.244773
-1.50595295 | 0.004799815 | -1.50850534 | 0.0106832 | -1.507229145 | -1692.7 | 8.42767
-1.51083922 | 0.004833285 | -1.51334381 | 0.01072209 | -1.512091515 | -1691.654 | 8.227988
-1.51559949 | 0.004869125 | -1.51812744 | 0.01076917 | -1.516863465 | -1693.468 | 8.076815
-1.52045071 | 0.004909275 | -1.52303588 | 0.01080097 | -1.521743295 | -1685.801 | 8.24513
-1.52532244 | 0.004949785 | -1.52780175 | 0.01082694 | -1.526562095 | -1675.21 | 8.098022
-1.53004789 | 0.004993975 | -1.53254664 | 0.01086288 | -1.531297265 | -1667.7 | 7.914625
-1.53482997 | 0.005032265 | -1.53742945 | 0.01089477 | -1.53612971 | -1661.005 | 8.042892
-1.53970253 | 0.005063675 | -1.54223084 | 0.01091999 | -1.540966685 | -1654.407 | 8.018282
-1.5444454 | 0.005090145 | -1.54693496 | 0.01094806 | -1.54569018 | -1651.632 | 7.808029
-1.54922545 | 0.005126695 | -1.5518328 | 0.01098308 | -1.550529125 | -1647.269 | 7.9816
-1.55414057 | 0.005165485 | -1.55668712 | 0.01101656 | -1.555413845 | -1641.057 | 8.031276
-1.55886614 | 0.005196525 | -1.56144547 | 0.01105195 | -1.560155805 | -1639.588 | 7.778344
-1.56364942 | 0.005229665 | -1.56629741 | 0.01108865 | -1.564973415 | -1637.683 | 7.894307
-1.56856215 | 0.005259745 | -1.57115054 | 0.01112356 | -1.569856345 | -1636.339 | 7.993409
-1.57331765 | 0.005299615 | -1.57587326 | 0.01115784 | -1.574595455 | -1630.102 | 7.74001
-1.57806849 | 0.005337935 | -1.58068454 | 0.01119227 | -1.579376515 | -1624.649 | 7.780581
-1.58295333 | 0.005379005 | -1.58550918 | 0.01123077 | -1.584231255 | -1619.775 | 7.875419
-1.5877341 | 0.005411485 | -1.59022534 | 0.01126402 | -1.58897972 | -1616.583 | 7.683868
-1.59246087 | 0.005438645 | -1.59503937 | 0.01128728 | -1.59375012 | -1611.134 | 7.698752
-1.59730256 | 0.005465935 | -1.59992361 | 0.01132168 | -1.598613085 | -1610.899 | 7.834316
-1.60213828 | 0.005500035 | -1.60467136 | 0.01136369 | -1.60340482 | -1611.1 | 7.719483
-1.60687721 | 0.005538595 | -1.60942173 | 0.01141365 | -1.60814947 | -1613.012 | 7.648643
-1.61173511 | 0.005576295 | -1.61438 | 0.0114587 | -1.613057555 | -1612.858 | 7.916422
-1.61662424 | 0.005608565 | -1.61915565 | 0.0114842 | -1.617889945 | -1605.985 | 7.777353
-1.62136638 | 0.005641915 | -1.62393022 | 0.01150911 | -1.6226483 | -1598.366 | 7.623721
-1.62616813 | 0.005681025 | -1.62880266 | 0.01153936 | -1.627485395 | -1590.487 | 7.712394
-1.63100541 | 0.005716745 | -1.63358867 | 0.01156681 | -1.63229704 | -1582.91 | 7.634631
-1.63573933 | 0.005750905 | -1.63834774 | 0.01159769 | -1.637043535 | -1577.776 | 7.501091
-1.64051497 | 0.005783975 | -1.64321995 | 0.01163203 | -1.64186746 | -1574.768 | 7.603818
-1.64543998 | 0.005818775 | -1.64799321 | 0.01166849 | -1.646716595 | -1571.928 | 7.629375
-1.65019357 | 0.005856345 | -1.65270257 | 0.01170147 | -1.65144807 | -1566.176 | 7.42393
-1.65497124 | 0.005886375 | -1.65753829 | 0.01172862 | -1.656254765 | -1561.189 | 7.516147
-1.65985405 | 0.005909915 | -1.66237724 | 0.0117572 | -1.661115645 | -1559.962 | 7.585772
-1.66461277 | 0.005934555 | -1.66711342 | 0.01178768 | -1.665863095 | -1559.204 | 7.404043
-1.66935098 | 0.005973345 | -1.67196107 | 0.01182675 | -1.670656025 | -1555.744 | 7.464863
-1.67428195 | 0.006013305 | -1.67687345 | 0.01186339 | -1.6755777 | -1550.459 | 7.64386
-1.67906868 | 0.006054385 | -1.68157887 | 0.01190098 | -1.680323775 | -1545.225 | 7.346175
-1.68382537 | 0.006095735 | -1.68639243 | 0.01193336 | -1.6851089 | -1537.332 | 7.37521
-1.68868327 | 0.006126515 | -1.69126415 | 0.01196637 | -1.68997371 | -1534.753 | 7.472556
-1.69349027 | 0.006147305 | -1.6960237 | 0.01199326 | -1.694756985 | -1534.093 | 7.339568
-1.69824302 | 0.006177385 | -1.7008065 | 0.01202475 | -1.69952476 | -1531.194 | 7.307299
-1.70310366 | 0.006220755 | -1.70570898 | 0.01204468 | -1.70440632 | -1516.285 | 7.438225
-1.70793235 | 0.006255225 | -1.71047175 | 0.01208556 | -1.70920205 | -1515.764 | 7.270444
-1.71266341 | 0.006284735 | -1.71521854 | 0.01213191 | -1.713940975 | -1520.29 | 7.193817
-1.71750033 | 0.006317555 | -1.72008085 | 0.01217671 | -1.71879059 | -1522.402 | 7.377943
-1.72231591 | 0.006354855 | -1.72484148 | 0.01221665 | -1.723578695 | -1520.077 | 7.283855
-1.72702563 | 0.006392765 | -1.72954488 | 0.01225797 | -1.728285255 | -1518.184 | 7.14988
-1.73185468 | 0.006428375 | -1.73447311 | 0.01230266 | -1.733163895 | -1518.882 | 7.408375
-1.73674262 | 0.006462735 | -1.73926258 | 0.01232891 | -1.7380026 | -1511.361 | 7.331226
-1.74148071 | 0.006498175 | -1.74400747 | 0.01234694 | -1.74274409 | -1499.451 | 7.137868
-1.74627542 | 0.006535995 | -1.74887097 | 0.01237856 | -1.747573195 | -1492.854 | 7.225078
-1.75121474 | 0.006557535 | -1.7537576 | 0.01241384 | -1.75248617 | -1495.763 | 7.3415
-1.75602126 | 0.006579705 | -1.7585361 | 0.01243684 | -1.75727868 | -1492.566 | 7.160798
-1.76081944 | 0.006614665 | -1.7634486 | 0.01247178 | -1.76213402 | -1488.915 | 7.238054
-1.76576507 | 0.006646945 | -1.76834631 | 0.01250929 | -1.76705569 | -1487.734 | 7.325042
-1.77050602 | 0.006675645 | -1.77306902 | 0.01254428 | -1.77178752 | -1487.203 | 7.038447
-1.77524292 | 0.006706875 | -1.7778914 | 0.01258303 | -1.77656716 | -1487.227 | 7.108352
-1.78011823 | 0.006743955 | -1.78274369 | 0.01262431 | -1.78143096 | -1485.594 | 7.229603
-1.78491056 | 0.006782465 | -1.78747439 | 0.01265647 | -1.786192475 | -1478.976 | 7.057923
-1.78964555 | 0.006818105 | -1.79230499 | 0.01268911 | -1.79097527 | -1473.949 | 7.061619
-1.7946018 | 0.006852645 | -1.79726958 | 0.01272078 | -1.79593569 | -1468.852 | 7.298766
-1.79941308 | 0.006878235 | -1.80199945 | 0.01275617 | -1.800706265 | -1469.977 | 7.009951
-1.80411768 | 0.006906985 | -1.80675459 | 0.01277579 | -1.805436135 | -1462.048 | 6.934048
-1.80891192 | 0.006942965 | -1.81162989 | 0.01280214 | -1.810270905 | -1453.801 | 7.04873
-1.81377578 | 0.006974135 | -1.81641591 | 0.0128398 | -1.815095845 | -1453.297 | 7.013286
-1.81852651 | 0.007004145 | -1.82117188 | 0.01288211 | -1.819849195 | -1455.634 | 6.913582
-1.82333422 | 0.007042275 | -1.82606328 | 0.01291873 | -1.82469875 | -1451.272 | 7.0486
-1.8282131 | 0.007076545 | -1.83085048 | 0.0129586 | -1.82953179 | -1450.334 | 7.01179
-1.83293426 | 0.007112005 | -1.8356005 | 0.0129881 | -1.83426738 | -1443.923 | 6.853008
-1.83772504 | 0.007145285 | -1.84046352 | 0.0130133 | -1.83909428 | -1436.425 | 6.951576
-1.84261215 | 0.007175995 | -1.84527349 | 0.01304025 | -1.84394282 | -1430.985 | 6.951377
-1.84735465 | 0.007211755 | -1.85000741 | 0.01308041 | -1.84868103 | -1429.542 | 6.77689
-1.85215843 | 0.007242465 | -1.85491228 | 0.01311987 | -1.853535355 | -1430.1 | 6.940818
-1.85713363 | 0.007273235 | -1.85977733 | 0.01315258 | -1.85845548 | -1427.341 | 7.029485
-1.86187458 | 0.007310285 | -1.86448741 | 0.01318017 | -1.863180995 | -1419.258 | 6.725823
-1.86660397 | 0.007335845 | -1.86932945 | 0.01321906 | -1.86796671 | -1422.065 | 6.79888
-1.87146819 | 0.007367115 | -1.87415063 | 0.01325213 | -1.87280941 | -1419.296 | 6.87993
-1.87621582 | 0.007397645 | -1.87887657 | 0.01328857 | -1.877546195 | -1418.58 | 6.721205
-1.88091731 | 0.007433225 | -1.88369417 | 0.01333013 | -1.88230574 | -1417.88 | 6.750128
-1.88578975 | 0.007457775 | -1.88856983 | 0.01335712 | -1.88717979 | -1415.395 | 6.904761
-1.89061368 | 0.007486705 | -1.89331031 | 0.01338388 | -1.891961995 | -1410.767 | 6.757643
-1.89532459 | 0.007518425 | -1.89806306 | 0.01341652 | -1.896693825 | -1407.66 | 6.668158
-1.90015161 | 0.007545535 | -1.90292418 | 0.01345349 | -1.901537895 | -1408.758 | 6.821461
-1.90500402 | 0.007576485 | -1.9076556 | 0.01348803 | -1.90632981 | -1406.887 | 6.746164
-1.90969479 | 0.007618505 | -1.91239929 | 0.01351959 | -1.91104704 | -1398.329 | 6.616424
-1.91454911 | 0.007643735 | -1.91738832 | 0.0135469 | -1.915968715 | -1395.636 | 6.875495
-1.91946197 | 0.007668355 | -1.92217278 | 0.01357912 | -1.920817375 | -1395.647 | 6.766991
-1.92421472 | 0.007696405 | -1.92689073 | 0.01361992 | -1.925552725 | -1398.213 | 6.614952
-1.92898047 | 0.007726695 | -1.93176687 | 0.01365708 | -1.93037367 | -1397.894 | 6.739939
-1.93384278 | 0.007758545 | -1.93655717 | 0.01368572 | -1.935199975 | -1392.734 | 6.734211
-1.93858492 | 0.007797895 | -1.94129729 | 0.0137179 | -1.939941105 | -1385.738 | 6.586547
-1.94335032 | 0.007827275 | -1.94618201 | 0.01374733 | -1.944766165 | -1382.143 | 6.677594
-1.94833541 | 0.007853625 | -1.95109808 | 0.01377796 | -1.949716745 | -1380.484 | 6.838301
-1.95311034 | 0.007891875 | -1.95584011 | 0.01381258 | -1.954475225 | -1375.173 | 6.556368
-1.95785487 | 0.007937605 | -1.96064782 | 0.01384643 | -1.959251345 | -1365.89 | 6.545823
-1.96273088 | 0.007967955 | -1.96546185 | 0.01387685 | -1.964096365 | -1362.29 | 6.609044
-1.96749437 | 0.008007215 | -1.9702127 | 0.01391438 | -1.968853535 | -1357.892 | 6.470184
-1.97223008 | 0.008040795 | -1.97504723 | 0.01394834 | -1.973638655 | -1354.486 | 6.489526
-1.97718048 | 0.008062795 | -1.97996521 | 0.01397431 | -1.978572845 | -1352.69 | 6.678859
-1.98199844 | 0.008104385 | -1.98471367 | 0.01401381 | -1.983356055 | -1348.1 | 6.459221
-1.98674011 | 0.008151115 | -1.98948181 | 0.01404696 | -1.98811096 | -1338.017 | 6.386115
-1.99155617 | 0.008179885 | -1.99435198 | 0.01407794 | -1.992954075 | -1335.445 | 6.473943
-1.9963702 | 0.008213625 | -1.99908972 | 0.0141023 | -1.99772996 | -1327.362 | 6.358631
-2.00109887 | 0.008240245 | -2.0038228 | 0.01414211 | -2.002460835 | -1330.143 | 6.286164
-2.00593543 | 0.008274145 | -2.00873017 | 0.01417508 | -2.0073328 | -1326.043 | 6.470424
-2.01077986 | 0.008304875 | -2.01350451 | 0.01420936 | -2.012142185 | -1324.14 | 6.372874
-2.01553774 | 0.008328425 | -2.01827192 | 0.01425052 | -2.01690483 | -1329.018 | 6.318023
-2.02032971 | 0.008355015 | -2.02314258 | 0.01429114 | -2.021736145 | -1332.126 | 6.428413
-2.0252037 | 0.008387615 | -2.02787995 | 0.01432225 | -2.026541825 | -1327.807 | 6.391395
-2.02993202 | 0.008415785 | -2.0326128 | 0.01436136 | -2.03127241 | -1329.509 | 6.285329
-2.03470421 | 0.008444355 | -2.03755331 | 0.01438583 | -2.03612876 | -1323.899 | 6.442939
-2.03966928 | 0.008468535 | -2.04240608 | 0.0144086 | -2.04103768 | -1319.541 | 6.488218
-2.04439855 | 0.008491445 | -2.04713202 | 0.01445043 | -2.045765285 | -1325.074 | 6.251347
-2.04916167 | 0.008525775 | -2.05197501 | 0.01448677 | -2.05056834 | -1322.436 | 6.358068
-2.05405235 | 0.008555225 | -2.05680346 | 0.01451367 | -2.055427905 | -1317.568 | 6.414635
-2.05878425 | 0.008591795 | -2.06153536 | 0.01454726 | -2.060159805 | -1312.589 | 6.222819
-2.06351566 | 0.008625785 | -2.06639123 | 0.01457453 | -2.064953445 | -1305.769 | 6.275733
-2.06840396 | 0.008661925 | -2.07126546 | 0.01461347 | -2.06983471 | -1303.452 | 6.368149
-2.07322311 | 0.008696555 | -2.07600045 | 0.01464318 | -2.07461178 | -1297.508 | 6.212483
-2.07794642 | 0.008728195 | -2.08079743 | 0.01466847 | -2.079371925 | -1290.891 | 6.160577
-2.08276939 | 0.008760745 | -2.08565521 | 0.01470472 | -2.0842123 | -1289.036 | 6.243907
-2.0875783 | 0.008786895 | -2.09039307 | 0.0147403 | -2.088985685 | -1289.981 | 6.155321
-2.09227848 | 0.008809635 | -2.0951705 | 0.01476701 | -2.09372449 | -1288.332 | 6.109061
-2.0971818 | 0.008837065 | -2.10014868 | 0.01479873 | -2.09866524 | -1286.685 | 6.361257
-2.10209894 | 0.008865965 | -2.10489416 | 0.01483723 | -2.10349655 | -1287.668 | 6.218748
-2.10680652 | 0.008897235 | -2.10967135 | 0.01487751 | -2.108238935 | -1288.435 | 6.108435
-2.11161017 | 0.008932465 | -2.11453795 | 0.01491145 | -2.11307406 | -1284.189 | 6.219479
-2.11646438 | 0.008959265 | -2.11930108 | 0.01493499 | -2.11788273 | -1279.018 | 6.16281
-2.12123537 | 0.008997085 | -2.12404943 | 0.01496285 | -2.1226424 | -1270.669 | 6.067836
-2.12602139 | 0.009028245 | -2.12892389 | 0.0149934 | -2.12747264 | -1266.754 | 6.128182
-2.1309216 | 0.009065515 | -2.13369298 | 0.01502936 | -2.13230729 | -1262.499 | 6.114027
-2.13565421 | 0.009104515 | -2.13840866 | 0.0150656 | -2.137031435 | -1257.632 | 5.952733
-2.14040828 | 0.009132615 | -2.14325094 | 0.01509662 | -2.14182961 | -1255.434 | 6.029066
-2.1452632 | 0.009156975 | -2.14806747 | 0.0151263 | -2.146665335 | -1254.36 | 6.068339
-2.14999485 | 0.009188565 | -2.15277004 | 0.01516758 | -2.151382445 | -1255.472 | 5.919578
-2.15475702 | 0.009210175 | -2.15765047 | 0.01520116 | -2.156203745 | -1257.6 | 6.058138
-2.15969634 | 0.009227985 | -2.16253877 | 0.01522439 | -2.161117555 | -1256.515 | 6.176943
-2.16447568 | 0.009265675 | -2.16725755 | 0.0152613 | -2.165866615 | -1252.579 | 5.957921
-2.16920948 | 0.009292145 | -2.17206454 | 0.01529394 | -2.17063701 | -1251.962 | 5.973827
-2.17405534 | 0.009317895 | -2.17692995 | 0.01532205 | -2.175492645 | -1249.453 | 6.07298
-2.17885947 | 0.009348305 | -2.18165898 | 0.01536989 | -2.180259225 | -1254.242 | 5.967031
-2.18358111 | 0.009380175 | -2.18647051 | 0.01540716 | -2.18502581 | -1253.258 | 5.976105
-2.18840694 | 0.009416585 | -2.19137836 | 0.01543529 | -2.18989265 | -1245.635 | 6.080856
-2.19325972 | 0.009455335 | -2.19612384 | 0.01546247 | -2.19469178 | -1236.484 | 5.956004
-2.19799161 | 0.009480565 | -2.20090199 | 0.0155011 | -2.1994468 | -1239.347 | 5.886312
-2.20282817 | 0.009506925 | -2.20578718 | 0.01553409 | -2.204307675 | -1238.883 | 6.023184
-2.20765257 | 0.009544225 | -2.21052575 | 0.01555924 | -2.20908916 | -1229.467 | 5.901189
-2.21240497 | 0.009569145 | -2.21525359 | 0.01559137 | -2.21382928 | -1229.371 | 5.827594
-2.21721649 | 0.009596405 | -2.2202127 | 0.01562534 | -2.218714595 | -1228.927 | 6.004781
-2.22216368 | 0.009620475 | -2.22499418 | 0.0156531 | -2.22357893 | -1227.049 | 5.973346
-2.22688222 | 0.009647925 | -2.22971296 | 0.01567946 | -2.22829759 | -1222.987 | 5.780446
-2.2316463 | 0.009679335 | -2.23457575 | 0.01570915 | -2.233111025 | -1218.552 | 5.876096
-2.23652673 | 0.009713005 | -2.23938727 | 0.01575235 | -2.237957 | -1219.491 | 5.907347
-2.2412827 | 0.009729415 | -2.24408054 | 0.01578903 | -2.24268162 | -1225.674 | 5.776235
-2.24603343 | 0.009754825 | -2.24891829 | 0.01583248 | -2.24747586 | -1230.734 | 5.888304
-2.25096965 | 0.009783885 | -2.25383496 | 0.01587101 | -2.252402305 | -1231.584 | 6.065237
-2.25580454 | 0.009823385 | -2.25859451 | 0.01590463 | -2.257199525 | -1225.164 | 5.89278
-2.26058626 | 0.009864925 | -2.26346469 | 0.0159439 | -2.262025475 | -1220.455 | 5.901219
-2.2654655 | 0.009904065 | -2.26834226 | 0.01596861 | -2.26690388 | -1209.872 | 5.928062
-2.2702353 | 0.009939335 | -2.27309108 | 0.01599723 | -2.27166319 | -1203.112 | 5.742071
-2.27497625 | 0.009965195 | -2.27790594 | 0.01603295 | -2.276441095 | -1204.26 | 5.751097
-2.27989173 | 0.009992945 | -2.28285146 | 0.01607204 | -2.281371595 | -1206.003 | 5.941902
-2.28474021 | 0.010012925 | -2.28758502 | 0.01610894 | -2.286162615 | -1210.529 | 5.788828
-2.28946209 | 0.010036425 | -2.29233503 | 0.01615327 | -2.29089856 | -1216.972 | 5.748257
-2.29431534 | 0.010062125 | -2.29718423 | 0.01619101 | -2.295749785 | -1219.111 | 5.908995
-2.29915452 | 0.010083385 | -2.30192304 | 0.01622161 | -2.30053878 | -1220.001 | 5.840449
-2.30387497 | 0.010107415 | -2.30665851 | 0.01625074 | -2.30526674 | -1218.903 | 5.76552
-2.30870247 | 0.010129375 | -2.31155324 | 0.01627347 | -2.310127855 | -1215.626 | 5.917263
-2.31356692 | 0.010150255 | -2.31634426 | 0.0162972 | -2.31495559 | -1213.373 | 5.863283
-2.31831312 | 0.010180805 | -2.32111812 | 0.01632364 | -2.31971562 | -1207.831 | 5.762502
-2.32307935 | 0.010220815 | -2.32596517 | 0.01636242 | -2.32452226 | -1203.636 | 5.795526
-2.32796097 | 0.010253475 | -2.33076024 | 0.0163992 | -2.329360605 | -1201.984 | 5.819609
-2.33270621 | 0.010283605 | -2.33551669 | 0.01643464 | -2.33411145 | -1200.969 | 5.708028
-2.33745503 | 0.010317665 | -2.34043264 | 0.01646359 | -2.338943835 | -1194.892 | 5.788862
-2.34243298 | 0.010354875 | -2.34527183 | 0.01649122 | -2.343852405 | -1186.614 | 5.844896
-2.34721303 | 0.010388065 | -2.34998512 | 0.01652222 | -2.348599075 | -1182.003 | 5.621522
-2.35193753 | 0.010418685 | -2.35481024 | 0.01655656 | -2.353373885 | -1180.207 | 5.639553
-2.35681939 | 0.010438115 | -2.35967517 | 0.01658272 | -2.35824728 | -1179.781 | 5.750578
-2.3616128 | 0.010459765 | -2.36438823 | 0.01661659 | -2.363000515 | -1182.08 | 5.613242
-2.36635351 | 0.010482575 | -2.36919308 | 0.01665203 | -2.367773295 | -1184.561 | 5.647729
-2.37121868 | 0.010506755 | -2.37408495 | 0.01669256 | -2.372651815 | -1188.748 | 5.789117
-2.37606335 | 0.010537255 | -2.37880611 | 0.01673082 | -2.37743473 | -1188.884 | 5.686005
-2.38075709 | 0.010569575 | -2.38356638 | 0.01675669 | -2.382161735 | -1182.244 | 5.604167
-2.38556695 | 0.010595195 | -2.38843012 | 0.0167895 | -2.386998535 | -1182.066 | 5.717848
-2.39038253 | 0.010624965 | -2.39318895 | 0.0168198 | -2.39178574 | -1178.73 | 5.650809
-2.395051 | 0.010659385 | -2.39794564 | 0.01684865 | -2.39649832 | -1172.523 | 5.540235
-2.3998754 | 0.010683835 | -2.40287232 | 0.01689235 | -2.40137386 | -1178.103 | 5.730287
-2.40478063 | 0.010716365 | -2.40767407 | 0.01693197 | -2.40622735 | -1177.865 | 5.717336
-2.40952992 | 0.010748085 | -2.41240406 | 0.01695858 | -2.41096699 | -1171.859 | 5.568423
-2.41432333 | 0.010777945 | -2.41726851 | 0.01699547 | -2.41579592 | -1171.61 | 5.658224
-2.41919827 | 0.010801285 | -2.42206168 | 0.01703412 | -2.420629975 | -1175.331 | 5.672622
-2.42392707 | 0.010831755 | -2.4267602 | 0.01706624 | -2.425343635 | -1172.588 | 5.533646
-2.42863941 | 0.010857745 | -2.43165207 | 0.0170944 | -2.43014574 | -1170.027 | 5.624742
-2.43362331 | 0.010883695 | -2.43650532 | 0.01711865 | -2.435064315 | -1165.523 | 5.743789
-2.43840623 | 0.010922855 | -2.44122815 | 0.01714483 | -2.43981719 | -1155.73 | 5.516311
-2.44317842 | 0.010961555 | -2.44607997 | 0.01717654 | -2.444629195 | -1148.767 | 5.544624
-2.44805121 | 0.010985765 | -2.4509387 | 0.01721069 | -2.449494955 | -1149.887 | 5.592348
-2.45281124 | 0.011003555 | -2.45565128 | 0.01723789 | -2.45423126 | -1150.85 | 5.448496
-2.45751739 | 0.011032095 | -2.46047592 | 0.0172682 | -2.458996655 | -1148.125 | 5.477763
-2.46243715 | 0.011061265 | -2.46538401 | 0.0172978 | -2.46391058 | -1144.646 | 5.633254
-2.46729469 | 0.011092835 | -2.47011495 | 0.01733664 | -2.46870482 | -1144.539 | 5.487452
-2.47202253 | 0.011122935 | -2.47491241 | 0.01736729 | -2.47346747 | -1141.231 | 5.443161
-2.47685194 | 0.011148135 | -2.4797945 | 0.01739468 | -2.47832322 | -1138.64 | 5.535242
-2.48169184 | 0.011170235 | -2.48452973 | 0.01742533 | -2.483110785 | -1139.152 | 5.452539
-2.48641634 | 0.011196625 | -2.48927546 | 0.01746623 | -2.4878459 | -1142.563 | 5.402092
-2.491225 | 0.011221365 | -2.49422193 | 0.0175034 | -2.492723465 | -1144.87 | 5.578551
-2.49608135 | 0.011256155 | -2.49897385 | 0.0175305 | -2.4975276 | -1137.576 | 5.482589
-2.50087786 | 0.011288335 | -2.50382495 | 0.01755886 | -2.502351405 | -1132.126 | 5.4743
-2.50580978 | 0.011321985 | -2.50883985 | 0.01759535 | -2.507324815 | -1129.758 | 5.624638
-2.51075053 | 0.011347865 | -2.51370192 | 0.01763921 | -2.512226225 | -1134.71 | 5.549544
-2.51552224 | 0.011375625 | -2.51847816 | 0.01767643 | -2.5170002 | -1135.669 | 5.419365
-2.52033114 | 0.011407735 | -2.52341652 | 0.01770024 | -2.52187383 | -1128.031 | 5.516217
-2.52529502 | 0.011439865 | -2.52826095 | 0.01771712 | -2.526777985 | -1117.035 | 5.505075
-2.53002596 | 0.011469235 | -2.53299141 | 0.01774373 | -2.531508685 | -1112.163 | 5.272833
-2.53480458 | 0.011495315 | -2.53782511 | 0.01778141 | -2.536314845 | -1114.124 | 5.349945
-2.53969717 | 0.011522255 | -2.54262972 | 0.01782971 | -2.541163445 | -1120.737 | 5.417975
-2.54445982 | 0.011542775 | -2.54732037 | 0.01787069 | -2.545890095 | -1127.01 | 5.312157
-2.54920149 | 0.011573245 | -2.55213475 | 0.01790215 | -2.55066812 | -1123.902 | 5.377456
-2.55406141 | 0.011605875 | -2.55699944 | 0.01792245 | -2.555530425 | -1114.338 | 5.441502
-2.55883741 | 0.011642185 | -2.56172943 | 0.01794771 | -2.56028342 | -1105.471 | 5.275372
-2.56356335 | 0.011679685 | -2.56656361 | 0.01797872 | -2.56506348 | -1098.772 | 5.268207
-2.56844449 | 0.011707065 | -2.5714376 | 0.01802258 | -2.569941045 | -1103.022 | 5.369696
-2.57327604 | 0.011728765 | -2.57619596 | 0.01805702 | -2.574736 | -1105.539 | 5.294974
-2.57801509 | 0.011750215 | -2.58098698 | 0.01807991 | -2.579501035 | -1102.656 | 5.261062
-2.582865 | 0.011783395 | -2.58590722 | 0.01810398 | -2.58438611 | -1094.621 | 5.36693
-2.58776975 | 0.011810795 | -2.59063554 | 0.01813721 | -2.589202645 | -1093.806 | 5.270316
-2.59248543 | 0.011836535 | -2.59542918 | 0.01817249 | -2.593957305 | -1094.818 | 5.20308
-2.59728575 | 0.011857745 | -2.60031414 | 0.01821709 | -2.598799945 | -1102.409 | 5.320189
-2.60212374 | 0.011877105 | -2.60504484 | 0.01825085 | -2.60358429 | -1105.731 | 5.282251
-2.60685778 | 0.011907935 | -2.60977483 | 0.01828669 | -2.608316305 | -1104.586 | 5.229625
-2.61166263 | 0.011935735 | -2.61466861 | 0.01832276 | -2.61316562 | -1104.917 | 5.357287
-2.61655045 | 0.011959355 | -2.61944389 | 0.01835399 | -2.61799717 | -1104.945 | 5.33853
-2.62129474 | 0.011978865 | -2.62417459 | 0.01838404 | -2.622734665 | -1106.449 | 5.238235
-2.62607074 | 0.012003925 | -2.62901354 | 0.01841624 | -2.62754214 | -1106.27 | 5.318797
-2.63092732 | 0.012038925 | -2.63379478 | 0.01844293 | -2.63236105 | -1098.668 | 5.312699
-2.6356554 | 0.012070665 | -2.63848639 | 0.01847368 | -2.637070895 | -1094.661 | 5.16512
-2.64039779 | 0.012095565 | -2.64339471 | 0.01850411 | -2.64189625 | -1093.695 | 5.279798
-2.64532399 | 0.012118625 | -2.64826775 | 0.01853761 | -2.64679587 | -1095.03 | 5.361962
-2.65010214 | 0.012156345 | -2.65299463 | 0.01857303 | -2.651548385 | -1090.362 | 5.193055
-2.6548481 | 0.012183225 | -2.6578033 | 0.01859327 | -2.6563257 | -1083.593 | 5.192835
-2.65968871 | 0.012215825 | -2.66264248 | 0.0186159 | -2.661165595 | -1075.179 | 5.224115
-2.66445088 | 0.012240145 | -2.66738462 | 0.01865042 | -2.66591775 | -1076.509 | 5.112579
-2.66916895 | 0.012264305 | -2.67216897 | 0.01869067 | -2.67066896 | -1080.667 | 5.124598
-2.6740315 | 0.012287405 | -2.67703652 | 0.01872871 | -2.67553401 | -1084.187 | 5.26606
-2.67887998 | 0.012318765 | -2.68179083 | 0.01877264 | -2.680335405 | -1086.617 | 5.211444
-2.68359208 | 0.012354925 | -2.68657947 | 0.01881146 | -2.685085775 | -1084.331 | 5.156404
-2.68843031 | 0.012386845 | -2.6914537 | 0.01883536 | -2.689942005 | -1076.841 | 5.247573
-2.69326997 | 0.012417175 | -2.6962254 | 0.01886608 | -2.694747685 | -1073.423 | 5.16674
-2.69800735 | 0.012430585 | -2.70099878 | 0.01889525 | -2.699503065 | -1077.419 | 5.114037
-2.70281029 | 0.012456375 | -2.70595574 | 0.01892217 | -2.704383015 | -1074.302 | 5.250145
-2.70773935 | 0.012476445 | -2.71073151 | 0.01895003 | -2.70923543 | -1074.4 | 5.213196
-2.71245766 | 0.012506375 | -2.71548104 | 0.01898985 | -2.71396935 | -1075.595 | 5.088954
-2.71722865 | 0.012544395 | -2.72031522 | 0.01902169 | -2.718771935 | -1069.028 | 5.149868
-2.72208786 | 0.012581185 | -2.72510409 | 0.01904846 | -2.723595975 | -1060.602 | 5.13671
-2.72683907 | 0.012603135 | -2.7298224 | 0.01907574 | -2.728330735 | -1059.608 | 5.019344
-2.73159838 | 0.012621765 | -2.73467445 | 0.0191159 | -2.733136415 | -1066.335 | 5.108303
-2.73650527 | 0.012642865 | -2.73950982 | 0.01914663 | -2.738007545 | -1067.303 | 5.196615
-2.7412715 | 0.012676155 | -2.74420762 | 0.01916983 | -2.74273956 | -1058.912 | 5.030641
-2.74604177 | 0.012706505 | -2.74902058 | 0.01920051 | -2.747531175 | -1055.477 | 5.065669
-2.75093317 | 0.012737165 | -2.75391626 | 0.01923623 | -2.752424715 | -1054.235 | 5.161979
-2.75577927 | 0.012759365 | -2.7587142 | 0.01927364 | -2.757246735 | -1057.917 | 5.092418
-2.76057935 | 0.012774635 | -2.76356697 | 0.01930888 | -2.76207316 | -1063.879 | 5.120345
-2.76552176 | 0.012800655 | -2.76849699 | 0.01933509 | -2.767009375 | -1060.268 | 5.242625
-2.7703414 | 0.012831595 | -2.7732029 | 0.01936193 | -2.77177215 | -1054.729 | 5.036628
-2.77503443 | 0.012866635 | -2.77798724 | 0.01939705 | -2.776510835 | -1051.213 | 4.989699
-2.77985525 | 0.012892955 | -2.78285885 | 0.01943388 | -2.78135705 | -1052.622 | 5.097819
-2.78468633 | 0.012915285 | -2.78759909 | 0.01946231 | -2.78614271 | -1051.96 | 5.035906
-2.78942251 | 0.012938715 | -2.79234719 | 0.01949233 | -2.79088485 | -1051.565 | 4.987605
-2.79420304 | 0.012963315 | -2.79723692 | 0.01951829 | -2.79571998 | -1048.591 | 5.077265
-2.79906631 | 0.012986695 | -2.8020134 | 0.01955546 | -2.800539855 | -1051.594 | 5.061315
-2.80378509 | 0.013025895 | -2.80674887 | 0.01958976 | -2.80526698 | -1045.697 | 4.957078
-2.80856514 | 0.013054835 | -2.81160593 | 0.01962533 | -2.810085535 | -1045.265 | 5.037707
-2.81346059 | 0.013077215 | -2.81639314 | 0.01965682 | -2.814926865 | -1046.005 | 5.062263
-2.81820154 | 0.013098765 | -2.82113409 | 0.01968058 | -2.819667815 | -1043.51 | 4.953142
-2.82296515 | 0.013128165 | -2.82604957 | 0.01970569 | -2.82450736 | -1037.821 | 5.036348
-2.82793593 | 0.013162425 | -2.83090901 | 0.01973942 | -2.82942247 | -1033.881 | 5.091322
-2.83268595 | 0.013182045 | -2.83562088 | 0.01977495 | -2.834153415 | -1037.967 | 4.900899
-2.83739567 | 0.013204515 | -2.84041595 | 0.01980731 | -2.83890581 | -1039.148 | 4.935636
-2.84227848 | 0.013229625 | -2.8452754 | 0.01983823 | -2.84377694 | -1038.283 | 5.059719
-2.84702992 | 0.013250175 | -2.84999967 | 0.01987439 | -2.848514795 | -1042.22 | 4.928561
-2.85176587 | 0.013282435 | -2.85484767 | 0.01991642 | -2.85330677 | -1043.314 | 4.996913
-2.85664868 | 0.013321175 | -2.85972381 | 0.01995081 | -2.858186245 | -1037.567 | 5.076804
-2.86149144 | 0.013356975 | -2.86445761 | 0.01998143 | -2.862974525 | -1031.49 | 4.953613
-2.86621118 | 0.013381235 | -2.86923337 | 0.02001166 | -2.867722275 | -1030.794 | 4.895606
-2.87102914 | 0.013391075 | -2.87410069 | 0.02004194 | -2.872564915 | -1036.97 | 5.006719
-2.87586355 | 0.013412055 | -2.87882113 | 0.02006681 | -2.87734234 | -1035.254 | 4.949948
-2.88058329 | 0.013445335 | -2.88355446 | 0.02009925 | -2.882068875 | -1031.306 | 4.883833
-2.88539243 | 0.013477405 | -2.88854384 | 0.02014063 | -2.886968135 | -1032.099 | 5.054578
-2.89025712 | 0.013502405 | -2.89329743 | 0.02017543 | -2.891777275 | -1033.194 | 4.966142
-2.89497113 | 0.013526235 | -2.89802217 | 0.02020411 | -2.89649665 | -1031.982 | 4.873171
-2.89972782 | 0.013551445 | -2.90287805 | 0.02023439 | -2.901302935 | -1030.81 | 4.957184
-2.90460563 | 0.013576535 | -2.90765071 | 0.02026533 | -2.90612817 | -1029.998 | 4.971943
-2.909343 | 0.013598055 | -2.91234779 | 0.02029689 | -2.910845395 | -1031.278 | 4.861753
-2.91407561 | 0.013622975 | -2.9172411 | 0.02033175 | -2.915658355 | -1032.438 | 4.966292
-2.91897845 | 0.013641725 | -2.92208529 | 0.02036727 | -2.92053187 | -1036.83 | 5.042305
-2.92372894 | 0.013663785 | -2.92680764 | 0.02039461 | -2.92526829 | -1035.811 | 4.90845
-2.92845988 | 0.013685955 | -2.9316113 | 0.02042461 | -2.93003559 | -1035.993 | 4.938456
-2.93336177 | 0.013722375 | -2.93641829 | 0.02047015 | -2.93489003 | -1036.728 | 5.030951
-2.93814373 | 0.013754535 | -2.941149 | 0.02050954 | -2.939646365 | -1036.63 | 4.930794
-2.94289613 | 0.013777665 | -2.94599152 | 0.02053236 | -2.944443825 | -1032.884 | 4.964205
-2.94781852 | 0.013790525 | -2.95093536 | 0.02055888 | -2.94937694 | -1035.738 | 5.102375
-2.95264864 | 0.013818665 | -2.95569921 | 0.0205896 | -2.954173925 | -1033.379 | 4.962762
-2.95733571 | 0.013851175 | -2.96048164 | 0.02061636 | -2.958908675 | -1027.068 | 4.877851
-2.96218228 | 0.013882315 | -2.9653163 | 0.02065438 | -2.96374929 | -1026.739 | 4.970847
-2.9670136 | 0.013913845 | -2.97004485 | 0.02068273 | -2.968529225 | -1021.629 | 4.895533
-2.97175312 | 0.013945865 | -2.97479057 | 0.02070527 | -2.973271845 | -1013.523 | 4.825974
-2.9766047 | 0.013973515 | -2.97972918 | 0.02073164 | -2.97816694 | -1009.237 | 4.9508
-2.98147392 | 0.014007745 | -2.98451066 | 0.02077423 | -2.98299229 | -1009.63 | 4.870869
-2.98618722 | 0.014041825 | -2.9892261 | 0.0208177 | -2.98770666 | -1010.6 | 4.762054
-2.99093962 | 0.014066825 | -2.99408197 | 0.02083843 | -2.992510795 | -1004.948 | 4.84148
-2.99585438 | 0.014083135 | -2.99887824 | 0.02086281 | -2.99736631 | -1005.178 | 4.880098
-3.00064778 | 0.014095785 | -3.0037241 | 0.02090045 | -3.00218594 | -1013.555 | 4.864773
-3.00561476 | 0.014117445 | -3.00886106 | 0.02093923 | -3.00723791 | -1017.981 | 5.131629
-3.01070452 | 0.014153265 | -3.01381731 | 0.02097058 | -3.012260915 | -1012.069 | 5.098475
-3.01552773 | 0.014176695 | -3.01860332 | 0.02099447 | -3.017065525 | -1008.686 | 4.854469
-3.02029514 | 0.014203025 | -3.02345085 | 0.02102341 | -3.021872995 | -1006.333 | 4.843571
-3.0251925 | 0.014234295 | -3.02826285 | 0.02106113 | -3.026727675 | -1005.787 | 4.884098
-3.02995801 | 0.014264355 | -3.03297472 | 0.02110789 | -3.031466365 | -1010.246 | 4.776678
-3.0346992 | 0.014294035 | -3.03782582 | 0.02114286 | -3.03626251 | -1009.187 | 4.842748
-3.03954363 | 0.014322855 | -3.04270387 | 0.02118111 | -3.04112375 | -1010.066 | 4.908039
-3.04433727 | 0.014349505 | -3.04743218 | 0.02121207 | -3.045884725 | -1008.564 | 4.805324
-3.04906082 | 0.014375905 | -3.05222201 | 0.02124047 | -3.050641415 | -1005.956 | 4.791224
-3.05387688 | 0.014398405 | -3.05707908 | 0.02125741 | -3.05547798 | -999.6607 | 4.850148
-3.05866265 | 0.014422655 | -3.06183004 | 0.02128173 | -3.060246345 | -996.118 | 4.758301
-3.06339312 | 0.014453315 | -3.0666182 | 0.02132092 | -3.06500566 | -996.6416 | 4.742085
-3.06831813 | 0.014476795 | -3.07155967 | 0.02134615 | -3.0699389 | -993.7814 | 4.909617
-3.07321978 | 0.014498085 | -3.07627964 | 0.02136896 | -3.07474971 | -990.9027 | 4.773969
-3.0779407 | 0.014520025 | -3.08107138 | 0.02139676 | -3.07950604 | -990.1473 | 4.711264
-3.08274627 | 0.014544915 | -3.08593297 | 0.02142595 | -3.08433962 | -988.5855 | 4.782182
-3.08754897 | 0.014569565 | -3.0906837 | 0.02145095 | -3.089116335 | -985.1709 | 4.714036
-3.09225941 | 0.014591715 | -3.09543109 | 0.02148169 | -3.09384525 | -985.7461 | 4.660149
-3.09705853 | 0.014616225 | -3.10033274 | 0.02151439 | -3.098695635 | -986.0383 | 4.781957
-3.10195065 | 0.014638515 | -3.10510135 | 0.02154094 | -3.103526 | -984.4596 | 4.759112
-3.10668445 | 0.014663145 | -3.10981965 | 0.02157309 | -3.10825205 | -984.5235 | 4.652756
-3.11144328 | 0.014694135 | -3.11464095 | 0.02160333 | -3.113042115 | -980.5711 | 4.706466
-3.11630869 | 0.014720945 | -3.11944509 | 0.0216311 | -3.11787689 | -977.4057 | 4.733189
-3.1210463 | 0.014739235 | -3.12418079 | 0.0216663 | -3.122613545 | -981.9674 | 4.640437
-3.12576675 | 0.014758035 | -3.12906265 | 0.02169833 | -3.1274147 | -984.7149 | 4.721173
-3.13067079 | 0.014785265 | -3.13391995 | 0.02172471 | -3.13229537 | -980.6465 | 4.79614
-3.13543606 | 0.014807855 | -3.13862753 | 0.02174942 | -3.137031795 | -978.1115 | 4.638755
-3.14017534 | 0.014828075 | -3.14341784 | 0.02178464 | -3.14179659 | -981.7356 | 4.669135
-3.14500308 | 0.014849355 | -3.14824271 | 0.02182289 | -3.146622895 | -986.2588 | 4.749071
-3.14980125 | 0.014881055 | -3.1529665 | 0.02187038 | -3.151383875 | -990.2649 | 4.705095
-3.15450907 | 0.014920235 | -3.15773869 | 0.02191345 | -3.15612388 | -988.5765 | 4.689859
-3.15935683 | 0.014946525 | -3.16261077 | 0.02194849 | -3.1609838 | -989.1302 | 4.805748
-3.16417742 | 0.014972755 | -3.16731906 | 0.02197203 | -3.16574824 | -984.2661 | 4.701064
-3.16889834 | 0.014990065 | -3.17209101 | 0.02199195 | -3.170494675 | -981.9586 | 4.666279
-3.17369485 | 0.015014735 | -3.17695141 | 0.02201401 | -3.17532313 | -977.0849 | 4.729577
-3.17854404 | 0.015045295 | -3.18169475 | 0.02203967 | -3.180119395 | -971.1365 | 4.672093
-3.1832602 | 0.015071605 | -3.18642449 | 0.02207614 | -3.184842345 | -972.4695 | 4.589777
-3.18805385 | 0.015096715 | -3.19138741 | 0.02210711 | -3.18972063 | -971.6227 | 4.741918
-3.19301581 | 0.015110875 | -3.19619179 | 0.02212577 | -3.1946038 | -970.1196 | 4.740929
-3.19775915 | 0.015135545 | -3.20093536 | 0.02215203 | -3.199347255 | -967.325 | 4.595091
-3.20251346 | 0.015174375 | -3.20580053 | 0.0221787 | -3.204156995 | -957.8827 | 4.629874
-3.20734453 | 0.015201445 | -3.21059418 | 0.0222223 | -3.208969355 | -962.2053 | 4.620077
-3.21210718 | 0.015228815 | -3.21528292 | 0.02226899 | -3.21369505 | -967.9317 | 4.560619
-3.21684527 | 0.015257395 | -3.22013235 | 0.0223056 | -3.21848881 | -968.1895 | 4.64065
-3.2217598 | 0.015274765 | -3.22498894 | 0.02233135 | -3.22337437 | -968.5465 | 4.73102
-3.22653651 | 0.015297705 | -3.22969127 | 0.02235834 | -3.22811389 | -966.9352 | 4.586627
-3.23128223 | 0.015324005 | -3.23451114 | 0.02238573 | -3.232896685 | -963.8712 | 4.617326
-3.23610616 | 0.015351915 | -3.23936272 | 0.02242075 | -3.23773444 | -963.6545 | 4.662449
-3.24088264 | 0.015379995 | -3.24409461 | 0.02245577 | -3.242488625 | -963.419 | 4.580832
-3.24558616 | 0.015405015 | -3.24890351 | 0.02248768 | -3.247244835 | -963.158 | 4.581603
-3.25050521 | 0.015426985 | -3.25387979 | 0.02252208 | -3.2521925 | -965.4118 | 4.770959
-3.2554009 | 0.015449085 | -3.25865245 | 0.02255127 | -3.257026675 | -965.1882 | 4.666429
-3.26014304 | 0.015474255 | -3.2634213 | 0.02257839 | -3.26178217 | -962.5573 | 4.583692
-3.26498532 | 0.015506055 | -3.26831055 | 0.02260434 | -3.266647935 | -956.1009 | 4.66787
-3.26981902 | 0.015532385 | -3.27306128 | 0.02263391 | -3.27144015 | -954.0614 | 4.576954
-3.27453494 | 0.015557695 | -3.27779436 | 0.02267748 | -3.27616465 | -959.2801 | 4.519791
-3.27934194 | 0.015589175 | -3.28269196 | 0.02271601 | -3.28101695 | -959.0238 | 4.654093
-3.284199 | 0.015616015 | -3.28744411 | 0.02274336 | -3.285821555 | -955.665 | 4.599662
-3.28888535 | 0.015645595 | -3.29218149 | 0.02276861 | -3.29053342 | -950.0534 | 4.489744
-3.29363823 | 0.015672285 | -3.29703379 | 0.02279874 | -3.29533601 | -948.1021 | 4.558031
-3.29849768 | 0.015694145 | -3.30183196 | 0.02283403 | -3.30016482 | -950.9248 | 4.58502
-3.30322957 | 0.015723685 | -3.30651402 | 0.02285432 | -3.304871795 | -942.956 | 4.457225
-3.30798388 | 0.015747225 | -3.3114059 | 0.02288774 | -3.30969489 | -944.0796 | 4.550676
-3.31294012 | 0.015772465 | -3.31629467 | 0.02292816 | -3.314617395 | -947.6718 | 4.656078
-3.31775975 | 0.015794255 | -3.32102013 | 0.02296186 | -3.31938994 | -949.8074 | 4.527902
-3.32247806 | 0.015821825 | -3.32588172 | 0.02298994 | -3.32417989 | -946.4596 | 4.541512
-3.32736015 | 0.015842895 | -3.33071828 | 0.02301575 | -3.329039215 | -945.0896 | 4.595826
-3.33216786 | 0.015871355 | -3.33539748 | 0.02303865 | -3.33378267 | -938.8641 | 4.468225
-3.33687043 | 0.015900045 | -3.34020329 | 0.023065 | -3.33853686 | -934.1756 | 4.452393
-3.34171796 | 0.015923705 | -3.34509897 | 0.02309711 | -3.343408465 | -934.5766 | 4.551911
-3.34657979 | 0.015945955 | -3.34981394 | 0.0231224 | -3.348196865 | -932.444 | 4.470021
-3.3513093 | 0.015969025 | -3.35456038 | 0.02315784 | -3.35293484 | -934.8262 | 4.42354
-3.35611558 | 0.015983665 | -3.35944986 | 0.02319635 | -3.35778272 | -942.6442 | 4.550876
-3.36091065 | 0.016002785 | -3.36418986 | 0.02322622 | -3.362550255 | -944.2269 | 4.497862
-3.36560774 | 0.016026385 | -3.36892271 | 0.02325007 | -3.367265225 | -940.8107 | 4.443948
-3.37042332 | 0.016051465 | -3.37390661 | 0.02327806 | -3.372164965 | -938.5322 | 4.604146
-3.37536049 | 0.016082345 | -3.37871313 | 0.02330879 | -3.37703681 | -934.8064 | 4.563308
-3.38007498 | 0.016102625 | -3.38341165 | 0.02334289 | -3.381743315 | -937.908 | 4.40697
-3.38483381 | 0.016122455 | -3.38824868 | 0.02338341 | -3.386541245 | -944.2375 | 4.515201
-3.38967848 | 0.016153325 | -3.3929944 | 0.02341714 | -3.39133644 | -942.0135 | 4.522471
-3.39439273 | 0.016182635 | -3.39768791 | 0.02344988 | -3.39604032 | -940.1315 | 4.426692
-3.39912415 | 0.016205255 | -3.40256739 | 0.02347312 | -3.40084577 | -936.8249 | 4.50981
-3.4040761 | 0.016227785 | -3.40743041 | 0.02349185 | -3.405753255 | -931.3209 | 4.583949
-3.40886521 | 0.016251195 | -3.41214728 | 0.02351991 | -3.410506245 | -929.9874 | 4.42339
-3.41356373 | 0.016268355 | -3.41697192 | 0.02354703 | -3.415267825 | -931.1955 | 4.431086
-3.41839528 | 0.016293025 | -3.42179871 | 0.02358019 | -3.420096995 | -931.6475 | 4.497993
-3.42320657 | 0.016325615 | -3.42648625 | 0.02361753 | -3.42484641 | -930.3647 | 4.421734
-3.42790747 | 0.016357965 | -3.43128538 | 0.02365055 | -3.429596425 | -927.1237 | 4.411549
-3.43273687 | 0.016382835 | -3.43621111 | 0.02368714 | -3.43447399 | -929.0893 | 4.5269
-3.43759918 | 0.016403845 | -3.44099426 | 0.02373005 | -3.43929672 | -935.9809 | 4.497365
-3.44236374 | 0.016420265 | -3.44576502 | 0.02376582 | -3.44406438 | -941.6902 | 4.476049
-3.44719768 | 0.016441825 | -3.45064735 | 0.02380648 | -3.448922515 | -947.2117 | 4.58827
-3.45203066 | 0.016469895 | -3.45542526 | 0.023844 | -3.45372796 | -948.1421 | 4.554009
-3.456774 | 0.016494915 | -3.46014214 | 0.0238768 | -3.45845807 | -948.3278 | 4.485256
-3.46156812 | 0.016512675 | -3.46502304 | 0.02390741 | -3.46329558 | -950.8656 | 4.593684
-3.46644902 | 0.016542365 | -3.46978259 | 0.02394708 | -3.468115805 | -952.0393 | 4.586215
-3.47118402 | 0.016582745 | -3.47452021 | 0.02397411 | -3.472852115 | -942.0812 | 4.485571
-3.47595263 | 0.016606975 | -3.47937274 | 0.02399361 | -3.477662685 | -936.2036 | 4.51781
-3.48080063 | 0.016620395 | -3.4841404 | 0.02402352 | -3.482470515 | -940.5104 | 4.511461
-3.48551702 | 0.016638355 | -3.48886251 | 0.02406036 | -3.487189765 | -946.0304 | 4.451529
-3.49025607 | 0.016653285 | -3.4937396 | 0.02408875 | -3.491997835 | -948.8831 | 4.555438
-3.49521017 | 0.016673055 | -3.49862289 | 0.02412239 | -3.49691653 | -951.8496 | 4.674562
-3.50002742 | 0.016690265 | -3.50336385 | 0.02415777 | -3.501695635 | -956.984 | 4.561258
-3.50491023 | 0.016712445 | -3.508358 | 0.02418446 | -3.506634115 | -955.4443 | 4.722244
-3.50989604 | 0.016742265 | -3.51331449 | 0.02421281 | -3.511605265 | -951.0105 | 4.738636
-3.51476121 | 0.016766255 | -3.51809382 | 0.02424152 | -3.516427515 | -949.6587 | 4.582751
-3.51951385 | 0.016801935 | -3.52293801 | 0.02427403 | -3.52122593 | -944.5388 | 4.544573
-3.52435875 | 0.016833785 | -3.52778625 | 0.02430813 | -3.5260725 | -941.9835 | 4.571581
-3.52918983 | 0.016862735 | -3.53250957 | 0.02434105 | -3.5308497 | -940.3056 | 4.496036
-3.53389478 | 0.016898915 | -3.53730249 | 0.02436879 | -3.535598635 | -932.694 | 4.447377
-3.5386827 | 0.016921735 | -3.54216051 | 0.0243956 | -3.540421605 | -930.9914 | 4.494249
-3.54353237 | 0.016952145 | -3.54687572 | 0.02442555 | -3.545204045 | -927.1838 | 4.443306
-3.54824281 | 0.016984245 | -3.55165744 | 0.02444998 | -3.549950125 | -919.9438 | 4.383308
-3.55308318 | 0.017001145 | -3.55659819 | 0.02448231 | -3.554840685 | -923.6799 | 4.508176
-3.55797958 | 0.017015375 | -3.56132579 | 0.02450741 | -3.559652685 | -925.2869 | 4.448614
-3.56272554 | 0.017035535 | -3.56607223 | 0.02453396 | -3.564398885 | -924.7934 | 4.390426
-3.567518 | 0.017049545 | -3.57092571 | 0.02457016 | -3.569221855 | -931.824 | 4.477205
-3.57235289 | 0.017078085 | -3.57572556 | 0.02459966 | -3.574039225 | -928.6716 | 4.481348
-3.5770874 | 0.017102365 | -3.58047247 | 0.02462059 | -3.578779935 | -923.5086 | 4.390325
-3.58184981 | 0.017122505 | -3.5853436 | 0.02465508 | -3.583596705 | -926.7818 | 4.456212
-3.58675504 | 0.017146085 | -3.59017873 | 0.02468838 | -3.588466885 | -927.7933 | 4.516057
-3.59149003 | 0.017175435 | -3.59487653 | 0.02472275 | -3.59318328 | -926.6648 | 4.373179
-3.59619904 | 0.017202295 | -3.5996964 | 0.0247586 | -3.59794772 | -927.4053 | 4.416803
-3.60108972 | 0.017224805 | -3.60452986 | 0.02478925 | -3.60280979 | -927.6647 | 4.50974
-3.60588384 | 0.017257815 | -3.60924554 | 0.02482295 | -3.60756469 | -924.4296 | 4.403262
-3.61060739 | 0.017292485 | -3.61409783 | 0.02485452 | -3.61235261 | -919.3512 | 4.413938
-3.61550522 | 0.017321735 | -3.61897278 | 0.02487987 | -3.617239 | -913.815 | 4.478782
-3.62034059 | 0.017345635 | -3.62370253 | 0.02490852 | -3.62202156 | -912.5073 | 4.367248
-3.62504911 | 0.017369015 | -3.62849689 | 0.02494542 | -3.626773 | -915.4313 | 4.34267
-3.62983084 | 0.017395975 | -3.63326001 | 0.02497895 | -3.631545425 | -915.0046 | 4.367809
-3.63463926 | 0.017421845 | -3.63796091 | 0.0250048 | -3.636300085 | -911.429 | 4.342035
-3.63936114 | 0.017449855 | -3.6426971 | 0.02502742 | -3.64102912 | -905.2958 | 4.295678
-3.64420462 | 0.017476405 | -3.64755034 | 0.02505296 | -3.64587748 | -901.1749 | 4.37921
-3.64903283 | 0.017495615 | -3.65226841 | 0.02508601 | -3.65065062 | -904.2361 | 4.30874
-3.65378833 | 0.017511325 | -3.65702868 | 0.02512315 | -3.655408505 | -910.9508 | 4.318225
-3.65854979 | 0.017532725 | -3.66186118 | 0.02515809 | -3.660205485 | -913.8502 | 4.376767
-3.66339898 | 0.017548075 | -3.66662931 | 0.02519221 | -3.665014145 | -919.2504 | 4.407379
-3.66811848 | 0.017576395 | -3.67137146 | 0.02523537 | -3.66974497 | -922.8232 | 4.357264
-3.67284918 | 0.017610555 | -3.67631435 | 0.02526979 | -3.674581765 | -919.3204 | 4.455036
-3.6778059 | 0.017642275 | -3.68109918 | 0.02528687 | -3.67945254 | -908.6424 | 4.451798
-3.6825242 | 0.017668585 | -3.68579173 | 0.02531082 | -3.684157965 | -903.9809 | 4.264581
-3.68727398 | 0.017688515 | -3.6906426 | 0.02534864 | -3.68895829 | -908.9651 | 4.351365
-3.6921556 | 0.017714925 | -3.69546747 | 0.02537093 | -3.693811535 | -903.3482 | 4.3978
-3.69692254 | 0.017740745 | -3.70020318 | 0.02539351 | -3.69856286 | -898.23 | 4.279942
-3.70167851 | 0.017771715 | -3.70506263 | 0.02542224 | -3.70337057 | -893.5493 | 4.307178
-3.70654535 | 0.017790405 | -3.70991325 | 0.02545553 | -3.7082293 | -896.911 | 4.349682
-3.71133184 | 0.017802935 | -3.7146163 | 0.02549263 | -3.71297407 | -905.1423 | 4.275164
-3.71605587 | 0.017810385 | -3.71941066 | 0.02553563 | -3.717733265 | -918.6314 | 4.339847
-3.72089005 | 0.017839065 | -3.72428441 | 0.02556956 | -3.72258723 | -917.5102 | 4.456283
-3.72567797 | 0.017871505 | -3.72901106 | 0.02558553 | -3.727344515 | -906.0391 | 4.337572
-3.7303679 | 0.017899995 | -3.73377204 | 0.02560286 | -3.73206997 | -897.1399 | 4.260421
-3.73521662 | 0.017928115 | -3.73874259 | 0.02563224 | -3.736979605 | -894.0623 | 4.397075
-3.74009323 | 0.017952465 | -3.74344134 | 0.02567215 | -3.741767285 | -897.938 | 4.289762
-3.74480844 | 0.017978225 | -3.7481997 | 0.02571051 | -3.74650407 | -900.4314 | 4.259245
-3.74959993 | 0.018001225 | -3.75310493 | 0.02574651 | -3.75135243 | -903.0332 | 4.371923
-3.75450397 | 0.018020685 | -3.75787425 | 0.02577684 | -3.75618911 | -904.6216 | 4.371524
-3.75926948 | 0.018033815 | -3.76262116 | 0.02580465 | -3.76094532 | -908.0986 | 4.310839
-3.76408195 | 0.018057185 | -3.76749134 | 0.02583428 | -3.765786645 | -907.4714 | 4.394882
-3.76898122 | 0.018084865 | -3.77228522 | 0.02585993 | -3.77063322 | -902.8624 | 4.386959
-3.77369642 | 0.018114225 | -3.77699757 | 0.02588409 | -3.775346995 | -896.8319 | 4.241677
-3.77842593 | 0.018151915 | -3.78185558 | 0.02590524 | -3.780140755 | -885.2999 | 4.271556
-3.78329134 | 0.018176065 | -3.78665447 | 0.0259215 | -3.784972905 | -877.8898 | 4.259999
-3.7880156 | 0.018195625 | -3.79135275 | 0.02595005 | -3.789684175 | -878.6702 | 4.137814
-3.79274011 | 0.018213855 | -3.79620504 | 0.02598521 | -3.794472575 | -883.2027 | 4.218276
-3.79763103 | 0.018235065 | -3.80108309 | 0.02601288 | -3.79935706 | -882.6391 | 4.312614
-3.80242133 | 0.018252245 | -3.80577874 | 0.02604094 | -3.804100035 | -884.3026 | 4.19028
-3.8071599 | 0.018263165 | -3.81055236 | 0.02606792 | -3.80885613 | -888.4419 | 4.215671
-3.81200886 | 0.018277095 | -3.81541491 | 0.02610091 | -3.813711885 | -893.9459 | 4.327419
-3.81680512 | 0.018308125 | -3.82016468 | 0.02613338 | -3.8184849 | -891.0572 | 4.259923
-3.82150769 | 0.018344015 | -3.82497048 | 0.02616417 | -3.823239085 | -885.0443 | 4.221957
-3.82636523 | 0.018374935 | -3.82988 | 0.02619925 | -3.828122615 | -883.3778 | 4.318071
-3.83123565 | 0.018401075 | -3.8346045 | 0.02623345 | -3.832920075 | -883.6473 | 4.238616
-3.83593154 | 0.018426295 | -3.83929586 | 0.0262635 | -3.8376137 | -882.4447 | 4.144687
-3.84071875 | 0.018446235 | -3.844172 | 0.02630121 | -3.842445375 | -887.3478 | 4.275531
-3.84556246 | 0.018471905 | -3.84893298 | 0.0263318 | -3.84724772 | -886.1069 | 4.258371
-3.85029745 | 0.018499995 | -3.85365081 | 0.02635904 | -3.85197413 | -882.1542 | 4.178764
-3.8550396 | 0.018519715 | -3.85858369 | 0.02638713 | -3.856811645 | -882.5424 | 4.268373
-3.85998678 | 0.018545915 | -3.86340213 | 0.02641807 | -3.861694455 | -881.1548 | 4.305899
-3.86471772 | 0.018567125 | -3.86809444 | 0.02644803 | -3.86640608 | -881.8197 | 4.153237
-3.86945128 | 0.018584375 | -3.87291384 | 0.02647429 | -3.87118256 | -882.5608 | 4.213764
-3.87432575 | 0.018610185 | -3.8777678 | 0.02650585 | -3.876046775 | -881.6717 | 4.290803
-3.87902188 | 0.018640105 | -3.88242507 | 0.02654443 | -3.880723475 | -882.3197 | 4.124829
-3.88371968 | 0.018664335 | -3.88722849 | 0.02657894 | -3.885474085 | -883.6895 | 4.194811
-3.8886137 | 0.018679175 | -3.89212656 | 0.0266087 | -3.89037013 | -887.1768 | 4.335121
-3.8934114 | 0.018711395 | -3.89680314 | 0.02663539 | -3.89510727 | -880.9704 | 4.18798
-3.89811635 | 0.018740815 | -3.90159965 | 0.02666828 | -3.899858 | -879.0724 | 4.180744
-3.90294743 | 0.018752955 | -3.90646362 | 0.0266969 | -3.904705525 | -883.3447 | 4.27168
-3.9077549 | 0.018769895 | -3.91117215 | 0.02672752 | -3.909463525 | -886.3405 | 4.210081
-3.91244626 | 0.018784105 | -3.91593599 | 0.02675734 | -3.914191125 | -890.2852 | 4.199588
-3.9172883 | 0.018798555 | -3.92086387 | 0.02678193 | -3.919076085 | -891.4871 | 4.351943
-3.92218018 | 0.018819925 | -3.92559123 | 0.02682108 | -3.923885705 | -896.4115 | 4.299556
-3.92689943 | 0.018846225 | -3.93030953 | 0.02685896 | -3.92860448 | -898.4291 | 4.234725
-3.93164158 | 0.018868405 | -3.93517113 | 0.02688743 | -3.933406355 | -897.8459 | 4.312744
-3.93649983 | 0.018883445 | -3.9399426 | 0.02690252 | -3.938221215 | -894.2588 | 4.314367
-3.94127321 | 0.018907315 | -3.94468403 | 0.02692098 | -3.94297862 | -888.0947 | 4.239689
-3.94603634 | 0.018940545 | -3.9495728 | 0.02694675 | -3.94780457 | -880.8956 | 4.268529
-3.95095491 | 0.018973265 | -3.95442533 | 0.02697603 | -3.95269012 | -875.5808 | 4.290677
-3.95571375 | 0.019005085 | -3.95916939 | 0.0270135 | -3.95744157 | -874.7283 | 4.158253
-3.96043873 | 0.019020645 | -3.96400356 | 0.02704149 | -3.962221145 | -877.1081 | 4.186517
-3.96527934 | 0.019042715 | -3.96882343 | 0.02706845 | -3.967051385 | -875.8319 | 4.233561
-3.97005343 | 0.019062565 | -3.97347832 | 0.02710263 | -3.971765875 | -879.1722 | 4.136975
-3.97473168 | 0.019084845 | -3.97833729 | 0.02713468 | -3.976534485 | -880.2839 | 4.19508
-3.97964478 | 0.019102145 | -3.98320365 | 0.02716274 | -3.981424215 | -881.7797 | 4.308008
-3.98448396 | 0.019130065 | -3.98791885 | 0.02719935 | -3.986201405 | -882.3667 | 4.213831
-3.98920202 | 0.019157415 | -3.99269009 | 0.0272322 | -3.990946055 | -881.4474 | 4.18434
-3.99399018 | 0.019174825 | -3.99751329 | 0.02725717 | -3.995751735 | -881.4707 | 4.23601
-3.99873447 | 0.019210505 | -4.00200701 | 0.02726903 | -4.00037074 | -866.5766 | 4.03712
-4.00192881 | 0.019477415 | -4.00447226 | 0.02727267 | -4.003200535 | -738.125 | 2.270488
-4.002069 | 0.019947245 | -4.00390816 | 0.02725393 | -4.00298858 | -503.8454 | -0.1316209
-3.99997568 | 0.020432705 | -4.00134706 | 0.02721936 | -4.00066137 | -256.0563 | -0.8842254
-3.99652004 | 0.020857905 | -3.99774003 | 0.02716269 | -3.997130035 | -27.48117 | -0.5006329
-3.99232745 | 0.021194455 | -3.99348164 | 0.02710864 | -3.992904545 | 156.7777 | 0.2731707
-3.98789001 | 0.021434605 | -3.98896074 | 0.02706492 | -3.988425375 | 289.6324 | 0.9997734
-3.9833715 | 0.021607715 | -3.98441839 | 0.0270253 | -3.983894945 | 388.3123 | 1.53569
-3.97856855 | 0.021711565 | -3.97968388 | 0.02697909 | -3.979126215 | 456.7415 | 2.014917
-3.97372413 | 0.021774895 | -3.97480106 | 0.02693397 | -3.974262595 | 505.1331 | 2.339096
-3.96905065 | 0.021822185 | -3.97008944 | 0.02689162 | -3.969570045 | 544.6271 | 2.463026
-3.96430492 | 0.021849835 | -3.96532369 | 0.0268513 | -3.964814305 | 573.6755 | 2.659178
-3.95948386 | 0.021856345 | -3.96043253 | 0.02680441 | -3.959958195 | 595.6572 | 2.839204
-3.95474887 | 0.021847045 | -3.95567608 | 0.02675146 | -3.955212475 | 613.0432 | 2.868077
-3.94994235 | 0.021838445 | -3.95092154 | 0.02669792 | -3.950431945 | 631.0221 | 2.973646
-3.94503856 | 0.021816835 | -3.94600224 | 0.02665846 | -3.9455204 | 635.9037 | 3.111282
-3.94026613 | 0.021791445 | -3.9412179 | 0.02662542 | -3.940742015 | 635.9908 | 3.038801
-3.93551302 | 0.021774535 | -3.93646669 | 0.02659432 | -3.935989855 | 639.2357 | 3.03004
-3.93066955 | 0.021752525 | -3.93160844 | 0.02655514 | -3.931138995 | 643.8365 | 3.112002
-3.92591882 | 0.021727575 | -3.92683673 | 0.02651736 | -3.926377775 | 646.422 | 3.071602
-3.92114234 | 0.021695955 | -3.92210555 | 0.02648086 | -3.921623945 | 645.1983 | 3.070072
-3.91621065 | 0.021669095 | -3.91719508 | 0.02643779 | -3.916702865 | 649.2858 | 3.18513
-3.91141677 | 0.021640515 | -3.91233253 | 0.02639157 | -3.91187465 | 654.1291 | 3.146584
-3.90664482 | 0.021616435 | -3.90761924 | 0.02634441 | -3.90713203 | 661.647 | 3.120113
-3.90185738 | 0.021592485 | -3.90280986 | 0.02630382 | -3.90233362 | 666.0328 | 3.185376
-3.89706635 | 0.021559195 | -3.89799643 | 0.02625958 | -3.89753139 | 667.6855 | 3.202411
-3.89234161 | 0.021531855 | -3.89327431 | 0.02621878 | -3.89280796 | 670.6017 | 3.160653
-3.88745713 | 0.021496485 | -3.88844657 | 0.02618601 | -3.88795185 | 665.712 | 3.244643
-3.88262057 | 0.021465215 | -3.88358974 | 0.02614787 | -3.883105155 | 665.3735 | 3.225683
-3.87790585 | 0.021442505 | -3.8788588 | 0.02610762 | -3.878382325 | 670.2479 | 3.153956
-3.87313414 | 0.021425465 | -3.87408733 | 0.02606946 | -3.873610735 | 676.8035 | 3.213789
-3.86829662 | 0.021397285 | -3.86921215 | 0.02603002 | -3.868754385 | 678.5643 | 3.29107
-3.86357713 | 0.021366115 | -3.86448932 | 0.02598018 | -3.864033225 | 683.9822 | 3.2164
-3.85877848 | 0.021343895 | -3.85969901 | 0.02593749 | -3.859238745 | 690.2088 | 3.294266
-3.8538363 | 0.021326025 | -3.85472965 | 0.02590137 | -3.854282975 | 695.2492 | 3.433006
-3.84909916 | 0.021295925 | -3.8499651 | 0.02586818 | -3.84953213 | 693.1688 | 3.298079
-3.84434652 | 0.021276995 | -3.84524155 | 0.02582321 | -3.844794035 | 702.1104 | 3.305483
-3.83947015 | 0.021254735 | -3.84036589 | 0.02578438 | -3.83991802 | 706.4044 | 3.43397
-3.83472133 | 0.021231755 | -3.83557844 | 0.02574569 | -3.835149885 | 710.3667 | 3.377678
-3.82998204 | 0.021210905 | -3.83081651 | 0.02570774 | -3.830399275 | 715.0091 | 3.385702
-3.82506275 | 0.021180885 | -3.82592177 | 0.02567346 | -3.82549226 | 713.373 | 3.504546
-3.82027483 | 0.021152935 | -3.82107902 | 0.02563957 | -3.820676925 | 712.6118 | 3.433297
-3.81550956 | 0.021123275 | -3.816329 | 0.02559844 | -3.81591928 | 714.5474 | 3.394959
-3.81063414 | 0.021099695 | -3.81148767 | 0.02556523 | -3.811060905 | 715.5246 | 3.473913
-3.80582929 | 0.021077415 | -3.80664921 | 0.02553605 | -3.80623925 | 715.2193 | 3.449277
-3.80106425 | 0.021054525 | -3.80194688 | 0.02550085 | -3.801505565 | 717.5759 | 3.391201
-3.79614615 | 0.021034095 | -3.79710436 | 0.02546769 | -3.796625255 | 720.0241 | 3.507967
-3.79128289 | 0.021009885 | -3.79218459 | 0.02542932 | -3.79173374 | 723.1501 | 3.529654
-3.78656912 | 0.020985255 | -3.78745151 | 0.02539752 | -3.787010315 | 723.048 | 3.415504
-3.78176379 | 0.020961905 | -3.78264785 | 0.02535972 | -3.78220582 | 726.3785 | 3.481881
-3.77696061 | 0.020945655 | -3.77778983 | 0.02531884 | -3.77737522 | 734.5741 | 3.528639
-3.77223897 | 0.020915215 | -3.7730608 | 0.02528197 | -3.772649885 | 734.1155 | 3.470025
-3.76744342 | 0.020882405 | -3.76830125 | 0.02523318 | -3.767872335 | 738.2003 | 3.517031
-3.76253152 | 0.020854545 | -3.76337695 | 0.0251951 | -3.762954235 | 739.4158 | 3.633532
-3.75774264 | 0.020828895 | -3.75859857 | 0.02516727 | -3.758170605 | 736.8741 | 3.531012
-3.75289941 | 0.020794485 | -3.75378919 | 0.02512702 | -3.7533443 | 736.0567 | 3.554407
-3.74801397 | 0.020767265 | -3.74889302 | 0.0250939 | -3.748453495 | 735.2197 | 3.597863
-3.74327135 | 0.020743855 | -3.74413419 | 0.02505711 | -3.74370277 | 738.077 | 3.499614
-3.73849678 | 0.020707615 | -3.73937511 | 0.02501192 | -3.738935945 | 738.7965 | 3.519999
-3.73352838 | 0.020685305 | -3.73444772 | 0.02497291 | -3.73398805 | 743.099 | 3.666132
-3.72875309 | 0.020660495 | -3.72963095 | 0.02493987 | -3.72919202 | 743.4511 | 3.564769
-3.72400928 | 0.020638395 | -3.72486472 | 0.02491084 | -3.724437 | 743.2102 | 3.534552
-3.7191298 | 0.020613265 | -3.71998644 | 0.02488307 | -3.71955812 | 740.8178 | 3.620197
-3.7143774 | 0.020592495 | -3.71519279 | 0.02484664 | -3.714785095 | 744.7524 | 3.545332
-3.70965409 | 0.020563925 | -3.71046019 | 0.02479798 | -3.71005714 | 750.8466 | 3.535562
-3.70474577 | 0.020547485 | -3.70558572 | 0.02475984 | -3.705165745 | 757.5907 | 3.689181
-3.69990277 | 0.020518095 | -3.70071197 | 0.02471495 | -3.70030737 | 761.3846 | 3.689876
-3.69516182 | 0.020489785 | -3.69598389 | 0.02465684 | -3.695572855 | 772.1331 | 3.630231
-3.69030571 | 0.020467015 | -3.69114518 | 0.02461554 | -3.690725445 | 777.3891 | 3.755585
-3.68547606 | 0.020432275 | -3.68628454 | 0.02456884 | -3.6858803 | 779.4942 | 3.771663
-3.68076301 | 0.020407955 | -3.68157649 | 0.02452265 | -3.68116975 | 786.4555 | 3.688242
-3.67590141 | 0.020396485 | -3.67679167 | 0.024496 | -3.67634654 | 790.1222 | 3.802083
-3.67098355 | 0.020361335 | -3.67184377 | 0.02447224 | -3.67141366 | 780.9571 | 3.874973
-3.66623282 | 0.020327935 | -3.66710424 | 0.02444013 | -3.66666853 | 776.7792 | 3.695831
-3.66142941 | 0.020294335 | -3.66230845 | 0.02440696 | -3.66186893 | 772.9732 | 3.719096
-3.65655923 | 0.020265365 | -3.65743208 | 0.02437979 | -3.656995655 | 768.4545 | 3.755901
-3.65182853 | 0.020238115 | -3.65269971 | 0.02433921 | -3.65226412 | 771.3022 | 3.642706
-3.64707565 | 0.020213315 | -3.6479609 | 0.02430156 | -3.647518275 | 773.9089 | 3.666666
-3.64218712 | 0.020199215 | -3.6430645 | 0.02427073 | -3.64262581 | 778.2673 | 3.796984
-3.63746119 | 0.020184255 | -3.63832092 | 0.024244 | -3.637891055 | 780.3641 | 3.689869
-3.63275576 | 0.020165015 | -3.63362241 | 0.02420921 | -3.633189085 | 784.2992 | 3.6785
-3.62792516 | 0.020137945 | -3.62876987 | 0.02416596 | -3.628347515 | 788.4319 | 3.807244
-3.62319326 | 0.020110785 | -3.62396884 | 0.02412825 | -3.62358105 | 789.9195 | 3.761578
-3.61847377 | 0.020084835 | -3.61923695 | 0.02409588 | -3.61885536 | 789.4558 | 3.731819
-3.61354542 | 0.020055635 | -3.61435342 | 0.0240611 | -3.61394942 | 788.4539 | 3.870565
-3.60872269 | 0.020025135 | -3.60946608 | 0.02402614 | -3.609094385 | 786.9527 | 3.824327
-3.60401344 | 0.020000145 | -3.60475898 | 0.0239932 | -3.60438621 | 787.2364 | 3.705779
-3.59918165 | 0.019989425 | -3.59994173 | 0.02395525 | -3.59956169 | 796.6842 | 3.820828
-3.59432817 | 0.019976265 | -3.59506607 | 0.02391401 | -3.59469712 | 806.5099 | 3.899425
-3.58962274 | 0.019949205 | -3.59035015 | 0.02387038 | -3.589986445 | 810.9279 | 3.809612
-3.58477044 | 0.019926755 | -3.58560157 | 0.02383024 | -3.585186005 | 815.8161 | 3.904544
-3.57988214 | 0.019904745 | -3.58069682 | 0.02380009 | -3.58028948 | 816.0496 | 3.995236
-3.57512569 | 0.019878195 | -3.57596564 | 0.02376912 | -3.575545665 | 814.6127 | 3.86778
-3.57033157 | 0.019843335 | -3.57119441 | 0.02371918 | -3.57076299 | 818.2618 | 3.904754
-3.56545353 | 0.019805815 | -3.56629419 | 0.02367724 | -3.56587386 | 816.7159 | 3.996809
-3.56071043 | 0.019780805 | -3.5615437 | 0.0236293 | -3.561127065 | 824.1586 | 3.894447
-3.55593729 | 0.019766765 | -3.55678773 | 0.02359467 | -3.55636251 | 830.4653 | 3.941773
-3.55098724 | 0.019748115 | -3.55182719 | 0.02356823 | -3.551407215 | 830.4868 | 4.115254
-3.5462296 | 0.019721655 | -3.54704762 | 0.02353866 | -3.54663861 | 828.4027 | 3.955294
-3.54148746 | 0.019699235 | -3.54231691 | 0.02350882 | -3.541902185 | 828.4108 | 3.923686
-3.53660798 | 0.019672835 | -3.53744555 | 0.02346794 | -3.537026765 | 831.7024 | 4.046875
-3.53182268 | 0.019641405 | -3.53262997 | 0.0234287 | -3.532226325 | 831.8497 | 3.992891
-3.52709341 | 0.019603295 | -3.52791405 | 0.02339571 | -3.52750373 | 825.8509 | 3.914324
-3.52222514 | 0.019578185 | -3.52307415 | 0.02337435 | -3.522649645 | 820.4109 | 3.995548
-3.51740837 | 0.019556415 | -3.51819825 | 0.02333788 | -3.51780331 | 823.8299 | 3.984271
-3.51260686 | 0.019538405 | -3.51335096 | 0.02329607 | -3.51297891 | 831.632 | 3.993305
-3.50764036 | 0.019514885 | -3.5083828 | 0.02326555 | -3.50801158 | 831.2654 | 4.13008
-3.50270867 | 0.019491775 | -3.50345254 | 0.02323402 | -3.503080605 | 831.6075 | 4.099792
-3.49790359 | 0.019469575 | -3.49871206 | 0.02319553 | -3.498307825 | 835.8446 | 3.979191
-3.49302053 | 0.019445135 | -3.49384165 | 0.02315651 | -3.49343109 | 839.1832 | 4.084333
-3.48812008 | 0.019426555 | -3.48889017 | 0.02312473 | -3.488505125 | 841.8227 | 4.140288
-3.48339844 | 0.019402995 | -3.48414278 | 0.02308116 | -3.48377061 | 847.8735 | 3.999946
-3.47859383 | 0.019377715 | -3.47936869 | 0.0230392 | -3.47898126 | 852.2854 | 4.071328
-3.47373629 | 0.019354835 | -3.47449732 | 0.02299944 | -3.474116805 | 856.7368 | 4.156731
-3.46903014 | 0.019324705 | -3.46975327 | 0.02296191 | -3.469391705 | 856.7439 | 4.048184
-3.46424079 | 0.019288955 | -3.46495748 | 0.02292202 | -3.464599135 | 855.136 | 4.102152
-3.45938444 | 0.019258365 | -3.46002769 | 0.0228787 | -3.459706065 | 857.5747 | 4.190207
-3.45463109 | 0.019225725 | -3.45526862 | 0.02284401 | -3.454949855 | 854.9912 | 4.072661
-3.44984126 | 0.019202595 | -3.45053029 | 0.02280607 | -3.450185775 | 858.5246 | 4.081663
-3.44496393 | 0.019183825 | -3.44564247 | 0.02275975 | -3.4453032 | 868.0825 | 4.215144
-3.44019198 | 0.019161705 | -3.44087315 | 0.02272462 | -3.440532565 | 870.7473 | 4.147661
-3.43543434 | 0.019129635 | -3.4361136 | 0.02270024 | -3.43577397 | 863.4883 | 4.126263
-3.43047571 | 0.019101605 | -3.43119526 | 0.02266348 | -3.430835485 | 863.9735 | 4.265522
-3.4256711 | 0.019074515 | -3.4263804 | 0.02261731 | -3.42602575 | 869.5217 | 4.168826
-3.42093945 | 0.019050485 | -3.42163563 | 0.02257857 | -3.42128754 | 873.0266 | 4.12828
-3.41610193 | 0.019040085 | -3.4167943 | 0.02255492 | -3.416448115 | 875.755 | 4.231549
-3.41129494 | 0.019032635 | -3.41197538 | 0.0225255 | -3.41163516 | 882.6875 | 4.231652
-3.40655375 | 0.019006365 | -3.40729451 | 0.02249255 | -3.40692413 | 882.3596 | 4.157595
-3.40168333 | 0.018968635 | -3.40246081 | 0.02245823 | -3.40207207 | 877.0843 | 4.268464
-3.39682651 | 0.018938965 | -3.39755034 | 0.02241944 | -3.397188425 | 877.7977 | 4.28511
-3.39210486 | 0.018909235 | -3.39280105 | 0.02238437 | -3.392452955 | 876.8085 | 4.154443
-3.38729525 | 0.018880295 | -3.38803601 | 0.02235577 | -3.38766563 | 873.0549 | 4.188582
-3.38248038 | 0.018879115 | -3.38319325 | 0.02232318 | -3.382836815 | 884.5053 | 4.243466
-3.3777585 | 0.018870665 | -3.37842298 | 0.02229326 | -3.37809074 | 891.248 | 4.213929
-3.37296343 | 0.018847635 | -3.37366271 | 0.02225066 | -3.37331307 | 897.0553 | 4.271962
-3.36804461 | 0.018824745 | -3.3687346 | 0.02220907 | -3.368389605 | 902.3359 | 4.42962
-3.36330938 | 0.018799725 | -3.3640039 | 0.02217513 | -3.36365664 | 903.0664 | 4.272453
-3.35856128 | 0.018779125 | -3.35924006 | 0.02213717 | -3.35890067 | 907.8295 | 4.306283
-3.35372853 | 0.018761935 | -3.35437703 | 0.02210555 | -3.35405278 | 911.1178 | 4.409028
-3.348979 | 0.018733985 | -3.34958434 | 0.02206908 | -3.34928167 | 911.6278 | 4.34826
-3.34424639 | 0.018696675 | -3.34482431 | 0.02203364 | -3.34453535 | 907.1707 | 4.3163
-3.33934546 | 0.018668675 | -3.33998394 | 0.02198348 | -3.3396647 | 914.1511 | 4.435511
-3.33457756 | 0.018645795 | -3.335217 | 0.02194548 | -3.33489728 | 917.8308 | 4.366914
-3.32982802 | 0.018624325 | -3.33047867 | 0.02192689 | -3.330153345 | 912.8909 | 4.342412
-3.3249476 | 0.018607635 | -3.32562804 | 0.02190336 | -3.32528782 | 912.5239 | 4.440801
-3.32014394 | 0.018581605 | -3.32077003 | 0.02186813 | -3.320456985 | 913.3154 | 4.410164
-3.31539655 | 0.018553445 | -3.31602764 | 0.02182712 | -3.315712095 | 915.9227 | 4.339767
-3.31051803 | 0.018519725 | -3.31113887 | 0.0217866 | -3.31082845 | 915.523 | 4.472065
-3.30564642 | 0.018489455 | -3.30625057 | 0.02174919 | -3.305948495 | 915.2891 | 4.46714
-3.30095577 | 0.018462205 | -3.3015368 | 0.02171989 | -3.301246285 | 912.7461 | 4.297903
-3.29612589 | 0.018430215 | -3.29673123 | 0.02169946 | -3.29642856 | 903.5858 | 4.375294
-3.29130077 | 0.018409115 | -3.29189301 | 0.02167517 | -3.29159689 | 901.4928 | 4.360772
-3.28656888 | 0.018401525 | -3.2871654 | 0.02164386 | -3.28686714 | 909.3274 | 4.282363
-3.28176832 | 0.018387935 | -3.28237009 | 0.0215985 | -3.282069205 | 920.9737 | 4.390833
-3.27691412 | 0.018359225 | -3.27752566 | 0.02156433 | -3.27721989 | 919.9567 | 4.463626
-3.27217746 | 0.018328945 | -3.27276659 | 0.02152669 | -3.272472025 | 919.9274 | 4.367761
-3.26738548 | 0.018298515 | -3.2680006 | 0.02148417 | -3.26769304 | 922.1445 | 4.401617
-3.26245046 | 0.018276595 | -3.26309133 | 0.02144963 | -3.262770895 | 924.5086 | 4.544747
-3.25766134 | 0.018256585 | -3.2583015 | 0.02141565 | -3.25798142 | 927.6199 | 4.435362
-3.25285602 | 0.018226685 | -3.25353932 | 0.02138487 | -3.25319767 | 924.4544 | 4.42993
-3.24787498 | 0.018194635 | -3.24857736 | 0.02134636 | -3.24822617 | 923.8256 | 4.594362
-3.24309993 | 0.018173395 | -3.24378633 | 0.02130873 | -3.24344313 | 928.103 | 4.428924
-3.2382884 | 0.018153225 | -3.23904943 | 0.0212748 | -3.238668915 | 931.125 | 4.438177
-3.23340154 | 0.018130855 | -3.23418903 | 0.02122612 | -3.233795285 | 940.0945 | 4.559816
-3.22864294 | 0.018110155 | -3.229388 | 0.02118651 | -3.22901547 | 945.5836 | 4.506596
-3.22390318 | 0.018090175 | -3.224648 | 0.02115651 | -3.22427559 | 946.8367 | 4.484923
-3.219028 | 0.018065785 | -3.21978688 | 0.02112235 | -3.21940744 | 947.8737 | 4.611867
-3.21422577 | 0.018041035 | -3.21496606 | 0.02109289 | -3.214595915 | 946.5252 | 4.557474
-3.20949578 | 0.018007595 | -3.21026397 | 0.02105904 | -3.209879875 | 943.1849 | 4.455974
-3.20464778 | 0.017980245 | -3.20544791 | 0.02101303 | -3.205047845 | 948.5148 | 4.570375
-3.1998136 | 0.017966345 | -3.20059562 | 0.02096623 | -3.20020461 | 960.6693 | 4.623314
-3.19509554 | 0.017946355 | -3.19584942 | 0.0209306 | -3.19547248 | 964.625 | 4.555371
-3.19021368 | 0.017921185 | -3.19100022 | 0.02089468 | -3.19060695 | 966.1342 | 4.697083
-3.18532228 | 0.017891335 | -3.18606377 | 0.02086213 | -3.185693025 | 963.7443 | 4.741639
-3.18059897 | 0.017866375 | -3.18130827 | 0.02083044 | -3.18095362 | 963.4191 | 4.566804
-3.17578936 | 0.017851455 | -3.17656446 | 0.02080414 | -3.17617691 | 965.2973 | 4.60646
-3.17091846 | 0.017828985 | -3.17169666 | 0.02077222 | -3.17130756 | 966.1798 | 4.702519
-3.16619492 | 0.017812285 | -3.1669457 | 0.02074292 | -3.16657031 | 968.6729 | 4.582941
-3.16143036 | 0.017794605 | -3.1622107 | 0.02071212 | -3.16182053 | 971.4062 | 4.607474
-3.15659714 | 0.017776455 | -3.15735674 | 0.02067376 | -3.15697694 | 977.4712 | 4.719781
-3.15190172 | 0.017752735 | -3.15257335 | 0.02062485 | -3.152237535 | 986.004 | 4.652852
-3.14720035 | 0.017732425 | -3.14784288 | 0.02058156 | -3.147521615 | 993.4939 | 4.667577
-3.14234924 | 0.017705105 | -3.14293742 | 0.02054912 | -3.14264333 | 992.292 | 4.843615
-3.13758183 | 0.017674375 | -3.13816023 | 0.02052625 | -3.13787103 | 984.9412 | 4.717975
-3.13285661 | 0.017640005 | -3.13347173 | 0.02050574 | -3.13316417 | 974.7604 | 4.61202
-3.12786317 | 0.017612575 | -3.1286056 | 0.02046135 | -3.128234385 | 979.2012 | 4.816305
-3.12300181 | 0.017589505 | -3.12375093 | 0.02040949 | -3.12337637 | 989.3725 | 4.78168
-3.1182878 | 0.017562025 | -3.11905813 | 0.02036947 | -3.118672965 | 991.8622 | 4.659275
-3.11345625 | 0.017546325 | -3.11424422 | 0.02034265 | -3.113850235 | 993.5811 | 4.787628
-3.10861373 | 0.017519925 | -3.1093986 | 0.02031323 | -3.109006165 | 991.3971 | 4.807687
-3.10391641 | 0.017490025 | -3.10466504 | 0.02027221 | -3.104290725 | 993.1965 | 4.679116
-3.09908819 | 0.017458015 | -3.09985971 | 0.02022824 | -3.09947395 | 995.3228 | 4.789125
-3.09421015 | 0.017437195 | -3.09494448 | 0.0201933 | -3.094577315 | 998.4258 | 4.88133
-3.08947182 | 0.017409125 | -3.09018755 | 0.02017613 | -3.089829685 | 989.6347 | 4.719288
-3.08468008 | 0.017388235 | -3.08542514 | 0.02014722 | -3.08505261 | 989.9003 | 4.728194
-3.07980919 | 0.017368655 | -3.08055186 | 0.02010046 | -3.080180525 | 999.2885 | 4.845748
-3.07508469 | 0.017351735 | -3.07581806 | 0.02005741 | -3.075451375 | 1008.28 | 4.747046
-3.07031465 | 0.017335575 | -3.07104945 | 0.02002198 | -3.07068205 | 1013.95 | 4.822335
-3.0653398 | 0.017312915 | -3.06606483 | 0.01999279 | -3.065702315 | 1013.348 | 5.047703
-3.06056285 | 0.017285295 | -3.0612812 | 0.01995982 | -3.060922025 | 1012.33 | 4.841665
-3.05583405 | 0.017262735 | -3.05656385 | 0.0199219 | -3.05619895 | 1016.158 | 4.790352
-3.05095029 | 0.017246295 | -3.05171323 | 0.01988874 | -3.05133176 | 1020.531 | 4.956477
-3.04620457 | 0.017228455 | -3.04692292 | 0.0198458 | -3.046563745 | 1028.999 | 4.886095
-3.041471 | 0.017197525 | -3.04220724 | 0.01980512 | -3.04183912 | 1030.134 | 4.864316
-3.03657913 | 0.017170475 | -3.03731656 | 0.01978014 | -3.036947845 | 1025.472 | 5.027268
-3.03178644 | 0.017143995 | -3.03248787 | 0.01975479 | -3.032137155 | 1021.322 | 4.923247
-3.02706146 | 0.017122285 | -3.02780414 | 0.01971255 | -3.0274328 | 1027.645 | 4.819535
-3.02221704 | 0.017099245 | -3.02300048 | 0.01967053 | -3.02260876 | 1033.135 | 4.970642
-3.0173955 | 0.017081275 | -3.01816702 | 0.01963355 | -3.01778126 | 1038.636 | 5.000736
-3.01261735 | 0.017076225 | -3.01330018 | 0.01960871 | -3.012958765 | 1044.515 | 5.022993
-3.00750375 | 0.017053415 | -3.00826168 | 0.01958103 | -3.007882715 | 1043.045 | 5.29828
-3.00249219 | 0.017018415 | -3.00321722 | 0.01954573 | -3.002854705 | 1039.418 | 5.235322
-2.99774885 | 0.016988625 | -2.99840713 | 0.01951016 | -2.99807799 | 1038.609 | 4.963071
-2.99291992 | 0.016964225 | -2.99359131 | 0.01946096 | -2.993255615 | 1046.892 | 5.028534
-2.98805332 | 0.016940505 | -2.98874164 | 0.01942139 | -2.98839748 | 1050.854 | 5.095568
-2.98333144 | 0.016900815 | -2.98402762 | 0.01938196 | -2.98367953 | 1047.191 | 4.949236
-2.97852993 | 0.016870495 | -2.97923756 | 0.01933953 | -2.978883745 | 1049.405 | 5.027412
-2.97363448 | 0.016848335 | -2.97434306 | 0.01930969 | -2.97398877 | 1049.419 | 5.136846
-2.96891332 | 0.016830415 | -2.96958232 | 0.01927565 | -2.96924782 | 1053.599 | 4.985151
-2.96414924 | 0.016804945 | -2.96482682 | 0.01924281 | -2.96448803 | 1053.565 | 5.014828
-2.95929408 | 0.016775775 | -2.95996332 | 0.01920393 | -2.9596287 | 1054.58 | 5.122086
-2.95453763 | 0.016758265 | -2.95521617 | 0.019169 | -2.9548769 | 1059.375 | 5.022546
-2.94976282 | 0.016730575 | -2.95049882 | 0.01914234 | -2.95013082 | 1055.321 | 5.018259
-2.94478679 | 0.016697295 | -2.9455409 | 0.01911077 | -2.945163845 | 1050.775 | 5.230465
-2.94001174 | 0.016673055 | -2.94071245 | 0.01907006 | -2.940362095 | 1055.077 | 5.055889
-2.9352653 | 0.016653235 | -2.93598127 | 0.01904119 | -2.935623285 | 1055.866 | 5.001679
-2.93044186 | 0.016633505 | -2.93115783 | 0.01900388 | -2.930799845 | 1060.684 | 5.104525
-2.92566347 | 0.016616415 | -2.92630768 | 0.01896192 | -2.925985575 | 1069.007 | 5.126453
-2.9209528 | 0.016596765 | -2.92158508 | 0.01892356 | -2.92126894 | 1074.447 | 5.054946
-2.91612744 | 0.016579785 | -2.91674376 | 0.01889023 | -2.9164356 | 1078.668 | 5.203369
-2.91128993 | 0.016553365 | -2.91189933 | 0.01885455 | -2.91159463 | 1079.481 | 5.223766
-2.90658545 | 0.016522915 | -2.90719008 | 0.01881365 | -2.906887765 | 1080.965 | 5.084462
-2.90178871 | 0.016502305 | -2.90237355 | 0.01877545 | -2.90208113 | 1085.8 | 5.207424
-2.8969388 | 0.016484395 | -2.89749193 | 0.01873787 | -2.897215365 | 1091.59 | 5.297334
-2.89220929 | 0.016461155 | -2.89276886 | 0.01870623 | -2.892489075 | 1092.076 | 5.160317
-2.88737369 | 0.016429695 | -2.88797259 | 0.01866797 | -2.88767314 | 1091.727 | 5.258524
-2.88243794 | 0.016403905 | -2.88305736 | 0.01863354 | -2.88274765 | 1092.178 | 5.378401
-2.8777144 | 0.016383875 | -2.87830615 | 0.01859494 | -2.878010275 | 1097.536 | 5.186749
-2.87300181 | 0.016361555 | -2.8735857 | 0.01856233 | -2.873293755 | 1098.936 | 5.179853
-2.86818027 | 0.016330925 | -2.86874652 | 0.01852692 | -2.868463395 | 1097.607 | 5.305048
-2.86343265 | 0.016303705 | -2.86396766 | 0.01848927 | -2.863700155 | 1099.04 | 5.231578
-2.85868192 | 0.016276495 | -2.85919976 | 0.01846233 | -2.85894084 | 1095.34 | 5.221873
-2.85377765 | 0.016249215 | -2.85433364 | 0.01842649 | -2.854055645 | 1095.784 | 5.352035
-2.84901071 | 0.016220625 | -2.84953427 | 0.01839085 | -2.84927249 | 1095.58 | 5.240816
-2.84429145 | 0.016197105 | -2.84481978 | 0.0183644 | -2.844555615 | 1093.448 | 5.162685
-2.83940315 | 0.016175325 | -2.84002519 | 0.01833854 | -2.83971417 | 1091.775 | 5.289817
-2.8346343 | 0.016157725 | -2.83518505 | 0.01829804 | -2.834909675 | 1099.16 | 5.263166
-2.82995367 | 0.016133765 | -2.83046627 | 0.01825661 | -2.83020997 | 1104.018 | 5.177142
-2.82504725 | 0.016105625 | -2.82555938 | 0.01821223 | -2.825303315 | 1108.131 | 5.427125
-2.82019329 | 0.016086665 | -2.82064962 | 0.01817669 | -2.820421455 | 1112.425 | 5.420221
-2.81545472 | 0.016061475 | -2.81591535 | 0.01813981 | -2.815685035 | 1114.482 | 5.273784
-2.81062722 | 0.016039235 | -2.81108475 | 0.01810439 | -2.810855985 | 1117.185 | 5.388415
-2.80581641 | 0.016012185 | -2.80626178 | 0.01807125 | -2.806039095 | 1116.494 | 5.379693
-2.80108142 | 0.015985185 | -2.80156708 | 0.01803562 | -2.80132425 | 1117.099 | 5.265524
-2.79631591 | 0.015954845 | -2.79677582 | 0.01800218 | -2.796545865 | 1115.003 | 5.332922
-2.7914865 | 0.015929955 | -2.79188728 | 0.01797352 | -2.79168689 | 1113.168 | 5.413313
-2.78674436 | 0.015907495 | -2.7871511 | 0.01793699 | -2.78694773 | 1116.365 | 5.283056
-2.78198457 | 0.015886545 | -2.78239298 | 0.01789571 | -2.782188775 | 1122.551 | 5.32745
-2.77710176 | 0.015868605 | -2.77753091 | 0.01785995 | -2.777316335 | 1127.447 | 5.481491
-2.7723453 | 0.015837145 | -2.77275443 | 0.01782452 | -2.772549865 | 1125.778 | 5.369965
-2.76757002 | 0.015810215 | -2.76799917 | 0.01779327 | -2.767784595 | 1124.277 | 5.361058
-2.76257396 | 0.015796895 | -2.76302552 | 0.01777037 | -2.76279974 | 1125.135 | 5.606495
-2.75775194 | 0.015776065 | -2.75819302 | 0.01773726 | -2.75797248 | 1127.407 | 5.436802
-2.75298023 | 0.015754805 | -2.75345087 | 0.01770354 | -2.75321555 | 1129.818 | 5.368731
-2.74810338 | 0.015730335 | -2.74857235 | 0.01765865 | -2.748337865 | 1135.958 | 5.525872
-2.74334979 | 0.015708505 | -2.74374819 | 0.01762434 | -2.74354899 | 1138.355 | 5.445701
-2.73862743 | 0.015683515 | -2.73903203 | 0.0175867 | -2.73882973 | 1140.886 | 5.378165
-2.73377681 | 0.015662145 | -2.73416352 | 0.01755309 | -2.733970165 | 1143.114 | 5.549624
-2.72896218 | 0.015637565 | -2.7293179 | 0.01751943 | -2.72914004 | 1143.849 | 5.523159
-2.72421813 | 0.015616135 | -2.72457647 | 0.01748418 | -2.7243973 | 1146.923 | 5.432268
-2.71937799 | 0.015584905 | -2.71975374 | 0.01744694 | -2.719565865 | 1146.184 | 5.539498
-2.71455979 | 0.015551815 | -2.71493578 | 0.01741038 | -2.714747785 | 1144.235 | 5.51771
-2.70986629 | 0.015515395 | -2.71021652 | 0.01737479 | -2.710041405 | 1140.307 | 5.375961
-2.70505524 | 0.015489265 | -2.70540452 | 0.01732846 | -2.70522988 | 1146.391 | 5.501253
-2.70012355 | 0.015470815 | -2.70044661 | 0.01728383 | -2.70028508 | 1155.245 | 5.690565
-2.6953609 | 0.015461465 | -2.6957078 | 0.01725241 | -2.69553435 | 1162.272 | 5.504949
-2.69057012 | 0.015441935 | -2.69093084 | 0.01721847 | -2.69075048 | 1165.599 | 5.568116
-2.68569684 | 0.015411455 | -2.68607259 | 0.01717671 | -2.685884715 | 1167.362 | 5.67582
-2.68091488 | 0.015383045 | -2.68133831 | 0.01713232 | -2.681126595 | 1171.462 | 5.564202
-2.6761272 | 0.015353945 | -2.67659974 | 0.01709336 | -2.67636347 | 1172.62 | 5.582578
-2.67122245 | 0.015337175 | -2.67171788 | 0.01706328 | -2.671470165 | 1175.337 | 5.744637
-2.66647959 | 0.015315845 | -2.66696477 | 0.01703256 | -2.66672218 | 1176.282 | 5.582727
-2.66172123 | 0.015295545 | -2.66222095 | 0.01700718 | -2.66197109 | 1175.156 | 5.585948
-2.65684986 | 0.015268035 | -2.65732479 | 0.01696618 | -2.657087325 | 1177.967 | 5.74605
-2.65209079 | 0.015236225 | -2.65252304 | 0.01692328 | -2.652306915 | 1179.703 | 5.635313
-2.64736557 | 0.015204135 | -2.64783192 | 0.01689151 | -2.647598745 | 1176.018 | 5.545567
-2.64244652 | 0.015174595 | -2.64291143 | 0.01686517 | -2.642678975 | 1170.793 | 5.772885
-2.63762999 | 0.015152285 | -2.63805985 | 0.01682753 | -2.63784492 | 1174.523 | 5.668694
-2.63294363 | 0.015133085 | -2.63339329 | 0.01678511 | -2.63316846 | 1182.158 | 5.510463
-2.62812924 | 0.015110915 | -2.62857819 | 0.01675535 | -2.628353715 | 1182.189 | 5.691864
-2.62331128 | 0.015085135 | -2.62376094 | 0.01671994 | -2.62353611 | 1183.197 | 5.697747
-2.61860824 | 0.015057345 | -2.61903548 | 0.01668889 | -2.61882186 | 1181.225 | 5.573238
-2.61377716 | 0.015034815 | -2.61422563 | 0.01666255 | -2.614001395 | 1179.438 | 5.689748
-2.60892725 | 0.015020345 | -2.60935521 | 0.01663426 | -2.60914123 | 1182.425 | 5.739521
-2.60419703 | 0.015006005 | -2.60462999 | 0.01659853 | -2.60441351 | 1189.143 | 5.606053
-2.5993979 | 0.014986675 | -2.59985828 | 0.01655898 | -2.59962809 | 1195.256 | 5.705175
-2.59454513 | 0.014968785 | -2.59497738 | 0.01652513 | -2.594761255 | 1199.264 | 5.826868
-2.58985138 | 0.014942615 | -2.59021115 | 0.01648216 | -2.590031265 | 1203.778 | 5.683184
-2.58508158 | 0.014917365 | -2.58547974 | 0.01643107 | -2.58528066 | 1212.615 | 5.739664
-2.58012295 | 0.014889035 | -2.58052111 | 0.01639082 | -2.58032203 | 1214.615 | 6.017867
-2.57536817 | 0.014861075 | -2.57573748 | 0.01635235 | -2.575552825 | 1216.082 | 5.796246
-2.57062316 | 0.014837435 | -2.57098508 | 0.01631241 | -2.57080412 | 1220.342 | 5.784927
-2.56573129 | 0.014808815 | -2.56609416 | 0.01627946 | -2.565912725 | 1218.751 | 5.965282
-2.56096435 | 0.014777005 | -2.56131434 | 0.01624865 | -2.561139345 | 1214.691 | 5.807871
-2.55622435 | 0.014751205 | -2.55659795 | 0.01622745 | -2.55641115 | 1208.937 | 5.729694
-2.55135441 | 0.014723675 | -2.55173254 | 0.01618884 | -2.551543475 | 1210.603 | 5.888769
-2.54654717 | 0.014697155 | -2.54691744 | 0.01615379 | -2.546732305 | 1211.088 | 5.825585
-2.54184389 | 0.014674015 | -2.54219699 | 0.0161184 | -2.54202044 | 1213.432 | 5.712006
-2.53703213 | 0.014668895 | -2.5373497 | 0.01608138 | -2.537190915 | 1225.117 | 5.888518
-2.53219557 | 0.014649925 | -2.53250885 | 0.0160465 | -2.53235221 | 1229.123 | 5.937671
-2.52748632 | 0.014627215 | -2.52780032 | 0.01601131 | -2.52764332 | 1231.579 | 5.793588
-2.52259398 | 0.014608405 | -2.52297854 | 0.01597416 | -2.52278626 | 1236.737 | 5.99438
-2.51771212 | 0.014597035 | -2.51806283 | 0.01594393 | -2.517887475 | 1242.113 | 6.071676
-2.51296043 | 0.014583125 | -2.51327014 | 0.01590693 | -2.513115285 | 1249.613 | 5.945495
-2.50804257 | 0.014551505 | -2.50832772 | 0.01586833 | -2.508185145 | 1249.265 | 6.15991
-2.50309205 | 0.014513965 | -2.50337553 | 0.0158333 | -2.50323379 | 1244.347 | 6.17338
-2.49830723 | 0.014489755 | -2.49858475 | 0.01579497 | -2.49844599 | 1247.532 | 5.965309
-2.49346972 | 0.014469945 | -2.49379754 | 0.01576205 | -2.49363363 | 1250.213 | 6.010024
-2.48855329 | 0.014447075 | -2.48888659 | 0.01572781 | -2.48871994 | 1251.984 | 6.14751
-2.48380589 | 0.014420355 | -2.48412848 | 0.01568831 | -2.483967185 | 1254.552 | 5.956475
-2.47907662 | 0.014392835 | -2.47939706 | 0.01565312 | -2.47923684 | 1254.684 | 5.934776
-2.47423124 | 0.014375995 | -2.47454548 | 0.01561748 | -2.47438836 | 1260.069 | 6.096366
-2.46945786 | 0.014349595 | -2.46976137 | 0.01557906 | -2.469609615 | 1262.253 | 6.026767
-2.46470881 | 0.014313765 | -2.46501207 | 0.01554395 | -2.46486044 | 1258.345 | 5.985381
-2.45975757 | 0.014277785 | -2.46007061 | 0.01551111 | -2.45991409 | 1253.129 | 6.211316
-2.45495296 | 0.014250555 | -2.45525217 | 0.01547782 | -2.455102565 | 1252.428 | 6.027775
-2.45024848 | 0.014229155 | -2.45052266 | 0.01545015 | -2.45038557 | 1251.899 | 5.90645
-2.44538498 | 0.014205255 | -2.44567156 | 0.01541812 | -2.44552827 | 1252.157 | 6.081476
-2.44055963 | 0.014195315 | -2.44083142 | 0.01537808 | -2.440695525 | 1262.976 | 6.077499
-2.43584156 | 0.014169515 | -2.43613243 | 0.01533719 | -2.435986995 | 1266.686 | 5.955494
-2.4309268 | 0.014139035 | -2.43128204 | 0.01529388 | -2.43110442 | 1269.18 | 6.190777
-2.4260788 | 0.014113595 | -2.42639923 | 0.01526374 | -2.426239015 | 1267.786 | 6.171684
-2.42134809 | 0.014094125 | -2.42168665 | 0.01523115 | -2.42151737 | 1270.541 | 5.992539
-2.4165411 | 0.014066275 | -2.41688323 | 0.01518662 | -2.416712165 | 1274.941 | 6.115779
-2.41168094 | 0.014040795 | -2.41202021 | 0.01514627 | -2.411850575 | 1278.43 | 6.20672
-2.40693998 | 0.014023235 | -2.40728402 | 0.0151166 | -2.407112 | 1280.687 | 6.063282
-2.40216947 | 0.014001655 | -2.4024961 | 0.01508341 | -2.402332785 | 1282.673 | 6.125424
-2.39723873 | 0.013991115 | -2.39755726 | 0.01505116 | -2.397397995 | 1289.39 | 6.346295
-2.39248371 | 0.013961195 | -2.39282632 | 0.01502123 | -2.392655015 | 1285.837 | 6.107125
-2.38773036 | 0.013930415 | -2.38809156 | 0.01498443 | -2.38791096 | 1285.168 | 6.098495
-2.38287139 | 0.013904275 | -2.38323498 | 0.01494346 | -2.383053185 | 1288.641 | 6.251491
-2.37813807 | 0.013875665 | -2.37850118 | 0.01490147 | -2.378319625 | 1291.511 | 6.106651
-2.37341833 | 0.013851085 | -2.37379718 | 0.01486417 | -2.373607755 | 1294.081 | 6.091485
-2.36853909 | 0.013827795 | -2.36889672 | 0.01484273 | -2.368717905 | 1289.525 | 6.316723
-2.36375403 | 0.013806925 | -2.36410928 | 0.01481288 | -2.363931655 | 1290.245 | 6.173713
-2.35903478 | 0.013785795 | -2.35937214 | 0.01477081 | -2.35920346 | 1296.747 | 6.1159
-2.35420108 | 0.013760225 | -2.35452294 | 0.01473685 | -2.35436201 | 1297.141 | 6.27909
-2.34938502 | 0.013734055 | -2.34970236 | 0.01469948 | -2.34954369 | 1298.902 | 6.254284
-2.34466147 | 0.013712085 | -2.3449657 | 0.01465453 | -2.344813585 | 1306.381 | 6.161632
-2.33976173 | 0.013683175 | -2.34010768 | 0.01461723 | -2.339934705 | 1306.748 | 6.374572
-2.33490252 | 0.013663905 | -2.33524084 | 0.01458363 | -2.33507168 | 1309.977 | 6.3626
-2.33019733 | 0.013649355 | -2.33050466 | 0.01454021 | -2.330350995 | 1320.29 | 6.20833
-2.3254199 | 0.013622095 | -2.3256855 | 0.01450374 | -2.3255527 | 1321.11 | 6.337108
-2.32059121 | 0.013578505 | -2.32082677 | 0.01446372 | -2.32070899 | 1315.764 | 6.386128
-2.3158567 | 0.013555795 | -2.31605625 | 0.01442513 | -2.315956475 | 1319.82 | 6.262827
-2.31104732 | 0.013535085 | -2.31125355 | 0.01439463 | -2.311150435 | 1320.913 | 6.345735
-2.306144 | 0.013510135 | -2.30637884 | 0.01436802 | -2.30626142 | 1318.043 | 6.450948
-2.30142832 | 0.013483485 | -2.30166554 | 0.01432075 | -2.30154693 | 1324.402 | 6.228889
-2.2966764 | 0.013458995 | -2.29691815 | 0.01428088 | -2.296797275 | 1328.219 | 6.299517
-2.29179811 | 0.013437395 | -2.29206538 | 0.01424872 | -2.291931745 | 1329.637 | 6.465941
-2.28702831 | 0.013409485 | -2.28731394 | 0.01420513 | -2.287171125 | 1333.591 | 6.339309
-2.2822957 | 0.013376025 | -2.28258801 | 0.01416528 | -2.282441855 | 1333.11 | 6.305775
-2.27732587 | 0.013341775 | -2.27763319 | 0.01413393 | -2.27747953 | 1327.997 | 6.602639
-2.27253127 | 0.013324445 | -2.27284098 | 0.01409513 | -2.272686125 | 1334.704 | 6.381702
-2.26779532 | 0.013306535 | -2.26809645 | 0.01405544 | -2.267945885 | 1341.6 | 6.343162
-2.26289439 | 0.013289025 | -2.26321936 | 0.0140261 | -2.263056875 | 1343.61 | 6.564009
-2.25806022 | 0.013260445 | -2.2583487 | 0.0139858 | -2.25820446 | 1345.594 | 6.524567
-2.2532866 | 0.013233505 | -2.25358915 | 0.01394837 | -2.253437875 | 1347.053 | 6.417366
-2.24839664 | 0.013215225 | -2.24873447 | 0.01390786 | -2.248565555 | 1354.066 | 6.580357
-2.24356127 | 0.013194745 | -2.24386787 | 0.01387045 | -2.24371457 | 1358.551 | 6.579432
-2.23886967 | 0.013163065 | -2.23913407 | 0.0138363 | -2.23900187 | 1356.202 | 6.396909
-2.23404431 | 0.013135195 | -2.23430538 | 0.01380386 | -2.234174845 | 1354.775 | 6.542976
-2.22922754 | 0.013108935 | -2.22948432 | 0.01376146 | -2.22935593 | 1358.905 | 6.538496
-2.22449088 | 0.013079965 | -2.22474289 | 0.01372327 | -2.224616885 | 1359.775 | 6.441974
-2.21966672 | 0.013059625 | -2.21992707 | 0.01368133 | -2.219796895 | 1366.525 | 6.570369
-2.21475863 | 0.013033465 | -2.21501446 | 0.01365133 | -2.214886545 | 1364.685 | 6.705597
-2.21000767 | 0.013008775 | -2.21027446 | 0.01363046 | -2.210141065 | 1359.292 | 6.463289
-2.20526528 | 0.012975265 | -2.20548606 | 0.01360386 | -2.20537567 | 1352.403 | 6.461149
-2.20040846 | 0.012948525 | -2.2005949 | 0.01356085 | -2.20050168 | 1356.554 | 6.601715
-2.1956625 | 0.012935985 | -2.19585443 | 0.01352564 | -2.195758465 | 1363.875 | 6.45179
-2.19088268 | 0.012921395 | -2.19109035 | 0.01349838 | -2.190986515 | 1366.376 | 6.51431
-2.18597507 | 0.012889495 | -2.1861937 | 0.0134607 | -2.186084385 | 1365.473 | 6.695938
-2.18125749 | 0.012857475 | -2.18142343 | 0.01341301 | -2.18134046 | 1369.434 | 6.487096
-2.1765182 | 0.012836485 | -2.17669272 | 0.01337041 | -2.17660546 | 1376.252 | 6.500411
-2.17166615 | 0.012808005 | -2.17185593 | 0.01333786 | -2.17176104 | 1374.572 | 6.663073
-2.16688776 | 0.012791285 | -2.16703939 | 0.01331237 | -2.166963575 | 1375.182 | 6.595923
-2.16214848 | 0.012763635 | -2.16231585 | 0.01327865 | -2.162232165 | 1374.546 | 6.505045
-2.15721846 | 0.012732275 | -2.15738297 | 0.01323964 | -2.157300715 | 1374.518 | 6.778436
-2.15237856 | 0.012704115 | -2.15254211 | 0.0132014 | -2.152460335 | 1375.725 | 6.656111
-2.14768696 | 0.012686555 | -2.14787054 | 0.01316388 | -2.14777875 | 1381.791 | 6.454773
-2.14287758 | 0.012666825 | -2.14302707 | 0.01312316 | -2.142952325 | 1388.244 | 6.684683
-2.13804579 | 0.012645655 | -2.13818455 | 0.01309425 | -2.13811517 | 1388.33 | 6.715357
-2.13333774 | 0.012620335 | -2.13349247 | 0.01307289 | -2.133415105 | 1382.904 | 6.51249
-2.12854028 | 0.012600295 | -2.12870097 | 0.01304127 | -2.128620625 | 1384.865 | 6.635008
-2.1237042 | 0.012578315 | -2.12380791 | 0.01301301 | -2.123756055 | 1384.23 | 6.735229
-2.11897779 | 0.012547585 | -2.11907935 | 0.0129856 | -2.11902857 | 1379.091 | 6.531781
-2.11419845 | 0.012523205 | -2.11431146 | 0.01295821 | -2.114254955 | 1376.956 | 6.578154
-2.10934854 | 0.012499455 | -2.10945559 | 0.01292016 | -2.109402065 | 1380.178 | 6.690032
-2.10461116 | 0.012470875 | -2.10469341 | 0.01287682 | -2.104652285 | 1383.698 | 6.563901
-2.09982681 | 0.012446265 | -2.09995675 | 0.01283409 | -2.09989178 | 1388.822 | 6.599298
-2.09480882 | 0.012432915 | -2.09497929 | 0.01281257 | -2.094894055 | 1388.994 | 6.941382
-2.09004903 | 0.012418005 | -2.09023428 | 0.01278581 | -2.090141655 | 1391.116 | 6.606099
-2.08531308 | 0.012398425 | -2.0854938 | 0.01274604 | -2.08540344 | 1397.251 | 6.605941
-2.08042812 | 0.012363285 | -2.0806489 | 0.0127026 | -2.08053851 | 1397.585 | 6.79834
-2.07567358 | 0.012328285 | -2.07585692 | 0.01265645 | -2.07576525 | 1399.355 | 6.675261
-2.07094407 | 0.012302005 | -2.07110143 | 0.01262067 | -2.07102275 | 1400.357 | 6.638817
-2.06608868 | 0.012275345 | -2.06621385 | 0.01258773 | -2.066151265 | 1399.717 | 6.820258
-2.06124735 | 0.012248145 | -2.06140709 | 0.0125531 | -2.06132722 | 1399.664 | 6.752169
-2.05656099 | 0.012215225 | -2.05670714 | 0.01252045 | -2.056634065 | 1396.014 | 6.560276
-2.05174613 | 0.012191835 | -2.05188799 | 0.01248612 | -2.05181706 | 1397.651 | 6.728551
-2.04690242 | 0.012169635 | -2.04705572 | 0.01245288 | -2.04697907 | 1399.32 | 6.76586
-2.04220295 | 0.012150075 | -2.04233575 | 0.01242926 | -2.04226935 | 1397.736 | 6.586676
-2.0373652 | 0.012137335 | -2.03751111 | 0.01239104 | -2.037438155 | 1406.339 | 6.773517
-2.03246069 | 0.012115355 | -2.03259277 | 0.01234816 | -2.03252673 | 1412.684 | 6.922711
-2.02772331 | 0.012092765 | -2.02788258 | 0.01231854 | -2.027802945 | 1412.515 | 6.672817
-2.02296877 | 0.012068155 | -2.02311492 | 0.0122793 | -2.023041845 | 1415.964 | 6.733336
-2.01811361 | 0.012038645 | -2.01825786 | 0.01223527 | -2.018185735 | 1419.289 | 6.884152
-2.0133543 | 0.012020045 | -2.01349735 | 0.012197 | -2.013425825 | 1425.158 | 6.769657
-2.00860524 | 0.011991605 | -2.00871658 | 0.01216204 | -2.00866091 | 1424.713 | 6.789697
-2.00368261 | 0.011965975 | -2.00379443 | 0.01213037 | -2.00373852 | 1423.92 | 7.01104
-1.99891269 | 0.011943015 | -1.99902809 | 0.01209833 | -1.99897039 | 1424.7 | 6.791295
-1.99418449 | 0.011908545 | -1.99431646 | 0.0120718 | -1.994250475 | 1417.351 | 6.707119
-1.98934591 | 0.011879135 | -1.9894731 | 0.01203764 | -1.989409505 | 1415.999 | 6.85808
-1.98460972 | 0.011862275 | -1.98466706 | 0.01199465 | -1.98463839 | 1424.959 | 6.777269
-1.9798913 | 0.011842735 | -1.97993994 | 0.01195739 | -1.97991562 | 1429.92 | 6.741469
-1.97497177 | 0.011818555 | -1.97502983 | 0.01191788 | -1.9750008 | 1433.59 | 7.036818
-1.97010088 | 0.011787235 | -1.97016966 | 0.01187955 | -1.97013527 | 1433.304 | 6.97448
-1.96536708 | 0.011765805 | -1.96546149 | 0.01183844 | -1.965414285 | 1439.207 | 6.780542
-1.96051192 | 0.011747495 | -1.96062219 | 0.01179216 | -1.960567055 | 1448.993 | 6.999885
-1.95568967 | 0.011717865 | -1.95578361 | 0.01175194 | -1.95573664 | 1450.452 | 7.00276
-1.95097041 | 0.011690465 | -1.95106602 | 0.01172785 | -1.951018215 | 1445.325 | 6.831752
-1.94607103 | 0.011673895 | -1.94620383 | 0.01170054 | -1.94613743 | 1446.818 | 7.057962
-1.94121039 | 0.011658785 | -1.9413147 | 0.0116638 | -1.941262545 | 1453.54 | 7.069456
-1.9364754 | 0.011643485 | -1.93658566 | 0.01162156 | -1.93653053 | 1462.919 | 6.900364
-1.93171859 | 0.011619945 | -1.93181586 | 0.0115864 | -1.931767225 | 1464.922 | 6.973098
-1.92683029 | 0.011590685 | -1.92696106 | 0.01155344 | -1.926895675 | 1463.044 | 7.131865
-1.92212892 | 0.011553395 | -1.92221463 | 0.011526 | -1.922171775 | 1454.774 | 6.89174
-1.91735876 | 0.011529015 | -1.91740847 | 0.01149175 | -1.917383615 | 1455.919 | 6.968433
-1.91237402 | 0.011508835 | -1.91243565 | 0.01144671 | -1.912404835 | 1464.114 | 7.269102
-1.90763187 | 0.011481715 | -1.90769434 | 0.01141209 | -1.907663105 | 1464.157 | 6.942535
-1.90289259 | 0.011451445 | -1.90297437 | 0.01138644 | -1.90293348 | 1458.393 | 6.911281
-1.89805758 | 0.011423645 | -1.89813697 | 0.01135118 | -1.898097275 | 1458.345 | 7.05297
-1.89328074 | 0.011412965 | -1.89338458 | 0.0113135 | -1.89333266 | 1467.727 | 6.970804
-1.88856351 | 0.011397175 | -1.88862348 | 0.01126883 | -1.888593495 | 1478.031 | 6.980218
-1.88368309 | 0.011371715 | -1.88375807 | 0.01122378 | -1.88372058 | 1483.777 | 7.216318
-1.87890422 | 0.011341625 | -1.87894928 | 0.01118598 | -1.87892675 | 1483.881 | 7.113222
-1.87417388 | 0.011317785 | -1.87421465 | 0.01115305 | -1.874194265 | 1484.693 | 7.024366
-1.8693583 | 0.011291385 | -1.86938524 | 0.01112361 | -1.86937177 | 1482.535 | 7.154722
-1.86452496 | 0.011273605 | -1.86455452 | 0.01108457 | -1.86453974 | 1489.113 | 7.179545
-1.85981202 | 0.011257915 | -1.85982585 | 0.01104397 | -1.859818935 | 1497.525 | 7.049667
-1.85494947 | 0.011238735 | -1.85497475 | 0.01101007 | -1.85496211 | 1500.946 | 7.281524
-1.85004294 | 0.011210695 | -1.85006273 | 0.01097248 | -1.850052835 | 1501.846 | 7.370766
-1.84530199 | 0.011178425 | -1.84531736 | 0.01093992 | -1.845309675 | 1498.428 | 7.11539
-1.84051955 | 0.011141125 | -1.84055126 | 0.01090708 | -1.840535405 | 1492.707 | 7.140244
-1.8356961 | 0.011109785 | -1.83570755 | 0.0108706 | -1.835701825 | 1491.548 | 7.212319
-1.83100414 | 0.011087785 | -1.83098555 | 0.01083784 | -1.830994845 | 1493.181 | 7.024532
-1.82624745 | 0.011068775 | -1.82621026 | 0.01080796 | -1.826228855 | 1494.823 | 7.120399
-1.82135797 | 0.011049725 | -1.82131243 | 0.01077984 | -1.8213352 | 1495.505 | 7.316816
-1.81661654 | 0.011025015 | -1.8165735 | 0.01074278 | -1.81659502 | 1497.876 | 7.094581
-1.81183422 | 0.010995055 | -1.81182039 | 0.0106944 | -1.811827305 | 1503.139 | 7.153991
-1.80697596 | 0.010966955 | -1.80697668 | 0.01065579 | -1.80697632 | 1504.544 | 7.295111
-1.80220926 | 0.010954405 | -1.80221832 | 0.01061701 | -1.80221379 | 1513.558 | 7.1869
-1.79750347 | 0.010936375 | -1.79748845 | 0.01057817 | -1.79749596 | 1520.005 | 7.155918
-1.79256582 | 0.010904435 | -1.79255915 | 0.01054353 | -1.792562485 | 1517.601 | 7.492977
-1.78775132 | 0.010885565 | -1.78773201 | 0.01051741 | -1.787741665 | 1517.464 | 7.315751
-1.78299904 | 0.010865455 | -1.78300416 | 0.01048134 | -1.7830016 | 1521.567 | 7.202604
-1.77819407 | 0.010850365 | -1.77812445 | 0.01044693 | -1.77815926 | 1527.206 | 7.381599
-1.7733531 | 0.010820295 | -1.7732923 | 0.0104157 | -1.7733227 | 1524.135 | 7.378999
-1.76864147 | 0.010782405 | -1.76855338 | 0.01038058 | -1.768597425 | 1519.262 | 7.190446
-1.76379621 | 0.010753495 | -1.76368082 | 0.0103481 | -1.763738515 | 1517.331 | 7.377268
-1.75889409 | 0.010734585 | -1.7587893 | 0.01030446 | -1.758841695 | 1525.525 | 7.45016
-1.75409269 | 0.010704305 | -1.7540524 | 0.01025417 | -1.754072545 | 1531.55 | 7.289825
-1.74924433 | 0.010673505 | -1.74922454 | 0.01021746 | -1.749234435 | 1530.757 | 7.40789
-1.7443496 | 0.010652535 | -1.74434209 | 0.01017924 | -1.744345845 | 1535.368 | 7.494516
-1.73960483 | 0.010635575 | -1.73960829 | 0.01013953 | -1.73960656 | 1542.73 | 7.293993
-1.73481607 | 0.010612555 | -1.73481798 | 0.01011113 | -1.734817025 | 1541.72 | 7.386541
-1.72988582 | 0.010590585 | -1.72986805 | 0.01007159 | -1.729876935 | 1546.446 | 7.627907
-1.72514486 | 0.010569365 | -1.72516942 | 0.0100233 | -1.72515714 | 1555.895 | 7.321206
-1.72040129 | 0.010542085 | -1.72041345 | 0.00998353 | -1.72040737 | 1558.326 | 7.395918
-1.71551168 | 0.010522935 | -1.71553504 | 0.00995448 | -1.71552336 | 1559.414 | 7.613536
-1.71074903 | 0.010497055 | -1.71076798 | 0.00992003 | -1.710758505 | 1559.952 | 7.431663
-1.70600498 | 0.010464535 | -1.70603812 | 0.00988275 | -1.70602155 | 1558.684 | 7.386419
-1.70110679 | 0.010437645 | -1.70115769 | 0.00985649 | -1.70113224 | 1554.714 | 7.611184
-1.69634414 | 0.010414305 | -1.69636273 | 0.00982265 | -1.696353435 | 1556.169 | 7.433152
-1.69160044 | 0.010390055 | -1.69160402 | 0.00978906 | -1.69160223 | 1557.087 | 7.395858
-1.68677294 | 0.010366505 | -1.6867398 | 0.00975439 | -1.68675637 | 1558.788 | 7.549548
-1.68198025 | 0.010348265 | -1.68194032 | 0.00971061 | -1.681960285 | 1567.447 | 7.496845
-1.67728126 | 0.010330005 | -1.6772089 | 0.00967222 | -1.67724508 | 1573.57 | 7.405268
-1.67237782 | 0.010307185 | -1.67231464 | 0.00963844 | -1.67234623 | 1575.155 | 7.712564
-1.66749036 | 0.010281545 | -1.66743982 | 0.0095968 | -1.66746509 | 1579.171 | 7.698353
-1.6627878 | 0.010261875 | -1.66272175 | 0.00956078 | -1.662754775 | 1583.484 | 7.448551
-1.65797532 | 0.010235835 | -1.65788603 | 0.00953443 | -1.657930675 | 1580.015 | 7.630517
-1.65314782 | 0.010212555 | -1.65304863 | 0.00949793 | -1.653098225 | 1582.734 | 7.641912
-1.64841878 | 0.010188795 | -1.64832556 | 0.00946133 | -1.64837217 | 1585.351 | 7.486271
-1.64362407 | 0.010164155 | -1.64351106 | 0.00942244 | -1.643567565 | 1588.585 | 7.624753
-1.63873899 | 0.010126295 | -1.63864851 | 0.00938132 | -1.63869375 | 1586.494 | 7.737374
-1.63402927 | 0.010102775 | -1.63395298 | 0.00933643 | -1.633991125 | 1593.221 | 7.476504
-1.62925589 | 0.010089745 | -1.62921321 | 0.00930482 | -1.62923455 | 1598.569 | 7.590996
-1.62436998 | 0.010072065 | -1.62430561 | 0.00926486 | -1.624337795 | 1605.588 | 7.844986
-1.61963224 | 0.010046515 | -1.61955869 | 0.0092286 | -1.619595465 | 1607.17 | 7.617979
-1.61489797 | 0.010013875 | -1.61482882 | 0.00920458 | -1.614863395 | 1599.485 | 7.587058
-1.60994256 | 0.009983515 | -1.60987568 | 0.00917094 | -1.60990912 | 1597.343 | 7.918982
-1.60516047 | 0.009960325 | -1.60508978 | 0.00913212 | -1.605125125 | 1601.255 | 7.651039
-1.60042858 | 0.009946525 | -1.60035586 | 0.009086 | -1.60039222 | 1613.214 | 7.606888
-1.59560478 | 0.009911095 | -1.59552014 | 0.00904587 | -1.59556246 | 1611.847 | 7.788135
-1.59080255 | 0.009881985 | -1.59072351 | 0.00901433 | -1.59076303 | 1609.413 | 7.730107
-1.5860877 | 0.009865795 | -1.58600783 | 0.00898883 | -1.586047765 | 1610.344 | 7.591006
-1.58126223 | 0.009838475 | -1.58114481 | 0.00896422 | -1.58120352 | 1605.411 | 7.788953
-1.5764221 | 0.009820835 | -1.57626724 | 0.00892588 | -1.57634467 | 1611.699 | 7.815728
-1.57169616 | 0.009802685 | -1.57154679 | 0.00888976 | -1.571621475 | 1616.78 | 7.624369
-1.56690073 | 0.009776215 | -1.56671536 | 0.00885566 | -1.566808045 | 1616.831 | 7.78238
-1.5620681 | 0.009751795 | -1.56186426 | 0.008823 | -1.56196618 | 1617.154 | 7.829259
-1.55734301 | 0.009735205 | -1.55714226 | 0.00878814 | -1.557242635 | 1622.378 | 7.651036
-1.55252147 | 0.009704825 | -1.5523243 | 0.00875703 | -1.552422885 | 1619.113 | 7.811588
-1.54758215 | 0.009680475 | -1.5474 | 0.00871662 | -1.547491075 | 1623.121 | 7.995041
-1.54284 | 0.009660535 | -1.54267132 | 0.0086802 | -1.54275566 | 1627.477 | 7.696465
-1.53809869 | 0.009634545 | -1.53789294 | 0.00862852 | -1.537995815 | 1636.234 | 7.76738
-1.53322935 | 0.009599925 | -1.5330168 | 0.00857952 | -1.533123075 | 1639.48 | 7.980852
-1.5284667 | 0.009574775 | -1.52825499 | 0.00854733 | -1.528360845 | 1639.286 | 7.80712
-1.52370524 | 0.009566135 | -1.52353776 | 0.00852347 | -1.5236215 | 1643.035 | 7.778027
-1.51878655 | 0.009543725 | -1.51863873 | 0.00849484 | -1.51871264 | 1642.338 | 8.063719
-1.51399457 | 0.009516745 | -1.51381922 | 0.00845657 | -1.513906895 | 1644.151 | 7.897015
-1.5091604 | 0.009496045 | -1.50895298 | 0.00842232 | -1.50905669 | 1647.016 | 7.981417
-1.50417018 | 0.009470065 | -1.50403154 | 0.0084003 | -1.50410086 | 1641.399 | 8.148411
-1.49932492 | 0.009441955 | -1.49921274 | 0.00837005 | -1.49926883 | 1638.801 | 7.925012
-1.49458289 | 0.009421535 | -1.49446666 | 0.00833126 | -1.494524775 | 1644.058 | 7.787033
-1.4896878 | 0.009393045 | -1.48955226 | 0.00828302 | -1.48962003 | 1649.857 | 8.077906
-1.4848386 | 0.009366065 | -1.48471022 | 0.00824438 | -1.48477441 | 1651.817 | 7.999329
-1.48011947 | 0.009338125 | -1.47995186 | 0.00821558 | -1.480035665 | 1648.676 | 7.820098
-1.47530305 | 0.009316085 | -1.47510111 | 0.00818676 | -1.47520208 | 1648.304 | 7.968117
-1.47044671 | 0.009291705 | -1.47025907 | 0.00814433 | -1.47035289 | 1653.328 | 8.005122
-1.46574175 | 0.009268505 | -1.4655236 | 0.00810239 | -1.465632675 | 1658.781 | 7.816934
-1.46090245 | 0.009251355 | -1.4606638 | 0.00806814 | -1.460783125 | 1663.349 | 8.055417
-1.45600736 | 0.009234645 | -1.45579326 | 0.00804033 | -1.45590031 | 1665.013 | 8.125888
-1.45125222 | 0.009210055 | -1.45107794 | 0.00800474 | -1.45116508 | 1666.74 | 7.888308
-1.44645321 | 0.009175395 | -1.44628644 | 0.00796521 | -1.446369825 | 1665.48 | 7.989423
-1.441589 | 0.009151405 | -1.44141006 | 0.00792094 | -1.44149953 | 1671.559 | 8.126183
-1.43682361 | 0.009129475 | -1.43665528 | 0.00788279 | -1.436739445 | 1675.772 | 7.96679
-1.43203962 | 0.009108175 | -1.43186331 | 0.00784144 | -1.431951465 | 1681.802 | 8.037998
-1.42706823 | 0.009079735 | -1.42692327 | 0.00780697 | -1.42699575 | 1680.979 | 8.332491
-1.42236567 | 0.009054185 | -1.42217362 | 0.00776908 | -1.422269645 | 1683.355 | 7.950098
-1.41762471 | 0.009031525 | -1.41741455 | 0.00774849 | -1.41751963 | 1678.8 | 7.985143
-1.41277313 | 0.009014255 | -1.4125334 | 0.00771939 | -1.412653265 | 1680.826 | 8.174583
-1.40799034 | 0.008993845 | -1.40774739 | 0.0076667 | -1.407868865 | 1692.727 | 8.070215
-1.40324545 | 0.008973755 | -1.40301192 | 0.0076144 | -1.403128685 | 1704.628 | 8.052039
-1.3983916 | 0.008954425 | -1.39811933 | 0.0075678 | -1.398255465 | 1714.059 | 8.330007
-1.39357758 | 0.008928095 | -1.39332819 | 0.00753338 | -1.393452885 | 1714.339 | 8.232576
-1.38886189 | 0.008911565 | -1.38862514 | 0.0075127 | -1.388743515 | 1712.798 | 8.069827
-1.3840332 | 0.008884905 | -1.38376963 | 0.00748439 | -1.383901415 | 1709.958 | 8.286664
-1.37921965 | 0.008863025 | -1.37895167 | 0.00744882 | -1.37908566 | 1712.915 | 8.241861
-1.37448537 | 0.008838625 | -1.37424242 | 0.0074054 | -1.374363895 | 1718.501 | 8.101171
-1.36963499 | 0.008816205 | -1.36936593 | 0.00736168 | -1.36950046 | 1725.074 | 8.373801
-1.36475503 | 0.008787545 | -1.3644954 | 0.00732598 | -1.364625215 | 1724.796 | 8.40948
-1.36002433 | 0.008765505 | -1.35976672 | 0.00728594 | -1.359895525 | 1729.886 | 8.169786
-1.35524189 | 0.008745875 | -1.35499775 | 0.0072499 | -1.35511982 | 1734.178 | 8.271673
-1.35036671 | 0.008721515 | -1.35014534 | 0.00721921 | -1.350256025 | 1733.568 | 8.433203
-1.34564662 | 0.008706665 | -1.34539294 | 0.00718009 | -1.34551978 | 1741.661 | 8.229768
-1.34089112 | 0.008679545 | -1.34061217 | 0.00713556 | -1.340751645 | 1746.439 | 8.315868
-1.33600676 | 0.008651125 | -1.33573616 | 0.00710399 | -1.33587146 | 1744.291 | 8.517705
-1.33125234 | 0.008626245 | -1.33097184 | 0.0070787 | -1.33111209 | 1740.918 | 8.293699
-1.3265276 | 0.008606075 | -1.32619691 | 0.00703986 | -1.326362255 | 1746.314 | 8.281889
-1.32169867 | 0.008576105 | -1.32133985 | 0.00699987 | -1.32151926 | 1747.49 | 8.460239
-1.31690907 | 0.008556145 | -1.3165772 | 0.0069763 | -1.316743135 | 1745.64 | 8.341814
-1.31218278 | 0.008539895 | -1.31183469 | 0.00695094 | -1.312008735 | 1746.461 | 8.266502
-1.30724859 | 0.008519735 | -1.30689418 | 0.00691423 | -1.307071385 | 1750.699 | 8.633352
-1.3024199 | 0.008498155 | -1.30206752 | 0.00688398 | -1.30224371 | 1751.239 | 8.45311
-1.29769921 | 0.008462195 | -1.29733407 | 0.00684443 | -1.29751664 | 1749.416 | 8.273921
-1.29287326 | 0.008443065 | -1.29247701 | 0.00680527 | -1.292675135 | 1755.396 | 8.484284
-1.2880348 | 0.008426425 | -1.28767169 | 0.0067707 | -1.287853245 | 1760.384 | 8.476353
-1.28331482 | 0.008404835 | -1.28294849 | 0.00672866 | -1.283131655 | 1766.655 | 8.326616
-1.27850831 | 0.008384335 | -1.27811944 | 0.0066957 | -1.278313875 | 1769.021 | 8.517055
-1.27364683 | 0.008369545 | -1.27326834 | 0.0066633 | -1.273457585 | 1773.829 | 8.602553
-1.26891541 | 0.008341995 | -1.26851714 | 0.00662705 | -1.268716275 | 1774.447 | 8.411739
-1.264112 | 0.008325425 | -1.26372874 | 0.00658887 | -1.26392037 | 1781.22 | 8.526322
-1.25918579 | 0.008303115 | -1.25881004 | 0.00654373 | -1.258997915 | 1788.483 | 8.785851
-1.25439346 | 0.008284295 | -1.2540375 | 0.00650108 | -1.25421548 | 1796.331 | 8.57207
-1.24958622 | 0.008255075 | -1.24922466 | 0.00646897 | -1.24940544 | 1794.11 | 8.635083
-1.24464369 | 0.008226075 | -1.24425173 | 0.00643928 | -1.24444771 | 1790.723 | 8.886318
-1.23990154 | 0.008209475 | -1.23952067 | 0.00639966 | -1.239711105 | 1798.217 | 8.499695
-1.23514485 | 0.008186655 | -1.23471653 | 0.0063607 | -1.23493069 | 1802.376 | 8.606164
-1.23026526 | 0.008168285 | -1.2298528 | 0.00632681 | -1.23005903 | 1806.17 | 8.789804
-1.22550261 | 0.008152535 | -1.22509205 | 0.00629913 | -1.22529733 | 1808.323 | 8.605564
-1.22076011 | 0.008135675 | -1.22036147 | 0.00627375 | -1.22056079 | 1808.859 | 8.566462
-1.21587062 | 0.008107335 | -1.21546161 | 0.00623525 | -1.215666115 | 1810.063 | 8.856723
-1.21107864 | 0.008091645 | -1.21069896 | 0.0061934 | -1.2108888 | 1819.033 | 8.668667
-1.20635355 | 0.008072955 | -1.20594978 | 0.00615933 | -1.206151665 | 1822.86 | 8.626069
-1.20150864 | 0.008038695 | -1.20110178 | 0.00611648 | -1.20130521 | 1823.347 | 8.835589
-1.196684 | 0.008013245 | -1.19628656 | 0.00606746 | -1.19648528 | 1831.042 | 8.806949
-1.19197237 | 0.007990785 | -1.19156218 | 0.00602777 | -1.191767275 | 1835.771 | 8.650022
-1.1870923 | 0.007973405 | -1.18666875 | 0.00598612 | -1.186880525 | 1843.752 | 8.990455
-1.18221462 | 0.007952615 | -1.18177807 | 0.00595893 | -1.181996345 | 1843.16 | 9.003771
-1.17749512 | 0.007925435 | -1.17708886 | 0.00592464 | -1.17729199 | 1843.043 | 8.670604
-1.17266083 | 0.007900615 | -1.17226374 | 0.00588722 | -1.172462285 | 1845.467 | 8.907209
-1.16781878 | 0.007880315 | -1.16742253 | 0.00584223 | -1.167620655 | 1853.683 | 8.954959
-1.16307628 | 0.007859825 | -1.16267204 | 0.00580114 | -1.16287416 | 1860.008 | 8.813509
-1.15827847 | 0.007846045 | -1.15786552 | 0.00577153 | -1.158071995 | 1864.003 | 8.941658
-1.15335774 | 0.007823595 | -1.15300179 | 0.00574259 | -1.153179765 | 1863.448 | 9.117772
-1.1486311 | 0.007792775 | -1.14825296 | 0.00570852 | -1.14844203 | 1861.454 | 8.823798
-1.14386642 | 0.007775395 | -1.14350402 | 0.00566444 | -1.14368522 | 1870.698 | 8.876569
-1.13902712 | 0.007758505 | -1.13860548 | 0.00562733 | -1.1388163 | 1876.749 | 9.12301
-1.13427663 | 0.007741265 | -1.13383567 | 0.00559018 | -1.13405615 | 1882.733 | 8.947848
-1.12955749 | 0.007719985 | -1.12910116 | 0.00555697 | -1.129329325 | 1884.912 | 8.904499
-1.12457991 | 0.007701365 | -1.12413692 | 0.00552826 | -1.124358415 | 1886.026 | 9.372496
-1.1197741 | 0.007680335 | -1.11934304 | 0.00549631 | -1.11955857 | 1887.666 | 9.056566
-1.11505532 | 0.007653365 | -1.11460841 | 0.00545937 | -1.114831865 | 1888.905 | 8.925367
-1.11021328 | 0.007621605 | -1.10976446 | 0.00541873 | -1.10998887 | 1889.533 | 9.149478
-1.10539246 | 0.007593675 | -1.10500169 | 0.00537163 | -1.105197075 | 1895.138 | 9.067685
-1.10066259 | 0.007581425 | -1.10024583 | 0.00533064 | -1.10045421 | 1905.372 | 9.012653
-1.09581339 | 0.007569255 | -1.09538865 | 0.00529985 | -1.09560102 | 1910.667 | 9.25998
-1.09099591 | 0.007537445 | -1.09057069 | 0.00526899 | -1.0907833 | 1906.598 | 9.195255
-1.08631849 | 0.007510615 | -1.08586776 | 0.00523791 | -1.086093125 | 1905.119 | 8.938809
-1.08150733 | 0.007484985 | -1.08104694 | 0.00520553 | -1.081277135 | 1904.746 | 9.174137
-1.07665408 | 0.007461915 | -1.0761646 | 0.00516812 | -1.07640934 | 1907.976 | 9.279776
-1.07191432 | 0.007443655 | -1.07145798 | 0.00513429 | -1.07168615 | 1911.905 | 9.021013
-1.06710982 | 0.007430585 | -1.06660056 | 0.00510448 | -1.06685519 | 1916.315 | 9.246988
-1.06216979 | 0.007418565 | -1.06167197 | 0.00506956 | -1.06192088 | 1923.602 | 9.47367
-1.05741894 | 0.007409405 | -1.05691719 | 0.00503202 | -1.057168065 | 1933.656 | 9.166417
-1.05266583 | 0.007394885 | -1.05213797 | 0.00499101 | -1.0524019 | 1942.792 | 9.237896
-1.04773986 | 0.007369355 | -1.04729068 | 0.00495215 | -1.04751527 | 1945.524 | 9.500381
-1.04298794 | 0.007344185 | -1.04253471 | 0.00491578 | -1.042761325 | 1947.333 | 9.253212
-1.0382818 | 0.007326325 | -1.03779852 | 0.00487484 | -1.03804016 | 1954.866 | 9.211463
-1.03333342 | 0.007309695 | -1.03291297 | 0.0048394 | -1.033123195 | 1960.205 | 9.625134
-1.02855372 | 0.007288225 | -1.02816415 | 0.00480349 | -1.028358935 | 1963.56 | 9.346919
-1.02384567 | 0.007266615 | -1.02346432 | 0.004758 | -1.023654995 | 1971.491 | 9.255124
-1.01903951 | 0.007237385 | -1.01860762 | 0.00472162 | -1.018823565 | 1971.299 | 9.524657
-1.01423645 | 0.007221725 | -1.01376593 | 0.00468554 | -1.01400119 | 1977.48 | 9.521246
-1.00939608 | 0.007230805 | -1.00888085 | 0.00464785 | -1.009138465 | 1996.276 | 9.661641
-1.00433266 | 0.007206065 | -1.00381982 | 0.004614 | -1.00407624 | 1996.85 | 10.10705
-0.99936336 | 0.007181715 | -0.99888921 | 0.00458182 | -0.999126285 | 1996.895 | 9.88443
-0.99460745 | 0.007150715 | -0.99409342 | 0.00454892 | -0.994350435 | 1994.225 | 9.530495
-0.9897697 | 0.007123045 | -0.9892264 | 0.00451592 | -0.98949805 | 1993.143 | 9.674123
-0.98494577 | 0.007101875 | -0.98442858 | 0.00447171 | -0.984687175 | 2000.591 | 9.606677
-0.98023289 | 0.007091715 | -0.97969002 | 0.00442498 | -0.979961455 | 2014.594 | 9.48732
-0.97540343 | 0.007079445 | -0.97483093 | 0.00438529 | -0.97511718 | 2024.119 | 9.782318
-0.97048628 | 0.007066295 | -0.96995962 | 0.00435546 | -0.97022295 | 2028.452 | 9.917106
-0.96577424 | 0.007042425 | -0.96523809 | 0.00432456 | -0.965506165 | 2028.287 | 9.567383
-0.96100563 | 0.007014745 | -0.96047342 | 0.00428842 | -0.960739525 | 2028.772 | 9.669271
-0.95612204 | 0.006986725 | -0.95559812 | 0.00425211 | -0.95586008 | 2029.09 | 9.900058
-0.95141351 | 0.006965815 | -0.95087063 | 0.00421727 | -0.95114207 | 2032.236 | 9.580689
-0.94666076 | 0.006959095 | -0.94606686 | 0.00417885 | -0.94636381 | 2043.864 | 9.738332
-0.94167721 | 0.006944625 | -0.94111496 | 0.00414901 | -0.941396085 | 2047.513 | 10.16242
-0.93688297 | 0.006927955 | -0.93636376 | 0.00410847 | -0.936623365 | 2055.387 | 9.790997
-0.93211752 | 0.006911445 | -0.93161845 | 0.00407505 | -0.931867985 | 2059.935 | 9.784961
-0.9272545 | 0.006898225 | -0.92676693 | 0.00403248 | -0.927010715 | 2070.376 | 10.03102
-0.92247087 | 0.006879395 | -0.9220106 | 0.00398868 | -0.922240735 | 2078.78 | 9.895694
-0.91775244 | 0.006864245 | -0.91724986 | 0.00395398 | -0.91750115 | 2084.606 | 9.866361
-0.91289145 | 0.006848715 | -0.91237307 | 0.00392526 | -0.91263226 | 2087.284 | 10.15624
-0.9080205 | 0.006823895 | -0.90754759 | 0.00389235 | -0.907784045 | 2087.529 | 10.1202
-0.90331548 | 0.006805165 | -0.90280861 | 0.00386427 | -0.903062045 | 2088.475 | 9.859546
-0.89849436 | 0.006788765 | -0.89799458 | 0.00383191 | -0.89824447 | 2092.52 | 10.07113
-0.89366812 | 0.006761775 | -0.89319599 | 0.00378966 | -0.893432055 | 2096.233 | 10.07901
-0.88895047 | 0.006737935 | -0.88846016 | 0.0037564 | -0.888705315 | 2097.208 | 9.910652
-0.88412577 | 0.006725805 | -0.8835845 | 0.00372172 | -0.883855135 | 2104.391 | 10.18926
-0.87922364 | 0.006715135 | -0.87868553 | 0.00367032 | -0.878954585 | 2120.26 | 10.35156
-0.87445188 | 0.006698035 | -0.87395245 | 0.00362532 | -0.874202165 | 2130.083 | 10.09971
-0.86969 | 0.006681755 | -0.86912227 | 0.00358732 | -0.869406135 | 2136.908 | 10.23231
-0.86481833 | 0.006670105 | -0.86426401 | 0.00355341 | -0.86454117 | 2143.941 | 10.41309
-0.86009198 | 0.006657315 | -0.85952067 | 0.00351657 | -0.859806325 | 2151.93 | 10.17014
-0.85532975 | 0.006639355 | -0.85475719 | 0.00348237 | -0.85504347 | 2156.151 | 10.25938
-0.85041696 | 0.006626945 | -0.8499009 | 0.00344571 | -0.85015893 | 2164.124 | 10.55128
-0.84567082 | 0.006617555 | -0.84515166 | 0.00341221 | -0.84541124 | 2172.132 | 10.2936
-0.84092599 | 0.006598365 | -0.84041274 | 0.00338399 | -0.840669365 | 2172.908 | 10.30182
-0.83607244 | 0.006570625 | -0.83554101 | 0.00335723 | -0.835806725 | 2168.791 | 10.55606
-0.83129555 | 0.006559915 | -0.83077359 | 0.00332161 | -0.83103457 | 2177.165 | 10.36979
-0.82657158 | 0.006548365 | -0.8260054 | 0.00328214 | -0.82628849 | 2187.003 | 10.35635
-0.82165092 | 0.006539655 | -0.82104993 | 0.00324517 | -0.821350425 | 2196.86 | 10.8239
-0.81682694 | 0.006527115 | -0.81623155 | 0.00321095 | -0.816529245 | 2203.647 | 10.60782
-0.81211132 | 0.006507715 | -0.81147283 | 0.00318399 | -0.811792075 | 2203.722 | 10.43923
-0.80729061 | 0.006492685 | -0.80665249 | 0.00313984 | -0.80697155 | 2214.079 | 10.64806
-0.80247182 | 0.006475705 | -0.80186886 | 0.0030909 | -0.80217034 | 2225.814 | 10.65843
-0.79774314 | 0.006452405 | -0.79714453 | 0.00305484 | -0.797443835 | 2228.392 | 10.52642
-0.79288924 | 0.006439315 | -0.79230881 | 0.00302341 | -0.792599025 | 2233.559 | 10.80865
-0.78804076 | 0.006426155 | -0.78749079 | 0.00298777 | -0.787765775 | 2240.721 | 10.81266
-0.78331685 | 0.006414195 | -0.78271788 | 0.00295385 | -0.783017365 | 2247.697 | 10.65643
-0.77852815 | 0.006394775 | -0.77790344 | 0.00292008 | -0.778215795 | 2250.982 | 10.80036
-0.7736513 | 0.006377785 | -0.77306294 | 0.00288672 | -0.77335712 | 2255.193 | 10.94702
-0.76890677 | 0.006362655 | -0.76833981 | 0.00285197 | -0.76862329 | 2261.057 | 10.68958
-0.76411211 | 0.006347635 | -0.76354074 | 0.002815 | -0.763826425 | 2267.992 | 10.86262
-0.75908315 | 0.006344275 | -0.75851774 | 0.0027757 | -0.758800445 | 2281.468 | 11.43275
-0.75424856 | 0.006333465 | -0.75373846 | 0.00273889 | -0.75399351 | 2290.339 | 10.98819
-0.74947208 | 0.006314445 | -0.74894655 | 0.00270256 | -0.749209315 | 2295.057 | 10.96872
-0.74457586 | 0.006293115 | -0.74404919 | 0.00266229 | -0.744312525 | 2300.473 | 11.25167
-0.73980492 | 0.006275295 | -0.73929679 | 0.00262338 | -0.739550855 | 2307.022 | 10.96968
-0.73505843 | 0.006259075 | -0.73454756 | 0.00258609 | -0.734802995 | 2313.571 | 10.96896
-0.7301954 | 0.006251305 | -0.72962886 | 0.00256016 | -0.72991213 | 2318.617 | 11.3277
-0.72544777 | 0.006249595 | -0.72488117 | 0.00252974 | -0.72516447 | 2328.833 | 11.03226
-0.72071749 | 0.006235475 | -0.72015566 | 0.0024856 | -0.720436575 | 2339.692 | 11.03615
-0.71583867 | 0.006220225 | -0.71530962 | 0.00244821 | -0.715574145 | 2346.669 | 11.39355
-0.71103257 | 0.006208495 | -0.71048415 | 0.00242111 | -0.71075836 | 2350.432 | 11.31011
-0.70629519 | 0.006201995 | -0.70575976 | 0.00237766 | -0.706027475 | 2364.614 | 11.15317
-0.70138276 | 0.006197195 | -0.70084149 | 0.00233213 | -0.701112125 | 2380.472 | 11.66188
-0.69647312 | 0.006190485 | -0.69597644 | 0.00230025 | -0.69622478 | 2388.884 | 11.65474
-0.69178671 | 0.006170565 | -0.69124937 | 0.00225908 | -0.69151804 | 2395.551 | 11.25955
-0.6870023 | 0.006157575 | -0.68641758 | 0.00221682 | -0.68670994 | 2405.99 | 11.54314
-0.68218154 | 0.006145635 | -0.68157506 | 0.00218018 | -0.6818783 | 2414.218 | 11.64475
-0.67744499 | 0.006132425 | -0.67685115 | 0.00214478 | -0.67714807 | 2421.318 | 11.4366
-0.67264283 | 0.006130585 | -0.67201185 | 0.00210766 | -0.67232734 | 2434.632 | 11.70461
-0.66775608 | 0.006123895 | -0.66714722 | 0.00207547 | -0.66745165 | 2443.211 | 11.89142
-0.66300881 | 0.006112295 | -0.66241181 | 0.00205093 | -0.66271031 | 2445.864 | 11.59038
-0.65823865 | 0.006095985 | -0.65764719 | 0.00201583 | -0.65794292 | 2451.305 | 11.67336
-0.65336299 | 0.006085105 | -0.65274894 | 0.00197601 | -0.653055965 | 2461.527 | 12.00439
-0.6486252 | 0.006069035 | -0.64801317 | 0.00194368 | -0.648319185 | 2465.776 | 11.66978
-0.64390719 | 0.006061765 | -0.64324582 | 0.00190298 | -0.643576505 | 2478.261 | 11.72399
-0.63893509 | 0.006056135 | -0.63829541 | 0.00186202 | -0.63861525 | 2491.493 | 12.32811
-0.63413334 | 0.006059025 | -0.63351858 | 0.00182489 | -0.63382596 | 2507.104 | 11.96986
-0.62936318 | 0.006057915 | -0.62875593 | 0.00178636 | -0.629059555 | 2521.485 | 11.98415
-0.62452662 | 0.006049905 | -0.62388849 | 0.00175667 | -0.624207555 | 2528.249 | 12.25066
-0.61972368 | 0.006048675 | -0.61910254 | 0.00172757 | -0.61941311 | 2538.027 | 12.14499
-0.61499619 | 0.006041215 | -0.61436832 | 0.00169089 | -0.614682255 | 2548.5 | 12.03181
-0.61013472 | 0.006034685 | -0.60951519 | 0.00165409 | -0.609824955 | 2559.382 | 12.40526
-0.60530609 | 0.006026185 | -0.60470074 | 0.00162466 | -0.605003415 | 2565.809 | 12.35566
-0.60058212 | 0.006026555 | -0.59997445 | 0.00158617 | -0.600278285 | 2580.912 | 12.15946
-0.59577483 | 0.006022265 | -0.5951454 | 0.00154207 | -0.595460115 | 2596.401 | 12.47259
-0.59094501 | 0.006014245 | -0.59027761 | 0.00150329 | -0.59061131 | 2607.524 | 12.61641
-0.58621001 | 0.006007965 | -0.58559597 | 0.00145815 | -0.58590299 | 2622.64 | 12.31264
-0.58140105 | 0.006005665 | -0.58074832 | 0.00142339 | -0.581074685 | 2634.594 | 12.69177
-0.57648826 | 0.006003635 | -0.5758304 | 0.00138787 | -0.57615933 | 2646.978 | 12.9804
-0.57171774 | 0.005992085 | -0.57109505 | 0.00135408 | -0.571406395 | 2654.085 | 12.5978
-0.56695741 | 0.005988415 | -0.5662877 | 0.00131897 | -0.566622555 | 2665.584 | 12.72422
-0.56210899 | 0.005991665 | -0.56141913 | 0.00129162 | -0.56176406 | 2676.623 | 12.97754
-0.55738825 | 0.005986215 | -0.55665374 | 0.00126044 | -0.557020995 | 2685.412 | 12.71624
-0.55266744 | 0.005982665 | -0.55189502 | 0.00122739 | -0.55228123 | 2696.013 | 12.75334
-0.54773015 | 0.005979735 | -0.54698455 | 0.00119197 | -0.54735735 | 2707.91 | 13.30413
-0.54293472 | 0.005975325 | -0.54224205 | 0.00116049 | -0.542588385 | 2717.323 | 12.93637
-0.53815424 | 0.005972775 | -0.53748214 | 0.00113611 | -0.53781819 | 2724.22 | 12.97861
-0.53327304 | 0.005963545 | -0.53260612 | 0.00110887 | -0.53293958 | 2729.203 | 13.30256
-0.52849972 | 0.005954485 | -0.52780986 | 0.0010836 | -0.52815479 | 2733.393 | 13.06869
-0.52378565 | 0.005953495 | -0.52310765 | 0.00105255 | -0.52344665 | 2744.286 | 12.89484
-0.5189175 | 0.005958975 | -0.51817906 | 0.00102247 | -0.51854828 | 2757.676 | 13.47532
-0.51407939 | 0.005973075 | -0.51331758 | 0.00098598 | -0.513698485 | 2778.314 | 13.42421
-0.50926727 | 0.005993315 | -0.50846916 | 0.0009467 | -0.508868215 | 2803.251 | 13.48023
-0.50427431 | 0.005989765 | -0.50345957 | 0.0009042 | -0.50386694 | 2818.191 | 14.05719
-0.49931094 | 0.005987675 | -0.49858472 | 0.0008628 | -0.49894783 | 2833.364 | 13.90031
-0.49457747 | 0.005990285 | -0.49383706 | 0.00082879 | -0.494207265 | 2847.38 | 13.46497
-0.48969868 | 0.005982395 | -0.48891044 | 0.00079736 | -0.48930456 | 2854.999 | 13.97854
-0.48481393 | 0.005977225 | -0.48403081 | 0.00076792 | -0.48442237 | 2862.983 | 13.95814
-0.48007652 | 0.005978015 | -0.4792946 | 0.00073716 | -0.47968556 | 2874.57 | 13.58885
-0.47525659 | 0.005980295 | -0.47448295 | 0.00070328 | -0.47486977 | 2888.309 | 13.87641
-0.47037223 | 0.005986785 | -0.4696551 | 0.00066603 | -0.470013665 | 2905.656 | 14.06805
-0.46563444 | 0.005989925 | -0.46491969 | 0.00063493 | -0.465277065 | 2918.533 | 13.79343
-0.46084729 | 0.005990725 | -0.46014598 | 0.00060086 | -0.460496635 | 2931.68 | 13.98327
-0.45589378 | 0.005997205 | -0.45523 | 0.00056469 | -0.45556189 | 2948.444 | 14.50846
-0.45114258 | 0.006006795 | -0.45050922 | 0.00054029 | -0.4508259 | 2961.202 | 13.99401
-0.44639495 | 0.006013515 | -0.44572839 | 0.00051194 | -0.44606167 | 2974.457 | 14.13942
-0.44152716 | 0.006024825 | -0.44085547 | 0.0004809 | -0.441191315 | 2991.126 | 14.52726
-0.43676212 | 0.006030885 | -0.43609598 | 0.00045008 | -0.43642905 | 3005.251 | 14.27817
-0.4320291 | 0.006042655 | -0.43134439 | 0.00040836 | -0.431686745 | 3027.362 | 14.30424
-0.42715541 | 0.006056155 | -0.42639205 | 0.00037793 | -0.42677373 | 3044.756 | 14.9162
-0.42234454 | 0.006071525 | -0.42160252 | 0.00034085 | -0.42197353 | 3066.324 | 14.6672
-0.41761586 | 0.006084915 | -0.41688174 | 0.00030374 | -0.4172488 | 3087.013 | 14.53643
-0.41275048 | 0.006097975 | -0.41202781 | 0.0002712 | -0.412389145 | 3105.249 | 15.04613
-0.40793207 | 0.006111595 | -0.40721813 | 0.00023786 | -0.4075751 | 3124.172 | 14.99436
-0.40323818 | 0.006120285 | -0.40249065 | 0.00020116 | -0.402864415 | 3142.419 | 14.75997
-0.39840361 | 0.006132505 | -0.39759126 | 0.00016976 | -0.397997435 | 3159.7 | 15.33614
-0.3935315 | 0.006146365 | -0.39271796 | 0.0001343 | -0.39312473 | 3179.712 | 15.44504
-0.38881585 | 0.006158185 | -0.38798374 | 9.751e-05 | -0.388399795 | 3199.493 | 15.07066
-0.38401842 | 0.006179585 | -0.38316062 | 6.755e-05 | -0.38358952 | 3220.53 | 15.44104
-0.37911192 | 0.006206985 | -0.37832883 | 3.88e-05 | -0.378720375 | 3243.822 | 15.73793
-0.37435955 | 0.006224125 | -0.37359107 | 1.117e-05 | -0.37397531 | 3261.746 | 15.43467
-0.36958504 | 0.006246565 | -0.36877269 | -1.509e-05 | -0.369178865 | 3281.517 | 15.6922
-0.36469433 | 0.006262705 | -0.3639136 | -4.539e-05 | -0.364303965 | 3300.145 | 16.04247
-0.35997277 | 0.006282795 | -0.35917583 | -8.058e-05 | -0.3595743 | 3323.124 | 15.66292
-0.35522708 | 0.006304215 | -0.35439184 | -0.00011268 | -0.35480946 | 3345.231 | 15.88682
-0.35036486 | 0.006327795 | -0.34951457 | -0.00015093 | -0.349939715 | 3371.248 | 16.35377
-0.34558442 | 0.006354605 | -0.34477642 | -0.00018606 | -0.34518042 | 3397.4 | 16.107
-0.34085259 | 0.006376085 | -0.34003273 | -0.0002233 | -0.34044266 | 3422.023 | 16.1544
-0.33590382 | 0.006397965 | -0.33507726 | -0.00025196 | -0.33549054 | 3442.561 | 16.99712
-0.33113286 | 0.006428125 | -0.33029917 | -0.00028407 | -0.330716015 | 3468.86 | 16.49938
-0.32639468 | 0.006462945 | -0.32554126 | -0.00030891 | -0.32596797 | 3493.927 | 16.52981
-0.32155457 | 0.006498545 | -0.32069364 | -0.00033608 | -0.321124105 | 3520.414 | 16.98826
-0.31671014 | 0.006526915 | -0.31587803 | -0.00036462 | -0.316294085 | 3544.099 | 17.06087
-0.31197631 | 0.006553055 | -0.31114224 | -0.00039562 | -0.311559275 | 3567.966 | 16.83714
-0.3071287 | 0.006574385 | -0.30627882 | -0.00043754 | -0.30670376 | 3594.675 | 17.38916
-0.30223367 | 0.006604885 | -0.30144462 | -0.00047451 | -0.301839145 | 3623.402 | 17.55658
-0.29753146 | 0.006647055 | -0.29672542 | -0.00051058 | -0.29712844 | 3657.412 | 17.14888
-0.29272494 | 0.006680615 | -0.29185057 | -0.00054764 | -0.292287755 | 3687.668 | 17.77761
-0.28788918 | 0.006713515 | -0.28704363 | -0.00058904 | -0.287466405 | 3719.705 | 17.85677
-0.28315893 | 0.006753315 | -0.28234735 | -0.00061582 | -0.28275314 | 3748.118 | 17.59891
-0.27836779 | 0.006789355 | -0.27751437 | -0.00064361 | -0.27794108 | 3775.138 | 18.10118
-0.27341351 | 0.006826705 | -0.27261737 | -0.00068233 | -0.27301544 | 3807.945 | 18.67577
-0.26868957 | 0.006867985 | -0.2678721 | -0.00071407 | -0.268280835 | 3839.433 | 18.10366
-0.26395378 | 0.006913695 | -0.26307505 | -0.00074299 | -0.263514415 | 3871.669 | 18.37717
-0.25902516 | 0.006969195 | -0.25813064 | -0.0007765163419 | -0.2585779 | 3910.686 | 19.20885
-0.25420007 | 0.007024465 | -0.25328538 | -0.0008000294175 | -0.253742725 | 3944.863 | 18.99148
-0.24940026 | 0.007071705 | -0.24845476 | -0.0008315443802 | -0.24892751 | 3979.042 | 19.07765
-0.24447837 | 0.007118045 | -0.2435542 | -0.0008533099 | -0.244016285 | 4008.039 | 19.61317
-0.23970662 | 0.007178045 | -0.23879826 | -0.0008837442247 | -0.23925244 | 4047.86 | 19.18853
-0.23498939 | 0.007235005 | -0.23404311 | -0.0009092440624 | -0.23451625 | 4083.876 | 19.25672
-0.23013467 | 0.007288975 | -0.22918363 | -0.0009390311707 | -0.22965915 | 4120.424 | 19.92455
-0.22533092 | 0.007340055 | -0.22442572 | -0.00096892 | -0.22487832 | 4155.691 | 19.78335
-0.2206208 | 0.007406215 | -0.21966897 | -0.00100206 | -0.220144885 | 4199.79 | 19.77506
-0.21573249 | 0.007469055 | -0.21474431 | -0.00102852 | -0.2152384 | 4238.96 | 20.7023
-0.21084537 | 0.007524685 | -0.20994215 | -0.00106045 | -0.21039376 | 4277.342 | 20.62921
-0.20610364 | 0.007591735 | -0.20519212 | -0.00108975 | -0.20564788 | 4320.016 | 20.40101
-0.20124654 | 0.007658815 | -0.20035201 | -0.00111809 | -0.200799275 | 4362.166 | 21.04824
-0.19643489 | 0.007734045 | -0.1954965 | -0.00114238 | -0.195965695 | 4406.295 | 21.19153
-0.19169633 | 0.007808415 | -0.19077019 | -0.00116228 | -0.19123326 | 4447.981 | 20.95114
-0.1868823 | 0.007876435 | -0.18592258 | -0.00119289 | -0.18640244 | 4491.685 | 21.59296
-0.18198964 | 0.007950185 | -0.18107615 | -0.00122752 | -0.181532895 | 4540.039 | 21.99019
-0.17723133 | 0.008028965 | -0.17637156 | -0.001256 | -0.176801445 | 4587.959 | 21.59433
-0.17247182 | 0.008116305 | -0.17157255 | -0.00128534 | -0.172022185 | 4640.363 | 22.05227
-0.16757363 | 0.008209005 | -0.1666957 | -0.00130809 | -0.167134665 | 4692.095 | 22.80629
-0.1628335 | 0.008300675 | -0.16194488 | -0.00132875 | -0.16238919 | 4742.437 | 22.38567
-0.15806688 | 0.008381815 | -0.15713798 | -0.00136378 | -0.15760243 | 4794.591 | 22.82573
-0.15311377 | 0.008467445 | -0.15562628 | -0.00141696 | -0.154370025 | 4858.774 | 15.60179
-0.14837876 | 0.008575635 | -0.15076207 | -0.00144651 | -0.149570415 | 4921.269 | 23.4702
-0.14364296 | 0.008679515 | -0.14601995 | -0.00146875 | -0.144831455 | 4978.233 | 23.45667
-0.13877204 | 0.008781245 | -0.14121343 | -0.00149862 | -0.139992735 | 5037.751 | 24.23227
-0.1339509 | 0.008890455 | -0.13637134 | -0.00152932 | -0.13516112 | 5101.263 | 24.49391
-0.12921432 | 0.008998055 | -0.13162963 | -0.00155945 | -0.130421975 | 5163.798 | 24.32381
-0.12436394 | 0.009111235 | -0.12684247 | -0.00159426 | -0.125603205 | 5231.196 | 25.04554
-0.11954517 | 0.009224025 | -0.12194349 | -0.00163667 | -0.12074433 | 5302.024 | 25.5898
-0.11483505 | 0.009344095 | -0.11717806 | -0.00166655 | -0.116006555 | 5370.424 | 25.28183
-0.11002458 | 0.009467965 | -0.11244266 | -0.00168231 | -0.11123362 | 5433.845 | 25.78404
-0.10520305 | 0.009612255 | -0.10756541 | -0.00169396 | -0.10638423 | 5505.035 | 26.52345
-0.10047357 | 0.009754245 | -0.10282843 | -0.00171689 | -0.101651 | 5580.622 | 26.23548
-0.09563505 | 0.009904235 | -0.09808987 | -0.00174304 | -0.09686246 | 5661.55 | 26.9168
-0.0906847 | 0.010061315 | -0.09313557 | -0.00177106 | -0.091910135 | 5746.656 | 28.24857
-0.08594417 | 0.010222695 | -0.08831325 | -0.00180502 | -0.08712871 | 5836.803 | 27.69272
-0.08114397 | 0.010389195 | -0.08354861 | -0.00184523 | -0.08234629 | 5932.405 | 28.14265
-0.07629912 | 0.010555645 | -0.07868361 | -0.00187328 | -0.077491365 | 6022.094 | 29.0191
-0.07157162 | 0.010735865 | -0.07387353 | -0.00190888 | -0.072722575 | 6122.078 | 28.9565
-0.06680737 | 0.010930055 | -0.06916817 | -0.00194352 | -0.06798777 | 6228.33 | 29.23839
-0.06189576 | 0.011139785 | -0.06429922 | -0.00196887 | -0.06309749 | 6337.465 | 30.72513
-0.05712282 | 0.011355825 | -0.05944489 | -0.00199615 | -0.058283855 | 6450.611 | 30.77856
-0.05237873 | 0.011584605 | -0.05471344 | -0.00203527 | -0.053546085 | 6575.608 | 30.85761
-0.0474995 | 0.011836185 | -0.04989269 | -0.00208164 | -0.048696095 | 6714.941 | 32.22952
-0.0426835 | 0.012106135 | -0.04502255 | -0.00212271 | -0.043853025 | 6860.551 | 32.87353
-0.03794494 | 0.012391775 | -0.04028439 | -0.00215866 | -0.039114665 | 7011.311 | 32.86494
-0.0330021 | 0.012714885 | -0.03547234 | -0.00219721 | -0.03423722 | 7181.194 | 34.61158
-0.02816516 | 0.013080125 | -0.03051725 | -0.00222571 | -0.029341205 | 7366.456 | 35.61276
-0.02345663 | 0.013501045 | -0.02578659 | -0.00224304 | -0.02462161 | 7573.209 | 35.25459
-0.01864813 | 0.013980665 | -0.02102077 | -0.00226895 | -0.01983445 | 7812.196 | 36.8262
-0.0138096 | 0.014524345 | -0.01616525 | -0.00228743 | -0.014987425 | 8078.311 | 38.51084
-0.0089288 | 0.015201375 | -0.0113773 | -0.00231092 | -0.01015305 | 8410.827 | 39.85734
-0.00387534 | 0.015973615 | -0.00641748 | -0.0023516 | -0.00514641 | 8797.149 | 43.07707
0.00112202 | 0.016817135 | -0.0013573 | -0.00238807 | -0.00011764 | 9215.638 | 45.29108
0.00592538 | 0.017705415 | 0.0035563 | -0.00242514 | 0.00474084 | 9656.02 | 45.84378
0.0107485 | 0.018574695 | 0.00837151 | -0.00244405 | 0.009560005 | 10078.6 | 47.55219
0.01562772 | 0.019316325 | 0.01325311 | -0.00246637 | 0.014440415 | 10441.52 | 50.0733
0.0203647 | 0.019855825 | 0.01805844 | -0.00250025 | 0.01921157 | 10713.07 | 50.46592
0.02515898 | 0.020112235 | 0.02280016 | -0.00253742 | 0.02397957 | 10850.37 | 51.40726
0.03009351 | 0.020064455 | 0.02769717 | -0.00257168 | 0.02889534 | 10840.2 | 53.31293
0.03484669 | 0.019793525 | 0.03252265 | -0.00260525 | 0.03368467 | 10722.71 | 51.63594
0.03960699 | 0.019363535 | 0.0372221 | -0.00263741 | 0.038414545 | 10528.26 | 50.25722
0.04445776 | 0.018842945 | 0.04204482 | -0.00266837 | 0.04325129 | 10289.69 | 50.34557
0.04921055 | 0.018294465 | 0.04689717 | -0.00269962 | 0.04805386 | 10037.9 | 48.81233
0.05397242 | 0.017743285 | 0.05162902 | -0.00272746 | 0.05280072 | 9783.214 | 47.04402
0.05886705 | 0.017209645 | 0.05646043 | -0.00274322 | 0.05766374 | 9531.064 | 46.96286
0.06365421 | 0.016709095 | 0.06133452 | -0.00276 | 0.062494365 | 9295.305 | 45.47156
0.068407 | 0.016237425 | 0.06606755 | -0.0027875 | 0.067237275 | 9078.615 | 43.57292
0.07325975 | 0.015798675 | 0.07086024 | -0.0028083 | 0.072059995 | 8874.446 | 43.29129
0.07808089 | 0.015394115 | 0.07573235 | -0.00282807 | 0.07690662 | 8686.171 | 42.55486
0.08280997 | 0.015017855 | 0.08048514 | -0.00285082 | 0.081647555 | 8512.985 | 40.77004
0.08767971 | 0.014668125 | 0.08524898 | -0.00288393 | 0.086464345 | 8357.443 | 40.63065
0.09253759 | 0.014335145 | 0.09021513 | -0.0029048 | 0.09137636 | 8203.994 | 40.67501
0.0972643 | 0.014020945 | 0.09499518 | -0.00292211 | 0.09612974 | 8057.967 | 38.64964
0.10206845 | 0.013718165 | 0.09978313 | -0.00294084 | 0.10092579 | 7918.07 | 38.31094
0.10689157 | 0.013429035 | 0.10465247 | -0.0029566 | 0.10577202 | 7783.26 | 38.04613
0.11162341 | 0.013153335 | 0.10940882 | -0.00296962 | 0.110516115 | 7653.656 | 36.6171
0.11640346 | 0.012900965 | 0.11415529 | -0.00298374 | 0.115279375 | 7535.76 | 36.17557
0.12127794 | 0.012652305 | 0.11900013 | -0.00300083 | 0.120139035 | 7420.997 | 36.34238
0.12603429 | 0.012414375 | 0.12383351 | -0.00301819 | 0.1249339 | 7311.561 | 35.32031
0.13080248 | 0.012168275 | 0.1285622 | -0.00303687 | 0.12968234 | 7198.873 | 34.45096
0.13567972 | 0.011952095 | 0.13338254 | -0.00305343 | 0.13453113 | 7099.45 | 34.66478
0.14043804 | 0.011742225 | 0.13822937 | -0.00307564 | 0.139333705 | 7005.8 | 33.87076
0.14515725 | 0.011528985 | 0.14292724 | -0.00309896 | 0.144042245 | 6911.136 | 32.76422
0.1500898 | 0.011322245 | 0.14776972 | -0.00312463 | 0.14892976 | 6820.584 | 33.55699
0.15487184 | 0.011122515 | 0.15269201 | -0.00315585 | 0.153781925 | 6736.086 | 32.8896
0.15955073 | 0.010934035 | 0.1574274 | -0.0031768 | 0.158489065 | 6652.167 | 31.51019
0.16442679 | 0.010748965 | 0.16224578 | -0.00319257 | 0.163336285 | 6567.294 | 32.03882
0.16926295 | 0.010566815 | 0.16711354 | -0.00321408 | 0.168188245 | 6486.572 | 31.66842
0.17398255 | 0.010387155 | 0.17182761 | -0.00324294 | 0.17290508 | 6410.674 | 30.41709
0.17884122 | 0.010216995 | 0.17660885 | -0.0032744 | 0.177725035 | 6340.504 | 30.73005
0.1837236 | 0.010050075 | 0.18154773 | -0.00330782 | 0.182635665 | 6272.762 | 30.96954
0.18842423 | 0.009890225 | 0.18630406 | -0.00332789 | 0.187364145 | 6202.142 | 29.49367
0.1932584 | 0.009728455 | 0.19106199 | -0.00334724 | 0.192160195 | 6130.206 | 29.57328
0.19810563 | 0.009566665 | 0.19594832 | -0.0033682 | 0.197026975 | 6058.979 | 29.66104
0.20284222 | 0.009423505 | 0.2006778 | -0.00338589 | 0.20176001 | 5995.223 | 28.52648
0.20766613 | 0.009286955 | 0.20540372 | -0.00340541 | 0.206534925 | 5935.485 | 28.48406
0.2126216 | 0.009141265 | 0.21033707 | -0.00342584 | 0.211479335 | 5871.671 | 29.18971
0.21737596 | 0.008998865 | 0.21516296 | -0.00344574 | 0.21626946 | 5809.297 | 27.97665
0.22211848 | 0.008857845 | 0.21989994 | -0.00347083 | 0.22100921 | 5750.114 | 27.39436
0.2269989 | 0.008721535 | 0.22473529 | -0.00350041 | 0.225867095 | 5695.257 | 27.80015
0.23173587 | 0.008588515 | 0.22957501 | -0.00353773 | 0.23065544 | 5645.744 | 27.15231
0.23646377 | 0.008455805 | 0.23428433 | -0.00355967 | 0.23537405 | 5589.052 | 26.50631
0.24136828 | 0.008335755 | 0.23914024 | -0.00359146 | 0.24025426 | 5543.041 | 27.16348
0.24621983 | 0.008207735 | 0.2440649 | -0.00363313 | 0.245142365 | 5497.94 | 26.98474
0.25102952 | 0.008072815 | 0.24882796 | -0.00366774 | 0.24992874 | 5446.217 | 26.19142
0.25592533 | 0.007945085 | 0.25369731 | -0.00369141 | 0.25481132 | 5392.622 | 26.46075
0.26072514 | 0.007823035 | 0.25858206 | -0.00371046 | 0.2596536 | 5339.566 | 25.98413
0.26546648 | 0.007704725 | 0.26331431 | -0.00373923 | 0.264390395 | 5293.048 | 25.18226
0.2703923 | 0.007592335 | 0.26813781 | -0.00377536 | 0.269265055 | 5252.799 | 25.70371
0.27525848 | 0.007484515 | 0.27308419 | -0.00380368 | 0.274171335 | 5210.972 | 25.6691
0.27997255 | 0.007370135 | 0.27782947 | -0.00383471 | 0.27890101 | 5167.429 | 24.54323
0.28477079 | 0.007253915 | 0.28256923 | -0.00386283 | 0.28367001 | 5121.578 | 24.53414
0.28958166 | 0.007143435 | 0.28743145 | -0.00388842 | 0.288506555 | 5077.217 | 24.66346
0.2942799 | 0.007032655 | 0.2921629 | -0.00391539 | 0.2932214 | 5033.464 | 23.83515
0.29905799 | 0.006913035 | 0.29691491 | -0.00394755 | 0.29798645 | 4987.923 | 23.87621
0.30392417 | 0.006803835 | 0.30180362 | -0.00397859 | 0.302863895 | 4946.76 | 24.22794
0.30865324 | 0.006695225 | 0.30662632 | -0.00399592 | 0.30763978 | 4899.378 | 23.51201
0.31338865 | 0.006597435 | 0.31135225 | -0.0040162 | 0.31237045 | 4858.637 | 23.08098
0.31822047 | 0.006505235 | 0.316156 | -0.00404954 | 0.317188235 | 4826.78 | 23.33113
0.32293728 | 0.006407815 | 0.32093802 | -0.00407588 | 0.32193765 | 4789.111 | 22.83493
0.32770115 | 0.006311765 | 0.32564813 | -0.00410433 | 0.32667464 | 4753.12 | 22.60073
0.33265108 | 0.006220685 | 0.33049417 | -0.00412876 | 0.331572625 | 4717.465 | 23.19339
0.33741492 | 0.006130325 | 0.33536431 | -0.00414649 | 0.336389615 | 4679.001 | 22.63134
0.34218076 | 0.006034795 | 0.34010208 | -0.00417661 | 0.34114142 | 4644.05 | 22.15066
0.3470825 | 0.005943055 | 0.34492993 | -0.00420784 | 0.346006215 | 4611.366 | 22.51285
0.35186809 | 0.005848365 | 0.34978387 | -0.00423641 | 0.35082598 | 4576.024 | 22.14053
0.35660231 | 0.005762825 | 0.35450822 | -0.00426743 | 0.355555265 | 4546.316 | 21.57107
0.36145544 | 0.005675615 | 0.35928351 | -0.00429404 | 0.360369475 | 4513.626 | 21.80823
0.36627737 | 0.005587075 | 0.36415207 | -0.00432015 | 0.36521472 | 4480.036 | 21.78825
0.37099856 | 0.005491115 | 0.36889064 | -0.00435082 | 0.3699446 | 4445.159 | 21.10755
0.37583825 | 0.005401625 | 0.37364659 | -0.00437499 | 0.37474242 | 4410.217 | 21.24325
0.38068035 | 0.005327305 | 0.37853172 | -0.00440577 | 0.379606035 | 4385.677 | 21.38992
0.38540864 | 0.005246105 | 0.38330388 | -0.00443649 | 0.38435626 | 4357.892 | 20.76696
0.39022899 | 0.005160595 | 0.38808829 | -0.00445294 | 0.38915864 | 4321.152 | 20.84003
0.39513743 | 0.005081885 | 0.39307141 | -0.00448153 | 0.39410442 | 4293.392 | 21.30282
0.39986691 | 0.005001885 | 0.39784709 | -0.00451199 | 0.398857 | 4266.056 | 20.33973
0.40466121 | 0.004916735 | 0.40258095 | -0.00453744 | 0.40362108 | 4233.836 | 20.24708
0.40954989 | 0.004833295 | 0.4074147 | -0.00457141 | 0.408482295 | 4206.453 | 20.51503
0.41429397 | 0.004757955 | 0.41220069 | -0.00461607 | 0.41324733 | 4188.157 | 20.0003
0.41908431 | 0.004685585 | 0.41691357 | -0.00465002 | 0.41799894 | 4166.158 | 19.84822
0.42398605 | 0.004609715 | 0.42176199 | -0.00468083 | 0.42287402 | 4140.88 | 20.24874
0.42872027 | 0.004529765 | 0.42661512 | -0.0047069 | 0.427667695 | 4111.43 | 19.77945
0.43348017 | 0.004450385 | 0.43134972 | -0.00473288 | 0.432414945 | 4082.246 | 19.44871
0.43837044 | 0.004370015 | 0.43614557 | -0.00477067 | 0.437258005 | 4058.182 | 19.71229
0.44315442 | 0.004292735 | 0.44098845 | -0.00480168 | 0.442071435 | 4032.369 | 19.47165
0.44788355 | 0.004213645 | 0.44572031 | -0.00482582 | 0.44680193 | 4002.454 | 19.00434
0.45279434 | 0.004142515 | 0.45053828 | -0.00486614 | 0.45166631 | 3984.021 | 19.42462
0.4575977 | 0.004077455 | 0.45546016 | -0.00490107 | 0.45652893 | 3965.917 | 19.32876
0.46235129 | 0.004012315 | 0.46020743 | -0.00492084 | 0.46127936 | 3940.583 | 18.77964
0.46716374 | 0.003941025 | 0.46499854 | -0.00494466 | 0.46608114 | 3914.204 | 18.85848
0.47201136 | 0.003867995 | 0.46987695 | -0.00497597 | 0.470944155 | 3890.537 | 18.97729
0.47673532 | 0.003799155 | 0.47464636 | -0.00500852 | 0.47569084 | 3869.563 | 18.41738
0.48159003 | 0.003726525 | 0.47940388 | -0.00504805 | 0.480496955 | 3850.076 | 18.55074
0.48648742 | 0.003658475 | 0.48436052 | -0.00508901 | 0.48542397 | 3833.382 | 18.92826
0.49136704 | 0.003634065 | 0.4891572 | -0.00512138 | 0.49026212 | 3833.573 | 18.54694
0.49660224 | 0.003578385 | 0.4942711 | -0.00514254 | 0.49543667 | 3813.127 | 19.78412
0.50176674 | 0.003483615 | 0.49953553 | -0.00516005 | 0.500651135 | 3772.144 | 19.77657
0.50665152 | 0.003397425 | 0.50452501 | -0.00518698 | 0.505588265 | 3740.005 | 18.54423
0.51153582 | 0.003318105 | 0.50938326 | -0.00521628 | 0.51045954 | 3712.35 | 18.15123
0.51645219 | 0.003248615 | 0.51439804 | -0.00524419 | 0.515425115 | 3688.673 | 18.37517
0.52118641 | 0.003181265 | 0.51920933 | -0.00527099 | 0.52019787 | 3665.636 | 17.55016
0.52596688 | 0.003118935 | 0.52395654 | -0.00529805 | 0.52496171 | 3645.139 | 17.41368
0.53084648 | 0.003058035 | 0.52887684 | -0.00532983 | 0.52986166 | 3627.491 | 17.81776
0.53559655 | 0.002984645 | 0.53365296 | -0.00536412 | 0.534624755 | 3605.157 | 17.22489
0.5403896 | 0.002908395 | 0.53839743 | -0.00540162 | 0.539393515 | 3582.986 | 17.13926
0.54529727 | 0.002839365 | 0.54324943 | -0.00543832 | 0.54427335 | 3563.813 | 17.4376
0.55003822 | 0.002784835 | 0.54811561 | -0.00546187 | 0.549076915 | 3545.344 | 17.07465
0.55479056 | 0.002728575 | 0.55283993 | -0.00549012 | 0.553815245 | 3528.35 | 16.75875
0.55968207 | 0.002670715 | 0.55765951 | -0.00552303 | 0.55867079 | 3512.736 | 17.09416
0.56450361 | 0.002600905 | 0.56248659 | -0.00555149 | 0.5634951 | 3489.276 | 16.88994
0.569224 | 0.002525555 | 0.56722313 | -0.00557764 | 0.568223565 | 3462.122 | 16.43472
0.57409257 | 0.002459375 | 0.57206482 | -0.00561448 | 0.573078695 | 3444.402 | 16.76603
0.5789184 | 0.002401205 | 0.57696974 | -0.00564799 | 0.57794407 | 3428.92 | 16.72064
0.58362299 | 0.002342425 | 0.58171105 | -0.00567869 | 0.58266702 | 3411.903 | 16.15443
0.58847696 | 0.002278005 | 0.58648556 | -0.00570432 | 0.58748126 | 3389.679 | 16.37223
0.59331745 | 0.002218535 | 0.59140909 | -0.00573794 | 0.59236327 | 3373.614 | 16.50923
0.59801966 | 0.002159545 | 0.59614009 | -0.00577412 | 0.597079875 | 3359.131 | 15.87785
0.60283643 | 0.002107705 | 0.60092056 | -0.00580193 | 0.601878495 | 3344.001 | 16.08289
0.60772711 | 0.002051535 | 0.60580969 | -0.00581953 | 0.6067684 | 3321.826 | 16.29763
0.6124534 | 0.001999025 | 0.61058813 | -0.00585246 | 0.611520765 | 3308.867 | 15.75574
0.61723626 | 0.001945345 | 0.6153093 | -0.00588458 | 0.61627278 | 3294.957 | 15.69073
0.62210995 | 0.001880885 | 0.62019289 | -0.00592265 | 0.62115142 | 3278.635 | 16.03509
0.62688798 | 0.001816765 | 0.62497687 | -0.00596135 | 0.625932425 | 3262.852 | 15.63744
0.63169533 | 0.001761325 | 0.62968618 | -0.00600258 | 0.630690755 | 3252.464 | 15.50101
0.63666427 | 0.001712075 | 0.63458872 | -0.0060362 | 0.635626495 | 3241.262 | 16.02567
0.64142847 | 0.001658575 | 0.63945174 | -0.0060672 | 0.640440105 | 3226.856 | 15.5675
0.64615721 | 0.001602505 | 0.64417571 | -0.00609543 | 0.64516646 | 3209.952 | 15.21132
0.65100241 | 0.001542465 | 0.64901459 | -0.00612269 | 0.6500085 | 3190.591 | 15.49584
0.65575123 | 0.001483675 | 0.65383691 | -0.00615198 | 0.65479407 | 3172.846 | 15.22634
0.66046017 | 0.001432055 | 0.65855098 | -0.00618918 | 0.659505575 | 3162.393 | 14.92426
0.66536629 | 0.001379265 | 0.66339469 | -0.00622051 | 0.66438049 | 3148.44 | 15.38239
0.6701811 | 0.001319675 | 0.66825652 | -0.00624225 | 0.66921881 | 3126.649 | 15.18044
0.67492479 | 0.001251855 | 0.67299783 | -0.00626657 | 0.67396131 | 3102.219 | 14.7702
0.67979968 | 0.001197995 | 0.677751 | -0.00630018 | 0.67877534 | 3088.891 | 14.90209
0.68463063 | 0.001158375 | 0.68262309 | -0.00633615 | 0.68362686 | 3083.501 | 14.97274
0.68934792 | 0.001105675 | 0.68735099 | -0.00636795 | 0.688349455 | 3069.93 | 14.53008
0.6942153 | 0.001044965 | 0.69210619 | -0.00640298 | 0.693160745 | 3053.999 | 14.732
0.69910514 | 0.000991095 | 0.69708616 | -0.00643435 | 0.69809565 | 3039.502 | 15.03542
0.70383465 | 0.000943825 | 0.70187253 | -0.00646679 | 0.70285359 | 3028.817 | 14.43635
0.70863718 | 0.000898155 | 0.70659763 | -0.00650009 | 0.707617405 | 3019.309 | 14.40608
0.71347255 | 0.000848115 | 0.71147841 | -0.00652918 | 0.71247548 | 3005.612 | 14.63476
0.71821862 | 0.000802685 | 0.71623045 | -0.00656142 | 0.717224535 | 2995.721 | 14.25033
0.72298408 | 0.000747385 | 0.7209639 | -0.00659227 | 0.72197399 | 2980.427 | 14.19172
0.7278688 | 0.000688285 | 0.72584349 | -0.00662711 | 0.726856145 | 2965.124 | 14.51355
0.73259199 | 0.000633345 | 0.73068202 | -0.00665939 | 0.731637005 | 2950.665 | 14.14128
0.73736334 | 0.000584695 | 0.73542058 | -0.00668564 | 0.73639196 | 2936.35 | 13.99625
0.74230337 | 0.000543055 | 0.7402401 | -0.00670782 | 0.741271735 | 2923.353 | 14.29702
0.74714035 | 0.000498985 | 0.74517351 | -0.00674063 | 0.74615693 | 2914.286 | 14.259
0.75194132 | 0.000448125 | 0.74999386 | -0.00677591 | 0.75096759 | 2903.202 | 13.99298
0.75690824 | 0.000388195 | 0.75489515 | -0.00680593 | 0.755901695 | 2885.149 | 14.28017
0.76171362 | 0.000334455 | 0.75982857 | -0.00684786 | 0.760771095 | 2875.83 | 14.02626
0.76646322 | 0.000278365 | 0.76456946 | -0.00688506 | 0.76551634 | 2863.207 | 13.61657
0.77131754 | 0.000226755 | 0.76937044 | -0.00691149 | 0.77034399 | 2847.504 | 13.78466
0.7761209 | 0.000179345 | 0.77421528 | -0.00695059 | 0.77516809 | 2839.898 | 13.7183
0.78085041 | 0.000133285 | 0.77895701 | -0.00699016 | 0.77990371 | 2833.232 | 13.43289
0.7856968 | 8.4485e-05 | 0.78373826 | -0.00701272 | 0.78471753 | 2817.03 | 13.59967
0.79055393 | 3.3705e-05 | 0.78864115 | -0.00703824 | 0.78959754 | 2801.25 | 13.70863
0.795268 | -1.0355e-05 | 0.79339439 | -0.00707452 | 0.794331195 | 2793.966 | 13.24291
0.8000887 | -5.9695e-05 | 0.7981503 | -0.00710101 | 0.7991195 | 2779.410375 | 13.34351
0.80491501 | -0.000109385 | 0.80303389 | -0.00712483 | 0.80397445 | 2763.356 | 13.45493
0.80966032 | -0.000157755 | 0.8077926 | -0.00715829 | 0.80872646 | 2752.637 | 13.10603
0.81448853 | -0.000204315 | 0.81252444 | -0.00719243 | 0.813506485 | 2743.092 | 13.13486
0.81943846 | -0.000251795 | 0.81746095 | -0.0072236 | 0.818449705 | 2731.559 | 13.5312
0.82416481 | -0.000294575 | 0.82226551 | -0.00725812 | 0.82321516 | 2724.021 | 12.99916
0.8289144 | -0.000341585 | 0.8269918 | -0.00729572 | 0.8279531 | 2715.952 | 12.88713
0.83378494 | -0.000386655 | 0.83185244 | -0.00732941 | 0.83281869 | 2706.842 | 13.19255
0.83858281 | -0.000431995 | 0.83664793 | -0.0073678 | 0.83761537 | 2699.91 | 12.96723
0.84332651 | -0.000484695 | 0.84137106 | -0.00740803 | 0.842348785 | 2690.376 | 12.75723
0.84819698 | -0.000537545 | 0.84618473 | -0.00744597 | 0.847190855 | 2679.59 | 13.00088
0.85297865 | -0.000585625 | 0.85102361 | -0.00748509 | 0.85200113 | 2671.683 | 12.87055
0.8577168 | -0.000637265 | 0.85577285 | -0.00751751 | 0.856744825 | 2658.903 | 12.64334
0.86257547 | -0.000680585 | 0.8606078 | -0.00754754 | 0.861591635 | 2648.89 | 12.86293
0.86737806 | -0.000721275 | 0.86548507 | -0.00758612 | 0.866431565 | 2644.248 | 12.80921
0.87210315 | -0.000770025 | 0.87025803 | -0.0076154 | 0.87118059 | 2631.343 | 12.52696
0.87703097 | -0.0008168556902 | 0.87509614 | -0.00764172 | 0.876063555 | 2617.839 | 12.81579
0.88192487 | -0.0008688591621 | 0.88003975 | -0.0076752 | 0.88098231 | 2605.262 | 12.84558
0.88665748 | -0.0009121838699 | 0.88477397 | -0.00771062 | 0.885715725 | 2597.919 | 12.31441
0.89147305 | -0.000956030775 | 0.88953859 | -0.00773451 | 0.89050582 | 2584.75 | 12.41274
0.89627528 | -0.001010505 | 0.89443129 | -0.00775773 | 0.895353285 | 2566.117 | 12.48432
0.90095496 | -0.001061375 | 0.89918959 | -0.00778544 | 0.900072275 | 2551.465 | 12.07491
0.90576029 | -0.001105035 | 0.90391076 | -0.00781583 | 0.904835525 | 2541.525 | 12.12959
0.91063637 | -0.001146455 | 0.90882277 | -0.0078598 | 0.90972957 | 2539.078 | 12.43235
0.9153682 | -0.001189125 | 0.9135744 | -0.0078949 | 0.9144713 | 2531.889 | 12.02258
0.9201498 | -0.001226655 | 0.91830146 | -0.00791813 | 0.91922563 | 2521.461 | 12.01265
0.92502153 | -0.001271165 | 0.92316568 | -0.00794495 | 0.924093605 | 2509.322 | 12.24486
0.9297775 | -0.001320345 | 0.92796475 | -0.00796943 | 0.928871125 | 2493.886 | 11.95146
0.93453854 | -0.001368805 | 0.93268472 | -0.00799344 | 0.93361163 | 2478.599 | 11.78605
0.93949091 | -0.001410885 | 0.93757778 | -0.00802587 | 0.938534345 | 2470.276 | 12.18095
0.94427407 | -0.001462805 | 0.94243169 | -0.00806062 | 0.94335288 | 2458.423 | 11.87456
0.94900751 | -0.001508915 | 0.94716233 | -0.00809591 | 0.94808492 | 2449.682 | 11.61268
0.9538725 | -0.001548895 | 0.95200485 | -0.00813614 | 0.952938675 | 2446.162 | 11.88162
0.9586336 | -0.001592845 | 0.9568457 | -0.00816923 | 0.95773965 | 2437.35 | 11.72281
0.96336621 | -0.001636135 | 0.96157795 | -0.00820329 | 0.96247208 | 2429.372 | 11.51571
0.96825457 | -0.001674425 | 0.96638328 | -0.00824043 | 0.967318925 | 2425.185 | 11.76464
0.97311205 | -0.001714745 | 0.97127992 | -0.00826422 | 0.972195985 | 2413.595 | 11.79951
0.97782689 | -0.001755675 | 0.97601175 | -0.00828417 | 0.97691932 | 2399.986 | 11.36808
0.98265517 | -0.001791495 | 0.98079455 | -0.0083103 | 0.98172486 | 2391.732 | 11.51339
0.98746443 | -0.001833375 | 0.98569435 | -0.00834057 | 0.98657939 | 2382.52 | 11.58837
0.99225235 | -0.001860415 | 0.99046803 | -0.00837835 | 0.99136019 | 2384.088 | 11.3941
0.99736238 | -0.001898345 | 0.99543738 | -0.00841906 | 0.99639988 | 2381.642 | 12.0089
1.0024699 | -0.001957595 | 1.00064814 | -0.00845231 | 1.00155902 | 2365.297 | 12.24506
1.00731552 | -0.001999455 | 1.00555778 | -0.00848905 | 1.00643665 | 2359.182 | 11.52213
1.01219916 | -0.002045355 | 1.01038718 | -0.00852292 | 1.01129317 | 2349.767 | 11.43455
1.01707995 | -0.002093925 | 1.01531851 | -0.00855939 | 1.01619923 | 2340.281 | 11.50483
1.02185678 | -0.002139935 | 1.02009618 | -0.00859058 | 1.02097648 | 2329.587 | 11.15456
1.02660489 | -0.002184265 | 1.02482569 | -0.0086345 | 1.02571529 | 2325.836 | 11.03058
1.0315181 | -0.002230615 | 1.02973258 | -0.00867229 | 1.03062534 | 2318.046 | 11.40085
1.03625464 | -0.002268695 | 1.03454185 | -0.00871258 | 1.035398245 | 2315.527 | 11.0578
1.04100943 | -0.002312645 | 1.03929353 | -0.00874177 | 1.04015148 | 2304.879 | 10.98094
1.04587877 | -0.002363945 | 1.04411614 | -0.00876288 | 1.044997455 | 2286.758 | 11.12548
1.05061376 | -0.002410505 | 1.04895079 | -0.00879205 | 1.049782275 | 2274.825 | 10.91318
1.05534959 | -0.002446305 | 1.05367076 | -0.0088295 | 1.054510175 | 2272.071 | 10.74863
1.06027853 | -0.002475705 | 1.05853224 | -0.00887169 | 1.059405385 | 2274.537 | 11.1283
1.06506729 | -0.002504875 | 1.06342208 | -0.00890044 | 1.064244685 | 2270.706 | 10.9979
1.06980228 | -0.002543085 | 1.06813848 | -0.00892724 | 1.06897038 | 2261.686 | 10.70935
1.07466102 | -0.002583105 | 1.0729506 | -0.00896237 | 1.07380581 | 2255.713 | 10.92178
1.07947981 | -0.002623245 | 1.07779419 | -0.00899964 | 1.078637 | 2250.713 | 10.8857
1.08420098 | -0.002672055 | 1.08251107 | -0.00902797 | 1.083356025 | 2237.346 | 10.58963
1.0890063 | -0.002711805 | 1.08728445 | -0.00906399 | 1.088145375 | 2231.964 | 10.70255
1.09385943 | -0.002755415 | 1.09217823 | -0.0091011 | 1.09301883 | 2225.19 | 10.86087
1.09858418 | -0.002799005 | 1.09694803 | -0.00912317 | 1.097766105 | 2211.304 | 10.53063
1.10341716 | -0.002839295 | 1.10172021 | -0.00915269 | 1.102568685 | 2202.534 | 10.5989
1.10826433 | -0.002880815 | 1.10659301 | -0.00919106 | 1.10742867 | 2197.377 | 10.69175
1.11299539 | -0.002917685 | 1.11135888 | -0.00922394 | 1.112177135 | 2191.901 | 10.42117
1.11779761 | -0.002956645 | 1.11606824 | -0.00925898 | 1.116932925 | 2186.453 | 10.41127
1.12275386 | -0.003001685 | 1.12102413 | -0.00929444 | 1.121888995 | 2178.139 | 10.81561
1.12748885 | -0.003044835 | 1.12583137 | -0.00932872 | 1.12666011 | 2170.305 | 10.37346
1.13226342 | -0.003083835 | 1.13058305 | -0.00935634 | 1.131423235 | 2161.272 | 10.31592
1.13715088 | -0.003120865 | 1.13545346 | -0.00938277 | 1.13630217 | 2152.526 | 10.52337
1.14192152 | -0.003154035 | 1.1402601 | -0.00941243 | 1.14109081 | 2147.251 | 10.29504
1.14667344 | -0.003194965 | 1.14498317 | -0.00944784 | 1.145828305 | 2141.049 | 10.1579
1.15160489 | -0.003234985 | 1.14984941 | -0.00948294 | 1.15072715 | 2135.014 | 10.47388
1.15640306 | -0.003281425 | 1.15466619 | -0.00951645 | 1.155534625 | 2125.204 | 10.24044
1.161129 | -0.003321185 | 1.15938377 | -0.00954651 | 1.160256385 | 2117.008 | 10.01535
1.16600382 | -0.003350255 | 1.16419148 | -0.00957235 | 1.16509765 | 2111.827 | 10.23645
1.17080641 | -0.003383605 | 1.16903996 | -0.00959917 | 1.169923185 | 2105.074 | 10.1744
1.17552173 | -0.003427255 | 1.17374957 | -0.00963768 | 1.17463565 | 2099.074 | 9.90595
1.18043256 | -0.003465645 | 1.17856324 | -0.00967323 | 1.1794979 | 2094.064 | 10.19404
1.18527615 | -0.003499725 | 1.18349266 | -0.0097037 | 1.184384405 | 2088.667 | 10.21947
1.18995905 | -0.003537135 | 1.18821776 | -0.00973849 | 1.189088405 | 2083.882 | 9.813835
1.19477189 | -0.003572365 | 1.19299865 | -0.00978032 | 1.19388527 | 2083.451 | 9.995067
1.19959188 | -0.003615165 | 1.19787192 | -0.0098116 | 1.1987319 | 2074.288 | 10.07551
1.20431185 | -0.003659505 | 1.20263815 | -0.00983943 | 1.203475 | 2062.809 | 9.811333
1.20911086 | -0.003708325 | 1.20739877 | -0.00987474 | 1.208254815 | 2052.741 | 9.835784
1.213992 | -0.003746065 | 1.21228993 | -0.00990878 | 1.213140965 | 2047.301 | 10.01671
1.21875 | -0.003788995 | 1.21706951 | -0.00994514 | 1.217909755 | 2040.572 | 9.747104
1.22351933 | -0.003831605 | 1.22178125 | -0.00997472 | 1.22265029 | 2030.764 | 9.650156
1.22839892 | -0.003871045 | 1.22666764 | -0.01000963 | 1.22753328 | 2024.928 | 9.901953
1.23311973 | -0.003905985 | 1.23146141 | -0.01005099 | 1.23229057 | 2024.441 | 9.632012
1.2378844 | -0.003937745 | 1.23616874 | -0.0100929 | 1.23702657 | 2025.759 | 9.590874
1.2428292 | -0.003962795 | 1.24105561 | -0.01012655 | 1.241942405 | 2026.199 | 9.95938
1.24767637 | -0.003995685 | 1.245983 | -0.01015711 | 1.246829685 | 2021.416 | 9.890913
1.25248218 | -0.004042015 | 1.25077057 | -0.01018752 | 1.251626375 | 2010.179 | 9.669155
1.25739372 | -0.004084475 | 1.25566244 | -0.01021768 | 1.25652808 | 2000.601 | 9.829829
1.2622062 | -0.004131945 | 1.26051557 | -0.01025111 | 1.261360885 | 1990.239 | 9.643475
1.26693451 | -0.004177005 | 1.26523912 | -0.01027725 | 1.266086815 | 1977.616 | 9.375902
1.27180624 | -0.004223835 | 1.27007723 | -0.01031078 | 1.270941735 | 1967.593 | 9.576836
1.27664161 | -0.004251785 | 1.27494538 | -0.01034596 | 1.275793495 | 1967.423 | 9.545876
1.28136122 | -0.004277235 | 1.27970445 | -0.01037128 | 1.280532835 | 1963.806 | 9.315716
1.28620481 | -0.004308835 | 1.28449714 | -0.010401 | 1.285350975 | 1959.291 | 9.451015
1.29101729 | -0.004342715 | 1.28936172 | -0.01043879 | 1.290189505 | 1957.538 | 9.475846
1.2957381 | -0.004381905 | 1.29412639 | -0.01047569 | 1.294932245 | 1952.882 | 9.273052
1.30057466 | -0.004428875 | 1.29887521 | -0.01050661 | 1.299724935 | 1941.586 | 9.332488
1.30551231 | -0.004472975 | 1.30386114 | -0.01053634 | 1.304686725 | 1930.969 | 9.607402
1.31024182 | -0.004507125 | 1.30863166 | -0.01056678 | 1.30943674 | 1925.626 | 9.159443
1.31500924 | -0.004547445 | 1.31338882 | -0.01060222 | 1.31419903 | 1919.713 | 9.156311
1.31988597 | -0.004573945 | 1.31828463 | -0.01063774 | 1.3190853 | 1920.377 | 9.381857
1.32462621 | -0.004609215 | 1.32304692 | -0.01066813 | 1.323836565 | 1914.471 | 9.110189
1.32936954 | -0.004643225 | 1.32773972 | -0.01070008 | 1.32855463 | 1909.944 | 9.021921
1.33424795 | -0.004679545 | 1.33259833 | -0.01074266 | 1.33342314 | 1909.297 | 9.297007
1.33901262 | -0.004710695 | 1.33739817 | -0.01078384 | 1.338205395 | 1910.523 | 9.133676
1.34375465 | -0.004747895 | 1.34209168 | -0.01082334 | 1.342923165 | 1908.088 | 9.007665
1.34863114 | -0.004791235 | 1.34692383 | -0.01085657 | 1.347777485 | 1899.596 | 9.24186
1.35340965 | -0.004828065 | 1.35175765 | -0.01088511 | 1.35258365 | 1892.014 | 9.111552
1.35815609 | -0.004863805 | 1.3565017 | -0.01091275 | 1.357328895 | 1884.568 | 8.960403
1.36305785 | -0.004896325 | 1.36136043 | -0.01093463 | 1.36220914 | 1875.802 | 9.175765
1.36787701 | -0.004932675 | 1.36625862 | -0.01095921 | 1.367067815 | 1866.511 | 9.091341
1.37264395 | -0.004968845 | 1.37101018 | -0.01098796 | 1.371827065 | 1859.381 | 8.866224
1.37750506 | -0.005010665 | 1.37580097 | -0.01102401 | 1.376653015 | 1852.992 | 8.957864
1.38231432 | -0.005047125 | 1.38066041 | -0.01105533 | 1.381487365 | 1846.9 | 8.943288
1.38702834 | -0.005081445 | 1.38540888 | -0.01108162 | 1.38621861 | 1839.499 | 8.720628
1.3918618 | -0.005117015 | 1.3901794 | -0.01111673 | 1.3910206 | 1835.676 | 8.824077
1.39671099 | -0.005150555 | 1.39507484 | -0.011152 | 1.395892915 | 1832.852 | 8.937114
1.40144992 | -0.005186585 | 1.39983034 | -0.01118878 | 1.40064013 | 1829.652 | 8.693348
1.40623868 | -0.005218475 | 1.40461791 | -0.01122572 | 1.405428295 | 1828.484 | 8.757879
1.41107726 | -0.005250735 | 1.40949953 | -0.01125844 | 1.410288395 | 1825.06 | 8.878294
1.41583276 | -0.005281815 | 1.41429377 | -0.0112895 | 1.415063265 | 1821.469 | 8.70585
1.42061949 | -0.005324535 | 1.41902208 | -0.01132229 | 1.419820785 | 1813.136 | 8.645852
1.4255774 | -0.005371325 | 1.42394435 | -0.01134525 | 1.424760875 | 1797.996 | 8.919658
1.43030047 | -0.005408355 | 1.42878485 | -0.01137492 | 1.42954266 | 1790.878 | 8.580612
1.4350667 | -0.005442515 | 1.43350637 | -0.01140713 | 1.434286535 | 1786.384 | 8.485043
1.43995428 | -0.005474625 | 1.43835723 | -0.0114425 | 1.439155755 | 1784.297 | 8.693216
1.44474018 | -0.005500305 | 1.44319808 | -0.01147515 | 1.44396913 | 1784.031 | 8.587851
1.44946933 | -0.005533355 | 1.44790864 | -0.01150162 | 1.448688985 | 1777.334 | 8.404564
1.45437777 | -0.005564435 | 1.45279694 | -0.01153202 | 1.453587355 | 1773.334 | 8.696243
1.45915306 | -0.005602945 | 1.45768642 | -0.01156609 | 1.45841974 | 1767.579 | 8.555528
1.46387029 | -0.005645565 | 1.46239853 | -0.01159527 | 1.46313441 | 1757.594 | 8.310014
1.46869457 | -0.005687575 | 1.46720302 | -0.01162446 | 1.467948795 | 1747.832 | 8.438234
1.47355127 | -0.005720005 | 1.4720372 | -0.01165665 | 1.472794235 | 1744.082 | 8.45993

## .12Ts
Appendix 25-1(5): Data from Twente
| With sample |  | Without sample
SSC-CuMn 2
Date&Time | 2005-03-14 14:36
Time Interval[s] | 0.04 | Time Interval[s] | 0.16
Amp X | 1 | Amp X | 1
Amp Y | 2000 | Amp Y | 2000
Zeroflux[A/V] | 25 | Zeroflux[A/V] | 25
Coil const[T/A] | 0.0622 | Coil const[T/A] | 0.0622
Hall fact[V/Am2] | 0.1159 | Hall fact[V/Am2] | 0.1159
Sample Vol[m3] | 2.084e-06 | Sample Vol[m3] | 2.084e-06
Funct gen[Vpp] | 16.42 | Funct gen[Vpp] | 16.4
Frequency [Hz] | 0.0075 | Frequency [Hz] | 0.001
Extra parameter | 0 | Extra parameter | 0
Bmin[T] | -4.004691 | Bmin[T] | -3.99332
Bmax[T] | 3.999853 | Bmax[T] | 3.987416
Y amplitude | 0.04392613 | Y amplitude | 0.05510441
Measured Rate[T/s] | 0.1204313 | Measured Rate[T/s] | 0.01601192
Meas. Period[s] | 133.3382 | Meas. Period[s] | 999.9175
Loss/cycle [J/m3] | 25623.89 | Loss/cycle [J/m3] | -7486.588 | loss/cycle: | 33252.33 | [Jm-3]
|  |  |  | linear corr. | -750
App.Field [T] | m [Am2] | Applied Field [T] | m [Am2] | Applied Field [T] | M[Am-1] | dQ [Jm-3]
3.64315548 | -0.01660583 | 3.6433382 | -0.02424212 | 3.64324684 | 931.8115
3.64786782 | -0.01662569 | 3.64807367 | -0.02427007 | 3.647970745 | 932.1505 | 4.40259
3.65259543 | -0.01664579 | 3.65284634 | -0.0242989 | 3.652720885 | 932.777 | 4.429333
3.65745774 | -0.01666727 | 3.65766716 | -0.02432735 | 3.65756245 | 932.4904 | 4.515407
3.66219058 | -0.01669253 | 3.66238475 | -0.02435456 | 3.662287665 | 929.8821 | 4.400055
3.66691604 | -0.01671193 | 3.66720438 | -0.0243862 | 3.66706021 | 932.1761 | 4.443378
3.67186012 | -0.01673385 | 3.67210793 | -0.02441588 | 3.671984025 | 932.2068 | 4.589938
3.67662754 | -0.0167592 | 3.67681861 | -0.02444524 | 3.676723075 | 930.5767 | 4.413912
3.68133798 | -0.01678255 | 3.68158603 | -0.02447258 | 3.681462005 | 928.9371 | 4.406053
3.68619361 | -0.01680697 | 3.68643403 | -0.02449821 | 3.68631382 | 925.8788 | 4.499612
3.69100681 | -0.01682562 | 3.69117475 | -0.02452592 | 3.69109078 | 926.6435 | 4.424713
3.69568172 | -0.01684321 | 3.6958859 | -0.02455562 | 3.69578381 | 928.9347 | 4.354142
3.70052424 | -0.01686367 | 3.70078349 | -0.02458328 | 3.700653865 | 928.737 | 4.523482
3.70534625 | -0.01688584 | 3.7055254 | -0.02460864 | 3.705435825 | 926.6813 | 4.436268
3.71003905 | -0.01691025 | 3.71025681 | -0.02463627 | 3.71014793 | 924.6923 | 4.361933
3.71483078 | -0.01693305 | 3.71510601 | -0.0246611 | 3.714968395 | 922.0511 | 4.451081
3.71964898 | -0.01694779 | 3.71989179 | -0.02468372 | 3.719770385 | 922.2308 | 4.428111
3.72435179 | -0.0169623 | 3.72459579 | -0.02470691 | 3.72447379 | 922.8683 | 4.339124
3.72913232 | -0.01698386 | 3.72947335 | -0.02473343 | 3.729302835 | 921.6265 | 4.453574
3.73405972 | -0.01700721 | 3.73432302 | -0.02476296 | 3.73419137 | 920.9256 | 4.50369
3.7388176 | -0.01703451 | 3.73899102 | -0.02479394 | 3.73890431 | 919.1567 | 4.336099
3.7435514 | -0.01706084 | 3.74379992 | -0.02482348 | 3.74367566 | 917.1185 | 4.380756
3.74842897 | -0.01707882 | 3.74867392 | -0.02485356 | 3.748551445 | 919.2678 | 4.476912
3.75326338 | -0.01709496 | 3.75340462 | -0.02488407 | 3.753334 | 922.5763 | 4.40436
3.75805631 | -0.01711421 | 3.75826621 | -0.02490956 | 3.75816126 | 921.9501 | 4.452004
3.7629427 | -0.01713241 | 3.76315451 | -0.02493479 | 3.763048605 | 921.6579 | 4.505174
3.76776281 | -0.01715172 | 3.76789594 | -0.02496033 | 3.767829375 | 921.0617 | 4.404809
3.77249184 | -0.01717586 | 3.77267933 | -0.02498831 | 3.772585585 | 919.3372 | 4.376662
3.7773315 | -0.01719973 | 3.77751303 | -0.02501753 | 3.777422265 | 918.2769 | 4.443976
3.78211847 | -0.0172226 | 3.78226852 | -0.02504443 | 3.782193495 | 916.6322 | 4.377387
3.78681603 | -0.0172471 | 3.787045 | -0.02507331 | 3.786930515 | 915.1812 | 4.338668
3.79166093 | -0.01726901 | 3.79199433 | -0.02510546 | 3.79182763 | 916.422 | 4.484786
3.79652205 | -0.01728736 | 3.79676533 | -0.02513793 | 3.79664369 | 919.5854 | 4.421161
3.80121412 | -0.01730713 | 3.80147219 | -0.02516861 | 3.801343155 | 921.2959 | 4.325579
3.80601587 | -0.01732853 | 3.80634856 | -0.02519809 | 3.806182215 | 921.5438 | 4.458806
3.81084147 | -0.01735089 | 3.81112504 | -0.02522547 | 3.810983255 | 920.3518 | 4.421507
3.81557145 | -0.0173729 | 3.81581402 | -0.02524951 | 3.815692735 | 917.7938 | 4.328355
3.82035198 | -0.01739253 | 3.82066035 | -0.02527804 | 3.820506165 | 918.4543 | 4.419326
3.82522598 | -0.01741132 | 3.8254354 | -0.02530532 | 3.82533069 | 918.9099 | 4.432205
3.82997551 | -0.01743169 | 3.83017206 | -0.02533402 | 3.830073785 | 919.3497 | 4.35952
3.83470454 | -0.01745508 | 3.83498812 | -0.02536217 | 3.83484633 | 918.0543 | 4.384547
3.83956328 | -0.01748035 | 3.83981776 | -0.02539044 | 3.83969052 | 915.8607 | 4.441916
3.84431043 | -0.01750433 | 3.84450102 | -0.02541696 | 3.844405725 | 913.5431 | 4.313007
3.84905758 | -0.01752768 | 3.8493495 | -0.0254396 | 3.84920354 | 909.6041 | 4.373561
3.85396209 | -0.01754993 | 3.85425496 | -0.02546722 | 3.854108525 | 908.5021 | 4.458892
3.85872402 | -0.01756699 | 3.85893226 | -0.02549548 | 3.85882814 | 910.3367 | 4.292109
3.86345711 | -0.01758431 | 3.86366892 | -0.02552273 | 3.863563015 | 911.5504 | 4.313204
3.86828747 | -0.01760317 | 3.86851454 | -0.02554947 | 3.868401005 | 911.7031 | 4.410441
3.87307539 | -0.01761928 | 3.87324643 | -0.02557698 | 3.87316091 | 913.6034 | 4.344143
3.87780013 | -0.01763741 | 3.87803221 | -0.02560755 | 3.87791617 | 916.0063 | 4.350135
3.88269749 | -0.01765847 | 3.88303065 | -0.02563621 | 3.88286407 | 915.9422 | 4.532149
3.8875567 | -0.01767802 | 3.88778281 | -0.02566306 | 3.887669755 | 915.8408 | 4.401486
3.89229145 | -0.01769944 | 3.89251447 | -0.02568818 | 3.89240296 | 914.0663 | 4.330663
3.8970808 | -0.0177202 | 3.89738035 | -0.02571076 | 3.897230575 | 911.3189 | 4.406129
3.90190211 | -0.01774163 | 3.90214896 | -0.02573313 | 3.902025535 | 908.1737 | 4.362197
3.90663519 | -0.01775926 | 3.90688014 | -0.02575697 | 3.906757665 | 907.6045 | 4.296249
3.91142454 | -0.01777721 | 3.91174173 | -0.02578569 | 3.911583135 | 909.1533 | 4.383355
3.91629687 | -0.0177956 | 3.9165473 | -0.02581369 | 3.916422085 | 910.1355 | 4.401724
3.9210321 | -0.01781463 | 3.92123699 | -0.02583955 | 3.921134545 | 909.8785 | 4.288371
3.92575708 | -0.01783421 | 3.92607665 | -0.02586966 | 3.925916865 | 911.3445 | 4.354835
3.9305996 | -0.01785488 | 3.93089867 | -0.02589926 | 3.930749135 | 912.0053 | 4.405459
3.93532505 | -0.01787615 | 3.93559361 | -0.02592848 | 3.93545933 | 912.2875 | 4.296387
3.94006458 | -0.01790127 | 3.94041681 | -0.02595634 | 3.940240695 | 910.0162 | 4.35655
3.94493976 | -0.01792673 | 3.94524884 | -0.0259835 | 3.9450943 | 907.1918 | 4.410005
3.94971194 | -0.01794962 | 3.94998193 | -0.02600963 | 3.949846935 | 905.182 | 4.306775
3.95443979 | -0.01797646 | 3.95473385 | -0.02603402 | 3.95458682 | 900.4514 | 4.279247
3.95926323 | -0.01799943 | 3.95958471 | -0.02605642 | 3.95942397 | 896.5501 | 4.346183
3.96404734 | -0.01801431 | 3.96428633 | -0.02607808 | 3.964166835 | 896.2463 | 4.251496
3.96874299 | -0.01803004 | 3.96901703 | -0.02610352 | 3.96888001 | 897.3707 | 4.226815
3.97361365 | -0.01804998 | 3.97396636 | -0.02613053 | 3.973790005 | 897.0807 | 4.405374
3.97846928 | -0.01807253 | 3.97870827 | -0.02615494 | 3.978588775 | 894.3742 | 4.29839
3.98317733 | -0.01809221 | 3.98342896 | -0.02617619 | 3.983303145 | 891.5917 | 4.209852
3.98799172 | -0.0181136 | 3.98826623 | -0.02620134 | 3.988128975 | 889.7766 | 4.29829
3.99281469 | -0.01813459 | 3.99302411 | -0.02623209 | 3.9929194 | 890.8671 | 4.26502
3.99737945 | -0.01819849 | 3.99739337 | -0.02626197 | 3.99738641 | 871.1924 | 3.935569
4.00069657 | -0.01846209 | 4.00013494 | -0.02627189 | 4.000415755 | 747.193 | 2.451324
4.00185337 | -0.01887801 | 4.00066805 | -0.02626575 | 4.00126071 | 544.0353 | 0.5455149
4.0010468 | -0.01933185 | 3.99944091 | -0.0262454 | 4.000243855 | 317.2595 | -0.437906
3.99882498 | -0.01975867 | 3.99692225 | -0.0262139 | 3.997873615 | 99.11398 | -0.4934526
3.99569287 | -0.02012561 | 3.9936204 | -0.02617414 | 3.994656635 | -93.62683 | -0.008826025
3.9919838 | -0.02042317 | 3.98977351 | -0.02612983 | 3.990878655 | -254.8385 | 0.6582474
3.98779836 | -0.02065708 | 3.98549795 | -0.02608457 | 3.986648155 | -385.6243 | 1.354739
3.98341503 | -0.02082704 | 3.98109984 | -0.02603559 | 3.982257435 | -487.3889 | 1.916578
3.97899499 | -0.02094695 | 3.97660851 | -0.02598812 | 3.97780175 | -564.3638 | 2.343139
3.97438278 | -0.02102602 | 3.97191763 | -0.02594009 | 3.973150205 | -621.8636 | 2.758895
3.96960654 | -0.02107528 | 3.9671247 | -0.02589079 | 3.96836562 | -665.5688 | 3.079915
3.9649612 | -0.02110445 | 3.96249008 | -0.02584497 | 3.96372564 | -698.0725 | 3.163634
3.96022453 | -0.0211201 | 3.95777059 | -0.02579851 | 3.95899756 | -724.3297 | 3.362616
3.95541468 | -0.02112837 | 3.95297241 | -0.025756 | 3.954193545 | -745.0933 | 3.529565
3.95070758 | -0.02112688 | 3.94829273 | -0.02571044 | 3.949500155 | -762.7201 | 3.538378
3.94599476 | -0.02111251 | 3.943542 | -0.02566674 | 3.94476838 | -773.2452 | 3.633921
3.941116 | -0.02109858 | 3.93866181 | -0.02563111 | 3.939888905 | -779.9983 | 3.789506
3.93635621 | -0.02108642 | 3.93392944 | -0.02560439 | 3.935142825 | -783.4253 | 3.710067
3.93165627 | -0.021069 | 3.92922306 | -0.02557055 | 3.930439665 | -787.777 | 3.694808
3.92681256 | -0.02105028 | 3.92436266 | -0.02553376 | 3.92558761 | -792.8087 | 3.834544
3.92202606 | -0.02103089 | 3.91959643 | -0.02549792 | 3.920811245 | -797.12 | 3.79704
3.91733041 | -0.02101248 | 3.91487122 | -0.02546131 | 3.916100815 | -802.3203 | 3.767026
3.91246119 | -0.02099401 | 3.90999007 | -0.02542387 | 3.91122563 | -807.7666 | 3.924736
3.90759769 | -0.02097435 | 3.90516853 | -0.02538769 | 3.90638311 | -812.0618 | 3.922026
3.90291205 | -0.02095411 | 3.90047479 | -0.02535069 | 3.90169342 | -816.5868 | 3.818928
3.89809241 | -0.02093583 | 3.89563727 | -0.02531685 | 3.89686484 | -820.4317 | 3.952237
3.89321962 | -0.02091992 | 3.89078331 | -0.02528095 | 3.892001465 | -826.3763 | 4.004523
3.8884677 | -0.0208936 | 3.8860569 | -0.02524135 | 3.8872623 | -829.1943 | 3.923011
3.8836185 | -0.02086917 | 3.88116026 | -0.02519835 | 3.88238938 | -834.4504 | 4.053404
3.8787035 | -0.02084218 | 3.87623167 | -0.02516003 | 3.877467585 | -836.1957 | 4.111289
3.87395253 | -0.02081089 | 3.87147903 | -0.02512425 | 3.87271578 | -834.7864 | 3.97009
3.86916866 | -0.02078238 | 3.86669636 | -0.02508729 | 3.86793251 | -835.2536 | 3.994126
3.86433139 | -0.02075806 | 3.86185074 | -0.02505466 | 3.863091065 | -835.61 | 4.044697
3.85962858 | -0.02073456 | 3.85711575 | -0.02502421 | 3.858372165 | -835.4058 | 3.942678
3.85489669 | -0.02071096 | 3.85236549 | -0.02498591 | 3.85363109 | -838.9037 | 3.969014
3.84993901 | -0.02068566 | 3.84739423 | -0.02494637 | 3.84866662 | -842.0134 | 4.172431
3.84515848 | -0.02066543 | 3.84264302 | -0.02490526 | 3.84390075 | -848.4582 | 4.028284
3.84040132 | -0.02064757 | 3.83788443 | -0.02486278 | 3.839142875 | -856.7036 | 4.056473
3.83557739 | -0.02062715 | 3.83300972 | -0.02482537 | 3.834293555 | -861.2192 | 4.165379
3.8307847 | -0.02060596 | 3.82826185 | -0.02479243 | 3.829523275 | -863.2797 | 4.113171
3.82607236 | -0.02058483 | 3.82354784 | -0.02476185 | 3.8248101 | -864.2794 | 4.071144
3.82119479 | -0.0205667 | 3.81867313 | -0.02473344 | 3.81993396 | -865.5551 | 4.217457
3.81634083 | -0.02054298 | 3.81388497 | -0.02470378 | 3.8151129 | -864.7896 | 4.171048
3.8116149 | -0.02051541 | 3.80914783 | -0.02467083 | 3.810381365 | -863.8225 | 4.089494
3.80680599 | -0.02049021 | 3.80433178 | -0.02463842 | 3.805568885 | -863.6728 | 4.156768
3.80197516 | -0.02047141 | 3.79953074 | -0.02460093 | 3.80075295 | -869.0292 | 4.17229
3.79726353 | -0.02044564 | 3.79481292 | -0.02456479 | 3.796038225 | -870.4692 | 4.100628
3.79243078 | -0.02041851 | 3.78996801 | -0.02453164 | 3.791199395 | -869.7287 | 4.210261
3.7875432 | -0.02039581 | 3.78506255 | -0.02449746 | 3.786302875 | -871.565 | 4.26314
3.7828249 | -0.02037412 | 3.78032827 | -0.02446429 | 3.781576585 | -873.5289 | 4.12391
3.77806702 | -0.02035006 | 3.77554488 | -0.02442818 | 3.77680595 | -875.7331 | 4.172545
3.77322498 | -0.02033136 | 3.77065468 | -0.02439145 | 3.77193983 | -880.7351 | 4.273592
3.76840773 | -0.02031839 | 3.76585722 | -0.02435374 | 3.767132475 | -889.001 | 4.253875
3.76355663 | -0.02029651 | 3.76100612 | -0.02431531 | 3.762281375 | -893.3041 | 4.32307
3.75861802 | -0.02027082 | 3.75607991 | -0.02427998 | 3.757348965 | -894.2305 | 4.408427
3.75383654 | -0.02024748 | 3.75132322 | -0.0242456 | 3.75257988 | -895.9512 | 4.268764
3.7490808 | -0.02022367 | 3.74655151 | -0.02421034 | 3.747816155 | -897.8727 | 4.272642
3.74419489 | -0.02019394 | 3.74166918 | -0.02417491 | 3.742932035 | -896.9447 | 4.383052
3.73942342 | -0.02016609 | 3.73693204 | -0.02414004 | 3.73817773 | -896.7475 | 4.26388
3.73467913 | -0.02013841 | 3.73215938 | -0.02410734 | 3.733419255 | -895.5875 | 4.264391
3.72975412 | -0.02011162 | 3.7272284 | -0.02407497 | 3.72849126 | -894.569 | 4.410941
3.72490492 | -0.02008938 | 3.72242904 | -0.02404281 | 3.72366698 | -895.7109 | 4.318406
3.72018018 | -0.02007141 | 3.71767211 | -0.02401071 | 3.718926145 | -898.9355 | 4.254061
3.71532979 | -0.02004948 | 3.71284604 | -0.02397808 | 3.714087915 | -900.4412 | 4.352899
3.71052089 | -0.02002718 | 3.70805264 | -0.02394141 | 3.709286765 | -903.7357 | 4.331062
3.70579138 | -0.02000172 | 3.70333624 | -0.0239059 | 3.70456381 | -905.0159 | 4.271326
3.70097294 | -0.01997324 | 3.69846272 | -0.02387523 | 3.69971783 | -902.4323 | 4.379429
3.69613972 | -0.01995113 | 3.69359517 | -0.02384653 | 3.694867445 | -901.9567 | 4.375991
3.69143167 | -0.0199333 | 3.68888688 | -0.02381139 | 3.690159275 | -906.7317 | 4.257806
3.6866323 | -0.01991061 | 3.68407226 | -0.02377147 | 3.68535228 | -911.3942 | 4.369861
3.68180146 | -0.01988758 | 3.67925262 | -0.02372888 | 3.68052704 | -917.1611 | 4.411609
3.67707482 | -0.01986779 | 3.67451787 | -0.02368829 | 3.675796345 | -923.5939 | 4.354025
3.67230883 | -0.01984585 | 3.66969943 | -0.02365335 | 3.67100413 | -926.2377 | 4.432395
3.66736403 | -0.01982611 | 3.66479397 | -0.02362599 | 3.666079 | -926.2003 | 4.561749
3.66262212 | -0.01980854 | 3.66005254 | -0.02359663 | 3.66133733 | -928.3015 | 4.396718
3.65788498 | -0.01978723 | 3.65527105 | -0.02356337 | 3.656578015 | -930.4661 | 4.42323
3.65299907 | -0.01976154 | 3.65042543 | -0.02352662 | 3.65171225 | -932.1239 | 4.531463
3.64822045 | -0.01973515 | 3.64566207 | -0.02349132 | 3.64694126 | -932.8211 | 4.448817
3.64349857 | -0.01971414 | 3.64086747 | -0.02345802 | 3.64218302 | -935.1497 | 4.444127
3.63859501 | -0.01969108 | 3.63595605 | -0.02342494 | 3.63727553 | -936.2772 | 4.592004
3.63377538 | -0.01966527 | 3.63113713 | -0.02339026 | 3.632456255 | -936.919 | 4.513724
3.62903633 | -0.01964417 | 3.62640405 | -0.02335478 | 3.62772019 | -940.2671 | 4.445238
3.62417641 | -0.01962429 | 3.6215601 | -0.0233197 | 3.622868255 | -943.9218 | 4.570981
3.61934796 | -0.01960549 | 3.61676836 | -0.02328687 | 3.61805816 | -947.0465 | 4.547869
3.61464586 | -0.01959056 | 3.61206865 | -0.02325481 | 3.613357255 | -951.7406 | 4.463009
3.60976043 | -0.0195726 | 3.60715842 | -0.02322054 | 3.608459425 | -955.8935 | 4.671634
3.60488811 | -0.01955333 | 3.60228968 | -0.02318618 | 3.603588895 | -959.4815 | 4.664446
3.60015931 | -0.0195323 | 3.59756899 | -0.02315128 | 3.59886415 | -962.5934 | 4.540657
3.59536829 | -0.01950947 | 3.59273529 | -0.02311828 | 3.59405179 | -963.8642 | 4.635404
3.5905272 | -0.01948016 | 3.58790684 | -0.02308685 | 3.58921702 | -961.2554 | 4.653755
3.58578601 | -0.01945018 | 3.58318615 | -0.02305733 | 3.58448608 | -957.4864 | 4.538726
3.58100262 | -0.01942497 | 3.57836652 | -0.02302373 | 3.57968457 | -957.9112 | 4.598401
3.57610717 | -0.01940063 | 3.57349014 | -0.02299007 | 3.574798655 | -958.719 | 4.682246
3.57137838 | -0.01938419 | 3.56873226 | -0.02295699 | 3.57005532 | -963.1461 | 4.558025
3.56663647 | -0.01937022 | 3.56397724 | -0.02292325 | 3.565306855 | -969.0713 | 4.587533
3.56175389 | -0.01934905 | 3.5591104 | -0.02288726 | 3.560432145 | -972.5266 | 4.732363
3.55698886 | -0.01932477 | 3.55436063 | -0.02284865 | 3.555674745 | -975.8348 | 4.634567
3.55227676 | -0.01930449 | 3.54961634 | -0.0228128 | 3.55094655 | -979.7598 | 4.623216
3.54731074 | -0.01928447 | 3.54466534 | -0.02277844 | 3.54598804 | -982.9219 | 4.865989
3.5425345 | -0.01926339 | 3.53991151 | -0.02274732 | 3.541223005 | -984.1658 | 4.686621
3.537815 | -0.01924398 | 3.53519082 | -0.02272251 | 3.53650291 | -983.2169 | 4.643117
3.53298488 | -0.01922318 | 3.53030324 | -0.02269293 | 3.53164406 | -983.7858 | 4.778686
3.52817526 | -0.01920256 | 3.52552819 | -0.02266022 | 3.526851725 | -985.9929 | 4.71992
3.5234262 | -0.01919277 | 3.520715 | -0.02262243 | 3.5220706 | -995.8428 | 4.737702
3.5184063 | -0.01919463 | 3.5156436 | -0.02258391 | 3.51702495 | -1011.435 | 5.06401
3.51333966 | -0.01917046 | 3.51060891 | -0.02254872 | 3.511974285 | -1012.935 | 5.112206
3.50842347 | -0.01914084 | 3.50567675 | -0.02251887 | 3.50705011 | -1009.352 | 4.979046
3.50344458 | -0.01911159 | 3.5007031 | -0.0224882 | 3.50207384 | -1006.301 | 5.015217
3.49853244 | -0.0190832 | 3.49580526 | -0.02245552 | 3.49716885 | -1004.681 | 4.931923
3.49374786 | -0.01905542 | 3.49104977 | -0.02241811 | 3.492398815 | -1005.724 | 4.794851
3.48885789 | -0.01903176 | 3.48618937 | -0.02238653 | 3.48752363 | -1005.868 | 4.903443
3.4839417 | -0.019011 | 3.481282 | -0.02235589 | 3.48261185 | -1006.925 | 4.9432
3.47918024 | -0.01898693 | 3.47654891 | -0.02231823 | 3.477864575 | -1009.886 | 4.787179
3.47440281 | -0.01896112 | 3.47173405 | -0.02228064 | 3.47306843 | -1011.941 | 4.848489
3.46953502 | -0.01894197 | 3.46688557 | -0.02224504 | 3.468210295 | -1016.191 | 4.926471
3.4647831 | -0.01892209 | 3.46216798 | -0.02220934 | 3.46347554 | -1020.231 | 4.820981
3.46003833 | -0.01889965 | 3.45739937 | -0.02217464 | 3.45871885 | -1022.547 | 4.858431
3.45513978 | -0.0188787 | 3.45250702 | -0.02214243 | 3.4538234 | -1024.278 | 5.010065
3.45038905 | -0.01885756 | 3.44776368 | -0.02210915 | 3.449076365 | -1026.543 | 4.867661
3.4456543 | -0.01883611 | 3.44300175 | -0.02207294 | 3.444328025 | -1030.065 | 4.882737
3.44078675 | -0.01881181 | 3.4381187 | -0.02203749 | 3.439452725 | -1031.758 | 5.026003
3.43598023 | -0.01878979 | 3.43335962 | -0.02200377 | 3.434669925 | -1033.786 | 4.939542
3.43125906 | -0.01876822 | 3.42863011 | -0.02197199 | 3.429944585 | -1035.141 | 4.88819
3.42634287 | -0.01874984 | 3.42367363 | -0.02194167 | 3.42500825 | -1037.168 | 5.114805
3.42153206 | -0.01873098 | 3.41886663 | -0.02190858 | 3.420199345 | -1040.389 | 4.995388
3.41680279 | -0.01870858 | 3.41414905 | -0.02187622 | 3.41547592 | -1041.626 | 4.917122
3.41197124 | -0.01868307 | 3.40930152 | -0.0218456 | 3.41063638 | -1040.448 | 5.038142
3.40715995 | -0.01866192 | 3.40449667 | -0.0218157 | 3.40582831 | -1041.041 | 5.003974
3.40246787 | -0.01864256 | 3.3997798 | -0.02178435 | 3.401123835 | -1043.266 | 4.902786
3.39761629 | -0.01861748 | 3.39490628 | -0.02175401 | 3.396261285 | -1042.143 | 5.070203
3.39271798 | -0.01859811 | 3.3900001 | -0.02172261 | 3.39135904 | -1044.239 | 5.113978
3.38798537 | -0.01857791 | 3.3852706 | -0.0216906 | 3.386627985 | -1046.358 | 4.945364
3.38314691 | -0.01855947 | 3.38047481 | -0.02165687 | 3.38181086 | -1050.082 | 5.049406
3.37828365 | -0.01853891 | 3.37562275 | -0.02162045 | 3.3769532 | -1054.049 | 5.110576
3.37354293 | -0.01851386 | 3.3708868 | -0.02158347 | 3.372214865 | -1056.22 | 4.99958
3.36873927 | -0.01849056 | 3.36607194 | -0.02154879 | 3.367405605 | -1058.073 | 5.084093
3.36382356 | -0.01847078 | 3.36115503 | -0.02151551 | 3.362489295 | -1060.864 | 5.208677
3.35904613 | -0.01845013 | 3.35639548 | -0.02148323 | 3.357720805 | -1062.868 | 5.063498
3.35428944 | -0.01842956 | 3.3516221 | -0.02144972 | 3.35295577 | -1065.504 | 5.070884
3.3494195 | -0.01840805 | 3.34673858 | -0.02141578 | 3.34807904 | -1067.811 | 5.201799
3.34466162 | -0.0183891 | 3.34197593 | -0.02138773 | 3.343318775 | -1068.607 | 5.084958
3.33994284 | -0.01836774 | 3.33723092 | -0.02136167 | 3.33858688 | -1067.313 | 5.053476
3.33504858 | -0.01834156 | 3.33235741 | -0.02132923 | 3.333702995 | -1066.654 | 5.211027
3.33025923 | -0.01832104 | 3.32759595 | -0.02129156 | 3.32892759 | -1071.302 | 5.104804
3.32555285 | -0.01829942 | 3.32288504 | -0.02125639 | 3.324218945 | -1074.273 | 5.051375
3.32072439 | -0.01827436 | 3.31800246 | -0.02122491 | 3.319363425 | -1073.712 | 5.21479
3.31587043 | -0.0182516 | 3.3132031 | -0.02119088 | 3.314536765 | -1075.5 | 5.186756
3.3111588 | -0.01822923 | 3.3084743 | -0.02115333 | 3.30981655 | -1079.243 | 5.085425
3.3063108 | -0.01820726 | 3.30359769 | -0.02111446 | 3.304954245 | -1083.706 | 5.25846
3.30144015 | -0.01818472 | 3.29875636 | -0.02107757 | 3.300098255 | -1086.95 | 5.270342
3.29672494 | -0.01815839 | 3.29405046 | -0.02104508 | 3.2953877 | -1086.373 | 5.118778
3.29192033 | -0.01813337 | 3.28921509 | -0.02101316 | 3.29056771 | -1086.069 | 5.235573
3.28705683 | -0.01811549 | 3.28437519 | -0.02098403 | 3.28571601 | -1087.828 | 5.273548
3.2823297 | -0.01809872 | 3.27964115 | -0.0209537 | 3.280985425 | -1090.787 | 5.153062
3.27755704 | -0.01807831 | 3.2748487 | -0.02091899 | 3.27620287 | -1094.062 | 5.22458
3.27270951 | -0.01806041 | 3.26998234 | -0.02088176 | 3.271345925 | -1099.695 | 5.327478
3.26792803 | -0.01804956 | 3.26521087 | -0.02084694 | 3.26656945 | -1107.614 | 5.271578
3.26312795 | -0.01803272 | 3.2603569 | -0.02081094 | 3.261742425 | -1113.188 | 5.359933
3.25821462 | -0.01801717 | 3.25544596 | -0.02077595 | 3.25683029 | -1118.832 | 5.481991
3.25341644 | -0.018 | 3.25067329 | -0.02074332 | 3.252044865 | -1122.661 | 5.363249
3.24865499 | -0.01797892 | 3.24590945 | -0.02071142 | 3.24728222 | -1124.281 | 5.350695
3.24369207 | -0.01795491 | 3.24094176 | -0.02067847 | 3.242316915 | -1124.847 | 5.583804
3.23886767 | -0.01793124 | 3.23617601 | -0.02064897 | 3.23752184 | -1124.048 | 5.391811
3.23414126 | -0.01791045 | 3.23144317 | -0.02062149 | 3.232792215 | -1123.711 | 5.31553
3.22929564 | -0.01788466 | 3.22655606 | -0.02059339 | 3.22792585 | -1121.17 | 5.462206
3.22446718 | -0.01786143 | 3.22175717 | -0.02056856 | 3.223112175 | -1118.327 | 5.390106
3.21972337 | -0.01783819 | 3.21701646 | -0.02053564 | 3.218369915 | -1119.416 | 5.30598
3.21488776 | -0.01781845 | 3.21216059 | -0.02049782 | 3.213524175 | -1124.457 | 5.436612
3.21004572 | -0.01779792 | 3.20736194 | -0.02046063 | 3.20870383 | -1128.836 | 5.430825
3.20536723 | -0.0177775 | 3.20264077 | -0.02042837 | 3.204004 | -1130.992 | 5.310405
3.20052948 | -0.01775341 | 3.19779992 | -0.020396 | 3.1991647 | -1131.336 | 5.474043
3.19567909 | -0.01772998 | 3.1929934 | -0.0203617 | 3.194336245 | -1132.931 | 5.466455
3.19096961 | -0.01771411 | 3.18829513 | -0.02032435 | 3.18963237 | -1139.71 | 5.345109
3.1861538 | -0.01769599 | 3.18343782 | -0.02028846 | 3.18479581 | -1144.609 | 5.524123
3.18126121 | -0.01767453 | 3.17856073 | -0.02025781 | 3.17991097 | -1145.355 | 5.593056
3.17652574 | -0.01764906 | 3.17383242 | -0.0202305 | 3.17517908 | -1142.689 | 5.413389
3.17175546 | -0.01762439 | 3.16905379 | -0.02020374 | 3.170404625 | -1140.112 | 5.449565
3.16691747 | -0.01760079 | 3.1642158 | -0.02017546 | 3.165566635 | -1138.729 | 5.512503
3.16217032 | -0.0175814 | 3.15949106 | -0.020148 | 3.16083069 | -1139.049 | 5.393715
3.15743365 | -0.01755697 | 3.15472555 | -0.02011598 | 3.1560796 | -1139.128 | 5.411912
3.15255966 | -0.01752936 | 3.14984417 | -0.02008491 | 3.151201915 | -1137.13 | 5.551434
3.14779344 | -0.01750583 | 3.14507866 | -0.02005251 | 3.14643605 | -1137.812 | 5.421032
3.14299765 | -0.01748724 | 3.14031482 | -0.02001979 | 3.141656235 | -1141.007 | 5.446166
3.13816133 | -0.01746398 | 3.13541818 | -0.0199843 | 3.136789755 | -1143.226 | 5.558087
3.1333436 | -0.01744018 | 3.13062477 | -0.01994851 | 3.131984185 | -1145.375 | 5.499015
3.12856188 | -0.0174196 | 3.12588215 | -0.01991594 | 3.127222015 | -1147.557 | 5.459665
3.12368026 | -0.01740153 | 3.12093759 | -0.0198838 | 3.122308925 | -1150.623 | 5.645582
3.11878958 | -0.01738136 | 3.11611152 | -0.01985086 | 3.11745055 | -1153.107 | 5.596193
3.11404886 | -0.01736571 | 3.11136651 | -0.01981773 | 3.112707685 | -1157.938 | 5.480487
3.10922208 | -0.01735423 | 3.10652161 | -0.01978831 | 3.107871845 | -1162.919 | 5.611646
3.10439005 | -0.01733779 | 3.10171032 | -0.01975572 | 3.103050185 | -1167.053 | 5.617166
3.09970203 | -0.01731902 | 3.09702706 | -0.01972334 | 3.098364545 | -1170.069 | 5.475455
3.09491148 | -0.01729939 | 3.09218192 | -0.01969658 | 3.0935467 | -1169.877 | 5.636748
3.09005394 | -0.01727745 | 3.08733582 | -0.01966501 | 3.08869488 | -1170.859 | 5.678415
3.0853056 | -0.01725337 | 3.082582 | -0.0196317 | 3.0839438 | -1171.725 | 5.564901
3.08051744 | -0.01722821 | 3.07780576 | -0.01959495 | 3.0791616 | -1173.699 | 5.608143
3.07566896 | -0.01720713 | 3.072963 | -0.01956112 | 3.07431598 | -1176.183 | 5.693319
3.07094946 | -0.01718704 | 3.06826091 | -0.01952905 | 3.069605185 | -1178.399 | 5.545976
3.06620875 | -0.01716481 | 3.06345439 | -0.01949931 | 3.06483157 | -1178.422 | 5.625278
3.06125107 | -0.01714495 | 3.05849123 | -0.01946515 | 3.05987115 | -1181.564 | 5.85326
3.05648484 | -0.01712605 | 3.05371737 | -0.01943151 | 3.055101105 | -1185.059 | 5.644448
3.05176249 | -0.01710716 | 3.04897666 | -0.0193986 | 3.050369575 | -1188.238 | 5.614663
3.04687586 | -0.01708623 | 3.04409909 | -0.0193661 | 3.045487475 | -1190.128 | 5.80571
3.04208794 | -0.01706219 | 3.0393548 | -0.01933672 | 3.04072137 | -1189.116 | 5.669863
3.03737607 | -0.01703727 | 3.03461027 | -0.01930598 | 3.03599317 | -1188.362 | 5.620597
3.03254118 | -0.01700785 | 3.02976823 | -0.01927325 | 3.031154705 | -1186.322 | 5.744913
3.02772274 | -0.01698384 | 3.02497196 | -0.01923518 | 3.02634735 | -1189.463 | 5.710621
3.02300396 | -0.01696921 | 3.02022648 | -0.01919618 | 3.02161522 | -1197.608 | 5.647965
3.0180203 | -0.01697537 | 3.01514363 | -0.01915981 | 3.016581965 | -1214.241 | 6.069724
3.01290908 | -0.01695851 | 3.01009178 | -0.01912569 | 3.01150043 | -1218.712 | 6.181566
3.0079669 | -0.01693013 | 3.00514412 | -0.01908766 | 3.00655551 | -1219.634 | 6.028711
3.00294628 | -0.01690343 | 3.00012088 | -0.01905221 | 3.00153358 | -1220.066 | 6.125999
2.99797859 | -0.01687255 | 2.99515843 | -0.01902046 | 2.99656851 | -1216.759 | 6.049504
2.99319949 | -0.0168421 | 2.99039936 | -0.01899169 | 2.991799425 | -1212.376 | 5.792378
2.98835674 | -0.01681348 | 2.9855175 | -0.01896069 | 2.98693712 | -1209.872 | 5.888855
2.98348727 | -0.01678937 | 2.98064828 | -0.01892548 | 2.982067775 | -1211.546 | 5.895359
2.97871771 | -0.01676789 | 2.97593355 | -0.01889067 | 2.97732563 | -1214.386 | 5.75206
2.97389689 | -0.01675069 | 2.97111154 | -0.01885616 | 2.972504215 | -1219.076 | 5.866364
2.96898952 | -0.01672976 | 2.96623564 | -0.01882385 | 2.96761258 | -1220.868 | 5.967657
2.96422568 | -0.01670786 | 2.96150732 | -0.01879607 | 2.9628665 | -1220.13 | 5.792585
2.959443 | -0.01668648 | 2.95671868 | -0.01876636 | 2.95808084 | -1220.538 | 5.840102
2.9545795 | -0.0166645 | 2.95187306 | -0.01873134 | 2.95322628 | -1223.154 | 5.931523
2.94981566 | -0.01664471 | 2.94714236 | -0.01869187 | 2.94847901 | -1229.037 | 5.820606
2.94511452 | -0.01662329 | 2.94237852 | -0.01865472 | 2.94374652 | -1233.035 | 5.825866
2.9401938 | -0.01660447 | 2.93743086 | -0.01862457 | 2.93881233 | -1234.771 | 6.088314
2.93541732 | -0.01658228 | 2.93266535 | -0.0185994 | 2.934041335 | -1232.623 | 5.885964
2.93070688 | -0.01656052 | 2.92792153 | -0.01857309 | 2.929314205 | -1231.261 | 5.823551
2.92588558 | -0.01653756 | 2.92306232 | -0.01854225 | 2.92447395 | -1231.412 | 5.959983
2.92109862 | -0.01651615 | 2.91828251 | -0.0185088 | 2.919690565 | -1233.602 | 5.895555
2.91641131 | -0.01649321 | 2.91357088 | -0.01847507 | 2.914991095 | -1235.255 | 5.801159
2.9115757 | -0.01646877 | 2.90869379 | -0.01843985 | 2.910134745 | -1236.785 | 6.002546
2.9067122 | -0.01644883 | 2.90386057 | -0.0184074 | 2.905286385 | -1239.152 | 6.002118
2.90199056 | -0.01643269 | 2.89912105 | -0.01837432 | 2.900555805 | -1243.733 | 5.872742
2.89717927 | -0.01641268 | 2.89429498 | -0.01833722 | 2.895737125 | -1248.319 | 6.0042
2.89231219 | -0.0163902 | 2.88944387 | -0.0183034 | 2.89087803 | -1250.116 | 6.070068
2.88754072 | -0.0163675 | 2.88468432 | -0.01827275 | 2.88611252 | -1250.357 | 5.958015
2.88271513 | -0.01634393 | 2.87983918 | -0.01824413 | 2.881277155 | -1249.154 | 6.043023
2.87776294 | -0.01632222 | 2.8749249 | -0.01821378 | 2.87634392 | -1249.6 | 6.163468
2.87302342 | -0.01630325 | 2.87019467 | -0.01818696 | 2.871609045 | -1249.815 | 5.917208
2.86825409 | -0.016284 | 2.86540723 | -0.01816011 | 2.86683066 | -1249.878 | 5.972249
2.8633925 | -0.01626843 | 2.86051893 | -0.01812974 | 2.861955715 | -1253.324 | 6.101486
2.85864105 | -0.01624929 | 2.855793 | -0.01809919 | 2.857217025 | -1255.245 | 5.943665
2.85387483 | -0.01622607 | 2.8510232 | -0.01807175 | 2.852449015 | -1253.694 | 5.981322
2.84896102 | -0.01620108 | 2.84609628 | -0.01804016 | 2.84752865 | -1253.17 | 6.167344
2.84418955 | -0.01618088 | 2.84133554 | -0.01800294 | 2.842762545 | -1257.763 | 5.983686
2.83944645 | -0.01615906 | 2.8366096 | -0.01796825 | 2.838028025 | -1260.388 | 5.961117
2.83456459 | -0.0161428 | 2.83173251 | -0.01792791 | 2.83314855 | -1268.283 | 6.169292
2.82976117 | -0.01612536 | 2.82697344 | -0.01788748 | 2.828367305 | -1275.728 | 6.08177
2.82504764 | -0.01610577 | 2.82222986 | -0.01785244 | 2.82363875 | -1279.596 | 6.041495
2.82016459 | -0.01608493 | 2.81730819 | -0.0178117 | 2.81873639 | -1285.468 | 6.287432
2.81530657 | -0.01606266 | 2.81250119 | -0.0177721 | 2.81390388 | -1290.159 | 6.223372
2.81060496 | -0.01603968 | 2.80775571 | -0.01773979 | 2.809180335 | -1291.094 | 6.096332
2.80578366 | -0.01601759 | 2.80295086 | -0.01770744 | 2.80436726 | -1292.407 | 6.217291
2.80096593 | -0.01599619 | 2.79811072 | -0.01767788 | 2.799538325 | -1292.701 | 6.241659
2.79621926 | -0.01597814 | 2.79339767 | -0.01764696 | 2.794808465 | -1295.329 | 6.120509
2.79144635 | -0.01595284 | 2.78857708 | -0.01761958 | 2.790011715 | -1292.73 | 6.207135
2.78657594 | -0.01592722 | 2.78374553 | -0.01759108 | 2.785160735 | -1290.473 | 6.265532
2.78190103 | -0.01590165 | 2.77902842 | -0.01755563 | 2.780464725 | -1291.692 | 6.062937
2.77715721 | -0.01587554 | 2.7742393 | -0.01751685 | 2.775698255 | -1294.197 | 6.162781
2.77231636 | -0.01585549 | 2.76938224 | -0.01747899 | 2.7708493 | -1299.106 | 6.287405
2.7675139 | -0.01584223 | 2.76458168 | -0.01744227 | 2.76604779 | -1306.762 | 6.256052
2.7626957 | -0.0158224 | 2.75972891 | -0.01740908 | 2.761212305 | -1309.546 | 6.325561
2.75765672 | -0.01580118 | 2.7547493 | -0.01737808 | 2.75620301 | -1310.482 | 6.562249
2.7528266 | -0.01578142 | 2.74997139 | -0.01734986 | 2.751398995 | -1310.939 | 6.296674
2.74805918 | -0.01575877 | 2.74520087 | -0.01731273 | 2.746630025 | -1314.31 | 6.259867
2.74316063 | -0.01573493 | 2.74031973 | -0.01727715 | 2.74174018 | -1316.276 | 6.431581
2.73838868 | -0.01571101 | 2.73554754 | -0.01724388 | 2.73696811 | -1317.184 | 6.283528
2.73362818 | -0.015691 | 2.73077846 | -0.01720948 | 2.73220332 | -1320.515 | 6.284041
2.72879687 | -0.01566981 | 2.72587705 | -0.01717666 | 2.72733696 | -1322.446 | 6.430801
2.72395292 | -0.01564782 | 2.72108889 | -0.0171434 | 2.722520905 | -1324.242 | 6.373298
2.71920624 | -0.01562862 | 2.7163465 | -0.01711331 | 2.71777637 | -1325.909 | 6.286867
2.71438732 | -0.01560451 | 2.71151257 | -0.01708204 | 2.712949945 | -1325.725 | 6.398956
2.70957794 | -0.01557772 | 2.70673919 | -0.01704229 | 2.708158565 | -1328.35 | 6.358341
2.70486846 | -0.01555209 | 2.70202875 | -0.01699943 | 2.703448605 | -1333.085 | 6.267628
2.70004192 | -0.01553182 | 2.69714761 | -0.01696004 | 2.698594765 | -1338.62 | 6.484015
2.69511094 | -0.01550585 | 2.69230795 | -0.01692508 | 2.693709445 | -1339.27 | 6.541173
2.6903595 | -0.01548196 | 2.68757129 | -0.01689805 | 2.688965395 | -1337.218 | 6.348696
2.68559447 | -0.01546391 | 2.68277121 | -0.01687074 | 2.68418284 | -1338.075 | 6.397368
2.68074527 | -0.01544502 | 2.67793512 | -0.01683786 | 2.679340195 | -1341.156 | 6.487281
2.67603126 | -0.01542375 | 2.67325783 | -0.01680116 | 2.674644545 | -1345.038 | 6.306713
2.67127624 | -0.01540071 | 2.66849089 | -0.0167657 | 2.669883565 | -1347.427 | 6.409386
2.66637554 | -0.01537913 | 2.66363049 | -0.01673286 | 2.665003015 | -1349.17 | 6.580438
2.66162815 | -0.01536114 | 2.65888453 | -0.01670047 | 2.66025634 | -1352.52 | 6.41202
2.65687695 | -0.0153447 | 2.65411711 | -0.01666527 | 2.65549703 | -1357.952 | 6.449987
2.65202823 | -0.01532257 | 2.64923882 | -0.01663151 | 2.650633525 | -1359.885 | 6.609107
2.64725437 | -0.01530165 | 2.64447975 | -0.01659944 | 2.64586706 | -1361.66 | 6.486075
2.64250889 | -0.01528061 | 2.63971353 | -0.01656868 | 2.64111121 | -1362.758 | 6.478462
2.6375772 | -0.01525686 | 2.63474345 | -0.01654258 | 2.636160325 | -1360.172 | 6.740456
2.63271322 | -0.01523089 | 2.62993336 | -0.0165124 | 2.63132329 | -1358.564 | 6.575312
2.62799158 | -0.01520704 | 2.62517786 | -0.01647991 | 2.62658472 | -1359.156 | 6.439055
2.62315049 | -0.01518444 | 2.62031794 | -0.01644545 | 2.621734215 | -1361.209 | 6.597574
2.6183156 | -0.01516529 | 2.6155107 | -0.01641312 | 2.61691315 | -1363.918 | 6.569009
2.61357203 | -0.01514636 | 2.61077833 | -0.01638417 | 2.61217518 | -1365.173 | 6.465175
2.60871973 | -0.01512823 | 2.60593152 | -0.01635158 | 2.607325625 | -1368.474 | 6.628485
2.60386934 | -0.01510873 | 2.60107827 | -0.01631673 | 2.602473805 | -1372.201 | 6.648631
2.59914341 | -0.01508806 | 2.59634876 | -0.01628464 | 2.597746085 | -1374.135 | 6.491953
2.59435048 | -0.01506738 | 2.59153318 | -0.01625014 | 2.59294183 | -1377.163 | 6.608969
2.58948412 | -0.01504849 | 2.58670497 | -0.01621635 | 2.588094545 | -1380.677 | 6.68402
2.58478441 | -0.01502838 | 2.58198714 | -0.01618211 | 2.583385775 | -1383.926 | 6.508941
2.58004775 | -0.01500848 | 2.57718301 | -0.01615035 | 2.57861538 | -1386.039 | 6.606914
2.57506576 | -0.01499093 | 2.57226753 | -0.01611366 | 2.573666645 | -1391.512 | 6.872683
2.57030788 | -0.0149711 | 2.56755948 | -0.01607959 | 2.56893368 | -1394.795 | 6.593747
2.56557121 | -0.01494365 | 2.56280255 | -0.01604495 | 2.56418688 | -1394.685 | 6.620553
2.56071868 | -0.01491713 | 2.55794168 | -0.01601419 | 2.55933018 | -1393.077 | 6.769663
2.55595293 | -0.01488987 | 2.55317354 | -0.0159847 | 2.554563235 | -1390.572 | 6.634752
2.55125132 | -0.01486393 | 2.54842043 | -0.01595708 | 2.549835875 | -1387.833 | 6.56726
2.54637423 | -0.01484255 | 2.54356766 | -0.01592652 | 2.544970945 | -1388.589 | 6.753549
2.54156532 | -0.01481962 | 2.53880215 | -0.0158878 | 2.540183735 | -1392.575 | 6.657009
2.53685894 | -0.01479845 | 2.53406906 | -0.01584641 | 2.535464 | -1398.738 | 6.58713
2.53204599 | -0.01477606 | 2.52923465 | -0.015808 | 2.53064032 | -1402.807 | 6.75688
2.52724185 | -0.01475703 | 2.52439666 | -0.01577434 | 2.525819255 | -1406.212 | 6.771232
2.52250591 | -0.01473534 | 2.51964831 | -0.01574612 | 2.52107711 | -1405.789 | 6.667457
2.51757064 | -0.01473128 | 2.51463795 | -0.01571653 | 2.516104295 | -1414.31 | 7.011913
2.51247015 | -0.01471275 | 2.50956821 | -0.01568027 | 2.51101918 | -1419.003 | 7.203861
2.50757661 | -0.01468181 | 2.50467873 | -0.01564421 | 2.50612767 | -1417.792 | 6.938105
2.50264087 | -0.01465656 | 2.4997251 | -0.01561371 | 2.501182985 | -1416.602 | 7.007592
2.49771943 | -0.01463417 | 2.49484754 | -0.01558159 | 2.496283485 | -1417.596 | 6.943078
2.49298039 | -0.01460877 | 2.49007368 | -0.01554892 | 2.491527035 | -1417.518 | 6.742539
2.48815623 | -0.01458833 | 2.48517942 | -0.01551642 | 2.486667825 | -1419.66 | 6.893221
2.48327484 | -0.01456304 | 2.48032141 | -0.01548135 | 2.481798125 | -1420.701 | 6.915853
2.47851339 | -0.01453046 | 2.47558832 | -0.015445 | 2.477050855 | -1418.949 | 6.740293
2.47371879 | -0.01450588 | 2.47077703 | -0.01541331 | 2.47224791 | -1418.759 | 6.814678
2.46885362 | -0.01448878 | 2.46592736 | -0.01538151 | 2.46739049 | -1422.17 | 6.899791
2.46408024 | -0.01446794 | 2.46119785 | -0.01534671 | 2.462639045 | -1425.305 | 6.764808
2.45933953 | -0.01444474 | 2.45643163 | -0.01530959 | 2.45788558 | -1428.419 | 6.782538
2.45438495 | -0.01442476 | 2.45147562 | -0.01527497 | 2.452930285 | -1431.727 | 7.086435
2.44962564 | -0.01440624 | 2.44671607 | -0.0152413 | 2.448170855 | -1435.428 | 6.823012
2.44488373 | -0.01438245 | 2.44196105 | -0.01520391 | 2.44342239 | -1438.392 | 6.823116
2.44002857 | -0.01435881 | 2.43709826 | -0.01516572 | 2.438563415 | -1441.73 | 6.99722
2.43525591 | -0.01433287 | 2.43236041 | -0.0151307 | 2.43380816 | -1442.52 | 6.857672
2.43055716 | -0.014306 | 2.4276433 | -0.01510058 | 2.42910023 | -1440.549 | 6.786644
2.42567125 | -0.01427873 | 2.4226892 | -0.01507049 | 2.424180225 | -1438.212 | 7.081759
2.4208025 | -0.01424883 | 2.41788149 | -0.01503574 | 2.419341995 | -1436.911 | 6.955252
2.4160985 | -0.01422316 | 2.41317225 | -0.01499881 | 2.414635375 | -1438.784 | 6.7674
2.41127124 | -0.01420197 | 2.40833139 | -0.0149634 | 2.409801315 | -1441.982 | 6.962896
2.40644708 | -0.01418031 | 2.40348577 | -0.01493244 | 2.404966425 | -1442.818 | 6.973844
2.40172234 | -0.01416084 | 2.39879537 | -0.01490111 | 2.400258855 | -1444.978 | 6.797251
2.39691343 | -0.01414259 | 2.39392018 | -0.01486971 | 2.395416805 | -1447.657 | 7.003141
2.39199367 | -0.01411799 | 2.38903522 | -0.01483978 | 2.390514445 | -1446.537 | 7.094191
2.38722577 | -0.01409351 | 2.38431478 | -0.01480828 | 2.385770275 | -1446.348 | 6.86217
2.38242855 | -0.01407314 | 2.37948751 | -0.01477582 | 2.38095803 | -1448.54 | 6.965455
2.37752071 | -0.01405595 | 2.37463355 | -0.01473959 | 2.37607713 | -1454.016 | 7.083542
2.37277355 | -0.01403469 | 2.36988807 | -0.01469772 | 2.37133081 | -1460.346 | 6.916245
2.36803522 | -0.01400757 | 2.36509347 | -0.0146563 | 2.366564345 | -1463.632 | 6.968519
2.36314264 | -0.01398518 | 2.36020279 | -0.01462344 | 2.361672715 | -1464.988 | 7.162863
2.3583652 | -0.01396241 | 2.35547376 | -0.01458927 | 2.35691948 | -1466.893 | 6.967959
2.35361686 | -0.01393878 | 2.35074019 | -0.01455265 | 2.352178525 | -1469.571 | 6.960821
2.34876576 | -0.01391555 | 2.3458643 | -0.01451462 | 2.34731503 | -1473.025 | 7.155649
2.34400311 | -0.01389037 | 2.34109282 | -0.01448311 | 2.342547965 | -1472.487 | 7.020722
2.33927241 | -0.01386508 | 2.33636284 | -0.01445683 | 2.337817625 | -1469.414 | 6.958096
2.33436647 | -0.01384224 | 2.33138919 | -0.01442938 | 2.33287783 | -1467.921 | 7.254917
2.32952252 | -0.01381932 | 2.32662535 | -0.01439921 | 2.328073935 | -1467.797 | 7.051442
2.32483044 | -0.01380322 | 2.32189155 | -0.0143658 | 2.323360995 | -1472.569 | 6.928884
2.32001677 | -0.01378907 | 2.3170619 | -0.01433052 | 2.318539335 | -1479.092 | 7.115951
2.31519189 | -0.01377246 | 2.31227851 | -0.01429124 | 2.3137352 | -1486.367 | 7.123231
2.31047239 | -0.01375209 | 2.30757403 | -0.01424977 | 2.30902321 | -1492.957 | 7.019273
2.30566826 | -0.01372918 | 2.30275846 | -0.01421111 | 2.30421336 | -1496.908 | 7.190401
2.30081787 | -0.01370783 | 2.29792428 | -0.01418043 | 2.299371075 | -1497.753 | 7.2505
2.29609623 | -0.01368509 | 2.29320836 | -0.01415237 | 2.294652295 | -1496.767 | 7.065239
2.29131642 | -0.01365725 | 2.28838062 | -0.01412331 | 2.28984852 | -1493.749 | 7.182882
2.2864429 | -0.01363317 | 2.28356862 | -0.01409238 | 2.28500576 | -1493.404 | 7.233033
2.28171268 | -0.0136129 | 2.27881193 | -0.01405916 | 2.280262305 | -1496.06 | 7.090195
2.27696958 | -0.01358938 | 2.27400351 | -0.01402091 | 2.275486545 | -1499.547 | 7.153151
2.27197828 | -0.01356819 | 2.26910949 | -0.013981 | 2.270543885 | -1504.823 | 7.424788
2.26717892 | -0.01355235 | 2.26432467 | -0.01394582 | 2.265751795 | -1510.509 | 7.224869
2.26238122 | -0.01353341 | 2.25948143 | -0.01391059 | 2.260931325 | -1514.71 | 7.291488
2.25746861 | -0.01350256 | 2.25449657 | -0.01387677 | 2.25598259 | -1512.424 | 7.490241
2.2526597 | -0.0134729 | 2.24969244 | -0.01384498 | 2.25117607 | -1509.841 | 7.263287
2.24789872 | -0.01344563 | 2.24493051 | -0.0138118 | 2.246414615 | -1509.106 | 7.187289
2.24299994 | -0.01341986 | 2.240026 | -0.01377957 | 2.24151297 | -1508.529 | 7.395687
2.23819676 | -0.01340196 | 2.23526645 | -0.01374971 | 2.236731605 | -1510.682 | 7.217976
2.2334496 | -0.01338441 | 2.23053217 | -0.01372116 | 2.231990885 | -1512.405 | 7.165804
2.22862115 | -0.01336218 | 2.22566748 | -0.01368782 | 2.227144315 | -1514.101 | 7.334086
2.22378745 | -0.01334179 | 2.2208581 | -0.01365074 | 2.222322775 | -1518.494 | 7.310888
2.21906676 | -0.01332148 | 2.21611977 | -0.01361443 | 2.217593265 | -1522.624 | 7.191498
2.21420922 | -0.01329725 | 2.21121955 | -0.01358103 | 2.212714385 | -1523.365 | 7.430507
2.20931568 | -0.01327946 | 2.20638156 | -0.01354595 | 2.20784862 | -1528.012 | 7.423642
2.20459976 | -0.01326342 | 2.20167518 | -0.01351444 | 2.20313747 | -1531.902 | 7.207857
2.19980278 | -0.01324266 | 2.19685388 | -0.01348176 | 2.19832833 | -1534.015 | 7.372212
2.19495764 | -0.01321778 | 2.19202304 | -0.01344396 | 2.19349034 | -1536.586 | 7.427769
2.19023719 | -0.01319301 | 2.18729544 | -0.01340501 | 2.188766315 | -1539.847 | 7.266574
2.18548408 | -0.01316869 | 2.18250322 | -0.01337132 | 2.18399365 | -1540.764 | 7.351363
2.18058744 | -0.01315057 | 2.17766166 | -0.01334392 | 2.17912455 | -1541.565 | 7.504084
2.17584124 | -0.01313249 | 2.17292142 | -0.01331767 | 2.17438133 | -1541.928 | 7.312843
2.17110243 | -0.01310781 | 2.16814518 | -0.01328697 | 2.169623805 | -1541.249 | 7.334145
2.16622176 | -0.01307953 | 2.16328168 | -0.0132523 | 2.16475172 | -1540.661 | 7.507662
2.16142478 | -0.01305371 | 2.15853977 | -0.01321885 | 2.159982275 | -1540.745 | 7.348297
2.1567184 | -0.01303432 | 2.15380216 | -0.01318729 | 2.15526028 | -1543.043 | 7.280816
2.15177956 | -0.01301485 | 2.14884329 | -0.01315538 | 2.150311425 | -1545.301 | 7.641883
2.14696374 | -0.01299004 | 2.14408469 | -0.01312188 | 2.145524215 | -1545.88 | 7.399066
2.14224901 | -0.01296844 | 2.13932681 | -0.01308252 | 2.14078791 | -1550.85 | 7.333529
2.13739863 | -0.01295001 | 2.13445377 | -0.01304129 | 2.1359262 | -1558.144 | 7.557514
2.13255944 | -0.01292439 | 2.12964845 | -0.01300055 | 2.131103945 | -1561.783 | 7.522542
2.12784138 | -0.01289763 | 2.12490773 | -0.01295804 | 2.126374555 | -1565.793 | 7.395764
2.12300577 | -0.01287394 | 2.12004018 | -0.01291904 | 2.121522975 | -1569.501 | 7.605566
2.11813584 | -0.01285018 | 2.11521602 | -0.0128869 | 2.11667593 | -1569.887 | 7.608378
2.11340394 | -0.01283162 | 2.11053085 | -0.0128549 | 2.111967395 | -1572.805 | 7.398737
2.1085495 | -0.01281051 | 2.10566998 | -0.01281949 | 2.10710974 | -1576.023 | 7.64796
2.1037251 | -0.01278698 | 2.10082126 | -0.01278409 | 2.10227318 | -1578.092 | 7.627533
2.09900036 | -0.01275982 | 2.09608889 | -0.01275135 | 2.097544625 | -1577.223 | 7.460039
2.09424963 | -0.01273356 | 2.09124374 | -0.01272262 | 2.092746685 | -1574.81 | 7.561631
2.08928361 | -0.01271221 | 2.08634424 | -0.01269621 | 2.087813925 | -1573.538 | 7.765021
2.08449784 | -0.01269091 | 2.08162546 | -0.01266482 | 2.08306165 | -1574.815 | 7.480921
2.07975474 | -0.01267166 | 2.07681942 | -0.01263091 | 2.07828708 | -1578.269 | 7.527311
2.0748848 | -0.01264988 | 2.07193828 | -0.01259631 | 2.07341154 | -1580.764 | 7.700996
2.07013169 | -0.01262497 | 2.06721234 | -0.01256228 | 2.068672015 | -1581.586 | 7.494018
2.06543532 | -0.01259987 | 2.06246996 | -0.0125268 | 2.06395264 | -1583.027 | 7.467496
2.0605649 | -0.01257724 | 2.05757689 | -0.01249187 | 2.059070895 | -1585.268 | 7.733403
2.05579319 | -0.01255433 | 2.05283546 | -0.01245816 | 2.054314325 | -1586.883 | 7.544277
2.05108323 | -0.0125321 | 2.04810786 | -0.01242974 | 2.049595545 | -1586.314 | 7.486808
2.04621997 | -0.01251014 | 2.04323435 | -0.01240177 | 2.04472716 | -1585.546 | 7.720918
2.04141107 | -0.01248923 | 2.0384438 | -0.01237327 | 2.039927435 | -1585.589 | 7.610288
2.03669872 | -0.01246881 | 2.03368831 | -0.01234559 | 2.035193515 | -1585.522 | 7.505891
2.03180566 | -0.01245353 | 2.02880692 | -0.01231345 | 2.03030629 | -1589.947 | 7.759614
2.02692332 | -0.01243448 | 2.02398515 | -0.0122764 | 2.025454235 | -1594.945 | 7.726634
2.02221694 | -0.01241258 | 2.01924324 | -0.01224156 | 2.02073009 | -1597.611 | 7.541048
2.01731553 | -0.01242398 | 2.01420975 | -0.01220563 | 2.01576264 | -1616.596 | 7.983207
2.01219907 | -0.01241736 | 2.00910258 | -0.01217067 | 2.010650825 | -1626.361 | 8.2887
2.0071775 | -0.01238672 | 2.00413084 | -0.01213761 | 2.00565417 | -1623.775 | 8.119906
2.00218597 | -0.01234974 | 1.99911153 | -0.01209994 | 2.00064875 | -1620.352 | 8.11911
1.99713888 | -0.01231147 | 1.99413908 | -0.01206396 | 1.99563898 | -1615.496 | 8.105428
1.99230924 | -0.01227961 | 1.98936927 | -0.01202786 | 1.990839255 | -1613.931 | 7.75018
1.98748436 | -0.01225034 | 1.98451591 | -0.01198971 | 1.986000135 | -1614.562 | 7.811533
1.98261264 | -0.01222637 | 1.97965777 | -0.01195355 | 1.981135205 | -1616.763 | 7.860086
1.97787013 | -0.01220577 | 1.97491181 | -0.01192003 | 1.97639097 | -1619.405 | 7.67657
1.97308674 | -0.01218552 | 1.97011769 | -0.01188842 | 1.971602215 | -1621.264 | 7.759384
1.9681237 | -0.01216403 | 1.96518195 | -0.01185653 | 1.966652825 | -1622.542 | 8.027432
1.96338239 | -0.01214557 | 1.96041691 | -0.01182199 | 1.96189965 | -1626.693 | 7.722093
1.95863214 | -0.01212396 | 1.95564771 | -0.01178498 | 1.957139925 | -1630.513 | 7.751704
1.95376339 | -0.0120993 | 1.95078015 | -0.01174965 | 1.95227177 | -1631.982 | 7.941167
1.9489806 | -0.01207063 | 1.94603407 | -0.01171696 | 1.947507335 | -1630.338 | 7.771556
1.94425585 | -0.01204922 | 1.94127977 | -0.01168136 | 1.94276781 | -1633.592 | 7.734739
1.93931833 | -0.01203361 | 1.93631792 | -0.01164619 | 1.937818125 | -1639.266 | 8.099808
1.93450942 | -0.01200986 | 1.93157125 | -0.0116127 | 1.933040335 | -1640.356 | 7.834672
1.92976811 | -0.01198264 | 1.92681754 | -0.0115777 | 1.928292825 | -1640.529 | 7.788016
1.92495098 | -0.0119585 | 1.92194998 | -0.01154344 | 1.92345048 | -1641.753 | 7.94697
1.9201385 | -0.01194051 | 1.91718256 | -0.01150773 | 1.91866053 | -1646.663 | 7.875675
1.91542747 | -0.01191986 | 1.91244948 | -0.01147342 | 1.913938475 | -1649.677 | 7.782749
1.910548 | -0.01189569 | 1.90756893 | -0.01144163 | 1.909058465 | -1649.673 | 8.050429
1.90564194 | -0.01187187 | 1.90270483 | -0.01140918 | 1.904173385 | -1650.15 | 8.05995
1.90093556 | -0.01184985 | 1.89800215 | -0.01137442 | 1.899468855 | -1652.735 | 7.769261
1.8961462 | -0.01182808 | 1.89315224 | -0.01134 | 1.89464922 | -1655.19 | 7.971497
1.89131537 | -0.01180643 | 1.88829422 | -0.01130934 | 1.889804795 | -1655.88 | 8.020117
1.8865433 | -0.01178386 | 1.88356948 | -0.01127507 | 1.88505639 | -1657.933 | 7.867665
1.88176098 | -0.01176021 | 1.87872744 | -0.01123647 | 1.88024421 | -1661.498 | 7.98685
1.87686434 | -0.01173346 | 1.873842 | -0.01119744 | 1.87535317 | -1663.722 | 8.131892
1.87208214 | -0.01170433 | 1.86909664 | -0.01116344 | 1.87058939 | -1662.486 | 7.922662
1.86733666 | -0.01167632 | 1.8643055 | -0.01113247 | 1.86582108 | -1660.33 | 7.92211
1.86250999 | -0.01165545 | 1.85943496 | -0.01110313 | 1.860972475 | -1660.758 | 8.051323
1.85774269 | -0.01164264 | 1.85466218 | -0.01106844 | 1.856202435 | -1667.68 | 7.938391
1.85299781 | -0.01162971 | 1.84990549 | -0.01103381 | 1.85145165 | -1674.529 | 7.939058
1.84805908 | -0.01160763 | 1.84493601 | -0.01100049 | 1.846497545 | -1676.207 | 8.29995
1.84325912 | -0.01157848 | 1.84020352 | -0.01096144 | 1.84173132 | -1677.383 | 7.991982
1.83853665 | -0.01155177 | 1.83545864 | -0.01092357 | 1.836997645 | -1679.188 | 7.944457
1.8336946 | -0.0115289 | 1.83059049 | -0.01088927 | 1.832142545 | -1681.031 | 8.157099
1.82888391 | -0.01150746 | 1.82581007 | -0.01085641 | 1.82734699 | -1682.914 | 8.065993
1.82417228 | -0.01148562 | 1.82106221 | -0.01082125 | 1.822617245 | -1685.759 | 7.966482
1.81934741 | -0.01146856 | 1.81620884 | -0.01078639 | 1.817778125 | -1690.67 | 8.169472
1.81451776 | -0.0114514 | 1.81139874 | -0.01074973 | 1.81295825 | -1696.413 | 8.162658
1.80975738 | -0.01142973 | 1.80663788 | -0.01071427 | 1.80819763 | -1699.459 | 8.083227
1.80495563 | -0.01140675 | 1.80182481 | -0.0106841 | 1.80339022 | -1699.304 | 8.169623
1.80008927 | -0.01138747 | 1.79700947 | -0.01065518 | 1.79854937 | -1700.299 | 8.228483
1.79535272 | -0.01136636 | 1.79230785 | -0.01061891 | 1.793830285 | -1704.034 | 8.032668
1.79057279 | -0.01134036 | 1.78744972 | -0.01058195 | 1.789011255 | -1705.679 | 8.215754
1.78564718 | -0.01131848 | 1.78252292 | -0.01054728 | 1.78408505 | -1708.121 | 8.40854
1.78088215 | -0.01129577 | 1.77779162 | -0.0105101 | 1.779336885 | -1711.504 | 8.118472
1.77614966 | -0.01126803 | 1.77301896 | -0.01047487 | 1.77458431 | -1711.533 | 8.13412
1.77130344 | -0.01124082 | 1.7681762 | -0.01043862 | 1.76973982 | -1712.238 | 8.293212
1.76652661 | -0.01122678 | 1.76341176 | -0.01039775 | 1.764969185 | -1721.534 | 8.190636
1.76170411 | -0.01120567 | 1.75860047 | -0.01036106 | 1.76015229 | -1725.397 | 8.301753
1.75671795 | -0.01117638 | 1.75364172 | -0.01033068 | 1.755179835 | -1722.191 | 8.571489
1.75189069 | -0.01115136 | 1.74884462 | -0.01029769 | 1.750367655 | -1722.406 | 8.288011
1.74713698 | -0.0111312 | 1.74405944 | -0.01026657 | 1.74559821 | -1724.088 | 8.218933
1.74227169 | -0.01111218 | 1.73917234 | -0.01023572 | 1.740722015 | -1726.108 | 8.411914
1.73748889 | -0.01109437 | 1.73440492 | -0.01020083 | 1.735946905 | -1730.722 | 8.253372
1.73275831 | -0.01107807 | 1.7296772 | -0.01016638 | 1.731217755 | -1735.885 | 8.197052
1.7278569 | -0.01105096 | 1.7247504 | -0.01012999 | 1.72630365 | -1736.652 | 8.532204
1.72298517 | -0.011021 | 1.71993256 | -0.0100912 | 1.721458865 | -1737.255 | 8.415167
1.71829071 | -0.0109983 | 1.71517766 | -0.01005219 | 1.716734185 | -1741.538 | 8.218093
1.71345988 | -0.01097741 | 1.71033144 | -0.01001381 | 1.71189566 | -1746.302 | 8.438
1.70861831 | -0.01095079 | 1.70550179 | -0.00998247 | 1.70706005 | -1744.94 | 8.441142
1.70389893 | -0.01092712 | 1.70081913 | -0.00995454 | 1.70235903 | -1743.458 | 8.199515
1.69911268 | -0.01090576 | 1.6959765 | -0.00992513 | 1.69754459 | -1743.71 | 8.394382
1.69424155 | -0.01088454 | 1.69112194 | -0.00988973 | 1.692681745 | -1746.867 | 8.487069
1.68953159 | -0.01085861 | 1.6864121 | -0.00985617 | 1.687971845 | -1746.996 | 8.227874
1.68474164 | -0.0108279 | 1.68160665 | -0.0098271 | 1.683174145 | -1742.611 | 8.371044
1.6798717 | -0.01080073 | 1.67678118 | -0.00979163 | 1.67832644 | -1742.958 | 8.448505
1.6751559 | -0.0107807 | 1.67205822 | -0.00975678 | 1.67360706 | -1746.53 | 8.234109
1.67041578 | -0.01076627 | 1.66726363 | -0.00972469 | 1.668839705 | -1751.428 | 8.338004
1.66543844 | -0.01074539 | 1.66231716 | -0.00969168 | 1.6638778 | -1753.527 | 8.695628
1.66064146 | -0.01071766 | 1.65756106 | -0.00966028 | 1.65910126 | -1751.706 | 8.371444
1.65589895 | -0.01069102 | 1.6527741 | -0.0096248 | 1.654336525 | -1752.374 | 8.348007
1.65105572 | -0.01066924 | 1.64791536 | -0.00958837 | 1.64948554 | -1755.766 | 8.508967
1.64627054 | -0.01064829 | 1.64315152 | -0.0095491 | 1.64471103 | -1760.976 | 8.395359
1.64153805 | -0.01063081 | 1.63840258 | -0.00951373 | 1.639970315 | -1766.005 | 8.360204
1.63663914 | -0.01061404 | 1.63346863 | -0.00948083 | 1.635053885 | -1770.057 | 8.6924
1.63177743 | -0.01059585 | 1.62865674 | -0.00944353 | 1.630217085 | -1775.599 | 8.574816
1.62705388 | -0.01057218 | 1.62392902 | -0.00940468 | 1.62549145 | -1779.339 | 8.399672
1.62222901 | -0.01054847 | 1.61906505 | -0.00936797 | 1.62064703 | -1781.944 | 8.626176
1.61738339 | -0.01052691 | 1.61423898 | -0.00933194 | 1.615811185 | -1785.261 | 8.625224
1.61268118 | -0.01050045 | 1.60953617 | -0.00930285 | 1.611108675 | -1782.996 | 8.38988
1.60786333 | -0.01047329 | 1.60465789 | -0.00927367 | 1.60626061 | -1780.329 | 8.637614
1.6029295 | -0.01044698 | 1.59978855 | -0.0092415 | 1.601359025 | -1779.465 | 8.724315
1.59819582 | -0.01042347 | 1.59506619 | -0.00921127 | 1.596631005 | -1779.143 | 8.412584
1.59345629 | -0.01039929 | 1.59025371 | -0.00917675 | 1.591855 | -1780.523 | 8.500491
1.58857563 | -0.01037945 | 1.58542585 | -0.00913839 | 1.58700074 | -1785.769 | 8.655853
1.5838361 | -0.01035893 | 1.58069646 | -0.00910419 | 1.58226628 | -1788.782 | 8.461784
1.57906749 | -0.01033681 | 1.57589877 | -0.00906728 | 1.57748313 | -1792.292 | 8.564407
1.57419994 | -0.01031444 | 1.57102406 | -0.00902907 | 1.572612 | -1796.239 | 8.740101
1.56943371 | -0.01029534 | 1.56628394 | -0.0089916 | 1.567858825 | -1801.489 | 8.550316
1.56468644 | -0.01027674 | 1.56154144 | -0.00895227 | 1.56311394 | -1807.878 | 8.563015
1.55981353 | -0.01025728 | 1.55664659 | -0.00891387 | 1.55823006 | -1813.303 | 8.842706
1.55504384 | -0.01023754 | 1.5519017 | -0.00887979 | 1.55347277 | -1816.616 | 8.634289
1.55029359 | -0.01022084 | 1.54717636 | -0.00884286 | 1.548734975 | -1822.77 | 8.621333
1.54537502 | -0.01020092 | 1.54221761 | -0.0088044 | 1.543796315 | -1827.962 | 9.014863
1.54054954 | -0.01017703 | 1.53743064 | -0.00877032 | 1.53899009 | -1829.247 | 8.788687
1.53584733 | -0.01015842 | 1.53268993 | -0.0087373 | 1.53426863 | -1832.621 | 8.644682
1.53099754 | -0.01013582 | 1.52784657 | -0.00870316 | 1.529422055 | -1834.523 | 8.886545
1.5261549 | -0.01010291 | 1.52304304 | -0.00866901 | 1.52459897 | -1831.501 | 8.840774
1.52144077 | -0.01007369 | 1.51831412 | -0.00863432 | 1.519877445 | -1830.585 | 8.645315
1.51656559 | -0.01007449 | 1.51337492 | -0.00860066 | 1.514970255 | -1843.44 | 9.014568
1.51150181 | -0.01007066 | 1.5083195 | -0.00856553 | 1.509910655 | -1854.664 | 9.355464
1.5065774 | -0.01004024 | 1.50339139 | -0.00852716 | 1.504984395 | -1854.784 | 9.136854
1.50162866 | -0.01001057 | 1.49842787 | -0.00848866 | 1.500028265 | -1855.304 | 9.193841
1.4966692 | -0.00998752 | 1.49348152 | -0.00845339 | 1.49507536 | -1857.453 | 9.194468
1.49186208 | -0.0099701 | 1.48869157 | -0.00841695 | 1.490276825 | -1862.981 | 8.926318
1.48701468 | -0.00994743 | 1.4837594 | -0.00838138 | 1.48538704 | -1865.504 | 9.115745
1.48204806 | -0.00992325 | 1.4788444 | -0.00834333 | 1.48044623 | -1868.454 | 9.224387
1.47728422 | -0.00989884 | 1.47409475 | -0.00830177 | 1.475689485 | -1873.115 | 8.898845
1.47252395 | -0.0098748 | 1.46928406 | -0.00826181 | 1.470904005 | -1877.166 | 8.973447
1.46761193 | -0.00985109 | 1.46443021 | -0.00822872 | 1.46602107 | -1878.004 | 9.168125
1.4628736 | -0.00982913 | 1.45973146 | -0.00819334 | 1.46130253 | -1880.905 | 8.868282
1.45814231 | -0.00980189 | 1.4549197 | -0.00815781 | 1.456531005 | -1881.304 | 8.975737
1.45318344 | -0.0097771 | 1.44996202 | -0.00812958 | 1.45157273 | -1879.236 | 9.322897
1.44840481 | -0.00975704 | 1.44522893 | -0.00810433 | 1.44681687 | -1878.16 | 8.934824
1.44366768 | -0.00973518 | 1.4404788 | -0.00807245 | 1.44207324 | -1879.41 | 8.91226
1.43883326 | -0.00971245 | 1.43562067 | -0.00803324 | 1.437226965 | -1883.683 | 9.118492
1.43400064 | -0.00969012 | 1.43085861 | -0.00799419 | 1.432429625 | -1888.108 | 9.047283
1.42925277 | -0.00967043 | 1.42608821 | -0.00796019 | 1.42767049 | -1891.405 | 8.993608
1.42437759 | -0.00964703 | 1.42116261 | -0.00792323 | 1.4227701 | -1894.237 | 9.275562
1.41951063 | -0.00962427 | 1.41634715 | -0.0078812 | 1.41792889 | -1899.853 | 9.183992
1.4148108 | -0.00960419 | 1.41161835 | -0.00784325 | 1.413214575 | -1904.892 | 8.968382
1.40998163 | -0.0095811 | 1.40676904 | -0.00781697 | 1.408375335 | -1902.793 | 9.21315
1.40517512 | -0.00956052 | 1.40198219 | -0.00779779 | 1.403578655 | -1898.524 | 9.11685
1.40042975 | -0.00954006 | 1.39723253 | -0.00776899 | 1.39883114 | -1898.965 | 9.014317
1.3956404 | -0.00951839 | 1.3924011 | -0.00773004 | 1.39402075 | -1903.649 | 9.146028
1.39077046 | -0.00949997 | 1.38753057 | -0.00768975 | 1.389150515 | -1910.491 | 9.287878
1.38602617 | -0.00948377 | 1.38279462 | -0.00765137 | 1.384410395 | -1917.578 | 9.072753
1.38123265 | -0.00946083 | 1.37797499 | -0.00762384 | 1.37960382 | -1916.176 | 9.213614
1.37636032 | -0.00943731 | 1.3731122 | -0.00759891 | 1.37473626 | -1913.202 | 9.319863
1.37161484 | -0.00941497 | 1.36839879 | -0.00756571 | 1.370006815 | -1914.866 | 9.052318
1.36685159 | -0.00939463 | 1.36360049 | -0.00753346 | 1.36522604 | -1916.995 | 9.159633
1.36189571 | -0.00937238 | 1.35868311 | -0.00749947 | 1.36028941 | -1918.926 | 9.468263
1.35709753 | -0.00935383 | 1.35397327 | -0.00746621 | 1.3555354 | -1922.419 | 9.130898
1.35235443 | -0.00933084 | 1.34918332 | -0.00743679 | 1.350768875 | -1921.93 | 9.162093
1.34749212 | -0.00930893 | 1.34429264 | -0.00740044 | 1.34589238 | -1925.201 | 9.380258
1.342675 | -0.00928683 | 1.3395288 | -0.0073594 | 1.3411019 | -1930.697 | 9.235802
1.33791878 | -0.00926507 | 1.33479214 | -0.0073155 | 1.33635546 | -1937.761 | 9.180701
1.33308926 | -0.00923923 | 1.32992339 | -0.00727231 | 1.331506325 | -1942.449 | 9.407831
1.32827261 | -0.00921514 | 1.32516134 | -0.00723517 | 1.326716975 | -1945.119 | 9.309463
1.32357338 | -0.0091985 | 1.32041109 | -0.00720537 | 1.321992235 | -1947.891 | 9.19673
1.31875851 | -0.00918096 | 1.31555307 | -0.00717304 | 1.31715579 | -1951.36 | 9.429256
1.3139117 | -0.00916241 | 1.31076908 | -0.00713312 | 1.31234039 | -1958.003 | 9.412573
1.30919233 | -0.00914029 | 1.30606687 | -0.007098 | 1.3076296 | -1960.708 | 9.230112
1.30437627 | -0.00911852 | 1.30115724 | -0.00706751 | 1.302766755 | -1961.245 | 9.535924
1.29945722 | -0.00909843 | 1.29628074 | -0.00703049 | 1.29786898 | -1965.695 | 9.616635
1.29470816 | -0.00907923 | 1.29154706 | -0.00699442 | 1.29312761 | -1970.234 | 9.33085
1.28991821 | -0.00906064 | 1.28670561 | -0.00695893 | 1.28831191 | -1974.732 | 9.498887
1.28507259 | -0.00904274 | 1.28186357 | -0.00692251 | 1.28346808 | -1979.986 | 9.577991
1.28033307 | -0.00901985 | 1.27713466 | -0.0068869 | 1.278733865 | -1982.539 | 9.379722
1.27555027 | -0.00899575 | 1.27235663 | -0.0068564 | 1.27395345 | -1982.025 | 9.476129
1.27064707 | -0.00897252 | 1.26748252 | -0.00682029 | 1.269064795 | -1984.539 | 9.695579
1.26588502 | -0.0089593 | 1.26267719 | -0.00678049 | 1.264281105 | -1993.705 | 9.515342
1.2611058 | -0.00894548 | 1.25785649 | -0.00674231 | 1.259481145 | -2001.794 | 9.589118
1.25617721 | -0.00891767 | 1.25293553 | -0.00670264 | 1.25455637 | -2003.792 | 9.863304
1.25136354 | -0.00889033 | 1.24813557 | -0.00666292 | 1.249749555 | -2006.127 | 9.637468
1.24661091 | -0.00886508 | 1.24334204 | -0.0066271 | 1.244976475 | -2007.619 | 9.578966
1.24167052 | -0.00884502 | 1.2383672 | -0.00659711 | 1.24001886 | -2008.666 | 9.955597
1.23681417 | -0.00882591 | 1.23359799 | -0.00656563 | 1.23520608 | -2010.992 | 9.672864
1.23208823 | -0.00881075 | 1.22887623 | -0.00652626 | 1.23048223 | -2019.066 | 9.518695
1.22724619 | -0.00879093 | 1.22399032 | -0.00648253 | 1.225618255 | -2026.891 | 9.839718
1.22240284 | -0.00876534 | 1.21918559 | -0.00644669 | 1.220794215 | -2028.192 | 9.780941
1.21769657 | -0.008747 | 1.21445072 | -0.00641744 | 1.216073645 | -2029.886 | 9.578221
1.21288648 | -0.00872611 | 1.20959926 | -0.00638755 | 1.21124287 | -2030.582 | 9.807604
1.20804968 | -0.00870302 | 1.20477545 | -0.00635771 | 1.206412565 | -2030.198 | 9.807403
1.20332029 | -0.00867813 | 1.2000525 | -0.00632676 | 1.201686395 | -2029.561 | 9.593557
1.19850662 | -0.00865695 | 1.19521284 | -0.00629211 | 1.19685973 | -2032.405 | 9.802875
1.19363311 | -0.00864225 | 1.19036126 | -0.00625689 | 1.191997185 | -2038.604 | 9.897733
1.18888822 | -0.00862672 | 1.18563652 | -0.00622188 | 1.18726237 | -2044.401 | 9.666137
1.18412199 | -0.00860665 | 1.18077374 | -0.00618137 | 1.182447865 | -2050.598 | 9.857696
1.17917445 | -0.00858742 | 1.17585456 | -0.00614542 | 1.177514505 | -2054.921 | 10.127
1.17442181 | -0.00857144 | 1.17111742 | -0.00610741 | 1.172769615 | -2061.933 | 9.76701
1.16965273 | -0.00855601 | 1.16634285 | -0.00606489 | 1.16799779 | -2071.353 | 9.86166
1.16476026 | -0.0085382 | 1.16149604 | -0.00602706 | 1.16312815 | -2077.308 | 10.10124
1.16001239 | -0.00852008 | 1.15676427 | -0.00599416 | 1.15838833 | -2080.845 | 9.854448
1.15529123 | -0.00850076 | 1.15199327 | -0.00595831 | 1.15364225 | -2085.217 | 9.886232
1.15039578 | -0.00847988 | 1.14709008 | -0.00591928 | 1.14874293 | -2090.252 | 10.22848
1.14556852 | -0.00845648 | 1.14232922 | -0.00588332 | 1.14394887 | -2092.683 | 10.02662
1.14083603 | -0.0084312 | 1.13757551 | -0.00584619 | 1.13920577 | -2094.812 | 9.930855
1.13597503 | -0.00841248 | 1.13266695 | -0.00581131 | 1.13432099 | -2098.903 | 10.24269
1.13115075 | -0.00839413 | 1.12787294 | -0.00578159 | 1.129511845 | -2100.752 | 10.09837
1.1264278 | -0.00837991 | 1.12311673 | -0.00574602 | 1.124772265 | -2107.442 | 9.972536
1.12156966 | -0.00836509 | 1.11820948 | -0.0057099 | 1.11988957 | -2114.001 | 10.30601
1.11667838 | -0.00834722 | 1.11339235 | -0.00567945 | 1.115035365 | -2116.396 | 10.26761
1.11193946 | -0.00831996 | 1.1086942 | -0.00564852 | 1.11031683 | -2114.619 | 9.982096
1.1071383 | -0.00829903 | 1.10384035 | -0.00561093 | 1.105489325 | -2118.992 | 10.21889
1.10228493 | -0.00828163 | 1.0990113 | -0.00557369 | 1.100648115 | -2124.881 | 10.27274
1.09753468 | -0.00826599 | 1.09428716 | -0.00553714 | 1.09591092 | -2131.362 | 10.08133
1.09273412 | -0.0082533 | 1.08944094 | -0.00550278 | 1.09108753 | -2138.143 | 10.29674
1.08787837 | -0.00823503 | 1.08460891 | -0.00547238 | 1.08624364 | -2140.331 | 10.36223
1.0831311 | -0.00821088 | 1.07987344 | -0.00543922 | 1.08150227 | -2141.098 | 10.14992
1.07840231 | -0.00818851 | 1.07508183 | -0.00540309 | 1.07674207 | -2144.13 | 10.19927
1.07355132 | -0.00817055 | 1.07022786 | -0.00536841 | 1.07188959 | -2148.514 | 10.41499
1.06877556 | -0.00815733 | 1.06550848 | -0.00533428 | 1.06714202 | -2154.987 | 10.21559
1.06403902 | -0.00814559 | 1.06073987 | -0.0052924 | 1.062389445 | -2165.885 | 10.26763
1.05913582 | -0.00812987 | 1.05577922 | -0.00525186 | 1.05745752 | -2174.096 | 10.70223
1.0543051 | -0.00811548 | 1.05103552 | -0.00521436 | 1.05267031 | -2181.595 | 10.4258
1.04960051 | -0.00809743 | 1.04627228 | -0.00518512 | 1.047936395 | -2183.414 | 10.33179
1.04477086 | -0.00807354 | 1.04137802 | -0.00515882 | 1.04307444 | -2180.924 | 10.60961
1.03996673 | -0.00805168 | 1.03657985 | -0.00513009 | 1.03827329 | -2180.62 | 10.47021
1.03525081 | -0.00803077 | 1.03183198 | -0.00510181 | 1.033541395 | -2180.607 | 10.31843
1.03042236 | -0.00801284 | 1.02697456 | -0.00507065 | 1.02869846 | -2183.323 | 10.56712
1.02557674 | -0.00799383 | 1.0221585 | -0.00503097 | 1.02386762 | -2189.619 | 10.56249
1.02084723 | -0.00796951 | 1.01745868 | -0.00499025 | 1.019152955 | -2193.952 | 10.33353
1.01599279 | -0.00796479 | 1.01253426 | -0.00495058 | 1.014263525 | -2207.056 | 10.75921
1.01096156 | -0.00797446 | 1.0075196 | -0.00491223 | 1.00924058 | -2226.331 | 11.13433
1.00606623 | -0.00795548 | 1.00264382 | -0.00487974 | 1.004355025 | -2229.149 | 10.88375
1.00106528 | -0.00793346 | 0.99762273 | -0.00484642 | 0.999344005 | -2230.813 | 11.17448
0.99607619 | -0.00790839 | 0.99266034 | -0.00481205 | 0.994368265 | -2231.544 | 11.10176
0.99126669 | -0.00787945 | 0.98789352 | -0.00477399 | 0.989580105 | -2232.329 | 10.68687
0.98647031 | -0.00785859 | 0.98303843 | -0.00473562 | 0.98475437 | -2237.112 | 10.78417
0.9815689 | -0.00783281 | 0.97816372 | -0.00469986 | 0.97986631 | -2238.235 | 10.93788
0.9767932 | -0.00780766 | 0.97343129 | -0.00466342 | 0.975112245 | -2240.087 | 10.64512
0.97198376 | -0.00778658 | 0.96858978 | -0.00462705 | 0.97028677 | -2243.804 | 10.81845
0.96704444 | -0.00776257 | 0.96369672 | -0.00459327 | 0.96537058 | -2244.805 | 11.03343
0.96231022 | -0.00773665 | 0.9589566 | -0.00456108 | 0.96063341 | -2244.261 | 10.63274
0.95756182 | -0.007717 | 0.95419931 | -0.00452584 | 0.955880565 | -2248.177 | 10.67593
0.95267823 | -0.0077031 | 0.94931394 | -0.00448798 | 0.950996085 | -2256.011 | 11.00031
0.94789955 | -0.00768974 | 0.9445489 | -0.00445261 | 0.946224225 | -2262.994 | 10.78203
0.94316598 | -0.00767228 | 0.93980938 | -0.004418 | 0.94148768 | -2267.67 | 10.72985
0.93827465 | -0.00765466 | 0.93484515 | -0.00438307 | 0.9365599 | -2272.281 | 11.18594
0.93341896 | -0.00764171 | 0.93009138 | -0.0043496 | 0.93175517 | -2278.524 | 10.93269
0.92872509 | -0.00763067 | 0.92537081 | -0.00431675 | 0.92704795 | -2285.459 | 10.74183
0.92387881 | -0.0076227 | 0.92048424 | -0.00428527 | 0.922181525 | -2293.09 | 11.14058
0.91904917 | -0.00761078 | 0.91570264 | -0.00425141 | 0.917375905 | -2300.014 | 11.03636
0.91434285 | -0.00759256 | 0.91094476 | -0.00421121 | 0.912643805 | -2307.012 | 10.90045
0.90950492 | -0.00757037 | 0.90605521 | -0.0041741 | 0.907780065 | -2310.523 | 11.22924
0.90461894 | -0.00755085 | 0.90122145 | -0.00414218 | 0.902920195 | -2312.828 | 11.23444
0.89987644 | -0.0075326 | 0.89649081 | -0.00410626 | 0.898183625 | -2317.755 | 10.96654
0.89508238 | -0.00751603 | 0.89163804 | -0.00407379 | 0.89336021 | -2321.767 | 11.18917
0.8902308 | -0.00750459 | 0.88679302 | -0.00404384 | 0.88851191 | -2327.013 | 11.26934
0.8854877 | -0.00749491 | 0.88204813 | -0.00401155 | 0.883767915 | -2334.304 | 11.05663
0.88069477 | -0.00748485 | 0.87717521 | -0.00398011 | 0.87893499 | -2340.938 | 11.29755
0.87573239 | -0.00746979 | 0.87226975 | -0.00394639 | 0.87400107 | -2346.192 | 11.56296
0.87094429 | -0.0074502 | 0.86752307 | -0.00391214 | 0.86923368 | -2349.651 | 11.19346
0.86619046 | -0.00743393 | 0.86271238 | -0.00387986 | 0.86445142 | -2353.746 | 11.24643
0.86129269 | -0.00742106 | 0.85783714 | -0.00384704 | 0.859564915 | -2359.654 | 11.51603
0.8565413 | -0.00740449 | 0.85309756 | -0.00380725 | 0.85481943 | -2367.237 | 11.2157
0.85179993 | -0.00738071 | 0.84832424 | -0.00376893 | 0.850062085 | -2370.646 | 11.26987
0.84692767 | -0.00735214 | 0.84344953 | -0.00373635 | 0.8451886 | -2368.915 | 11.54909
0.8421348 | -0.00733438 | 0.83872068 | -0.00370005 | 0.84042774 | -2374.241 | 11.29075
0.83740767 | -0.00732292 | 0.8339752 | -0.00366022 | 0.835691435 | -2384.302 | 11.26896
0.83258929 | -0.00731607 | 0.82909936 | -0.00362161 | 0.830844325 | -2395.907 | 11.5851
0.82776263 | -0.00730784 | 0.82431531 | -0.00358573 | 0.82603897 | -2405.57 | 11.5364
0.82304439 | -0.00729853 | 0.81957519 | -0.00354929 | 0.82130979 | -2415.042 | 11.39877
0.81819346 | -0.0072828 | 0.81464481 | -0.0035114 | 0.816419135 | -2422.007 | 11.82817
0.81330338 | -0.0072687 | 0.80982172 | -0.00347947 | 0.81156255 | -2426.92 | 11.77461
0.80857327 | -0.00725864 | 0.80508333 | -0.00344973 | 0.8068283 | -2432.813 | 11.5036
0.80375668 | -0.00724769 | 0.8002525 | -0.00342344 | 0.80200459 | -2436.556 | 11.74421
0.79889091 | -0.00723352 | 0.7954424 | -0.00339206 | 0.797166655 | -2441.186 | 11.7991
0.79416379 | -0.00721544 | 0.79071474 | -0.00335856 | 0.792439265 | -2445.04 | 11.54955
0.78936794 | -0.00720004 | 0.78584719 | -0.00332879 | 0.787607565 | -2448.311 | 11.8216
0.78446188 | -0.00718429 | 0.78098375 | -0.00330242 | 0.782722815 | -2449.744 | 11.96289
0.77973535 | -0.00717242 | 0.77625722 | -0.003269 | 0.777996285 | -2456.539 | 11.59485
0.7749786 | -0.00716011 | 0.77143413 | -0.00323572 | 0.773206365 | -2463.009 | 11.78212
0.77011814 | -0.00714968 | 0.76657307 | -0.0031961 | 0.768345605 | -2473.371 | 11.99728
0.76535728 | -0.00714085 | 0.76182938 | -0.00315135 | 0.76359333 | -2487.042 | 11.78662
0.76054957 | -0.00713465 | 0.75696534 | -0.00311042 | 0.758757455 | -2500.081 | 12.05855
0.75553265 | -0.00712382 | 0.75195199 | -0.00306945 | 0.75374232 | -2510.782 | 12.56508
0.75068405 | -0.00711235 | 0.74718046 | -0.00302573 | 0.748932255 | -2522.649 | 12.10557
0.74588462 | -0.00710454 | 0.74241364 | -0.00298751 | 0.74414913 | -2533.654 | 12.09247
0.74104192 | -0.00709398 | 0.73754901 | -0.00295412 | 0.739295465 | -2540.969 | 12.31526
0.73624017 | -0.00707836 | 0.73275614 | -0.00292007 | 0.734498155 | -2546.214 | 12.2024
0.73151072 | -0.00706574 | 0.72798163 | -0.00288911 | 0.729746175 | -2551.451 | 12.112
0.726639 | -0.00706035 | 0.72306603 | -0.00285853 | 0.724852515 | -2559.868 | 12.50653
0.72180464 | -0.00704612 | 0.71827674 | -0.00282473 | 0.72004069 | -2565.65 | 12.33155
0.71705141 | -0.00702456 | 0.71354425 | -0.00279216 | 0.71529783 | -2567.375 | 12.17261
0.71222594 | -0.00701084 | 0.7086755 | -0.00275792 | 0.71045072 | -2573.587 | 12.4594
0.70737853 | -0.00699859 | 0.70386428 | -0.00272528 | 0.705621405 | -2579.749 | 12.44354
0.70265379 | -0.00698463 | 0.69917446 | -0.00269098 | 0.700914125 | -2585.978 | 12.15826
0.69786682 | -0.00696889 | 0.69426602 | -0.00265773 | 0.69606642 | -2590.745 | 12.54761
0.69293114 | -0.00695995 | 0.68936473 | -0.00262438 | 0.691147935 | -2598.769 | 12.76227
0.68817791 | -0.00695211 | 0.68465596 | -0.00258456 | 0.686416935 | -2610.566 | 12.32268
0.68340638 | -0.00694136 | 0.67984945 | -0.00254689 | 0.681627915 | -2619.892 | 12.52438
0.67853173 | -0.00693113 | 0.67500144 | -0.00251399 | 0.676766585 | -2627.124 | 12.75374
0.67379155 | -0.00692053 | 0.67026603 | -0.00248201 | 0.67202879 | -2633.83 | 12.46266
0.66904547 | -0.006908 | 0.66544765 | -0.00245018 | 0.66724656 | -2639.504 | 12.60915
0.66412696 | -0.00689749 | 0.66056764 | -0.00241806 | 0.6623473 | -2646.199 | 12.94802
0.65933582 | -0.00688941 | 0.65582097 | -0.00238398 | 0.657578395 | -2655.098 | 12.64069
0.65461823 | -0.00688652 | 0.65106481 | -0.00235267 | 0.65284152 | -2665.183 | 12.60075
0.64973941 | -0.00688463 | 0.64618957 | -0.00231686 | 0.64796449 | -2677.802 | 13.02895
0.64496192 | -0.00687655 | 0.6414358 | -0.00227519 | 0.64319886 | -2690.345 | 12.7913
0.64020517 | -0.00686592 | 0.63664883 | -0.00223634 | 0.638427 | -2700.308 | 12.86172
0.63530323 | -0.0068555 | 0.63169003 | -0.00220209 | 0.63349663 | -2708.045 | 13.33259
0.63043388 | -0.0068531 | 0.62689173 | -0.00216803 | 0.628662805 | -2719.611 | 13.11817
0.62571391 | -0.00684896 | 0.62216586 | -0.00212976 | 0.623939885 | -2732.446 | 12.87482
0.62086531 | -0.00683808 | 0.61728168 | -0.00208855 | 0.619073495 | -2743.35 | 13.32368
0.61601671 | -0.006829 | 0.61247635 | -0.00205098 | 0.61424653 | -2753.401 | 13.26631
0.61129787 | -0.00682855 | 0.60775638 | -0.00201287 | 0.609527125 | -2767.932 | 13.0287
0.60650798 | -0.00682929 | 0.60289651 | -0.00197444 | 0.604702245 | -2783.109 | 13.39155
0.6016297 | -0.00682421 | 0.59803188 | -0.00193321 | 0.59983079 | -2796.802 | 13.59114
0.59689197 | -0.00681406 | 0.59328878 | -0.00189229 | 0.595090375 | -2808.012 | 13.28457
0.59211626 | -0.00681104 | 0.58845145 | -0.00185481 | 0.590283855 | -2820.942 | 13.52784
0.58720126 | -0.00681528 | 0.58362538 | -0.00181963 | 0.58541332 | -2836.205 | 13.77667
0.58244571 | -0.00681684 | 0.57889712 | -0.00178333 | 0.580671415 | -2850.815 | 13.48366
0.57770261 | -0.00682197 | 0.57405919 | -0.00174709 | 0.5758809 | -2867.074 | 13.69582
0.57272008 | -0.00682134 | 0.56915838 | -0.00171919 | 0.57093923 | -2876.453 | 14.19131
0.56797281 | -0.00681412 | 0.56442952 | -0.00168681 | 0.566201165 | -2884.972 | 13.649
0.56321433 | -0.00680697 | 0.55964965 | -0.00164986 | 0.56143199 | -2895.695 | 13.78451
0.55834969 | -0.00679809 | 0.55478507 | -0.0016102 | 0.55656738 | -2906.816 | 14.11348
0.55360183 | -0.00679203 | 0.55008048 | -0.00156865 | 0.551841155 | -2920.301 | 13.77013
0.54884335 | -0.00678821 | 0.54532731 | -0.00152998 | 0.54708533 | -2933.457 | 13.91972
0.54396745 | -0.00678887 | 0.54041052 | -0.00149843 | 0.542188985 | -2945.241 | 14.39207
0.53912839 | -0.00679063 | 0.5356378 | -0.00146945 | 0.537383095 | -2956.387 | 14.18129
0.53440722 | -0.00679404 | 0.53088462 | -0.00143844 | 0.53264592 | -2969.35 | 14.03563
0.52958169 | -0.00679802 | 0.52599984 | -0.00140228 | 0.527790765 | -2984.97 | 14.45457
0.5247645 | -0.00680379 | 0.52124256 | -0.00136888 | 0.52300353 | -3000.175 | 14.32615
0.52003505 | -0.00680165 | 0.51650596 | -0.00133587 | 0.518270505 | -3011.438 | 14.22656
0.51515916 | -0.00681294 | 0.51152635 | -0.0012961 | 0.513342755 | -3032.243 | 14.89087
0.51006755 | -0.00686446 | 0.50640988 | -0.00125382 | 0.508238715 | -3073.425 | 15.58179
0.50503113 | -0.00686295 | 0.50141609 | -0.00121707 | 0.50322361 | -3086.573 | 15.44652
0.50000825 | -0.00684511 | 0.49636361 | -0.00118609 | 0.49818593 | -3089.1 | 15.55553
0.4949949 | -0.00683449 | 0.49138522 | -0.00114903 | 0.49319006 | -3098.04 | 15.45507
0.49016052 | -0.0068288 | 0.4865526 | -0.0011087 | 0.48835656 | -3111.037 | 15.00579
0.48529887 | -0.00682502 | 0.481576 | -0.00106956 | 0.483437435 | -3124.315 | 15.33624
0.48030626 | -0.00682848 | 0.47665983 | -0.00103243 | 0.478483045 | -3140.076 | 15.51812
0.47550922 | -0.00682736 | 0.47194517 | -0.00099432 | 0.473727195 | -3154.259 | 14.96746
0.47071987 | -0.00683072 | 0.46707168 | -0.00095879 | 0.468895775 | -3169.297 | 15.27588
0.46580728 | -0.00683836 | 0.46220118 | -0.00092596 | 0.46400423 | -3185.047 | 15.54128
0.46104401 | -0.00684473 | 0.45747581 | -0.00089689 | 0.45925991 | -3198.495 | 15.14278
0.45627898 | -0.0068518 | 0.45263374 | -0.00086511 | 0.45445636 | -3213.534 | 15.40025
0.45129823 | -0.00686203 | 0.44774604 | -0.00083534 | 0.449522135 | -3229.027 | 15.89452
0.44651895 | -0.00686837 | 0.44296676 | -0.000804 | 0.444742855 | -3243.524 | 15.46707
0.44178414 | -0.00688023 | 0.43814957 | -0.00076778 | 0.439966855 | -3263.013 | 15.53761
0.43693143 | -0.00688868 | 0.43329209 | -0.00073346 | 0.43511176 | -3279.894 | 15.88322
0.43214386 | -0.00689834 | 0.42855963 | -0.00069958 | 0.430351745 | -3297.217 | 15.65357
0.42740252 | -0.00690469 | 0.42379817 | -0.0006654 | 0.425600345 | -3313.101 | 15.70413
0.42254325 | -0.00691011 | 0.41887847 | -0.00063384 | 0.42071086 | -3327.179 | 16.23378
0.4176988 | -0.00692071 | 0.41414008 | -0.0006085 | 0.41591944 | -3340.831 | 15.97462
0.41297286 | -0.00693724 | 0.40937802 | -0.0005799 | 0.41117544 | -3358.929 | 15.89183
0.4081403 | -0.00695327 | 0.40449446 | -0.0005488 | 0.40631738 | -3377.9 | 16.36396
0.40329226 | -0.00696772 | 0.39970866 | -0.00052404 | 0.40150046 | -3393.102 | 16.30769
0.39857998 | -0.00698309 | 0.39495668 | -0.00049845 | 0.39676833 | -3409.208 | 16.09471
0.39373082 | -0.00699916 | 0.39004824 | -0.00046755 | 0.39188953 | -3428.087 | 16.6789
0.38883477 | -0.00701887 | 0.38522628 | -0.00043511 | 0.387030525 | -3449.467 | 16.70903
0.38407567 | -0.00703848 | 0.38049445 | -0.00039926 | 0.38228506 | -3472.52 | 16.42402
0.37927213 | -0.00705091 | 0.37566718 | -0.00036475 | 0.377469655 | -3491.432 | 16.76713
0.37440335 | -0.00706695 | 0.37082332 | -0.00033211 | 0.372613335 | -3511.149 | 17.00339
0.36966025 | -0.00709307 | 0.36610097 | -0.00030065 | 0.36788061 | -3535.229 | 16.67428
0.36489522 | -0.00711634 | 0.36122686 | -0.00027335 | 0.36306104 | -3555.88 | 17.08805
0.35997727 | -0.00713762 | 0.35640791 | -0.0002451 | 0.35819259 | -3575.996 | 17.36059
0.35527211 | -0.00716671 | 0.35165948 | -0.00021107 | 0.353465795 | -3602.739 | 16.9662
0.35051834 | -0.00718921 | 0.34687901 | -0.00017412 | 0.348698675 | -3627.69 | 17.23416
0.34563535 | -0.0072125 | 0.34200671 | -0.00014041 | 0.34382103 | -3651.383 | 17.75237
0.34085786 | -0.00724053 | 0.33728731 | -0.00010886 | 0.339072585 | -3676.411 | 17.39781
0.33610114 | -0.00727069 | 0.33249205 | -7.5434109e-05 | 0.334296595 | -3703.34 | 17.62281
0.33117964 | -0.00729839 | 0.32753381 | -4.14661408e-05 | 0.329356725 | -3729.227 | 18.35796
0.32637962 | -0.00732597 | 0.32277352 | -8.82121731e-06 | 0.32457657 | -3754.54 | 17.88678
0.32163831 | -0.00735101 | 0.31802091 | 2.5159914e-05 | 0.31982961 | -3779.301 | 17.88142
0.31679326 | -0.00737603 | 0.31315634 | 5.80681299e-05 | 0.3149748 | -3803.457 | 18.40642
0.31196719 | -0.00740883 | 0.30837113 | 8.55294929e-05 | 0.31016916 | -3828.769 | 18.33886
0.30726677 | -0.00744349 | 0.30362567 | 0.00011581 | 0.30544622 | -3856.388 | 18.14827
0.30241578 | -0.00747957 | 0.29874033 | 0.00014668 | 0.300578055 | -3884.863 | 18.84284
0.2975482 | -0.00751636 | 0.29394683 | 0.00018008 | 0.295747515 | -3914.92 | 18.83858
0.29283592 | -0.00755704 | 0.28918594 | 0.00021832 | 0.29101093 | -3949.237 | 18.62462
0.28803652 | -0.00759314 | 0.2843492 | 0.00025219 | 0.28619286 | -3979.198 | 19.09988
0.28317132 | -0.00762516 | 0.2795178 | 0.00028026 | 0.28134456 | -4004.396 | 19.35343
0.2784045 | -0.00765763 | 0.27479956 | 0.00030974 | 0.27660203 | -4030.566 | 19.05302
0.27361518 | -0.00769755 | 0.26991957 | 0.00033803 | 0.271767375 | -4059.67 | 19.55675
0.26868182 | -0.00773829 | 0.26501408 | 0.00036291 | 0.26684795 | -4087.468 | 20.03962
0.26391619 | -0.00778357 | 0.26026621 | 0.00039094 | 0.2620912 | -4119.078 | 19.51824
0.25911381 | -0.00783483 | 0.25538799 | 0.00042034 | 0.2572509 | -4154.152 | 20.02246
0.2541781 | -0.00788295 | 0.25050738 | 0.0004538 | 0.25234274 | -4189.617 | 20.47628
0.24936091 | -0.00792908 | 0.24570559 | 0.00048537 | 0.24753325 | -4223.294 | 20.23091
0.24458818 | -0.00797274 | 0.2408973 | 0.00051295 | 0.24274274 | -4253.885 | 20.30501
0.23969157 | -0.00802642 | 0.23598944 | 0.0005424 | 0.237840505 | -4290.098 | 20.94231
0.23489512 | -0.00808685 | 0.23124336 | 0.00057809 | 0.23306924 | -4332.643 | 20.57069
0.23013246 | -0.00814728 | 0.22646944 | 0.00061523 | 0.22830095 | -4375.885 | 20.76239
0.22526194 | -0.00820672 | 0.22156098 | 0.00064376 | 0.22341146 | -4414.43 | 21.49008
0.22045897 | -0.00826538 | 0.21680187 | 0.0006681 | 0.21863042 | -4450.671 | 21.1922
0.21570816 | -0.00832808 | 0.21205698 | 0.00069592 | 0.21388257 | -4490.546 | 21.22578
0.21081689 | -0.00839514 | 0.20708333 | 0.00071999 | 0.20895011 | -4530.575 | 22.24816
0.20593805 | -0.00846312 | 0.20227978 | 0.00074372 | 0.204108915 | -4570.951 | 22.03113
0.20121392 | -0.00853332 | 0.19753726 | 0.00076994 | 0.19937559 | -4613.668 | 21.73689
0.19639198 | -0.00860978 | 0.19268155 | 0.00080265 | 0.194536765 | -4662.424 | 22.44269
0.19155168 | -0.00868979 | 0.18785606 | 0.00083743 | 0.18970387 | -4713.881 | 22.65735
0.18683643 | -0.00876676 | 0.18312895 | 0.00087163 | 0.18498269 | -4763.684 | 22.37264
0.18203465 | -0.0088391 | 0.17823353 | 0.00090639 | 0.18013409 | -4811.439 | 23.21297
0.17713804 | -0.00891711 | 0.1733879 | 0.00093999 | 0.17526297 | -4861.342 | 23.55864
0.17240145 | -0.00900209 | 0.16869043 | 0.00096566 | 0.17054594 | -4910.899 | 23.04798
0.16762279 | -0.0090884 | 0.16383886 | 0.00098915 | 0.165730825 | -4959.975 | 23.7647
0.16274514 | -0.00917556 | 0.15898553 | 0.00101696 | 0.160865335 | -5011.494 | 24.25804
0.15800857 | -0.00926425 | 0.15427621 | 0.00104738 | 0.15614239 | -5065.106 | 23.79561
0.15325301 | -0.00936141 | 0.14943828 | 0.00107809 | 0.151345645 | -5122.866 | 24.43455
0.148277 | -0.00945632 | 0.14451914 | 0.00110887 | 0.14639807 | -5179.467 | 25.48578
0.14350366 | -0.00955439 | 0.1397624 | 0.0011399 | 0.14163303 | -5237.842 | 24.81945
0.13877952 | -0.00966155 | 0.13497366 | 0.00116476 | 0.13687659 | -5297.624 | 25.05566
0.13389358 | -0.00977214 | 0.13009425 | 0.0011855 | 0.131993915 | -5356.98 | 26.01148
0.12908825 | -0.00988271 | 0.12536122 | 0.00121106 | 0.127224735 | -5418.725 | 25.69564
0.12434455 | -0.00999504 | 0.12057544 | 0.00124202 | 0.122459995 | -5483.908 | 25.97411
0.11948705 | -0.01011122 | 0.11565571 | 0.00126994 | 0.11757138 | -5549.388 | 26.96877
0.11465031 | -0.01023065 | 0.11088594 | 0.00129331 | 0.112768125 | -5614.307 | 26.81104
0.10993387 | -0.01036008 | 0.10619084 | 0.00132222 | 0.108062355 | -5686.757 | 26.5901
0.10509771 | -0.01050462 | 0.10129779 | 0.00135577 | 0.10319775 | -5768.564 | 27.86281
0.100258 | -0.01064885 | 0.09650905 | 0.00138454 | 0.098383525 | -5847.967 | 27.9623
0.09554927 | -0.01078975 | 0.09174935 | 0.00141278 | 0.09364931 | -5925.578 | 27.86925
0.09070541 | -0.0109367 | 0.08679821 | 0.00144621 | 0.08875181 | -6008.459 | 29.22347
0.08576673 | -0.01109212 | 0.0819425 | 0.00148057 | 0.083854615 | -6095.852 | 29.63859
0.08100762 | -0.01125887 | 0.07722488 | 0.00150974 | 0.07911625 | -6186.309 | 29.09868
0.07621117 | -0.01143048 | 0.07238695 | 0.00153484 | 0.07429906 | -6277.087 | 30.01927
0.0713282 | -0.01160749 | 0.06757687 | 0.00155695 | 0.069452535 | -6368.999 | 30.64479
0.06656435 | -0.01179455 | 0.06285095 | 0.00158356 | 0.06470765 | -6467.969 | 30.45497
0.0618248 | -0.01199646 | 0.05801776 | 0.00161016 | 0.05992128 | -6574.029 | 31.21192
0.05691871 | -0.01221074 | 0.05314249 | 0.00164256 | 0.0550306 | -6688.73 | 32.43196
0.05214005 | -0.01243842 | 0.04842013 | 0.00168026 | 0.05028009 | -6812.509 | 32.06888
0.04736849 | -0.01268253 | 0.04359286 | 0.00171885 | 0.045480675 | -6944.562 | 33.01294
0.0425027 | -0.01294721 | 0.03872767 | 0.00175795 | 0.040615185 | -7086.68 | 34.13443
0.03772285 | -0.01323569 | 0.03398101 | 0.00179581 | 0.03585193 | -7239.701 | 34.1201
0.03302064 | -0.01355735 | 0.02921894 | 0.00182553 | 0.03111979 | -7404.76 | 34.64982
0.02815367 | -0.01391908 | 0.02425951 | 0.00185089 | 0.02620659 | -7586.819 | 36.82831
0.02331218 | -0.01432064 | 0.01950455 | 0.00187966 | 0.021408365 | -7789.713 | 36.89003
0.01856789 | -0.01477832 | 0.01473596 | 0.00191242 | 0.016651925 | -8021.481 | 37.6025
0.01369795 | -0.01531949 | 0.00984765 | 0.00194741 | 0.0117728 | -8294.29 | 39.80334
0.00872667 | -0.01598247 | 0.00491192 | 0.00197852 | 0.006819295 | -8623.632 | 41.90151
0.00383599 | -0.01671908 | 1.76891754e-05 | 0.00200496 | 0.00192684 | -8986.109 | 43.07744
-0.00114004 | -0.01752173 | -0.00497908 | 0.00203428 | -0.00305956 | -9381.587 | 45.79434
-0.00609769 | -0.01835961 | -0.00984842 | 0.00206121 | -0.007973055 | -9792.878 | 47.10682
-0.01086331 | -0.01917332 | -0.01463242 | 0.00209177 | -0.012747865 | -10194.42 | 47.71777
-0.01567932 | -0.01988053 | -0.01953081 | 0.00212424 | -0.017605065 | -10545.71 | 50.36947
-0.02056348 | -0.02039823 | -0.02436103 | 0.00215436 | -0.022462255 | -10804.93 | 51.85206
-0.02532318 | -0.02067155 | -0.02913851 | 0.00218323 | -0.027230845 | -10946.36 | 51.8615
-0.03013385 | -0.02070056 | -0.03401379 | 0.0022077 | -0.03207382 | -10968.39 | 53.0663
-0.03510691 | -0.02051765 | -0.03889735 | 0.00223243 | -0.03700213 | -10888.79 | 53.85949
-0.03985061 | -0.02018503 | -0.04361794 | 0.00227021 | -0.041734275 | -10743.77 | 51.18421
-0.04462572 | -0.0197578 | -0.04847069 | 0.00230952 | -0.046548205 | -10554.01 | 51.26301
-0.04951106 | -0.01928404 | -0.05330091 | 0.00233958 | -0.051405985 | -10337.46 | 50.7431
-0.05426187 | -0.01879064 | -0.05804699 | 0.00236463 | -0.05615443 | -10109.17 | 48.54484
-0.05899668 | -0.01829669 | -0.06283691 | 0.00239358 | -0.060916795 | -9882.465 | 47.60372
-0.0639004 | -0.01781819 | -0.06776197 | 0.00242215 | -0.065831185 | -9662.882 | 48.02673
-0.06869033 | -0.01734969 | -0.07249085 | 0.00244507 | -0.07059059 | -9445.502 | 45.47227
-0.07345773 | -0.0169111 | -0.07726477 | 0.00246465 | -0.07536125 | -9240.864 | 44.57315
-0.07828144 | -0.0165015 | -0.082127 | 0.00248434 | -0.08020422 | -9050.135 | 44.29138
-0.0830933 | -0.01611249 | -0.08685648 | 0.00249676 | -0.08497489 | -8865.851 | 42.73563
-0.08784826 | -0.0157493 | -0.09162863 | 0.00251356 | -0.089738445 | -8696.065 | 41.82858
-0.09273894 | -0.01540895 | -0.09661354 | 0.00252974 | -0.09467624 | -8536.81 | 42.5462
-0.09759169 | -0.01508559 | -0.10141828 | 0.00254705 | -0.099504985 | -8386.331 | 40.85876
-0.10228738 | -0.0147808 | -0.10615487 | 0.00256329 | -0.104221125 | -8244.334 | 39.21627
-0.10708323 | -0.01448827 | -0.11100347 | 0.0025762 | -0.10904335 | -8106.543 | 39.4238
-0.11193716 | -0.01420369 | -0.11580821 | 0.00258668 | -0.113872685 | -7971.395 | 38.82287
-0.1166862 | -0.01393651 | -0.1205365 | 0.00259733 | -0.11861135 | -7844.746 | 37.4737
-0.12149924 | -0.01368069 | -0.12537384 | 0.00261386 | -0.12343654 | -7726.305 | 37.56664
-0.12636739 | -0.01343493 | -0.13021117 | 0.00263214 | -0.12828928 | -7613.51 | 37.22006
-0.13114547 | -0.01319607 | -0.13493592 | 0.00265491 | -0.133040695 | -7506.256 | 35.92014
-0.13594547 | -0.01296467 | -0.13978748 | 0.00267721 | -0.137866475 | -7402.301 | 35.97271
-0.14081067 | -0.01273792 | -0.14463194 | 0.0027056 | -0.142721305 | -7303.477 | 35.69703
-0.14557155 | -0.01252434 | -0.14939637 | 0.00273762 | -0.14748396 | -7212.784 | 34.56797
-0.15031287 | -0.01232463 | -0.15424082 | 0.00276736 | -0.152276845 | -7127.63 | 34.36598
-0.15529128 | -0.01212615 | -0.15916944 | 0.00279545 | -0.15723036 | -7042.154 | 35.09512
-0.16006045 | -0.01193134 | -0.16389062 | 0.00282136 | -0.161975535 | -6957.549 | 33.21552
-0.16481187 | -0.01174372 | -0.16868764 | 0.00284404 | -0.166749755 | -6874.823 | 33.01939
-0.16965571 | -0.01156582 | -0.17356648 | 0.00286168 | -0.171611095 | -6794.276 | 33.22507
-0.17445039 | -0.01139183 | -0.17830543 | 0.00288029 | -0.17637791 | -6716.143 | 32.20083
-0.17921246 | -0.01121707 | -0.18306336 | 0.00290082 | -0.18113791 | -6638.566 | 31.78421
-0.1840984 | -0.01104402 | -0.18797775 | 0.00292232 | -0.186038075 | -6562.17 | 32.34289
-0.18893929 | -0.01087193 | -0.19275226 | 0.00294379 | -0.190845775 | -6486.29 | 31.36654
-0.19364447 | -0.01070161 | -0.19750959 | 0.00296569 | -0.19557703 | -6411.523 | 30.51142
-0.19846225 | -0.01054296 | -0.20239316 | 0.00298703 | -0.200427705 | -6341.997 | 30.93159
-0.20330492 | -0.01039192 | -0.20718248 | 0.00301019 | -0.2052437 | -6277.022 | 30.38657
-0.20802492 | -0.01024707 | -0.21193627 | 0.00304081 | -0.209980595 | -6218.657 | 29.59536
-0.21285752 | -0.01010426 | -0.21686547 | 0.00306924 | -0.214861495 | -6160.111 | 30.20976
-0.2178199 | -0.00996509 | -0.22168799 | 0.00308954 | -0.219753945 | -6099.402 | 29.98953
-0.22257783 | -0.00982054 | -0.22642103 | 0.0031094 | -0.22449943 | -6036.011 | 28.79421
-0.22736597 | -0.0096728 | -0.23126903 | 0.00313512 | -0.2293175 | -5973.847 | 28.93217
-0.2322045 | -0.00953301 | -0.2360791 | 0.00315843 | -0.2341418 | -5914.336 | 28.67608
-0.23697429 | -0.00939938 | -0.24082161 | 0.00318336 | -0.23889795 | -5858.61 | 27.99695
-0.24174643 | -0.00927994 | -0.24567734 | 0.00321211 | -0.243711885 | -5811.482 | 28.08953
-0.24671771 | -0.00915549 | -0.25059882 | 0.00323782 | -0.248658265 | -5760.392 | 28.61944
-0.25151417 | -0.00903223 | -0.25539944 | 0.00326201 | -0.253456805 | -5709.255 | 27.51878
-0.25627917 | -0.00891059 | -0.26023263 | 0.00328805 | -0.2582559 | -5659.782 | 27.28054
-0.26117284 | -0.00879303 | -0.26511145 | 0.00331437 | -0.263142145 | -5612.336 | 27.53917
-0.26597581 | -0.00867074 | -0.26986226 | 0.00333574 | -0.267919035 | -5560.328 | 26.68529
-0.27073017 | -0.00855758 | -0.27463618 | 0.00335913 | -0.272683175 | -5513.679 | 26.37906
-0.27566883 | -0.00844949 | -0.27960095 | 0.00338861 | -0.27763489 | -5472.244 | 27.19958
-0.28048841 | -0.00833523 | -0.284363 | 0.00341625 | -0.282425705 | -5427.087 | 26.10834
-0.28520069 | -0.00821931 | -0.28913814 | 0.00344668 | -0.287169415 | -5382.507 | 25.63879
-0.29003269 | -0.00810493 | -0.29404896 | 0.00347643 | -0.292040825 | -5338.244 | 26.11259
-0.29485584 | -0.00799159 | -0.29880923 | 0.00350022 | -0.296832535 | -5291.68 | 25.46776
-0.29954145 | -0.00788274 | -0.30349782 | 0.003526 | -0.301519635 | -5248.304 | 24.70098
-0.30435211 | -0.00778289 | -0.30837309 | 0.00355705 | -0.3063626 | -5211.658 | 25.32861
-0.30923331 | -0.00768482 | -0.31314939 | 0.00358958 | -0.31119135 | -5176.587 | 25.08112
-0.31393138 | -0.00758795 | -0.31788421 | 0.00362663 | -0.315907795 | -5144.346 | 24.33906
-0.31871182 | -0.00748826 | -0.3227008 | 0.00365649 | -0.32070631 | -5107.239 | 24.59619
-0.32358826 | -0.0073891 | -0.32751146 | 0.00368017 | -0.32554986 | -5067.388 | 24.64066
-0.32830531 | -0.00729513 | -0.33222672 | 0.00370894 | -0.330266015 | -5032.564 | 23.81647
-0.33309049 | -0.00720062 | -0.3371186 | 0.00373692 | -0.335104545 | -4997.011 | 24.2642
-0.33804101 | -0.00710449 | -0.34200925 | 0.00375776 | -0.34002513 | -4957.193 | 24.49025
-0.34281496 | -0.00700814 | -0.34676424 | 0.00378233 | -0.3447896 | -4919.177 | 23.52783
-0.34758827 | -0.00691808 | -0.35160333 | 0.0038142 | -0.3495958 | -4887.65 | 23.56678
-0.35247127 | -0.00682658 | -0.35644719 | 0.00384593 | -0.35445923 | -4855.322 | 23.69213
-0.3572357 | -0.00673352 | -0.36118793 | 0.0038753 | -0.359211815 | -4821.196 | 22.99424
-0.36198947 | -0.00663547 | -0.36598498 | 0.00390665 | -0.363987225 | -4785.608 | 22.93821
-0.36687068 | -0.0065415 | -0.37089461 | 0.00393426 | -0.368882645 | -4750.094 | 23.34063
-0.37165821 | -0.00644921 | -0.37565491 | 0.00396017 | -0.37365656 | -4714.662 | 22.59197
-0.37639481 | -0.00635757 | -0.38041934 | 0.00399361 | -0.378407075 | -4683.172 | 22.32227
-0.38124815 | -0.0062624 | -0.3852976 | 0.00402545 | -0.383272875 | -4649.134 | 22.70457
-0.3860612 | -0.00616921 | -0.39005432 | 0.0040567 | -0.38805776 | -4615.823 | 22.16588
-0.3907865 | -0.00608592 | -0.39479741 | 0.00408379 | -0.392791955 | -4585.305 | 21.77997
-0.39566237 | -0.00600728 | -0.39975923 | 0.00410507 | -0.3977108 | -4554.092 | 22.47764
-0.40056849 | -0.00592499 | -0.40457287 | 0.00412677 | -0.40257068 | -4521.373 | 22.05284
-0.40530801 | -0.00584189 | -0.40930885 | 0.00415562 | -0.40730843 | -4491.788 | 21.35105
-0.4101086 | -0.00576816 | -0.41418591 | 0.00419214 | -0.412147255 | -4470.304 | 21.683
-0.41495425 | -0.00569153 | -0.41900489 | 0.00422585 | -0.41697957 | -4446.085 | 21.5434
-0.41970447 | -0.00560926 | -0.42373019 | 0.0042564 | -0.42171733 | -4417.714 | 20.99728
-0.4244926 | -0.00552607 | -0.42858472 | 0.00428942 | -0.42653866 | -4390.024 | 21.23251
-0.42941234 | -0.00545681 | -0.43346712 | 0.0043243 | -0.43143973 | -4369.851 | 21.46638
-0.43417737 | -0.00538541 | -0.43819243 | 0.0043585 | -0.4361849 | -4348.442 | 20.68489
-0.43896196 | -0.00531116 | -0.44303215 | 0.00439135 | -0.440997055 | -4324.967 | 20.86889
-0.44385562 | -0.00523484 | -0.44788668 | 0.00442805 | -0.44587115 | -4302.3 | 21.02506
-0.44864434 | -0.00514942 | -0.45260844 | 0.00446778 | -0.45062639 | -4276.809 | 20.39786
-0.45339278 | -0.00506972 | -0.45743808 | 0.00449942 | -0.45541543 | -4250.156 | 20.41799
-0.45833031 | -0.00499528 | -0.46236965 | 0.00452287 | -0.46034998 | -4221.988 | 20.90311
-0.4631368 | -0.00492428 | -0.46711749 | 0.00455215 | -0.465127145 | -4198.386 | 20.11276
-0.46791134 | -0.00485225 | -0.47189796 | 0.00458314 | -0.46990465 | -4175.11 | 20.00221
-0.47277889 | -0.00477534 | -0.4767513 | 0.00461668 | -0.474765095 | -4150.654 | 20.23346
-0.4775706 | -0.00469881 | -0.4815163 | 0.0046458 | -0.47954345 | -4124.32 | 19.77038
-0.4822912 | -0.00462526 | -0.48625708 | 0.00467297 | -0.48427414 | -4098.517 | 19.44985
-0.48718188 | -0.00455303 | -0.49122122 | 0.00469917 | -0.48920155 | -4072.734 | 20.13155
-0.49212882 | -0.00450033 | -0.49608642 | 0.00472632 | -0.49410762 | -4056.795 | 19.94202
-0.49695018 | -0.00443417 | -0.50096351 | 0.00475635 | -0.498956845 | -4035.821 | 19.62146
-0.50187996 | -0.00435905 | -0.5059045 | 0.00478781 | -0.50389223 | -4011.169 | 19.8575
-0.5067505 | -0.00428814 | -0.51074839 | 0.00481812 | -0.508749445 | -3988.044 | 19.42695
-0.51153568 | -0.00421589 | -0.51554012 | 0.00485184 | -0.5135379 | -3965.965 | 19.04371
-0.51635883 | -0.00415031 | -0.5204823 | 0.00488619 | -0.518420565 | -3947.317 | 19.31895
-0.52130279 | -0.00408476 | -0.52534157 | 0.00491245 | -0.52332218 | -3924.788 | 19.29301
-0.52607736 | -0.00401701 | -0.53007108 | 0.00493783 | -0.52807422 | -3900.893 | 18.59397
-0.53084299 | -0.0039523 | -0.53494281 | 0.00496845 | -0.5328929 | -3880.921 | 18.74903
-0.53569153 | -0.00389012 | -0.53975642 | 0.00500541 | -0.537723975 | -3865.196 | 18.71103
-0.54048446 | -0.00382291 | -0.54449183 | 0.00503558 | -0.542488145 | -3843.849 | 18.3636
-0.54524181 | -0.00375442 | -0.54933035 | 0.00505756 | -0.54728608 | -3817.933 | 18.38037
-0.55016622 | -0.00368849 | -0.55422813 | 0.0050842 | -0.552197175 | -3795.396 | 18.69489
-0.55498109 | -0.00362729 | -0.55896115 | 0.00511697 | -0.55697112 | -3778.174 | 18.0779
-0.55973605 | -0.00356027 | -0.56378073 | 0.00515409 | -0.56175839 | -3760.236 | 18.0442
-0.56462315 | -0.0034938 | -0.56865597 | 0.00519304 | -0.56663956 | -3743.37 | 18.31319
-0.56940774 | -0.00343575 | -0.57341629 | 0.00522953 | -0.571412015 | -3729.445 | 17.83184
-0.57414553 | -0.00337675 | -0.57819617 | 0.0052624 | -0.57617085 | -3713.337 | 17.70949
-0.57905928 | -0.00331495 | -0.58315319 | 0.00528961 | -0.581106235 | -3693.038 | 18.27666
-0.58390734 | -0.00325278 | -0.58791053 | 0.00531294 | -0.585908935 | -3670.799 | 17.68315
-0.58866349 | -0.00319389 | -0.59264535 | 0.00534121 | -0.59065442 | -3652.547 | 17.37641
-0.5935103 | -0.00313529 | -0.5975467 | 0.00537704 | -0.5955285 | -3637.965 | 17.76727
-0.59835592 | -0.00307346 | -0.60230583 | 0.00540946 | -0.600330875 | -3620.251 | 17.42834
-0.60307059 | -0.00301299 | -0.60704947 | 0.00544122 | -0.60506003 | -3602.928 | 17.07977
-0.60789845 | -0.00294721 | -0.61189753 | 0.00547604 | -0.60989799 | -3584.443 | 17.38611
-0.61273817 | -0.00288197 | -0.61669868 | 0.00551087 | -0.614718425 | -3566.236 | 17.23469
-0.61746583 | -0.00282486 | -0.6214388 | 0.00554492 | -0.619452315 | -3551.62 | 16.84757
-0.62225518 | -0.00277261 | -0.62629336 | 0.00557689 | -0.62427427 | -3538.272 | 17.09357
-0.62711743 | -0.00271641 | -0.63113189 | 0.00560734 | -0.62912466 | -3522.278 | 17.12321
-0.63186351 | -0.00265845 | -0.63587797 | 0.00563342 | -0.63387074 | -3503.421 | 16.67227
-0.63663796 | -0.0026013 | -0.64076686 | 0.00565632 | -0.63870241 | -3483.363 | 16.87892
-0.6415945 | -0.00254056 | -0.6456694 | 0.00568552 | -0.64363195 | -3464.531 | 17.12496
-0.64633462 | -0.00247829 | -0.65038228 | 0.00572051 | -0.64835845 | -3447.896 | 16.33579
-0.65108481 | -0.00242147 | -0.65520066 | 0.00575598 | -0.653142735 | -3434.063 | 16.46263
-0.6559684 | -0.00236686 | -0.66006881 | 0.00578631 | -0.658018605 | -3418.756 | 16.70673
-0.66075948 | -0.00231491 | -0.66477162 | 0.00581683 | -0.66276555 | -3404.912 | 16.19579
-0.66550026 | -0.00226138 | -0.66956389 | 0.00585281 | -0.667532075 | -3392.916 | 16.20101
-0.67039743 | -0.00220553 | -0.67445457 | 0.00589136 | -0.672426 | -3380.944 | 16.57538
-0.67520097 | -0.00215026 | -0.67920423 | 0.00593143 | -0.6772026 | -3370.068 | 16.12344
-0.67994646 | -0.00209277 | -0.68399709 | 0.00596585 | -0.681971775 | -3355.421 | 16.03752
-0.68480519 | -0.00203038 | -0.6889109 | 0.00599895 | -0.686858045 | -3337.702 | 16.3522
-0.68966619 | -0.00196682 | -0.69368839 | 0.00602972 | -0.69167729 | -3318.353 | 16.03858
-0.69439033 | -0.0019059 | -0.69846588 | 0.00605629 | -0.696428105 | -3298.308 | 15.71727
-0.69928638 | -0.00185094 | -0.70344073 | 0.0060832 | -0.701363555 | -3281.146 | 16.23628
-0.70418945 | -0.0018028 | -0.70823473 | 0.00611463 | -0.70621209 | -3269.492 | 15.8805
-0.7089077 | -0.00175048 | -0.71296424 | 0.00614686 | -0.71093597 | -3256.309 | 15.41355
-0.7137231 | -0.00169626 | -0.71783358 | 0.00617888 | -0.71577834 | -3242.024 | 15.73367
-0.71859065 | -0.00164581 | -0.72264248 | 0.00620943 | -0.720616565 | -3228.847 | 15.65376
-0.7233409 | -0.00159468 | -0.72737491 | 0.00623755 | -0.725357905 | -3214.249 | 15.27445
-0.72814152 | -0.00154116 | -0.7322194 | 0.00627179 | -0.73018046 | -3201.381 | 15.46986
-0.73302922 | -0.00148547 | -0.7370342 | 0.00630619 | -0.73503171 | -3187.527 | 15.49709
-0.73778651 | -0.00143466 | -0.74176013 | 0.00634433 | -0.73977332 | -3177.891 | 15.09116
-0.74257175 | -0.00139016 | -0.74664843 | 0.00637878 | -0.74461009 | -3169.441 | 15.35029
-0.74747602 | -0.00133995 | -0.75157052 | 0.00640703 | -0.74952327 | -3155.218 | 15.53709
-0.75227485 | -0.00128656 | -0.75634325 | 0.00643407 | -0.75430905 | -3138.985 | 15.06134
-0.75706181 | -0.00123238 | -0.76119953 | 0.00646061 | -0.75913067 | -3122.106 | 15.0943
-0.76203487 | -0.00118044 | -0.76615483 | 0.00649638 | -0.76409485 | -3110.624 | 15.4702
-0.76682774 | -0.00113428 | -0.77091157 | 0.00653201 | -0.768869655 | -3101.99 | 14.83201
-0.77158806 | -0.00108649 | -0.77572167 | 0.00656047 | -0.773654865 | -3089.125 | 14.81289
-0.77645502 | -0.00103341 | -0.78060579 | 0.00659142 | -0.778530405 | -3074.85 | 15.02635
-0.78121415 | -0.0009757 | -0.78535128 | 0.00662343 | -0.783282715 | -3058.954 | 14.57487
-0.78595779 | -0.00092097 | -0.79012698 | 0.00665487 | -0.788042385 | -3044.208 | 14.52452
-0.7908189 | -0.00086914 | -0.79504788 | 0.00668603 | -0.79293339 | -3030.621 | 14.85601
-0.79565385 | -0.00081794 | -0.79982299 | 0.0067176 | -0.79773842 | -3017.598 | 14.53094
-0.80040345 | -0.00076385 | -0.80457616 | 0.00674734 | -0.802489805 | -3002.35 | 14.30155
-0.80524376 | -0.00071098 | -0.80944967 | 0.00678742 | -0.807346715 | -2992.571 | 14.5584
-0.81010721 | -0.00065942 | -0.81422597 | 0.00682832 | -0.81216659 | -2983.841 | 14.40278
-0.81483546 | -0.00060777 | -0.81897146 | 0.00686863 | -0.81690346 | -2974.846 | 14.11276
-0.81967459 | -0.00055789 | -0.82391846 | 0.00690812 | -0.821796525 | -2966.191 | 14.53494
-0.82460854 | -0.00051461 | -0.82875752 | 0.0069427 | -0.82668303 | -2958.351 | 14.47515
-0.82932499 | -0.00046853 | -0.83351308 | 0.00697048 | -0.831419035 | -2946.018 | 13.98156
-0.83410189 | -0.00041945 | -0.83837652 | 0.00699593 | -0.836239205 | -2931.064 | 14.16427
-0.83899078 | -0.00037296 | -0.84318304 | 0.0070241 | -0.84108691 | -2918.638 | 14.17882
-0.84373799 | -0.00032458 | -0.84792084 | 0.00705777 | -0.845829415 | -2908.022 | 13.81648
-0.84849832 | -0.00027639 | -0.85274035 | 0.00709777 | -0.850619335 | -2900.5 | 13.91118
-0.85343638 | -0.00022895 | -0.85759842 | 0.00713431 | -0.8555174 | -2891.596 | 14.18503
-0.85819492 | -0.00018192 | -0.86232144 | 0.00717027 | -0.86025818 | -2882.729 | 13.6874
-0.86292026 | -0.00013374 | -0.86710125 | 0.00720984 | -0.865010755 | -2875.033 | 13.6821
-0.86780265 | -8.31518555e-05 | -0.87196231 | 0.00724596 | -0.86988248 | -2864.436 | 13.98056
-0.87262753 | -3.47242203e-05 | -0.87671369 | 0.00728141 | -0.87467061 | -2854.618 | 13.69179
-0.87734279 | 1.66424161e-05 | -0.88153327 | 0.0073166 | -0.87943803 | -2843.28 | 13.58214
-0.88223818 | 6.32829615e-05 | -0.88651222 | 0.00734568 | -0.8843752 | -2831.151 | 14.00782
-0.88710395 | 0.00011164 | -0.89127851 | 0.00737735 | -0.88919123 | -2819.532 | 13.60693
-0.89184472 | 0.00015481 | -0.89605594 | 0.00741083 | -0.89395033 | -2811.313 | 13.39888
-0.89667496 | 0.00020022 | -0.90093893 | 0.00744365 | -0.898806945 | -2801.629 | 13.62995
-0.9015117 | 0.00025075 | -0.9056927 | 0.00746977 | -0.9036022 | -2786.319 | 13.39782
-0.90623585 | 0.00029762 | -0.91043699 | 0.00749988 | -0.90833642 | -2774.727 | 13.16361
-0.9110708 | 0.00034428 | -0.91533124 | 0.00753701 | -0.91320102 | -2766.505 | 13.47794
-0.91597864 | 0.00039145 | -0.92014962 | 0.00757499 | -0.91806413 | -2758.448 | 13.43423
-0.92071292 | 0.00044063 | -0.92488617 | 0.00761475 | -0.922799545 | -2750.376 | 13.04328
-0.92549983 | 0.00049007 | -0.9297561 | 0.00765156 | -0.927627965 | -2740.695 | 13.2566
-0.93038932 | 0.00054068 | -0.93457335 | 0.00768771 | -0.932481335 | -2730.116 | 13.27593
-0.93514964 | 0.00058498 | -0.93928385 | 0.00772197 | -0.937216745 | -2721.747 | 12.9084
-0.93992654 | 0.00062755 | -0.94420177 | 0.00775532 | -0.942064155 | -2713.687 | 13.17389
-0.94488892 | 0.00067371 | -0.9490729 | 0.00778405 | -0.94698091 | -2701.636 | 13.31291
-0.94965813 | 0.00071249 | -0.95378757 | 0.0078156 | -0.95172285 | -2694.61 | 12.79434
-0.95443437 | 0.00075173 | -0.95861125 | 0.00785631 | -0.95652281 | -2691.715 | 12.92707
-0.95932565 | 0.00079048 | -0.96349782 | 0.00789668 | -0.961411735 | -2688.826 | 13.15253
-0.96410671 | 0.00083814 | -0.96823913 | 0.00793372 | -0.96617292 | -2680.159 | 12.78137
-0.96884981 | 0.00088808 | -0.97303379 | 0.00796387 | -0.9709418 | -2667.086 | 12.75019
-0.97373632 | 0.0009363 | -0.97797722 | 0.00798764 | -0.97585677 | -2651.668 | 13.07076
-0.97856835 | 0.0009833 | -0.98271614 | 0.00801271 | -0.980642245 | -2637.556 | 12.65572
-0.98328594 | 0.00103154 | -0.98748118 | 0.00804106 | -0.98538356 | -2624.456 | 12.47443
-0.98812923 | 0.00107202 | -0.99236953 | 0.00807517 | -0.99024938 | -2617.75 | 12.75381
-0.99301461 | 0.00109515 | -0.99719024 | 0.00810774 | -0.995102425 | -2618.64 | 12.70622
-0.99787561 | 0.0011304 | -1.00204778 | 0.00814199 | -0.999961695 | -2614.515 | 12.71466
-1.00285933 | 0.00118202 | -1.00713408 | 0.00818312 | -1.004996705 | -2605.705 | 13.14193
-1.00783357 | 0.00123049 | -1.0120033 | 0.00822457 | -1.009918435 | -2598.646 | 12.80721
-1.0126004 | 0.00128393 | -1.01678205 | 0.00825953 | -1.014691225 | -2586.198 | 12.37309
-1.01743123 | 0.00133956 | -1.02170181 | 0.00828902 | -1.01956652 | -2569.999 | 12.56899
-1.02228818 | 0.00139206 | -1.02650476 | 0.00832075 | -1.02439647 | -2556.41 | 12.38015
-1.0270401 | 0.00143835 | -1.03126204 | 0.00835707 | -1.02915107 | -2548.06 | 12.13486
-1.03186271 | 0.00147898 | -1.03615689 | 0.00838732 | -1.0340098 | -2539.435 | 12.35938
-1.03678415 | 0.00151701 | -1.0410037 | 0.00841328 | -1.038893925 | -2529.98 | 12.37983
-1.0415468 | 0.00155725 | -1.0457319 | 0.00843908 | -1.04363935 | -2519.492 | 11.98095
-1.04633615 | 0.00159456 | -1.05057824 | 0.0084635 | -1.048457195 | -2509.694 | 12.11492
-1.0511913 | 0.00162681 | -1.05542147 | 0.00849047 | -1.053306385 | -2503.523 | 12.15502
-1.05595693 | 0.00166283 | -1.060148 | 0.00852303 | -1.058052465 | -2498.303 | 11.86953
-1.06071482 | 0.00170516 | -1.06501794 | 0.00856095 | -1.06286638 | -2492.577 | 12.01284
-1.06566653 | 0.00175263 | -1.06994176 | 0.0086016 | -1.067804145 | -2485.601 | 12.29054
-1.07045171 | 0.00179753 | -1.07469082 | 0.0086399 | -1.072571265 | -2478.858 | 11.83309
-1.07518658 | 0.00184299 | -1.07948911 | 0.00867502 | -1.077337845 | -2470.322 | 11.79533
-1.08006773 | 0.00189173 | -1.08434176 | 0.00870836 | -1.082204745 | -2459.282 | 11.99595
-1.08485231 | 0.0019404 | -1.0890944 | 0.00874405 | -1.086973355 | -2449.477 | 11.70398
-1.08961139 | 0.00198473 | -1.09387124 | 0.00877764 | -1.091741315 | -2440.748 | 11.6582
-1.09445236 | 0.00202524 | -1.09874833 | 0.00880931 | -1.096600345 | -2432.862 | 11.84051
-1.09929678 | 0.00206777 | -1.10348964 | 0.0088393 | -1.10139321 | -2423.25 | 11.63734
-1.10400376 | 0.00210774 | -1.1082499 | 0.00887279 | -1.10612683 | -2416.59 | 11.45498
-1.10883698 | 0.00214552 | -1.1131382 | 0.0089066 | -1.11098759 | -2411.04 | 11.73297
-1.11367247 | 0.00219121 | -1.11791396 | 0.00894261 | -1.115793215 | -2402.79 | 11.56673
-1.11842511 | 0.00224236 | -1.12269676 | 0.00897428 | -1.120560935 | -2389.867 | 11.42502
-1.12325356 | 0.00228191 | -1.12762833 | 0.00900769 | -1.125440945 | -2383.261 | 11.64646
-1.12815783 | 0.00231577 | -1.13246214 | 0.00904122 | -1.130309985 | -2379.451 | 11.59492
-1.13288913 | 0.00235595 | -1.13722122 | 0.0090716 | -1.135055175 | -2371.189 | 11.27135
-1.13769266 | 0.00240095 | -1.14208114 | 0.00910169 | -1.1398869 | -2360.411 | 11.4309
-1.14257202 | 0.00243845 | -1.1468935 | 0.00913036 | -1.14473276 | -2352.54 | 11.41915
-1.14732168 | 0.00247187 | -1.15160346 | 0.00916301 | -1.14946257 | -2348.623 | 11.1178
-1.15208731 | 0.00250992 | -1.1564455 | 0.00919791 | -1.154266405 | -2343.508 | 11.27011
-1.15700707 | 0.00255131 | -1.16131663 | 0.00923783 | -1.15916185 | -2339.131 | 11.4618
-1.16175136 | 0.00259189 | -1.16603553 | 0.00927325 | -1.163893445 | -2333.107 | 11.05357
-1.16647968 | 0.00263345 | -1.17085445 | 0.00930404 | -1.168667065 | -2324.359 | 11.11649
-1.17135963 | 0.00267614 | -1.17570662 | 0.00933974 | -1.173533125 | -2317.355 | 11.29343
-1.17615077 | 0.00271493 | -1.18046808 | 0.00937666 | -1.178309425 | -2312.875 | 11.05768
-1.18092284 | 0.00275428 | -1.18528283 | 0.00941648 | -1.183102835 | -2309.506 | 11.07848
-1.18586037 | 0.00279382 | -1.19023991 | 0.0094574 | -1.18805014 | -2306.458 | 11.41829
-1.19071433 | 0.00283383 | -1.19500911 | 0.0094948 | -1.19286172 | -2301.597 | 11.08601
-1.19548998 | 0.00287869 | -1.19978654 | 0.0095285 | -1.19763826 | -2292.659 | 10.97232
-1.20031962 | 0.00292837 | -1.20466125 | 0.00955998 | -1.202490435 | -2280.287 | 11.09437
-1.20516357 | 0.00297427 | -1.20941806 | 0.00959291 | -1.207290815 | -2270.463 | 10.92266
-1.20988593 | 0.00301115 | -1.21419728 | 0.00962547 | -1.212041605 | -2264.827 | 10.7731
-1.21471021 | 0.00304732 | -1.21905482 | 0.00965864 | -1.216882515 | -2259.757 | 10.95155
-1.21955344 | 0.00308066 | -1.22388506 | 0.00969562 | -1.22171925 | -2257.876 | 10.92529
-1.2243037 | 0.0031162 | -1.22861981 | 0.00973308 | -1.226461755 | -2255.24 | 10.70174
-1.22910902 | 0.00315329 | -1.23345888 | 0.00976275 | -1.23128395 | -2248.063 | 10.8579
-1.23394809 | 0.00319069 | -1.23826134 | 0.00978769 | -1.236104715 | -2238.468 | 10.81426
-1.2386894 | 0.00322842 | -1.24301744 | 0.00982207 | -1.24085342 | -2233.299 | 10.61755
-1.24347696 | 0.00326521 | -1.24793482 | 0.00986407 | -1.24570589 | -2232.16 | 10.83425
-1.24850104 | 0.00330254 | -1.25287235 | 0.00990429 | -1.250686695 | -2229.811 | 11.1121
-1.2533159 | 0.00334316 | -1.25765038 | 0.00994554 | -1.25548314 | -2226.516 | 10.68726
-1.25810227 | 0.00338801 | -1.26250196 | 0.0099821 | -1.260302115 | -2218.924 | 10.71123
-1.26302728 | 0.00343007 | -1.26737845 | 0.01001283 | -1.265202865 | -2209.812 | 10.85206
-1.26780948 | 0.00346784 | -1.27208352 | 0.01004551 | -1.2699465 | -2203.812 | 10.46831
-1.27256272 | 0.00350706 | -1.27689898 | 0.01007761 | -1.27473085 | -2196.807 | 10.52705
-1.27746043 | 0.00354717 | -1.28180146 | 0.01011381 | -1.279630945 | -2191.256 | 10.75096
-1.28227589 | 0.00358349 | -1.28653872 | 0.0101533 | -1.284407305 | -2189.195 | 10.4613
-1.28698704 | 0.00361805 | -1.29133213 | 0.01018904 | -1.289159585 | -2186.197 | 10.39654
-1.29186401 | 0.00365905 | -1.29619443 | 0.0102194 | -1.29402922 | -2177.439 | 10.62466
-1.29669366 | 0.00370125 | -1.30091441 | 0.01025015 | -1.298804035 | -2168.363 | 10.3752
-1.30143437 | 0.00374375 | -1.30567527 | 0.01028355 | -1.30355482 | -2160.434 | 10.28259
-1.30630967 | 0.00378405 | -1.31068444 | 0.01031332 | -1.308497055 | -2151.674 | 10.65573
-1.31118319 | 0.00382204 | -1.31547678 | 0.01034488 | -1.313329985 | -2144.964 | 10.38268
-1.31591377 | 0.00386231 | -1.32025135 | 0.01037868 | -1.31808256 | -2138.295 | 10.17826
-1.32072387 | 0.00390555 | -1.32512486 | 0.0104146 | -1.322924365 | -2131.151 | 10.33591
-1.32554815 | 0.0039448 | -1.32989872 | 0.01044556 | -1.327723435 | -2123.574 | 10.20936
-1.33026407 | 0.00398299 | -1.33464241 | 0.01047434 | -1.33245324 | -2115.511 | 10.02502
-1.3350676 | 0.00402374 | -1.3395195 | 0.01049749 | -1.33729355 | -2103.436 | 10.21051
-1.33996484 | 0.00406292 | -1.34436512 | 0.01052423 | -1.34216498 | -2093.813 | 10.2233
-1.3447257 | 0.00409505 | -1.34909821 | 0.01055413 | -1.346911955 | -2089.183 | 9.928288
-1.34952686 | 0.00413485 | -1.35393906 | 0.01058734 | -1.35173296 | -2082.405 | 10.05562
-1.35441932 | 0.0041773 | -1.35878229 | 0.01061867 | -1.356600805 | -2073.418 | 10.11495
-1.35918376 | 0.00421839 | -1.36350822 | 0.01065005 | -1.36134599 | -2065.2 | 9.819253
-1.36393223 | 0.00425655 | -1.36837757 | 0.01068258 | -1.3661549 | -2058.892 | 9.916192
-1.36888573 | 0.00429683 | -1.37329197 | 0.01071474 | -1.37108885 | -2051.295 | 10.13973
-1.37366733 | 0.00433449 | -1.3780309 | 0.01074819 | -1.375849115 | -2045.704 | 9.751401
-1.37840221 | 0.00436445 | -1.38284993 | 0.01078784 | -1.38062607 | -2046.771 | 9.774786
-1.38323471 | 0.00439828 | -1.38770258 | 0.01082694 | -1.385468645 | -2045.668 | 9.908973
-1.38803718 | 0.00443513 | -1.39243627 | 0.01086633 | -1.390236725 | -2043.311 | 9.74829
-1.39274523 | 0.00447269 | -1.39722264 | 0.01090593 | -1.394983935 | -2040.729 | 9.693899
-1.39761815 | 0.00450841 | -1.40213645 | 0.0109434 | -1.3998773 | -2037.899 | 9.979109
-1.40245137 | 0.0045434 | -1.40688717 | 0.01098248 | -1.40466927 | -2036.268 | 9.761643
-1.40717492 | 0.00457325 | -1.41165936 | 0.01101859 | -1.40941714 | -2035.711 | 9.666612
-1.41203711 | 0.00461122 | -1.41653168 | 0.01104892 | -1.414284395 | -2028.394 | 9.890517
-1.41688928 | 0.00465197 | -1.42128432 | 0.0110794 | -1.4190868 | -2019.864 | 9.720689
-1.42162416 | 0.00468815 | -1.42605102 | 0.01110937 | -1.42383759 | -2013.321 | 9.580409
-1.42648516 | 0.00471788 | -1.43097734 | 0.01114515 | -1.42873125 | -2012.554 | 9.850633
-1.43142268 | 0.00475091 | -1.43580997 | 0.01118228 | -1.433616325 | -2010.858 | 9.827335
-1.43617115 | 0.00479279 | -1.44055247 | 0.01121774 | -1.43836181 | -2004.218 | 9.526741
-1.44093785 | 0.00483282 | -1.44541287 | 0.01124817 | -1.44317536 | -1996.001 | 9.627628
-1.4458339 | 0.00487097 | -1.45023656 | 0.01128387 | -1.44803523 | -1991.181 | 9.688594
-1.45060727 | 0.00490829 | -1.45497441 | 0.01132412 | -1.45279084 | -1989.02 | 9.464142
-1.4553853 | 0.00494328 | -1.4598372 | 0.01136105 | -1.45761125 | -1986.336 | 9.581422
-1.46033881 | 0.0049762 | -1.46475518 | 0.0113943 | -1.462546995 | -1982.792 | 9.795302
-1.46510145 | 0.00501033 | -1.46945143 | 0.01142466 | -1.46727644 | -1977.436 | 9.364841
-1.46987364 | 0.0050459 | -1.47424901 | 0.01145977 | -1.472061325 | -1973.627 | 9.452691
-1.47473821 | 0.00508504 | -1.47913909 | 0.01149556 | -1.47693865 | -1968.361 | 9.613178
-1.47954652 | 0.00512326 | -1.48388934 | 0.01152792 | -1.48171793 | -1961.965 | 9.392065
-1.48428664 | 0.00515778 | -1.48867989 | 0.0115621 | -1.486483265 | -1958.228 | 9.340516
-1.48915193 | 0.00519188 | -1.4936198 | 0.01159542 | -1.491385865 | -1954.177 | 9.590477
-1.49403128 | 0.00521488 | -1.4984262 | 0.01162444 | -1.49622874 | -1953.433 | 9.462032
-1.49884376 | 0.00524456 | -1.50330031 | 0.01166161 | -1.501072035 | -1953.395 | 9.460959
-1.5037807 | 0.00528171 | -1.50823367 | 0.01169992 | -1.506007185 | -1950.25 | 9.632536
-1.50864408 | 0.00532317 | -1.51305914 | 0.01173362 | -1.51085161 | -1942.893 | 9.430019
-1.51341913 | 0.00536409 | -1.51785862 | 0.0117651 | -1.515638875 | -1934.773 | 9.281707
-1.51827905 | 0.00540357 | -1.52277708 | 0.01180205 | -1.520528065 | -1929.892 | 9.44754
-1.52316019 | 0.00544193 | -1.5275718 | 0.01183667 | -1.525365995 | -1924.469 | 9.323563
-1.52791581 | 0.00547577 | -1.53232026 | 0.01186372 | -1.530118035 | -1917.647 | 9.128943
-1.53275547 | 0.00551568 | -1.53719378 | 0.01189402 | -1.534974625 | -1909.393 | 9.293181
-1.53760824 | 0.00555878 | -1.54198837 | 0.01193099 | -1.539798305 | -1902.834 | 9.19448
-1.54237506 | 0.00560127 | -1.54673266 | 0.0119673 | -1.54455386 | -1896.301 | 9.033498
-1.54717622 | 0.00564079 | -1.55166185 | 0.01200609 | -1.549419035 | -1892.302 | 9.21611
-1.55213985 | 0.00567828 | -1.5565176 | 0.01205005 | -1.554328725 | -1891.725 | 9.2892
-1.55689058 | 0.00571091 | -1.56124234 | 0.01208678 | -1.55906646 | -1890.139 | 8.958733
-1.56166098 | 0.00574172 | -1.56609511 | 0.01211946 | -1.563878045 | -1887.427 | 9.08804
-1.56653628 | 0.00577392 | -1.57095015 | 0.01215153 | -1.568743215 | -1883.716 | 9.173627
-1.57129893 | 0.00580831 | -1.57569325 | 0.01218342 | -1.57349609 | -1878.952 | 8.941745
-1.57606516 | 0.00584304 | -1.58052409 | 0.01221088 | -1.578294625 | -1871.864 | 8.999212
-1.58094284 | 0.00587927 | -1.58537924 | 0.01223492 | -1.58316104 | -1862.365 | 9.086156
-1.58576355 | 0.00591307 | -1.59014368 | 0.01226489 | -1.587953615 | -1856.933 | 8.912508
-1.59050724 | 0.00594804 | -1.59494138 | 0.01229838 | -1.59272431 | -1852.645 | 8.848632
-1.59534464 | 0.00598323 | -1.59984267 | 0.01234159 | -1.597593655 | -1852.841 | 9.021645
-1.60013447 | 0.0060156 | -1.60459471 | 0.01238767 | -1.60236459 | -1855.842 | 8.846943
-1.60487113 | 0.00605235 | -1.60933185 | 0.0124229 | -1.60710149 | -1851.56 | 8.780795
-1.60975525 | 0.00609198 | -1.61433399 | 0.01245091 | -1.61204462 | -1842.277 | 9.129556
-1.61464534 | 0.00613009 | -1.61910021 | 0.01248012 | -1.616872775 | -1834.385 | 8.875745
-1.61939082 | 0.00616111 | -1.62385929 | 0.01250832 | -1.621625055 | -1829.467 | 8.705826
-1.62418673 | 0.0061906 | -1.62868595 | 0.01253998 | -1.62643634 | -1826.9 | 8.795913
-1.62903759 | 0.00621756 | -1.63348711 | 0.01257545 | -1.63126235 | -1827.364 | 8.817758
-1.63377545 | 0.00625297 | -1.63823557 | 0.01261315 | -1.63600551 | -1824.906 | 8.66165
-1.63859377 | 0.00628742 | -1.64309716 | 0.01265154 | -1.640845465 | -1823.166 | 8.828252
-1.64348326 | 0.00632307 | -1.64791858 | 0.01268732 | -1.64570092 | -1819.587 | 8.843613
-1.64819858 | 0.00635746 | -1.65262556 | 0.01271849 | -1.65041207 | -1814.509 | 8.560385
-1.65294466 | 0.00639419 | -1.65744746 | 0.01274825 | -1.65519606 | -1807.576 | 8.664008
-1.65783295 | 0.00643117 | -1.66230428 | 0.01278394 | -1.660068615 | -1803.303 | 8.797103
-1.66262576 | 0.00646594 | -1.66703498 | 0.01282038 | -1.66483037 | -1800.533 | 8.580291
-1.66737602 | 0.00649935 | -1.67191732 | 0.01285975 | -1.66964667 | -1799.78 | 8.670094
-1.67233071 | 0.00653038 | -1.67681277 | 0.01289927 | -1.67457174 | -1800.16 | 8.86498
-1.67712602 | 0.00656276 | -1.68155885 | 0.01293592 | -1.679342435 | -1798.631 | 8.584369
-1.68189511 | 0.00659981 | -1.68635941 | 0.01297065 | -1.68412726 | -1793.93 | 8.594888
-1.68676266 | 0.0066366 | -1.6912508 | 0.01300005 | -1.68900673 | -1786.724 | 8.735845
-1.69157753 | 0.00667462 | -1.69598496 | 0.01302536 | -1.693781245 | -1777.044 | 8.507632
-1.69631944 | 0.0067121 | -1.70078015 | 0.01305122 | -1.698549795 | -1767.892 | 8.452102
-1.7011728 | 0.00674485 | -1.70567739 | 0.01307611 | -1.703425095 | -1760.464 | 8.600896
-1.70598588 | 0.006776 | -1.7104342 | 0.01310292 | -1.70821004 | -1754.793 | 8.410154
-1.71071765 | 0.00680903 | -1.71520746 | 0.01313291 | -1.712962555 | -1749.769 | 8.327742
-1.71556208 | 0.00684519 | -1.72010648 | 0.01316277 | -1.71783428 | -1743.093 | 8.508132
-1.72042856 | 0.00687649 | -1.72490287 | 0.01319125 | -1.722665715 | -1738.116 | 8.409616
-1.72511945 | 0.00689776 | -1.72965968 | 0.01323096 | -1.727389565 | -1743.421 | 8.22313
-1.72997103 | 0.00693254 | -1.73460484 | 0.01327382 | -1.732287935 | -1743.625 | 8.540421
-1.73490081 | 0.00696927 | -1.73942494 | 0.01331701 | -1.737162875 | -1743.068 | 8.49871
-1.73966346 | 0.00700676 | -1.74415922 | 0.01335459 | -1.74191134 | -1739.55 | 8.268546
-1.74447236 | 0.00703949 | -1.74902558 | 0.01339239 | -1.74674897 | -1738.355 | 8.412409
-1.74939391 | 0.00707205 | -1.75388956 | 0.01343475 | -1.751641735 | -1739.388 | 8.507888
-1.75416372 | 0.00711137 | -1.75863683 | 0.01347821 | -1.756400275 | -1737.805 | 8.273181
-1.75898263 | 0.00715205 | -1.7635169 | 0.01351148 | -1.761249765 | -1730.613 | 8.410029
-1.76391003 | 0.00719192 | -1.76841283 | 0.01353935 | -1.76616143 | -1721.171 | 8.477001
-1.76868818 | 0.00722317 | -1.77315247 | 0.01356956 | -1.770920325 | -1717.102 | 8.18119
-1.77342889 | 0.00725665 | -1.77798557 | 0.01360036 | -1.77570723 | -1712.226 | 8.207935
-1.77830944 | 0.00729607 | -1.78283834 | 0.01362751 | -1.78057389 | -1702.689 | 8.309615
-1.78308162 | 0.00733766 | -1.78756309 | 0.01365521 | -1.785322355 | -1692.462 | 8.060877
-1.78781519 | 0.00737311 | -1.79239213 | 0.01368691 | -1.79010366 | -1687.077 | 8.079303
-1.79274914 | 0.00740754 | -1.797351 | 0.01371686 | -1.79505007 | -1681.217 | 8.330482
-1.79759893 | 0.00744378 | -1.8021065 | 0.01374602 | -1.799852715 | -1674.218 | 8.057482
-1.8023195 | 0.00747713 | -1.80689704 | 0.01377215 | -1.80460827 | -1667.187 | 7.945117
-1.80716524 | 0.00750201 | -1.81173384 | 0.01380273 | -1.80944954 | -1666.291 | 8.069133
-1.81199477 | 0.00752694 | -1.81650126 | 0.01383578 | -1.814248015 | -1666.588 | 7.996369
-1.81674204 | 0.00755235 | -1.82129824 | 0.01387109 | -1.81902014 | -1667.76 | 7.955963
-1.82158599 | 0.00758622 | -1.82619369 | 0.01390541 | -1.82388984 | -1664.324 | 8.113123
-1.82643626 | 0.00761959 | -1.83096457 | 0.01393677 | -1.828700415 | -1659.751 | 7.995355
-1.83114323 | 0.00764762 | -1.83573973 | 0.01397091 | -1.83344148 | -1659.127 | 7.867509
-1.8359451 | 0.0076763 | -1.84062684 | 0.01400007 | -1.83828597 | -1655.724 | 8.029382
-1.84081492 | 0.00770477 | -1.84538007 | 0.01403083 | -1.843097495 | -1653.214 | 7.96052
-1.84554801 | 0.00773509 | -1.85011721 | 0.01406983 | -1.84783261 | -1653.828 | 7.829613
-1.85033319 | 0.00776406 | -1.85503578 | 0.01410846 | -1.852684485 | -1654.824 | 8.026584
-1.85530743 | 0.00779937 | -1.85989976 | 0.01414345 | -1.857603595 | -1650.982 | 8.130812
-1.86007724 | 0.00783656 | -1.8645972 | 0.01417648 | -1.86233722 | -1645.435 | 7.802
-1.86482987 | 0.00787174 | -1.86943221 | 0.01420918 | -1.86713104 | -1640.65 | 7.87645
-1.86970506 | 0.00790495 | -1.87429678 | 0.0142402 | -1.87200092 | -1635.947 | 7.978315
-1.8744565 | 0.00793754 | -1.87899256 | 0.01427519 | -1.87672453 | -1633.555 | 7.721926
-1.87919662 | 0.0079688 | -1.88381982 | 0.01431607 | -1.88150822 | -1634.584 | 7.816883
-1.88407192 | 0.00800137 | -1.88873529 | 0.01435596 | -1.886403605 | -1634.425 | 8.001528
-1.8888838 | 0.00803869 | -1.89345479 | 0.01438839 | -1.891169295 | -1628.504 | 7.775054
-1.89360914 | 0.00806879 | -1.89822209 | 0.0144145 | -1.895915615 | -1623.03 | 7.71641
-1.89845881 | 0.00809685 | -1.90310454 | 0.0144392 | -1.900781675 | -1617.768 | 7.884958
-1.90331158 | 0.00813016 | -1.90783811 | 0.01447004 | -1.905574845 | -1612.988 | 7.742781
-1.90801856 | 0.00817215 | -1.91258359 | 0.01450773 | -1.910301075 | -1607.38 | 7.610099
-1.91288492 | 0.00820666 | -1.91756439 | 0.01455216 | -1.915224655 | -1608.447 | 7.916691
-1.91779456 | 0.00823677 | -1.92231584 | 0.01458822 | -1.9200552 | -1607.679 | 7.767822
-1.92252765 | 0.00826535 | -1.92708731 | 0.01461896 | -1.92480748 | -1605.152 | 7.634136
-1.92731521 | 0.00829443 | -1.93196619 | 0.0146515 | -1.9296407 | -1603.187 | 7.753303
-1.9321917 | 0.00832294 | -1.9367609 | 0.01468775 | -1.9344763 | -1603.274 | 7.752582
-1.9369466 | 0.00835649 | -1.9415549 | 0.01472769 | -1.93925075 | -1602.76 | 7.653524
-1.94177029 | 0.00839275 | -1.94645154 | 0.01476563 | -1.944110915 | -1599.921 | 7.782777
-1.94675991 | 0.00842202 | -1.95132625 | 0.01479778 | -1.94904308 | -1597.603 | 7.885358
-1.95149538 | 0.00845358 | -1.95603728 | 0.01483372 | -1.95376633 | -1596.163 | 7.542478
-1.95624492 | 0.0084887 | -1.96089184 | 0.0148699 | -1.95856838 | -1593.07 | 7.657427
-1.96109364 | 0.00852682 | -1.96574461 | 0.01489953 | -1.963419125 | -1585.358 | 7.708871
-1.96585927 | 0.00856292 | -1.97043788 | 0.01493354 | -1.968148575 | -1580.808 | 7.487112
-1.97063432 | 0.00859596 | -1.97530079 | 0.01496598 | -1.972967555 | -1576.906 | 7.60848
-1.97557661 | 0.00862183 | -1.98021102 | 0.01498581 | -1.977893815 | -1570.313 | 7.752009
-1.98039434 | 0.00864865 | -1.98494756 | 0.01501107 | -1.98267095 | -1565.981 | 7.491251
-1.98511908 | 0.0086761 | -1.98975825 | 0.01503731 | -1.987438665 | -1561.825 | 7.456245
-1.98996768 | 0.00870216 | -1.99462223 | 0.0150644 | -1.992294955 | -1558.677 | 7.577032
-1.994773 | 0.00873623 | -1.99937069 | 0.01510584 | -1.997071845 | -1558.631 | 7.445518
-1.99952326 | 0.00877202 | -2.00414038 | 0.01514585 | -2.00183182 | -1557.086 | 7.415367
-2.00434646 | 0.00879955 | -2.00908518 | 0.01518518 | -2.00671582 | -1559.085 | 7.609689
-2.00923929 | 0.00882899 | -2.01385784 | 0.0152225 | -2.011548565 | -1559.242 | 7.535039
-2.01396951 | 0.00885989 | -2.01859379 | 0.01525598 | -2.01628165 | -1556.93 | 7.374552
-2.01878557 | 0.00888852 | -2.02345777 | 0.01528411 | -2.02112167 | -1553.06 | 7.526206
-2.02361641 | 0.00892812 | -2.02823472 | 0.01531203 | -2.025925565 | -1543.852 | 7.438621
-2.02835831 | 0.00896474 | -2.03298187 | 0.0153426 | -2.03067009 | -1537.391 | 7.309518
-2.03317008 | 0.00899642 | -2.03792357 | 0.01537868 | -2.035546825 | -1535.845 | 7.493678
-2.0380939 | 0.00902728 | -2.04274487 | 0.01541343 | -2.040419385 | -1534.057 | 7.47914
-2.04286775 | 0.00906094 | -2.04748034 | 0.01544432 | -2.045174045 | -1529.162 | 7.282281
-2.04762754 | 0.00909221 | -2.05230999 | 0.01547411 | -2.049968765 | -1524.855 | 7.321579
-2.05248914 | 0.00911709 | -2.05712605 | 0.0155066 | -2.054807595 | -1524.878 | 7.378571
-2.0572649 | 0.00913963 | -2.06184888 | 0.01554152 | -2.05955689 | -1527.257 | 7.247744
-2.06201753 | 0.00916657 | -2.0666852 | 0.01557205 | -2.064351365 | -1525.383 | 7.317903
-2.06692896 | 0.00919725 | -2.07153535 | 0.01559986 | -2.069232155 | -1520.346 | 7.432781
-2.0717071 | 0.00922992 | -2.07628274 | 0.01562881 | -2.07399492 | -1514.988 | 7.228291
-2.07646856 | 0.00926514 | -2.08109164 | 0.01565464 | -2.0787801 | -1506.894 | 7.230125
-2.08135209 | 0.00930051 | -2.08596158 | 0.01568898 | -2.083656835 | -1502.742 | 7.338598
-2.0861598 | 0.00933831 | -2.09071779 | 0.0157304 | -2.088438795 | -1500.893 | 7.18163
-2.0909172 | 0.00936916 | -2.09552956 | 0.01576897 | -2.09322338 | -1501.009 | 7.181426
-2.09582314 | 0.00939957 | -2.10051203 | 0.01580214 | -2.098167585 | -1498.625 | 7.415401
-2.10068116 | 0.00943261 | -2.1052711 | 0.01583614 | -2.10297613 | -1495.479 | 7.198641
-2.10541067 | 0.00946708 | -2.1100409 | 0.0158743 | -2.107725785 | -1493.687 | 7.098755
-2.11021123 | 0.00949783 | -2.11493397 | 0.01591225 | -2.1125726 | -1493.507 | 7.23919
-2.11504803 | 0.00952188 | -2.1196878 | 0.0159479 | -2.117367915 | -1495.477 | 7.16656
-2.11979708 | 0.00954218 | -2.12439585 | 0.01598215 | -2.122096465 | -1498.624 | 7.078879
-2.12461719 | 0.00957143 | -2.12932396 | 0.01601445 | -2.126970575 | -1496.432 | 7.299118
-2.12949834 | 0.00960204 | -2.13407898 | 0.01604854 | -2.13178866 | -1494.489 | 7.205256
-2.13420543 | 0.00962995 | -2.13885403 | 0.0160874 | -2.13652973 | -1496.187 | 7.089502
-2.13899479 | 0.00966479 | -2.14368725 | 0.01612784 | -2.14134102 | -1495.266 | 7.196374
-2.14384327 | 0.00969598 | -2.14849257 | 0.01616392 | -2.14616792 | -1493.992 | 7.214425
-2.14859423 | 0.00972129 | -2.15322447 | 0.01619208 | -2.15090935 | -1491.804 | 7.078471
-2.15338573 | 0.00974161 | -2.1581347 | 0.01622138 | -2.155760215 | -1492.474 | 7.238165
-2.15836725 | 0.00976976 | -2.16300821 | 0.01624811 | -2.16068773 | -1488.097 | 7.343406
-2.16310558 | 0.00980374 | -2.16771579 | 0.01627582 | -2.165410685 | -1481.547 | 7.012748
-2.16789303 | 0.00983846 | -2.17253351 | 0.0163069 | -2.17021327 | -1476.198 | 7.10241
-2.17274699 | 0.00987743 | -2.17738557 | 0.01634014 | -2.17506628 | -1469.809 | 7.1485
-2.17751393 | 0.00991141 | -2.1821115 | 0.01637129 | -2.179812715 | -1464.891 | 6.964681
-2.18224582 | 0.00993941 | -2.18689442 | 0.01640379 | -2.18457012 | -1463.482 | 6.965729
-2.18709669 | 0.00996239 | -2.19180274 | 0.01643658 | -2.189449715 | -1464.53 | 7.143756
-2.19194183 | 0.00999198 | -2.19655609 | 0.01646717 | -2.19424896 | -1461.41 | 7.021151
-2.19668779 | 0.01002472 | -2.20131207 | 0.0164999 | -2.19899993 | -1457.842 | 6.93464
-2.201511 | 0.01006372 | -2.20620751 | 0.01653609 | -2.203859255 | -1452.849 | 7.071998
-2.20636616 | 0.01009609 | -2.21098614 | 0.01656864 | -2.20867615 | -1449.323 | 6.98973
-2.21108303 | 0.01012075 | -2.21576786 | 0.01660239 | -2.213425445 | -1450.123 | 6.885162
-2.21594415 | 0.01014587 | -2.22075272 | 0.01663747 | -2.218348435 | -1451.21 | 7.141616
-2.22086034 | 0.01017375 | -2.22555757 | 0.01667294 | -2.223208955 | -1451.207 | 7.053627
-2.22559557 | 0.01020285 | -2.23028159 | 0.01671071 | -2.22793858 | -1451.82 | 6.865112
-2.23038492 | 0.01023172 | -2.23514986 | 0.01674576 | -2.23276739 | -1451.163 | 7.008977
-2.23524556 | 0.01025922 | -2.23991847 | 0.01678563 | -2.237582015 | -1453.488 | 6.992404
-2.23996792 | 0.01028911 | -2.24465919 | 0.01682214 | -2.242313555 | -1453.116 | 6.876357
-2.2447382 | 0.01031335 | -2.24955034 | 0.01685186 | -2.24714427 | -1452.123 | 7.01719
-2.24970708 | 0.010337 | -2.25443459 | 0.01688257 | -2.252070835 | -1451.815 | 7.15322
-2.25448642 | 0.01036739 | -2.2591989 | 0.01692065 | -2.25684266 | -1451.927 | 6.928074
-2.25926099 | 0.01039655 | -2.26407957 | 0.01695508 | -2.26167028 | -1450.835 | 7.006714
-2.26417932 | 0.01042973 | -2.26892519 | 0.01698611 | -2.266552255 | -1446.141 | 7.071482
-2.26898894 | 0.01045717 | -2.27364397 | 0.01701505 | -2.271316455 | -1443.288 | 6.88291
-2.27371893 | 0.01048991 | -2.27850342 | 0.01704451 | -2.276111175 | -1438.118 | 6.907768
-2.27867064 | 0.01052247 | -2.28343558 | 0.01707957 | -2.28105311 | -1435.611 | 7.100892
-2.28350148 | 0.01054859 | -2.28817797 | 0.01710877 | -2.285839725 | -1433.499 | 6.866664
-2.28823743 | 0.01057585 | -2.29295254 | 0.01714001 | -2.290594985 | -1431.843 | 6.812723
-2.29309616 | 0.01060751 | -2.29782128 | 0.01717322 | -2.29545872 | -1428.939 | 6.957041
-2.29793343 | 0.01063906 | -2.302562 | 0.01720675 | -2.300247715 | -1426.297 | 6.836854
-2.30264411 | 0.01066842 | -2.30731153 | 0.01724019 | -2.30497782 | -1424.707 | 6.742774
-2.30748424 | 0.01070282 | -2.31222486 | 0.01726722 | -2.30985455 | -1417.513 | 6.93037
-2.3123549 | 0.01073731 | -2.3169899 | 0.01729808 | -2.3146724 | -1412.158 | 6.816465
-2.31709323 | 0.010772 | -2.32178998 | 0.01733846 | -2.319441605 | -1411.311 | 6.732852
-2.32191644 | 0.01080802 | -2.32666564 | 0.01737734 | -2.32429104 | -1409.047 | 6.838571
-2.32675967 | 0.01083592 | -2.3314178 | 0.01740953 | -2.329088735 | -1407.507 | 6.756482
-2.3315216 | 0.01085611 | -2.33615017 | 0.01743998 | -2.333835885 | -1408.87 | 6.684881
-2.33632645 | 0.0108819 | -2.34112906 | 0.01747148 | -2.338727755 | -1407.941 | 6.889735
-2.34125981 | 0.01091197 | -2.34593987 | 0.01750611 | -2.34359984 | -1406.475 | 6.856036
-2.34599576 | 0.01094045 | -2.35067296 | 0.01754306 | -2.34833436 | -1406.988 | 6.660198
-2.35078153 | 0.01096531 | -2.35553622 | 0.01757621 | -2.353158875 | -1407.348 | 6.788903
-2.35565219 | 0.01098847 | -2.36035585 | 0.01760834 | -2.35800402 | -1408.018 | 6.820428
-2.36042414 | 0.01101829 | -2.3650527 | 0.0176426 | -2.36273842 | -1406.598 | 6.662759
-2.36514602 | 0.01104808 | -2.36993575 | 0.01767417 | -2.367540885 | -1403.85 | 6.748539
-2.37007174 | 0.01107178 | -2.37481451 | 0.01770481 | -2.372443125 | -1403.504 | 6.881161
-2.37484917 | 0.01109874 | -2.37954402 | 0.01774386 | -2.377196595 | -1405.74 | 6.676827
-2.37959704 | 0.01113211 | -2.38434577 | 0.01778444 | -2.381971405 | -1405.618 | 6.711851
-2.38443551 | 0.01116669 | -2.3891902 | 0.0178213 | -2.386812855 | -1403.081 | 6.79909
-2.38926277 | 0.01120253 | -2.39389706 | 0.01786012 | -2.391579915 | -1400.936 | 6.683459
-2.39397392 | 0.01123601 | -2.39867949 | 0.01789324 | -2.396326705 | -1397.203 | 6.641089
-2.3988522 | 0.01126294 | -2.40367079 | 0.01791819 | -2.401261495 | -1392.552 | 6.883428
-2.40372453 | 0.01129566 | -2.40840626 | 0.01794497 | -2.406065395 | -1386.099 | 6.67418
-2.40843901 | 0.01132263 | -2.4131813 | 0.01797914 | -2.410810155 | -1385.995 | 6.57646
-2.41330895 | 0.01134455 | -2.41804481 | 0.0180174 | -2.41567688 | -1390.186 | 6.755454
-2.41813144 | 0.01136742 | -2.42279673 | 0.01804444 | -2.420464085 | -1388.596 | 6.6513
-2.42286095 | 0.01139676 | -2.42751908 | 0.01806563 | -2.425190015 | -1381.141 | 6.544792
-2.42763958 | 0.01142344 | -2.43247032 | 0.01809445 | -2.43005495 | -1378.519 | 6.712784
-2.43258557 | 0.0114595 | -2.43730521 | 0.01812603 | -2.43494539 | -1372.702 | 6.727341
-2.4373518 | 0.01149505 | -2.44203353 | 0.01815866 | -2.439692665 | -1367.74 | 6.504815
-2.44213853 | 0.01152439 | -2.44690156 | 0.01818727 | -2.444520045 | -1363.769 | 6.593017
-2.4470478 | 0.01155476 | -2.45174313 | 0.01822388 | -2.449395465 | -1363.107 | 6.647333
-2.451789 | 0.0115874 | -2.45646954 | 0.01826451 | -2.45412927 | -1363.391 | 6.453354
-2.45654759 | 0.01161362 | -2.46136141 | 0.01829958 | -2.4589545 | -1364.018 | 6.580188
-2.46154556 | 0.01163327 | -2.46625447 | 0.01833632 | -2.463900015 | -1368.51 | 6.756879
-2.466297 | 0.01166247 | -2.4709959 | 0.01836654 | -2.46864645 | -1365.439 | 6.488256
-2.47102461 | 0.01169469 | -2.47580075 | 0.01838915 | -2.47341268 | -1357.253 | 6.48849
-2.47589216 | 0.01172691 | -2.48065877 | 0.01840956 | -2.478275465 | -1347.939 | 6.577385
-2.48070512 | 0.01175235 | -2.48535323 | 0.01843649 | -2.483029175 | -1345.089 | 6.400938
-2.48538599 | 0.01177238 | -2.49014425 | 0.01846237 | -2.48776512 | -1344.344 | 6.368504
-2.49026904 | 0.01179235 | -2.49506521 | 0.01848944 | -2.492667125 | -1344.075 | 6.589321
-2.49515257 | 0.011814 | -2.49982309 | 0.01851556 | -2.49748783 | -1342.604 | 6.475842
-2.49994955 | 0.01183325 | -2.50471807 | 0.01854253 | -2.50233381 | -1342.674 | 6.506401
-2.50492272 | 0.01186765 | -2.50967336 | 0.01857397 | -2.50729804 | -1337.53 | 6.652575
-2.50982413 | 0.01190068 | -2.51450872 | 0.01860761 | -2.512166425 | -1334.172 | 6.503437
-2.51459274 | 0.01193136 | -2.51929402 | 0.01863085 | -2.51694338 | -1327.019 | 6.356194
-2.51949701 | 0.01196546 | -2.52428198 | 0.01866331 | -2.521889495 | -1322.522 | 6.552468
-2.52440176 | 0.01199528 | -2.52909613 | 0.0187057 | -2.526748945 | -1324.91 | 6.432532
-2.52913723 | 0.01202307 | -2.53386998 | 0.01873968 | -2.531503605 | -1324.314 | 6.298078
-2.53393898 | 0.01205178 | -2.53876257 | 0.01877155 | -2.536350775 | -1322.195 | 6.414038
-2.53886113 | 0.01208131 | -2.54356122 | 0.01880292 | -2.541211175 | -1319.432 | 6.419682
-2.54357347 | 0.01211141 | -2.54829311 | 0.01883795 | -2.54593329 | -1318.256 | 6.227735
-2.54834804 | 0.01214299 | -2.55316663 | 0.01887633 | -2.550757335 | -1317.901 | 6.358472
-2.55324874 | 0.01216836 | -2.55800462 | 0.01891293 | -2.55562668 | -1319.638 | 6.421544
-2.55799899 | 0.01219984 | -2.56273413 | 0.01894585 | -2.56036656 | -1316.774 | 6.248138
-2.56275568 | 0.01223523 | -2.5675602 | 0.01897923 | -2.56515794 | -1312.216 | 6.298245
-2.56765876 | 0.01226702 | -2.57242298 | 0.01900842 | -2.57004087 | -1307.306 | 6.395472
-2.57243619 | 0.01230035 | -2.57711148 | 0.01903572 | -2.574773835 | -1300.863 | 6.172187
-2.5771676 | 0.0123374 | -2.58193469 | 0.01906611 | -2.579551145 | -1294.084 | 6.198434
-2.58212576 | 0.01236794 | -2.58683491 | 0.01909876 | -2.584480335 | -1291.4 | 6.372171
-2.58692941 | 0.01238978 | -2.59158993 | 0.01912861 | -2.58925967 | -1291.659 | 6.172651
-2.59166417 | 0.01241496 | -2.59638333 | 0.01915688 | -2.59402375 | -1289.569 | 6.148587
-2.59652052 | 0.01244479 | -2.60123014 | 0.01918091 | -2.59887533 | -1283.147 | 6.240867
-2.60135827 | 0.01247559 | -2.60601354 | 0.01920311 | -2.603685905 | -1275.412 | 6.15407
-2.60607538 | 0.01250435 | -2.61075306 | 0.01923869 | -2.60841422 | -1275.138 | 6.029903
-2.61092815 | 0.01253662 | -2.61565375 | 0.01927525 | -2.61329095 | -1273.539 | 6.214607
-2.61576614 | 0.01256785 | -2.62043953 | 0.01931065 | -2.618102835 | -1271.932 | 6.124257
-2.62049207 | 0.01259212 | -2.62520409 | 0.01934879 | -2.62284808 | -1275.028 | 6.042974
-2.62529263 | 0.0126191 | -2.63008761 | 0.01938425 | -2.62769012 | -1275.466 | 6.174796
-2.63014183 | 0.01265181 | -2.63484025 | 0.01942064 | -2.63249104 | -1273.631 | 6.119004
-2.63487134 | 0.01268413 | -2.63955259 | 0.01945512 | -2.637211965 | -1271.127 | 6.006804
-2.63963756 | 0.01270865 | -2.64447045 | 0.0194909 | -2.642054005 | -1272.898 | 6.159134
-2.64461813 | 0.01273926 | -2.64929461 | 0.01953155 | -2.64695637 | -1274.039 | 6.243007
-2.64938316 | 0.01277323 | -2.65403605 | 0.01956913 | -2.651709605 | -1272.206 | 6.051451
-2.65413651 | 0.01280286 | -2.65885615 | 0.01959366 | -2.65649633 | -1266.169 | 6.075252
-2.65898976 | 0.01282314 | -2.66366696 | 0.01960879 | -2.66132836 | -1260.074 | 6.103441
-2.66376076 | 0.01285169 | -2.6683929 | 0.01963437 | -2.66607683 | -1255.087 | 5.971583
-2.66854605 | 0.01288177 | -2.67323613 | 0.01966655 | -2.67089109 | -1252.484 | 6.036051
-2.67342362 | 0.0129119 | -2.67811489 | 0.01969633 | -2.675769255 | -1248.658 | 6.100492
-2.67821107 | 0.01294197 | -2.68285394 | 0.01972527 | -2.680532505 | -1244.543 | 5.937869
-2.6829525 | 0.01296567 | -2.68764853 | 0.01975535 | -2.685300515 | -1244.028 | 5.932767
-2.68781409 | 0.01298862 | -2.69252133 | 0.01978658 | -2.69016771 | -1244.351 | 6.055714
-2.69262824 | 0.01301217 | -2.69727039 | 0.01981579 | -2.694949315 | -1243.481 | 5.947915
-2.69733105 | 0.01303964 | -2.70206261 | 0.01984556 | -2.69969683 | -1241.024 | 5.897612
-2.70222244 | 0.01306518 | -2.70705056 | 0.01987174 | -2.7046365 | -1237.626 | 6.121857
-2.70712623 | 0.01309137 | -2.71182227 | 0.0198964 | -2.70947425 | -1233.264 | 5.976774
-2.71185741 | 0.01311631 | -2.71659899 | 0.01992744 | -2.7142282 | -1232.625 | 5.861357
-2.71669588 | 0.01314219 | -2.72149205 | 0.01995711 | -2.719093965 | -1230.795 | 5.993212
-2.72153435 | 0.013169 | -2.7262423 | 0.0199903 | -2.723888325 | -1230.26 | 5.899592
-2.72630248 | 0.01319325 | -2.73098016 | 0.0200376 | -2.72864132 | -1237.756 | 5.865235
-2.73110065 | 0.01321486 | -2.73588443 | 0.02008219 | -2.73349254 | -1245.145 | 6.022548
-2.7359961 | 0.01323955 | -2.74068618 | 0.02012601 | -2.73834114 | -1250.688 | 6.050646
-2.74072966 | 0.01326557 | -2.7454114 | 0.02017168 | -2.74307053 | -1256.569 | 5.928898
-2.74548945 | 0.0132922 | -2.75025964 | 0.02021707 | -2.747874545 | -1261.968 | 6.049547
-2.75041327 | 0.01332015 | -2.75510216 | 0.02025443 | -2.752757715 | -1262.821 | 6.164489
-2.75519142 | 0.01334684 | -2.7598691 | 0.02028877 | -2.75753026 | -1262.913 | 6.02709
-2.75996289 | 0.01337974 | -2.76477814 | 0.02032379 | -2.762370515 | -1260.3 | 6.106496
-2.76494608 | 0.01341132 | -2.7696712 | 0.02035892 | -2.76730864 | -1258.3 | 6.21858
-2.76970992 | 0.01344263 | -2.77437639 | 0.02038977 | -2.772043155 | -1254.528 | 5.94851
-2.77447662 | 0.01346993 | -2.77922797 | 0.0204181 | -2.776852295 | -1251.415 | 6.025717
-2.77935204 | 0.01349855 | -2.78410435 | 0.0204539 | -2.781728195 | -1251.204 | 6.101261
-2.78413472 | 0.01352391 | -2.78884983 | 0.0204909 | -2.786492275 | -1253.216 | 5.965629
-2.78888259 | 0.01354405 | -2.79363203 | 0.02052095 | -2.79125731 | -1254.398 | 5.974434
-2.79373131 | 0.01356893 | -2.79851437 | 0.02054848 | -2.79612284 | -1252.02 | 6.097526
-2.79857454 | 0.01359445 | -2.80325508 | 0.02058196 | -2.80091481 | -1252.246 | 6.000184
-2.80331573 | 0.01361499 | -2.80800653 | 0.0206175 | -2.80566113 | -1255.884 | 5.952193
-2.80816922 | 0.01363332 | -2.81290197 | 0.02064372 | -2.810535595 | -1256.014 | 6.122078
-2.81302962 | 0.01365851 | -2.81766629 | 0.02066646 | -2.815347955 | -1251.229 | 6.032877
-2.81774912 | 0.01368833 | -2.82241845 | 0.02068629 | -2.820083785 | -1242.883 | 5.905846
-2.82261429 | 0.01372119 | -2.82735586 | 0.02071908 | -2.824985075 | -1239.174 | 6.082641
-2.82750544 | 0.01375122 | -2.83211923 | 0.02075939 | -2.829812335 | -1240.486 | 5.984982
-2.83222065 | 0.01378168 | -2.83688593 | 0.02079887 | -2.83455329 | -1241.259 | 5.882921
-2.83699474 | 0.01380567 | -2.84176707 | 0.02083382 | -2.839380905 | -1242.897 | 5.996274
-2.8418859 | 0.01383332 | -2.84655881 | 0.02086259 | -2.844222355 | -1239.803 | 6.009935
-2.84662971 | 0.013859 | -2.85131192 | 0.02089232 | -2.848970815 | -1238.186 | 5.883316
-2.85137329 | 0.01388642 | -2.85616541 | 0.02092353 | -2.85376935 | -1236.405 | 5.937205
-2.85631022 | 0.01391818 | -2.86102533 | 0.02096238 | -2.858667775 | -1236.134 | 6.055773
-2.86108408 | 0.01394899 | -2.86572337 | 0.02100301 | -2.863403725 | -1237.294 | 5.857014
-2.86585936 | 0.01397023 | -2.87056184 | 0.02104466 | -2.8682106 | -1243.482 | 5.96239
-2.87072215 | 0.01399101 | -2.87536788 | 0.02108017 | -2.873045015 | -1246.924 | 6.01983
-2.87552223 | 0.01401545 | -2.88009191 | 0.02111201 | -2.87780707 | -1246.904 | 5.937874
-2.88020644 | 0.01404319 | -2.88491678 | 0.0211448 | -2.88256161 | -1245.761 | 5.925738
-2.88513694 | 0.01408255 | -2.88985014 | 0.02117373 | -2.88749354 | -1237.057 | 6.122544
-2.88993988 | 0.01411588 | -2.89456248 | 0.02119537 | -2.89225118 | -1227.88 | 5.863642
-2.89466867 | 0.01414303 | -2.89931917 | 0.02122254 | -2.89699392 | -1224.332 | 5.815102
-2.89946399 | 0.01417086 | -2.90420103 | 0.0212502 | -2.90183251 | -1220.622 | 5.915065
-2.90429554 | 0.0142013 | -2.90894699 | 0.02127938 | -2.906621265 | -1216.426 | 5.835211
-2.90898881 | 0.01422998 | -2.91370916 | 0.02131489 | -2.911348985 | -1216.157 | 5.750285
-2.91383204 | 0.01425219 | -2.91864729 | 0.02134476 | -2.916239665 | -1216.165 | 5.947854
-2.91874227 | 0.0142708 | -2.92345619 | 0.02137202 | -2.92109923 | -1216.671 | 5.911261
-2.92348585 | 0.01428927 | -2.92819142 | 0.02139982 | -2.925838635 | -1217.593 | 5.768481
-2.9282628 | 0.01431049 | -2.93306971 | 0.02143158 | -2.930666255 | -1219.03 | 5.881546
-2.93313346 | 0.01434397 | -2.93783188 | 0.02146843 | -2.93548267 | -1217.035 | 5.86655
-2.93789968 | 0.01437599 | -2.94259501 | 0.02150079 | -2.940247345 | -1213.624 | 5.790651
-2.94268832 | 0.01440358 | -2.94749808 | 0.02153547 | -2.9450932 | -1213.392 | 5.880485
-2.94765672 | 0.01442654 | -2.95235395 | 0.0215718 | -2.950005335 | -1216.124 | 5.967055
-2.9524127 | 0.01444926 | -2.95707202 | 0.02160351 | -2.95474236 | -1216.885 | 5.762611
-2.95714769 | 0.01447842 | -2.9619112 | 0.02163224 | -2.959529445 | -1213.088 | 5.816243
-2.96200976 | 0.01450757 | -2.96676159 | 0.02165981 | -2.964385675 | -1208.688 | 5.88035
-2.96675882 | 0.01453187 | -2.97151709 | 0.02169403 | -2.969137955 | -1209.884 | 5.746864
-2.97145996 | 0.01455237 | -2.97635031 | 0.02173402 | -2.973905135 | -1215.66 | 5.781502
-2.97636018 | 0.01457966 | -2.98122096 | 0.02177006 | -2.97879057 | -1216.195 | 5.940336
-2.98119197 | 0.01461031 | -2.98598123 | 0.02180533 | -2.9835866 | -1214.815 | 5.829598
-2.98588476 | 0.01464094 | -2.99073553 | 0.02183925 | -2.988310145 | -1212.851 | 5.733594
-2.99071631 | 0.01467184 | -2.99558234 | 0.02186997 | -2.993149325 | -1209.135 | 5.860213
-2.99556718 | 0.01469715 | -3.00037575 | 0.02190096 | -2.997971465 | -1208.244 | 5.82847
-3.00037656 | 0.01471635 | -3.00526237 | 0.0219304 | -3.002819465 | -1209.522 | 5.860664
-3.00536523 | 0.01474814 | -3.01036811 | 0.02196315 | -3.00786667 | -1206.197 | 6.096314
-3.01038966 | 0.01478145 | -3.0152483 | 0.02199453 | -3.01281898 | -1201.557 | 5.961971
-3.01519451 | 0.01481204 | -3.02004933 | 0.02202502 | -3.01762192 | -1197.906 | 5.762238
-3.02005253 | 0.01483625 | -3.02494836 | 0.0220604 | -3.022500445 | -1199.607 | 5.848165
-3.02493605 | 0.01486347 | -3.02976489 | 0.02209858 | -3.02735047 | -1201.229 | 5.822058
-3.02969584 | 0.01489437 | -3.03452706 | 0.02213096 | -3.03211145 | -1198.368 | 5.712218
-3.0345119 | 0.01491778 | -3.039397 | 0.02216098 | -3.03695445 | -1197.908 | 5.802583
-3.0393959 | 0.01493393 | -3.04420638 | 0.02218699 | -3.04180114 | -1199.004 | 5.808545
-3.04411897 | 0.01496282 | -3.04892588 | 0.02221318 | -3.046522425 | -1194.168 | 5.649423
-3.04888997 | 0.01499464 | -3.05376744 | 0.02224325 | -3.051328705 | -1189.723 | 5.728824
-3.05378423 | 0.01502399 | -3.05858994 | 0.02227327 | -3.056187085 | -1186.401 | 5.772057
-3.05853376 | 0.0150466 | -3.06332064 | 0.02230431 | -3.0609272 | -1186.891 | 5.624838
-3.06327638 | 0.01506467 | -3.0681994 | 0.0223315 | -3.06573789 | -1187.659 | 5.711612
-3.06824884 | 0.0150894 | -3.07310414 | 0.02235481 | -3.07067649 | -1183.274 | 5.854545
-3.07304177 | 0.01511286 | -3.07783008 | 0.02238111 | -3.075435925 | -1181.067 | 5.626463
-3.07777295 | 0.01513774 | -3.08265209 | 0.02241913 | -3.08021252 | -1183.79 | 5.647981
-3.08264098 | 0.01515991 | -3.08751202 | 0.0224577 | -3.0850765 | -1188.011 | 5.768196
-3.08745465 | 0.01518413 | -3.09226513 | 0.02249405 | -3.08985989 | -1190.244 | 5.688062
-3.09217224 | 0.01520909 | -3.09707522 | 0.0225262 | -3.09462373 | -1190.121 | 5.669841
-3.09703097 | 0.01523323 | -3.10196471 | 0.02255789 | -3.09949784 | -1190.089 | 5.800703
-3.10188899 | 0.01525586 | -3.10673094 | 0.02258877 | -3.104309965 | -1190.438 | 5.727697
-3.10657344 | 0.01528239 | -3.11150718 | 0.02261732 | -3.10904031 | -1187.86 | 5.625086
-3.11140427 | 0.01531141 | -3.11636877 | 0.02264347 | -3.11388652 | -1182.848 | 5.744474
-3.11625061 | 0.01533928 | -3.12110424 | 0.02267561 | -3.118677425 | -1181.304 | 5.663214
-3.1209794 | 0.01537121 | -3.12584686 | 0.02271075 | -3.12341313 | -1179.292 | 5.589544
-3.12578783 | 0.01540467 | -3.13078833 | 0.02274859 | -3.12828808 | -1177.738 | 5.745202
-3.13068209 | 0.01543111 | -3.13555241 | 0.02277516 | -3.13311725 | -1174.178 | 5.678902
-3.13542924 | 0.01545885 | -3.14030194 | 0.02279961 | -3.13786559 | -1169.038 | 5.563195
-3.14018068 | 0.0154851 | -3.1451416 | 0.02282611 | -3.14266114 | -1165.562 | 5.597846
-3.14502272 | 0.01551033 | -3.14991975 | 0.02285722 | -3.147471235 | -1164.776 | 5.604572
-3.14978609 | 0.01553442 | -3.15464735 | 0.02289443 | -3.15221672 | -1167.512 | 5.533918
-3.15453253 | 0.01555505 | -3.15945935 | 0.02292969 | -3.15699594 | -1170.948 | 5.588007
-3.15941272 | 0.01557624 | -3.16432333 | 0.02295959 | -3.161868025 | -1171.473 | 5.706237
-3.1641818 | 0.01559837 | -3.16903615 | 0.02298989 | -3.166608975 | -1171.838 | 5.554761
-3.16890368 | 0.01562141 | -3.17386937 | 0.02301862 | -3.171386525 | -1170.985 | 5.596477
-3.17377887 | 0.01564114 | -3.17870307 | 0.02304775 | -3.17624097 | -1171.855 | 5.686594
-3.1785675 | 0.01566317 | -3.18341184 | 0.023074 | -3.18098967 | -1170.318 | 5.561138
-3.18329773 | 0.01568757 | -3.18824792 | 0.02310159 | -3.185772825 | -1168.262 | 5.592895
-3.18821797 | 0.01570619 | -3.19320321 | 0.02313931 | -3.19071059 | -1173.723 | 5.782085
-3.19309029 | 0.01573115 | -3.19792867 | 0.02317914 | -3.19550948 | -1177.259 | 5.641054
-3.19783983 | 0.01576054 | -3.20273638 | 0.02321484 | -3.200288105 | -1176.703 | 5.624353
-3.20271883 | 0.01579186 | -3.20762944 | 0.02325062 | -3.205174135 | -1175.179 | 5.745684
-3.20754537 | 0.0158166 | -3.21235108 | 0.02327931 | -3.209948225 | -1173.494 | 5.606387
-3.2122334 | 0.01584229 | -3.21711135 | 0.02330611 | -3.214672375 | -1170.483 | 5.536649
-3.21705899 | 0.01586414 | -3.22203898 | 0.02333102 | -3.219548985 | -1168.294 | 5.702653
-3.22194133 | 0.0158838 | -3.22681856 | 0.02335589 | -3.224379945 | -1167.171 | 5.641269
-3.22669563 | 0.01590488 | -3.23156166 | 0.02338993 | -3.229128645 | -1169.828 | 5.548854
-3.23148141 | 0.0159274 | -3.23641276 | 0.02342315 | -3.233947085 | -1171.349 | 5.64041
-3.2363461 | 0.01595512 | -3.24121046 | 0.02345369 | -3.23877828 | -1169.078 | 5.65353
-3.24106178 | 0.01598824 | -3.24591851 | 0.02349105 | -3.243490145 | -1167.579 | 5.505008
-3.24584946 | 0.01602228 | -3.25084114 | 0.02352737 | -3.2483453 | -1165.032 | 5.662594
-3.25083623 | 0.01605128 | -3.25569391 | 0.02355832 | -3.25326507 | -1162.278 | 5.724914
-3.25563011 | 0.01607274 | -3.26045537 | 0.02358819 | -3.25804274 | -1162.73 | 5.55406
-3.26041136 | 0.01608909 | -3.2653141 | 0.02362027 | -3.26286273 | -1166.663 | 5.613825
-3.26527939 | 0.01611364 | -3.2701509 | 0.02365402 | -3.267715145 | -1167.438 | 5.663014
-3.27004156 | 0.01613992 | -3.27489877 | 0.02368688 | -3.272470165 | -1167.029 | 5.55022
-3.27474556 | 0.01616723 | -3.27970529 | 0.02371712 | -3.277225425 | -1164.869 | 5.544391
-3.27963671 | 0.01618906 | -3.28459239 | 0.02374365 | -3.28211455 | -1163.457 | 5.691739
-3.28443799 | 0.01620954 | -3.28934073 | 0.0237719 | -3.28688936 | -1163.605 | 5.555639
-3.28919539 | 0.01623013 | -3.29411817 | 0.0238025 | -3.29165678 | -1164.832 | 5.550318
-3.29405341 | 0.0162538 | -3.29897642 | 0.02383982 | -3.296514915 | -1167.739 | 5.665972
-3.29887352 | 0.01628449 | -3.30370641 | 0.02387615 | -3.301289965 | -1166.864 | 5.573921
-3.30355844 | 0.01631611 | -3.30846071 | 0.0239045 | -3.306009575 | -1161.755 | 5.495085
-3.30843315 | 0.01634045 | -3.3134284 | 0.02393859 | -3.310930775 | -1162.742 | 5.719658
-3.31335125 | 0.01635686 | -3.31821561 | 0.02397292 | -3.31578343 | -1167.702 | 5.654421
-3.31808481 | 0.01637669 | -3.32298517 | 0.02400302 | -3.32053499 | -1169.066 | 5.551646
-3.32289538 | 0.01639667 | -3.32788658 | 0.0240322 | -3.32539098 | -1169.839 | 5.678849
-3.32777414 | 0.01642232 | -3.33265519 | 0.02405959 | -3.330214665 | -1167.056 | 5.636222
-3.33251509 | 0.01645747 | -3.33738947 | 0.02408336 | -3.33495228 | -1158.042 | 5.507709
-3.33731255 | 0.01649463 | -3.34227347 | 0.02411009 | -3.33979301 | -1149.407 | 5.584868
-3.3422347 | 0.01652786 | -3.34709311 | 0.02414361 | -3.344663905 | -1145.893 | 5.590081
-3.3469542 | 0.0165542 | -3.35179663 | 0.02417874 | -3.349375415 | -1146.577 | 5.400497
-3.35170541 | 0.01657055 | -3.35666585 | 0.0242185 | -3.35418563 | -1154.202 | 5.533622
-3.35656843 | 0.01659467 | -3.36151624 | 0.0242542 | -3.359042335 | -1156.117 | 5.610269
-3.36135301 | 0.01662088 | -3.36622381 | 0.02428431 | -3.36378841 | -1154.428 | 5.48301
-3.366083 | 0.01664739 | -3.37109971 | 0.02431161 | -3.368591355 | -1151.205 | 5.536916
-3.37101993 | 0.01666944 | -3.37600112 | 0.02433442 | -3.373510525 | -1147.881 | 5.654797
-3.37582359 | 0.01668877 | -3.38073111 | 0.02435667 | -3.37827735 | -1145.707 | 5.466564
-3.38053403 | 0.01671598 | -3.38547015 | 0.02438915 | -3.38300209 | -1144.692 | 5.410768
-3.38536176 | 0.01674259 | -3.39033532 | 0.02442047 | -3.38784854 | -1143.317 | 5.54436
-3.390169 | 0.01676802 | -3.3950274 | 0.02444518 | -3.3925982 | -1139.409 | 5.421087
-3.39485154 | 0.01679834 | -3.39977098 | 0.02446842 | -3.39731126 | -1132.477 | 5.353769
-3.39972219 | 0.01682696 | -3.40474892 | 0.02449878 | -3.402235555 | -1129.619 | 5.569614
-3.40461693 | 0.01685007 | -3.40950203 | 0.02452975 | -3.40705948 | -1129.773 | 5.449568
-3.40933809 | 0.01687185 | -3.41426659 | 0.02456385 | -3.41180234 | -1132.127 | 5.363937
-3.41414103 | 0.01689148 | -3.41913772 | 0.02459675 | -3.416639375 | -1134.867 | 5.482765
-3.41901526 | 0.01691803 | -3.42389369 | 0.02462919 | -3.421454475 | -1134.082 | 5.462608
-3.42371974 | 0.01694012 | -3.4285953 | 0.02466148 | -3.42615752 | -1135.449 | 5.336853
-3.42851982 | 0.01696252 | -3.43352056 | 0.02469736 | -3.43102019 | -1138.27 | 5.528174
-3.43345794 | 0.01699162 | -3.43838573 | 0.02473504 | -3.435921835 | -1138.711 | 5.580478
-3.4382194 | 0.01701876 | -3.44309425 | 0.02476702 | -3.440656825 | -1137.482 | 5.388877
-3.44295773 | 0.0170441 | -3.44794822 | 0.02479918 | -3.445452975 | -1137.158 | 5.454758
-3.44783649 | 0.01707086 | -3.45280218 | 0.02483049 | -3.450319335 | -1135.691 | 5.530251
-3.45259032 | 0.0171014 | -3.45753407 | 0.0248538 | -3.455062195 | -1128.665 | 5.369763
-3.45731435 | 0.01712364 | -3.46236777 | 0.02488468 | -3.45984106 | -1129.227 | 5.39508
-3.4622086 | 0.01714078 | -3.46722484 | 0.02491832 | -3.46471672 | -1133.487 | 5.516112
-3.46699271 | 0.01716076 | -3.47196198 | 0.02494922 | -3.469477345 | -1135.157 | 5.400082
-3.47173509 | 0.01718579 | -3.47676206 | 0.02498507 | -3.474248575 | -1136.77 | 5.419944
-3.47657189 | 0.01720653 | -3.48162723 | 0.02502131 | -3.47909956 | -1140.57 | 5.523671
-3.48139319 | 0.01722455 | -3.48635483 | 0.02505502 | -3.48387401 | -1144.518 | 5.455018
-3.48609481 | 0.01724691 | -3.49111938 | 0.02508673 | -3.488607095 | -1145.454 | 5.419316
-3.4910017 | 0.01726802 | -3.49604917 | 0.02511715 | -3.493525435 | -1146.233 | 5.635649
-3.49588642 | 0.01728818 | -3.50079513 | 0.02514437 | -3.498340775 | -1146.009 | 5.518963
-3.50068269 | 0.01730204 | -3.50563908 | 0.02516741 | -3.503160885 | -1146.799 | 5.525795
-3.50561724 | 0.01733316 | -3.51063943 | 0.02519421 | -3.508128335 | -1141.001 | 5.682266
-3.51054463 | 0.0173663 | -3.5154779 | 0.02522478 | -3.513011265 | -1136.105 | 5.559474
-3.51535544 | 0.0173924 | -3.52028847 | 0.0252552 | -3.517821955 | -1134.57 | 5.461758
-3.52016315 | 0.01741659 | -3.5251987 | 0.02528234 | -3.522680925 | -1132.342 | 5.507428
-3.52506385 | 0.0174492 | -3.53000355 | 0.02531052 | -3.5275337 | -1126.576 | 5.48101
-3.52983436 | 0.01747848 | -3.53475547 | 0.02534436 | -3.532294915 | -1125.193 | 5.36058
-3.53464732 | 0.01750845 | -3.53961372 | 0.02537814 | -3.53713052 | -1123.395 | 5.436642
-3.53952012 | 0.01752861 | -3.54444313 | 0.02541109 | -3.541981625 | -1125.894 | 5.455768
-3.5442687 | 0.01754028 | -3.54914474 | 0.02544413 | -3.54670672 | -1132.604 | 5.335809
-3.54902539 | 0.01756199 | -3.55403018 | 0.02547826 | -3.551527785 | -1134.948 | 5.466009
-3.55398593 | 0.01759045 | -3.55890536 | 0.02551015 | -3.556445645 | -1132.906 | 5.576494
-3.55874858 | 0.01762261 | -3.56362486 | 0.0255408 | -3.56118672 | -1128.625 | 5.361044
-3.56347451 | 0.01764196 | -3.56846738 | 0.02556897 | -3.565970945 | -1129.269 | 5.401138
-3.56833563 | 0.0176643 | -3.57331443 | 0.02559628 | -3.57082503 | -1128.014 | 5.478522
-3.57313928 | 0.01769356 | -3.57804155 | 0.02562394 | -3.575590415 | -1123.672 | 5.365074
-3.57784853 | 0.01772327 | -3.58283782 | 0.02565238 | -3.580343175 | -1119.498 | 5.330624
-3.58268461 | 0.01774598 | -3.58774638 | 0.02567895 | -3.585215495 | -1117.696 | 5.450162
-3.58751187 | 0.01776444 | -3.59250498 | 0.02570746 | -3.590008425 | -1118.924 | 5.35998
-3.59224567 | 0.01778356 | -3.59729886 | 0.02573491 | -3.594772265 | -1119.348 | 5.331384
-3.59707269 | 0.01780804 | -3.60215473 | 0.02576591 | -3.59961371 | -1118.845 | 5.418045
-3.60191021 | 0.01783345 | -3.60690188 | 0.02579253 | -3.604406045 | -1115.832 | 5.354661
-3.60665092 | 0.01786284 | -3.61165738 | 0.02582495 | -3.60915415 | -1113.725 | 5.293084
-3.61151013 | 0.01790124 | -3.61661029 | 0.02586006 | -3.61406021 | -1108.466 | 5.451101
-3.61640796 | 0.01793335 | -3.62139726 | 0.02589446 | -3.61890261 | -1105.933 | 5.361505
-3.62114224 | 0.01796651 | -3.62613869 | 0.02592918 | -3.623640465 | -1103.129 | 5.233108
-3.62590179 | 0.01799911 | -3.63098192 | 0.02595413 | -3.628441855 | -1095.857 | 5.279093
-3.63073454 | 0.01802419 | -3.63574219 | 0.02597908 | -3.633238365 | -1092.197 | 5.247511
-3.63543901 | 0.01804355 | -3.64046645 | 0.02600556 | -3.63795273 | -1092.078 | 5.148734
-3.64020047 | 0.01806165 | -3.64528584 | 0.02603701 | -3.642743155 | -1094.891 | 5.238254
-3.64507518 | 0.01808233 | -3.65013576 | 0.02606609 | -3.64760547 | -1095.275 | 5.324638
-3.64985332 | 0.0181009 | -3.6548202 | 0.02609622 | -3.65233676 | -1097.273 | 5.186791
-3.65459165 | 0.01812277 | -3.65964031 | 0.02612909 | -3.65711598 | -1098.967 | 5.248158
-3.6594356 | 0.01814628 | -3.66447282 | 0.02616315 | -3.66195421 | -1100.401 | 5.320525
-3.66422233 | 0.0181702 | -3.66917038 | 0.02620056 | -3.666696355 | -1103.317 | 5.225176
-3.66890392 | 0.01819633 | -3.67400479 | 0.02623745 | -3.671454355 | -1104.912 | 5.253378
-3.67377744 | 0.01822219 | -3.67893219 | 0.0262755 | -3.676354815 | -1107.086 | 5.419904
-3.67860827 | 0.01824546 | -3.68366289 | 0.02630937 | -3.68113558 | -1108.587 | 5.296306
-3.68330798 | 0.01826835 | -3.68843746 | 0.02633785 | -3.68587272 | -1107.716 | 5.249469
-3.68811283 | 0.01829393 | -3.69333458 | 0.02636213 | -3.690723705 | -1103.454 | 5.363178
-3.69296012 | 0.01831312 | -3.69810963 | 0.026388 | -3.695534875 | -1103.051 | 5.307937
-3.69771466 | 0.01832622 | -3.70287466 | 0.02641654 | -3.70029466 | -1106.89 | 5.259424
-3.7025424 | 0.01834809 | -3.70778799 | 0.02645161 | -3.705165195 | -1109.571 | 5.397677
-3.70740709 | 0.01836779 | -3.71251321 | 0.02648233 | -3.70996015 | -1111.263 | 5.324401
-3.7121614 | 0.01839217 | -3.7172811 | 0.02651744 | -3.71472125 | -1112.841 | 5.294591
-3.71695266 | 0.01842493 | -3.72210145 | 0.02655444 | -3.719527055 | -1111.271 | 5.344325
-3.72182665 | 0.01845077 | -3.72690964 | 0.02658584 | -3.724368145 | -1110.308 | 5.377433
-3.72657261 | 0.0184819 | -3.73163676 | 0.02661072 | -3.729104685 | -1103.757 | 5.243504
-3.73130879 | 0.01851036 | -3.73658085 | 0.02664107 | -3.73394482 | -1101.034 | 5.335742
-3.73627696 | 0.01854062 | -3.74143052 | 0.02667205 | -3.73885374 | -1097.698 | 5.396698
-3.74103246 | 0.01856081 | -3.74608541 | 0.02669394 | -3.743558935 | -1094.984 | 5.158498
-3.7457591 | 0.01858352 | -3.75093579 | 0.02671441 | -3.748347445 | -1090.318 | 5.232171
-3.75065503 | 0.01861114 | -3.75580215 | 0.02674485 | -3.75322859 | -1088.01 | 5.316369
-3.75545678 | 0.01863962 | -3.76052094 | 0.02677187 | -3.75798886 | -1083.74 | 5.169058
-3.76019821 | 0.01866664 | -3.76538682 | 0.02679372 | -3.762792515 | -1077.656 | 5.1913
-3.76504216 | 0.01868964 | -3.77024484 | 0.02682163 | -3.7676435 | -1076.374 | 5.224584
-3.76985512 | 0.01871194 | -3.77498198 | 0.026852 | -3.77241855 | -1076.665 | 5.140434
-3.77456198 | 0.01873244 | -3.77974534 | 0.02689407 | -3.77715366 | -1083.464 | 5.114224
-3.77940759 | 0.01874854 | -3.78460979 | 0.02693145 | -3.78200869 | -1090.034 | 5.276198
-3.78422961 | 0.01876431 | -3.78938317 | 0.02696607 | -3.78680639 | -1095.481 | 5.242721
-3.78893075 | 0.01878419 | -3.79413342 | 0.02700306 | -3.791532085 | -1100.147 | 5.187932
-3.79376612 | 0.01880621 | -3.79910707 | 0.02703132 | -3.796436595 | -1099.462 | 5.394002
-3.7986711 | 0.018836 | -3.80383658 | 0.02705875 | -3.80125384 | -1094.717 | 5.28495
-3.80338821 | 0.01886455 | -3.80857015 | 0.02709186 | -3.80597918 | -1093.361 | 5.169707
-3.80817208 | 0.01888709 | -3.81344485 | 0.0271199 | -3.810808465 | -1092.378 | 5.277779
-3.81306467 | 0.01890788 | -3.81822824 | 0.02714619 | -3.815646455 | -1091.389 | 5.282522
-3.81781945 | 0.01892738 | -3.82295346 | 0.02717585 | -3.820386455 | -1092.709 | 5.176313
-3.82262478 | 0.01894106 | -3.82787681 | 0.0272058 | -3.825250795 | -1096.868 | 5.325424
-3.82754764 | 0.01896061 | -3.83267164 | 0.02723893 | -3.83010964 | -1099.74 | 5.33649
-3.83228311 | 0.01899107 | -3.83738852 | 0.02727653 | -3.834835815 | -1099.622 | 5.197285
-3.83699164 | 0.01902641 | -3.84223008 | 0.02731315 | -3.83961086 | -1096.655 | 5.243659
-3.84184847 | 0.01906128 | -3.8483398 | 0.02730451 | -3.845094135 | -1071.664 | 5.944744
-3.84663377 | 0.01908445 | -3.85305691 | 0.02732867 | -3.84984534 | -1068.576 | 5.084359
-3.85133967 | 0.01910773 | -3.85798001 | 0.02736395 | -3.85465984 | -1070.723 | 5.149827
-3.85626874 | 0.01913333 | -3.86281323 | 0.02739675 | -3.859540985 | -1070.517 | 5.225851
-3.86110315 | 0.01915499 | -3.86751199 | 0.0274232 | -3.86430757 | -1069.241 | 5.099668
-3.86580882 | 0.01917174 | -3.87234926 | 0.02746026 | -3.86907904 | -1075.408 | 5.116562
-3.87065396 | 0.01919191 | -3.87718081 | 0.02750318 | -3.873917385 | -1082.695 | 5.220823
-3.87545881 | 0.0192139 | -3.88187695 | 0.02754193 | -3.87866788 | -1087.175 | 5.153978
-3.88014016 | 0.01923386 | -3.8866806 | 0.02756818 | -3.88341038 | -1086.636 | 5.154649
-3.88499412 | 0.01925413 | -3.89160156 | 0.02759274 | -3.88829784 | -1085.029 | 5.306963
-3.88989959 | 0.01927623 | -3.89630675 | 0.02761991 | -3.89310317 | -1083.858 | 5.211109
-3.89461908 | 0.01930264 | -3.90104747 | 0.02764992 | -3.897833275 | -1082.038 | 5.122457
-3.89938817 | 0.01932978 | -3.90588832 | 0.02767911 | -3.902638245 | -1079.418 | 5.192864
-3.90421781 | 0.01935491 | -3.91064143 | 0.02770609 | -3.90742962 | -1076.712 | 5.165413
-3.90888033 | 0.01937663 | -3.91538692 | 0.02774221 | -3.912133625 | -1080.094 | 5.072812
-3.91361508 | 0.01939879 | -3.92037177 | 0.02778275 | -3.916993425 | -1085.268 | 5.261613
-3.91863022 | 0.01942256 | -3.92513919 | 0.02782209 | -3.921884705 | -1089.071 | 5.317652
-3.92335901 | 0.01944469 | -3.92986703 | 0.02785413 | -3.92661302 | -1090.28 | 5.15233
-3.92807326 | 0.01946496 | -3.9347322 | 0.02788276 | -3.93140273 | -1090.699 | 5.22313
-3.93294916 | 0.01948413 | -3.93949366 | 0.02791861 | -3.93622141 | -1095.089 | 5.266308
-3.93771825 | 0.01951199 | -3.94424391 | 0.02795236 | -3.94098108 | -1094.346 | 5.210494
-3.94247255 | 0.01953831 | -3.94911909 | 0.02797574 | -3.94579582 | -1089.324 | 5.256901
-3.94735846 | 0.01956293 | -3.95395994 | 0.02800095 | -3.9506592 | -1085.96 | 5.289615
-3.95221004 | 0.01959132 | -3.95868349 | 0.02802612 | -3.955446765 | -1080.824 | 5.186808
-3.95690355 | 0.01962237 | -3.96348119 | 0.02804628 | -3.96019237 | -1072.039 | 5.108318
-3.96174846 | 0.01964231 | -3.96830964 | 0.02807263 | -3.96502905 | -1071.487 | 5.183776
-3.96657095 | 0.01966537 | -3.97302365 | 0.02810828 | -3.9697973 | -1073.952 | 5.114997
-3.97128973 | 0.01969003 | -3.97785878 | 0.0281339 | -3.974574255 | -1070.83 | 5.122765
-3.97616753 | 0.01971489 | -3.98277187 | 0.02816373 | -3.9794697 | -1069.544 | 5.239041
-3.98104343 | 0.0197362 | -3.98746991 | 0.02819625 | -3.98425667 | -1071.332 | 5.124155
-3.98577747 | 0.01975894 | -3.99223256 | 0.02821989 | -3.989005015 | -1068.203 | 5.079626
-3.99052295 | 0.019784 | -3.99712563 | 0.02824196 | -3.99382429 | -1063.154 | 5.135798
-3.99538693 | 0.01981239 | -4.00178099 | 0.028265 | -3.99858396 | -1057.017 | 5.045657
-3.99970755 | 0.01994372 | -4.00528145 | 0.02827523 | -4.0024945 | -995.9746 | 4.014153
-4.00228343 | 0.02028892 | -4.0065608 | 0.0282747 | -4.004422115 | -828.6316 | 1.758569
-4.00269065 | 0.02073793 | -4.00583506 | 0.02825557 | -4.004262855 | -604.1157 | -0.1140897
-4.00134311 | 0.02119041 | -4.0036931 | 0.02822143 | -4.002518105 | -371.9214 | -0.8514704
-3.99883828 | 0.02159886 | -4.00064468 | 0.0281766 | -3.99974148 | -156.4991 | -0.7336127
-3.99549494 | 0.02193982 | -3.99695444 | 0.02813442 | -3.99622469 | 24.7117 | -0.2317343
-3.99155769 | 0.02220222 | -3.99278784 | 0.02808841 | -3.992172765 | 169.6622 | 0.3937942
-3.98732791 | 0.02239481 | -3.98840928 | 0.02804865 | -3.987868595 | 277.9264 | 0.9632487
-3.98294339 | 0.0225364 | -3.98394465 | 0.02801404 | -3.98344402 | 359.1569 | 1.409411
-3.97836504 | 0.02263818 | -3.97929525 | 0.02797485 | -3.978830145 | 423.3405 | 1.805173
-3.97357569 | 0.02271165 | -3.97452617 | 0.02792886 | -3.97405093 | 477.0785 | 2.151648
-3.9689363 | 0.02276058 | -3.96989036 | 0.02787672 | -3.96941333 | 522.0984 | 2.316891
-3.96422586 | 0.02278608 | -3.96516085 | 0.02782531 | -3.964693355 | 555.4634 | 2.543032
-3.95935879 | 0.02279402 | -3.96032643 | 0.0277725 | -3.95984261 | 580.976 | 2.756289
-3.95463166 | 0.02279776 | -3.95556545 | 0.02772607 | -3.955098555 | 601.4919 | 2.804846
-3.94989881 | 0.02279363 | -3.95081592 | 0.02769137 | -3.950357365 | 612.6049 | 2.878132
-3.94503221 | 0.02278151 | -3.94591761 | 0.02765103 | -3.94547491 | 622.4843 | 3.015134
-3.94023714 | 0.02276571 | -3.94116545 | 0.02761324 | -3.940701295 | 629.4559 | 2.98814
-3.93549571 | 0.022744 | -3.93643546 | 0.02757633 | -3.935965585 | 633.1978 | 2.989781
-3.93065653 | 0.022723 | -3.93158221 | 0.02752993 | -3.93111937 | 641.7512 | 3.089339
-3.9258419 | 0.02269782 | -3.92682719 | 0.02748749 | -3.926334545 | 646.4448 | 3.081896
-3.92113313 | 0.0226751 | -3.92209816 | 0.0274443 | -3.921615645 | 652.728 | 3.065333
-3.91625771 | 0.02264758 | -3.91716719 | 0.02740335 | -3.91671245 | 655.495 | 3.207236
-3.91140256 | 0.02261609 | -3.91233182 | 0.0273657 | -3.91186719 | 654.8169 | 3.174401
-3.9066833 | 0.02259341 | -3.90759349 | 0.02732512 | -3.907138395 | 659.8596 | 3.108418
-3.90185294 | 0.02257229 | -3.90274405 | 0.02728652 | -3.902298495 | 664.6173 | 3.205168
-3.89703235 | 0.02254807 | -3.89793634 | 0.02725358 | -3.897484345 | 665.191 | 3.200948
-3.89233122 | 0.02251883 | -3.8932662 | 0.02721446 | -3.89279871 | 666.4177 | 3.119716
-3.88755331 | 0.02249161 | -3.88841295 | 0.02717273 | -3.88798313 | 669.7685 | 3.217256
-3.88260088 | 0.0224647 | -3.88353586 | 0.02713037 | -3.88306837 | 673.4961 | 3.300912
-3.87788329 | 0.02244337 | -3.87881994 | 0.02708565 | -3.878351615 | 681.1821 | 3.194843
-3.87315736 | 0.0224259 | -3.87404609 | 0.02704668 | -3.873601725 | 687.9364 | 3.251581
-3.86830935 | 0.02239971 | -3.86921644 | 0.02700782 | -3.868762895 | 690.387 | 3.334736
-3.86356983 | 0.0223687 | -3.86447287 | 0.02696631 | -3.86402135 | 691.8692 | 3.277015
-3.85883078 | 0.0223407 | -3.8596859 | 0.02693078 | -3.85925834 | 691.9102 | 3.295477
-3.85387382 | 0.02231292 | -3.85472989 | 0.02690088 | -3.854301855 | 689.2101 | 3.422751
-3.8490375 | 0.02228492 | -3.84996367 | 0.02686867 | -3.849500585 | 687.6293 | 3.305289
-3.84431634 | 0.02225671 | -3.84522176 | 0.02683068 | -3.84476905 | 688.7735 | 3.256249
-3.83948335 | 0.02223529 | -3.84033298 | 0.02678594 | -3.839908165 | 696.3179 | 3.366385
-3.83463225 | 0.02221382 | -3.83554292 | 0.02674453 | -3.835087585 | 702.2706 | 3.371004
-3.82992348 | 0.02218881 | -3.83078337 | 0.02670925 | -3.830353425 | 703.648 | 3.327922
-3.8250452 | 0.02216971 | -3.82589865 | 0.02667157 | -3.825471925 | 708.9024 | 3.447682
-3.82016001 | 0.02214047 | -3.82104397 | 0.02663656 | -3.82060199 | 708.0187 | 3.450157
-3.81541977 | 0.02210945 | -3.81629324 | 0.02659993 | -3.815856505 | 707.1515 | 3.357834
-3.81059561 | 0.0220845 | -3.81144762 | 0.02656483 | -3.811021615 | 708.3958 | 3.422008
-3.8057476 | 0.02205919 | -3.80657935 | 0.02652745 | -3.806163475 | 710.5439 | 3.446704
-3.8010169 | 0.02203073 | -3.80188775 | 0.02649246 | -3.801452325 | 710.1439 | 3.346537
-3.79617843 | 0.02200171 | -3.79702806 | 0.0264512 | -3.796603245 | 712.3805 | 3.448967
-3.79121408 | 0.02197958 | -3.79213381 | 0.02640702 | -3.791673945 | 719.2641 | 3.528503
-3.78647218 | 0.02195697 | -3.78740239 | 0.02636494 | -3.786937285 | 725.0542 | 3.420622
-3.78172622 | 0.02193359 | -3.78262377 | 0.02632917 | -3.782174995 | 727.4278 | 3.45857
-3.77686105 | 0.02190664 | -3.77774572 | 0.02629712 | -3.777303385 | 726.2213 | 3.540806
-3.77210531 | 0.02188256 | -3.77299237 | 0.02625914 | -3.77254884 | 729.3253 | 3.460231
-3.7673162 | 0.02185833 | -3.76820302 | 0.02621459 | -3.76775961 | 735.4838 | 3.507654
-3.76238975 | 0.02183222 | -3.76328349 | 0.02616823 | -3.76283662 | 741.5085 | 3.635609
-3.75759468 | 0.02180926 | -3.75849342 | 0.02612929 | -3.75804405 | 745.582 | 3.563493
-3.75284729 | 0.02178284 | -3.75371957 | 0.02609411 | -3.75328343 | 746.215 | 3.550939
-3.74799404 | 0.02175255 | -3.7488544 | 0.02606004 | -3.74842422 | 744.3844 | 3.621568
-3.74317035 | 0.02172732 | -3.74406791 | 0.02602024 | -3.74361913 | 747.7719 | 3.584973
-3.73841295 | 0.02170594 | -3.73932838 | 0.02598383 | -3.738870665 | 751.4227 | 3.559437
-3.7334939 | 0.02168864 | -3.73437071 | 0.0259487 | -3.733932305 | 756.2746 | 3.722776
-3.72862873 | 0.02166795 | -3.72954106 | 0.02590778 | -3.729084895 | 762.3463 | 3.680689
-3.7238985 | 0.02163617 | -3.72480989 | 0.02586333 | -3.724354195 | 764.8779 | 3.61242
-3.71908388 | 0.02160984 | -3.71996784 | 0.02582007 | -3.71952586 | 769.3805 | 3.703957
-3.7142416 | 0.02158163 | -3.71511316 | 0.02578676 | -3.71467738 | 768.1913 | 3.727443
-3.70949158 | 0.02155784 | -3.7103548 | 0.02575677 | -3.70992319 | 767.6007 | 3.650724
-3.7046505 | 0.02153857 | -3.70549726 | 0.02572653 | -3.70507388 | 769.2277 | 3.726279
-3.6997622 | 0.02152309 | -3.70061541 | 0.0256919 | -3.700188805 | 774.7529 | 3.771231
-3.69502148 | 0.02150403 | -3.69590545 | 0.02565019 | -3.695463465 | 782.0774 | 3.678276
-3.69024477 | 0.02147803 | -3.69107056 | 0.02560819 | -3.690657665 | 786.1506 | 3.768295
-3.68537578 | 0.02144457 | -3.68621421 | 0.02556968 | -3.685794995 | 784.9269 | 3.819816
-3.68060956 | 0.02141717 | -3.68147302 | 0.02553407 | -3.68104129 | 785.3011 | 3.7322
-3.67584047 | 0.02139231 | -3.6766634 | 0.02549173 | -3.676251935 | 790.0968 | 3.77257
-3.6708704 | 0.02137136 | -3.6717093 | 0.02544919 | -3.67128985 | 796.7351 | 3.936998
-3.66613016 | 0.02135098 | -3.66699338 | 0.02541102 | -3.66656177 | 801.7256 | 3.778825
-3.66133389 | 0.02132359 | -3.66221666 | 0.02537407 | -3.661775275 | 802.723 | 3.839843
-3.65648804 | 0.02129587 | -3.65735507 | 0.02533628 | -3.656921555 | 803.9148 | 3.899085
-3.65168462 | 0.02127139 | -3.65257287 | 0.02530936 | -3.652128745 | 801.491 | 3.847202
-3.64697585 | 0.02125048 | -3.64785218 | 0.02527959 | -3.647414015 | 802.2064 | 3.7805
-3.64213857 | 0.0212316 | -3.64298391 | 0.0252377 | -3.64256124 | 809.6081 | 3.910886
-3.63731727 | 0.02121315 | -3.6382041 | 0.02518566 | -3.637760685 | 822.1257 | 3.916614
-3.63260898 | 0.021183 | -3.63346529 | 0.02513641 | -3.633037135 | 827.7481 | 3.896631
-3.62778053 | 0.02115427 | -3.62865686 | 0.02509718 | -3.628218695 | 829.1727 | 3.991887
-3.62296281 | 0.0211298 | -3.6238575 | 0.02506838 | -3.623410155 | 827.644 | 3.983435
-3.61824403 | 0.02111172 | -3.61912036 | 0.02503998 | -3.618682195 | 829.05 | 3.916392
-3.61341677 | 0.02109629 | -3.61421537 | 0.02500238 | -3.61381607 | 836.0386 | 4.051265
-3.60850773 | 0.02107815 | -3.60932708 | 0.02496788 | -3.608917405 | 840.2149 | 4.105702
-3.6037682 | 0.02105536 | -3.60459828 | 0.0249286 | -3.60418324 | 844.577 | 3.988041
-3.59897051 | 0.02102208 | -3.599756 | 0.0248917 | -3.599363255 | 842.699 | 4.066322
-3.59409866 | 0.02098779 | -3.59491944 | 0.0248651 | -3.59450905 | 835.3684 | 4.072842
-3.58934507 | 0.02095189 | -3.59015799 | 0.02483255 | -3.58975153 | 830.1927 | 3.96197
-3.5845829 | 0.02092294 | -3.58534789 | 0.0247923 | -3.584965395 | 832.0254 | 3.9778
-3.57963548 | 0.02090333 | -3.58043098 | 0.02475519 | -3.58003323 | 836.7236 | 4.115273
-3.57482347 | 0.02088431 | -3.57567072 | 0.02471761 | -3.575247095 | 842.0399 | 4.017394
-3.57005486 | 0.02085753 | -3.5709312 | 0.02468904 | -3.57049303 | 839.3333 | 3.996679
-3.56519923 | 0.02082712 | -3.56604362 | 0.02466118 | -3.565621425 | 834.456 | 4.07702
-3.56039438 | 0.02079535 | -3.5612843 | 0.02462794 | -3.56083934 | 831.5748 | 3.98355
-3.55565605 | 0.02076423 | -3.55648565 | 0.02459274 | -3.55607085 | 829.9562 | 3.961497
-3.55072818 | 0.02072963 | -3.55152917 | 0.0245586 | -3.551128675 | 826.0288 | 4.092084
-3.54591498 | 0.02070773 | -3.5467391 | 0.02452149 | -3.54632704 | 829.7261 | 3.975165
-3.54117784 | 0.02069565 | -3.54201031 | 0.02447601 | -3.541594075 | 842.2032 | 3.956591
-3.53633938 | 0.0206799 | -3.53718591 | 0.02443894 | -3.536762645 | 848.81 | 4.085006
-3.53151974 | 0.02066432 | -3.53238416 | 0.02440487 | -3.53195195 | 854.0743 | 4.096029
-3.52679977 | 0.02064682 | -3.52763748 | 0.02436323 | -3.527218625 | 862.1078 | 4.061624
-3.5219346 | 0.02062323 | -3.52269602 | 0.02432633 | -3.52231531 | 864.8171 | 4.233828
-3.51699242 | 0.0205926 | -3.51774955 | 0.02428931 | -3.517370985 | 864.1751 | 4.27435
-3.5121201 | 0.02056011 | -3.51293874 | 0.02425921 | -3.51252942 | 859.397065 | 4.172393
-3.5071939 | 0.02052143 | -3.50805426 | 0.02423025 | -3.50762408 | 851.054 | 4.195172
-3.50227818 | 0.02048622 | -3.50317883 | 0.02419302 | -3.502728505 | 848.3516 | 4.159784
-3.49751792 | 0.02046445 | -3.49841738 | 0.02415462 | -3.49796765 | 852.7608 | 4.049375
-3.49269018 | 0.02044746 | -3.49353504 | 0.02412503 | -3.49311261 | 855.1656 | 4.146025
-3.48772583 | 0.02043522 | -3.48860526 | 0.02409533 | -3.488165545 | 859.8334 | 4.242106
-3.48297224 | 0.02041582 | -3.4838686 | 0.02406154 | -3.48342042 | 863.1795 | 4.087956
-3.47822604 | 0.02039274 | -3.47907329 | 0.02402339 | -3.478649665 | 866.8327 | 4.126732
-3.47335443 | 0.02037356 | -3.47422123 | 0.02398868 | -3.47378783 | 870.6384 | 4.223649
-3.46857676 | 0.0203498 | -3.46947813 | 0.02395154 | -3.469027445 | 873.4884 | 4.151358
-3.46385798 | 0.02032266 | -3.46468925 | 0.02391018 | -3.464273615 | 876.7465 | 4.16016
-3.45894251 | 0.02030614 | -3.45976305 | 0.02386056 | -3.45935278 | 888.9388 | 4.344323
-3.45414076 | 0.02029066 | -3.454988 | 0.02381778 | -3.45456438 | 898.4473 | 4.27936
-3.44936499 | 0.02026584 | -3.45020866 | 0.02378338 | -3.449786825 | 899.461 | 4.294803
-3.44451103 | 0.02023505 | -3.44532633 | 0.02375377 | -3.44491868 | 895.2437 | 4.368441
-3.43970403 | 0.02020205 | -3.44056773 | 0.02372272 | -3.44013588 | 890.7209 | 4.270956
-3.43496213 | 0.02017485 | -3.43585443 | 0.02369333 | -3.43540828 | 888.2261 | 4.205075
-3.43004117 | 0.02015264 | -3.43089795 | 0.02366379 | -3.43046956 | 888.0393 | 4.386239
-3.4252027 | 0.02012817 | -3.42607546 | 0.02363463 | -3.42563908 | 886.6669 | 4.286341
-3.42047844 | 0.02009964 | -3.42134118 | 0.02360234 | -3.42090981 | 884.9242 | 4.189166
-3.4156755 | 0.02007441 | -3.41648126 | 0.02356374 | -3.41607838 | 887.7162 | 4.282194
-3.41079721 | 0.02005065 | -3.41167831 | 0.02352021 | -3.41123776 | 893.5723 | 4.31127
-3.40607486 | 0.02002895 | -3.40696025 | 0.02348224 | -3.406517555 | 897.8392 | 4.227915
-3.40125189 | 0.02000301 | -3.40208197 | 0.02344595 | -3.40166693 | 899.1677 | 4.358303
-3.39631614 | 0.01998154 | -3.39722323 | 0.02341334 | -3.396769685 | 900.8402 | 4.40754
-3.39161978 | 0.0199596 | -3.39248776 | 0.02337827 | -3.39205377 | 903.6037 | 4.254802
-3.38687668 | 0.0199348 | -3.38768053 | 0.02334105 | -3.387278605 | 905.982 | 4.320535
-3.38200674 | 0.01991098 | -3.38284564 | 0.02330152 | -3.38242619 | 909.8811 | 4.405661
-3.37727556 | 0.01988173 | -3.37811923 | 0.02326071 | -3.377697395 | 911.8815 | 4.307371
-3.37252579 | 0.01986298 | -3.3733027 | 0.02322899 | -3.372914245 | 914.5177 | 4.367971
-3.36753616 | 0.01984642 | -3.36837173 | 0.0231921 | -3.367953945 | 920.5528 | 4.55125
-3.36273441 | 0.01982502 | -3.36362863 | 0.02315376 | -3.36318152 | 925.1021 | 4.404125
-3.35802398 | 0.01980084 | -3.35887885 | 0.02311613 | -3.358451415 | 928.0084 | 4.382704
-3.35314808 | 0.01977724 | -3.35399246 | 0.0230804 | -3.35357027 | 930.1681 | 4.535015
-3.34834561 | 0.01974897 | -3.34925818 | 0.02304482 | -3.348801895 | 930.0995 | 4.435227
-3.34361324 | 0.01972697 | -3.34450126 | 0.02300616 | -3.34405725 | 934.5353 | 4.423515
-3.33872304 | 0.0196992 | -3.33957767 | 0.02296511 | -3.339150355 | 937.2274 | 4.592272
-3.33387813 | 0.01967357 | -3.33476758 | 0.02292463 | -3.334322855 | 940.7325 | 4.532926
-3.32914815 | 0.01964843 | -3.33000064 | 0.02290012 | -3.329574395 | 936.8689 | 4.457858
-3.32430825 | 0.01962644 | -3.32512999 | 0.02287557 | -3.32471912 | 934.4558 | 4.542898
-3.31946859 | 0.01960701 | -3.32033968 | 0.02283848 | -3.319904135 | 939.3187 | 4.511098
-3.31473741 | 0.01958722 | -3.31561899 | 0.02279629 | -3.3151782 | 946.5228 | 4.456182
-3.30991301 | 0.01956658 | -3.31069398 | 0.02275669 | -3.310303495 | 951.9647 | 4.627283
-3.30498562 | 0.01954301 | -3.30585551 | 0.02272351 | -3.305420565 | 952.9138 | 4.650694
-3.30023536 | 0.01951692 | -3.3011148 | 0.02269032 | -3.30067508 | 952.7616 | 4.521677
-3.29549227 | 0.01949289 | -3.29628754 | 0.02265414 | -3.295889905 | 955.0028 | 4.564493
-3.2906178 | 0.01947462 | -3.29146671 | 0.0226177 | -3.291042255 | 960.0859 | 4.64184
-3.28587279 | 0.01945515 | -3.28673196 | 0.02258664 | -3.286302375 | 962.0924 | 4.555447
-3.28108511 | 0.01943804 | -3.28192425 | 0.022551 | -3.28150468 | 967.3857 | 4.628524
-3.2761868 | 0.01941621 | -3.2770524 | 0.0225112 | -3.2766196 | 972.3447 | 4.737869
-3.27138028 | 0.01938798 | -3.27231359 | 0.0224709 | -3.271846935 | 974.557 | 4.645955
-3.26662478 | 0.01935546 | -3.26749992 | 0.02243421 | -3.26706235 | 972.9695 | 4.659053
-3.26174292 | 0.01932523 | -3.26262927 | 0.02240542 | -3.262186095 | 968.6213 | 4.733846
-3.2569643 | 0.01929682 | -3.25785255 | 0.02237303 | -3.257408425 | 966.9479 | 4.623755
-3.25221119 | 0.0192678 | -3.25307608 | 0.02234418 | -3.252643635 | 963.2927 | 4.598596
-3.24727664 | 0.01925159 | -3.24811196 | 0.02231337 | -3.2476943 | 966.5865 | 4.775809
-3.24241671 | 0.0192427 | -3.24332261 | 0.0222815 | -3.24286966 | 973.9949 | 4.681303
-3.23765526 | 0.01922247 | -3.23856878 | 0.02224287 | -3.23811202 | 979.2558 | 4.646432
-3.23282728 | 0.01919215 | -3.23368359 | 0.02220297 | -3.233255435 | 980.2103 | 4.758157
-3.22798953 | 0.01916797 | -3.22888422 | 0.02217505 | -3.228436875 | 978.391 | 4.718819
-3.22329316 | 0.01913882 | -3.22413993 | 0.0221419 | -3.223716545 | 976.7701 | 4.614503
-3.21843681 | 0.01911016 | -3.2192533 | 0.02210725 | -3.218845055 | 975.9908 | 4.756428
-3.21356687 | 0.01908981 | -3.21442556 | 0.02207192 | -3.213996215 | 979.5423 | 4.741033
-3.20880661 | 0.01906989 | -3.2097137 | 0.02203364 | -3.209260155 | 984.8002 | 4.651622
-3.20400796 | 0.01904403 | -3.20486569 | 0.0219895 | -3.204436825 | 989.9543 | 4.762446
-3.19910703 | 0.01901522 | -3.19998384 | 0.021947 | -3.199545435 | 992.8549 | 4.849346
-3.19432888 | 0.01898594 | -3.19522905 | 0.02190219 | -3.194778965 | 996.732 | 4.741653
-3.18953142 | 0.01896379 | -3.19036913 | 0.02186432 | -3.189950275 | 1000.654 | 4.822378
-3.1845499 | 0.01894388 | -3.18545485 | 0.02183815 | -3.185002375 | 999.9466 | 4.949385
-3.17981872 | 0.0189218 | -3.18071342 | 0.02180803 | -3.18026607 | 1000.252 | 4.736776
-3.1750556 | 0.01889642 | -3.17592931 | 0.02177306 | -3.175492455 | 1001.274 | 4.777258
-3.1701797 | 0.01887056 | -3.1710577 | 0.02173305 | -3.1706187 | 1004.408 | 4.887602
-3.16541824 | 0.01884376 | -3.16630149 | 0.02170034 | -3.165859865 | 1003.675 | 4.778069
-3.16066966 | 0.01882252 | -3.16153955 | 0.02167199 | -3.161104605 | 1003.52 | 4.772368
-3.15579328 | 0.0188045 | -3.15661097 | 0.02163793 | -3.156202125 | 1007.54 | 4.929592
-3.15102944 | 0.01878124 | -3.15185952 | 0.02159868 | -3.15144448 | 1011.645 | 4.803283
-3.14628563 | 0.01875617 | -3.14714193 | 0.02155498 | -3.14671378 | 1017.036 | 4.798541
-3.14142833 | 0.01873413 | -3.1422801 | 0.02151551 | -3.141854215 | 1021.755 | 4.95382
-3.13661156 | 0.01870873 | -3.13751054 | 0.02148464 | -3.13706105 | 1020.785 | 4.895117
-3.13187513 | 0.01868514 | -3.13277864 | 0.02145229 | -3.132326885 | 1021.438 | 4.834111
-3.1270257 | 0.0186599 | -3.12786007 | 0.02141586 | -3.127442885 | 1023.145 | 4.992871
-3.12217555 | 0.0186356 | -3.12301731 | 0.02137753 | -3.12259643 | 1026.242 | 4.96613
-3.11745915 | 0.01861557 | -3.11829853 | 0.02134719 | -3.11787884 | 1027.651 | 4.844712
-3.1126512 | 0.0185926 | -3.11347842 | 0.02131882 | -3.11306481 | 1026.632 | 4.944689
-3.1077784 | 0.01857033 | -3.10865521 | 0.02129413 | -3.108216805 | 1024.157 | 4.971116
-3.10307631 | 0.0185477 | -3.10392928 | 0.0212599 | -3.103502795 | 1026.188 | 4.832672
-3.09827146 | 0.01852543 | -3.09908247 | 0.02122426 | -3.098676965 | 1028.984 | 4.958954
-3.09335241 | 0.01850486 | -3.09422326 | 0.0211901 | -3.093787835 | 1031.838 | 5.037813
-3.08860693 | 0.01848126 | -3.08949685 | 0.02115308 | -3.08905189 | 1034.726 | 4.893566
-3.0838407 | 0.01845407 | -3.08468366 | 0.02111335 | -3.08426218 | 1037.151 | 4.961843
-3.07898197 | 0.01842775 | -3.07978058 | 0.02107259 | -3.079381275 | 1040.419 | 5.07021
-3.07419619 | 0.01840036 | -3.07500482 | 0.02103172 | -3.074600505 | 1043.302 | 4.980894
-3.06944117 | 0.01837228 | -3.07021451 | 0.02099434 | -3.06982784 | 1044.185 | 4.981436
-3.06449542 | 0.01835353 | -3.065274 | 0.02096137 | -3.06488471 | 1047.301 | 5.169242
-3.05968056 | 0.01833382 | -3.06052375 | 0.02092574 | -3.060102155 | 1051.353 | 5.018464
-3.05497489 | 0.018315 | -3.05574441 | 0.02088438 | -3.05535965 | 1058.612 | 5.003259
-3.05012259 | 0.01829364 | -3.05087399 | 0.0208467 | -3.05049829 | 1062.797 | 5.156466
-3.04530439 | 0.01826689 | -3.04609299 | 0.02082065 | -3.04569869 | 1058.861 | 5.091556
-3.04055056 | 0.01823933 | -3.04135323 | 0.02079256 | -3.040951895 | 1055.556 | 5.018352
-3.03566346 | 0.01821128 | -3.03648758 | 0.02075835 | -3.03607552 | 1054.854 | 5.145575
-3.03083191 | 0.01818574 | -3.03167224 | 0.02072568 | -3.031252075 | 1054.658 | 5.087558
-3.02613506 | 0.01816256 | -3.02692842 | 0.02069347 | -3.02653174 | 1055.451 | 4.980209
-3.02131257 | 0.01814241 | -3.02201104 | 0.02065897 | -3.021661805 | 1058.684 | 5.147849
-3.01636729 | 0.01812369 | -3.01703572 | 0.02061356 | -3.016701505 | 1067.771 | 5.273927
-3.01151118 | 0.01809802 | -3.01218462 | 0.02056852 | -3.0118479 | 1073.425 | 5.19626
-3.00656066 | 0.01806588 | -3.00723958 | 0.02052842 | -3.00690012 | 1073.534 | 5.311341
-3.0015727 | 0.01803519 | -3.00235653 | 0.02049102 | -3.001964615 | 1073.052 | 5.297243
-2.99681601 | 0.01801092 | -2.99757671 | 0.02045637 | -2.99719636 | 1074.457 | 5.119935
-2.99199924 | 0.01798969 | -2.99272799 | 0.02042686 | -2.992363615 | 1074.805 | 5.193418
-2.98713479 | 0.01796883 | -2.98787642 | 0.02040112 | -2.987505605 | 1073.503 | 5.218253
-2.98235187 | 0.01795245 | -2.98315883 | 0.02036986 | -2.98275535 | 1077.081 | 5.107912
-2.97757206 | 0.01793583 | -2.9783299 | 0.02033599 | -2.97795098 | 1081.755 | 5.185923
-2.97265897 | 0.01791736 | -2.97346473 | 0.02030116 | -2.97306185 | 1085.938 | 5.299067
-2.9678813 | 0.01789552 | -2.96873164 | 0.02026485 | -2.96830647 | 1089.315 | 5.172079
-2.9631401 | 0.01786679 | -2.96393633 | 0.02023454 | -2.963538215 | 1086.497 | 5.187414
-2.95825825 | 0.01783819 | -2.95905209 | 0.02020399 | -2.95865517 | 1083.771 | 5.298758
-2.95344934 | 0.017816 | -2.95431328 | 0.02017185 | -2.95388131 | 1084.965 | 5.17662
-2.94871101 | 0.01779734 | -2.94948125 | 0.02013694 | -2.94909613 | 1089.173 | 5.201821
-2.9437581 | 0.01777443 | -2.94448805 | 0.02009835 | -2.944123075 | 1092.968 | 5.425953
-2.93892607 | 0.01774789 | -2.93973303 | 0.02006144 | -2.93932955 | 1094.348 | 5.242477
-2.93420968 | 0.01772139 | -2.93499351 | 0.02002401 | -2.934601595 | 1096.047 | 5.178046
-2.92937813 | 0.01769618 | -2.9301033 | 0.01998741 | -2.929740715 | 1097.867 | 5.332177
-2.92452321 | 0.01766859 | -2.92533135 | 0.01994766 | -2.92492728 | 1100.092 | 5.289866
-2.91983638 | 0.01764187 | -2.92058516 | 0.01991257 | -2.92021077 | 1100.571 | 5.189723
-2.91496692 | 0.01761385 | -2.91569042 | 0.01987611 | -2.91532867 | 1100.959 | 5.374044
-2.91007147 | 0.01759261 | -2.9108696 | 0.0198414 | -2.910470535 | 1103.779 | 5.355458
-2.90534792 | 0.01756865 | -2.9061389 | 0.01980765 | -2.90574341 | 1104.931 | 5.220425
-2.90052662 | 0.01754585 | -2.90131998 | 0.0197688 | -2.9009233 | 1109.018 | 5.335739
-2.89566145 | 0.01751821 | -2.8965075 | 0.01973021 | -2.896084475 | 1110.643 | 5.370275
-2.8909379 | 0.01749818 | -2.89182782 | 0.01969504 | -2.89138286 | 1114.382 | 5.230605
-2.88618645 | 0.01748105 | -2.88699412 | 0.01966334 | -2.886590285 | 1117.779 | 5.348898
-2.88124428 | 0.01746385 | -2.88207841 | 0.01962118 | -2.881661345 | 1126.059 | 5.52987
-2.87650595 | 0.0174411 | -2.87734318 | 0.01957568 | -2.876924565 | 1133.423 | 5.351334
-2.87175522 | 0.01741558 | -2.8725431 | 0.01953614 | -2.87214916 | 1136.569 | 5.420064
-2.86685428 | 0.01739397 | -2.86765718 | 0.01950154 | -2.86725573 | 1139.132 | 5.567991
-2.86208806 | 0.01736869 | -2.86289454 | 0.0194706 | -2.8624913 | 1138.274 | 5.425271
-2.8573688 | 0.01734339 | -2.85811472 | 0.01943656 | -2.85774176 | 1138.906 | 5.40778
-2.85247574 | 0.01732611 | -2.85319495 | 0.01940244 | -2.852835345 | 1143.307 | 5.598742
-2.84768328 | 0.01730396 | -2.84842944 | 0.01937018 | -2.84805636 | 1144.574 | 5.466874
-2.84297166 | 0.01727538 | -2.84367323 | 0.01933827 | -2.843322445 | 1142.621 | 5.413694
-2.83812127 | 0.01725155 | -2.8388145 | 0.01930236 | -2.838467885 | 1144.777 | 5.552156
-2.83331952 | 0.01722831 | -2.83403826 | 0.01926852 | -2.83367889 | 1146.272 | 5.48591
-2.82859478 | 0.01720109 | -2.82929516 | 0.01923651 | -2.82894497 | 1145.02 | 5.423395
-2.82368812 | 0.0171747 | -2.82436061 | 0.01920176 | -2.824024365 | 1145.341 | 5.634979
-2.81879506 | 0.01715205 | -2.81949782 | 0.01916454 | -2.81914644 | 1148.674 | 5.595015
-2.81402597 | 0.01712815 | -2.81477761 | 0.01912196 | -2.81440179 | 1154.079 | 5.462877
-2.80922065 | 0.01710375 | -2.80996108 | 0.01908288 | -2.809590865 | 1157.515 | 5.560451
-2.80437026 | 0.01708012 | -2.80513978 | 0.01905045 | -2.80475502 | 1158.11 | 5.599002
-2.79961214 | 0.01705908 | -2.80040431 | 0.01901403 | -2.800008225 | 1161.93 | 5.506379
-2.79481706 | 0.01703853 | -2.79554462 | 0.01897695 | -2.79518084 | 1166.242 | 5.619491
-2.78994164 | 0.01702135 | -2.7907114 | 0.01894246 | -2.79032652 | 1170.907 | 5.672634
-2.78519687 | 0.01700068 | -2.7859695 | 0.01890786 | -2.785583185 | 1174.034 | 5.56142
-2.78043899 | 0.01697044 | -2.78118658 | 0.0188738 | -2.780812785 | 1172.289 | 5.596449
-2.77553925 | 0.01693496 | -2.77631974 | 0.01883997 | -2.775929495 | 1167.835 | 5.713752
-2.7707921 | 0.01690085 | -2.77155757 | 0.01881019 | -2.771174835 | 1162.191 | 5.539241
-2.76602945 | 0.01687703 | -2.7667315 | 0.0187776 | -2.766380475 | 1162.804 | 5.573431
-2.76103506 | 0.01685654 | -2.76172829 | 0.01873638 | -2.761381675 | 1169.002 | 5.828114
-2.75622258 | 0.01683473 | -2.75696659 | 0.01870026 | -2.756594585 | 1172.278 | 5.603958
-2.75143966 | 0.01680509 | -2.75218034 | 0.01866746 | -2.75181 | 1170.206 | 5.603907
-2.74658117 | 0.01677557 | -2.74730396 | 0.0186351 | -2.746942565 | 1167.918 | 5.690333
-2.74178228 | 0.01674915 | -2.74253941 | 0.01859566 | -2.742160845 | 1170.579 | 5.59102
-2.73702202 | 0.01672596 | -2.73778796 | 0.0185599 | -2.73740499 | 1173.044 | 5.572967
-2.73216328 | 0.01670783 | -2.73290753 | 0.01852624 | -2.732535405 | 1176.844 | 5.72149
-2.72729931 | 0.01668937 | -2.72810793 | 0.01849191 | -2.72770362 | 1180.835 | 5.6959
-2.72258291 | 0.0166683 | -2.72337198 | 0.01845848 | -2.722977445 | 1183.222 | 5.586473
-2.71776972 | 0.01665015 | -2.71853757 | 0.01841871 | -2.718153645 | 1189.978 | 5.72392
-2.71292958 | 0.01663604 | -2.7137239 | 0.01837851 | -2.71332674 | 1198.877 | 5.765388
-2.7081965 | 0.0166168 | -2.70898437 | 0.0183432 | -2.708590435 | 1203.036 | 5.688096
-2.70338044 | 0.01659172 | -2.7040956 | 0.01830709 | -2.70373802 | 1204.689 | 5.841641
-2.69843397 | 0.01656755 | -2.69921374 | 0.01827162 | -2.698823855 | 1206.426 | 5.924309
-2.6937171 | 0.01653782 | -2.69448185 | 0.01823475 | -2.694099475 | 1206.309 | 5.699338
-2.6889306 | 0.01651037 | -2.68963099 | 0.01819968 | -2.689280795 | 1206.351 | 5.812918
-2.68404231 | 0.01648728 | -2.68477464 | 0.01817044 | -2.684408475 | 1205.648 | 5.876016
-2.67929683 | 0.01645787 | -2.68004394 | 0.01814685 | -2.679670385 | 1199.302 | 5.697434
-2.67452369 | 0.0164289 | -2.67525101 | 0.01811868 | -2.67488735 | 1195.331 | 5.726805
-2.66965303 | 0.01640346 | -2.67037821 | 0.01808431 | -2.67001562 | 1195.962 | 5.824865
-2.66486916 | 0.01639082 | -2.66564155 | 0.01805252 | -2.665255355 | 1201.581 | 5.706469
-2.66012416 | 0.0163801 | -2.66084051 | 0.01803006 | -2.660482335 | 1203.634 | 5.74007
-2.65527615 | 0.01635457 | -2.65597701 | 0.01800522 | -2.65562658 | 1199.661 | 5.834908
-2.65046248 | 0.01632159 | -2.65122557 | 0.01796838 | -2.650844025 | 1197.927 | 5.733298
-2.64576683 | 0.01629617 | -2.64647889 | 0.01793092 | -2.64612286 | 1200.163 | 5.660889
-2.64086256 | 0.01627567 | -2.64155507 | 0.01789694 | -2.641208815 | 1202.946 | 5.904493
-2.63600788 | 0.01625562 | -2.636796 | 0.0178543 | -2.63640194 | 1210.181 | 5.799799
-2.63129983 | 0.01623575 | -2.63204288 | 0.01780875 | -2.631671355 | 1218.955 | 5.745616
-2.62646851 | 0.01621475 | -2.62722564 | 0.01776509 | -2.626847075 | 1226.21 | 5.898081
-2.62164769 | 0.0161948 | -2.62239838 | 0.01771965 | -2.622023035 | 1234.823 | 5.936062
-2.61692819 | 0.01617147 | -2.61770797 | 0.01767696 | -2.61731808 | 1240.585 | 5.823341
-2.6121181 | 0.01614451 | -2.61283994 | 0.01763628 | -2.61247902 | 1243.539 | 6.010411
-2.60722337 | 0.01611822 | -2.60799837 | 0.01760147 | -2.60761087 | 1243.976 | 6.054797
-2.60247669 | 0.01609188 | -2.60326362 | 0.01756734 | -2.602870155 | 1244.158 | 5.897768
-2.59772167 | 0.01606228 | -2.59844041 | 0.01753092 | -2.59808104 | 1243.839 | 5.957653
-2.59285888 | 0.01603548 | -2.5935967 | 0.0174909 | -2.59322779 | 1246.543 | 6.043223
-2.58810577 | 0.01600813 | -2.58884931 | 0.01744938 | -2.58847754 | 1249.779 | 5.929077
-2.58332763 | 0.01598428 | -2.58401847 | 0.01741423 | -2.58367305 | 1251.598 | 6.008922
-2.57835159 | 0.01596383 | -2.579072 | 0.01738193 | -2.578711795 | 1253.564 | 6.214374
-2.57359729 | 0.01593586 | -2.57429576 | 0.01735507 | -2.573946525 | 1249.457 | 5.963785
-2.56882868 | 0.01590297 | -2.56951594 | 0.01732432 | -2.56917231 | 1244.849 | 5.954178
-2.56397185 | 0.01586576 | -2.56467509 | 0.01729159 | -2.56432347 | 1239.063 | 6.022047
-2.55919919 | 0.01583447 | -2.55992246 | 0.01725219 | -2.559560825 | 1239.383 | 5.901979
-2.5544661 | 0.01580697 | -2.55517459 | 0.01720774 | -2.554820345 | 1243.961 | 5.88612
-2.5496181 | 0.0157837 | -2.55026507 | 0.01716187 | -2.549941585 | 1251.146 | 6.086514
-2.54480324 | 0.01576676 | -2.54547095 | 0.01711905 | -2.545137095 | 1259.961 | 6.032295
-2.54006538 | 0.0157482 | -2.54071951 | 0.01708273 | -2.540392445 | 1264.925 | 5.98985
-2.53521857 | 0.0157268 | -2.53586388 | 0.01704639 | -2.535541225 | 1268.455 | 6.144992
-2.53040037 | 0.01571327 | -2.53108931 | 0.01701706 | -2.53074484 | 1272.44 | 6.093555
-2.5256885 | 0.01570003 | -2.52635932 | 0.01698499 | -2.52602391 | 1277.934 | 6.020069
-2.52086124 | 0.0156888 | -2.52139926 | 0.01694905 | -2.52113025 | 1286.121 | 6.273808
-2.51586757 | 0.01567781 | -2.5164659 | 0.01691075 | -2.516166735 | 1295.503 | 6.406966
-2.511026 | 0.0156472 | -2.51162434 | 0.01687883 | -2.51132517 | 1292.501 | 6.264994
-2.50613127 | 0.01561672 | -2.50669813 | 0.01684388 | -2.5064147 | 1290.963 | 6.343009
-2.50121674 | 0.015587 | -2.50182939 | 0.01681294 | -2.501523065 | 1287.879 | 6.307377
-2.49644337 | 0.01555258 | -2.49711227 | 0.01678749 | -2.49677782 | 1280.016 | 6.092647
-2.49163327 | 0.01552212 | -2.49225116 | 0.01675995 | -2.491942215 | 1274.988 | 6.177496
-2.48671541 | 0.01549422 | -2.48735523 | 0.01672345 | -2.48703532 | 1275.435 | 6.257329
-2.48193726 | 0.01547395 | -2.48262167 | 0.01668741 | -2.482279465 | 1279.435 | 6.075296
-2.47719846 | 0.01545284 | -2.47782874 | 0.01665411 | -2.4775136 | 1281.71 | 6.103036
-2.4723166 | 0.01542723 | -2.47297716 | 0.01661828 | -2.47264688 | 1282.964 | 6.240775
-2.46758184 | 0.01540011 | -2.46824288 | 0.01657615 | -2.46791236 | 1286.616 | 6.082863
-2.46286831 | 0.01537417 | -2.46342754 | 0.01653266 | -2.463147925 | 1291.464 | 6.141546
-2.45789871 | 0.01534756 | -2.4584527 | 0.01649699 | -2.458175705 | 1292.082 | 6.422978
-2.45306334 | 0.01532426 | -2.45369291 | 0.01647254 | -2.453378125 | 1289.036 | 6.191559
-2.44832668 | 0.01530393 | -2.44890261 | 0.01644381 | -2.448614645 | 1289.494 | 6.141386
-2.44349179 | 0.01528234 | -2.44404149 | 0.01641091 | -2.44376664 | 1291.285 | 6.255813
-2.4386662 | 0.01525929 | -2.43925858 | 0.0163758 | -2.43896239 | 1293.468 | 6.2089
-2.4339386 | 0.01523726 | -2.4345026 | 0.0163398 | -2.4342206 | 1296.616 | 6.140817
-2.42904076 | 0.01521767 | -2.42955303 | 0.01630184 | -2.429296895 | 1301.738 | 6.396762
-2.42415128 | 0.01519325 | -2.42473841 | 0.01625811 | -2.424444845 | 1307.364 | 6.329746
-2.41942773 | 0.01516332 | -2.42000341 | 0.01622142 | -2.41971557 | 1307.061 | 6.182169
-2.41459808 | 0.01513893 | -2.41519809 | 0.01619347 | -2.414898085 | 1305.156 | 6.292159
-2.4097353 | 0.01511061 | -2.41039276 | 0.01615704 | -2.41006403 | 1305.422 | 6.30984
-2.4050189 | 0.01508678 | -2.40568233 | 0.01611697 | -2.405350615 | 1309.68 | 6.163031
-2.40023074 | 0.0150632 | -2.40077615 | 0.01607543 | -2.400503445 | 1314.663 | 6.360317
-2.39531979 | 0.01504195 | -2.39591527 | 0.01604266 | -2.39561753 | 1316.526 | 6.427882
-2.39059028 | 0.01502135 | -2.39118743 | 0.01601913 | -2.390888855 | 1314.385 | 6.220363
-2.38586793 | 0.01499135 | -2.38636971 | 0.01599208 | -2.38611882 | 1309.392 | 6.257756
-2.38100991 | 0.01496859 | -2.38152814 | 0.01595946 | -2.381269025 | 1310.486 | 6.352937
-2.37622771 | 0.01494792 | -2.37678504 | 0.01591957 | -2.376506375 | 1316.137 | 6.254844
-2.37148342 | 0.0149242 | -2.371984 | 0.0158797 | -2.37173371 | 1320.307 | 6.291432
-2.36654815 | 0.01490141 | -2.36704278 | 0.01584815 | -2.366795465 | 1320.807 | 6.521233
-2.36176071 | 0.01487584 | -2.3623116 | 0.01581761 | -2.362036155 | 1319.622 | 6.28331
-2.35701284 | 0.01484704 | -2.35756683 | 0.01578841 | -2.357289835 | 1316.254 | 6.255357
-2.35217485 | 0.01482643 | -2.35266781 | 0.01575834 | -2.35242133 | 1317.142 | 6.410352
-2.3473607 | 0.01480967 | -2.34793472 | 0.01571921 | -2.34764771 | 1324.296 | 6.304612
-2.34266147 | 0.01479388 | -2.34318042 | 0.01567401 | -2.342920945 | 1334.863 | 6.284611
-2.33777437 | 0.01477029 | -2.33824587 | 0.01562886 | -2.33801012 | 1341.526 | 6.57164
-2.33290372 | 0.01474779 | -2.33343697 | 0.0155887 | -2.333170345 | 1346.37 | 6.504406
-2.32816658 | 0.01472041 | -2.32872581 | 0.01555192 | -2.328446195 | 1347.338 | 6.362739
-2.32330665 | 0.01469194 | -2.32385468 | 0.01551794 | -2.323580665 | 1346.332 | 6.553066
-2.31844029 | 0.01466808 | -2.3190577 | 0.01547777 | -2.318748995 | 1350.535 | 6.515186
-2.31370601 | 0.01464424 | -2.31432581 | 0.01543215 | -2.31401591 | 1357.436 | 6.408528
-2.30890617 | 0.0146248 | -2.3094399 | 0.01539444 | -2.309173035 | 1362.571 | 6.586327
-2.30402384 | 0.01460271 | -2.30460382 | 0.01536294 | -2.30431383 | 1363.442 | 6.623127
-2.29929361 | 0.01457818 | -2.29988837 | 0.01533495 | -2.29959099 | 1361.56 | 6.434873
-2.2945405 | 0.01455363 | -2.29506183 | 0.01530337 | -2.294801165 | 1361.341 | 6.521109
-2.28967581 | 0.01452742 | -2.29023933 | 0.01526901 | -2.28995757 | 1361.619 | 6.594457
-2.284937 | 0.01450012 | -2.28551579 | 0.01522797 | -2.285226395 | 1364.664 | 6.44926
-2.28017912 | 0.01447907 | -2.28067017 | 0.01518519 | -2.280424645 | 1371.489 | 6.569161
-2.27522549 | 0.01445635 | -2.2757113 | 0.01514277 | -2.275468395 | 1377.225 | 6.811658
-2.27041969 | 0.01443283 | -2.27093625 | 0.01510188 | -2.27067797 | 1381.967 | 6.608852
-2.26566229 | 0.01441239 | -2.26612854 | 0.01505809 | -2.265895415 | 1389.585 | 6.62755
-2.26077447 | 0.01439326 | -2.26120996 | 0.01502639 | -2.260992215 | 1391.939 | 6.819183
-2.25593791 | 0.01437256 | -2.25642657 | 0.01499536 | -2.25618224 | 1393.288 | 6.698437
-2.25117335 | 0.01434669 | -2.25164366 | 0.01495952 | -2.251408505 | 1394.492 | 6.654062
-2.24628577 | 0.0143174 | -2.24671221 | 0.01492285 | -2.24649899 | 1394.351 | 6.845934
-2.24144707 | 0.0142905 | -2.24194002 | 0.01488879 | -2.241693545 | 1394.183 | 6.700073
-2.23671112 | 0.01426834 | -2.23722768 | 0.01485837 | -2.2369694 | 1394.603 | 6.587315
-2.23189626 | 0.01424232 | -2.23236656 | 0.01482342 | -2.23213141 | 1395.26 | 6.748665
-2.22705183 | 0.01421351 | -2.22755527 | 0.01478991 | -2.22730355 | 1393.894 | 6.732822
-2.22230634 | 0.01418092 | -2.22278738 | 0.01475433 | -2.22254686 | 1391.761 | 6.62525
-2.21746788 | 0.01414897 | -2.21785998 | 0.01471026 | -2.21766393 | 1393.915 | 6.801131
-2.21254406 | 0.01412629 | -2.21302724 | 0.01466553 | -2.21278565 | 1400.837 | 6.816791
-2.20783291 | 0.01410019 | -2.20831633 | 0.01462417 | -2.20807462 | 1404.626 | 6.60831
-2.20301518 | 0.014071 | -2.20348477 | 0.01458603 | -2.203249975 | 1405.302 | 6.778453
-2.19813499 | 0.01405175 | -2.19862318 | 0.01455389 | -2.198379085 | 1407.834 | 6.851239
-2.19338856 | 0.01403374 | -2.19388413 | 0.01451694 | -2.193636345 | 1413.365 | 6.690108
-2.18863401 | 0.01401352 | -2.18906283 | 0.01448079 | -2.18884842 | 1417.418 | 6.776791
-2.18371663 | 0.0139988 | -2.18421197 | 0.01444625 | -2.1839643 | 1423.266 | 6.937122
-2.17899308 | 0.01397689 | -2.17946053 | 0.01440812 | -2.179226805 | 1427.496 | 6.752735
-2.17421446 | 0.01395034 | -2.17468834 | 0.01436546 | -2.1744514 | 1431.645 | 6.826777
-2.1693357 | 0.01392734 | -2.16980362 | 0.01432695 | -2.16956966 | 1435.426 | 6.998146
-2.16451678 | 0.01390189 | -2.16504383 | 0.01429185 | -2.164780305 | 1436.464 | 6.877251
-2.15978656 | 0.0138726 | -2.16025519 | 0.01425898 | -2.160020875 | 1434.613 | 6.832345
-2.15484915 | 0.01384891 | -2.15527916 | 0.01422632 | -2.155064155 | 1435.199 | 7.112427
-2.15000186 | 0.01382992 | -2.15051484 | 0.01419221 | -2.15025835 | 1438.85 | 6.906061
-2.14531312 | 0.01380357 | -2.14578772 | 0.01416371 | -2.14555042 | 1436.351 | 6.768123
-2.1404911 | 0.01377293 | -2.14092183 | 0.0141359 | -2.140706465 | 1431.36 | 6.945531
-2.13564381 | 0.01374411 | -2.1361413 | 0.01410499 | -2.135892555 | 1428.752 | 6.884162
-2.13095221 | 0.01371779 | -2.13138986 | 0.01407389 | -2.131171035 | 1427.505 | 6.742938
-2.12613044 | 0.01369197 | -2.12650394 | 0.01403872 | -2.12631719 | 1428.351 | 6.930941
-2.12128243 | 0.0136691 | -2.12169981 | 0.0140023 | -2.12149112 | 1431.234 | 6.900278
-2.11655102 | 0.0136439 | -2.11696029 | 0.01396236 | -2.116755655 | 1434.755 | 6.785894
-2.11179361 | 0.01361807 | -2.1121521 | 0.01392596 | -2.111972855 | 1436.24 | 6.865696
-2.106922 | 0.01359155 | -2.1073041 | 0.01389054 | -2.10711305 | 1436.865 | 6.981366
-2.1021677 | 0.01357416 | -2.10260487 | 0.01385038 | -2.102386285 | 1444.247 | 6.80917
-2.09739075 | 0.01355221 | -2.0977509 | 0.01381596 | -2.097570825 | 1446.619 | 6.960423
-2.09240351 | 0.01352117 | -2.09283113 | 0.01378535 | -2.09261732 | 1442.697 | 7.15612
-2.08766279 | 0.01349732 | -2.08809686 | 0.01374747 | -2.087879825 | 1445.876 | 6.842301
-2.0829185 | 0.01347604 | -2.08331704 | 0.01370886 | -2.08311777 | 1450.62 | 6.896638
-2.07803139 | 0.0134569 | -2.07842755 | 0.01366597 | -2.07822947 | 1458.351 | 7.109962
-2.07324562 | 0.013435 | -2.07367206 | 0.013625 | -2.07345884 | 1463.923 | 6.970544
-2.06845865 | 0.01340696 | -2.06888199 | 0.01358719 | -2.06867032 | 1465.02 | 7.012652
-2.06359706 | 0.01338367 | -2.06398249 | 0.01354845 | -2.063789775 | 1468.773 | 7.159255
-2.05877671 | 0.01336461 | -2.05922937 | 0.01350765 | -2.05900304 | 1475.615 | 7.047003
-2.05403671 | 0.01333844 | -2.05448318 | 0.01347165 | -2.054259945 | 1476.775 | 7.001732
-2.04919872 | 0.01331752 | -2.04960513 | 0.01343872 | -2.049401925 | 1478.894 | 7.179349
-2.04438147 | 0.01329929 | -2.04484129 | 0.01340796 | -2.04461138 | 1481.314 | 7.090504
-2.03968344 | 0.01327797 | -2.04010105 | 0.01337445 | -2.039892245 | 1483.624 | 6.99597
-2.03480754 | 0.01325517 | -2.03515935 | 0.01334369 | -2.034983445 | 1483.762 | 7.28315
-2.02990732 | 0.01323184 | -2.03035283 | 0.01331466 | -2.030130075 | 1482.857 | 7.199048
-2.02517686 | 0.01321258 | -2.02561808 | 0.01328276 | -2.02539747 | 1485.372 | 7.023728
-2.02036128 | 0.01318715 | -2.0207653 | 0.01325529 | -2.02056329 | 1482.726 | 7.174161
-2.01553402 | 0.01315828 | -2.015944 | 0.01323057 | -2.01573901 | 1477.116 | 7.139553
-2.01081238 | 0.01312553 | -2.01122451 | 0.01319974 | -2.011018445 | 1472.654 | 6.962292
-2.00598321 | 0.01310062 | -2.00636768 | 0.0131641 | -2.006175445 | 1474.171 | 7.135738
-2.00108132 | 0.01307766 | -2.00150251 | 0.01312773 | -2.001291915 | 1476.943 | 7.205927
-1.99633763 | 0.01305253 | -1.996773 | 0.01308907 | -1.996555315 | 1479.883 | 7.002651
-1.99157736 | 0.01302572 | -1.99200737 | 0.01305389 | -1.991792365 | 1480.327 | 7.049666
-1.98671922 | 0.01300005 | -1.98716354 | 0.01302068 | -1.98694138 | 1480.307 | 7.180995
-1.98194835 | 0.01297733 | -1.98239911 | 0.01298815 | -1.98217373 | 1481.438 | 7.060282
-1.97720585 | 0.01295497 | -1.97757781 | 0.01295568 | -1.97739183 | 1482.703 | 7.087114
-1.97226534 | 0.01293321 | -1.97263491 | 0.01291728 | -1.972450125 | 1486.982 | 7.337653
-1.9674736 | 0.01291379 | -1.96790719 | 0.01287781 | -1.967690395 | 1493.033 | 7.092032
-1.96277079 | 0.0128893 | -1.96315646 | 0.01283834 | -1.962963625 | 1496.676 | 7.065832
-1.95790324 | 0.01285709 | -1.95825565 | 0.01279868 | -1.958079445 | 1496.587 | 7.309818
-1.95309672 | 0.01282963 | -1.953493 | 0.01275864 | -1.95329486 | 1499.035 | 7.166406
-1.94836197 | 0.01280897 | -1.94874334 | 0.01271857 | -1.948552655 | 1504.793 | 7.122384
-1.94342265 | 0.01279556 | -1.94373596 | 0.01268114 | -1.943579305 | 1512.589 | 7.503246
-1.93855331 | 0.01277573 | -1.9389739 | 0.01264482 | -1.938763605 | 1516.889 | 7.294528
-1.93387005 | 0.01275473 | -1.93422544 | 0.0126079 | -1.934047745 | 1520.992 | 7.163111
-1.9290528 | 0.0127246 | -1.92939043 | 0.01257083 | -1.929221615 | 1520.702 | 7.339805
-1.92420897 | 0.01269463 | -1.92457211 | 0.01253088 | -1.92439054 | 1521.868 | 7.349442
-1.91946468 | 0.01266763 | -1.91983843 | 0.01248397 | -1.919651555 | 1527.867 | 7.226324
-1.91463277 | 0.01264465 | -1.91494596 | 0.01244203 | -1.914789365 | 1533.319 | 7.442033
-1.9096869 | 0.0126221 | -1.91006362 | 0.01240631 | -1.90987526 | 1535.953 | 7.54136
-1.90497289 | 0.01259515 | -1.90534484 | 0.01237486 | -1.905158865 | 1534.575 | 7.240909
-1.90020845 | 0.01257441 | -1.90052819 | 0.01234746 | -1.90036832 | 1534.177 | 7.350497
-1.89532015 | 0.0125506 | -1.8956666 | 0.01231931 | -1.895493375 | 1532.604 | 7.475195
-1.89057646 | 0.01252754 | -1.89093113 | 0.0122822 | -1.890753795 | 1535.791 | 7.271451
-1.88584039 | 0.01250352 | -1.88616431 | 0.01224315 | -1.88600235 | 1539.439 | 7.305894
-1.88092253 | 0.01248138 | -1.88125181 | 0.01220318 | -1.88108717 | 1544.309 | 7.578588
-1.87617824 | 0.01245778 | -1.87652349 | 0.01215806 | -1.876350865 | 1551.083 | 7.330359
-1.87145934 | 0.01243392 | -1.87177324 | 0.01211604 | -1.87161629 | 1556.246 | 7.35594
-1.86662326 | 0.01240869 | -1.86689556 | 0.01207948 | -1.86675941 | 1558.04 | 7.562856
-1.861783 | 0.01238295 | -1.86214006 | 0.01204049 | -1.86196153 | 1560.799 | 7.481908
-1.85705755 | 0.01235885 | -1.85737383 | 0.01201191 | -1.85721569 | 1559.39 | 7.403959
-1.85217998 | 0.0123287 | -1.85240853 | 0.01198652 | -1.852294255 | 1553.415 | 7.659732
-1.84728691 | 0.01229709 | -1.84762275 | 0.01195544 | -1.84745483 | 1549.531 | 7.508235
-1.84256277 | 0.01227377 | -1.84288788 | 0.01191967 | -1.842725325 | 1551.958 | 7.334252
-1.83773968 | 0.01225285 | -1.83804226 | 0.01188502 | -1.83789097 | 1554.92 | 7.509875
-1.83289287 | 0.0122325 | -1.83323932 | 0.01184647 | -1.833066095 | 1560.035 | 7.514634
-1.82815203 | 0.01220755 | -1.82851815 | 0.01181058 | -1.82833509 | 1561.736 | 7.384556
-1.82331416 | 0.01218312 | -1.82367659 | 0.01177409 | -1.823495375 | 1563.893 | 7.563577
-1.81843886 | 0.01215708 | -1.81881797 | 0.01174268 | -1.818628415 | 1562.82 | 7.608793
-1.81369993 | 0.01213373 | -1.81408429 | 0.01170731 | -1.81389211 | 1565.035 | 7.407237
-1.80895862 | 0.0121119 | -1.80924642 | 0.01166712 | -1.80910252 | 1570.253 | 7.508373
-1.80406318 | 0.01208856 | -1.80439067 | 0.01163103 | -1.804226925 | 1572.714 | 7.661918
-1.79931769 | 0.01206259 | -1.79968488 | 0.01159747 | -1.799501285 | 1572.812 | 7.432313
-1.79458473 | 0.01204254 | -1.79485881 | 0.01155762 | -1.79472177 | 1578.728 | 7.531418
-1.78962526 | 0.01202137 | -1.78992188 | 0.01151596 | -1.78977357 | 1584.849 | 7.827008
-1.78485606 | 0.01199441 | -1.78517699 | 0.01147856 | -1.785016525 | 1586.291 | 7.542629
-1.7801058 | 0.01196626 | -1.78039598 | 0.0114425 | -1.78025089 | 1586.513 | 7.560212
-1.77528808 | 0.01194335 | -1.77550888 | 0.01140623 | -1.77539848 | 1589.284 | 7.705133
-1.77049455 | 0.01192479 | -1.7707752 | 0.01137356 | -1.770634875 | 1592.482 | 7.578338
-1.7657325 | 0.01190764 | -1.7659682 | 0.01134678 | -1.76585035 | 1593.514 | 7.62174
-1.76080332 | 0.01188376 | -1.76099443 | 0.01131472 | -1.760898875 | 1593.726 | 7.890771
-1.7559025 | 0.01185397 | -1.75618672 | 0.01128248 | -1.75604461 | 1591.261 | 7.730385
-1.75114879 | 0.01181879 | -1.75144601 | 0.01124597 | -1.7512974 | 1588.339 | 7.547114
-1.74628422 | 0.01178794 | -1.74655533 | 0.01120988 | -1.746419775 | 1587.195 | 7.744531
-1.74145636 | 0.01176481 | -1.74176192 | 0.01117446 | -1.74160914 | 1589.484 | 7.640922
-1.73671911 | 0.01174856 | -1.73701644 | 0.01113605 | -1.736867775 | 1596.562 | 7.553103
-1.73184917 | 0.01173398 | -1.73209906 | 0.01109662 | -1.731974115 | 1604.816 | 7.833226
-1.72697863 | 0.01171248 | -1.72724152 | 0.01105646 | -1.727110075 | 1610.121 | 7.818791
-1.7222806 | 0.01168981 | -1.72253108 | 0.01101533 | -1.72240584 | 1615.451 | 7.586926
-1.71748004 | 0.011667 | -1.71768308 | 0.01097934 | -1.71758156 | 1618.157 | 7.799917
-1.71261952 | 0.01164297 | -1.7128427 | 0.01094094 | -1.71273111 | 1621.415 | 7.856692
-1.70787177 | 0.01161855 | -1.70811629 | 0.01090212 | -1.70799403 | 1624.772 | 7.688723
-1.70310733 | 0.01159153 | -1.70328367 | 0.01086349 | -1.7031955 | 1626.744 | 7.801248
-1.69821486 | 0.01156465 | -1.69840598 | 0.01082729 | -1.69831042 | 1627.552 | 7.948749
-1.69344387 | 0.01154037 | -1.69369721 | 0.01079334 | -1.69357054 | 1628.638 | 7.716975
-1.68869242 | 0.01151651 | -1.68891323 | 0.01075525 | -1.688802825 | 1631.89 | 7.772633
-1.68382428 | 0.01149897 | -1.68403852 | 0.01071359 | -1.6839314 | 1639.81 | 7.968922
-1.6790118 | 0.01148102 | -1.67928541 | 0.01067873 | -1.679148605 | 1644.337 | 7.853703
-1.67428241 | 0.01145864 | -1.67450845 | 0.01064901 | -1.67439543 | 1644.295 | 7.815722
-1.66934786 | 0.01143306 | -1.66952062 | 0.01061826 | -1.66943424 | 1643.055 | 8.154582
-1.66451046 | 0.01139914 | -1.66477275 | 0.01058222 | -1.664641605 | 1640.477 | 7.868385
-1.65976379 | 0.01136254 | -1.66001606 | 0.01054735 | -1.659889925 | 1636.083 | 7.784584
-1.6549134 | 0.01133726 | -1.6551621 | 0.01051849 | -1.65503775 | 1634.162 | 7.933902
-1.65005657 | 0.01131781 | -1.65038466 | 0.01048605 | -1.650220615 | 1636.783 | 7.878291
-1.64535854 | 0.01129876 | -1.64565754 | 0.01044933 | -1.64550804 | 1641.727 | 7.725111
-1.64047906 | 0.01127526 | -1.64074671 | 0.0104089 | -1.640612885 | 1646.179 | 8.047406
-1.63561628 | 0.011248 | -1.63594139 | 0.0103648 | -1.635778835 | 1650.635 | 7.968482
-1.63089392 | 0.01122797 | -1.63121605 | 0.01033161 | -1.631054985 | 1653.406 | 7.803897
-1.62612531 | 0.01120842 | -1.62636805 | 0.01029851 | -1.62624668 | 1656.302 | 7.957044
-1.62126956 | 0.01118083 | -1.62153482 | 0.01026395 | -1.62140219 | 1656.013 | 8.023239
-1.6165199 | 0.01115238 | -1.61681843 | 0.01022814 | -1.616669165 | 1655.995 | 7.837909
-1.61173651 | 0.01113074 | -1.6119467 | 0.0101912 | -1.611841605 | 1659.716 | 8.003398
-1.60681746 | 0.01111063 | -1.60704243 | 0.01015452 | -1.606929945 | 1663.983 | 8.162441
-1.60204944 | 0.01108939 | -1.60229039 | 0.01012465 | -1.602169915 | 1664.554 | 7.92197
-1.59729025 | 0.01106223 | -1.59747028 | 0.0100918 | -1.597380265 | 1663.693 | 7.970569
-1.59241686 | 0.01103138 | -1.59261572 | 0.01004944 | -1.59251629 | 1665.568 | 8.096719
-1.58764825 | 0.01100828 | -1.58790636 | 0.01000489 | -1.587777305 | 1672.306 | 7.909067
-1.58289621 | 0.01098746 | -1.5831573 | 0.00996749 | -1.583026755 | 1676.699 | 7.954808
-1.57801924 | 0.01096362 | -1.57828569 | 0.00993421 | -1.578152465 | 1677.573 | 8.174848
-1.57323572 | 0.01093621 | -1.5735153 | 0.00990851 | -1.57337551 | 1673.17 | 8.003174
-1.56850395 | 0.01090973 | -1.56873894 | 0.00988037 | -1.568621445 | 1670.401 | 7.947776
-1.56364999 | 0.01088656 | -1.56382585 | 0.00984666 | -1.56373792 | 1671.796 | 8.16085
-1.55882749 | 0.01086636 | -1.55906129 | 0.00981043 | -1.55894439 | 1675.893 | 8.023622
-1.55411157 | 0.01084515 | -1.55432713 | 0.00976868 | -1.55421935 | 1682.205 | 7.933572
-1.54922268 | 0.01081685 | -1.54937363 | 0.00972888 | -1.549298155 | 1684.032 | 8.282954
-1.54435155 | 0.01079468 | -1.54455876 | 0.00969863 | -1.544455155 | 1684.277 | 8.156361
-1.53961501 | 0.01077723 | -1.53981388 | 0.00966536 | -1.539714445 | 1688.313 | 7.994235
-1.53477833 | 0.01075744 | -1.53496349 | 0.00962976 | -1.53487091 | 1692.266 | 8.186977
-1.52993438 | 0.01073399 | -1.53014219 | 0.00959652 | -1.530038285 | 1693.34 | 8.180682
-1.52520785 | 0.0107082 | -1.52541864 | 0.00956122 | -1.525313245 | 1694.359 | 8.003506
-1.52041087 | 0.01068511 | -1.52051914 | 0.00951933 | -1.520465005 | 1699.744 | 8.227714
-1.51545081 | 0.01067706 | -1.51558864 | 0.00947621 | -1.515519725 | 1712.863 | 8.43815
-1.51063249 | 0.01065954 | -1.51080227 | 0.0094406 | -1.51071738 | 1717.942 | 8.237956
-1.50578985 | 0.01063563 | -1.50592053 | 0.00940929 | -1.50585519 | 1717.846 | 8.352728
-1.50086829 | 0.01061208 | -1.50101793 | 0.00938081 | -1.50094311 | 1716.528 | 8.43496
-1.49608848 | 0.01059059 | -1.49625945 | 0.00934447 | -1.496173965 | 1720.077 | 8.194833
-1.49132583 | 0.01056093 | -1.4914304 | 0.00930105 | -1.491378115 | 1723.083 | 8.256438
-1.48634801 | 0.01053794 | -1.48649406 | 0.00925991 | -1.486421035 | 1728.074 | 8.553829
-1.48153434 | 0.01052254 | -1.48175514 | 0.00922349 | -1.48164474 | 1734.578 | 8.269324
-1.47678885 | 0.01049933 | -1.47696173 | 0.00918755 | -1.47687529 | 1737.109 | 8.27902
-1.47191832 | 0.01046492 | -1.47206092 | 0.00915354 | -1.47198962 | 1733.253 | 8.477523
-1.46712837 | 0.01043268 | -1.46733022 | 0.00911616 | -1.467229295 | 1732.149 | 8.248221
-1.46244046 | 0.01040783 | -1.46256113 | 0.00907916 | -1.462500795 | 1734.433 | 8.195868
-1.45751176 | 0.01038652 | -1.45758152 | 0.00904124 | -1.45754664 | 1738.688 | 8.60319
-1.45265314 | 0.0103673 | -1.45281708 | 0.00900543 | -1.45273511 | 1743.04 | 8.376218
-1.44792959 | 0.01035027 | -1.44802177 | 0.00897348 | -1.44797568 | 1746.63 | 8.304419
-1.44310353 | 0.01032729 | -1.44316602 | 0.0089368 | -1.443134775 | 1749.573 | 8.462392
-1.43824122 | 0.01030221 | -1.43838978 | 0.00889892 | -1.4383155 | 1752.1 | 8.437763
-1.43350944 | 0.01027649 | -1.43365264 | 0.00886253 | -1.43358104 | 1753.669 | 8.298963
-1.4286798 | 0.01025618 | -1.42874706 | 0.00882697 | -1.42871343 | 1757.336 | 8.545104
-1.42376361 | 0.01023699 | -1.42390382 | 0.00879089 | -1.423833715 | 1761.781 | 8.586146
-1.41900871 | 0.01020954 | -1.41917145 | 0.0087533 | -1.41909008 | 1763.089 | 8.360349
-1.41423592 | 0.01018333 | -1.4143275 | 0.00871243 | -1.41428171 | 1766.517 | 8.485827
-1.40933285 | 0.0101607 | -1.40950382 | 0.00868063 | -1.409418335 | 1767.27 | 8.593067
-1.40458915 | 0.0101428 | -1.4047631 | 0.00865017 | -1.404676125 | 1769.74 | 8.386623
-1.39984712 | 0.01012521 | -1.39991331 | 0.00861032 | -1.399880215 | 1776.825 | 8.504503
-1.39494881 | 0.01010274 | -1.39504635 | 0.00856603 | -1.39499758 | 1783.633 | 8.692208
-1.39017603 | 0.01007659 | -1.39031041 | 0.00852505 | -1.39024322 | 1787.183 | 8.488473
-1.38544247 | 0.01004908 | -1.38552451 | 0.00848558 | -1.38548349 | 1789.353 | 8.511673
-1.3805779 | 0.0100284 | -1.38069963 | 0.0084466 | -1.380638765 | 1794.5 | 8.68139
-1.37581346 | 0.01000908 | -1.3759625 | 0.00841284 | -1.37588798 | 1797.866 | 8.53328
-1.37108216 | 0.00998684 | -1.37120926 | 0.00837542 | -1.37114571 | 1801.593 | 8.534804
-1.36614821 | 0.00996733 | -1.36621964 | 0.0083341 | -1.366183925 | 1808.338 | 8.955851
-1.36130378 | 0.0099467 | -1.36145341 | 0.00828957 | -1.361378595 | 1816.202 | 8.708554
-1.35657427 | 0.00992531 | -1.35671329 | 0.00824995 | -1.35664378 | 1821.398 | 8.611682
-1.35174343 | 0.00990163 | -1.35183978 | 0.00821859 | -1.351791605 | 1821.444 | 8.837856
-1.34692094 | 0.00987793 | -1.3470434 | 0.00819101 | -1.34698217 | 1819.699 | 8.755922
-1.3421968 | 0.00985563 | -1.34230852 | 0.0081611 | -1.34225266 | 1819.804 | 8.606533
-1.33737728 | 0.00982932 | -1.33742976 | 0.00812892 | -1.33740352 | 1818.984 | 8.822494
-1.332512 | 0.00980677 | -1.33265519 | 0.00809139 | -1.332583595 | 1822.557 | 8.775975
-1.32773278 | 0.0097868 | -1.32793641 | 0.00805229 | -1.327834595 | 1828.174 | 8.668661
-1.32295356 | 0.00977158 | -1.32306945 | 0.0080118 | -1.323011505 | 1836.683 | 8.837968
-1.31807229 | 0.00975403 | -1.31824338 | 0.0079793 | -1.318157835 | 1840.216 | 8.923227
-1.31334636 | 0.00973014 | -1.31353164 | 0.00794689 | -1.313439 | 1840.765 | 8.684973
-1.30855772 | 0.00970422 | -1.30864692 | 0.00790658 | -1.30860232 | 1844.043 | 8.911119
-1.30360529 | 0.00967986 | -1.30373907 | 0.00786602 | -1.30367218 | 1848.119 | 9.101437
-1.2988889 | 0.0096545 | -1.29902971 | 0.00783011 | -1.298959305 | 1849.647 | 8.713553
-1.29414103 | 0.00963191 | -1.29419363 | 0.00779515 | -1.29416733 | 1851.988 | 8.869071
-1.28924212 | 0.00961251 | -1.28932595 | 0.00775535 | -1.289284035 | 1858.115 | 9.058764
-1.28447995 | 0.00959166 | -1.28458762 | 0.00771149 | -1.284533785 | 1865.593 | 8.844272
-1.27977607 | 0.00956652 | -1.27980244 | 0.00766989 | -1.279789255 | 1869.933 | 8.861658
-1.2748563 | 0.00953891 | -1.27489817 | 0.00763258 | -1.274877235 | 1870.904 | 9.187532
-1.27002725 | 0.00950829 | -1.27015507 | 0.00759397 | -1.27009116 | 1871.148 | 8.95487
-1.26527414 | 0.00949229 | -1.26535439 | 0.00756071 | -1.265314265 | 1875.848 | 8.949502
-1.26041362 | 0.00947416 | -1.26041639 | 0.00753625 | -1.260415005 | 1875.21 | 9.188704
-1.25551579 | 0.00945634 | -1.25562227 | 0.00750855 | -1.25556903 | 1876.317 | 9.089904
-1.25077805 | 0.00943722 | -1.25086081 | 0.00747353 | -1.25081943 | 1880.384 | 8.921414
-1.24589393 | 0.00941497 | -1.24589133 | 0.00744039 | -1.24589263 | 1881.915 | 9.268047
-1.24099848 | 0.00939113 | -1.241032 | 0.00740957 | -1.24101524 | 1881.606 | 9.178079
-1.23626432 | 0.00936379 | -1.23633575 | 0.00737306 | -1.236300035 | 1882.47 | 8.874194
-1.23145947 | 0.00934034 | -1.23147762 | 0.00733641 | -1.231468545 | 1885.18 | 9.101681
-1.22659669 | 0.00932381 | -1.22666931 | 0.00729875 | -1.226633 | 1891.693 | 9.131619
-1.22184942 | 0.00930904 | -1.221928 | 0.00725575 | -1.22188871 | 1901.68 | 8.998431
-1.21708319 | 0.00929261 | -1.21707821 | 0.00721368 | -1.2170807 | 1910.378 | 9.164207
-1.21219609 | 0.0092709 | -1.21225035 | 0.00716608 | -1.21222322 | 1919.158 | 9.300946
-1.20744059 | 0.00924301 | -1.20750725 | 0.00711989 | -1.20747392 | 1924.377 | 9.12705
-1.20264349 | 0.00921437 | -1.20269299 | 0.0070821 | -1.20266824 | 1925.163 | 9.24983
-1.19774506 | 0.00919173 | -1.19783437 | 0.00705074 | -1.197789715 | 1925.689 | 9.393239
-1.19297657 | 0.00916918 | -1.1930865 | 0.00702083 | -1.193031535 | 1925.652 | 9.162686
-1.18819961 | 0.00914755 | -1.18827045 | 0.00698602 | -1.18823503 | 1928.379 | 9.242938
-1.18327102 | 0.00912673 | -1.18334186 | 0.0069515 | -1.18330644 | 1931.256 | 9.511279
-1.17845628 | 0.00910747 | -1.17859173 | 0.00691896 | -1.178524005 | 1934.042 | 9.242768
-1.17373619 | 0.00909031 | -1.17381656 | 0.00688718 | -1.173776375 | 1937.496 | 9.190315
-1.16889057 | 0.00907245 | -1.16892827 | 0.00685562 | -1.16890942 | 1940.42 | 9.436822
-1.16408047 | 0.00905386 | -1.16416979 | 0.00682717 | -1.16412513 | 1941.563 | 9.286267
-1.15934155 | 0.00902693 | -1.15941119 | 0.00679159 | -1.15937637 | 1942.152 | 9.221416
-1.15448055 | 0.00899885 | -1.15447378 | 0.00675676 | -1.154477165 | 1941.717 | 9.513935
-1.14964614 | 0.00897354 | -1.14970279 | 0.00672055 | -1.149674465 | 1943.345 | 9.329393
-1.14492199 | 0.00894616 | -1.14497626 | 0.006679 | -1.144949125 | 1946.601 | 9.190658
-1.14012143 | 0.00892787 | -1.14011705 | 0.00663612 | -1.14011924 | 1954.778 | 9.421604
-1.13527582 | 0.00891523 | -1.13528979 | 0.00659229 | -1.135282805 | 1966.117 | 9.481575
-1.13053319 | 0.00889171 | -1.13055789 | 0.00654945 | -1.13054554 | 1971.834 | 9.327559
-1.12571368 | 0.00886344 | -1.12565827 | 0.00650813 | -1.125685975 | 1974.452 | 9.588616
-1.12078092 | 0.00883903 | -1.12080145 | 0.00646422 | -1.120791185 | 1980.138 | 9.678442
-1.11603305 | 0.00882097 | -1.1160785 | 0.00642754 | -1.116055775 | 1985.521 | 9.389509
-1.11126921 | 0.00880527 | -1.11123288 | 0.00639973 | -1.111251045 | 1987.728 | 9.545194
-1.10638151 | 0.00878932 | -1.10637176 | 0.00636689 | -1.106376635 | 1992.177 | 9.699844
-1.10163901 | 0.00877396 | -1.10163987 | 0.00633224 | -1.10163944 | 1997.88 | 9.450839
-1.09686265 | 0.00875638 | -1.09680319 | 0.00629798 | -1.09683292 | 2002.279 | 9.613423
-1.09196732 | 0.0087309 | -1.09193444 | 0.00625786 | -1.09195088 | 2005.643 | 9.783417
-1.08718917 | 0.00870641 | -1.08720911 | 0.0062164 | -1.08719914 | 2010.222 | 9.541172
-1.08245203 | 0.0086912 | -1.08243346 | 0.00617446 | -1.082442745 | 2019.481 | 9.583429
-1.07758567 | 0.00867518 | -1.07752204 | 0.00613309 | -1.077553855 | 2027.978 | 9.893791
-1.07276366 | 0.00865368 | -1.07277822 | 0.00609394 | -1.07277094 | 2032.86 | 9.711323
-1.06802294 | 0.00863787 | -1.06800735 | 0.00606449 | -1.068015145 | 2035.839 | 9.674949
-1.06313226 | 0.00862405 | -1.06303012 | 0.00603175 | -1.06308119 | 2041.217 | 10.058
-1.05827246 | 0.00860759 | -1.05827808 | 0.00599262 | -1.05827527 | 2048.491 | 9.827403
-1.05350981 | 0.00859135 | -1.05350602 | 0.0059569 | -1.053507915 | 2054.262 | 9.77964
-1.04865048 | 0.00857524 | -1.04864788 | 0.00591874 | -1.04864918 | 2061.199 | 9.997968
-1.04383561 | 0.00855187 | -1.04390419 | 0.00588328 | -1.0438699 | 2063.416 | 9.856345
-1.0391104 | 0.00852652 | -1.03916109 | 0.0058449 | -1.039135745 | 2066.118 | 9.774926
-1.03429673 | 0.0085011 | -1.0342716 | 0.005804 | -1.034284165 | 2069.907 | 10.03313
-1.02941499 | 0.00848211 | -1.02946031 | 0.00576699 | -1.02943765 | 2074.919 | 10.04398
-1.02467713 | 0.00846581 | -1.02473974 | 0.00573024 | -1.024708435 | 2081.185 | 9.827554
-1.0199264 | 0.00845201 | -1.01984906 | 0.00569187 | -1.01988773 | 2089.359 | 10.05248
-1.01500306 | 0.00845334 | -1.01492107 | 0.00565843 | -1.014962065 | 2102.349 | 10.32348
-1.01014743 | 0.00844552 | -1.0100944 | 0.005623 | -1.010120915 | 2111.967 | 10.20107
-1.00528047 | 0.00842166 | -1.0051018 | 0.00558215 | -1.005191135 | 2116.422 | 10.42251
-1.00021133 | 0.00839401 | -1.00012398 | 0.00554214 | -1.000167655 | 2118.585 | 10.63724
-0.9954072 | 0.00836837 | -0.99536133 | 0.00550651 | -0.995384265 | 2119.792 | 10.13691
-0.99061546 | 0.00834354 | -0.9905346 | 0.00547283 | -0.99057503 | 2120.431 | 10.19611
-0.98574612 | 0.00832335 | -0.98564154 | 0.00543893 | -0.98569383 | 2123.349 | 10.35737
-0.98091767 | 0.00830442 | -0.98087949 | 0.00540422 | -0.98089858 | 2127.325 | 10.19152
-0.9761906 | 0.00828809 | -0.97605872 | 0.00536829 | -0.97612466 | 2133.149 | 10.16958
-0.97124711 | 0.00826502 | -0.9711355 | 0.00533101 | -0.971191305 | 2136.268 | 10.53127
-0.96645543 | 0.00823903 | -0.9664315 | 0.00529309 | -0.966443465 | 2138.431 | 10.14779
-0.96173665 | 0.00822055 | -0.96166348 | 0.00525762 | -0.961700065 | 2143.026 | 10.15433
-0.95688507 | 0.00820552 | -0.95678645 | 0.00522528 | -0.95683576 | 2147.684 | 10.43566
-0.95207087 | 0.00819294 | -0.95201194 | 0.0051998 | -0.952041405 | 2150.279 | 10.30298
-0.94735918 | 0.00817667 | -0.94725811 | 0.00516912 | -0.947308645 | 2153.644 | 10.18472
-0.9424803 | 0.00816192 | -0.94228983 | 0.00513016 | -0.942385065 | 2161.568 | 10.62315
-0.93761036 | 0.00815018 | -0.93750823 | 0.00509753 | -0.937559295 | 2167.973 | 10.44668
-0.93287561 | 0.00813231 | -0.93278641 | 0.00506342 | -0.93283101 | 2172.219 | 10.26083
-0.92808566 | 0.0081114 | -0.92792481 | 0.00502369 | -0.928005235 | 2177.631 | 10.4957
-0.92318431 | 0.00809446 | -0.92313188 | 0.00498496 | -0.923158095 | 2184.451 | 10.57181
-0.91843763 | 0.00807479 | -0.91838998 | 0.00494956 | -0.918413805 | 2188.441 | 10.37313
-0.9136459 | 0.00805219 | -0.91352242 | 0.00491516 | -0.91358416 | 2190.481 | 10.57432
-0.90872446 | 0.00803786 | -0.90867382 | 0.00487803 | -0.90869914 | 2197.758 | 10.71832
-0.90397659 | 0.00802683 | -0.90395677 | 0.00483942 | -0.90396668 | 2207.442 | 10.42372
-0.89925066 | 0.00801185 | -0.89914078 | 0.00480222 | -0.89919572 | 2214.526 | 10.54852
-0.89434281 | 0.0079963 | -0.89430583 | 0.00476854 | -0.89432432 | 2219.572 | 10.80013
-0.88958785 | 0.00797633 | -0.88957161 | 0.00473304 | -0.88957973 | 2223.466 | 10.5402
-0.88484356 | 0.00795859 | -0.88474137 | 0.00469084 | -0.884792465 | 2231.613 | 10.66382
-0.87988648 | 0.00794482 | -0.87979382 | 0.00465431 | -0.87984015 | 2238.82 | 11.06949
-0.87508712 | 0.00792719 | -0.8750394 | 0.00462107 | -0.87506326 | 2242.727 | 10.70393
-0.87035641 | 0.00790397 | -0.87027735 | 0.00458021 | -0.87031688 | 2247.632 | 10.65648
-0.8655108 | 0.00787819 | -0.86539263 | 0.00453577 | -0.865451715 | 2252.937 | 10.94801
-0.86069718 | 0.00786391 | -0.86064714 | 0.00449624 | -0.86067216 | 2261.469 | 10.78843
-0.85595522 | 0.00784917 | -0.85589278 | 0.00446176 | -0.855924 | 2267.38 | 10.75185
-0.85108468 | 0.00783147 | -0.850995 | 0.00443391 | -0.85103984 | 2268.587 | 11.07719
-0.84626219 | 0.00781623 | -0.84623349 | 0.00440082 | -0.84624784 | 2273.558 | 10.88298
-0.84155342 | 0.00780324 | -0.84149396 | 0.00436593 | -0.84152369 | 2280.524 | 10.75708
-0.83674696 | 0.00778398 | -0.8366074 | 0.00433428 | -0.83667718 | 2282.834 | 11.05818
-0.83190188 | 0.00776587 | -0.83181095 | 0.00429678 | -0.831856415 | 2288.523 | 11.01872
-0.82716886 | 0.00775259 | -0.82708329 | 0.00425732 | -0.827126075 | 2297.537 | 10.84681
-0.82236413 | 0.00773853 | -0.82214874 | 0.00422547 | -0.822256435 | 2302.422 | 11.20007
-0.81739459 | 0.00772536 | -0.81729597 | 0.00419501 | -0.81734528 | 2307.035 | 11.31888
-0.81263253 | 0.00771082 | -0.81259078 | 0.00416029 | -0.812611655 | 2313.168 | 10.93515
-0.80788234 | 0.00769645 | -0.80776119 | 0.00412499 | -0.807821765 | 2319.619 | 11.09527
-0.80298809 | 0.00768403 | -0.80293036 | 0.0040884 | -0.802959225 | 2327.57 | 11.29857
-0.79822603 | 0.00767268 | -0.79819018 | 0.00405579 | -0.798208105 | 2334.208 | 11.07433
-0.79346392 | 0.00766125 | -0.79333806 | 0.00401418 | -0.79340099 | 2345.084 | 11.24695
-0.78857443 | 0.00764725 | -0.78846514 | 0.00397014 | -0.788519785 | 2355.838 | 11.47308
-0.78379283 | 0.00763588 | -0.7837345 | 0.00392748 | -0.783763665 | 2367.285 | 11.23187
-0.77906928 | 0.00762461 | -0.77896178 | 0.00389161 | -0.77901553 | 2375.528 | 11.25976
-0.77418927 | 0.00761116 | -0.774077 | 0.0038572 | -0.774133135 | 2381.924 | 11.61388
-0.76940051 | 0.00759721 | -0.76932973 | 0.0038248 | -0.76936512 | 2387.201 | 11.36963
-0.76465324 | 0.00758891 | -0.7645185 | 0.00379666 | -0.76458587 | 2393.137 | 11.42322
-0.75970981 | 0.0075805 | -0.75950569 | 0.00376402 | -0.75960775 | 2401.03 | 11.93297
-0.7547901 | 0.00756524 | -0.75470155 | 0.00372264 | -0.754745825 | 2409.917 | 11.69523
-0.75000611 | 0.00754685 | -0.74992108 | 0.00368282 | -0.749963595 | 2416.614 | 11.54079
-0.74518952 | 0.00752912 | -0.7450251 | 0.00364919 | -0.74510731 | 2420.601 | 11.74545
-0.74032614 | 0.00752368 | -0.74020493 | 0.00361966 | -0.740265535 | 2428.529 | 11.7392
-0.73558775 | 0.00751868 | -0.73545593 | 0.00358907 | -0.73552184 | 2437.251 | 11.54089
-0.73077527 | 0.00750895 | -0.73059547 | 0.00355082 | -0.73068537 | 2447.309 | 11.81201
-0.72592614 | 0.0074946 | -0.72580791 | 0.00350773 | -0.725867025 | 2457.486 | 11.8165
-0.72117648 | 0.00747988 | -0.72104704 | 0.00346658 | -0.72111176 | 2466.602 | 11.70767
-0.71640966 | 0.00745766 | -0.71621263 | 0.00343111 | -0.716311145 | 2469.359 | 11.84782
-0.71153501 | 0.00744429 | -0.71135932 | 0.00340121 | -0.711447165 | 2473.643 | 12.02133
-0.70677767 | 0.00744154 | -0.70662153 | 0.00337107 | -0.7066996 | 2483.225 | 11.76653
-0.70201442 | 0.00743597 | -0.70176107 | 0.00333643 | -0.701887745 | 2493.566 | 11.9738
-0.69704488 | 0.00742244 | -0.69689882 | 0.00329578 | -0.69697185 | 2502.892 | 12.28103
-0.69229052 | 0.00740903 | -0.69217765 | 0.00325914 | -0.692234085 | 2510.486 | 11.8761
-0.68756286 | 0.00739779 | -0.68738955 | 0.00322911 | -0.687476205 | 2515.933 | 11.95755
-0.68270472 | 0.00738875 | -0.68251544 | 0.00319561 | -0.68261008 | 2524.021 | 12.26252
-0.67791066 | 0.00738432 | -0.67777175 | 0.00316117 | -0.677841205 | 2534.844 | 12.06255
-0.67315332 | 0.0073759 | -0.67297888 | 0.00312932 | -0.6730661 | 2542.506 | 12.12244
-0.6682621 | 0.00736394 | -0.6680609 | 0.00309418 | -0.6681615 | 2549.95 | 12.48823
-0.6634188 | 0.00735199 | -0.6632852 | 0.00305769 | -0.663352 | 2558.119 | 12.28363
-0.65868459 | 0.00734226 | -0.6585362 | 0.00302493 | -0.658610395 | 2565.613 | 12.14736
-0.6538615 | 0.00733191 | -0.65364903 | 0.00299416 | -0.653755265 | 2571.77 | 12.47133
-0.64905969 | 0.00731928 | -0.64887393 | 0.00296772 | -0.64896681 | 2574.806 | 12.32207
-0.64433197 | 0.00730814 | -0.64411604 | 0.00293733 | -0.644224005 | 2580.486 | 12.22527
-0.63947329 | 0.00730403 | -0.63915956 | 0.00290011 | -0.639316425 | 2592.693 | 12.69389
-0.63453874 | 0.0073011 | -0.63434708 | 0.00286544 | -0.63444291 | 2604.268 | 12.66373
-0.62979743 | 0.00729721 | -0.62960106 | 0.00283498 | -0.629699245 | 2613.46 | 12.37558
-0.62499807 | 0.00729169 | -0.62475538 | 0.00279569 | -0.624876725 | 2626.047 | 12.63381
-0.62013284 | 0.00728767 | -0.61988366 | 0.00274958 | -0.62000825 | 2642.593 | 12.82512
-0.61537198 | 0.00728922 | -0.61515063 | 0.00271089 | -0.615261305 | 2658.341 | 12.58162
-0.61060217 | 0.0072808 | -0.61029673 | 0.00267953 | -0.61044945 | 2665.74 | 12.80935
-0.6057044 | 0.00726743 | -0.60548133 | 0.00264784 | -0.605592865 | 2670.889 | 12.9589
-0.60094765 | 0.00725912 | -0.60077024 | 0.00261063 | -0.600858945 | 2681.206 | 12.66819
-0.59619627 | 0.00725433 | -0.5959388 | 0.00256529 | -0.596067535 | 2697.07 | 12.88476
-0.5913097 | 0.00724322 | -0.59110266 | 0.00252334 | -0.59120618 | 2708.222 | 13.13852
-0.58652869 | 0.00723384 | -0.58637196 | 0.00248905 | -0.586450325 | 2716.608 | 12.89985
-0.58180455 | 0.00722984 | -0.58158201 | 0.00245747 | -0.58169328 | 2726.275 | 12.94602
-0.57684985 | 0.00723128 | -0.57663268 | 0.00242593 | -0.576741265 | 2738.386 | 13.53054
-0.57200835 | 0.00723013 | -0.57189494 | 0.00238779 | -0.571951645 | 2752.543 | 13.14973
-0.56726942 | 0.00722235 | -0.56713581 | 0.00234685 | -0.567202615 | 2764.893 | 13.10124
-0.56243268 | 0.00721293 | -0.56223983 | 0.002305 | -0.562336255 | 2776.805 | 13.48395
-0.55764214 | 0.00720718 | -0.55749255 | 0.00226412 | -0.557567345 | 2790.085 | 13.274
-0.55290494 | 0.00720668 | -0.55277133 | 0.00222307 | -0.552838135 | 2805.996 | 13.23252
-0.54807529 | 0.00720601 | -0.54783863 | 0.0021897 | -0.54795696 | 2818.026 | 13.72592
-0.54322675 | 0.00720712 | -0.54303682 | 0.00215827 | -0.543131785 | 2830.022 | 13.62641
-0.53848246 | 0.00720955 | -0.53827888 | 0.00212817 | -0.53838067 | 2842.068 | 13.47437
-0.53368125 | 0.00720946 | -0.5334149 | 0.00209932 | -0.533548075 | 2852.244 | 13.75915
-0.52883265 | 0.00720948 | -0.52862024 | 0.00207165 | -0.528726445 | 2861.914 | 13.77578
-0.52407238 | 0.00721072 | -0.52389193 | 0.00204076 | -0.523982155 | 2873.774 | 13.60588
-0.5192996 | 0.00720759 | -0.51894969 | 0.00200368 | -0.519124645 | 2886.421 | 13.9901
-0.51430461 | 0.00722128 | -0.51400685 | 0.00196322 | -0.51415573 | 2908.678 | 14.39768
-0.50941512 | 0.00722985 | -0.50916296 | 0.00193214 | -0.50928904 | 2924.054 | 14.19305
-0.50454399 | 0.00722399 | -0.50423265 | 0.00189811 | -0.50438832 | 2933.896 | 14.35409
-0.49960474 | 0.00721797 | -0.49936268 | 0.00186112 | -0.49948371 | 2945.078 | 14.41704
-0.49481836 | 0.00721836 | -0.49459764 | 0.00182708 | -0.494708 | 2958.018 | 14.09574
-0.49003792 | 0.00722259 | -0.48971468 | 0.00179745 | -0.4898763 | 2970.641 | 14.32275
-0.48504353 | 0.0072273 | -0.48480445 | 0.00176591 | -0.48492399 | 2984.322 | 14.74541
-0.48025239 | 0.0072356 | -0.48006368 | 0.00173505 | -0.480158035 | 2999.538 | 14.2594
-0.47549093 | 0.00723551 | -0.47526902 | 0.0017065 | -0.475379975 | 3009.611 | 14.35604
-0.47064946 | 0.00723297 | -0.47040087 | 0.0016802 | -0.470525165 | 3017.371 | 14.62993
-0.46585951 | 0.00723533 | -0.4656305 | 0.0016524 | -0.465745005 | 3028.258 | 14.44954
-0.46111462 | 0.00724037 | -0.46086308 | 0.00162023 | -0.46098885 | 3042.546 | 14.43684
-0.45621449 | 0.00724685 | -0.45588115 | 0.00158563 | -0.45604782 | 3058.552 | 15.07285
-0.45134393 | 0.00725788 | -0.45110247 | 0.00154961 | -0.4512232 | 3077.51 | 14.80209
-0.44659549 | 0.00727329 | -0.44633687 | 0.00151088 | -0.44646618 | 3099.922 | 14.69308
-0.44176114 | 0.00728377 | -0.4414936 | 0.00146484 | -0.44162737 | 3123.413 | 15.05677
-0.43692199 | 0.00729086 | -0.43671432 | 0.00142657 | -0.436818155 | 3141.572 | 15.06483
-0.43222869 | 0.00729819 | -0.43192855 | 0.00139105 | -0.43207862 | 3158.579 | 14.92989
-0.42743284 | 0.00731406 | -0.42703846 | 0.00135566 | -0.42723565 | 3179.544 | 15.34767
-0.42255873 | 0.00732743 | -0.42222303 | 0.00131907 | -0.42239088 | 3199.883 | 15.45343
-0.41779134 | 0.00734171 | -0.41749537 | 0.00128526 | -0.417643355 | 3219.399 | 15.23785
-0.41300556 | 0.0073588 | -0.41264379 | 0.00124532 | -0.412824675 | 3243.15 | 15.57048
-0.4081297 | 0.00737023 | -0.40781415 | 0.00121283 | -0.407971925 | 3260.585 | 15.7805
-0.40337179 | 0.00737669 | -0.40310898 | 0.00118708 | -0.403240385 | 3272.493 | 15.45576
-0.39861682 | 0.00738321 | -0.39822543 | 0.0011553 | -0.398421125 | 3287.256 | 15.80657
-0.39361588 | 0.00739142 | -0.39334837 | 0.00112259 | -0.393482125 | 3303.187 | 16.2751
-0.38885561 | 0.00741115 | -0.38862482 | 0.00108715 | -0.388740215 | 3326.104 | 15.71775
-0.38409412 | 0.00743076 | -0.38383192 | 0.00105026 | -0.38396302 | 3349.633 | 15.94565
-0.37926391 | 0.00744543 | -0.37896436 | 0.001014 | -0.379114135 | 3370.434 | 16.29242
-0.37446806 | 0.0074617 | -0.37421414 | 0.00098566 | -0.3743411 | 3388.261 | 16.12974
-0.36972198 | 0.00747952 | -0.36942124 | 0.00095515 | -0.36957161 | 3407.874 | 16.20705
-0.36482358 | 0.00750027 | -0.36451042 | 0.00091745 | -0.364667 | 3432.243 | 16.77405
-0.35999516 | 0.00752639 | -0.35974064 | 0.00087779 | -0.3598679 | 3460.208 | 16.53878
-0.35528109 | 0.00754863 | -0.35498273 | 0.00083974 | -0.35513191 | 3485.586 | 16.44761
-0.35043902 | 0.00756588 | -0.3500956 | 0.00080733 | -0.35026731 | 3505.767 | 17.00507
-0.3455827 | 0.00758716 | -0.34534952 | 0.00077681 | -0.34546611 | 3527.022 | 16.88291
-0.34086803 | 0.00760711 | -0.34063309 | 0.00074881 | -0.34075056 | 3546.494 | 16.67776
-0.33602122 | 0.00762846 | -0.33568493 | 0.00072265 | -0.335853075 | 3565.618 | 17.41573
-0.33112461 | 0.00765555 | -0.33084878 | 0.0006949 | -0.330986695 | 3588.283 | 17.4068
-0.32637024 | 0.00768079 | -0.32613233 | 0.00066759 | -0.326251285 | 3609.948 | 17.04329
-0.32158268 | 0.00771221 | -0.3212707 | 0.00064274 | -0.32142669 | 3633.33 | 17.47294
-0.31670979 | 0.00774523 | -0.31645173 | 0.00061108 | -0.31658076 | 3660.732 | 17.67326
-0.31197259 | 0.00777666 | -0.31171218 | 0.00057519 | -0.311842385 | 3689.482 | 17.41403
-0.30716965 | 0.00780789 | -0.30685171 | 0.00054064 | -0.30701068 | 3717.422 | 17.89399
-0.30224637 | 0.00784463 | -0.30201498 | 0.00051488 | -0.302130675 | 3743.753 | 18.20528
-0.29748667 | 0.00788116 | -0.29727542 | 0.00048577 | -0.297381045 | 3771.687 | 17.84778
-0.2927489 | 0.00791387 | -0.29242742 | 0.00045974 | -0.29258816 | 3796.279 | 18.1362
-0.28784222 | 0.00795436 | -0.2875551 | 0.0004311 | -0.28769866 | 3825.784 | 18.63404
-0.28308607 | 0.00799928 | -0.28283572 | 0.00040236 | -0.282960895 | 3857.576 | 18.20098
-0.27835837 | 0.00804512 | -0.27802148 | 0.00037637 | -0.278189925 | 3888.465 | 18.47806
-0.27342323 | 0.00808899 | -0.27309287 | 0.00034346 | -0.27325805 | 3921.609 | 19.25915
-0.26858056 | 0.00813121 | -0.26835808 | 0.00030268 | -0.26846932 | 3957.844 | 18.86629
-0.26382858 | 0.0081862 | -0.26354086 | 0.00026107 | -0.26368472 | 4000.609 | 19.03901
-0.25894973 | 0.0082415 | -0.2586413 | 0.00022112 | -0.258795515 | 4042.647 | 19.66257
-0.25406912 | 0.0082867 | -0.25385258 | 0.00018962 | -0.25396085 | 4075.826 | 19.62505
-0.24931121 | 0.00833078 | -0.24905671 | 0.00015936 | -0.24918396 | 4107.915 | 19.54641
-0.24442883 | 0.00838265 | -0.24413225 | 0.00013006 | -0.24428054 | 4143.186 | 20.22931
-0.23956897 | 0.00844106 | -0.23930855 | 9.73891511e-05 | -0.23943876 | 4183.26 | 20.15741
-0.23486913 | 0.00849591 | -0.23453936 | 6.87067732e-05 | -0.234704245 | 4219.792 | 19.89219
-0.23004009 | 0.00854559 | -0.22966588 | 3.52983043e-05 | -0.229852985 | 4256.023 | 20.55919
-0.22517726 | 0.00859403 | -0.22489432 | -5.0923436e-06 | -0.22503579 | 4295.035 | 20.59606
-0.22042704 | 0.00865119 | -0.2201684 | -3.87081564e-05 | -0.22029772 | 4335.04 | 20.44495
-0.21562645 | 0.0087152 | -0.21524216 | -6.63192695e-05 | -0.215434305 | 4375.357 | 21.18114
-0.2107008 | 0.00877769 | -0.21038941 | -9.44767089e-05 | -0.210545105 | 4415.187 | 21.48936
-0.20594643 | 0.00883979 | -0.20567 | -0.00011595 | -0.205808215 | 4451.736 | 21.00082
-0.20119504 | 0.00891035 | -0.20081489 | -0.00013263 | -0.201004965 | 4489.996 | 21.47469
-0.19631087 | 0.00898499 | -0.19595444 | -0.00015704 | -0.196132655 | 4533.87 | 21.98354
-0.19154643 | 0.00906105 | -0.19122556 | -0.00018962 | -0.191385995 | 4582.441 | 21.63601
-0.18679147 | 0.00913467 | -0.18641369 | -0.00022081 | -0.18660258 | 4629.146 | 22.03142
-0.18187887 | 0.00921141 | -0.18152243 | -0.00024694 | -0.18170065 | 4674.831 | 22.80372
-0.17709367 | 0.00929328 | -0.17678821 | -0.00027558 | -0.17694094 | 4724.289 | 22.36854
-0.17237962 | 0.009374 | -0.17201369 | -0.00030752 | -0.172196655 | 4774.79 | 22.53317
-0.16752746 | 0.00945354 | -0.16712183 | -0.00034161 | -0.167324645 | 4825.661 | 23.38675
-0.16267708 | 0.00953216 | -0.1623645 | -0.00036776 | -0.16252079 | 4872.332 | 23.29388
-0.15793813 | 0.00961965 | -0.15760598 | -0.00038872 | -0.157772055 | 4920.81 | 23.25252
-0.15303795 | 0.00971434 | -0.15264596 | -0.00041366 | -0.152841955 | 4974.516 | 24.39247
-0.14817217 | 0.00981358 | -0.14786789 | -0.00044983 | -0.14802003 | 5035.876 | 24.13468
-0.14343855 | 0.00991656 | -0.14310582 | -0.00048871 | -0.143272185 | 5100.386 | 24.0627
-0.13861721 | 0.01002236 | -0.13821574 | -0.0005211 | -0.138416475 | 5163.054 | 24.91814
-0.13375913 | 0.0101296 | -0.13341217 | -0.00054617 | -0.13358565 | 5222.92 | 25.08641
-0.12901187 | 0.01024459 | -0.12867914 | -0.00057776 | -0.128845505 | 5289.7 | 24.91567
-0.1242012 | 0.01036486 | -0.12382995 | -0.00061395 | -0.124015575 | 5361.155 | 25.72144
-0.11932 | 0.01048532 | -0.11904002 | -0.00065065 | -0.11918001 | 5432.941 | 26.09777
-0.11457512 | 0.0106092 | -0.1142975 | -0.00068244 | -0.11443631 | 5504.081 | 25.94097
-0.10982313 | 0.01074015 | -0.10948803 | -0.00070866 | -0.10965558 | 5575.913 | 26.48523
-0.104952 | 0.01087619 | -0.1046329 | -0.00073435 | -0.10479245 | 5649.871 | 27.29622
-0.10021305 | 0.01101449 | -0.09990521 | -0.00075833 | -0.10005913 | 5724.19 | 26.91854
-0.09546046 | 0.01115856 | -0.09504356 | -0.00078687 | -0.09525201 | 5803.411 | 27.70728
-0.09048681 | 0.01131077 | -0.09011555 | -0.00082369 | -0.09030118 | 5890.403 | 28.94704
-0.08572355 | 0.0114726 | -0.08532977 | -0.00085795 | -0.08552666 | 5980.916 | 28.33993
-0.08097689 | 0.01164211 | -0.08053273 | -0.00088801 | -0.08075481 | 6073.1 | 28.75998
-0.07608976 | 0.0118135 | -0.07569598 | -0.0009163 | -0.07589287 | 6165.269 | 29.75111
-0.07129865 | 0.01199258 | -0.07094577 | -0.00093983 | -0.07112221 | 6258.913 | 29.63577
-0.0665674 | 0.0121805 | -0.06618132 | -0.00096529 | -0.06637436 | 6357.741 | 29.95099
-0.06170398 | 0.01238161 | -0.06123671 | -0.00099955 | -0.061470345 | 6467.005 | 31.44637
-0.05683345 | 0.01258817 | -0.05648294 | -0.00103732 | -0.056658195 | 6580.637 | 31.3936
-0.05211168 | 0.01280656 | -0.05170605 | -0.00106914 | -0.051908865 | 6697.137 | 31.53026
-0.04729271 | 0.01305118 | -0.04682841 | -0.00109895 | -0.04706056 | 6825.185 | 32.78017
-0.04246782 | 0.01331636 | -0.04205685 | -0.00113109 | -0.042262335 | 6964.254 | 33.08242
-0.03772175 | 0.01360177 | -0.0373096 | -0.00116166 | -0.037515675 | 7112.316 | 33.40835
-0.03288915 | 0.01392001 | -0.03236617 | -0.00118626 | -0.03262766 | 7273.161 | 35.15821
-0.02799077 | 0.01428063 | -0.02754602 | -0.00120955 | -0.027768395 | 7453.734 | 35.78094
-0.02322692 | 0.01468374 | -0.02281181 | -0.00123477 | -0.023019365 | 7655.705 | 35.87759
-0.01845892 | 0.01513364 | -0.0179395 | -0.0012635 | -0.01819921 | 7881.759 | 37.44649
-0.01356587 | 0.01566998 | -0.01300022 | -0.00129432 | -0.013283045 | 8150.221 | 39.40793
-0.00865504 | 0.01632234 | -0.0081208 | -0.0013264 | -0.00838792 | 8474.976 | 40.69121
-0.00370272 | 0.01704644 | -0.003143 | -0.00136185 | -0.00342286 | 8835.72 | 42.97432
0.00129938 | 0.01784891 | 0.00178383 | -0.00139478 | 0.001541605 | 9232.86 | 44.85042
0.0061219 | 0.01869155 | 0.00657791 | -0.00142467 | 0.006349905 | 9647.934 | 45.39226
0.01095154 | 0.01951208 | 0.01145081 | -0.00145219 | 0.011201175 | 10051.23 | 47.78298
0.01583096 | 0.02023335 | 0.016316 | -0.00148071 | 0.01607348 | 10407.36 | 49.84024
0.02062325 | 0.02077338 | 0.02110237 | -0.00151062 | 0.02086281 | 10677.25 | 50.49058
0.02539955 | 0.02106533 | 0.02592075 | -0.00153615 | 0.02566015 | 10825.99 | 51.57919
0.03035187 | 0.02110024 | 0.03086121 | -0.00156117 | 0.03060654 | 10851.04 | 53.61154
0.03518209 | 0.02092424 | 0.03557646 | -0.00159602 | 0.035379275 | 10779.73 | 51.61898
0.03991868 | 0.02060346 | 0.04038713 | -0.00163443 | 0.040152905 | 10640.66 | 51.12651
0.04474654 | 0.0201883 | 0.04524581 | -0.00167066 | 0.044996175 | 10455.2 | 51.08646
0.04955899 | 0.01972387 | 0.0500067 | -0.00170254 | 0.049782845 | 10244.05 | 49.54023
0.05429972 | 0.01923058 | 0.05478655 | -0.00172875 | 0.054543135 | 10016.35 | 48.2227
0.05914654 | 0.01873278 | 0.05972819 | -0.00175782 | 0.059437365 | 9787.764 | 48.46295
0.06399455 | 0.01824646 | 0.06446479 | -0.00178521 | 0.06422967 | 9563.953 | 46.36967
0.06872699 | 0.01778463 | 0.06921797 | -0.00180572 | 0.06897248 | 9348.631 | 44.8494
0.07354299 | 0.01734029 | 0.07407308 | -0.0018301 | 0.073808035 | 9143.488 | 44.70983
0.07838626 | 0.01691381 | 0.07885234 | -0.00185259 | 0.0786193 | 8946.026 | 43.51672
0.0831021 | 0.01651327 | 0.0836079 | -0.00187714 | 0.083355 | 8762.057 | 41.93008
0.08789618 | 0.01614625 | 0.08850747 | -0.00189617 | 0.088201825 | 8591.44 | 42.05468
0.09286864 | 0.01581127 | 0.09333236 | -0.00190993 | 0.0931005 | 8433.63 | 41.70014
0.09759397 | 0.01548967 | 0.09807428 | -0.00192044 | 0.097834125 | 8280.804 | 39.55993
0.10236019 | 0.01518335 | 0.10291518 | -0.00193072 | 0.102637685 | 8135.147 | 39.4275
0.10724316 | 0.01489283 | 0.10775666 | -0.00194199 | 0.10749991 | 7997.504 | 39.22029
0.11199931 | 0.01460805 | 0.1124974 | -0.00195818 | 0.112248355 | 7865.06 | 37.66126
0.11676553 | 0.0143394 | 0.11731755 | -0.00197994 | 0.11704154 | 7742.996 | 37.40615
0.12166155 | 0.01408368 | 0.12217919 | -0.00200367 | 0.12192037 | 7628.017 | 37.49628
0.12646333 | 0.01383472 | 0.12690036 | -0.00202913 | 0.126681845 | 7517.201 | 36.05679
0.13121414 | 0.01359225 | 0.13170214 | -0.00205072 | 0.13145814 | 7407.63 | 35.6427
0.13606214 | 0.01336037 | 0.13658868 | -0.00207231 | 0.13632541 | 7303.073 | 35.80048
0.14089356 | 0.01314349 | 0.14134245 | -0.00209578 | 0.141118005 | 7206.671 | 34.76966
0.14559458 | 0.01293048 | 0.14614542 | -0.00212073 | 0.14587 | 7112.867 | 34.02319
0.15049119 | 0.01271993 | 0.15111256 | -0.00213868 | 0.150801875 | 7016.75 | 34.84275
0.15535165 | 0.01252027 | 0.15586632 | -0.00215487 | 0.155608985 | 6925.107 | 33.51002
0.16009001 | 0.01232629 | 0.16063373 | -0.00217825 | 0.16036187 | 6839.681 | 32.71123
0.16491608 | 0.01213555 | 0.16548885 | -0.00220185 | 0.165202465 | 6755.849 | 32.90523
0.16977003 | 0.01195701 | 0.17028351 | -0.00222207 | 0.17002677 | 6676.261 | 32.4003
0.17448942 | 0.01177535 | 0.1750284 | -0.00224788 | 0.17475891 | 6597.928 | 31.40766
0.17928053 | 0.01159455 | 0.17992738 | -0.00227399 | 0.179603955 | 6520.067 | 31.77864
0.18417477 | 0.01142957 | 0.18474813 | -0.00229638 | 0.18446145 | 6448.002 | 31.49617
0.18893624 | 0.01127396 | 0.18947582 | -0.00231689 | 0.18920603 | 6379.617 | 30.43083
0.19369714 | 0.01111499 | 0.19432975 | -0.00234061 | 0.194013445 | 6311.112 | 30.5048
0.19856648 | 0.01095848 | 0.19917539 | -0.00236291 | 0.198870935 | 6243.068 | 30.4909
0.20332558 | 0.01080405 | 0.20389123 | -0.00238279 | 0.203608405 | 6174.952 | 29.415
0.20810781 | 0.01064885 | 0.20877481 | -0.00240502 | 0.20844131 | 6107.522 | 29.68002
0.21304531 | 0.01050284 | 0.21367379 | -0.00242636 | 0.21335955 | 6044.011 | 29.88208
0.21787139 | 0.010353 | 0.21838251 | -0.00245071 | 0.21812695 | 5980.22 | 28.66216
0.22261093 | 0.01020657 | 0.22317955 | -0.00247871 | 0.22289524 | 5919.815 | 28.37141
0.22746723 | 0.01006675 | 0.22805719 | -0.00250779 | 0.22776221 | 5863.027 | 28.67337
0.23225006 | 0.00993627 | 0.23282696 | -0.00253977 | 0.23253851 | 5812.18 | 27.88214
0.2369979 | 0.009811 | 0.23764415 | -0.00256683 | 0.237321025 | 5761.467 | 27.67557
0.24188384 | 0.00969388 | 0.24259351 | -0.00259317 | 0.242238675 | 5714.218 | 28.2167
0.24679349 | 0.00957021 | 0.24737988 | -0.00262243 | 0.247086685 | 5665.28 | 27.58396
0.25159527 | 0.00943874 | 0.25220773 | -0.0026493 | 0.2519015 | 5611.477 | 27.14775
0.25644031 | 0.00930627 | 0.25709665 | -0.00267224 | 0.25676848 | 5555.269 | 27.17416
0.26128003 | 0.00917523 | 0.26188123 | -0.00269588 | 0.26158063 | 5500.125 | 26.60011
0.26600417 | 0.00904975 | 0.26662731 | -0.00271808 | 0.26631574 | 5447.015 | 25.91795
0.27085337 | 0.00893099 | 0.27157608 | -0.00274451 | 0.271214725 | 5399.036 | 26.56732
0.27579087 | 0.00882089 | 0.276398 | -0.00277518 | 0.276094435 | 5357.262 | 26.24381
0.28056773 | 0.00870667 | 0.28112745 | -0.00280332 | 0.28084759 | 5312.392 | 25.35726
0.28538376 | 0.00859298 | 0.28598022 | -0.00283137 | 0.28568199 | 5267.672 | 25.57413
0.29022169 | 0.00848594 | 0.29077727 | -0.00285603 | 0.29049948 | 5224.529 | 25.27304
0.29494819 | 0.00837562 | 0.29551858 | -0.00288191 | 0.295233385 | 5180.461 | 24.62812
0.29972863 | 0.00825905 | 0.30038911 | -0.00290687 | 0.30005887 | 5132.883 | 24.88344
0.30462285 | 0.00814493 | 0.30524126 | -0.00293073 | 0.304932055 | 5085.917 | 24.89905
0.3093571 | 0.00804106 | 0.30992571 | -0.00295641 | 0.309641405 | 5044.866 | 23.8547
0.31405872 | 0.00794535 | 0.31470495 | -0.00298359 | 0.314381835 | 5008.427 | 23.82846
0.31892687 | 0.00784641 | 0.31955296 | -0.0030183 | 0.319239915 | 4973.963 | 24.24762
0.32365456 | 0.00774399 | 0.32425576 | -0.00305044 | 0.32395516 | 4936.703 | 23.36561
0.32838937 | 0.0076467 | 0.32907239 | -0.00308112 | 0.32873088 | 4901.158 | 23.49143
0.33333221 | 0.00755603 | 0.33399269 | -0.00311398 | 0.33366245 | 4869.72 | 24.09288
0.33814466 | 0.00746282 | 0.33874172 | -0.00313992 | 0.33844319 | 4833.855 | 23.19513
0.34288182 | 0.00736486 | 0.34347475 | -0.00316481 | 0.343178285 | 4795.241 | 22.79734
0.34772449 | 0.00726654 | 0.34837076 | -0.00318738 | 0.348047625 | 4755.241 | 23.25227
0.35255178 | 0.007177 | 0.35311565 | -0.003217 | 0.352833715 | 4722.899 | 22.68161
0.35725694 | 0.00709166 | 0.35786408 | -0.00325263 | 0.35756051 | 4695.5 | 22.25942
0.36210259 | 0.00700273 | 0.36275476 | -0.00328288 | 0.362428675 | 4663.692 | 22.78105
0.36698734 | 0.00691549 | 0.36756247 | -0.00330865 | 0.367274905 | 4630.561 | 22.52104
0.37171265 | 0.0068331 | 0.37231684 | -0.00333461 | 0.372014745 | 4599.928 | 21.87552
0.37653458 | 0.00675283 | 0.37720752 | -0.00336055 | 0.37687105 | 4570.216 | 22.26651
0.38139209 | 0.00667075 | 0.38199565 | -0.00339011 | 0.38169387 | 4541.398 | 21.97184
0.3861334 | 0.00658409 | 0.38672811 | -0.00342277 | 0.386430755 | 4511.933 | 21.44229
0.39090201 | 0.00649492 | 0.39164546 | -0.00345528 | 0.391273735 | 4481.113 | 21.77657
0.39588987 | 0.00640762 | 0.39650768 | -0.00348648 | 0.396198775 | 4450.5 | 21.99427
0.40064898 | 0.00632552 | 0.40123656 | -0.00351686 | 0.40094277 | 4422.124 | 21.04584
0.40542766 | 0.00624311 | 0.40604842 | -0.00355093 | 0.40573804 | 4395.332 | 21.14104
0.41028693 | 0.00615889 | 0.41090116 | -0.00358567 | 0.410594045 | 4367.947 | 21.27726
0.41504779 | 0.00607417 | 0.41565731 | -0.00361933 | 0.41535255 | 4339.877 | 20.71811
0.41979152 | 0.00599379 | 0.42048576 | -0.00364878 | 0.42013864 | 4311.849 | 20.70397
0.42467627 | 0.00591959 | 0.4253723 | -0.00367997 | 0.425024285 | 4287.547 | 21.0068
0.42949581 | 0.00584248 | 0.43011659 | -0.00370876 | 0.4298062 | 4260.774 | 20.43867
0.43422353 | 0.0057656 | 0.43487749 | -0.00373719 | 0.43455051 | 4233.967 | 20.15084
0.43906501 | 0.00568964 | 0.43977645 | -0.00376637 | 0.43942073 | 4207.867 | 20.5568
0.44390174 | 0.00560881 | 0.44451481 | -0.00379229 | 0.444208275 | 4177.928 | 20.07369
0.44865021 | 0.00552863 | 0.44926503 | -0.00382095 | 0.44895762 | 4149.645 | 19.77526
0.45351004 | 0.00545546 | 0.45424104 | -0.00384841 | 0.45387554 | 4124.022 | 20.34462
0.45839598 | 0.00538779 | 0.45902267 | -0.00387723 | 0.458709325 | 4101.755 | 19.88082
0.46310356 | 0.00531441 | 0.46381143 | -0.00390721 | 0.463457495 | 4077.368 | 19.41793
0.46790471 | 0.00523771 | 0.46867839 | -0.00393689 | 0.46829155 | 4051.181 | 19.64693
0.47279715 | 0.00516553 | 0.4734796 | -0.00396214 | 0.473138375 | 4025.026 | 19.57198
0.47756165 | 0.00509614 | 0.47823158 | -0.00398937 | 0.477896615 | 4001.227 | 19.09542
0.48235273 | 0.00502522 | 0.48315841 | -0.00402109 | 0.48275557 | 3978.773 | 19.38723
0.4873566 | 0.00497274 | 0.48814571 | -0.00405787 | 0.487751155 | 3967.493 | 19.84812
0.49233207 | 0.00495366 | 0.49316204 | -0.00408818 | 0.492747055 | 3969.135 | 19.8253
0.49740704 | 0.00487951 | 0.49829984 | -0.00411715 | 0.49785344 | 3943.625 | 20.2028
0.50253537 | 0.00478459 | 0.50326937 | -0.00414455 | 0.50290237 | 3907.439 | 19.81974
0.50745865 | 0.0046968 | 0.50812507 | -0.00417649 | 0.50779186 | 3876.973 | 19.0309
0.5123274 | 0.00461682 | 0.51310343 | -0.00421369 | 0.512715415 | 3852.752 | 19.02886
0.51733067 | 0.00454131 | 0.51799887 | -0.00424769 | 0.51766477 | 3829.122 | 19.01016
0.52210816 | 0.00447103 | 0.52279174 | -0.00428274 | 0.52244995 | 3808.628 | 18.274
0.52690997 | 0.00440296 | 0.5276528 | -0.0043202 | 0.527281385 | 3790.316 | 18.3569
0.5317941 | 0.00433289 | 0.53250146 | -0.00435318 | 0.53214778 | 3768.869 | 18.39299
0.53657636 | 0.0042645 | 0.53722793 | -0.00437746 | 0.536902145 | 3744.137 | 17.85979
0.54133305 | 0.00419787 | 0.54207236 | -0.0044034 | 0.541702705 | 3721.012 | 17.91845
0.54621425 | 0.00413118 | 0.54695475 | -0.0044377 | 0.5465845 | 3701.808 | 18.11834
0.55104097 | 0.00406502 | 0.55169785 | -0.0044756 | 0.55136941 | 3684.659 | 17.67179
0.55578997 | 0.00399725 | 0.55648363 | -0.00451202 | 0.5561368 | 3666.04 | 17.52183
0.56064745 | 0.00393049 | 0.56136602 | -0.00454757 | 0.561006735 | 3647.412 | 17.80802
0.56543323 | 0.00386477 | 0.56613225 | -0.00457641 | 0.56578274 | 3626.133 | 17.36924
0.57012596 | 0.00379922 | 0.57092512 | -0.00460571 | 0.57052554 | 3605.182 | 17.14834
0.57497158 | 0.00373994 | 0.57589585 | -0.00463467 | 0.575433715 | 3586.952 | 17.65012
0.57985934 | 0.00368549 | 0.5806514 | -0.00465889 | 0.58025537 | 3568.83 | 17.25135
0.58457872 | 0.00362727 | 0.5854063 | -0.0046843 | 0.58499251 | 3549.533 | 16.86034
0.58942493 | 0.00356371 | 0.59027094 | -0.00471412 | 0.589847935 | 3529.701 | 17.18635
0.59427359 | 0.00350299 | 0.59504843 | -0.00474097 | 0.59466101 | 3509.839 | 16.94092
0.59901014 | 0.00344235 | 0.59978497 | -0.00476917 | 0.599397555 | 3490.721 | 16.57923
0.60382083 | 0.0033829 | 0.60464311 | -0.00480444 | 0.60423197 | 3475.492 | 16.83878
0.60868069 | 0.0033194 | 0.60944963 | -0.00483968 | 0.60906516 | 3458.307 | 16.75618
0.61343386 | 0.0032615 | 0.61420929 | -0.00486953 | 0.613821575 | 3441.28 | 16.40865
0.61818823 | 0.00320871 | 0.6190905 | -0.00489908 | 0.618639365 | 3426.515 | 16.5438
0.62307772 | 0.00315219 | 0.62392133 | -0.00493067 | 0.623499525 | 3410.907 | 16.61548
0.62786051 | 0.00309005 | 0.62862706 | -0.00496285 | 0.628243785 | 3392.973 | 16.13969
0.63263681 | 0.0030252 | 0.63349408 | -0.00499915 | 0.633065445 | 3375.657 | 16.31801
0.63760694 | 0.00295726 | 0.63837528 | -0.00503492 | 0.63799111 | 3356.526 | 16.58024
0.64239385 | 0.00289565 | 0.64311481 | -0.005072 | 0.64275433 | 3341.183 | 15.95133
0.64715418 | 0.00284527 | 0.64791662 | -0.0051071 | 0.6475354 | 3330.265 | 15.94833
0.65200933 | 0.00279767 | 0.65275633 | -0.00513418 | 0.65238283 | 3316.783 | 16.11055
0.65678027 | 0.00274227 | 0.65750831 | -0.00515377 | 0.65714429 | 3296.029 | 15.74332
0.66150799 | 0.00267964 | 0.66228819 | -0.00517679 | 0.66189809 | 3273.456 | 15.61501
0.66635301 | 0.00261945 | 0.66718298 | -0.00521087 | 0.666767995 | 3257.275 | 15.90202
0.67120394 | 0.00256638 | 0.6719225 | -0.00524955 | 0.67156322 | 3246.774 | 15.59419
0.67593345 | 0.00251202 | 0.67668992 | -0.00528164 | 0.676311685 | 3232.526 | 15.38337
0.68076011 | 0.00246336 | 0.68158597 | -0.00531209 | 0.68117304 | 3220.142 | 15.68436
0.68561819 | 0.00241888 | 0.68637764 | -0.00534531 | 0.685997915 | 3211.121 | 15.51502
0.69039097 | 0.00236668 | 0.69111663 | -0.00538389 | 0.6907538 | 3201.018 | 15.2477
0.69521585 | 0.00231053 | 0.6960814 | -0.00542406 | 0.695648625 | 3189.679 | 15.64067
0.70014622 | 0.00225616 | 0.70089859 | -0.00545881 | 0.700522405 | 3176.609 | 15.51394
0.70487097 | 0.00220283 | 0.70563102 | -0.00549186 | 0.705250995 | 3163.331 | 14.98949
0.70964077 | 0.00214826 | 0.71046954 | -0.00552017 | 0.710055155 | 3147.128 | 15.15823
0.71451124 | 0.00209094 | 0.71530032 | -0.00554931 | 0.71490578 | 3129.967 | 15.22392
0.7192603 | 0.00203529 | 0.72001618 | -0.00558617 | 0.71963824 | 3117.402 | 14.78271
0.72399273 | 0.00198113 | 0.72487015 | -0.00561635 | 0.72443144 | 3102.3 | 14.90614
0.72888282 | 0.00192798 | 0.7297383 | -0.00563993 | 0.72931056 | 3084.452 | 15.09295
0.73367455 | 0.0018737 | 0.73445535 | -0.00567021 | 0.73406495 | 3069.37 | 14.62883
0.73844429 | 0.00182729 | 0.73928142 | -0.00570015 | 0.738862855 | 3057.868 | 14.69895
0.74339303 | 0.00178797 | 0.74419343 | -0.00572671 | 0.74379323 | 3048.048 | 15.05223
0.74824109 | 0.00173835 | 0.74898452 | -0.00575277 | 0.748612805 | 3033.128 | 14.65434
0.75302448 | 0.00168219 | 0.75381356 | -0.00578158 | 0.75341902 | 3016.399 | 14.53766
0.75796195 | 0.00162622 | 0.75879019 | -0.00581503 | 0.75837607 | 3001.875 | 14.91644
0.76283368 | 0.00157877 | 0.7635594 | -0.00584861 | 0.76319654 | 2991.605 | 14.44569
0.76754006 | 0.00152822 | 0.76835579 | -0.00588143 | 0.767947925 | 2979.533 | 14.18559
0.77239456 | 0.00147577 | 0.77324706 | -0.0059134 | 0.77282081 | 2966.051 | 14.48608
0.77726808 | 0.0014253 | 0.77800858 | -0.00595118 | 0.77763833 | 2956.349 | 14.26564
0.78200349 | 0.00137929 | 0.78277302 | -0.00599101 | 0.782388255 | 2949.821 | 14.02693
0.7868165 | 0.00133424 | 0.78766841 | -0.00603289 | 0.787242455 | 2944.659 | 14.30649
0.79167875 | 0.00128418 | 0.79246187 | -0.00607395 | 0.79207031 | 2936.72 | 14.19722
0.7964479 | 0.00123 | 0.79720861 | -0.0061075 | 0.796828255 | 2923.252 | 13.94071
0.80125799 | 0.00117661 | 0.80208856 | -0.00613685 | 0.801673275 | 2908.083 | 14.12647
0.8061392 | 0.0011238 | 0.80690336 | -0.00616597 | 0.80652128 | 2893.079 | 14.06203
0.81084796 | 0.00107855 | 0.81161571 | -0.00619286 | 0.811231835 | 2880.736 | 13.59894
0.81562128 | 0.00103639 | 0.81653422 | -0.0062179 | 0.81607775 | 2868.887 | 13.93109
0.82058838 | 0.00098711 | 0.82140058 | -0.00624645 | 0.82099448 | 2855.252 | 14.07202
0.82533922 | 0.00093548 | 0.82611054 | -0.00627645 | 0.82572488 | 2841.325 | 13.47355
0.83011612 | 0.00088856 | 0.83095497 | -0.00630935 | 0.830535545 | 2830.99 | 13.6438
0.83498129 | 0.000849 | 0.83577335 | -0.00634616 | 0.83537732 | 2826.039 | 13.69503
0.83977303 | 0.00080891 | 0.84050107 | -0.00638615 | 0.84013705 | 2822.421 | 13.44257
0.84451732 | 0.00076324 | 0.84530759 | -0.00642537 | 0.844912455 | 2815.745 | 13.46226
0.84939316 | 0.00071705 | 0.8501929 | -0.00646085 | 0.84979303 | 2806.945 | 13.72098
0.85419789 | 0.00066878 | 0.85493189 | -0.00649013 | 0.85456489 | 2794.254 | 13.36407
0.85891792 | 0.00061836 | 0.85971588 | -0.00652054 | 0.8593169 | 2781.088 | 13.24704
0.86377832 | 0.00056723 | 0.86458933 | -0.00655015 | 0.864183825 | 2767.112 | 13.50134
0.86859789 | 0.00051756 | 0.86937398 | -0.00658091 | 0.868985935 | 2754.436 | 13.25754
0.87331494 | 0.00046754 | 0.87413603 | -0.00661247 | 0.873725485 | 2742.024 | 13.02537
0.87818011 | 0.00041888 | 0.87912983 | -0.00664128 | 0.87865497 | 2728.801 | 13.48417
0.88306787 | 0.00036999 | 0.88389546 | -0.0066661 | 0.883481665 | 2713.632 | 13.13448
0.88780739 | 0.00032202 | 0.88863796 | -0.0066913 | 0.888222675 | 2699.15 | 12.83103
0.89262989 | 0.00027487 | 0.89353514 | -0.00672176 | 0.893082515 | 2687.496 | 13.08912
0.89747616 | 0.00023688 | 0.89830142 | -0.00675306 | 0.89788879 | 2680.681 | 12.90047
0.90221276 | 0.00019582 | 0.90304095 | -0.00678648 | 0.902626855 | 2673.462 | 12.68414
0.90700623 | 0.00014872 | 0.90789604 | -0.00682508 | 0.907451135 | 2665.765 | 12.87896
0.91191169 | 0.00010493 | 0.91273397 | -0.00686155 | 0.91232283 | 2658.599 | 12.96934
0.91667732 | 5.77061037e-05 | 0.91747415 | -0.00689706 | 0.917075735 | 2649.413 | 12.61424
0.921424 | 8.43922317e-06 | 0.92235416 | -0.0069321 | 0.92188908 | 2638.976 | 12.72742
0.9262987 | -4.3338805e-05 | 0.92720097 | -0.00696354 | 0.926749835 | 2625.572 | 12.79484
0.93109926 | -8.98147919e-05 | 0.93192333 | -0.00699744 | 0.931511295 | 2615.966 | 12.47869
0.93581804 | -0.00013215 | 0.93677551 | -0.00703467 | 0.936296775 | 2609.927 | 12.5042
0.94072595 | -0.00017146 | 0.94164836 | -0.0070714 | 0.941187155 | 2605.021 | 12.75154
0.94550934 | -0.00021366 | 0.94637847 | -0.00710738 | 0.945943905 | 2598.469 | 12.37585
0.95022699 | -0.00025899 | 0.95118439 | -0.00713964 | 0.95070569 | 2588.626 | 12.34992
0.95508506 | -0.00030624 | 0.95605904 | -0.00717013 | 0.95557205 | 2576.934 | 12.56874
0.95989158 | -0.00035446 | 0.96079445 | -0.0072031 | 0.960343015 | 2566.038 | 12.26847
0.96462872 | -0.00040365 | 0.96557671 | -0.00723076 | 0.965102715 | 2552.137 | 12.18049
0.96947857 | -0.00045358 | 0.9705053 | -0.00725604 | 0.969991935 | 2536.642 | 12.44008
0.97435912 | -0.00050357 | 0.97525191 | -0.00728344 | 0.974805515 | 2522.192 | 12.17555
0.97907736 | -0.00054932 | 0.97998971 | -0.00731038 | 0.979533535 | 2509.62 | 11.89526
0.9839082 | -0.00059288 | 0.98485672 | -0.00734213 | 0.98438246 | 2500.317 | 12.14641
0.98879173 | -0.00062498 | 0.98973614 | -0.00738064 | 0.989263935 | 2499.732 | 12.20381
0.99367711 | -0.00063465 | 0.99464989 | -0.00742096 | 0.9941635 | 2510.764 | 12.27462
0.99869641 | -0.00067157 | 0.99977589 | -0.00745728 | 0.99923615 | 2506.672 | 12.72585
1.00377073 | -0.00071983 | 1.00468373 | -0.00749219 | 1.00422723 | 2496.522 | 12.48567
1.00858023 | -0.00077106 | 1.00952876 | -0.00752921 | 1.009054495 | 2486.083 | 12.02618
1.01344075 | -0.00082409 | 1.01442599 | -0.00755844 | 1.01393337 | 2471.004 | 12.0925
1.01835456 | -0.00087553 | 1.01925027 | -0.00758814 | 1.018802415 | 2456.92 | 11.99714
1.02312305 | -0.00091994 | 1.02401471 | -0.00761974 | 1.02356888 | 2447.199 | 11.68766
1.02791133 | -0.00096462 | 1.02890658 | -0.00765384 | 1.028408955 | 2438.492 | 11.82355
1.03283992 | -0.00101256 | 1.03377295 | -0.00769422 | 1.033306435 | 2431.191 | 11.92459
1.03763392 | -0.0010622 | 1.03850543 | -0.00773176 | 1.038069675 | 2421.812 | 11.55801
1.04237058 | -0.00110911 | 1.04332793 | -0.00776648 | 1.042849255 | 2412.378 | 11.5527
1.04722264 | -0.00114644 | 1.04814863 | -0.00780208 | 1.047685635 | 2407.921 | 11.6564
1.05201736 | -0.00118331 | 1.05287993 | -0.00783439 | 1.052448645 | 2402.161 | 11.45523
1.05673971 | -0.00122074 | 1.05773389 | -0.00786286 | 1.0572368 | 2394.27 | 11.48303
1.06167963 | -0.00125981 | 1.06266189 | -0.0078893 | 1.06217076 | 2384.509 | 11.78915
1.06651631 | -0.00129984 | 1.0674032 | -0.00791376 | 1.066959755 | 2373.446 | 11.39291
1.07125416 | -0.00134298 | 1.07218719 | -0.00794502 | 1.071720675 | 2364.175 | 11.27772
1.07609918 | -0.00138653 | 1.07706547 | -0.00797962 | 1.076582325 | 2356.234 | 11.47449
1.08093229 | -0.0014308 | 1.08177769 | -0.00801176 | 1.08135499 | 2346.834 | 11.22308
1.08561208 | -0.00147161 | 1.08657241 | -0.008043 | 1.086092245 | 2338.689 | 11.09826
1.09046712 | -0.00151106 | 1.09148443 | -0.00807555 | 1.090975775 | 2331.715 | 11.40403
1.09533527 | -0.00154921 | 1.09622514 | -0.00811104 | 1.095780205 | 2326.836 | 11.19084
1.10007432 | -0.00158569 | 1.10100615 | -0.00814534 | 1.100540235 | 2322.22 | 11.06482
1.10485532 | -0.00162175 | 1.10586667 | -0.00817833 | 1.105360995 | 2317.131 | 11.1826
1.10972288 | -0.0016646 | 1.11064708 | -0.00821503 | 1.11018498 | 2310.562 | 11.16196
1.11444583 | -0.00171127 | 1.11540151 | -0.0082482 | 1.11492367 | 2300.53 | 10.92527
1.11922445 | -0.00175367 | 1.12035203 | -0.00827358 | 1.11978824 | 2288.714 | 11.16235
1.12420466 | -0.00179183 | 1.1251775 | -0.00830182 | 1.12469108 | 2280.277 | 11.20052
1.12896373 | -0.0018287 | 1.12991881 | -0.00833389 | 1.12944127 | 2274.411 | 10.81782
1.13372531 | -0.00186749 | 1.13474727 | -0.00837288 | 1.13423629 | 2270.911 | 10.89746
1.13863077 | -0.00190645 | 1.13958871 | -0.00841145 | 1.13910974 | 2267.069 | 11.05781
1.14343491 | -0.00195051 | 1.14428973 | -0.00844678 | 1.14386232 | 2259.315 | 10.756
1.14818039 | -0.00199449 | 1.14914966 | -0.00848109 | 1.148665025 | 2251.073 | 10.83103
1.15305271 | -0.00203713 | 1.15403497 | -0.00851498 | 1.15354384 | 2243.215 | 10.9634
1.15782955 | -0.00207823 | 1.15876806 | -0.00854716 | 1.158298805 | 2235.369 | 10.64776
1.16258576 | -0.00211857 | 1.16355026 | -0.0085753 | 1.16306801 | 2225.938 | 10.63844
1.16742661 | -0.00215901 | 1.16838348 | -0.0086065 | 1.167905045 | 2217.876 | 10.74744
1.17225268 | -0.00219465 | 1.17313361 | -0.00863518 | 1.172693145 | 2210.946 | 10.60282
1.17696383 | -0.00223122 | 1.17792714 | -0.00866486 | 1.177445485 | 2204.075 | 10.49084
1.18183735 | -0.00226877 | 1.18291438 | -0.00869385 | 1.182375865 | 2196.27 | 10.84769
1.18673148 | -0.00230466 | 1.1876415 | -0.00872077 | 1.18718649 | 2188.358 | 10.5464
1.19146815 | -0.00233948 | 1.19240057 | -0.00874951 | 1.19193436 | 2181.879 | 10.37466
1.19628945 | -0.00237672 | 1.19729185 | -0.00878067 | 1.19679065 | 2175.32 | 10.57991
1.20114877 | -0.00242002 | 1.20206463 | -0.00881302 | 1.2016067 | 2166.453 | 10.4551
1.20588532 | -0.0024643 | 1.20681894 | -0.0088484 | 1.20635213 | 2158.624 | 10.26217
1.21065035 | -0.00251061 | 1.21168959 | -0.00888968 | 1.21116997 | 2152.597 | 10.38538
1.21553269 | -0.00255754 | 1.21647477 | -0.00893377 | 1.21600373 | 2147.609 | 10.39308
1.22026041 | -0.00260442 | 1.22119296 | -0.00897042 | 1.220726685 | 2139.157 | 10.1231
1.22502127 | -0.00264491 | 1.22606587 | -0.00899807 | 1.22554357 | 2129.384 | 10.28054
1.22992923 | -0.00268121 | 1.23090374 | -0.00902783 | 1.230416485 | 2122.591 | 10.35975
1.23470071 | -0.00272137 | 1.23564267 | -0.00906195 | 1.23517169 | 2116.126 | 10.07798
1.23942962 | -0.00276355 | 1.24053228 | -0.00909694 | 1.23998095 | 2109.069 | 10.16003
1.24441507 | -0.00279748 | 1.2454834 | -0.00912729 | 1.244949235 | 2103.625 | 10.46493
1.24926605 | -0.00283059 | 1.25027144 | -0.00915585 | 1.249768745 | 2097.827 | 10.12447
1.25406554 | -0.00286721 | 1.25513017 | -0.00918742 | 1.254597855 | 2091.782 | 10.11604
1.25895968 | -0.0029087 | 1.26001549 | -0.00922636 | 1.259487585 | 2086.891 | 10.21629
1.26380887 | -0.00294958 | 1.26480484 | -0.00926435 | 1.264306855 | 2081.89 | 10.04524
1.26856032 | -0.00298979 | 1.26963627 | -0.00929806 | 1.269098295 | 2075.177 | 9.959169
1.2734237 | -0.00302614 | 1.27455187 | -0.00932931 | 1.273987785 | 2069.063 | 10.13161
1.27826407 | -0.0030639 | 1.27931094 | -0.00935881 | 1.278787505 | 2061.5 | 9.912772
1.28298702 | -0.00310055 | 1.28406823 | -0.00938559 | 1.283527625 | 2053.208 | 9.752105
1.28781011 | -0.00313862 | 1.28897083 | -0.0094151 | 1.28839047 | 2045.454 | 9.965579
1.29263976 | -0.00318061 | 1.2937187 | -0.00944519 | 1.29317923 | 2036.152 | 9.772915
1.29736211 | -0.00322107 | 1.2984724 | -0.00947429 | 1.297917255 | 2027.147 | 9.626007
1.30219951 | -0.00325788 | 1.30342412 | -0.00950355 | 1.302811815 | 2019.854 | 9.904145
1.30713573 | -0.00329444 | 1.30818915 | -0.00953385 | 1.30766244 | 2013.212 | 9.781444
1.31188061 | -0.00333348 | 1.31292284 | -0.00956479 | 1.312401725 | 2005.771 | 9.523552
1.31664565 | -0.00336972 | 1.31778026 | -0.00959547 | 1.317212955 | 1999.494 | 9.635126
1.32152393 | -0.00340603 | 1.32256544 | -0.00963261 | 1.322044685 | 1996.269 | 9.653224
1.32629135 | -0.00344651 | 1.32728732 | -0.00966988 | 1.326789335 | 1991.17 | 9.459501
1.33105281 | -0.00348202 | 1.33215249 | -0.00970409 | 1.33160265 | 1986.936 | 9.573939
1.33593633 | -0.00351466 | 1.33698499 | -0.00973631 | 1.33646066 | 1983.091 | 9.643216
1.34070673 | -0.00354598 | 1.3417145 | -0.00976917 | 1.341210615 | 1980.268 | 9.412888
1.34543863 | -0.00358079 | 1.34654653 | -0.00980232 | 1.34599258 | 1975.885 | 9.459091
1.35032275 | -0.00362205 | 1.35138559 | -0.00983584 | 1.35085417 | 1968.524 | 9.58805
1.35509136 | -0.00366191 | 1.35609734 | -0.00986987 | 1.35559435 | 1962.172 | 9.316104
1.35978582 | -0.00369778 | 1.36091924 | -0.00990118 | 1.36035253 | 1956.415 | 9.322671
1.36469307 | -0.00373398 | 1.36583185 | -0.00993152 | 1.36526246 | 1949.921 | 9.589918
1.36956599 | -0.00376593 | 1.37058806 | -0.00996495 | 1.370077025 | 1947.02 | 9.381037
1.37431684 | -0.00379332 | 1.37536848 | -0.0099969 | 1.37484266 | 1945.634 | 9.275484
1.37915065 | -0.00382514 | 1.38026631 | -0.01003644 | 1.37970848 | 1945.689 | 9.467238
1.38400867 | -0.00386113 | 1.3850497 | -0.01007768 | 1.384529185 | 1944.593 | 9.37695
1.38875416 | -0.00390222 | 1.38982058 | -0.010116 | 1.38928737 | 1939.695 | 9.241079
1.39358857 | -0.0039458 | 1.39475572 | -0.01014906 | 1.394172145 | 1930.983 | 9.453695
1.39848283 | -0.00398477 | 1.39954031 | -0.01017269 | 1.39901157 | 1919.993 | 9.318255
1.40320637 | -0.00401776 | 1.40432549 | -0.01019647 | 1.40376593 | 1912.008 | 9.109355
1.40801349 | -0.0040531 | 1.40918243 | -0.01022462 | 1.40859796 | 1904.933 | 9.221787
1.41288986 | -0.00408749 | 1.41394269 | -0.01025451 | 1.413416275 | 1899.16 | 9.164661
1.41760757 | -0.00411762 | 1.41866326 | -0.01028458 | 1.418135415 | 1895.592 | 8.953985
1.42238381 | -0.00414592 | 1.42357004 | -0.01031491 | 1.422976925 | 1892.935 | 9.171097
1.42734029 | -0.00417661 | 1.42845058 | -0.0103465 | 1.427895435 | 1889.678 | 9.302411
1.43211248 | -0.0042166 | 1.43317533 | -0.01038229 | 1.432643905 | 1884.102 | 8.95984
1.43684068 | -0.00425816 | 1.43803287 | -0.01041669 | 1.437436775 | 1877.071 | 9.013406
1.44169584 | -0.00429841 | 1.44287074 | -0.01044842 | 1.44228329 | 1869.348 | 9.078538
1.4464567 | -0.004333 | 1.4475528 | -0.01047895 | 1.44700475 | 1863.859 | 8.813093
1.45119682 | -0.0043655 | 1.45242214 | -0.01050812 | 1.45180948 | 1858.657 | 8.942842
1.45610597 | -0.00439545 | 1.45734668 | -0.01053939 | 1.456726325 | 1855.603 | 9.131221
1.46095517 | -0.00442385 | 1.46208203 | -0.01057455 | 1.4615186 | 1855.253 | 8.89172
1.46567216 | -0.00445657 | 1.46687257 | -0.01060849 | 1.466272365 | 1852.273 | 8.812352
1.47050479 | -0.00449096 | 1.47175193 | -0.01063802 | 1.47112836 | 1846.299 | 8.980122
1.47534862 | -0.00452187 | 1.47648323 | -0.01066926 | 1.475915925 | 1842.866 | 8.831059
1.480055 | -0.0045549 | 1.48125064 | -0.01070006 | 1.48065282 | 1838.244 | 8.718516
1.4849154 | -0.00459732 | 1.48623312 | -0.01072435 | 1.48557426 | 1825.853 | 9.016316
1.48984816 | -0.0046321 | 1.49102843 | -0.01075023 | 1.490438295 | 1817.934 | 8.861754
1.49469438 | -0.00463678 | 1.49598253 | -0.0107844 | 1.495338455 | 1828.41 | 8.933835
1.49970892 | -0.00466395 | 1.50108182 | -0.01081766 | 1.50039537 | 1827.539 | 9.243912
1.50472763 | -0.00471215 | 1.50600207 | -0.01085377 | 1.50536485 | 1818.011 | 9.058245
1.50960472 | -0.00476109 | 1.51087797 | -0.01089469 | 1.510241345 | 1810.505 | 8.84722
1.5145221 | -0.00480521 | 1.51586294 | -0.01093983 | 1.51519252 | 1807.281 | 8.956147
1.51946905 | -0.00484586 | 1.52068424 | -0.01097726 | 1.520076645 | 1802.073 | 8.814269
1.52424648 | -0.00488265 | 1.52544987 | -0.01100705 | 1.524848175 | 1795.135 | 8.582094
1.52904418 | -0.00491413 | 1.53033996 | -0.01104061 | 1.52969207 | 1792.501 | 8.689066
1.53392711 | -0.00494861 | 1.53516066 | -0.01107555 | 1.534543885 | 1789.082 | 8.688589
1.53867915 | -0.00498723 | 1.53988659 | -0.01110401 | 1.53928287 | 1780.653 | 8.458461
1.54347089 | -0.00502424 | 1.54479504 | -0.01112939 | 1.544132965 | 1771.435 | 8.613982
1.54842546 | -0.00505946 | 1.54961586 | -0.01116056 | 1.54902066 | 1765.826 | 8.644525
1.55318871 | -0.00509378 | 1.55435717 | -0.01119681 | 1.55377294 | 1763.188 | 8.38543
1.55790761 | -0.0051288 | 1.55922592 | -0.01123596 | 1.558566765 | 1761.574 | 8.448545
1.5627959 | -0.00516801 | 1.56406498 | -0.01127251 | 1.56343044 | 1756.65 | 8.555749
1.56758812 | -0.00520776 | 1.56877494 | -0.01130603 | 1.56818153 | 1750.097 | 8.330435
1.57232359 | -0.00523982 | 1.573614 | -0.0113385 | 1.572968795 | 1746.703 | 8.370055
1.5771704 | -0.00526934 | 1.57847095 | -0.0113686 | 1.577820675 | 1743.343 | 8.466642
1.58200243 | -0.0052982 | 1.58317137 | -0.01140243 | 1.5825869 | 1742.153 | 8.306328
1.58672776 | -0.00533144 | 1.58797431 | -0.01143968 | 1.587351035 | 1740.504 | 8.295924
1.59156027 | -0.00536837 | 1.59284186 | -0.0114787 | 1.592201065 | 1737.869 | 8.435108
1.59637692 | -0.00540869 | 1.59759152 | -0.01151199 | 1.59698422 | 1730.909 | 8.295851
1.60109332 | -0.00544413 | 1.60236788 | -0.01154277 | 1.6017306 | 1725.113 | 8.201796
1.60593727 | -0.00547722 | 1.60732663 | -0.01157552 | 1.60663195 | 1721.274 | 8.445973
1.61085513 | -0.0055122 | 1.61207271 | -0.01160911 | 1.61146392 | 1716.983 | 8.306776
1.61559942 | -0.0055456 | 1.61680937 | -0.01163803 | 1.616204395 | 1711.278 | 8.125791
1.62039414 | -0.00557857 | 1.62169468 | -0.01166623 | 1.62104441 | 1705.359 | 8.268286
1.62529423 | -0.00561217 | 1.62651718 | -0.01169893 | 1.625905705 | 1701.281 | 8.28034
1.63005045 | -0.00564911 | 1.63126802 | -0.01173165 | 1.630659235 | 1695.691 | 8.073803
1.63482728 | -0.0056831 | 1.63616407 | -0.0117608 | 1.635495675 | 1689.741 | 8.186719
1.6397399 | -0.00571852 | 1.64098656 | -0.01179078 | 1.64036323 | 1683.48 | 8.209669
1.644483 | -0.00575694 | 1.64570475 | -0.01182382 | 1.645093875 | 1677.35 | 7.949448
1.64924326 | -0.00579279 | 1.65054858 | -0.01185519 | 1.64989592 | 1671.599 | 8.040903
1.65413871 | -0.00582206 | 1.65538061 | -0.01189208 | 1.65475966 | 1671.608 | 8.130245
1.65892043 | -0.00584476 | 1.66010416 | -0.01192968 | 1.659512295 | 1675.193 | 7.953061
1.66366401 | -0.00587044 | 1.66495812 | -0.01196064 | 1.664311065 | 1674.128 | 8.03631
1.66862109 | -0.00589987 | 1.66986239 | -0.01198887 | 1.66924174 | 1669.854 | 8.244042
1.6734288 | -0.00593247 | 1.67459011 | -0.01202166 | 1.674009455 | 1666.369 | 7.95308
1.67816725 | -0.00596551 | 1.67941618 | -0.01205714 | 1.678791715 | 1663.953 | 7.963234
1.68300929 | -0.00599794 | 1.68428791 | -0.01208413 | 1.6836486 | 1657.7 | 8.066444
1.68782714 | -0.00603327 | 1.68902862 | -0.01211078 | 1.68842788 | 1649.951 | 7.904095
1.69253042 | -0.00606797 | 1.69376993 | -0.01214494 | 1.693150175 | 1646.15 | 7.78258
1.69736304 | -0.00610427 | 1.6986618 | -0.01218144 | 1.69801242 | 1642.599 | 7.995352
1.70222178 | -0.00613961 | 1.70342863 | -0.01221496 | 1.702825205 | 1638.116 | 7.894689
1.70698741 | -0.00617421 | 1.70814979 | -0.01224532 | 1.7075686 | 1632.524 | 7.75697
1.71176365 | -0.00620412 | 1.71303821 | -0.01227467 | 1.71240093 | 1628.631 | 7.879489
1.71662882 | -0.00623481 | 1.71780729 | -0.01230923 | 1.717218055 | 1626.875 | 7.841091
1.72137907 | -0.00627096 | 1.72255576 | -0.01234561 | 1.721967415 | 1623.424 | 7.71842
1.72617617 | -0.00630881 | 1.72748971 | -0.01237995 | 1.72683294 | 1618.09 | 7.885834
1.73113492 | -0.00634283 | 1.73230803 | -0.01240842 | 1.731721475 | 1611.761 | 7.89462
1.73587563 | -0.00637825 | 1.73700917 | -0.01243677 | 1.7364424 | 1604.828 | 7.592636
1.74062469 | -0.00641171 | 1.74187016 | -0.01246453 | 1.741247425 | 1598.489 | 7.696007
1.74549403 | -0.00643622 | 1.74677205 | -0.01249796 | 1.74613304 | 1599.105 | 7.811105
1.75034204 | -0.00646143 | 1.75154781 | -0.01253904 | 1.750944925 | 1603.111 | 7.704346
1.7551302 | -0.00648954 | 1.75645685 | -0.012577 | 1.755793525 | 1604.201 | 7.775486
1.76007607 | -0.00651876 | 1.76133919 | -0.01260787 | 1.76070763 | 1601.307 | 7.876101
1.76488903 | -0.00654764 | 1.76608348 | -0.01263434 | 1.765486255 | 1596.567 | 7.64072
1.7696239 | -0.00657704 | 1.77090609 | -0.01265891 | 1.770264995 | 1590.665 | 7.615476
1.77450266 | -0.00660687 | 1.77578723 | -0.01268411 | 1.775144945 | 1584.783 | 7.748014
1.77931574 | -0.006635 | 1.78049541 | -0.01271008 | 1.779905575 | 1580.176 | 7.533601
1.78400734 | -0.006664 | 1.78530729 | -0.01274298 | 1.784657315 | 1578.484 | 7.504566
1.78889969 | -0.00669787 | 1.79024351 | -0.01278062 | 1.7895716 | 1576.607 | 7.752509
1.79377618 | -0.00672991 | 1.79501569 | -0.01281774 | 1.794395935 | 1575.427 | 7.603234
1.79851809 | -0.00676311 | 1.79976237 | -0.01284912 | 1.79914023 | 1570.995 | 7.463777
1.80333057 | -0.0067966 | 1.80466247 | -0.0128807 | 1.80399652 | 1566.436 | 7.618139
1.80817976 | -0.00682588 | 1.80939555 | -0.01291288 | 1.808787655 | 1564.235 | 7.499734
1.81292882 | -0.00685214 | 1.81416178 | -0.01294442 | 1.8135453 | 1563.2 | 7.439612
1.81773176 | -0.00688555 | 1.81903589 | -0.01297693 | 1.818383825 | 1559.139 | 7.553758
1.8226147 | -0.00692509 | 1.82379973 | -0.01301064 | 1.823207215 | 1552.724 | 7.504865
1.82738033 | -0.00696223 | 1.828547 | -0.01304193 | 1.827963665 | 1546.35 | 7.370295
1.83213773 | -0.00699705 | 1.83342993 | -0.01307002 | 1.83278383 | 1539.505 | 7.437165
1.83700648 | -0.00702873 | 1.83823049 | -0.01309696 | 1.837618485 | 1533.605 | 7.428713
1.84176078 | -0.00706154 | 1.84297073 | -0.01312754 | 1.842365755 | 1528.974 | 7.269445
1.84647718 | -0.007095 | 1.84785843 | -0.01315941 | 1.847167805 | 1524.61 | 7.331732
1.85141709 | -0.00712687 | 1.8527503 | -0.01318772 | 1.852083695 | 1519.215 | 7.481553
1.85619989 | -0.00715201 | 1.85745895 | -0.01321904 | 1.85682942 | 1518.621 | 7.208366
1.86093238 | -0.00717914 | 1.86225903 | -0.013255 | 1.861595705 | 1519.283 | 7.239758
1.8657892 | -0.00721075 | 1.86710107 | -0.01328958 | 1.866445135 | 1517.071 | 7.362294
1.87063315 | -0.00723907 | 1.87184834 | -0.01332305 | 1.871240745 | 1515.946 | 7.272583
1.87537387 | -0.0072725 | 1.87670338 | -0.01335124 | 1.876038625 | 1509.833 | 7.258661
1.88025859 | -0.00730829 | 1.88156509 | -0.0133756 | 1.88091184 | 1500.693 | 7.335471
1.88511553 | -0.00734401 | 1.88628805 | -0.013408 | 1.88570179 | 1495.508 | 7.175827
1.88982597 | -0.00737731 | 1.891078 | -0.01344 | 1.890451985 | 1491.321 | 7.09401
1.8946574 | -0.00740848 | 1.89594853 | -0.01347241 | 1.895302965 | 1488.278 | 7.226988
1.89951256 | -0.00743969 | 1.90068209 | -0.01350716 | 1.900097325 | 1486.381 | 7.130793
1.90422192 | -0.00746807 | 1.90545249 | -0.0135386 | 1.904837205 | 1484.294 | 7.040322
1.90905204 | -0.00749522 | 1.91040957 | -0.01356592 | 1.909730805 | 1480.706 | 7.254762
1.9139606 | -0.00752528 | 1.91520953 | -0.01359245 | 1.914585065 | 1475.371 | 7.174783
1.91871908 | -0.00755893 | 1.91995859 | -0.01362315 | 1.919338835 | 1470.39 | 7.001736
1.92347756 | -0.00759109 | 1.92482674 | -0.0136575 | 1.92415215 | 1467.831 | 7.071293
1.92832031 | -0.00762174 | 1.92963564 | -0.01369322 | 1.928977975 | 1466.645 | 7.080633
1.93307164 | -0.00765024 | 1.93437338 | -0.01372806 | 1.93372251 | 1466.128 | 6.957322
1.93784085 | -0.00767927 | 1.93924809 | -0.01376107 | 1.93854447 | 1464.422 | 7.065498
1.94280687 | -0.00771015 | 1.94411862 | -0.01378977 | 1.943462745 | 1459.687 | 7.190786
1.94756999 | -0.00774025 | 1.94882679 | -0.01381591 | 1.94819839 | 1454.235 | 6.89965
1.95232144 | -0.00777108 | 1.95365047 | -0.01384867 | 1.952985955 | 1451.571 | 6.955867
1.95718613 | -0.00779872 | 1.95848131 | -0.01388307 | 1.95783372 | 1451.178 | 7.035922
1.96199372 | -0.00782938 | 1.96319652 | -0.01391808 | 1.96259512 | 1449.695 | 6.906109
1.96673217 | -0.00786258 | 1.96803093 | -0.01395604 | 1.96738155 | 1448.389 | 6.935737
1.97161749 | -0.00789458 | 1.97294831 | -0.01399254 | 1.9722829 | 1446.872 | 7.095344
1.97647026 | -0.0079263 | 1.97768784 | -0.01402752 | 1.97707905 | 1444.839 | 6.934542
1.98116889 | -0.00795664 | 1.98246765 | -0.01405842 | 1.98181827 | 1441.554 | 6.839626
1.98600569 | -0.00799203 | 1.98735476 | -0.01408415 | 1.986680225 | 1433.272 | 6.988637
1.99085715 | -0.00802135 | 1.99215364 | -0.01411206 | 1.991505395 | 1428.977 | 6.905418
1.99570813 | -0.00801496 | 1.9971782 | -0.01414717 | 1.996443165 | 1445.187 | 7.095979
2.00081518 | -0.00802724 | 2.00237942 | -0.01417691 | 2.0015973 | 1449.699 | 7.460317
2.00594702 | -0.00806057 | 2.00735259 | -0.01420985 | 2.006649805 | 1445.723 | 7.314567
2.01084724 | -0.00809661 | 2.01224613 | -0.01424203 | 2.011546685 | 1440.198 | 7.066004
2.01578536 | -0.00813639 | 2.0172174 | -0.0142743 | 2.01650138 | 1432.878 | 7.117608
2.02070322 | -0.00817639 | 2.02203751 | -0.01430607 | 2.021370365 | 1425.277 | 6.958159
2.0255157 | -0.00821369 | 2.02682161 | -0.01433895 | 2.026168655 | 1419.558 | 6.825172
2.03036084 | -0.00824945 | 2.03179646 | -0.01437257 | 2.03107865 | 1414.848 | 6.95846
2.03529539 | -0.00828657 | 2.03661609 | -0.01441147 | 2.03595574 | 1412.045 | 6.893506
2.04006615 | -0.00832505 | 2.04135728 | -0.0144484 | 2.040711715 | 1407.734 | 6.705398
2.04482832 | -0.00835814 | 2.04625869 | -0.01448146 | 2.045543505 | 1404.096 | 6.793085
2.04971018 | -0.00838473 | 2.05102491 | -0.01450952 | 2.050367545 | 1401.183 | 6.766389
2.05444374 | -0.00841211 | 2.05576611 | -0.01453986 | 2.055104925 | 1399.05 | 6.632885
2.05919566 | -0.00843771 | 2.06060171 | -0.01456721 | 2.059898685 | 1396.295 | 6.700107
2.06407919 | -0.00846006 | 2.0654273 | -0.0145945 | 2.064753245 | 1395.024 | 6.775313
2.06880393 | -0.00848649 | 2.07016563 | -0.01462373 | 2.06948478 | 1392.819 | 6.59539
2.07352057 | -0.00851311 | 2.07502723 | -0.01466115 | 2.0742739 | 1394.41 | 6.674187
2.07838502 | -0.00854349 | 2.07985878 | -0.0146938 | 2.0791219 | 1391.863 | 6.753925
2.08319583 | -0.00857663 | 2.08456326 | -0.01472648 | 2.083879545 | 1388.074 | 6.612977
2.08794131 | -0.00860665 | 2.08940601 | -0.01475933 | 2.08867366 | 1385.836 | 6.649223
2.09287348 | -0.00863632 | 2.09432101 | -0.01478986 | 2.093597245 | 1382.556 | 6.815209
2.09773436 | -0.00866633 | 2.09906578 | -0.01482132 | 2.09840007 | 1379.65 | 6.633197
2.1024746 | -0.00869404 | 2.10384631 | -0.01485314 | 2.103160455 | 1378.052 | 6.563862
2.10728398 | -0.00872254 | 2.10871148 | -0.01487883 | 2.10799773 | 1373.076 | 6.65398
2.11212268 | -0.00874905 | 2.11345983 | -0.01490182 | 2.112791255 | 1367.791 | 6.569207
2.11682477 | -0.00877663 | 2.11821127 | -0.01493355 | 2.11751802 | 1366.238 | 6.461556
2.12166276 | -0.00880189 | 2.12312102 | -0.01496306 | 2.12239189 | 1364.622 | 6.654927
2.12654224 | -0.00882911 | 2.12788963 | -0.0149905 | 2.127215935 | 1361.109 | 6.574524
2.13129177 | -0.00885849 | 2.13264632 | -0.01502031 | 2.131969045 | 1357.751 | 6.46152
2.13608518 | -0.00889152 | 2.13750839 | -0.01505393 | 2.136796785 | 1354.413 | 6.54681
2.14096346 | -0.00892205 | 2.14229727 | -0.01508662 | 2.141630365 | 1351.824 | 6.540407
2.1457006 | -0.00894693 | 2.14703608 | -0.01511623 | 2.14636834 | 1350.54 | 6.401868
2.1504468 | -0.00897579 | 2.15194941 | -0.01514909 | 2.151198105 | 1348.838 | 6.518681
2.15541043 | -0.0090034 | 2.15677834 | -0.01518593 | 2.156094385 | 1349.594 | 6.606139
2.16017189 | -0.00902502 | 2.16150188 | -0.01522234 | 2.160836885 | 1353.134 | 6.408845
2.16491499 | -0.00904921 | 2.16634059 | -0.01526151 | 2.16562779 | 1356.729 | 6.49135
2.16979971 | -0.00908012 | 2.1711607 | -0.0152947 | 2.170480205 | 1354.184 | 6.577238
2.17458835 | -0.00910949 | 2.17586946 | -0.01532394 | 2.175228905 | 1350.56 | 6.422009
2.17933026 | -0.00914044 | 2.18066764 | -0.0153548 | 2.17999895 | 1346.939 | 6.433597
2.18419018 | -0.00916865 | 2.18553805 | -0.01538578 | 2.184864115 | 1344.62 | 6.547439
2.18904414 | -0.00919934 | 2.19029069 | -0.0154167 | 2.189667415 | 1341.128 | 6.450225
2.19375768 | -0.00922802 | 2.19510269 | -0.01544685 | 2.194430185 | 1338.261 | 6.380655
2.19856062 | -0.00925893 | 2.19998622 | -0.01548319 | 2.19927342 | 1337.234 | 6.479025
2.20340147 | -0.00928822 | 2.20475531 | -0.01552262 | 2.20407839 | 1338.496 | 6.428401
2.20812383 | -0.00931173 | 2.20951748 | -0.01555509 | 2.208820655 | 1339.239 | 6.349263
2.21295157 | -0.00933794 | 2.21447086 | -0.01557839 | 2.213711215 | 1334.174 | 6.537243
2.21786657 | -0.00936546 | 2.21921635 | -0.01559953 | 2.21854146 | 1327.49 | 6.428246
2.22260013 | -0.00939907 | 2.2239542 | -0.01562441 | 2.223277165 | 1319.749 | 6.268273
2.22737422 | -0.00942813 | 2.22883487 | -0.01565213 | 2.228104545 | 1315.486 | 6.360641
2.23224535 | -0.00945339 | 2.23361707 | -0.01568364 | 2.23293121 | 1314.865 | 6.347911
2.23701396 | -0.00948048 | 2.23836136 | -0.01571695 | 2.23768766 | 1314.282 | 6.252704
2.24178019 | -0.00950387 | 2.24324131 | -0.01575074 | 2.24251075 | 1315.655 | 6.342213
2.24670091 | -0.00951939 | 2.24809456 | -0.01577966 | 2.247397735 | 1318.42 | 6.436343
2.25150814 | -0.00954281 | 2.25290704 | -0.01581171 | 2.25220759 | 1318.954 | 6.342693
2.25629106 | -0.00957268 | 2.25781131 | -0.01584181 | 2.257051185 | 1315.431 | 6.379947
2.26120177 | -0.0096008 | 2.26268673 | -0.01587146 | 2.26194425 | 1312.496 | 6.429309
2.26600709 | -0.00963172 | 2.26743388 | -0.01590518 | 2.266720485 | 1310.257 | 6.263442
2.27073422 | -0.00966812 | 2.27232218 | -0.01593736 | 2.2715282 | 1304.626 | 6.285807
2.27566352 | -0.00969887 | 2.27721238 | -0.01597082 | 2.27643795 | 1302.244 | 6.399542
2.28049317 | -0.0097245 | 2.2819252 | -0.01600688 | 2.281209185 | 1303.671 | 6.216717
2.28524914 | -0.00975155 | 2.28674293 | -0.0160389 | 2.285996035 | 1302.466 | 6.237592
2.29006353 | -0.00978132 | 2.29158378 | -0.01607507 | 2.290823655 | 1301.916 | 6.286482
2.29487887 | -0.00980665 | 2.296314 | -0.01610789 | 2.295596435 | 1301.93 | 6.213792
2.29959955 | -0.00983058 | 2.30109262 | -0.01613842 | 2.300346085 | 1301.535 | 6.182775
2.30443087 | -0.00986017 | 2.30596304 | -0.01616943 | 2.305196955 | 1298.578 | 6.306406
2.30926767 | -0.00989368 | 2.31070805 | -0.01620334 | 2.30998786 | 1295.177 | 6.213218
2.31398287 | -0.00992299 | 2.31545758 | -0.01623532 | 2.314720225 | 1292.909 | 6.123884
2.31878104 | -0.00994707 | 2.32033181 | -0.01627086 | 2.319556425 | 1294.781 | 6.257293
2.32364145 | -0.00996794 | 2.32511091 | -0.01630685 | 2.32437618 | 1298.421 | 6.2493
2.32837095 | -0.00999333 | 2.32986236 | -0.01634067 | 2.329116655 | 1298.911 | 6.156295
2.33316221 | -0.01002465 | 2.33479333 | -0.01637258 | 2.33397777 | 1295.548 | 6.305983
2.33808365 | -0.01005205 | 2.3395822 | -0.01639915 | 2.338832925 | 1291.509 | 6.280281
2.34285703 | -0.01007833 | 2.34433818 | -0.01642399 | 2.343597605 | 1287.244 | 6.143466
2.3475894 | -0.01010681 | 2.34920645 | -0.01645315 | 2.348397925 | 1283.97 | 6.171326
2.35247531 | -0.01013835 | 2.35402012 | -0.01648339 | 2.353247715 | 1279.709 | 6.216653
2.35724154 | -0.01016634 | 2.35872102 | -0.01651302 | 2.35798128 | 1276.946 | 6.051046
2.3619906 | -0.01018917 | 2.36355186 | -0.01653985 | 2.36277123 | 1275.273 | 6.1125
2.36688295 | -0.01021547 | 2.36837912 | -0.01656886 | 2.367631035 | 1272.928 | 6.19188
2.37169304 | -0.01023929 | 2.37310863 | -0.01659851 | 2.372400835 | 1272.149 | 6.069754
2.37644806 | -0.01026314 | 2.37793422 | -0.01662745 | 2.37719114 | 1270.998 | 6.091224
2.38128367 | -0.01029703 | 2.38279581 | -0.01665702 | 2.38203974 | 1265.289 | 6.148721
2.3861114 | -0.01033074 | 2.38754964 | -0.01669033 | 2.38683052 | 1261.504 | 6.052654
2.39082446 | -0.01036503 | 2.3923893 | -0.01672194 | 2.39160688 | 1256.636 | 6.01377
2.39569726 | -0.01039753 | 2.39731431 | -0.01675387 | 2.396505785 | 1252.688 | 6.146468
2.4005908 | -0.01042921 | 2.40206385 | -0.01678434 | 2.401327325 | 1248.491 | 6.029767
2.40530434 | -0.01045602 | 2.40680766 | -0.01681481 | 2.406056 | 1246.701 | 5.899476
2.41013947 | -0.01048186 | 2.41169 | -0.01684499 | 2.410914735 | 1245.139 | 6.053595
2.41497913 | -0.01050405 | 2.41644073 | -0.01687168 | 2.41570993 | 1243.702 | 5.96724
2.41971269 | -0.01052331 | 2.42117739 | -0.01689636 | 2.42044504 | 1242.752 | 5.886816
2.42452755 | -0.01054823 | 2.42613983 | -0.01692128 | 2.42533369 | 1239.085 | 6.066416
2.42946735 | -0.01057573 | 2.43092012 | -0.0169516 | 2.430193735 | 1236.793 | 6.01644
2.43419614 | -0.01060386 | 2.43563795 | -0.01698028 | 2.434917045 | 1233.515 | 5.834015
2.43895426 | -0.01062936 | 2.44047689 | -0.01700998 | 2.439715575 | 1231.931 | 5.915258
2.44382348 | -0.01065056 | 2.44529128 | -0.01704385 | 2.44455738 | 1234.379 | 5.970698
2.44859734 | -0.01067327 | 2.45000172 | -0.01707896 | 2.44929953 | 1236.773 | 5.859288
2.45332875 | -0.01069936 | 2.45487285 | -0.01710952 | 2.4541008 | 1235.317 | 5.934585
2.4582645 | -0.01072743 | 2.45973754 | -0.01713605 | 2.45900102 | 1230.903 | 6.04251
2.4630703 | -0.01075302 | 2.4644587 | -0.01716214 | 2.4637645 | 1227.57 | 5.855443
2.46778741 | -0.01077523 | 2.46926928 | -0.01719269 | 2.468528345 | 1227.999 | 5.848976
2.47264495 | -0.01079927 | 2.47415709 | -0.01722385 | 2.47340102 | 1227.761 | 5.983061
2.47746673 | -0.01082528 | 2.47889948 | -0.01725073 | 2.478183105 | 1224.592 | 5.863681
2.48217502 | -0.01085053 | 2.48370361 | -0.01727362 | 2.482939315 | 1219.892 | 5.813241
2.4870378 | -0.01087839 | 2.48856354 | -0.01729878 | 2.48780067 | 1214.951 | 5.918319
2.4918715 | -0.01090932 | 2.49331903 | -0.01732815 | 2.492595265 | 1210.606 | 5.814782
2.49664202 | -0.01092208 | 2.49821568 | -0.01735895 | 2.49742885 | 1215.638 | 5.863728
2.50161972 | -0.0109421 | 2.50328183 | -0.01739197 | 2.502450775 | 1218.109 | 6.111047
2.50666394 | -0.0109812 | 2.50816417 | -0.0174286 | 2.507414055 | 1213.201 | 6.033638
2.51149883 | -0.01102017 | 2.51306319 | -0.0174619 | 2.51228101 | 1206.831 | 5.889093
2.51641622 | -0.01105552 | 2.51806593 | -0.01748975 | 2.517241075 | 1199.512 | 5.967807
2.52136316 | -0.01108329 | 2.5228219 | -0.01751868 | 2.52209253 | 1196.43 | 5.811901
2.52611699 | -0.0111086 | 2.52758646 | -0.01755252 | 2.526851725 | 1196.953 | 5.695288
2.53092947 | -0.01112921 | 2.53246117 | -0.01758605 | 2.53169532 | 1199.52 | 5.803774
2.53580823 | -0.01115645 | 2.53723383 | -0.01761673 | 2.53652103 | 1197.552 | 5.783787
2.54054179 | -0.0111876 | 2.54195452 | -0.01764785 | 2.541248155 | 1193.992 | 5.652563
2.5453116 | -0.01121302 | 2.54684281 | -0.01768244 | 2.546077205 | 1194.77 | 5.767726
2.55019989 | -0.01124223 | 2.55165529 | -0.01771654 | 2.55092759 | 1193.479 | 5.791964
2.55498448 | -0.01127089 | 2.55639291 | -0.01775177 | 2.555688695 | 1193.061 | 5.681283
2.55972352 | -0.0112973 | 2.56121016 | -0.01779088 | 2.56046684 | 1195.571 | 5.706615
2.56459108 | -0.01132324 | 2.56604147 | -0.01782669 | 2.565316275 | 1196.67 | 5.800509
2.56936088 | -0.01134855 | 2.570755 | -0.01786104 | 2.57005794 | 1197.452 | 5.676062
2.57408848 | -0.0113709 | 2.57562327 | -0.01789466 | 2.574855875 | 1199.261 | 5.749636
2.57899227 | -0.01139252 | 2.58049607 | -0.01792704 | 2.57974417 | 1200.758 | 5.866001
2.58380833 | -0.0114138 | 2.5852468 | -0.01795601 | 2.584527565 | 1200.861 | 5.743945
2.58852115 | -0.01143816 | 2.59006357 | -0.01798334 | 2.58929236 | 1198.712 | 5.716736
2.59334889 | -0.0114675 | 2.59491515 | -0.01801182 | 2.59413202 | 1194.67 | 5.791577
2.59816256 | -0.01149725 | 2.59967589 | -0.01804202 | 2.598919225 | 1191.295 | 5.711052
2.60288086 | -0.01152692 | 2.60444689 | -0.01807055 | 2.603663875 | 1187.19 | 5.642539
2.60769572 | -0.01155289 | 2.60932922 | -0.01809766 | 2.60851247 | 1184.1 | 5.748712
2.61256209 | -0.01157806 | 2.61409616 | -0.01812925 | 2.613329125 | 1183.568 | 5.702122
2.61726728 | -0.01160364 | 2.61885285 | -0.01816155 | 2.618060065 | 1183.245 | 5.598626
2.62204757 | -0.01162538 | 2.62374234 | -0.01819522 | 2.622894955 | 1185.343 | 5.725931
2.62693062 | -0.01164426 | 2.62850332 | -0.01822863 | 2.62771697 | 1188.699 | 5.723833
2.63167801 | -0.01166781 | 2.63326287 | -0.01825886 | 2.63247044 | 1188.339 | 5.649589
2.6364471 | -0.01169618 | 2.6382165 | -0.01828966 | 2.6373318 | 1185.859 | 5.770916
2.64141669 | -0.01172539 | 2.64302301 | -0.01831684 | 2.64221985 | 1181.219 | 5.785198
2.64614477 | -0.01175622 | 2.64774537 | -0.01834505 | 2.64694507 | 1176.418 | 5.570176
2.65088978 | -0.01178141 | 2.65260458 | -0.01837357 | 2.65174718 | 1174.414 | 5.644477
2.65576568 | -0.01180688 | 2.65742469 | -0.01840599 | 2.656595185 | 1174.113 | 5.692836
2.66054192 | -0.01183208 | 2.66214299 | -0.01843955 | 2.661342455 | 1174.564 | 5.574903
2.66528144 | -0.01185525 | 2.66697264 | -0.01846815 | 2.66612704 | 1173.581 | 5.617451
2.67013779 | -0.01188098 | 2.67179036 | -0.0184902 | 2.670964075 | 1168.188 | 5.663609
2.67491999 | -0.01191081 | 2.67651677 | -0.01850944 | 2.67571838 | 1159.54 | 5.533365
2.67965999 | -0.01193748 | 2.68130922 | -0.01853541 | 2.680484605 | 1155.63 | 5.517311
2.68451467 | -0.01196164 | 2.6861608 | -0.01856372 | 2.685337735 | 1153.981 | 5.604422
2.68935147 | -0.01198884 | 2.69087291 | -0.01858888 | 2.69011219 | 1149.422 | 5.498747
2.6940774 | -0.01201739 | 2.69568658 | -0.01861478 | 2.69488199 | 1144.573 | 5.470947
2.69895139 | -0.01204269 | 2.70062184 | -0.01864437 | 2.699786615 | 1142.953 | 5.609727
2.70383253 | -0.0120671 | 2.70537019 | -0.01867277 | 2.70460136 | 1141.256 | 5.498942
2.70854011 | -0.01208885 | 2.71015 | -0.01870279 | 2.709345055 | 1141.667 | 5.414745
2.71335259 | -0.01211265 | 2.71499562 | -0.01873615 | 2.714174105 | 1142.632 | 5.515498
2.71817389 | -0.01213743 | 2.71976733 | -0.01876907 | 2.71897061 | 1142.941 | 5.481382
2.72290411 | -0.01215759 | 2.72452569 | -0.01879856 | 2.7237149 | 1143.86 | 5.424623
2.72768512 | -0.01217872 | 2.72942185 | -0.01882405 | 2.728553485 | 1142.323 | 5.530944
2.73257222 | -0.01220373 | 2.73418212 | -0.01885118 | 2.73337717 | 1139.722 | 5.503934
2.73729696 | -0.0122314 | 2.73891044 | -0.01887934 | 2.7381037 | 1136.413 | 5.37911
2.74204889 | -0.01225706 | 2.7437489 | -0.01890946 | 2.742898895 | 1134.956 | 5.445829
2.74694314 | -0.01228048 | 2.74856901 | -0.01894258 | 2.747756075 | 1135.968 | 5.515144
2.75175801 | -0.01230502 | 2.75334835 | -0.01897188 | 2.75255318 | 1134.654 | 5.446207
2.7565774 | -0.01233522 | 2.75828576 | -0.01900182 | 2.75743158 | 1130.871 | 5.526068
2.76157847 | -0.01236401 | 2.7631855 | -0.01903443 | 2.762381985 | 1128.991 | 5.593615
2.76640692 | -0.01238685 | 2.76794863 | -0.01906357 | 2.767177775 | 1128.417 | 5.413027
2.77118149 | -0.01241232 | 2.77279425 | -0.01909282 | 2.77198787 | 1126.623 | 5.423479
2.77603998 | -0.01243623 | 2.77763033 | -0.01912562 | 2.776835155 | 1127.254 | 5.462592
2.78084483 | -0.01246199 | 2.78237939 | -0.01915762 | 2.78161211 | 1126.665 | 5.383435
2.78557077 | -0.01249016 | 2.78716588 | -0.01919145 | 2.786368325 | 1125.814 | 5.356638
2.7903997 | -0.012515 | 2.79202914 | -0.01922123 | 2.79121442 | 1124.55 | 5.452738
2.79522529 | -0.01253559 | 2.79675055 | -0.01924791 | 2.79598792 | 1123.892 | 5.366469
2.79993048 | -0.01256323 | 2.80152488 | -0.01927477 | 2.80072768 | 1119.963 | 5.317667
2.80475702 | -0.01258602 | 2.80639243 | -0.01930729 | 2.805574725 | 1120.996 | 5.431015
2.80958905 | -0.01260674 | 2.8111167 | -0.01934218 | 2.810352875 | 1124.212 | 5.363972
2.81431332 | -0.01262968 | 2.81589365 | -0.01937578 | 2.815103485 | 1125.765 | 5.344381
2.81910911 | -0.01265582 | 2.82086301 | -0.0194021 | 2.81998606 | 1122.189 | 5.487901
2.82402768 | -0.01268024 | 2.82559729 | -0.01943103 | 2.824812485 | 1120.733 | 5.412648
2.82874527 | -0.01270678 | 2.83034754 | -0.0194637 | 2.829546405 | 1120.124 | 5.30402
2.83353462 | -0.01273572 | 2.83522224 | -0.01949517 | 2.83437843 | 1117.714 | 5.406646
2.83838978 | -0.01276124 | 2.84001517 | -0.01952123 | 2.839202475 | 1114.355 | 5.383802
2.84313097 | -0.01278173 | 2.84473968 | -0.01954326 | 2.843935325 | 1111.545 | 5.267425
2.84788838 | -0.01280297 | 2.84960437 | -0.01956611 | 2.848746375 | 1108.709 | 5.340876
2.85279503 | -0.01282943 | 2.85441518 | -0.01959222 | 2.853605105 | 1104.897 | 5.377657
2.85756889 | -0.01285347 | 2.85913324 | -0.01962023 | 2.858351065 | 1103.242 | 5.239871
2.86231556 | -0.01287799 | 2.8639648 | -0.01965286 | 2.86314018 | 1103.542 | 5.284273
2.8671762 | -0.0128987 | 2.86880922 | -0.0196845 | 2.86799271 | 1105.148 | 5.358866
2.8719553 | -0.01291538 | 2.87352848 | -0.01971421 | 2.87274189 | 1107.838 | 5.254933
2.87669721 | -0.01293869 | 2.8784008 | -0.01974218 | 2.877549005 | 1106.469 | 5.322214
2.88158431 | -0.01296951 | 2.88328552 | -0.01977015 | 2.882434915 | 1101.437 | 5.393814
2.88644614 | -0.01299873 | 2.88800073 | -0.01980028 | 2.887223435 | 1098.282 | 5.266699
2.89113226 | -0.01302758 | 2.89278769 | -0.0198318 | 2.891959975 | 1096.011 | 5.196678
2.89597025 | -0.0130566 | 2.8976531 | -0.01986547 | 2.896811675 | 1094.603 | 5.314101
2.90079274 | -0.01307419 | 2.90237951 | -0.01989989 | 2.901586125 | 1099.098 | 5.236859
2.90553227 | -0.01308958 | 2.90714502 | -0.01993432 | 2.906338645 | 1104.67 | 5.236727
2.91033926 | -0.01311398 | 2.91208267 | -0.01996831 | 2.911210965 | 1105.618 | 5.384615
2.91524663 | -0.01314605 | 2.91683817 | -0.02000329 | 2.9160424 | 1103.39 | 5.33634
2.91997972 | -0.01317968 | 2.92158723 | -0.02003324 | 2.920783475 | 1098.069 | 5.218642
2.92473808 | -0.01320944 | 2.92643642 | -0.02005898 | 2.92558725 | 1092.537 | 5.261589
2.92959395 | -0.01323842 | 2.9311955 | -0.0200812 | 2.930394725 | 1085.688 | 5.23588
2.93433156 | -0.01326323 | 2.93592978 | -0.0201083 | 2.93513067 | 1083.235 | 5.135948
2.93906179 | -0.01328262 | 2.94082642 | -0.02013757 | 2.939944105 | 1084.365 | 5.216801
2.94399204 | -0.01329877 | 2.94565845 | -0.02016253 | 2.944825245 | 1084.932 | 5.294322
2.94876185 | -0.01331464 | 2.95035768 | -0.0201885 | 2.949559765 | 1086.227 | 5.139699
2.95348659 | -0.01333003 | 2.9551506 | -0.02021825 | 2.954318595 | 1089.549 | 5.177075
2.95832577 | -0.01335125 | 2.96000147 | -0.02024505 | 2.95916362 | 1088.593 | 5.276575
2.9631063 | -0.01337627 | 2.96471024 | -0.02027199 | 2.96390827 | 1085.956 | 5.158735
2.96783557 | -0.01340328 | 2.96953273 | -0.02029949 | 2.96868415 | 1082.609 | 5.178401
2.97270384 | -0.0134298 | 2.97438836 | -0.02032733 | 2.9735461 | 1079.596 | 5.256265
2.97753515 | -0.01345186 | 2.97916245 | -0.02035411 | 2.9783488 | 1078.259 | 5.181763
2.98224583 | -0.0134725 | 2.98394275 | -0.02038389 | 2.98309429 | 1079.085 | 5.118827
2.98705831 | -0.01349804 | 2.9887991 | -0.02041719 | 2.987928705 | 1079.183 | 5.216982
2.99187007 | -0.01352482 | 2.993541 | -0.02044618 | 2.992705535 | 1076.661 | 5.14905
2.99663272 | -0.01353529 | 2.99847746 | -0.02047621 | 2.99755509 | 1082.409 | 5.235265
3.00169339 | -0.01353739 | 3.00370455 | -0.02051077 | 3.00269897 | 1094.127 | 5.597922
3.00685373 | -0.01355895 | 3.00867009 | -0.02054262 | 3.00776191 | 1095.268 | 5.542388
3.01179137 | -0.01358571 | 3.01358676 | -0.02057015 | 3.012689065 | 1091.942 | 5.388361
3.01670757 | -0.01361681 | 3.01857638 | -0.02060036 | 3.017641975 | 1087.8 | 5.398033
3.02166333 | -0.01365013 | 3.02337527 | -0.02063118 | 3.0225193 | 1082.943 | 5.293709
3.0264391 | -0.0136787 | 3.02816582 | -0.0206642 | 3.02730246 | 1081.491 | 5.176415
3.03127113 | -0.0137048 | 3.03306651 | -0.02069157 | 3.03216882 | 1078.45 | 5.255524
3.03614392 | -0.01372713 | 3.03785992 | -0.02071519 | 3.03700192 | 1075.444 | 5.204994
3.04088416 | -0.0137525 | 3.04263401 | -0.02074068 | 3.041759085 | 1071.934 | 5.107717
3.04562965 | -0.01377629 | 3.04747963 | -0.0207684 | 3.04655464 | 1070.223 | 5.136416
3.05051675 | -0.01379812 | 3.05224514 | -0.02080294 | 3.051380945 | 1072.702 | 5.171206
3.05524316 | -0.01382022 | 3.05697536 | -0.02083269 | 3.05610926 | 1072.827 | 5.072369
3.0599946 | -0.01384513 | 3.06186461 | -0.02085541 | 3.060929605 | 1068.161 | 5.16015
3.06491366 | -0.01387256 | 3.06670809 | -0.0208764 | 3.065810875 | 1061.41 | 5.197504
3.06970611 | -0.01389614 | 3.07142329 | -0.02090183 | 3.0705647 | 1058.732 | 5.039391
3.07440534 | -0.0139219 | 3.07624984 | -0.02092721 | 3.07532759 | 1054.977 | 5.033683
3.07926693 | -0.01394933 | 3.08105874 | -0.02095154 | 3.080162835 | 1049.863 | 5.088711
3.08405509 | -0.0139772 | 3.08578587 | -0.02097673 | 3.08492048 | 1045.009 | 4.98333
3.08876076 | -0.01400034 | 3.09057593 | -0.02100676 | 3.089668345 | 1044.754 | 4.960958
3.09360519 | -0.01402414 | 3.09545875 | -0.0210379 | 3.09453197 | 1044.629 | 5.080989
3.09843507 | -0.01405168 | 3.10021377 | -0.02107202 | 3.09932442 | 1044.192 | 5.005285
3.1031343 | -0.01407684 | 3.10499477 | -0.02110699 | 3.104064535 | 1045.344 | 4.952321
3.10794249 | -0.01410026 | 3.10985351 | -0.02113946 | 3.108898 | 1046.062 | 5.054368
3.11279931 | -0.01412639 | 3.11460376 | -0.02116727 | 3.113701535 | 1043.265 | 5.018077
3.11754074 | -0.01415098 | 3.11933017 | -0.02119149 | 3.118435455 | 1039.537 | 4.92991
3.1223258 | -0.01417245 | 3.12431216 | -0.02121 | 3.12331898 | 1034.454 | 5.064194
3.12730375 | -0.01419101 | 3.12909389 | -0.02123618 | 3.12819882 | 1034.451 | 5.047962
3.13204446 | -0.0142138 | 3.13387012 | -0.0212685 | 3.13295729 | 1035.455 | 4.924792
3.13681665 | -0.01424022 | 3.13874292 | -0.02129764 | 3.137779785 | 1033.143 | 4.987901
3.14167824 | -0.01426639 | 3.1435318 | -0.02132601 | 3.14260502 | 1030.58 | 4.978974
3.14642086 | -0.01428913 | 3.14823031 | -0.0213566 | 3.147325585 | 1030.806 | 4.865453
3.15117397 | -0.01430852 | 3.15309262 | -0.02138602 | 3.152133295 | 1032.013 | 4.958719
3.15605035 | -0.01433355 | 3.15790272 | -0.02141039 | 3.156976535 | 1028.064 | 4.988725
3.16083565 | -0.0143584 | 3.16264105 | -0.02143537 | 3.16173835 | 1024.555 | 4.887097
3.1655561 | -0.01437902 | 3.16745949 | -0.0214646 | 3.166507795 | 1025.11 | 4.887882
3.17039528 | -0.01440398 | 3.17230439 | -0.02149913 | 3.171349835 | 1026.07 | 4.965947
3.17521658 | -0.01442927 | 3.17702866 | -0.02153416 | 3.17612262 | 1027.164 | 4.899823
3.17994251 | -0.01445289 | 3.18184161 | -0.02156546 | 3.18089206 | 1027.272 | 4.899256
3.18480888 | -0.01446863 | 3.18674254 | -0.02159771 | 3.18577571 | 1031.532 | 5.02724
3.18968477 | -0.01448175 | 3.19150448 | -0.02162562 | 3.190594625 | 1035.015 | 4.979256
3.19438687 | -0.01449841 | 3.19624591 | -0.02164961 | 3.19531639 | 1034.991 | 4.887039
3.19919577 | -0.01452267 | 3.20105124 | -0.02167876 | 3.200123505 | 1033.732 | 4.972293
3.20401969 | -0.01455029 | 3.20579076 | -0.02170968 | 3.204905225 | 1031.729 | 4.938227
3.20877328 | -0.0145812 | 3.21051717 | -0.02174315 | 3.209645225 | 1029.402 | 4.884881
3.21356502 | -0.01460579 | 3.21540427 | -0.02177349 | 3.214484645 | 1028.532 | 4.979604
3.21847048 | -0.01462691 | 3.22016644 | -0.02180425 | 3.21931846 | 1029.532 | 4.974151
3.22320476 | -0.01465099 | 3.22489882 | -0.02182985 | 3.22405179 | 1026.712 | 4.86644
3.2279438 | -0.01467743 | 3.22978306 | -0.02185569 | 3.22886343 | 1022.815 | 4.930792
3.23278179 | -0.0147025 | 3.23455048 | -0.02188511 | 3.233666135 | 1021.3 | 4.908641
3.23753252 | -0.01472586 | 3.23927164 | -0.02191413 | 3.23840208 | 1020.464 | 4.834842
3.24225011 | -0.01475031 | 3.24416828 | -0.02193919 | 3.243209195 | 1017.152 | 4.897527
3.24721136 | -0.01476651 | 3.24906707 | -0.02196212 | 3.248139215 | 1016.683 | 5.013424
3.25206533 | -0.01477969 | 3.2538631 | -0.02198571 | 3.252964215 | 1018.06 | 4.908819
3.2568399 | -0.0148005 | 3.25874901 | -0.02201404 | 3.257794455 | 1018.046 | 4.91744
3.26174393 | -0.01482896 | 3.26358271 | -0.02204389 | 3.26266332 | 1015.061 | 4.949461
3.26656356 | -0.01485117 | 3.26830935 | -0.02207354 | 3.267436455 | 1015.051 | 4.845
3.27128711 | -0.01487141 | 3.27313185 | -0.02210675 | 3.27220948 | 1017.695 | 4.851175
3.27614536 | -0.01489355 | 3.27798986 | -0.02213991 | 3.27706761 | 1019.339 | 4.948089
3.28099146 | -0.014917 | 3.28271341 | -0.02217049 | 3.281852435 | 1019.172 | 4.87696
3.28568068 | -0.01494354 | 3.28751397 | -0.02219718 | 3.286597325 | 1015.685 | 4.827587
3.29048767 | -0.0149656 | 3.29235673 | -0.02223002 | 3.2914222 | 1017.239 | 4.904304
3.29529848 | -0.01498602 | 3.2970891 | -0.02226074 | 3.29619379 | 1018.603 | 4.857103
3.30004516 | -0.01500906 | 3.30187082 | -0.02228695 | 3.30095799 | 1016.551 | 4.847941
3.30483499 | -0.01502765 | 3.30680895 | -0.02231109 | 3.30582197 | 1015.566 | 4.94209
3.30973282 | -0.01504596 | 3.31157398 | -0.02233518 | 3.3106534 | 1014.716 | 4.904584
3.31445995 | -0.0150638 | 3.31629038 | -0.02236202 | 3.315375165 | 1015.494 | 4.793087
3.31920185 | -0.01508746 | 3.32113886 | -0.02238617 | 3.320170355 | 1012.132 | 4.861426
3.32408896 | -0.01511242 | 3.32587314 | -0.02240591 | 3.32498105 | 1006.019 | 4.854356
3.3287982 | -0.01513667 | 3.33058476 | -0.02242955 | 3.32969148 | 1002.194 | 4.729774
3.33354082 | -0.01515596 | 3.3354671 | -0.02245647 | 3.33450396 | 1002.246 | 4.823163
3.33846774 | -0.01518086 | 3.34024835 | -0.02248703 | 3.339358045 | 1001.321 | 4.862742
3.34320607 | -0.01520529 | 3.3449688 | -0.02251271 | 3.344087435 | 998.374 | 4.728669
3.34791174 | -0.01523534 | 3.34980488 | -0.02253792 | 3.34885831 | 992.4734 | 4.749042
3.35274973 | -0.01526777 | 3.35462761 | -0.02256729 | 3.35368867 | 987.3822 | 4.781708
3.35753956 | -0.01529614 | 3.35934281 | -0.02259967 | 3.358441185 | 985.742 | 4.688651
3.36227908 | -0.01532043 | 3.36421037 | -0.02263302 | 3.363244725 | 986.4868 | 4.73684
3.3671557 | -0.01534372 | 3.36908388 | -0.02266681 | 3.36811979 | 987.8689 | 4.812556
3.37202802 | -0.01535899 | 3.37383533 | -0.02269707 | 3.372931675 | 991.4529 | 4.762134
3.37676516 | -0.01537422 | 3.37861204 | -0.02272551 | 3.3776886 | 994.224 | 4.722858
3.38159719 | -0.01539588 | 3.38349867 | -0.02274894 | 3.38254793 | 991.4288 | 4.824471
3.38643685 | -0.0154178 | 3.38823581 | -0.02277743 | 3.38733633 | 990.9901 | 4.746307
3.39117875 | -0.01543607 | 3.39303708 | -0.02280435 | 3.392107915 | 991.5621 | 4.729958
3.39603439 | -0.01545913 | 3.39794898 | -0.02282613 | 3.396991685 | 987.285 | 4.832117
3.40096083 | -0.01548877 | 3.40268803 | -0.02285038 | 3.40182443 | 981.0741 | 4.756289
3.4056901 | -0.01551855 | 3.40742159 | -0.02288035 | 3.406555845 | 977.6167 | 4.63369
3.41044226 | -0.01554181 | 3.41227603 | -0.02291718 | 3.411359145 | 980.5257 | 4.702773
3.41527715 | -0.01556357 | 3.41703224 | -0.02295492 | 3.416154695 | 984.597 | 4.711922
3.42001143 | -0.0155823 | 3.42174506 | -0.02298697 | 3.420878245 | 987.4459 | 4.657522
3.42475739 | -0.01559932 | 3.42669225 | -0.02301299 | 3.42572482 | 988.1296 | 4.787387
3.42968955 | -0.01561792 | 3.43148446 | -0.02304004 | 3.430587005 | 988.5377 | 4.805461
3.43444624 | -0.01564215 | 3.43618321 | -0.02306494 | 3.435314725 | 985.3134 | 4.665908
3.43916097 | -0.01566535 | 3.44103646 | -0.02309507 | 3.440098715 | 985.0507 | 4.713101
3.44402447 | -0.01568478 | 3.4458282 | -0.02312564 | 3.444926335 | 986.7755 | 4.759614
3.44881191 | -0.01570499 | 3.45051432 | -0.02315378 | 3.449663115 | 987.0281 | 4.674737
3.45352712 | -0.01572609 | 3.45535588 | -0.02318125 | 3.4544415 | 986.5009 | 4.715141
3.45836272 | -0.01574744 | 3.46017241 | -0.02320616 | 3.459267565 | 984.5896 | 4.756306
3.46317401 | -0.01577092 | 3.46492267 | -0.02323062 | 3.46404834 | 981.4743 | 4.699655
3.46785369 | -0.01579088 | 3.46969175 | -0.02325769 | 3.46877272 | 981.3427 | 4.636547
3.47266975 | -0.01581268 | 3.47453856 | -0.02328322 | 3.473604155 | 979.509 | 4.736864
3.47750058 | -0.01583483 | 3.47927642 | -0.02330738 | 3.4783885 | 976.8852 | 4.680032
3.48223653 | -0.01585766 | 3.48402429 | -0.02333323 | 3.48313041 | 974.7779 | 4.627305
3.487039 | -0.01587944 | 3.48895597 | -0.0233561 | 3.487997485 | 971.6506 | 4.736707
3.49193683 | -0.01589528 | 3.49367642 | -0.0233849 | 3.492806625 | 974.2626 | 4.679085
3.4966959 | -0.0159038 | 3.49855995 | -0.0234174 | 3.497627925 | 982.1533 | 4.716234
3.5016767 | -0.01590396 | 3.50368547 | -0.02344913 | 3.502681085 | 993.5122 | 4.991677
3.50679436 | -0.01592791 | 3.50865602 | -0.02348063 | 3.50772519 | 993.352 | 5.010976
3.51172223 | -0.01595981 | 3.51355028 | -0.02350835 | 3.512636255 | 987.6629 | 4.864446
3.51661005 | -0.015991 | 3.51854181 | -0.02353447 | 3.51757593 | 981.5253 | 4.863575
3.52157464 | -0.01602304 | 3.52337313 | -0.02356218 | 3.522473885 | 975.7741 | 4.793382
3.5263423 | -0.01605682 | 3.52812743 | -0.02359307 | 3.527234865 | 970.8167 | 4.63384
3.53112736 | -0.01608653 | 3.53300452 | -0.0236214 | 3.53206594 | 966.5312 | 4.679736
3.53602638 | -0.01611045 | 3.53779101 | -0.0236486 | 3.536908695 | 964.473 | 4.67569
3.54079547 | -0.01613056 | 3.54251099 | -0.02367724 | 3.54165323 | 965.0077 | 4.577244
3.54553929 | -0.01615272 | 3.5473938 | -0.02370503 | 3.546466545 | 964.0992 | 4.6427
3.55047312 | -0.01617698 | 3.55226445 | -0.02373403 | 3.551368785 | 962.697 | 4.722809
3.5552608 | -0.01620226 | 3.55694938 | -0.02375911 | 3.55610509 | 959.0488 | 4.550987
3.55992737 | -0.01622608 | 3.56175661 | -0.02378372 | 3.56084199 | 955.8752 | 4.535402
3.56476059 | -0.01624274 | 3.56657863 | -0.02380951 | 3.56566961 | 956.6355 | 4.616438
3.56955233 | -0.01626056 | 3.57132101 | -0.02383739 | 3.57043667 | 957.8875 | 4.563323
3.57423916 | -0.01628032 | 3.57609916 | -0.02386689 | 3.57516916 | 959.0118 | 4.535853
3.57911363 | -0.01630172 | 3.58096361 | -0.02389635 | 3.58003862 | 959.2273 | 4.670394
3.58395996 | -0.01632611 | 3.58567595 | -0.02392571 | 3.584817955 | 958.0276 | 4.581602
3.58864155 | -0.01635019 | 3.59044051 | -0.0239532 | 3.58954103 | 956.1216 | 4.520335
3.59343662 | -0.01636697 | 3.59528422 | -0.02397854 | 3.59436042 | 956.6145 | 4.609111
3.59828248 | -0.01638494 | 3.60004401 | -0.02400746 | 3.599163245 | 958.2667 | 4.59842
3.60298815 | -0.0164047 | 3.60478997 | -0.02403813 | 3.60388906 | 959.9575 | 4.532586
3.60776034 | -0.01642886 | 3.60978627 | -0.02406685 | 3.608773305 | 958.4824 | 4.685065
3.6126894 | -0.01645314 | 3.61453772 | -0.02409035 | 3.61361356 | 954.4779 | 4.629608
3.61742201 | -0.01647307 | 3.61927772 | -0.02411143 | 3.618349865 | 951.4775 | 4.513593
3.62215915 | -0.01649475 | 3.62410855 | -0.02413335 | 3.62313385 | 948.0047 | 4.543547
3.62704673 | -0.01651771 | 3.62890625 | -0.02415994 | 3.62797649 | 946.1146 | 4.586269
3.63183799 | -0.01653961 | 3.63365698 | -0.02418627 | 3.632747485 | 944.662 | 4.510443
3.63657203 | -0.01656127 | 3.63850927 | -0.02421361 | 3.63754065 | 943.7927 | 4.525838

## .16Ts
Appendix 25-1(5): Data from Twente
| With sample |  | Without sample
SSC-CuMn 2
Date&Time | 2005-03-14 14:29
Time Interval[s] | 0.02 | Time Interval[s] | 0.02
Amp X | 1 | Amp X | 1
Amp Y | 2000 | Amp Y | 2000
Zeroflux[A/V] | 25 | Zeroflux[A/V] | 25
Coil const[T/A] | 0.0622 | Coil const[T/A] | 0.0622
Hall fact[V/Am2] | 0.1159 | Hall fact[V/Am2] | 0.1159
Sample Vol[m3] | 2.084e-06 | Sample Vol[m3] | 2.084e-06
Funct gen[Vpp] | 16.43 | Funct gen[Vpp] | 16.48
Frequency [Hz] | 0.01 | Frequency [Hz] | 0.01
Extra parameter | 0 | Extra parameter | 0
Bmin[T] | -4.002463 | Bmin[T] | -4.004043
Bmax[T] | 3.997506 | Bmax[T] | 3.998346
Y amplitude | 0.04408463 | Y amplitude | 0.05453823
Measured Rate[T/s] | 0.1605785 | Measured Rate[T/s] | 0.1606355
Meas. Period[s] | 99.99703 | Meas. Period[s] | 99.99842
Loss/cycle [J/m3] | 27854.84 | Loss/cycle [J/m3] | -7448.575 | loss/cycle: | 35356.03 | [Jm-3]
|  |  |  | linear corr. | -750
App.Field [T] | m [Am2] | Applied Field [T] | m [Am2] | Applied Field [T] | M[Am-1] | dQ [Jm-3]
-2.44991541 | 0.014639585 | -2.44957876 | 0.015434495 | -2.449747085 | 1455.876
-2.44669724 | 0.014622655 | -2.44633436 | 0.015409935 | -2.4465158 | 1457.113 | 4.706349
-2.44341254 | 0.014606435 | -2.44304633 | 0.015384395 | -2.443229435 | 1459.121 | 4.791905
-2.44021225 | 0.014592875 | -2.43987083 | 0.015357315 | -2.44004154 | 1463.217 | 4.658053
-2.43707824 | 0.014579385 | -2.43674636 | 0.015329365 | -2.4369123 | 1467.809 | 4.585942
-2.43390632 | 0.014562535 | -2.43354607 | 0.015301485 | -2.433726195 | 1470.712 | 4.681218
-2.43059444 | 0.014546555 | -2.4301939 | 0.015273505 | -2.43039417 | 1473.971 | 4.905879
-2.42738104 | 0.014531475 | -2.42695904 | 0.015246605 | -2.42717004 | 1477.225 | 4.75752
-2.42415214 | 0.014517955 | -2.42379308 | 0.015222165 | -2.42397261 | 1480.067 | 4.727867
-2.42102289 | 0.014504265 | -2.42063999 | 0.015198515 | -2.42083144 | 1482.49 | 4.652948
-2.41781545 | 0.014490295 | -2.41745496 | 0.015175005 | -2.417635205 | 1484.671 | 4.741872
-2.41454625 | 0.014476695 | -2.41422033 | 0.015154715 | -2.41438329 | 1485.442 | 4.829277
-2.41131377 | 0.014463475 | -2.41100812 | 0.015137255 | -2.411160945 | 1485.06 | 4.785991
-2.40816212 | 0.014447535 | -2.40783954 | 0.015119965 | -2.40800083 | 1483.337 | 4.690238
-2.40502095 | 0.014429795 | -2.40469265 | 0.015099875 | -2.4048568 | 1482.107 | 4.661723
-2.40175533 | 0.014409375 | -2.40146613 | 0.015076505 | -2.40161073 | 1481.088 | 4.809369
-2.39843631 | 0.014387845 | -2.39812589 | 0.015051365 | -2.3982811 | 1480.323 | 4.930202
-2.39526081 | 0.014366265 | -2.3949492 | 0.015024925 | -2.395105005 | 1480.273 | 4.701567
-2.3921423 | 0.014345445 | -2.39183879 | 0.014998305 | -2.391990545 | 1480.72 | 4.610948
-2.38893819 | 0.014327565 | -2.38865495 | 0.014974115 | -2.38879657 | 1481.353 | 4.730394
-2.38572359 | 0.014312155 | -2.38543439 | 0.014951375 | -2.38557899 | 1482.457 | 4.768147
-2.38248301 | 0.014297035 | -2.38219023 | 0.014927595 | -2.38233662 | 1484.18 | 4.809468
-2.37928033 | 0.014281155 | -2.37900877 | 0.014901145 | -2.37914455 | 1486.858 | 4.741882
-2.37616634 | 0.014267505 | -2.37588549 | 0.014873675 | -2.376025915 | 1491.151 | 4.643662
-2.3729589 | 0.014256835 | -2.37270999 | 0.014848195 | -2.372834445 | 1495.864 | 4.766484
-2.36965775 | 0.014246055 | -2.3693769 | 0.014823755 | -2.369517325 | 1499.931 | 4.968705
-2.36642766 | 0.014231875 | -2.36613846 | 0.014801525 | -2.36628306 | 1501.368 | 4.853497
-2.36325097 | 0.014214415 | -2.36298203 | 0.014782365 | -2.3631165 | 1499.809 | 4.751702
-2.36011815 | 0.014195095 | -2.35981941 | 0.014764665 | -2.35996878 | 1496.67 | 4.716038
-2.35692596 | 0.014174865 | -2.3566308 | 0.014744575 | -2.35677838 | 1494.21 | 4.771053
-2.35364747 | 0.014154965 | -2.3533392 | 0.014720765 | -2.353493335 | 1493.623 | 4.907583
-2.35047197 | 0.014137505 | -2.35012937 | 0.014692765 | -2.35030067 | 1496.286 | 4.772889
-2.34730721 | 0.014122395 | -2.34699297 | 0.014665385 | -2.34715009 | 1499.811 | 4.719721
-2.34415293 | 0.014109815 | -2.34382939 | 0.014641055 | -2.34399116 | 1503.08 | 4.74296
-2.3408742 | 0.014098205 | -2.34057093 | 0.014616245 | -2.340722565 | 1506.962 | 4.919304
-2.33756733 | 0.014084625 | -2.3372519 | 0.014592735 | -2.337409615 | 1509.242 | 4.996268
-2.33436441 | 0.014069155 | -2.33405757 | 0.014571455 | -2.33421099 | 1509.631 | 4.828123
-2.33121967 | 0.014052505 | -2.33095789 | 0.014550125 | -2.33108878 | 1509.535 | 4.713236
-2.32805252 | 0.014036085 | -2.32772779 | 0.014527985 | -2.327890155 | 1509.881 | 4.828991
-2.3247869 | 0.014020385 | -2.32446694 | 0.014505595 | -2.32462692 | 1510.644 | 4.928342
-2.3215344 | 0.014005095 | -2.32124996 | 0.014482885 | -2.32139218 | 1511.778 | 4.888375
-2.31836367 | 0.013989555 | -2.31807923 | 0.014461215 | -2.31822145 | 1512.342 | 4.794334
-2.31520367 | 0.013973355 | -2.31493211 | 0.014439645 | -2.31506789 | 1512.553 | 4.769594
-2.31201744 | 0.013955375 | -2.31173778 | 0.014416515 | -2.31187761 | 1512.632 | 4.825594
-2.30874705 | 0.013937105 | -2.30846262 | 0.014389515 | -2.308604835 | 1514.366 | 4.953342
-2.30550766 | 0.013921055 | -2.30523968 | 0.014360755 | -2.30537367 | 1518.042 | 4.899105
-2.30236769 | 0.013905785 | -2.3020618 | 0.014333885 | -2.302214745 | 1521.239 | 4.80043
-2.29922414 | 0.013890775 | -2.29891706 | 0.014310785 | -2.2990706 | 1522.763 | 4.785391
-2.29600239 | 0.013874795 | -2.2957108 | 0.014288515 | -2.295856595 | 1523.37 | 4.895143
-2.29271793 | 0.013856275 | -2.29243326 | 0.014265765 | -2.292575595 | 1522.939 | 4.997471
-2.28954101 | 0.013838635 | -2.28923416 | 0.014241395 | -2.289387585 | 1523.778 | 4.856482
-2.28640246 | 0.013822595 | -2.28611422 | 0.014218025 | -2.28625834 | 1524.948 | 4.770105
-2.28319478 | 0.013807575 | -2.2829423 | 0.014196555 | -2.28306854 | 1525.651 | 4.8654
-2.27996254 | 0.013793795 | -2.27966142 | 0.014176645 | -2.27981198 | 1526.15 | 4.969186
-2.27660799 | 0.013781165 | -2.27635312 | 0.014156805 | -2.276480555 | 1527.111 | 5.085854
-2.27343607 | 0.013765905 | -2.27313137 | 0.014137685 | -2.27328372 | 1526.565 | 4.88105
-2.27027583 | 0.013748485 | -2.26997614 | 0.014116675 | -2.270125985 | 1525.92 | 4.81947
-2.26709223 | 0.013731705 | -2.2667768 | 0.014092345 | -2.266934515 | 1527.149 | 4.871889
-2.26380277 | 0.013716595 | -2.26349831 | 0.014066185 | -2.26365054 | 1529.988 | 5.019781
-2.26057291 | 0.013700565 | -2.26025987 | 0.014041515 | -2.26041639 | 1531.709 | 4.950994
-2.25738311 | 0.013684365 | -2.25706768 | 0.014018045 | -2.257225395 | 1532.804 | 4.889422
-2.25425506 | 0.013667305 | -2.25393963 | 0.013992735 | -2.254097345 | 1534.417 | 4.797209
-2.25105453 | 0.013649315 | -2.25071311 | 0.013967065 | -2.25088382 | 1535.692 | 4.932935
-2.24774742 | 0.013630815 | -2.2473824 | 0.013942735 | -2.24756491 | 1536 | 5.097334
-2.24452329 | 0.013614215 | -2.24420929 | 0.013918465 | -2.24436629 | 1537.281 | 4.91513
-2.24134445 | 0.013597315 | -2.24103141 | 0.013891895 | -2.24118793 | 1539.538 | 4.88962
-2.23817945 | 0.013580005 | -2.23783112 | 0.013865035 | -2.238005285 | 1541.733 | 4.903296
-2.23497438 | 0.013561295 | -2.23466969 | 0.013839295 | -2.234822035 | 1542.719 | 4.909292
-2.23169804 | 0.013543675 | -2.23137093 | 0.013811535 | -2.231534485 | 1545.119 | 5.075712
-2.22849894 | 0.013526955 | -2.22815752 | 0.013783655 | -2.22832823 | 1548.07 | 4.958776
-2.22535777 | 0.013512165 | -2.2250247 | 0.013756125 | -2.225191235 | 1551.83 | 4.862185
-2.22218347 | 0.013500725 | -2.22184443 | 0.013728775 | -2.22201395 | 1557.081 | 4.938949
-2.21891904 | 0.013487865 | -2.21852088 | 0.013700895 | -2.21871996 | 1561.818 | 5.136812
-2.21560955 | 0.013473025 | -2.21524453 | 0.013672555 | -2.21542704 | 1565.827 | 5.149542
-2.21241879 | 0.013459265 | -2.21206307 | 0.013644405 | -2.21224093 | 1570.342 | 4.996089
-2.20926929 | 0.013446985 | -2.20891953 | 0.013618815 | -2.20909441 | 1574.369 | 4.947448
-2.20608068 | 0.013433845 | -2.20571327 | 0.013595835 | -2.205896975 | 1576.692 | 5.037657
-2.2028079 | 0.013419495 | -2.2024405 | 0.013571865 | -2.2026242 | 1578.854 | 5.163697
-2.1995697 | 0.013402735 | -2.1992259 | 0.013545705 | -2.1993978 | 1580.945 | 5.097387
-2.19640613 | 0.013384395 | -2.1960659 | 0.013519725 | -2.196236015 | 1582.239 | 5.000654
-2.19324708 | 0.013367275 | -2.19292593 | 0.013497165 | -2.193086505 | 1582.488 | 4.98367
-2.19004679 | 0.013352355 | -2.18973851 | 0.013479105 | -2.18989265 | 1581.599 | 5.052817
-2.18674564 | 0.013336945 | -2.1864481 | 0.013463715 | -2.18659687 | 1579.118 | 5.208513
-2.18355584 | 0.013318985 | -2.18323827 | 0.013444745 | -2.183397055 | 1577.202 | 5.04982
-2.18040419 | 0.013301015 | -2.18007922 | 0.013424265 | -2.180241705 | 1576.04 | 4.974792
-2.17725468 | 0.013285165 | -2.17687893 | 0.013401825 | -2.177066805 | 1576.821 | 5.00501
-2.17403293 | 0.013267875 | -2.17367125 | 0.013376325 | -2.17385209 | 1578.35 | 5.071488
-2.17076969 | 0.013250255 | -2.17041993 | 0.013351145 | -2.17059481 | 1579.534 | 5.143056
-2.16759181 | 0.013232955 | -2.16724324 | 0.013327675 | -2.167417525 | 1580.112 | 5.019549
-2.1644578 | 0.013217795 | -2.164114 | 0.013305535 | -2.1642859 | 1581.113 | 4.949885
-2.16128111 | 0.013205815 | -2.16092896 | 0.013285265 | -2.161105035 | 1582.705 | 5.031838
-2.15800595 | 0.013195295 | -2.15763617 | 0.013263965 | -2.15782106 | 1585.415 | 5.202013
-2.15468478 | 0.013184475 | -2.1543529 | 0.013243005 | -2.15451884 | 1587.804 | 5.239333
-2.1515069 | 0.013172375 | -2.15119743 | 0.013220195 | -2.151352165 | 1590.568 | 5.032435
-2.1483717 | 0.013158145 | -2.14805388 | 0.013196295 | -2.14821279 | 1592.853 | 4.996977
-2.14514399 | 0.013141695 | -2.1448679 | 0.013171665 | -2.145005945 | 1594.373 | 5.110471
-2.14191031 | 0.013124665 | -2.1415987 | 0.013147455 | -2.141754505 | 1595.38 | 5.185646
-2.13868403 | 0.013107425 | -2.13841248 | 0.013123565 | -2.138548255 | 1596.166 | 5.116448
-2.1355226 | 0.013089075 | -2.13524771 | 0.013099265 | -2.135385155 | 1596.649 | 5.049598
-2.13239217 | 0.013069755 | -2.13210297 | 0.013074475 | -2.13224757 | 1596.921 | 5.010049
-2.12920475 | 0.013050845 | -2.12889671 | 0.013048335 | -2.12905073 | 1597.992 | 5.106813
-2.12586093 | 0.013035855 | -2.12556338 | 0.013024065 | -2.125712155 | 1599.942 | 5.338271
-2.12265587 | 0.013022885 | -2.12235475 | 0.013001925 | -2.12250531 | 1601.937 | 5.133963
-2.11953497 | 0.013009345 | -2.11921835 | 0.012979255 | -2.11937666 | 1603.971 | 5.015081
-2.11635351 | 0.012994735 | -2.11603332 | 0.012956655 | -2.116193415 | 1605.418 | 5.108135
-2.1131506 | 0.012978705 | -2.11281753 | 0.012933375 | -2.112984065 | 1606.489 | 5.154067
-2.10986137 | 0.012962345 | -2.10955787 | 0.012907445 | -2.10970962 | 1608.626 | 5.263859
-2.10668707 | 0.012949245 | -2.10636234 | 0.012881125 | -2.106524705 | 1612.581 | 5.129634
-2.10353994 | 0.012936115 | -2.10325074 | 0.012856425 | -2.10339534 | 1615.785 | 5.051368
-2.10036802 | 0.012921475 | -2.10002303 | 0.012834765 | -2.100195525 | 1616.754 | 5.171764
-2.09705734 | 0.012906965 | -2.0967207 | 0.012816345 | -2.09688902 | 1616.15 | 5.344808
-2.0938096 | 0.012890435 | -2.09345412 | 0.012797905 | -2.09363186 | 1614.624 | 5.261575
-2.0906198 | 0.012872765 | -2.09028435 | 0.012778685 | -2.090452075 | 1612.983 | 5.131548
-2.08748221 | 0.012854015 | -2.0871551 | 0.012757315 | -2.087318655 | 1611.89 | 5.052441
-2.08427477 | 0.012834055 | -2.08394885 | 0.012733245 | -2.08411181 | 1611.457 | 5.168388
-2.08102822 | 0.012814995 | -2.08064651 | 0.012705955 | -2.080837365 | 1612.95 | 5.279073
-2.07781243 | 0.012796855 | -2.07745552 | 0.012677965 | -2.077633975 | 1615.274 | 5.170632
-2.07462978 | 0.012780495 | -2.07427764 | 0.012651075 | -2.07445371 | 1617.942 | 5.141243
-2.07148385 | 0.012763875 | -2.07112122 | 0.012625225 | -2.071302535 | 1620.008 | 5.101673
-2.0682776 | 0.012747825 | -2.06788993 | 0.012599325 | -2.068083765 | 1622.32 | 5.218153
-2.06499553 | 0.012733385 | -2.06459951 | 0.012573125 | -2.06479752 | 1625.498 | 5.336563
-2.06181979 | 0.012717435 | -2.06142521 | 0.012549215 | -2.0616225 | 1626.937 | 5.163273
-2.05864072 | 0.012698955 | -2.05827093 | 0.012529385 | -2.058455825 | 1625.209 | 5.149245
-2.05547357 | 0.012679435 | -2.05507183 | 0.012508835 | -2.0552727 | 1623.316 | 5.170232
-2.05223536 | 0.012661715 | -2.05185127 | 0.012486465 | -2.052043315 | 1623.126 | 5.242005
-2.04897809 | 0.012645265 | -2.04862833 | 0.012462585 | -2.04880321 | 1624.261 | 5.260936
-2.04576325 | 0.012627855 | -2.04543018 | 0.012436785 | -2.045596715 | 1625.882 | 5.210783
-2.04264593 | 0.012608215 | -2.04231167 | 0.012407715 | -2.0424788 | 1628.068 | 5.07277
-2.03945041 | 0.012589595 | -2.03911614 | 0.012377125 | -2.039283275 | 1631.415 | 5.207881
-2.03614926 | 0.012576125 | -2.03579116 | 0.012348305 | -2.03597021 | 1636.296 | 5.413071
-2.03289413 | 0.012563675 | -2.03256464 | 0.012322595 | -2.032729385 | 1640.228 | 5.309322
-2.02971268 | 0.012550295 | -2.02938795 | 0.012297535 | -2.029550315 | 1643.449 | 5.21952
-2.0265646 | 0.012536325 | -2.02627778 | 0.012272025 | -2.02642119 | 1646.639 | 5.147548
-2.02339268 | 0.012519565 | -2.02308917 | 0.012247005 | -2.023240925 | 1648.218 | 5.239259
-2.02009511 | 0.012500105 | -2.01977253 | 0.012222315 | -2.01993382 | 1648.247 | 5.450877
-2.01690292 | 0.012484575 | -2.01658988 | 0.012198475 | -2.0167464 | 1649.844 | 5.2562
-2.01374984 | 0.012471045 | -2.01341915 | 0.012176125 | -2.013584495 | 1651.705 | 5.219591
-2.01057434 | 0.012456005 | -2.01025558 | 0.012155895 | -2.01041496 | 1651.818 | 5.235315
-2.00737047 | 0.012439505 | -2.00705171 | 0.012137425 | -2.00721109 | 1650.36 | 5.289875
-2.00409293 | 0.012424265 | -2.00376821 | 0.012120685 | -2.00393057 | 1648.62 | 5.411185
-2.00090575 | 0.012410675 | -2.0005548 | 0.012102715 | -2.000730275 | 1648.321 | 5.275592
-1.99774683 | 0.012396495 | -1.99745047 | 0.012080045 | -1.99759865 | 1650.046 | 5.164625
-1.99455583 | 0.012380145 | -1.99422753 | 0.012054345 | -1.99439168 | 1652.128 | 5.294987
-1.99133646 | 0.012364505 | -1.99098444 | 0.012028665 | -1.99116045 | 1654.522 | 5.342273
-1.98809814 | 0.012349195 | -1.98774493 | 0.012004295 | -1.987921535 | 1656.44 | 5.361963
-1.98489773 | 0.012333375 | -1.98457778 | 0.011978845 | -1.984737755 | 1658.673 | 5.277296
-1.98177087 | 0.012315605 | -1.98142588 | 0.011951065 | -1.981598375 | 1661.122 | 5.211049
-1.9785527 | 0.012296275 | -1.97824335 | 0.011924815 | -1.978398025 | 1662.042 | 5.317644
-1.97524321 | 0.012279295 | -1.97487223 | 0.011899805 | -1.97505772 | 1663.39 | 5.553979
-1.9719907 | 0.012264835 | -1.97163391 | 0.011873875 | -1.971812305 | 1666.46 | 5.403373
-1.9688164 | 0.012251585 | -1.96848214 | 0.011847985 | -1.96864927 | 1670.153 | 5.276912
-1.96570611 | 0.012237535 | -1.96532798 | 0.011821265 | -1.965517045 | 1673.883 | 5.237137
-1.96247482 | 0.012220235 | -1.96212757 | 0.011793385 | -1.962301195 | 1676.548 | 5.387243
-1.9592104 | 0.012200635 | -1.95882404 | 0.011767185 | -1.95901722 | 1677.252 | 5.506899
-1.95600414 | 0.012181495 | -1.9556402 | 0.011741165 | -1.95582217 | 1678.157 | 5.360351
-1.95284164 | 0.012161865 | -1.95246351 | 0.011713795 | -1.952652575 | 1679.494 | 5.321198
-1.94969225 | 0.012141825 | -1.94930935 | 0.011687495 | -1.9495008 | 1680.134 | 5.294397
-1.94641948 | 0.012121715 | -1.94600224 | 0.011664915 | -1.94621086 | 1678.852 | 5.525432
-1.94312072 | 0.012104685 | -1.94270945 | 0.011643975 | -1.942915085 | 1678.256 | 5.532137
-1.93991911 | 0.012091005 | -1.93952322 | 0.011622255 | -1.939721165 | 1679.719 | 5.362552
-1.93676496 | 0.012079135 | -1.93642366 | 0.011601595 | -1.93659431 | 1681.592 | 5.255165
-1.93358362 | 0.012068055 | -1.93323386 | 0.011581285 | -1.93340874 | 1683.631 | 5.360077
-1.93035471 | 0.012058475 | -1.92996943 | 0.011559205 | -1.93016207 | 1687.194 | 5.47198
-1.92712235 | 0.012047245 | -1.92671573 | 0.011534935 | -1.92691904 | 1691.019 | 5.477825
-1.92393613 | 0.012034895 | -1.92354977 | 0.011509905 | -1.92374295 | 1694.722 | 5.376709
-1.9208045 | 0.012024145 | -1.92041814 | 0.011486865 | -1.92061132 | 1698.27 | 5.312798
-1.91758513 | 0.012011845 | -1.91723311 | 0.011465675 | -1.91740912 | 1700.135 | 5.441186
-1.91424966 | 0.011997435 | -1.91387153 | 0.011445145 | -1.914060595 | 1700.56 | 5.693655
-1.91099703 | 0.011983595 | -1.91065216 | 0.011423785 | -1.910824595 | 1701.741 | 5.504923
-1.90787733 | 0.011968695 | -1.90750396 | 0.011402045 | -1.907690645 | 1702.673 | 5.334632
-1.90473139 | 0.011950655 | -1.90436041 | 0.011379315 | -1.9045459 | 1702.565 | 5.354302
-1.90153217 | 0.011931765 | -1.90116477 | 0.011356205 | -1.90134847 | 1702.192 | 5.443236
-1.89825118 | 0.011916095 | -1.89786005 | 0.011334195 | -1.898055615 | 1702.764 | 5.606013
-1.89504611 | 0.011903995 | -1.89467978 | 0.011311535 | -1.894862945 | 1705.437 | 5.440631
-1.89192271 | 0.011891795 | -1.89151847 | 0.011286325 | -1.89172059 | 1709.323 | 5.365194
-1.88875544 | 0.011878685 | -1.88836551 | 0.011260705 | -1.888560475 | 1712.956 | 5.407398
-1.88550532 | 0.011863465 | -1.88514376 | 0.011235765 | -1.88532454 | 1715.193 | 5.546633
-1.88223028 | 0.011846245 | -1.88189125 | 0.011210825 | -1.882060765 | 1716.45 | 5.600055
-1.8790524 | 0.011827325 | -1.87869442 | 0.011183725 | -1.87887341 | 1717.984 | 5.47338
-1.87592781 | 0.011809005 | -1.87554967 | 0.011154855 | -1.87573874 | 1720.696 | 5.389563
-1.87273455 | 0.011791905 | -1.87237537 | 0.011127185 | -1.87255496 | 1723.38 | 5.482589
-1.86950219 | 0.011776565 | -1.86911452 | 0.011099705 | -1.869308355 | 1726.77 | 5.600637
-1.86626625 | 0.011761365 | -1.86594141 | 0.011071375 | -1.86610383 | 1730.667 | 5.539722
-1.86310494 | 0.011743745 | -1.86276114 | 0.011042855 | -1.86293304 | 1733.519 | 5.492104
-1.85993886 | 0.011725985 | -1.85960698 | 0.011017415 | -1.85977292 | 1734.834 | 5.480207
-1.85676217 | 0.011708295 | -1.85637462 | 0.010996185 | -1.856568395 | 1734.13 | 5.558191
-1.85341716 | 0.011692855 | -1.85304141 | 0.010977525 | -1.853229285 | 1733.171 | 5.788849
-1.85016465 | 0.011679195 | -1.84979606 | 0.010959965 | -1.849980355 | 1732.605 | 5.630031
-1.84702587 | 0.011664825 | -1.84666669 | 0.010941185 | -1.84684628 | 1732.371 | 5.429747
-1.8438468 | 0.011650525 | -1.84352446 | 0.010918615 | -1.84368563 | 1733.969 | 5.477943
-1.84065115 | 0.011634225 | -1.84028018 | 0.010893265 | -1.840465665 | 1735.896 | 5.586422
-1.83737016 | 0.011618015 | -1.83701336 | 0.010868295 | -1.83719176 | 1737.644 | 5.686021
-1.83418512 | 0.011604035 | -1.83383787 | 0.010846235 | -1.834011495 | 1739.136 | 5.528542
-1.83102274 | 0.011588665 | -1.83068848 | 0.010825085 | -1.83085561 | 1739.543 | 5.489156
-1.82783651 | 0.011570885 | -1.82749867 | 0.010804195 | -1.82766759 | 1738.644 | 5.544265
-1.82458401 | 0.011554175 | -1.82422602 | 0.010781465 | -1.824405015 | 1739.086 | 5.673178
-1.82132316 | 0.011538415 | -1.82096756 | 0.010758475 | -1.82114536 | 1740.11 | 5.67049
-1.81811559 | 0.011523305 | -1.81778371 | 0.010736695 | -1.81794965 | 1740.914 | 5.562173
-1.81498158 | 0.011508835 | -1.8146379 | 0.010714365 | -1.81480974 | 1742.331 | 5.468538
-1.81178355 | 0.011494745 | -1.81144929 | 0.010690435 | -1.81161642 | 1744.658 | 5.567535
-1.80852151 | 0.011482225 | -1.80816948 | 0.010666545 | -1.808345495 | 1747.66 | 5.711555
-1.80527258 | 0.011468045 | -1.80495012 | 0.010643855 | -1.80511135 | 1749.318 | 5.654868
-1.80208397 | 0.011452805 | -1.80179477 | 0.010619535 | -1.80193937 | 1751.296 | 5.551939
-1.79895711 | 0.011438955 | -1.79860985 | 0.010592735 | -1.79878348 | 1755.143 | 5.532969
-1.79575431 | 0.011423605 | -1.79538333 | 0.010565725 | -1.79556882 | 1758.327 | 5.647307
-1.79242837 | 0.011403995 | -1.79203713 | 0.010541055 | -1.79223275 | 1758.253 | 5.865779
-1.78922784 | 0.011384225 | -1.78884506 | 0.010517025 | -1.78903645 | 1757.9 | 5.619341
-1.78609741 | 0.011366715 | -1.78569329 | 0.010491995 | -1.78589535 | 1759.153 | 5.523708
-1.78290176 | 0.011353355 | -1.78253555 | 0.010465835 | -1.782718655 | 1762.912 | 5.594263
-1.77973461 | 0.011342225 | -1.7792877 | 0.010440075 | -1.779511155 | 1767.527 | 5.661942
-1.77642155 | 0.011332085 | -1.77604222 | 0.010415065 | -1.776231885 | 1772.203 | 5.803864
-1.77321172 | 0.011321165 | -1.77282524 | 0.010389555 | -1.77301848 | 1776.794 | 5.702181
-1.77007771 | 0.011307085 | -1.76970434 | 0.010364705 | -1.769891025 | 1779.616 | 5.561255
-1.76684296 | 0.011289945 | -1.76649559 | 0.010338515 | -1.766669275 | 1781.542 | 5.736581
-1.7635442 | 0.011272135 | -1.76319921 | 0.010313145 | -1.763371705 | 1782.697 | 5.876664
-1.76025128 | 0.011255125 | -1.75993717 | 0.010290095 | -1.760094225 | 1783.137 | 5.843474
-1.75707459 | 0.011238055 | -1.75673556 | 0.010267085 | -1.756905075 | 1783.595 | 5.687422
-1.75393224 | 0.011223315 | -1.75356841 | 0.010243505 | -1.753750325 | 1785.471 | 5.629756
-1.75074613 | 0.011208325 | -1.75038218 | 0.010220995 | -1.750564155 | 1786.69 | 5.690756
-1.74748528 | 0.011192755 | -1.74710834 | 0.010198775 | -1.74729681 | 1787.43 | 5.838942
-1.74423742 | 0.011176785 | -1.74386883 | 0.010176715 | -1.744053125 | 1787.92 | 5.798655
-1.7410928 | 0.011160475 | -1.74071825 | 0.010154025 | -1.740905525 | 1788.621 | 5.628759
-1.73791492 | 0.011142705 | -1.73754036 | 0.010132365 | -1.73772764 | 1788.104 | 5.683209
-1.7347275 | 0.011121865 | -1.73431981 | 0.010110135 | -1.734523655 | 1786.368 | 5.726277
-1.73135996 | 0.011100155 | -1.73095345 | 0.010087705 | -1.731156705 | 1784.188 | 6.010942
-1.72813475 | 0.011079165 | -1.72777677 | 0.010063275 | -1.72795576 | 1783.438 | 5.709887
-1.72499359 | 0.011059255 | -1.72464633 | 0.010038165 | -1.72481996 | 1783.581 | 5.59273
-1.72184062 | 0.011040555 | -1.7214613 | 0.010013045 | -1.72165096 | 1784.285 | 5.653285
-1.71865797 | 0.011023015 | -1.71824789 | 0.009988305 | -1.71845293 | 1785.342 | 5.707887
-1.71536744 | 0.011008405 | -1.71499646 | 0.009965115 | -1.71518195 | 1787.005 | 5.842538
-1.71218491 | 0.010994805 | -1.71181619 | 0.009942055 | -1.71200055 | 1789.159 | 5.688604
-1.70906746 | 0.010983265 | -1.70870709 | 0.009919105 | -1.708887275 | 1792.299 | 5.575031
-1.70586002 | 0.010974495 | -1.70551503 | 0.009894835 | -1.705687525 | 1797.337 | 5.742968
-1.70259082 | 0.010965395 | -1.7022115 | 0.009870055 | -1.70240116 | 1802.396 | 5.915018
-1.69934177 | 0.010952475 | -1.69898736 | 0.009845435 | -1.699164565 | 1805.583 | 5.838783
-1.69615328 | 0.010935805 | -1.6958214 | 0.009820475 | -1.69598734 | 1807.178 | 5.739276
-1.69300032 | 0.010920705 | -1.69267201 | 0.009793915 | -1.692836165 | 1810.313 | 5.699674
-1.68980348 | 0.010906335 | -1.6894964 | 0.009767745 | -1.68964994 | 1813.586 | 5.773279
-1.68652248 | 0.010891375 | -1.68620718 | 0.009743255 | -1.68636483 | 1815.695 | 5.961293
-1.68329 | 0.010876425 | -1.68299723 | 0.009717545 | -1.683143615 | 1818.442 | 5.853168
-1.68015134 | 0.010863195 | -1.67986083 | 0.009692015 | -1.680006085 | 1821.991 | 5.710984
-1.67701256 | 0.010850165 | -1.67669129 | 0.009669255 | -1.676851925 | 1824.294 | 5.750484
-1.67380142 | 0.010834785 | -1.67343283 | 0.009647195 | -1.673617125 | 1825.074 | 5.902488
-1.67042565 | 0.010818875 | -1.67010081 | 0.009624145 | -1.67026323 | 1825.984 | 6.122633
-1.66721809 | 0.010804465 | -1.66691351 | 0.009599455 | -1.6670658 | 1828.519 | 5.84251
-1.66407824 | 0.010790165 | -1.66377115 | 0.009576305 | -1.663924695 | 1830.41 | 5.74654
-1.66091335 | 0.010775845 | -1.66059446 | 0.009556605 | -1.660753905 | 1830.613 | 5.804168
-1.65765846 | 0.010763295 | -1.65735614 | 0.009538205 | -1.6575073 | 1830.986 | 5.943883
-1.65442717 | 0.010750515 | -1.6541332 | 0.009518175 | -1.654280185 | 1832.044 | 5.910509
-1.65124106 | 0.010734665 | -1.65094829 | 0.009498415 | -1.651094675 | 1831.531 | 5.835178
-1.64812601 | 0.010716825 | -1.64783323 | 0.009476805 | -1.64797962 | 1831.004 | 5.704499
-1.64494097 | 0.010698685 | -1.64460909 | 0.009453325 | -1.64477503 | 1831.163 | 5.867871
-1.64167655 | 0.010681695 | -1.6413269 | 0.009428445 | -1.641501725 | 1832.494 | 5.996133
-1.63844299 | 0.010666715 | -1.63809216 | 0.009403685 | -1.638267575 | 1834.761 | 5.930226
-1.63524735 | 0.010651655 | -1.63491428 | 0.009379375 | -1.635080815 | 1836.81 | 5.850207
-1.63213706 | 0.010635805 | -1.63177669 | 0.009356135 | -1.631956875 | 1838.013 | 5.739962
-1.62895441 | 0.010621065 | -1.62859046 | 0.009333275 | -1.628772435 | 1839.521 | 5.855442
-1.625664 | 0.010606375 | -1.62531304 | 0.009309915 | -1.62548852 | 1841.218 | 6.043617
-1.6224612 | 0.010589575 | -1.62209845 | 0.009285115 | -1.622279825 | 1842.65 | 5.910205
-1.61930823 | 0.010569825 | -1.61896086 | 0.009259735 | -1.619134545 | 1842.993 | 5.79619
-1.61615992 | 0.010551695 | -1.61579132 | 0.009235765 | -1.61597562 | 1843.426 | 5.822561
-1.6129607 | 0.010536945 | -1.6125257 | 0.009212645 | -1.6127432 | 1845.018 | 5.9613
-1.60960269 | 0.010524075 | -1.60919619 | 0.009190405 | -1.60939944 | 1847.006 | 6.172622
-1.60640466 | 0.010511225 | -1.60597205 | 0.009165885 | -1.606188355 | 1850.198 | 5.936019
-1.60323977 | 0.010497565 | -1.60284388 | 0.009140475 | -1.603041825 | 1853.476 | 5.826861
-1.60007143 | 0.010482155 | -1.59965181 | 0.009113605 | -1.59986162 | 1856.59 | 5.899386
-1.59681058 | 0.010467995 | -1.59640992 | 0.009086275 | -1.59661025 | 1860.471 | 6.042771
-1.59356523 | 0.010454525 | -1.5931977 | 0.009061685 | -1.593381465 | 1863.385 | 6.011766
-1.59035528 | 0.010440935 | -1.59000087 | 0.009039585 | -1.590178075 | 1865.066 | 5.971843
-1.58723903 | 0.010425455 | -1.5869 | 0.009016675 | -1.587069515 | 1866.3 | 5.799588
-1.58403504 | 0.010408145 | -1.58370912 | 0.008992025 | -1.58387208 | 1867.424 | 5.969171
-1.58077192 | 0.010391765 | -1.58041632 | 0.008968405 | -1.58059412 | 1868.44 | 6.123006
-1.5775454 | 0.010376145 | -1.57717681 | 0.008947235 | -1.577361105 | 1868.678 | 6.041079
-1.57437694 | 0.010362185 | -1.57399416 | 0.008924325 | -1.57418555 | 1870.591 | 5.937128
-1.57122517 | 0.010348455 | -1.57083881 | 0.008899175 | -1.57103199 | 1873.706 | 5.903933
-1.56802249 | 0.010333485 | -1.56761467 | 0.008873805 | -1.56781858 | 1876.286 | 6.025131
-1.56472254 | 0.010315735 | -1.56435025 | 0.008846925 | -1.564536395 | 1878.206 | 6.161468
-1.56151617 | 0.010296515 | -1.56116652 | 0.008817705 | -1.561341345 | 1880.608 | 6.004798
-1.55838692 | 0.010276345 | -1.55800283 | 0.008787805 | -1.558194875 | 1882.917 | 5.920909
-1.55521369 | 0.010257255 | -1.55485106 | 0.008759675 | -1.555032375 | 1884.883 | 5.957833
-1.55195999 | 0.010240995 | -1.55158424 | 0.008734365 | -1.551772115 | 1886.78 | 6.148301
-1.54861617 | 0.010225655 | -1.54824996 | 0.008710625 | -1.548433065 | 1888.307 | 6.302602
-1.54540157 | 0.010210275 | -1.54507673 | 0.008687225 | -1.54523915 | 1889.759 | 6.033411
-1.54229367 | 0.010194185 | -1.54195225 | 0.008663035 | -1.54212296 | 1891.309 | 5.891264
-1.53909445 | 0.010177775 | -1.5387305 | 0.008637985 | -1.538912475 | 1893.047 | 6.074809
-1.53586435 | 0.010161645 | -1.53547204 | 0.008612395 | -1.535668195 | 1895.153 | 6.144991
-1.53260708 | 0.010144855 | -1.53224075 | 0.008586925 | -1.532423915 | 1896.885 | 6.151217
-1.52941859 | 0.010129575 | -1.52908897 | 0.008563305 | -1.52925378 | 1898.509 | 6.015957
-1.52627623 | 0.010117885 | -1.52589333 | 0.008538775 | -1.52608478 | 1902.294 | 6.022373
-1.52308774 | 0.010111815 | -1.52269304 | 0.008512655 | -1.52289039 | 1909.519 | 6.088209
-1.51972604 | 0.010103255 | -1.51933849 | 0.008484015 | -1.519532265 | 1916.636 | 6.424353
-1.51649249 | 0.010091595 | -1.5160836 | 0.008454775 | -1.516288045 | 1922.638 | 6.227725
-1.51326716 | 0.010076935 | -1.5129199 | 0.008427985 | -1.51309353 | 1926.063 | 6.147367
-1.51008701 | 0.010059515 | -1.5097183 | 0.008402225 | -1.509902655 | 1927.672 | 6.148393
-1.50684988 | 0.010042825 | -1.50648952 | 0.008377155 | -1.5066697 | 1929.268 | 6.234656
-1.50355697 | 0.010025965 | -1.50321436 | 0.008354425 | -1.503385665 | 1929.622 | 6.336365
-1.5003494 | 0.010006615 | -1.50001049 | 0.008332835 | -1.500179945 | 1928.292 | 6.183696
-1.49721074 | 0.009985535 | -1.49687052 | 0.008308475 | -1.49704063 | 1927.512 | 6.052292
-1.49400795 | 0.009965085 | -1.49367607 | 0.008279365 | -1.49384201 | 1929.268 | 6.168187
-1.49071515 | 0.009945885 | -1.490363 | 0.008249335 | -1.490539075 | 1931.988 | 6.376739
-1.48739851 | 0.009928045 | -1.4870702 | 0.008223315 | -1.487234355 | 1933.434 | 6.387069
-1.48423254 | 0.009911085 | -1.4838568 | 0.008201605 | -1.48404467 | 1933.321 | 6.166867
-1.48111391 | 0.009894975 | -1.48072624 | 0.008182555 | -1.480920075 | 1932.389 | 6.039389
-1.47788978 | 0.009882415 | -1.47753775 | 0.008165795 | -1.477713765 | 1931.999 | 6.195213
-1.47462177 | 0.009872905 | -1.47429943 | 0.008149195 | -1.4744606 | 1932.962 | 6.286678
-1.47139299 | 0.009863975 | -1.47108126 | 0.008131735 | -1.471237125 | 1934.637 | 6.233554
-1.46822345 | 0.009854025 | -1.46787727 | 0.008113655 | -1.46805036 | 1936.148 | 6.167641
-1.46507168 | 0.009841405 | -1.46473026 | 0.008093845 | -1.46490097 | 1937.236 | 6.099399
-1.46187592 | 0.009829205 | -1.46154404 | 0.008070825 | -1.46170998 | 1940.035 | 6.186167
-1.45846689 | 0.009814205 | -1.45814931 | 0.008045885 | -1.4583081 | 1942.253 | 6.603539
-1.45528793 | 0.009796885 | -1.45495486 | 0.008021085 | -1.455121395 | 1943.452 | 6.191299
-1.45211244 | 0.009779235 | -1.45178998 | 0.007996835 | -1.45195121 | 1944.242 | 6.162355
-1.44896293 | 0.009760765 | -1.44861329 | 0.007974615 | -1.44878811 | 1943.669 | 6.148925
-1.44573414 | 0.009745455 | -1.44537497 | 0.007950665 | -1.445554555 | 1945.39 | 6.287742
-1.44244599 | 0.009734425 | -1.44209039 | 0.007924915 | -1.44226819 | 1949.988 | 6.400816
-1.43926454 | 0.009722295 | -1.43888879 | 0.007899105 | -1.439076665 | 1954.159 | 6.230091
-1.43610799 | 0.009709545 | -1.43579507 | 0.007872825 | -1.43595153 | 1958.307 | 6.113492
-1.43295741 | 0.009695315 | -1.43259466 | 0.007846265 | -1.432776035 | 1961.842 | 6.224207
-1.42968702 | 0.009681215 | -1.42927337 | 0.007820565 | -1.429480195 | 1964.936 | 6.471017
-1.42637885 | 0.009668465 | -1.42603624 | 0.007795005 | -1.426207545 | 1968.629 | 6.436591
-1.42319024 | 0.009654845 | -1.42285132 | 0.007768315 | -1.42302078 | 1972.51 | 6.279742
-1.42006218 | 0.009638895 | -1.41968882 | 0.007740585 | -1.4198755 | 1975.804 | 6.209277
-1.41687596 | 0.009622245 | -1.4165287 | 0.007713575 | -1.41670233 | 1978.395 | 6.273673
-1.4136306 | 0.009607305 | -1.41327858 | 0.007688895 | -1.41345459 | 1980.633 | 6.428948
-1.41040647 | 0.009593835 | -1.41005206 | 0.007665005 | -1.410229265 | 1983.214 | 6.392348
-1.40726531 | 0.009580055 | -1.40686595 | 0.007641415 | -1.40706563 | 1985.549 | 6.277859
-1.40409458 | 0.009562455 | -1.40375555 | 0.007617285 | -1.403925065 | 1986.327 | 6.236967
-1.40088582 | 0.009541915 | -1.40050304 | 0.007593925 | -1.40069443 | 1985.257 | 6.415369
-1.39760494 | 0.009519735 | -1.39719832 | 0.007570265 | -1.39740163 | 1983.497 | 6.534157
-1.39438677 | 0.009498775 | -1.39401102 | 0.007545195 | -1.394198895 | 1983.068 | 6.351928
-1.39125621 | 0.009480645 | -1.39088762 | 0.007518715 | -1.391071915 | 1984.729 | 6.20361
-1.3880949 | 0.009464155 | -1.38768959 | 0.007493855 | -1.387892245 | 1986.361 | 6.313377
-1.38487566 | 0.009448675 | -1.38445842 | 0.007471665 | -1.38466704 | 1987.162 | 6.407712
-1.38162541 | 0.009433275 | -1.3812201 | 0.007450065 | -1.381422755 | 1987.703 | 6.447797
-1.37844396 | 0.009418025 | -1.37802434 | 0.007428295 | -1.37823415 | 1988.44 | 6.339176
-1.37530291 | 0.009403415 | -1.37490928 | 0.007405565 | -1.375106095 | 1989.991 | 6.222376
-1.37211311 | 0.009390605 | -1.37169945 | 0.007381985 | -1.37190628 | 1992.759 | 6.372031
-1.36879897 | 0.009379265 | -1.36835444 | 0.007357385 | -1.368576705 | 1996.624 | 6.641476
-1.36556065 | 0.009367325 | -1.36510789 | 0.007333755 | -1.36533427 | 1999.802 | 6.479077
-1.36238277 | 0.009353145 | -1.36195481 | 0.007310735 | -1.36216879 | 2001.67 | 6.33329
-1.35923445 | 0.009338025 | -1.35878766 | 0.007284055 | -1.359011055 | 2004.849 | 6.325762
-1.35606015 | 0.009325905 | -1.35560858 | 0.007256915 | -1.355834365 | 2009.673 | 6.376446
-1.35273647 | 0.009314685 | -1.35231805 | 0.007230885 | -1.35252726 | 2014.299 | 6.65385
-1.34957767 | 0.009301495 | -1.34913671 | 0.007205215 | -1.34935719 | 2017.91 | 6.391194
-1.34635711 | 0.009288865 | -1.34599555 | 0.007178715 | -1.34617633 | 2022.18 | 6.425481
-1.34325624 | 0.009277625 | -1.34282124 | 0.007150855 | -1.34303874 | 2027.802 | 6.353592
-1.34006417 | 0.009265305 | -1.33962679 | 0.007125005 | -1.33984548 | 2031.899 | 6.481841
-1.33677959 | 0.009252675 | -1.33632207 | 0.007101985 | -1.33655083 | 2034.414 | 6.69854
-1.33358872 | 0.009240885 | -1.33313465 | 0.007080465 | -1.333361685 | 2036.691 | 6.491672
-1.33047354 | 0.009227005 | -1.32999945 | 0.007058415 | -1.330236495 | 2038.268 | 6.36751
-1.32728744 | 0.009212405 | -1.32681572 | 0.007035025 | -1.32705158 | 2040.097 | 6.494622
-1.32404912 | 0.009198275 | -1.32356668 | 0.007010445 | -1.3238079 | 2042.678 | 6.621608
-1.32080722 | 0.009186205 | -1.3202976 | 0.006984855 | -1.32055241 | 2046.724 | 6.656505
-1.31760204 | 0.009175095 | -1.31709945 | 0.006959685 | -1.317350745 | 2051.07 | 6.559882
-1.31448233 | 0.009162945 | -1.31397617 | 0.006936115 | -1.31422925 | 2054.208 | 6.407303
-1.31128788 | 0.009148535 | -1.3107841 | 0.006913765 | -1.31103599 | 2055.623 | 6.561881
-1.30794644 | 0.009132755 | -1.30744147 | 0.006891365 | -1.307693955 | 2056.293 | 6.871085
-1.30467129 | 0.009117085 | -1.30421495 | 0.006867795 | -1.30444312 | 2057.646 | 6.68687
-1.30150759 | 0.009100185 | -1.3010335 | 0.006844245 | -1.301270545 | 2058.458 | 6.529324
-1.29836655 | 0.009083425 | -1.29789591 | 0.006820535 | -1.29813123 | 2059.438 | 6.463686
-1.29515195 | 0.009068595 | -1.29467893 | 0.006796195 | -1.29491544 | 2061.59 | 6.62618
-1.29184008 | 0.009054525 | -1.2913909 | 0.006769715 | -1.29161549 | 2065.07 | 6.808885
-1.28865385 | 0.009039525 | -1.28820109 | 0.006740955 | -1.28842747 | 2069.281 | 6.590197
-1.28551519 | 0.009023475 | -1.28505409 | 0.006714175 | -1.28528464 | 2072.073 | 6.507786
-1.28235745 | 0.009007605 | -1.28189397 | 0.006691195 | -1.28212571 | 2073.115 | 6.54718
-1.27916539 | 0.008992355 | -1.27866518 | 0.006671135 | -1.278915285 | 2073.016 | 6.655421
-1.27584517 | 0.008976065 | -1.27535331 | 0.006650155 | -1.27559924 | 2072.779 | 6.873821
-1.27265668 | 0.008960695 | -1.27214456 | 0.006625315 | -1.27240062 | 2074.924 | 6.633463
-1.26947045 | 0.008944945 | -1.26901174 | 0.006599055 | -1.269241095 | 2077.598 | 6.559999
-1.26628315 | 0.008930115 | -1.26581609 | 0.006574365 | -1.26604962 | 2079.935 | 6.634332
-1.2630235 | 0.008918245 | -1.26255763 | 0.006553175 | -1.262790565 | 2081.963 | 6.781929
-1.25974834 | 0.008905875 | -1.25927067 | 0.006533485 | -1.259509505 | 2083.015 | 6.832772
-1.25654089 | 0.008889595 | -1.25609756 | 0.006512365 | -1.256319225 | 2082.945 | 6.645289
-1.25339627 | 0.008872015 | -1.25295174 | 0.006488935 | -1.253174005 | 2083.393 | 6.552024
-1.25018632 | 0.008856325 | -1.24975848 | 0.006464025 | -1.2499724 | 2085.416 | 6.67344
-1.24681282 | 0.008843525 | -1.24639678 | 0.006437205 | -1.2466048 | 2089.618 | 7.029922
-1.2435627 | 0.008832515 | -1.24317276 | 0.006410585 | -1.24336773 | 2094.68 | 6.772433
-1.24038005 | 0.008821445 | -1.24001503 | 0.006384675 | -1.24019754 | 2099.424 | 6.648053
-1.23722231 | 0.008808495 | -1.23685849 | 0.006360085 | -1.2370404 | 2102.641 | 6.633253
-1.23402786 | 0.008796245 | -1.23363912 | 0.006337805 | -1.23383349 | 2105.049 | 6.746842
-1.23075867 | 0.008783935 | -1.23035574 | 0.006315875 | -1.230557205 | 2107.208 | 6.900276
-1.2275939 | 0.008769445 | -1.22716606 | 0.006293995 | -1.22737998 | 2108.371 | 6.696921
-1.22444093 | 0.008753215 | -1.22401416 | 0.006270355 | -1.224227545 | 2109.562 | 6.64838
-1.2212429 | 0.008735865 | -1.22083747 | 0.006247545 | -1.221040185 | 2109.792 | 6.7243
-1.21802592 | 0.008716935 | -1.21756721 | 0.006224985 | -1.217796565 | 2109.101 | 6.842242
-1.21473658 | 0.008699165 | -1.2143265 | 0.006203675 | -1.21453154 | 2108.351 | 6.885042
-1.21154809 | 0.008684645 | -1.21115458 | 0.006181715 | -1.211351335 | 2109.536 | 6.706871
-1.20841169 | 0.008673555 | -1.20801818 | 0.006157205 | -1.208214935 | 2113.623 | 6.622757
-1.20522201 | 0.008663305 | -1.20482719 | 0.006131505 | -1.2050246 | 2118.644 | 6.751174
-1.20200372 | 0.008651425 | -1.20156276 | 0.006107485 | -1.20178324 | 2122.038 | 6.872788
-1.19873822 | 0.008635565 | -1.19835055 | 0.006084655 | -1.198544385 | 2122.953 | 6.874456
-1.19554603 | 0.008616575 | -1.19515371 | 0.006060295 | -1.19534987 | 2123.134 | 6.782095
-1.19240141 | 0.008598005 | -1.19200432 | 0.006035005 | -1.192202865 | 2123.999 | 6.682874
-1.18921876 | 0.008582795 | -1.18878019 | 0.006007895 | -1.188999475 | 2127.306 | 6.809294
-1.18588912 | 0.008571355 | -1.18542922 | 0.005980255 | -1.18565917 | 2132.575 | 7.11465
-1.1826508 | 0.008561385 | -1.18223476 | 0.005954395 | -1.18244278 | 2137.787 | 6.867574
-1.17947769 | 0.008549155 | -1.17908299 | 0.005930335 | -1.17928034 | 2141.092 | 6.765849
-1.17629743 | 0.008535215 | -1.17595017 | 0.005908645 | -1.1761238 | 2142.443 | 6.760575
-1.17311132 | 0.008521375 | -1.17272842 | 0.005887985 | -1.17291987 | 2143.313 | 6.865631
-1.16983974 | 0.008507785 | -1.16942847 | 0.005866105 | -1.169634105 | 2144.826 | 7.044909
-1.1666441 | 0.008495495 | -1.16622448 | 0.005842135 | -1.16643429 | 2148.031 | 6.868175
-1.16347098 | 0.008482645 | -1.16309524 | 0.005818085 | -1.16328311 | 2151.042 | 6.773577
-1.16032743 | 0.008469245 | -1.1599102 | 0.005794085 | -1.160118815 | 2153.755 | 6.810824
-1.15708447 | 0.008456845 | -1.15668023 | 0.005769155 | -1.15688235 | 2157.34 | 6.976355
-1.15380585 | 0.008446155 | -1.15338624 | 0.005744065 | -1.153596045 | 2161.785 | 7.096982
-1.15060663 | 0.008434865 | -1.15019643 | 0.005717625 | -1.15040153 | 2166.659 | 6.91364
-1.1475153 | 0.008422045 | -1.14706123 | 0.005690125 | -1.147288265 | 2171.368 | 6.752714
-1.14429355 | 0.008409285 | -1.14384425 | 0.005662975 | -1.1440689 | 2175.859 | 6.997655
-1.14105642 | 0.008397315 | -1.14061189 | 0.005637595 | -1.140834155 | 2179.867 | 7.044832
-1.13783944 | 0.008385135 | -1.13736641 | 0.005616625 | -1.137602925 | 2181.662 | 7.046552
-1.1346544 | 0.008371795 | -1.13423836 | 0.005595255 | -1.13444638 | 2183.148 | 6.888859
-1.13154173 | 0.008356375 | -1.13106871 | 0.005573015 | -1.13130522 | 2184.064 | 6.859056
-1.12836027 | 0.008338665 | -1.12789917 | 0.005549455 | -1.12812972 | 2184.49 | 6.936172
-1.12497616 | 0.008320975 | -1.12451863 | 0.005525225 | -1.124747395 | 2185.091 | 7.389672
-1.12176871 | 0.008303005 | -1.12133014 | 0.005502855 | -1.121549425 | 2184.804 | 6.987397
-1.11861801 | 0.008285815 | -1.11816287 | 0.005479415 | -1.11839044 | 2185.434 | 6.902758
-1.11543536 | 0.008270805 | -1.1150099 | 0.005453925 | -1.11522263 | 2188.087 | 6.927241
-1.11226583 | 0.008257175 | -1.11177754 | 0.005427005 | -1.112021685 | 2192.063 | 7.01031
-1.1089884 | 0.008245505 | -1.10850239 | 0.005401625 | -1.108745395 | 2196.185 | 7.188587
-1.10578096 | 0.008234505 | -1.10531509 | 0.005377235 | -1.105548025 | 2200.212 | 7.028453
-1.10263264 | 0.008222075 | -1.10218692 | 0.005352285 | -1.10240978 | 2203.866 | 6.910538
-1.09944057 | 0.008210355 | -1.09897351 | 0.005327025 | -1.09920704 | 2207.961 | 7.064967
-1.09618688 | 0.008199885 | -1.09569371 | 0.005301415 | -1.095940295 | 2212.776 | 7.22071
-1.0929414 | 0.008187295 | -1.09245062 | 0.005274505 | -1.09269601 | 2217.214 | 7.186075
-1.08977532 | 0.008171425 | -1.08927989 | 0.005248145 | -1.089527605 | 2219.871 | 7.029241
-1.08665442 | 0.008157525 | -1.08614111 | 0.005223655 | -1.086397765 | 2222.605 | 6.952121
-1.08344209 | 0.008147615 | -1.08295846 | 0.005201915 | -1.083200275 | 2225.884 | 7.112
-1.08015883 | 0.008139215 | -1.07968938 | 0.005181145 | -1.079924105 | 2229.362 | 7.298072
-1.07693589 | 0.008131065 | -1.07646406 | 0.005162215 | -1.076699975 | 2232.117 | 7.192195
-1.07375562 | 0.008122115 | -1.07328737 | 0.005141655 | -1.073521495 | 2235.304 | 7.099805
-1.0706073 | 0.008111605 | -1.07014275 | 0.005117865 | -1.070375025 | 2239.317 | 7.03963
-1.06744015 | 0.008098915 | -1.0669198 | 0.005092065 | -1.067179975 | 2243.211 | 7.160951
-1.06407022 | 0.008086345 | -1.0635463 | 0.005066505 | -1.06380826 | 2246.916 | 7.569714
-1.06086159 | 0.008074675 | -1.06036842 | 0.005042495 | -1.060615005 | 2250.442 | 7.180605
-1.05769193 | 0.008062595 | -1.05723679 | 0.005021045 | -1.05746436 | 2252.575 | 7.093704
-1.05456507 | 0.008049115 | -1.05403519 | 0.004999475 | -1.05430013 | 2254.084 | 7.130053
-1.05134213 | 0.008034035 | -1.0508194 | 0.004977015 | -1.051080765 | 2255.211 | 7.258533
-1.04805994 | 0.008017425 | -1.04754436 | 0.004953125 | -1.04780215 | 2256.245 | 7.395663
-1.04488444 | 0.007999825 | -1.04434872 | 0.004926845 | -1.04461658 | 2258.021 | 7.190255
-1.04173386 | 0.007985015 | -1.04122055 | 0.004897985 | -1.041477205 | 2262.408 | 7.095661
-1.03854179 | 0.007972145 | -1.03801906 | 0.004868545 | -1.038280425 | 2267.962 | 7.241298
-1.0352726 | 0.007959185 | -1.03477001 | 0.004840705 | -1.035021305 | 2272.658 | 7.399212
-1.03200102 | 0.007947595 | -1.03155303 | 0.004814785 | -1.031777025 | 2277.101 | 7.380345
-1.0288291 | 0.007937605 | -1.02834439 | 0.004788905 | -1.028586745 | 2282.333 | 7.272934
-1.02570343 | 0.007928375 | -1.0252068 | 0.004762685 | -1.025455115 | 2288.136 | 7.156509
-1.02249479 | 0.007927735 | -1.02198386 | 0.004735835 | -1.022239325 | 2298.301 | 7.37451
-1.01917815 | 0.007924695 | -1.01864946 | 0.004709335 | -1.018913805 | 2307.064 | 7.657618
-1.01589477 | 0.007916885 | -1.01537681 | 0.004683525 | -1.01563579 | 2313.243 | 7.572719
-1.01270032 | 0.007908345 | -1.01217759 | 0.004658445 | -1.012438955 | 2318.782 | 7.40391
-1.00945961 | 0.007899765 | -1.00897241 | 0.004635385 | -1.00921601 | 2323.313 | 7.480609
-1.00621426 | 0.007889905 | -1.00566065 | 0.004614315 | -1.005937455 | 2326.233 | 7.621897
-1.0028075 | 0.007876895 | -1.00227416 | 0.004594385 | -1.00254083 | 2327.006 | 7.902655
-0.99960595 | 0.007860545 | -0.99903703 | 0.004575295 | -0.99932149 | 2325.907 | 7.489655
-0.99641389 | 0.007842365 | -0.99592668 | 0.004555585 | -0.996170285 | 2324.277 | 7.326842
-0.9932704 | 0.007823705 | -0.99268955 | 0.004535095 | -0.992979975 | 2322.763 | 7.412749
-0.99000716 | 0.007805245 | -0.98943818 | 0.004512925 | -0.98972267 | 2322.1 | 7.564868
-0.98674744 | 0.007786405 | -0.98619157 | 0.004489275 | -0.986469505 | 2321.968 | 7.55396
-0.98354828 | 0.007768475 | -0.98299116 | 0.004463375 | -0.98326972 | 2323.393 | 7.432078
-0.9804036 | 0.007751065 | -0.97984177 | 0.004434325 | -0.980122685 | 2326.618 | 7.316873
-0.97721386 | 0.007736465 | -0.97667456 | 0.004405205 | -0.97694421 | 2331.201 | 7.402381
-0.97386056 | 0.007726575 | -0.97330582 | 0.004379485 | -0.97358319 | 2336.277 | 7.843744
-0.97065067 | 0.007719655 | -0.97011489 | 0.004356755 | -0.97038278 | 2341.463 | 7.485342
-0.96748823 | 0.007711995 | -0.9669643 | 0.004333645 | -0.967226265 | 2346.509 | 7.398826
-0.96434712 | 0.007701395 | -0.96381724 | 0.004308895 | -0.96408218 | 2350.941 | 7.384591
-0.96112531 | 0.007689565 | -0.96059191 | 0.004285465 | -0.96085861 | 2354.089 | 7.583497
-0.95785266 | 0.007678405 | -0.95731688 | 0.004264145 | -0.95758477 | 2356.509 | 7.710873
-0.95465702 | 0.007668655 | -0.95414019 | 0.004241155 | -0.954398605 | 2360.473 | 7.514541
-0.95150048 | 0.007659285 | -0.95096827 | 0.004216705 | -0.951234375 | 2365.336 | 7.476772
-0.94834393 | 0.007649295 | -0.94779271 | 0.004192015 | -0.94806832 | 2370.015 | 7.49619
-0.94511503 | 0.007639005 | -0.94452477 | 0.004165805 | -0.9448199 | 2375.218 | 7.707254
-0.94175112 | 0.007626985 | -0.94122839 | 0.004140575 | -0.941489755 | 2379.059 | 7.916215
-0.93854833 | 0.007614195 | -0.93803865 | 0.004117285 | -0.93829349 | 2381.7 | 7.608323
-0.9354108 | 0.007600515 | -0.9349153 | 0.004094875 | -0.93516305 | 2383.541 | 7.458651
-0.9322542 | 0.007584955 | -0.93170655 | 0.004073325 | -0.931980375 | 2384.028 | 7.586812
-0.92901945 | 0.007570355 | -0.92846233 | 0.004052685 | -0.92874089 | 2384.497 | 7.723784
-0.92577165 | 0.007558855 | -0.92524773 | 0.004030225 | -0.92550969 | 2387.333 | 7.709368
-0.92256176 | 0.007548685 | -0.92207223 | 0.004006535 | -0.922316995 | 2391.426 | 7.628559
-0.91946095 | 0.007538425 | -0.91889554 | 0.003982685 | -0.919178245 | 2395.593 | 7.512628
-0.91624629 | 0.007527725 | -0.91569984 | 0.003959945 | -0.915973065 | 2398.966 | 7.683713
-0.9129582 | 0.007516065 | -0.91236907 | 0.003937615 | -0.912663635 | 2401.604 | 7.943576
-0.90973884 | 0.007504875 | -0.90917462 | 0.003914135 | -0.90945673 | 2405.096 | 7.707316
-0.90653962 | 0.007494855 | -0.90601456 | 0.003890835 | -0.90627709 | 2409.084 | 7.65368
-0.90338427 | 0.007485345 | -0.90281767 | 0.003868135 | -0.90310097 | 2413.031 | 7.657808
-0.90016609 | 0.007476715 | -0.8996256 | 0.003847105 | -0.899895845 | 2416.577 | 7.739749
-0.89689696 | 0.007467875 | -0.89633155 | 0.003824995 | -0.896614255 | 2420.484 | 7.936626
-0.89369065 | 0.007458805 | -0.89315605 | 0.003802295 | -0.89342335 | 2424.631 | 7.73015
-0.89055663 | 0.007448755 | -0.89001137 | 0.003779165 | -0.890284 | 2428.553 | 7.617921
-0.88739771 | 0.007439345 | -0.88681567 | 0.003755255 | -0.88710669 | 2433.128 | 7.723533
-0.88414514 | 0.007429735 | -0.8835572 | 0.003730755 | -0.88385117 | 2437.831 | 7.928751
-0.88079542 | 0.007418195 | -0.88026202 | 0.003705795 | -0.88052872 | 2441.778 | 8.106129
-0.87758315 | 0.007406005 | -0.87710428 | 0.003680725 | -0.877343715 | 2445.57 | 7.783115
-0.87445742 | 0.007395525 | -0.87395364 | 0.003655145 | -0.87420553 | 2450.462 | 7.682328
-0.87126768 | 0.007385025 | -0.87076867 | 0.003631065 | -0.871018175 | 2454.588 | 7.817068
-0.86802936 | 0.007374255 | -0.86749595 | 0.003607155 | -0.867762655 | 2458.452 | 7.997249
-0.86481476 | 0.007363885 | -0.86430031 | 0.003580825 | -0.864557535 | 2463.706 | 7.888053
-0.86163688 | 0.007354365 | -0.86112124 | 0.003553415 | -0.86137906 | 2469.907 | 7.840682
-0.85848624 | 0.007346355 | -0.85796827 | 0.003524855 | -0.858227255 | 2477.404 | 7.796479
-0.85532737 | 0.007339275 | -0.85477501 | 0.003496985 | -0.85505119 | 2484.998 | 7.880454
-0.85202742 | 0.007331285 | -0.8514632 | 0.003468895 | -0.85174531 | 2492.163 | 8.226948
-0.84886849 | 0.007321985 | -0.84824973 | 0.003441945 | -0.84855911 | 2498.243 | 7.950216
-0.84568465 | 0.007313575 | -0.84509081 | 0.003417825 | -0.84538773 | 2503.403 | 7.931059
-0.84255898 | 0.007305595 | -0.84193307 | 0.003395395 | -0.842246025 | 2507.98 | 7.872143
-0.83934909 | 0.007296065 | -0.83871728 | 0.003372765 | -0.839033185 | 2511.856 | 8.063966
-0.83606219 | 0.007286435 | -0.83548373 | 0.003351155 | -0.83577296 | 2515.16 | 8.194602
-0.83285224 | 0.007276845 | -0.83228922 | 0.003329105 | -0.83257073 | 2518.737 | 8.059848
-0.82971823 | 0.007265365 | -0.82914692 | 0.003308055 | -0.829432575 | 2520.976 | 7.9077
-0.82654274 | 0.007254295 | -0.82595366 | 0.003285635 | -0.8262482 | 2524.034 | 8.0326
-0.82327598 | 0.007245315 | -0.82269871 | 0.003260495 | -0.822987345 | 2529.342 | 8.239163
-0.81994522 | 0.007235325 | -0.81940824 | 0.003234375 | -0.81967673 | 2534.599 | 8.38238
-0.81672347 | 0.007223965 | -0.81619596 | 0.003208685 | -0.816459715 | 2539.063 | 8.161023
-0.81359655 | 0.007213905 | -0.81306314 | 0.003183105 | -0.813329845 | 2544.162 | 7.954917
-0.81038433 | 0.007204055 | -0.80988884 | 0.003159595 | -0.810136585 | 2548.322 | 8.130814
-0.80713886 | 0.007194185 | -0.80661851 | 0.003137415 | -0.806878685 | 2551.786 | 8.307821
-0.80390525 | 0.007183575 | -0.80342996 | 0.003113115 | -0.803667605 | 2555.946 | 8.200668
-0.80074042 | 0.007173785 | -0.80025917 | 0.003088575 | -0.800499795 | 2560.648 | 8.1042
-0.79757798 | 0.007168135 | -0.79710501 | 0.003065305 | -0.797341495 | 2566.735 | 8.096907
-0.7943598 | 0.007163325 | -0.79391295 | 0.003043085 | -0.794136375 | 2572.685 | 8.236228
-0.79106224 | 0.007154685 | -0.79057741 | 0.003021185 | -0.790819825 | 2576.56 | 8.538864
-0.78786534 | 0.007143575 | -0.78736991 | 0.002997915 | -0.787617625 | 2579.993 | 8.256158
-0.78472066 | 0.007133805 | -0.78422642 | 0.002974115 | -0.78447354 | 2584.368 | 8.118595
-0.78157836 | 0.007126165 | -0.78106391 | 0.002950275 | -0.781321135 | 2589.777 | 8.155499
-0.7783851 | 0.007117605 | -0.77785051 | 0.002929125 | -0.778117805 | 2593.416 | 8.301738
-0.77511001 | 0.007109245 | -0.7745719 | 0.002907335 | -0.774840955 | 2597.402 | 8.504766
-0.77190608 | 0.007103945 | -0.77137029 | 0.002885055 | -0.771638185 | 2603.148 | 8.328083
-0.76877797 | 0.007097635 | -0.76821846 | 0.002861755 | -0.768498215 | 2608.946 | 8.182909
-0.76557636 | 0.007088045 | -0.76497781 | 0.002838655 | -0.765277085 | 2613.013 | 8.410303
-0.76223022 | 0.007077015 | -0.76165056 | 0.002815285 | -0.76194039 | 2616.431 | 8.72453
-0.75890654 | 0.007066675 | -0.75834471 | 0.002793345 | -0.758625625 | 2619.511 | 8.67796
-0.75568718 | 0.007056245 | -0.75518936 | 0.002769045 | -0.75543827 | 2623.776 | 8.35611
-0.75251281 | 0.007043075 | -0.75200194 | 0.002742765 | -0.752257375 | 2627.682 | 8.352168
-0.74931365 | 0.007028705 | -0.74880159 | 0.002716035 | -0.74905762 | 2631.213 | 8.413586
-0.74600774 | 0.007017655 | -0.7455253 | 0.002689395 | -0.74576652 | 2636.225 | 8.667832
-0.7427386 | 0.007009995 | -0.74232018 | 0.002665205 | -0.74252939 | 2641.729 | 8.542712
-0.73960578 | 0.007004205 | -0.73915178 | 0.002642895 | -0.73937878 | 2647.293 | 8.331823
-0.73645157 | 0.006999045 | -0.73602247 | 0.002621315 | -0.73623702 | 2652.816 | 8.325835
-0.73322868 | 0.006992335 | -0.73276049 | 0.002599905 | -0.732994585 | 2657.438 | 8.609076
-0.7299394 | 0.006983085 | -0.72947001 | 0.002578495 | -0.729704705 | 2660.805 | 8.748191
-0.7267698 | 0.006971695 | -0.72626483 | 0.002556045 | -0.726517315 | 2663.722 | 8.485673
-0.72361678 | 0.006960585 | -0.72311777 | 0.002533015 | -0.723367275 | 2667.079 | 8.396118
-0.720465 | 0.006952695 | -0.71993637 | 0.002510385 | -0.720200685 | 2671.777 | 8.452985
-0.71724093 | 0.006948345 | -0.7167123 | 0.002486885 | -0.716976615 | 2678.548 | 8.624912
-0.71394455 | 0.006944625 | -0.7134704 | 0.002462835 | -0.713707475 | 2685.852 | 8.768487
-0.71079034 | 0.006939665 | -0.71029013 | 0.002438845 | -0.710540235 | 2692.608 | 8.517436
-0.70767409 | 0.006935255 | -0.70716321 | 0.002416635 | -0.70741865 | 2698.808 | 8.414881
-0.70447963 | 0.006930125 | -0.70395571 | 0.002393345 | -0.70421767 | 2705.121 | 8.648934
-0.70116782 | 0.006921875 | -0.70060718 | 0.002368945 | -0.7008875 | 2710.373 | 9.017258
-0.6978904 | 0.006910775 | -0.697357 | 0.002343735 | -0.6976237 | 2714.696 | 8.853169
-0.69472313 | 0.006899175 | -0.69420636 | 0.002317765 | -0.694464745 | 2719.222 | 8.582751
-0.69157732 | 0.006891035 | -0.69101191 | 0.002290475 | -0.691294615 | 2726.033 | 8.631083
-0.6883781 | 0.006886465 | -0.68784231 | 0.002263065 | -0.688110205 | 2734.605 | 8.694455
-0.6850971 | 0.006882115 | -0.68456846 | 0.002236585 | -0.68483278 | 2742.766 | 8.975835
-0.68187886 | 0.006876235 | -0.68136686 | 0.002211675 | -0.68162286 | 2749.49 | 8.81485
-0.67873538 | 0.006869255 | -0.67819846 | 0.002188065 | -0.67846692 | 2755.103 | 8.686081
-0.67556703 | 0.006864845 | -0.67503244 | 0.002166525 | -0.675299735 | 2760.947 | 8.735175
-0.67237377 | 0.006862035 | -0.67178822 | 0.002145135 | -0.672080995 | 2767.448 | 8.897234
-0.66907138 | 0.006859315 | -0.6684894 | 0.002123985 | -0.66878039 | 2773.817 | 9.144764
-0.6658923 | 0.006856105 | -0.6653139 | 0.002102265 | -0.6656031 | 2780.316 | 8.823544
-0.66271681 | 0.006849595 | -0.66217989 | 0.002081275 | -0.66244835 | 2784.898 | 8.778428
-0.65956151 | 0.006842225 | -0.65901148 | 0.002059825 | -0.659286495 | 2789.283 | 8.812375
-0.65631253 | 0.006836165 | -0.65576249 | 0.002036115 | -0.65603751 | 2795.315 | 9.072137
-0.65307772 | 0.006831575 | -0.65251231 | 0.002008855 | -0.652795015 | 2803.761 | 9.077489
-0.64986306 | 0.006826965 | -0.64933324 | 0.001981695 | -0.64959815 | 2812.184 | 8.97671
-0.64674091 | 0.006822165 | -0.6462099 | 0.001957655 | -0.646475405 | 2819.074 | 8.792492
-0.64356422 | 0.006817305 | -0.64301068 | 0.001936355 | -0.64328745 | 2824.572 | 8.995846
-0.64024884 | 0.006810445 | -0.63965738 | 0.001917825 | -0.63995311 | 2827.671 | 9.42325
-0.63696432 | 0.006801355 | -0.636406 | 0.001898425 | -0.63668516 | 2830.167 | 9.244767
-0.63381016 | 0.006793425 | -0.63327795 | 0.001876965 | -0.633544055 | 2834.304 | 8.89635
-0.630669 | 0.006788095 | -0.63009411 | 0.001854685 | -0.630381555 | 2840.065 | 8.972597
-0.62745798 | 0.006784935 | -0.62689257 | 0.001832585 | -0.627175275 | 2846.749 | 9.11676
-0.62418288 | 0.006782945 | -0.62361151 | 0.001809685 | -0.623897195 | 2854.324 | 9.344287
-0.62100142 | 0.006780185 | -0.6204313 | 0.001788075 | -0.62071636 | 2860.984 | 9.089725
-0.6178354 | 0.006775755 | -0.61727118 | 0.001767235 | -0.61755329 | 2866.486 | 9.058193
-0.61467654 | 0.006771385 | -0.61411703 | 0.001746895 | -0.614396785 | 2871.781 | 9.056434
-0.61147851 | 0.006767005 | -0.61084431 | 0.001724325 | -0.61116141 | 2878.083 | 9.301484
-0.60818446 | 0.006761625 | -0.60760719 | 0.001699215 | -0.607895825 | 2885.101 | 9.410084
-0.60498881 | 0.006756945 | -0.60442102 | 0.001671975 | -0.604704915 | 2893.533 | 9.219552
-0.60182279 | 0.006753135 | -0.60131782 | 0.001642605 | -0.601570305 | 2903.447 | 9.085637
-0.59866506 | 0.006750275 | -0.59812576 | 0.001610915 | -0.59839541 | 2914.9 | 9.236321
-0.59543502 | 0.006748075 | -0.59485298 | 0.001580135 | -0.595144 | 2926.176 | 9.495866
-0.59220022 | 0.006746395 | -0.59164077 | 0.001552125 | -0.591920495 | 2936.392 | 9.449009
-0.58897257 | 0.006747355 | -0.58847117 | 0.001526535 | -0.58872187 | 2946.733 | 9.408957
-0.58588958 | 0.006749135 | -0.58530164 | 0.001502605 | -0.58559561 | 2956.725 | 9.227874
-0.58267611 | 0.006751395 | -0.58211541 | 0.001480215 | -0.58239576 | 2966.154 | 9.476163
-0.57933581 | 0.006753395 | -0.57876331 | 0.001456425 | -0.57904956 | 2976.019 | 9.94185
-0.57609868 | 0.006752945 | -0.57554871 | 0.001431905 | -0.575823695 | 2985.15 | 9.614964
-0.57291609 | 0.006750435 | -0.57237202 | 0.001408945 | -0.572644055 | 2992.578 | 9.503511
-0.56974179 | 0.006747505 | -0.56923091 | 0.001385885 | -0.56948635 | 2999.869 | 9.46119
-0.56654137 | 0.006745265 | -0.56600201 | 0.001362925 | -0.56627169 | 3007.401 | 9.655665
-0.56328523 | 0.006744795 | -0.56274354 | 0.001338575 | -0.563014385 | 3016.416 | 9.810704
-0.56010622 | 0.006745885 | -0.55953133 | 0.001314555 | -0.559818775 | 3026.068 | 9.654712
-0.55695677 | 0.006745375 | -0.55638903 | 0.001291315 | -0.5566729 | 3034.616 | 9.533078
-0.55377412 | 0.006744895 | -0.55319214 | 0.001267945 | -0.55348313 | 3043.207 | 9.693429
-0.55052042 | 0.006746145 | -0.5499171 | 0.001242785 | -0.55021876 | 3053.432 | 9.950843
-0.54722756 | 0.006748685 | -0.5466432 | 0.001217565 | -0.54693538 | 3064.29 | 10.0434
-0.54405445 | 0.006749515 | -0.54346299 | 0.001192115 | -0.54375872 | 3074.518 | 9.750452
-0.54089791 | 0.006748485 | -0.54034078 | 0.001165545 | -0.540619345 | 3084.418 | 9.667605
-0.53772593 | 0.006747575 | -0.53711075 | 0.001139035 | -0.53741834 | 3094.302 | 9.889057
-0.53446388 | 0.006747145 | -0.53385586 | 0.001114145 | -0.53415987 | 3103.595 | 10.09783
-0.53120428 | 0.006746075 | -0.53065306 | 0.001090675 | -0.53092867 | 3111.92 | 10.04179
-0.52804774 | 0.006745065 | -0.52749062 | 0.001068615 | -0.52776918 | 3119.651 | 9.844294
-0.52491128 | 0.006746435 | -0.5243364 | 0.001045885 | -0.52462384 | 3128.857 | 9.826841
-0.52167773 | 0.006757875 | -0.52111709 | 0.001022025 | -0.52139741 | 3143.375 | 10.11846
-0.51827466 | 0.006770525 | -0.51766658 | 0.000997965 | -0.51797062 | 3158.42 | 10.79747
-0.5149889 | 0.006773835 | -0.51444721 | 0.000974835 | -0.514718055 | 3168.668 | 10.28963
-0.51180512 | 0.006770185 | -0.51124322 | 0.000953045 | -0.51152417 | 3174.977 | 10.13044
-0.50858694 | 0.006765215 | -0.50801086 | 0.000932055 | -0.5082989 | 3180.245 | 10.24865
-0.50534624 | 0.006763435 | -0.50478083 | 0.000911095 | -0.505063535 | 3187.022 | 10.30022
-0.50204748 | 0.006765865 | -0.50149983 | 0.000888555 | -0.501773655 | 3196.537 | 10.50057
-0.49883166 | 0.006770075 | -0.49827573 | 0.000864675 | -0.498553695 | 3207.6 | 10.31053
-0.49564192 | 0.006775025 | -0.49512392 | 0.000840275 | -0.49538292 | 3219.306 | 10.18914
-0.49241662 | 0.006780465 | -0.4919247 | 0.000818015 | -0.49217066 | 3230.188 | 10.35873
-0.48913088 | 0.006787755 | -0.48856786 | 0.000796085 | -0.48884937 | 3241.719 | 10.74754
-0.48583806 | 0.006793805 | -0.48530465 | 0.000775085 | -0.485571355 | 3252.24 | 10.64365
-0.48264712 | 0.006799145 | -0.48212439 | 0.000755445 | -0.482385755 | 3261.837 | 10.37562
-0.47950006 | 0.006801405 | -0.47895598 | 0.000738285 | -0.47922802 | 3268.788 | 10.31099
-0.47630796 | 0.006799845 | -0.475739 | 0.000718905 | -0.47602348 | 3274.935 | 10.48481
-0.47301751 | 0.006796625 | -0.47246397 | 0.000696605 | -0.47274074 | 3281.628 | 10.76175
-0.46982065 | 0.006795435 | -0.46923748 | 0.000672425 | -0.469529065 | 3290.251 | 10.55337
-0.46666053 | 0.006797385 | -0.46606314 | 0.000647805 | -0.466361835 | 3300.626 | 10.43741
-0.46348977 | 0.006799855 | -0.46293268 | 0.000623045 | -0.463211225 | 3311.329 | 10.41584
-0.46028703 | 0.006802215 | -0.45967302 | 0.000598655 | -0.459980025 | 3321.741 | 10.71639
-0.4568958 | 0.006805055 | -0.45632446 | 0.000575655 | -0.45661013 | 3331.613 | 11.21055
-0.45372856 | 0.006810185 | -0.45316908 | 0.000555685 | -0.45344882 | 3341.286 | 10.54755
-0.45058981 | 0.006818765 | -0.44997108 | 0.000536525 | -0.450280445 | 3352.221 | 10.60377
-0.44739062 | 0.006830745 | -0.44681099 | 0.000514755 | -0.447100805 | 3366.031 | 10.68081
-0.44418785 | 0.006842545 | -0.44356793 | 0.000491755 | -0.44387789 | 3380.312 | 10.87145
-0.44090921 | 0.006853345 | -0.44031891 | 0.000468555 | -0.44061406 | 3394.179 | 11.05539
-0.43771592 | 0.006862705 | -0.43713275 | 0.000444725 | -0.437424335 | 3407.713 | 10.84808
-0.43456769 | 0.006870795 | -0.43401176 | 0.000419765 | -0.434289725 | 3421.221 | 10.70302
-0.43139574 | 0.006878865 | -0.43083152 | 0.000396555 | -0.43111363 | 3433.849 | 10.88618
-0.42811832 | 0.006886445 | -0.42753276 | 0.000374375 | -0.42782554 | 3445.663 | 11.31023
-0.42485151 | 0.006894135 | -0.42433116 | 0.000354325 | -0.424591335 | 3456.548 | 11.16158
-0.4216772 | 0.006902035 | -0.42117342 | 0.000333895 | -0.42142531 | 3467.768 | 10.96128
-0.4185752 | 0.006910745 | -0.41802993 | 0.000311815 | -0.418302565 | 3480.2 | 10.84837
-0.41538784 | 0.006919705 | -0.41481414 | 0.000286705 | -0.41510099 | 3494.147 | 11.16445
-0.41210446 | 0.006927205 | -0.4115355 | 0.000261345 | -0.41181998 | 3507.454 | 11.48616
-0.40887088 | 0.006933155 | -0.40835407 | 0.000237585 | -0.408612475 | 3519.305 | 11.26918
-0.40571198 | 0.006939465 | -0.40520227 | 0.000218215 | -0.405457125 | 3529.261 | 11.12035
-0.40257084 | 0.006946905 | -0.40202084 | 0.000201415 | -0.40229584 | 3538.521 | 11.17164
-0.3993586 | 0.006955605 | -0.39873391 | 0.000184405 | -0.399046255 | 3548.421 | 11.51481
-0.39598393 | 0.006964655 | -0.39541379 | 0.000165865 | -0.39569886 | 3559.149 | 11.89592
-0.39280844 | 0.006974375 | -0.39223 | 0.000145785 | -0.39251922 | 3571.064 | 11.33576
-0.38966849 | 0.006984995 | -0.38909718 | 0.000122665 | -0.389382835 | 3584.902 | 11.22193
-0.38651195 | 0.006997305 | -0.38589084 | 9.8185e-05 | -0.386201395 | 3600.169 | 11.42944
-0.38325468 | 0.007010795 | -0.3826454 | 7.0745e-05 | -0.38295004 | 3617.371 | 11.73339
-0.37999737 | 0.007024445 | -0.37937626 | 4.2535e-05 | -0.379686815 | 3635.01 | 11.83308
-0.37681001 | 0.007039465 | -0.37619838 | 1.5765e-05 | -0.376504195 | 3652.676 | 11.59697
-0.37366888 | 0.007055615 | -0.37306556 | -7.655e-06 | -0.37336722 | 3669.31 | 11.48444
-0.3704851 | 0.007070525 | -0.36986396 | -2.8145e-05 | -0.37017453 | 3683.902 | 11.73826
-0.36718631 | 0.007085885 | -0.36658773 | -5.0345e-05 | -0.36688702 | 3699.46 | 12.13644
-0.36397642 | 0.007103095 | -0.36338851 | -7.2085e-05 | -0.363682465 | 3715.746 | 11.88122
-0.36079973 | 0.007121495 | -0.36019403 | -9.5105e-05 | -0.36049688 | 3733.233 | 11.86468
-0.35767165 | 0.007136075 | -0.35706356 | -0.000117735 | -0.357367605 | 3748.741 | 11.70658
-0.35450563 | 0.007146355 | -0.35384423 | -0.000138775 | -0.35417493 | 3761.375 | 11.98868
-0.3512187 | 0.007157095 | -0.35056913 | -0.000159095 | -0.350893915 | 3773.818 | 12.36154
-0.34804794 | 0.007170785 | -0.34736994 | -0.000178885 | -0.34770894 | 3787.495 | 12.0413
-0.34489614 | 0.007186135 | -0.34420508 | -0.000199395 | -0.34455061 | 3802.333 | 11.98559
-0.34173724 | 0.007202465 | -0.34103787 | -0.000222275 | -0.341387555 | 3818.776 | 12.05299
-0.33851194 | 0.007219145 | -0.33779126 | -0.000245985 | -0.3381516 | 3835.73 | 12.38482
-0.33516693 | 0.007234265 | -0.33448419 | -0.000270155 | -0.33482556 | 3852.088 | 12.785
-0.33197722 | 0.007252945 | -0.33132291 | -0.000293215 | -0.331650065 | 3869.736 | 12.26031
-0.32883608 | 0.007275225 | -0.32818651 | -0.000314695 | -0.328511295 | 3888.38 | 12.17547
-0.32562619 | 0.007298655 | -0.3250193 | -0.000336685 | -0.325322745 | 3907.783 | 12.42923
-0.32242581 | 0.007320845 | -0.32175016 | -0.000357545 | -0.322087985 | 3926.014 | 12.67023
-0.31919104 | 0.007343445 | -0.31851894 | -0.000379315 | -0.31885499 | 3944.88 | 12.72328
-0.31598827 | 0.007365905 | -0.31534582 | -0.000401155 | -0.315667045 | 3963.746 | 12.60613
-0.31286609 | 0.007388745 | -0.31219637 | -0.000422775 | -0.31253123 | 3982.729 | 12.45934
-0.30963844 | 0.007409805 | -0.30899718 | -0.000443045 | -0.30931781 | 4000.151 | 12.82617
-0.30635506 | 0.007430525 | -0.30567706 | -0.000464715 | -0.30601606 | 4018.015 | 13.23699
-0.30314994 | 0.007451735 | -0.30247903 | -0.000488085 | -0.302814485 | 4037.005 | 12.89438
-0.29995191 | 0.007474485 | -0.29934263 | -0.000513165 | -0.29964727 | 4057.581 | 12.81865
-0.29679775 | 0.007497885 | -0.29616478 | -0.000537595 | -0.296481265 | 4078.157 | 12.87889
-0.2935926 | 0.007519575 | -0.29296911 | -0.000562315 | -0.293280855 | 4098.027 | 13.08357
-0.2903128 | 0.007540825 | -0.28969643 | -0.000586325 | -0.290004615 | 4117.288 | 13.45767
-0.28711832 | 0.007563635 | -0.28649008 | -0.000607725 | -0.2868042 | 4136.101 | 13.20713
-0.28392622 | 0.007587465 | -0.28335726 | -0.000628185 | -0.28364174 | 4154.982 | 13.11011
-0.28078508 | 0.007615405 | -0.28018767 | -0.000648195 | -0.280486375 | 4175.624 | 13.14305
-0.27753371 | 0.007645265 | -0.27690312 | -0.000669775 | -0.277218415 | 4197.856 | 13.6821
-0.27420175 | 0.007674455 | -0.27359724 | -0.000693075 | -0.273899495 | 4220.554 | 13.97002
-0.27099544 | 0.007708765 | -0.27040157 | -0.000716905 | -0.270698505 | 4246.052 | 13.55076
-0.26786262 | 0.007746095 | -0.26726401 | -0.000738915 | -0.267563315 | 4272.174 | 13.35313
-0.26463494 | 0.007779865 | -0.26400909 | -0.000760975 | -0.264322015 | 4296.533 | 13.88688
-0.26136699 | 0.007811785 | -0.26074111 | -0.000781665 | -0.26105405 | 4319.327 | 14.07816
-0.25810137 | 0.007842705 | -0.25750753 | -0.000801235 | -0.25780445 | 4341.117 | 14.07149
-0.25488797 | 0.007873745 | -0.25430003 | -0.000818045 | -0.254594 | 4361.67 | 13.96993
-0.2517409 | 0.007906235 | -0.25114349 | -0.000835065 | -0.251442195 | 4383.063 | 13.78085
-0.24854642 | 0.007941115 | -0.24793835 | -0.000854095 | -0.248242385 | 4406.532 | 14.06252
-0.24520853 | 0.007977375 | -0.2446218 | -0.000874545 | -0.244915165 | 4431.249 | 14.70262
-0.24202947 | 0.008014115 | -0.24140717 | -0.000895325 | -0.24171832 | 4456.452 | 14.2063
-0.23885754 | 0.008049705 | -0.23825182 | -0.000915195 | -0.23855468 | 4480.691 | 14.13695
-0.23570928 | 0.008086905 | -0.23509291 | -0.000936425 | -0.235401095 | 4506.364 | 14.17072
-0.23250651 | 0.008125445 | -0.23185578 | -0.000957665 | -0.232181145 | 4532.634 | 14.55256
-0.22918166 | 0.008165115 | -0.22856884 | -0.000977435 | -0.22887525 | 4558.677 | 15.02746
-0.2259955 | 0.008204365 | -0.22536846 | -0.0009965824505 | -0.22568198 | 4584.303 | 14.598
-0.22284132 | 0.008241275 | -0.22222376 | -0.00101781 | -0.22253254 | 4609.839 | 14.4782
-0.21969545 | 0.008279605 | -0.21903166 | -0.001038854 | -0.219363555 | 4635.952 | 14.64989
-0.21640141 | 0.008319215 | -0.21575777 | -0.001059035 | -0.21607959 | 4662.18 | 15.26737
-0.21310145 | 0.008359105 | -0.21247204 | -0.001078782 | -0.212786745 | 4688.327 | 15.39488
-0.20990343 | 0.008399025 | -0.2092835 | -0.001099674 | -0.209593465 | 4715.112 | 15.01391
-0.20678125 | 0.008439955 | -0.20612814 | -0.001119925 | -0.206454695 | 4742.115 | 14.84203
-0.20357849 | 0.008483865 | -0.20295146 | -0.001139955 | -0.203264975 | 4770.405 | 15.17114
-0.20035675 | 0.008529155 | -0.19967875 | -0.001158175 | -0.20001775 | 4798.444 | 15.5361
-0.19715518 | 0.008576855 | -0.19648191 | -0.00117467 | -0.196818545 | 4826.849 | 15.39664
-0.19394174 | 0.008626235 | -0.1933313 | -0.001189565 | -0.19363652 | 4855.304 | 15.40443
-0.19083855 | 0.008676765 | -0.19015816 | -0.001204535 | -0.190498355 | 4884.38 | 15.28237
-0.18762155 | 0.008727075 | -0.18691865 | -0.001221905 | -0.1872701 | 4914.435 | 15.81654
-0.18431328 | 0.008777455 | -0.1836258 | -0.001238915 | -0.18396954 | 4944.297 | 16.26967
-0.18108563 | 0.008831585 | -0.18043251 | -0.001254325 | -0.18075907 | 4975.257 | 15.92322
-0.17789827 | 0.008889755 | -0.17727834 | -0.001270025 | -0.177588305 | 5008.326 | 15.8278
-0.17477255 | 0.008947605 | -0.17410521 | -0.001287295 | -0.17443888 | 5042.01 | 15.82639
-0.17155556 | 0.009005975 | -0.17086925 | -0.001306785 | -0.171212405 | 5076.951 | 16.32429
-0.16828048 | 0.009066775 | -0.16761078 | -0.001326485 | -0.16794563 | 5113.128 | 16.64435
-0.16508484 | 0.009130195 | -0.16441631 | -0.001345665 | -0.164750575 | 5150.367 | 16.39622
-0.16195081 | 0.009193375 | -0.16128348 | -0.001363175 | -0.161617145 | 5186.736 | 16.19529
-0.15875754 | 0.009255415 | -0.15807715 | -0.001381575 | -0.158417345 | 5222.935 | 16.65443
-0.15546586 | 0.009317065 | -0.15476534 | -0.001400195 | -0.1551156 | 5258.976 | 17.3043
-0.15215287 | 0.009379385 | -0.15149619 | -0.001417355 | -0.15182453 | 5294.646 | 17.36635
-0.14896195 | 0.009444425 | -0.14832187 | -0.001434955 | -0.14864191 | 5331.913 | 16.91015
-0.14586349 | 0.009510175 | -0.14517125 | -0.001453005 | -0.14551737 | 5369.781 | 16.71894
-0.14266546 | 0.009575375 | -0.14197086 | -0.001472815 | -0.14231816 | 5408.173 | 17.24047
-0.13942003 | 0.009642305 | -0.13868156 | -0.001494245 | -0.139050795 | 5448.122 | 17.73574
-0.13620421 | 0.009714315 | -0.13548236 | -0.001514315 | -0.135843285 | 5489.901 | 17.54191
-0.13300857 | 0.009790525 | -0.13231277 | -0.001532125 | -0.13266067 | 5532.629 | 17.54023
-0.12984492 | 0.009867765 | -0.12916334 | -0.001550915 | -0.12950413 | 5576.341 | 17.53295
-0.12666704 | 0.009947235 | -0.12592265 | -0.001570745 | -0.126294845 | 5621.583 | 17.96866
-0.12335996 | 0.010028485 | -0.12264758 | -0.001590335 | -0.12300377 | 5667.502 | 18.57661
-0.12018564 | 0.010112225 | -0.11944126 | -0.001610125 | -0.11981345 | 5714.788 | 18.15657
-0.11703859 | 0.010197395 | -0.11630487 | -0.001630405 | -0.11667173 | 5763.032 | 18.03005
-0.11388086 | 0.010282635 | -0.11311869 | -0.001652155 | -0.113499775 | 5811.991 | 18.35773
-0.11069943 | 0.010367905 | -0.10990881 | -0.001672965 | -0.11030412 | 5860.497 | 18.65062
-0.10743384 | 0.010455655 | -0.1066693 | -0.001692715 | -0.10705157 | 5909.641 | 19.14148
-0.10425715 | 0.010546125 | -0.10346061 | -0.001710385 | -0.10385888 | 5959.137 | 18.94666
-0.10111365 | 0.010638895 | -0.10032896 | -0.001728495 | -0.100721305 | 6009.989 | 18.77702
-0.09791563 | 0.010733855 | -0.09712738 | -0.001747515 | -0.097521505 | 6062.282 | 19.31443
-0.09467018 | 0.010833435 | -0.09380015 | -0.001769145 | -0.094235165 | 6117.98 | 20.01424
-0.09134415 | 0.010937275 | -0.09056064 | -0.001791045 | -0.090952395 | 6175.853 | 20.17891
-0.08816271 | 0.011043315 | -0.08739106 | -0.001811335 | -0.087776885 | 6234.091 | 19.70395
-0.08502988 | 0.011151955 | -0.08421911 | -0.001831675 | -0.084624495 | 6293.617 | 19.74611
-0.0818283 | 0.011263065 | -0.08105428 | -0.001853045 | -0.08144129 | 6354.8 | 20.13125
-0.0785153 | 0.011378685 | -0.07779461 | -0.001873755 | -0.078154955 | 6417.752 | 20.98744
-0.07532319 | 0.011499535 | -0.0746037 | -0.001895545 | -0.074963445 | 6483.804 | 20.58772
-0.07212991 | 0.011624015 | -0.07145783 | -0.001921775 | -0.07179387 | 6553.745 | 20.66174
-0.06897219 | 0.011753005 | -0.06830484 | -0.001950805 | -0.068638515 | 6627.203 | 20.79529
-0.06575757 | 0.011887115 | -0.06503807 | -0.001977925 | -0.06539782 | 6702.139 | 21.59817
-0.06241256 | 0.012023805 | -0.06174759 | -0.002004485 | -0.062080075 | 6777.985 | 22.36181
-0.05926076 | 0.012164015 | -0.05853771 | -0.002030495 | -0.058899235 | 6855.36 | 21.68274
-0.05609948 | 0.012311095 | -0.05538947 | -0.002056155 | -0.055744475 | 6935.882 | 21.75403
-0.05294769 | 0.012466055 | -0.05222345 | -0.002081535 | -0.05258557 | 7020.049 | 22.04273
-0.04971528 | 0.012629725 | -0.04899223 | -0.002105855 | -0.049353755 | 7107.831 | 22.82935
-0.04644377 | 0.012803725 | -0.04574087 | -0.002127745 | -0.04609232 | 7199.382 | 23.33102
-0.04323033 | 0.012989215 | -0.04255114 | -0.002147895 | -0.042890735 | 7295.657 | 23.20355
-0.04010936 | 0.013186035 | -0.03941712 | -0.002164735 | -0.03976324 | 7395.835 | 22.97378
-0.03691014 | 0.013397115 | -0.03620369 | -0.002179435 | -0.036556915 | 7501.77 | 23.88328
-0.03359714 | 0.013621005 | -0.03287053 | -0.002194335 | -0.033233835 | 7613.86 | 25.11522
-0.03032681 | 0.013859975 | -0.02961561 | -0.002209165 | -0.02997121 | 7733.198 | 25.03585
-0.02713471 | 0.014118185 | -0.02647567 | -0.002225625 | -0.02680519 | 7862.623 | 24.68834
-0.02399832 | 0.014400975 | -0.02330609 | -0.002244105 | -0.023652205 | 8004.822 | 25.01491
-0.02078844 | 0.014724665 | -0.02009384 | -0.002264715 | -0.02044114 | 8167.625 | 25.96539
-0.01744462 | 0.015094805 | -0.01678321 | -0.002285625 | -0.017113915 | 8352.773 | 27.48354
-0.01418614 | 0.015497935 | -0.01349391 | -0.002307255 | -0.013840025 | 8554.137 | 27.67568
-0.01090396 | 0.015934305 | -0.01025321 | -0.002330645 | -0.010578585 | 8772.305 | 28.25458
-0.00766326 | 0.016405635 | -0.00699948 | -0.002354915 | -0.00733137 | 9007.682 | 28.86772
-0.00439767 | 0.016909415 | -0.00372677 | -0.002378225 | -0.00406222 | 9258.152 | 29.85688
-0.00106926 | 0.017438195 | -0.0004114 | -0.002401075 | -0.00074033 | 9520.359 | 31.19007
0.00214655 | 0.017977615 | 0.00283285 | -0.002422175 | 0.0024897 | 9786.9 | 31.18151
0.00533272 | 0.018508685 | 0.00597754 | -0.002442165 | 0.00565513 | 10048.95 | 31.3945
0.00853193 | 0.019010535 | 0.00920994 | -0.002463705 | 0.008870935 | 10297.68 | 32.7154
0.01181056 | 0.019458985 | 0.0125099 | -0.002488135 | 0.01216023 | 10522.13 | 34.24125
0.01508681 | 0.019831595 | 0.01576483 | -0.002511065 | 0.01542582 | 10709.48 | 34.66686
0.01828128 | 0.020110485 | 0.01896522 | -0.002531535 | 0.01862325 | 10850.73 | 34.46862
0.02144612 | 0.020289685 | 0.02212295 | -0.002551665 | 0.021784535 | 10944 | 34.44967
0.02467615 | 0.020372785 | 0.02533282 | -0.002573825 | 0.025004485 | 10992.1 | 35.31657
0.02797019 | 0.020368035 | 0.02873236 | -0.002595765 | 0.028351275 | 10997.83 | 36.79784
0.03123104 | 0.020287755 | 0.03193512 | -0.002616495 | 0.03158308 | 10966.84 | 35.49277
0.03437454 | 0.020145495 | 0.03506677 | -0.002635305 | 0.034720655 | 10905.25 | 34.31265
0.03755715 | 0.019955275 | 0.03825294 | -0.002653535 | 0.037905045 | 10820.33 | 34.59135
0.0407374 | 0.019725325 | 0.04143556 | -0.002669765 | 0.04108648 | 10715.39 | 34.25724
0.04401603 | 0.019464605 | 0.04469404 | -0.002688555 | 0.044355035 | 10596.85 | 34.83011
0.04723302 | 0.019184395 | 0.04789443 | -0.002709095 | 0.047563725 | 10469.84 | 33.79824
0.05041682 | 0.018894015 | 0.05102727 | -0.002727795 | 0.050722045 | 10337.11 | 32.8575
0.05355321 | 0.018596875 | 0.05420158 | -0.002743655 | 0.053877395 | 10199.77 | 32.40052
0.05675242 | 0.018296675 | 0.05746125 | -0.002757565 | 0.057106835 | 10059.97 | 32.71381
0.06005475 | 0.017996745 | 0.06071972 | -0.002770005 | 0.060387235 | 9919.561 | 32.77043
0.06325397 | 0.017701445 | 0.06388338 | -0.002781685 | 0.063568675 | 9781.081 | 31.3382
0.06637139 | 0.017412025 | 0.06702095 | -0.002793315 | 0.06669617 | 9645.439 | 30.37817
0.06955045 | 0.017129015 | 0.0702095 | -0.002806445 | 0.069879975 | 9513.55 | 30.49924
0.07279826 | 0.016853235 | 0.07347864 | -0.002820365 | 0.07313845 | 9385.453 | 30.79096
0.07602829 | 0.016586875 | 0.0767146 | -0.002832435 | 0.076371445 | 9261.008 | 30.14196
0.07919312 | 0.016329125 | 0.07987469 | -0.002844465 | 0.079533905 | 9140.729 | 29.09738
0.0823461 | 0.016079225 | 0.08304071 | -0.002858325 | 0.082693405 | 9025.096 | 28.69746
0.08551805 | 0.015837465 | 0.08623281 | -0.002871325 | 0.08587543 | 8912.94 | 28.53964
0.0888844 | 0.015604105 | 0.08960152 | -0.002881315 | 0.08924296 | 8803.231 | 29.82987
0.09209072 | 0.015378335 | 0.09278296 | -0.002890295 | 0.09243684 | 8696.81 | 27.94651
0.09526267 | 0.015160915 | 0.09593949 | -0.002898495 | 0.09560108 | 8594.043 | 27.3562
0.09841447 | 0.014951705 | 0.09911145 | -0.002907295 | 0.09876296 | 8495.506 | 27.01755
0.10162198 | 0.014749355 | 0.1023308 | -0.002916805 | 0.10197639 | 8400.562 | 27.14716
0.10490179 | 0.014554825 | 0.10558217 | -0.002926975 | 0.10524198 | 8309.648 | 27.28435
0.10812471 | 0.014368505 | 0.10879205 | -0.002936845 | 0.10845838 | 8222.567 | 26.58711
0.11124687 | 0.014188865 | 0.1119071 | -0.002948875 | 0.111576985 | 8139.801 | 25.51388
0.11444134 | 0.014014425 | 0.11514188 | -0.002962805 | 0.11479161 | 8060.37 | 26.03874
0.11764766 | 0.013843405 | 0.11839917 | -0.002977805 | 0.118023415 | 7983.08 | 25.92465
0.12092629 | 0.013675755 | 0.1216612 | -0.002992445 | 0.121293745 | 7907.206 | 25.98324
0.12411483 | 0.013509965 | 0.12482367 | -0.003006445 | 0.12446925 | 7831.989 | 24.98995
0.12723818 | 0.013346365 | 0.12797783 | -0.003021725 | 0.127608005 | 7758.464 | 24.46731
0.13043502 | 0.013187875 | 0.13114029 | -0.003038015 | 0.130787655 | 7687.845 | 24.55693
0.13369232 | 0.013035015 | 0.13443908 | -0.003052105 | 0.1340657 | 7618.798 | 25.08793
0.13694131 | 0.012886715 | 0.13764778 | -0.003065965 | 0.137294545 | 7551.866 | 24.49186
0.14010496 | 0.012742425 | 0.14081497 | -0.003081525 | 0.140459965 | 7487.721 | 23.80331
0.14326862 | 0.012600395 | 0.14397745 | -0.003097585 | 0.143623035 | 7424.903 | 23.58484
0.14647375 | 0.012460595 | 0.14719443 | -0.003114635 | 0.14683409 | 7363.593 | 23.74334
0.14982824 | 0.012323075 | 0.15055485 | -0.003130065 | 0.150191545 | 7302.491 | 24.62036
0.15304287 | 0.012188695 | 0.15373984 | -0.003145425 | 0.153391355 | 7242.98 | 23.27137
0.15619466 | 0.012056355 | 0.15689045 | -0.003161655 | 0.156542555 | 7184.901 | 22.73257
0.15935239 | 0.011926705 | 0.16008018 | -0.003177695 | 0.159716285 | 7128.005 | 22.71265
0.16258834 | 0.011800185 | 0.16333154 | -0.003194485 | 0.16295994 | 7072.919 | 23.03145
0.16585867 | 0.011676215 | 0.16658765 | -0.003211365 | 0.16622316 | 7019.085 | 22.99266
0.16906737 | 0.011555785 | 0.16975249 | -0.003227345 | 0.16940993 | 6966.575 | 22.28454
0.17218243 | 0.011438315 | 0.17288058 | -0.003242445 | 0.172531505 | 6915.112 | 21.66636
0.17535318 | 0.011322665 | 0.17604423 | -0.003258145 | 0.175698705 | 6864.776 | 21.82183
0.17860217 | 0.011207235 | 0.17933945 | -0.003275925 | 0.17897081 | 6815.465 | 22.38159
0.18189384 | 0.011094625 | 0.182592 | -0.003292785 | 0.18224292 | 6767.065 | 22.22177
0.18505512 | 0.010982695 | 0.18574381 | -0.003309115 | 0.185399465 | 6718.825 | 21.28441
0.18818559 | 0.010872115 | 0.18889442 | -0.003324565 | 0.188540005 | 6670.821 | 21.02536
0.19135517 | 0.010763045 | 0.19207111 | -0.003339115 | 0.19171314 | 6623.087 | 21.09168
0.19461127 | 0.010655115 | 0.19537343 | -0.003354705 | 0.19499235 | 6576.318 | 21.64181
0.19781996 | 0.010548535 | 0.19856791 | -0.003371505 | 0.198193935 | 6530.836 | 20.98183
0.20096229 | 0.010443735 | 0.20173156 | -0.003388295 | 0.201346925 | 6486.24 | 20.52136
0.20414607 | 0.010340795 | 0.20489165 | -0.003406205 | 0.20451886 | 6443.06 | 20.50545
0.20735833 | 0.010240295 | 0.20816554 | -0.003422985 | 0.207761935 | 6400.455 | 20.82624
0.2107306 | 0.010142625 | 0.21150343 | -0.003437235 | 0.211117015 | 6357.91 | 21.40267
0.21391204 | 0.010046185 | 0.21468961 | -0.003449985 | 0.214300825 | 6315.364 | 20.17465
0.21707568 | 0.009947555 | 0.2178414 | -0.003463735 | 0.21745854 | 6272.266 | 19.87407
0.22022748 | 0.009848895 | 0.22102165 | -0.003479855 | 0.220624565 | 6230.285 | 19.79169
0.22345632 | 0.009752965 | 0.22427657 | -0.003499375 | 0.223866445 | 6191.188 | 20.13446
0.22674444 | 0.009661445 | 0.22754098 | -0.003518195 | 0.22714271 | 6153.846 | 20.2228
0.2299152 | 0.009576015 | 0.23072715 | -0.003536245 | 0.230321175 | 6119.131 | 19.50461
0.2330907 | 0.009495685 | 0.23388843 | -0.003555645 | 0.233489565 | 6087.517 | 19.33771
0.23630533 | 0.009413705 | 0.23711491 | -0.003577045 | 0.23671012 | 6056.033 | 19.55449
0.23958632 | 0.009328865 | 0.24043265 | -0.003597475 | 0.240009485 | 6022.651 | 19.92599
0.24282229 | 0.009241005 | 0.24365082 | -0.003614345 | 0.243236555 | 5986.167 | 19.37665
0.24606889 | 0.009151305 | 0.24681565 | -0.003627945 | 0.24644227 | 5947.246 | 19.12756
0.249229 | 0.009063055 | 0.25001487 | -0.003641605 | 0.249621935 | 5909.07 | 18.84956
0.25244242 | 0.008977065 | 0.25322831 | -0.003656655 | 0.252835365 | 5872.619 | 18.92982
0.25572461 | 0.008891625 | 0.25649628 | -0.003671365 | 0.256110445 | 5836.223 | 19.1737
0.25893924 | 0.008807275 | 0.25971919 | -0.003685775 | 0.259329215 | 5800.249 | 18.72756
0.26211831 | 0.008725755 | 0.26287335 | -0.003701895 | 0.26249583 | 5766.492 | 18.31371
0.26525468 | 0.008644705 | 0.26603818 | -0.003718005 | 0.26564643 | 5732.968 | 18.1151
0.26850486 | 0.008563625 | 0.26933223 | -0.003734175 | 0.268918545 | 5699.367 | 18.70396
0.27185699 | 0.008483625 | 0.27265826 | -0.003752485 | 0.272257625 | 5667.261 | 18.97704
0.27504435 | 0.008406325 | 0.27583495 | -0.003772445 | 0.27543965 | 5637.36 | 17.98579
0.27818075 | 0.008332845 | 0.2789678 | -0.003794475 | 0.278574275 | 5610.321 | 17.62863
0.28136098 | 0.008262275 | 0.28220966 | -0.003814005 | 0.28178532 | 5583.421 | 17.9718
0.28460404 | 0.008192695 | 0.2854397 | -0.003831575 | 0.28502187 | 5556.037 | 18.02671
0.28784001 | 0.008123985 | 0.28867447 | -0.003848145 | 0.28825724 | 5528.591 | 17.93144
0.29103804 | 0.008054435 | 0.29183576 | -0.003864585 | 0.2914369 | 5500.722 | 17.53473
0.29417205 | 0.007983495 | 0.29497096 | -0.003880755 | 0.294571505 | 5472.09 | 17.19771
0.29735941 | 0.007908775 | 0.29813817 | -0.003894755 | 0.29774879 | 5440.57 | 17.33632
0.30059654 | 0.007831075 | 0.30145711 | -0.003909045 | 0.301026825 | 5407.685 | 17.78048
0.30382064 | 0.007754825 | 0.30466104 | -0.003926055 | 0.30424084 | 5376.848 | 17.33083
0.30698311 | 0.007681275 | 0.3077856 | -0.003943085 | 0.307384355 | 5347.37 | 16.85587
0.31007919 | 0.007611915 | 0.31093737 | -0.003958905 | 0.31050828 | 5319.336 | 16.66099
0.31329739 | 0.007544935 | 0.31415555 | -0.003974335 | 0.31372647 | 5292.186 | 17.07495
0.31653571 | 0.007478695 | 0.31743419 | -0.003989945 | 0.31698495 | 5265.447 | 17.20092
0.31974795 | 0.007411455 | 0.32060969 | -0.004007265 | 0.32017882 | 5239.098 | 16.77508
0.32291871 | 0.007345505 | 0.32374135 | -0.004027145 | 0.32333003 | 5214.628 | 16.47094
0.32608354 | 0.007280005 | 0.32692277 | -0.004048975 | 0.326503155 | 5191.293 | 16.50965
0.32928395 | 0.007213045 | 0.33019665 | -0.004069565 | 0.3297403 | 5166.615 | 16.76503
0.33263132 | 0.007146475 | 0.33348003 | -0.004089385 | 0.333055675 | 5141.696 | 17.08796
0.3358258 | 0.007080675 | 0.33668992 | -0.004108475 | 0.33625786 | 5116.881 | 16.42493
0.33896574 | 0.007015495 | 0.33981916 | -0.004128165 | 0.33939245 | 5092.701 | 16.00143
0.34213057 | 0.006952285 | 0.34300181 | -0.004145975 | 0.34256619 | 5068.536 | 16.12456
0.34536535 | 0.006891655 | 0.34626621 | -0.004161775 | 0.34581578 | 5044.587 | 16.43175
0.3486096 | 0.006831845 | 0.34946069 | -0.004177615 | 0.349035145 | 5021.074 | 16.20252
0.35181117 | 0.006771385 | 0.35262194 | -0.004195145 | 0.352216555 | 4998.088 | 15.93753
0.35494521 | 0.006712055 | 0.3557702 | -0.004216435 | 0.355357705 | 4977.479 | 15.66738
0.35814205 | 0.006654155 | 0.35896704 | -0.004238265 | 0.358554545 | 4957.773 | 15.88071
0.36139932 | 0.006595395 | 0.36224684 | -0.004260835 | 0.36182308 | 4937.956 | 16.17227
0.36462462 | 0.006535095 | 0.36544725 | -0.004282915 | 0.365035935 | 4917.207 | 15.8316
0.36781672 | 0.006473985 | 0.36861089 | -0.004304425 | 0.368213805 | 4895.821 | 15.59226
0.37098512 | 0.006414135 | 0.37175795 | -0.004324045 | 0.371371535 | 4874.149 | 15.42546
0.37416774 | 0.006357085 | 0.37497494 | -0.004341895 | 0.37457134 | 4852.939 | 15.56239
0.37749141 | 0.006301905 | 0.37825003 | -0.004358275 | 0.37787072 | 4831.846 | 15.97689
0.38067284 | 0.006247175 | 0.38144922 | -0.004377515 | 0.38106103 | 4812.424 | 15.38411
0.3838104 | 0.006191715 | 0.38457376 | -0.004396455 | 0.38419208 | 4792.552 | 15.03683
0.38698593 | 0.006134855 | 0.38775519 | -0.004415135 | 0.38737056 | 4771.847 | 15.20013
0.39022306 | 0.006077885 | 0.39105397 | -0.004434855 | 0.390638515 | 4751.522 | 15.56097
0.39354435 | 0.006020285 | 0.39435157 | -0.004456885 | 0.39394796 | 4731.972 | 15.69255
0.39675066 | 0.005961065 | 0.39757803 | -0.004480635 | 0.397164345 | 4712.539 | 15.18859
0.399874 | 0.005901095 | 0.4007085 | -0.004504285 | 0.40029125 | 4692.766 | 14.70475
0.40305784 | 0.005840125 | 0.40388995 | -0.004527185 | 0.403473895 | 4672.111 | 14.90254
0.40630803 | 0.005779835 | 0.40718397 | -0.004550205 | 0.406746 | 4651.774 | 15.25437
0.40956765 | 0.005722275 | 0.41039029 | -0.004572325 | 0.40997897 | 4632.343 | 15.00764
0.41273248 | 0.005667345 | 0.41355157 | -0.004593145 | 0.413142025 | 4613.603 | 14.62272
0.41587958 | 0.005614165 | 0.41670337 | -0.004612935 | 0.416291475 | 4595.219 | 14.50136
0.41907287 | 0.005562235 | 0.4199014 | -0.004633365 | 0.419487135 | 4577.707 | 14.65678
0.42236096 | 0.005513145 | 0.42322624 | -0.004652995 | 0.4227936 | 4561.091 | 15.10856
0.42558861 | 0.005463595 | 0.42638752 | -0.004672455 | 0.425988065 | 4544.257 | 14.54336
0.4287475 | 0.005412455 | 0.42957133 | -0.004690595 | 0.429159415 | 4526.043 | 14.38255
0.43188986 | 0.005360485 | 0.43272197 | -0.004707615 | 0.432305915 | 4506.913 | 14.2111
0.43509856 | 0.005307015 | 0.43596619 | -0.004725675 | 0.435532375 | 4487.501 | 14.51006
0.4383736 | 0.005252425 | 0.43919978 | -0.004744295 | 0.43878669 | 4467.801 | 14.57169
0.44156808 | 0.005196805 | 0.4424203 | -0.004764515 | 0.44199419 | 4448.408 | 14.29937
0.44471395 | 0.005143235 | 0.44551644 | -0.004785065 | 0.445115195 | 4430.223 | 13.85513
0.44789541 | 0.005094465 | 0.44872868 | -0.004805305 | 0.448312045 | 4414.135 | 14.13704
0.45115861 | 0.005046445 | 0.45203102 | -0.004824295 | 0.451594815 | 4397.743 | 14.46369
0.45447752 | 0.004999305 | 0.45531079 | -0.004844055 | 0.454894155 | 4382.131 | 14.48389
0.45768383 | 0.004954555 | 0.45846498 | -0.004865105 | 0.458074405 | 4368.373 | 13.9144
0.46080247 | 0.004910645 | 0.46162391 | -0.004888265 | 0.46121319 | 4356.062 | 13.69206
0.4639827 | 0.004866045 | 0.46482548 | -0.004910235 | 0.46440409 | 4342.81 | 13.87862
0.46721274 | 0.004819315 | 0.46809816 | -0.004930025 | 0.46765545 | 4327.445 | 14.09506
0.47045815 | 0.004769995 | 0.47132939 | -0.004948075 | 0.47089377 | 4310.011 | 13.98542
0.47364199 | 0.004718795 | 0.47448239 | -0.004966415 | 0.47406219 | 4291.867 | 13.62718
0.47676772 | 0.004668025 | 0.47765315 | -0.004985045 | 0.477210435 | 4274.084 | 13.48386
0.47996691 | 0.004627275 | 0.48090449 | -0.005004785 | 0.4804357 | 4261.583 | 13.76489
0.48338422 | 0.004612445 | 0.48434076 | -0.005024945 | 0.48386249 | 4261.571 | 14.60353
0.48674107 | 0.004588215 | 0.48764786 | -0.005045225 | 0.487194465 | 4257.176 | 14.19213
0.49004224 | 0.004547775 | 0.49097627 | -0.005066005 | 0.490509255 | 4245.256 | 14.09189
0.4933742 | 0.004497165 | 0.49428928 | -0.005087175 | 0.49383174 | 4228.638 | 14.07719
0.49675238 | 0.004442335 | 0.49764258 | -0.005109055 | 0.49719748 | 4210.302 | 14.20164
0.50011158 | 0.004388085 | 0.5009793 | -0.005130665 | 0.50054544 | 4192.129 | 14.0655
0.50339973 | 0.004335145 | 0.50418919 | -0.005151555 | 0.50379446 | 4174.313 | 13.59137
0.50659424 | 0.004281275 | 0.5074417 | -0.005171915 | 0.50701797 | 4155.816 | 13.42613
0.50984555 | 0.004227095 | 0.51071918 | -0.005191615 | 0.510282365 | 4136.823 | 13.53522
0.51323086 | 0.004174025 | 0.51411629 | -0.005209535 | 0.513673575 | 4117.413 | 13.99592
0.51651073 | 0.004122535 | 0.51735348 | -0.005228375 | 0.516932105 | 4099.302 | 13.38721
0.51972175 | 0.004072055 | 0.5205456 | -0.005248775 | 0.520133675 | 4082.467 | 13.09725
0.52289015 | 0.004023865 | 0.52373767 | -0.005272295 | 0.52331391 | 4068.244 | 12.96059
0.52609169 | 0.003976505 | 0.52698308 | -0.005298615 | 0.526537385 | 4055.73 | 13.09371
0.52937984 | 0.003929515 | 0.53025699 | -0.005325525 | 0.529818415 | 4043.634 | 13.28713
0.53257078 | 0.003883895 | 0.53345621 | -0.005350185 | 0.533013495 | 4031.18 | 12.89984
0.5357368 | 0.003841225 | 0.53658193 | -0.005372335 | 0.536159365 | 4018.975 | 12.66237
0.53894192 | 0.003798605 | 0.53979534 | -0.005391955 | 0.53936863 | 4005.531 | 12.87638
0.54217786 | 0.003754405 | 0.54307634 | -0.005409895 | 0.5426271 | 3990.486 | 13.02739
0.54546481 | 0.003708875 | 0.54631472 | -0.005429015 | 0.545889765 | 3975.367 | 12.99496
0.5486877 | 0.003661145 | 0.5495044 | -0.005448885 | 0.54909605 | 3959.594 | 12.72087
0.5517897 | 0.003612195 | 0.5526799 | -0.005468055 | 0.5522348 | 3942.95 | 12.40205
0.55496758 | 0.003565435 | 0.55588502 | -0.005486595 | 0.5554263 | 3927.015 | 12.5585
0.55821657 | 0.003520815 | 0.55913877 | -0.005505085 | 0.55867767 | 3912.038 | 12.74383
0.56145614 | 0.003477345 | 0.56235814 | -0.005524115 | 0.56190714 | 3897.888 | 12.61096
0.5646494 | 0.003434015 | 0.56551945 | -0.005544455 | 0.565084425 | 3884.474 | 12.36339
0.56779879 | 0.003390905 | 0.5686866 | -0.005565455 | 0.568242695 | 3871.496 | 12.24772
0.57097548 | 0.003349535 | 0.57191902 | -0.005587115 | 0.57144725 | 3859.634 | 12.38742
0.57434899 | 0.003310605 | 0.57529253 | -0.005607695 | 0.57482076 | 3848.299 | 13.0014
0.57756716 | 0.003271015 | 0.57845855 | -0.005626835 | 0.578012855 | 3836.092 | 12.26465
0.58067745 | 0.003229385 | 0.58160204 | -0.005648025 | 0.581139745 | 3823.939 | 11.97604
0.58385414 | 0.003187095 | 0.5848285 | -0.005668265 | 0.58434132 | 3810.957 | 12.22185
0.58706641 | 0.003144315 | 0.5880301 | -0.005688945 | 0.587548255 | 3797.947 | 12.20063
0.59033793 | 0.003103345 | 0.59128147 | -0.005711365 | 0.5908097 | 3786.6 | 12.36829
0.59355015 | 0.003063895 | 0.59448063 | -0.005735945 | 0.59401539 | 3777.06 | 12.12338
0.59670311 | 0.003023695 | 0.59758383 | -0.005760225 | 0.59714347 | 3767.075 | 11.79933
0.5998798 | 0.002982555 | 0.6008032 | -0.005785055 | 0.6003415 | 3756.85 | 12.03087
0.6031087 | 0.002941835 | 0.60406291 | -0.005809845 | 0.603585805 | 3746.773 | 12.17202
0.60640037 | 0.002901735 | 0.60730118 | -0.005831945 | 0.606850775 | 3735.687 | 12.215
0.60959834 | 0.002863235 | 0.61046958 | -0.005851785 | 0.61003396 | 3724.346 | 11.87333
0.61270988 | 0.002825825 | 0.6136415 | -0.005871515 | 0.61317569 | 3713.506 | 11.68386
0.61592329 | 0.002789175 | 0.616804 | -0.005892375 | 0.616363645 | 3703.538 | 11.8226
0.61916518 | 0.002752285 | 0.62009925 | -0.005915205 | 0.619632215 | 3694.34 | 12.09024
0.62238812 | 0.002714225 | 0.62330198 | -0.005939385 | 0.62284505 | 3685.27 | 11.85474
0.62553161 | 0.002674875 | 0.62645143 | -0.005961705 | 0.62599152 | 3674.739 | 11.57902
0.62870353 | 0.002634495 | 0.62962216 | -0.005982765 | 0.629162845 | 3663.089 | 11.63532
0.6318838 | 0.002594425 | 0.63284749 | -0.006003105 | 0.632365645 | 3651.22 | 11.71314
0.6352762 | 0.002554975 | 0.63620907 | -0.006022815 | 0.635742635 | 3639.215 | 12.30986
0.63846004 | 0.002515095 | 0.63942844 | -0.006041775 | 0.63894424 | 3626.776 | 11.63142
0.6416201 | 0.002474345 | 0.64256954 | -0.006059955 | 0.64209482 | 3613.582 | 11.40566
0.64477903 | 0.002434445 | 0.64576524 | -0.006077105 | 0.645272135 | 3600.283 | 11.46036
0.64801615 | 0.002395795 | 0.64902371 | -0.006096175 | 0.64851993 | 3588.452 | 11.67377
0.65126395 | 0.002357775 | 0.65227389 | -0.006118635 | 0.65176892 | 3578.549 | 11.64276
0.65448213 | 0.002320925 | 0.65540671 | -0.006143025 | 0.65494442 | 3570.188 | 11.35041
0.65759957 | 0.002283305 | 0.65856916 | -0.006167315 | 0.658084365 | 3561.437 | 11.19645
0.6607917 | 0.002245305 | 0.66176605 | -0.006188545 | 0.661278875 | 3550.994 | 11.36037
0.66405606 | 0.002206535 | 0.66504347 | -0.006206605 | 0.664549765 | 3538.603 | 11.59465
0.6673252 | 0.002167685 | 0.66826284 | -0.006224095 | 0.66779402 | 3525.92 | 11.45956
0.67051136 | 0.002128695 | 0.67142999 | -0.006242255 | 0.670970675 | 3513.543 | 11.18097
0.67360157 | 0.002090535 | 0.67461145 | -0.006259175 | 0.67410651 | 3500.999 | 10.99822
0.67677468 | 0.002053075 | 0.67781186 | -0.006279135 | 0.67729327 | 3490.211 | 11.13965
0.68005806 | 0.002015675 | 0.68109286 | -0.006302045 | 0.68057546 | 3480.797 | 11.44009
0.68325847 | 0.001978595 | 0.68427426 | -0.006328655 | 0.683766365 | 3473.38 | 11.09506
0.68644226 | 0.001942475 | 0.68739879 | -0.006355885 | 0.686920525 | 3466.748 | 10.94514
0.6895988 | 0.001907275 | 0.69060278 | -0.006381955 | 0.69010079 | 3459.982 | 11.01442
0.69282293 | 0.001872565 | 0.69385058 | -0.006406905 | 0.693336755 | 3452.872 | 11.18488
0.69619519 | 0.001837075 | 0.69717783 | -0.006429165 | 0.69668651 | 3444.011 | 11.55143
0.69939911 | 0.001801155 | 0.70038766 | -0.006450745 | 0.699893385 | 3434.725 | 11.02962
0.7025438 | 0.001766505 | 0.70348853 | -0.006473575 | 0.703016165 | 3426.711 | 10.71338
0.70568848 | 0.001732595 | 0.70669603 | -0.006497705 | 0.706192255 | 3419.636 | 10.87231
0.70891851 | 0.001695905 | 0.70995569 | -0.006519245 | 0.7094371 | 3409.933 | 11.08045
0.71215326 | 0.001657695 | 0.71317977 | -0.006537725 | 0.712666515 | 3398.043 | 10.99289
0.71534538 | 0.001621135 | 0.71635884 | -0.006554935 | 0.71585211 | 3386.369 | 10.8062
0.71848178 | 0.001585575 | 0.71950591 | -0.006573285 | 0.718993845 | 3375.755 | 10.6224
0.7216478 | 0.001548665 | 0.7226755 | -0.006591945 | 0.72216165 | 3364.622 | 10.6761
0.7249217 | 0.001510955 | 0.7259565 | -0.006612645 | 0.7254391 | 3354.001 | 11.00998
0.72817898 | 0.001473255 | 0.72917229 | -0.006632815 | 0.728675635 | 3343.162 | 10.8378
0.73134738 | 0.001439185 | 0.73234069 | -0.006652755 | 0.731844035 | 3334.006 | 10.57797
0.73448849 | 0.001410925 | 0.73550195 | -0.006674305 | 0.73499522 | 3328.422 | 10.49727
0.73771262 | 0.001378585 | 0.73872131 | -0.006697695 | 0.738216965 | 3321.712 | 10.71252
0.7410351 | 0.001343335 | 0.74201536 | -0.006722025 | 0.74152523 | 3313.99 | 10.97633
0.74426633 | 0.001307755 | 0.74522763 | -0.006747095 | 0.74474698 | 3306.531 | 10.66483
0.74741691 | 0.001273605 | 0.74842685 | -0.006771175 | 0.74792188 | 3299.318 | 10.48645
0.75061023 | 0.001240915 | 0.75162721 | -0.006794665 | 0.75111872 | 3292.505 | 10.5365
0.75387698 | 0.001209085 | 0.75491649 | -0.006815685 | 0.754396735 | 3284.86 | 10.78035
0.75723267 | 0.001175835 | 0.75822479 | -0.006835025 | 0.75772873 | 3275.686 | 10.92985
0.76044017 | 0.001141315 | 0.76142401 | -0.006853705 | 0.76093209 | 3265.683 | 10.47718
0.76359314 | 0.001107405 | 0.76455921 | -0.006873715 | 0.764076175 | 3256.655 | 10.25339
0.7667805 | 0.001074345 | 0.7677418 | -0.006894605 | 0.76726115 | 3248.426 | 10.35926
0.77001405 | 0.001040785 | 0.77099907 | -0.006915345 | 0.77050656 | 3239.841 | 10.52854
0.77327967 | 0.001006425 | 0.77427185 | -0.006934045 | 0.77377576 | 3229.875 | 10.5754
0.77645516 | 0.000971475 | 0.77743661 | -0.006951465 | 0.776945885 | 3219.085 | 10.222
0.77957022 | 0.000937265 | 0.78059083 | -0.006969345 | 0.780080525 | 3208.898 | 10.07471
0.78277302 | 0.000905525 | 0.78378886 | -0.006988875 | 0.78328094 | 3200.639 | 10.25659
0.78605521 | 0.000873405 | 0.78710896 | -0.007008885 | 0.786582085 | 3192.352 | 10.5521
0.78927457 | 0.000840605 | 0.79029864 | -0.007028975 | 0.789786605 | 3183.85 | 10.21633
0.79245359 | 0.000808275 | 0.79343981 | -0.007048165 | 0.7929467 | 3175.175 | 10.04756
0.79558527 | 0.000774705 | 0.79661769 | -0.007066325 | 0.79610148 | 3165.414 | 10.00158
0.79879278 | 0.000739995 | 0.79983824 | -0.007084335 | 0.79931551 | 3154.99 | 10.15699
0.80209273 | 0.000704245 | 0.80313343 | -0.007102955 | 0.80261308 | 3144.297 | 10.38617
0.80528247 | 0.000667005 | 0.80631489 | -0.007124325 | 0.80579868 | 3134.293 | 10.00054
0.80843902 | 0.000629945 | 0.80945009 | -0.007147325 | 0.808944555 | 3125.187 | 9.845771
0.8116169 | 0.000595125 | 0.81263864 | -0.007170765 | 0.81212777 | 3117.339 | 9.935651
0.81484216 | 0.000560785 | 0.81592315 | -0.007194595 | 0.815382655 | 3109.855 | 10.1344
0.81821203 | 0.000526305 | 0.81921959 | -0.007219485 | 0.81871581 | 3102.753 | 10.35379
0.82137215 | 0.000492735 | 0.82241166 | -0.007244285 | 0.821891905 | 3096.163 | 9.844172
0.82450384 | 0.000462045 | 0.82555759 | -0.007266835 | 0.825030715 | 3089.903 | 9.708442
0.82768524 | 0.000433205 | 0.8287307 | -0.007288635 | 0.82820797 | 3084.142 | 9.808256
0.83092713 | 0.000403955 | 0.83204013 | -0.007309645 | 0.83148363 | 3077.731 | 10.0921
0.83414412 | 0.000374725 | 0.83524173 | -0.007329135 | 0.834692925 | 3070.65 | 9.865984
0.83733386 | 0.000345715 | 0.83836985 | -0.007347665 | 0.837851855 | 3063.252 | 9.688284
0.84048682 | 0.000314545 | 0.84156549 | -0.007367615 | 0.841026155 | 3055.488 | 9.711358
0.84367418 | 0.000282145 | 0.84475517 | -0.007387775 | 0.844214675 | 3047.223 | 9.729307
0.84693027 | 0.000252125 | 0.84802788 | -0.007408055 | 0.847479075 | 3040.101 | 9.93573
0.85017455 | 0.000223555 | 0.85124844 | -0.007428685 | 0.850711495 | 3033.867 | 9.816807
0.8533299 | 0.000192205 | 0.85436827 | -0.007446985 | 0.853849085 | 3025.251 | 9.505514
0.85649234 | 0.000160595 | 0.85754848 | -0.007464755 | 0.85702041 | 3016.232 | 9.579753
0.85968918 | 0.000131485 | 0.86075479 | -0.007485365 | 0.860221985 | 3009.752 | 9.646319
0.86298084 | 0.000101765 | 0.86403221 | -0.007506495 | 0.863506525 | 3003.167 | 9.874836
0.86619669 | 7.1445e-05 | 0.86725044 | -0.007527035 | 0.866723565 | 2996.061 | 9.649878
0.86935562 | 4.1585e-05 | 0.87035841 | -0.007549195 | 0.869857015 | 2990.016 | 9.378537
0.87252158 | 1.1455e-05 | 0.87355286 | -0.007572665 | 0.87303722 | 2984.435 | 9.49999
0.8757872 | -1.8365e-05 | 0.87686348 | -0.007595515 | 0.87632534 | 2978.625 | 9.803628
0.87912744 | -5.0365e-05 | 0.88014209 | -0.007616505 | 0.879634765 | 2970.859 | 9.844685
0.88235396 | -8.5125e-05 | 0.88329625 | -0.007638315 | 0.882825105 | 2962.253 | 9.464322
0.88546306 | -0.000119965 | 0.8864516 | -0.007662025 | 0.88595733 | 2954.563 | 9.266398
0.88862908 | -0.000154155 | 0.88964254 | -0.007685825 | 0.88913581 | 2947.193 | 9.379307
0.89186144 | -0.000189595 | 0.89291048 | -0.007710565 | 0.89238596 | 2939.621 | 9.566515
0.89508557 | -0.000226015 | 0.89615715 | -0.007735365 | 0.89562136 | 2931.619 | 9.497905
0.89825994 | -0.000261605 | 0.89929116 | -0.007759665 | 0.89877555 | 2923.836 | 9.234608
0.90140933 | -0.000296195 | 0.90245003 | -0.007781755 | 0.90192968 | 2915.472 | 9.208968
0.9045943 | -0.000328195 | 0.90569192 | -0.007802005 | 0.90514311 | 2907.424 | 9.355734
0.90788478 | -0.000358045 | 0.90899426 | -0.007821155 | 0.90843952 | 2899.817 | 9.571524
0.91110301 | -0.000386565 | 0.91216975 | -0.007840205 | 0.91163638 | 2892.875 | 9.259214
0.91425478 | -0.000414835 | 0.91532391 | -0.007857975 | 0.914789345 | 2885.472 | 9.109464
0.91739708 | -0.000443805 | 0.91851246 | -0.007876765 | 0.91795477 | 2878.213 | 9.122257
0.92062473 | -0.000473275 | 0.92172587 | -0.007896075 | 0.9211753 | 2870.923 | 9.257633
0.92389625 | -0.000502905 | 0.92499387 | -0.007916815 | 0.92444506 | 2864.205 | 9.376245
0.92710972 | -0.000533725 | 0.92822391 | -0.007936595 | 0.927666815 | 2856.491 | 9.215339
0.93025792 | -0.000563675 | 0.9312951 | -0.007956985 | 0.93077651 | 2849.571 | 8.872056
0.93340379 | -0.000592555 | 0.93448484 | -0.007979685 | 0.933944315 | 2844.23 | 9.018426
0.93666703 | -0.000622295 | 0.93779665 | -0.008002745 | 0.93723184 | 2838.559 | 9.341155
0.93998361 | -0.000654105 | 0.94104326 | -0.008023985 | 0.940513435 | 2831.026 | 9.30264
0.94318634 | -0.000687595 | 0.94422114 | -0.008046475 | 0.94370374 | 2823.355 | 9.019599
0.94630498 | -0.0007212654059 | 0.94738477 | -0.008068615 | 0.946844875 | 2815.466 | 8.856148
0.94951481 | -0.0007521726043 | 0.9505899 | -0.008091015 | 0.950052355 | 2808.978 | 9.020146
0.95274371 | -0.0007808089053 | 0.95387095 | -0.008110675 | 0.95330733 | 2802.23 | 9.132171
0.95597017 | -0.0008086718 | 0.9570666 | -0.008129775 | 0.956518385 | 2795.617 | 8.987496
0.9591338 | -0.0008355242867 | 0.96018285 | -0.008151345 | 0.959658325 | 2790.727 | 8.770392
0.96227139 | -0.0008619851401 | 0.96336663 | -0.008176495 | 0.96281901 | 2787.727 | 8.815868
0.96546584 | -0.000890440428 | 0.96660024 | -0.008202585 | 0.96603304 | 2784.182 | 8.954142
0.96877414 | -0.000919725 | 0.96996772 | -0.008227765 | 0.96937093 | 2779.709 | 9.285828
0.97200769 | -0.000949385 | 0.9731065 | -0.008251205 | 0.972557095 | 2774.335 | 8.848049
0.97515476 | -0.000979455 | 0.97628671 | -0.008272835 | 0.975720735 | 2767.912 | 8.766836
0.97832906 | -0.001010275 | 0.97947526 | -0.008291435 | 0.97890216 | 2759.662 | 8.792781
0.98152238 | -0.001038275 | 0.98269349 | -0.008310165 | 0.982107935 | 2752.81 | 8.835872
0.98485672 | -0.001051185 | 0.98600292 | -0.008330805 | 0.98542982 | 2754.027 | 9.14654
0.98809737 | -0.001065675 | 0.98928392 | -0.008353785 | 0.988690645 | 2755.656 | 8.983056
0.99134284 | -0.001090345 | 0.99250799 | -0.008376895 | 0.991925415 | 2752.481 | 8.908778
0.99461907 | -0.001123685 | 0.99579972 | -0.008400055 | 0.995209395 | 2745.133 | 9.027028
0.99797595 | -0.001161475 | 0.99922293 | -0.008422715 | 0.99859944 | 2735.331 | 9.28951
1.0013541 | -0.001200305 | 1.00249803 | -0.008443865 | 1.001926065 | 2724.352 | 9.081158
1.00458539 | -0.001237825 | 1.00572562 | -0.008464485 | 1.005155505 | 2713.821 | 8.781126
1.00777984 | -0.001272985 | 1.00892246 | -0.008485625 | 1.00835115 | 2704.696 | 8.657828
1.01101577 | -0.001304615 | 1.01220226 | -0.008508275 | 1.011609015 | 2697.944 | 8.800536
1.01435721 | -0.001333985 | 1.01548207 | -0.008532075 | 1.01491964 | 2692.788 | 8.923346
1.01757658 | -0.001361985 | 1.01868963 | -0.008558455 | 1.018133105 | 2689.601 | 8.648059
1.02075088 | -0.001388445 | 1.02184618 | -0.008586045 | 1.02129853 | 2687.769 | 8.51083
1.02394891 | -0.001413495 | 1.02506316 | -0.008613225 | 1.024506035 | 2686.385 | 8.618813
1.02717066 | -0.001440045 | 1.02833474 | -0.008639395 | 1.0277527 | 2683.768 | 8.717544
1.03046823 | -0.001469315 | 1.0316335 | -0.008663985 | 1.031050865 | 2679.049 | 8.843727
1.03365922 | -0.001499805 | 1.03480899 | -0.008687855 | 1.034234105 | 2673.485 | 8.519199
1.03680742 | -0.001531125 | 1.03792167 | -0.008709135 | 1.037364545 | 2666.319 | 8.357968
1.03999722 | -0.001562735 | 1.04112566 | -0.008730595 | 1.04056144 | 2659.051 | 8.512325
1.04325211 | -0.001592975 | 1.04440546 | -0.008752385 | 1.043828785 | 2652.546 | 8.67741
1.04651761 | -0.001623045 | 1.0476402 | -0.008773205 | 1.047078905 | 2645.67 | 8.609918
1.04970503 | -0.001654085 | 1.0508002 | -0.008792295 | 1.050252615 | 2637.555 | 8.383712
1.05280352 | -0.001684585 | 1.05390942 | -0.008812745 | 1.05335647 | 2630.405 | 8.175492
1.05599439 | -0.001714205 | 1.05712879 | -0.008833415 | 1.05656159 | 2623.706 | 8.420029
1.05931926 | -0.001743635 | 1.06050098 | -0.008854305 | 1.05991012 | 2617.097 | 8.774494
1.06256592 | -0.001771965 | 1.06368721 | -0.008875315 | 1.063126565 | 2611.172 | 8.408221
1.06574261 | -0.001800465 | 1.06684613 | -0.008894805 | 1.06629437 | 2604.473 | 8.261074
1.06890976 | -0.001830715 | 1.06998491 | -0.008913665 | 1.069447335 | 2596.643 | 8.199468
1.07209361 | -0.001860175 | 1.07322562 | -0.008934405 | 1.072659615 | 2590.049 | 8.330554
1.07535684 | -0.001888495 | 1.07647693 | -0.008955575 | 1.075916885 | 2584.176 | 8.426924
1.07857966 | -0.001914295 | 1.07967615 | -0.008978655 | 1.079127905 | 2580.462 | 8.291877
1.0817138 | -0.001939975 | 1.08279598 | -0.009002485 | 1.08225489 | 2577.229 | 8.064012
1.0849272 | -0.001968195 | 1.08598804 | -0.009026335 | 1.08545762 | 2572.73 | 8.246965
1.08811688 | -0.001998485 | 1.0892489 | -0.009049675 | 1.08868289 | 2566.976 | 8.288471
1.09139073 | -0.002026225 | 1.09249198 | -0.009074065 | 1.091941355 | 2562.925 | 8.357802
1.09458292 | -0.002050295 | 1.09563899 | -0.009098945 | 1.095110955 | 2560.936 | 8.120296
1.09769917 | -0.002073725 | 1.09879553 | -0.009122785 | 1.09824735 | 2558.781 | 8.028728
1.10090661 | -0.002098165 | 1.10200548 | -0.009145235 | 1.101456045 | 2555.419 | 8.204955
1.10413194 | -0.002124425 | 1.10528636 | -0.009163285 | 1.10470915 | 2549.04 | 8.302672
1.10736072 | -0.002151975 | 1.10847616 | -0.009179885 | 1.10791844 | 2541.379 | 8.168315
1.1105659 | -0.002178525 | 1.11165047 | -0.009197535 | 1.111108185 | 2534.716 | 8.095724
1.11372244 | -0.002204815 | 1.11483073 | -0.009217605 | 1.114276585 | 2529.355 | 8.022501
1.11688018 | -0.002231745 | 1.1180892 | -0.009239755 | 1.11748469 | 2524.655 | 8.106898
1.12021804 | -0.002258965 | 1.12139869 | -0.009264155 | 1.120808365 | 2520.809 | 8.384742
1.12347651 | -0.002285375 | 1.12456822 | -0.009287105 | 1.124022365 | 2516.739 | 8.095339
1.12659395 | -0.002312495 | 1.1277343 | -0.009307315 | 1.127164125 | 2511.066 | 7.898078
1.12974572 | -0.002341355 | 1.13089907 | -0.009325955 | 1.130322395 | 2503.794 | 7.919141
1.1329782 | -0.002369525 | 1.13411367 | -0.009345005 | 1.133545935 | 2497 | 8.060129
1.13621056 | -0.002397015 | 1.13739228 | -0.009363375 | 1.13680142 | 2490.182 | 8.117848
1.13942039 | -0.002424525 | 1.14060581 | -0.009383255 | 1.1400131 | 2484.112 | 7.98792
1.14258528 | -0.002449895 | 1.1437149 | -0.009405305 | 1.14315009 | 2480.166 | 7.786446
1.14572871 | -0.002474305 | 1.14690697 | -0.009429315 | 1.14631784 | 2477.598 | 7.85248
1.14898956 | -0.002499895 | 1.15018082 | -0.009453025 | 1.14958519 | 2474.246 | 8.089704
1.15228248 | -0.002525555 | 1.15344644 | -0.009477025 | 1.15286446 | 2470.99 | 8.108382
1.1554544 | -0.002551325 | 1.15661848 | -0.009501845 | 1.15603644 | 2468.155 | 7.833434
1.15860391 | -0.002578675 | 1.15974176 | -0.009525495 | 1.159172835 | 2464.027 | 7.734636
1.16178882 | -0.002606815 | 1.16294336 | -0.009547145 | 1.16236609 | 2458.518 | 7.859471
1.16504014 | -0.002636395 | 1.16624689 | -0.009569225 | 1.165643515 | 2452.461 | 8.047683
1.16826308 | -0.002668105 | 1.16944849 | -0.009589315 | 1.168855785 | 2444.476 | 7.865143
1.17145407 | -0.002701085 | 1.17262399 | -0.009608985 | 1.17203903 | 2435.702 | 7.767401
1.17458928 | -0.002734015 | 1.17579353 | -0.009628115 | 1.175191405 | 2426.716 | 7.664082
1.17781091 | -0.002765365 | 1.17901051 | -0.009649525 | 1.17841071 | 2419.532 | 7.800774
1.18119037 | -0.002794135 | 1.18233895 | -0.009671255 | 1.18176466 | 2413.638 | 8.105105
1.18439078 | -0.002819725 | 1.1855216 | -0.009694455 | 1.18495619 | 2410.098 | 7.697549
1.18757689 | -0.002843315 | 1.18866861 | -0.009719605 | 1.18812275 | 2408.471 | 7.629144
1.19072282 | -0.002867185 | 1.19185007 | -0.009746635 | 1.191286445 | 2407.615 | 7.618314
1.19394684 | -0.002890885 | 1.19504929 | -0.009773095 | 1.194498065 | 2406.53 | 7.730603
1.1972208 | -0.002915115 | 1.19832194 | -0.009796985 | 1.19777137 | 2403.912 | 7.873023
1.20039034 | -0.002940125 | 1.20151758 | -0.009820215 | 1.20095396 | 2400.671 | 7.64551
1.20352435 | -0.002966255 | 1.20465279 | -0.009841095 | 1.20408857 | 2395.801 | 7.517535
1.20669985 | -0.002994215 | 1.20783663 | -0.009860335 | 1.20726824 | 2389.232 | 7.607413
1.20991683 | -0.003023315 | 1.21109033 | -0.009879115 | 1.21050358 | 2381.854 | 7.718042
1.21319664 | -0.003052165 | 1.21432161 | -0.009898595 | 1.213759125 | 2374.916 | 7.742938
1.21639228 | -0.003078355 | 1.21748996 | -0.009919615 | 1.21694112 | 2370.048 | 7.549226
1.21952629 | -0.003101615 | 1.22061098 | -0.009943065 | 1.220068635 | 2367.794 | 7.408837
1.22270656 | -0.003124205 | 1.2237947 | -0.009964705 | 1.22325063 | 2364.952 | 7.529787
1.22595441 | -0.003148275 | 1.22709239 | -0.009986385 | 1.2265234 | 2361.35 | 7.73405
1.22916079 | -0.003173885 | 1.23029625 | -0.010009485 | 1.22972852 | 2357.742 | 7.562628
1.23234451 | -0.003197025 | 1.23345399 | -0.010033705 | 1.23289925 | 2355.882 | 7.472815
1.23548925 | -0.003213625 | 1.23664844 | -0.010057595 | 1.236068845 | 2357.003 | 7.468969
1.23869443 | -0.003231365 | 1.23993301 | -0.010081225 | 1.23931372 | 2357.396 | 7.648817
1.24208438 | -0.003253935 | 1.24327803 | -0.010102575 | 1.242681205 | 2354.285 | 7.933257
1.24532151 | -0.003277645 | 1.24652231 | -0.010122015 | 1.24592191 | 2349.805 | 7.622284
1.24853492 | -0.003303105 | 1.24968243 | -0.010141475 | 1.249108675 | 2344.536 | 7.479881
1.25173426 | -0.003329455 | 1.25287449 | -0.010161095 | 1.252304375 | 2338.91 | 7.483444
1.25498557 | -0.003357135 | 1.25613296 | -0.010181835 | 1.255559265 | 2333.139 | 7.603502
1.25825822 | -0.003387395 | 1.25938785 | -0.010204205 | 1.258823035 | 2326.905 | 7.604655
1.2614646 | -0.003418135 | 1.26260483 | -0.010225635 | 1.262034715 | 2320.029 | 7.462232
1.26462698 | -0.003446915 | 1.26574838 | -0.010248315 | 1.26518768 | 2314.737 | 7.306627
1.26782632 | -0.003474405 | 1.2689749 | -0.010271695 | 1.26840061 | 2310.355 | 7.430048
1.27109778 | -0.003502035 | 1.27225816 | -0.010295215 | 1.27167797 | 2305.925 | 7.564605
1.27436578 | -0.003530015 | 1.27547288 | -0.010319145 | 1.27491933 | 2301.55 | 7.467243
1.27754831 | -0.003556765 | 1.27864122 | -0.010343395 | 1.278094765 | 2297.969 | 7.302738
1.28068244 | -0.003581645 | 1.28179061 | -0.010368395 | 1.281236525 | 2295.67 | 7.216057
1.28386021 | -0.003606815 | 1.28499937 | -0.010391725 | 1.28442979 | 2292.393 | 7.325451
1.28713536 | -0.003633725 | 1.2882638 | -0.010412845 | 1.28769958 | 2287.162 | 7.487091
1.2903713 | -0.003661415 | 1.29145825 | -0.010432985 | 1.290914775 | 2281.128 | 7.343971
1.29352188 | -0.003688355 | 1.29462421 | -0.010454305 | 1.294073045 | 2276.062 | 7.196418
1.29669154 | -0.003715735 | 1.2977879 | -0.010475615 | 1.29723972 | 2270.775 | 7.199177
1.29988599 | -0.003743055 | 1.30109143 | -0.010496335 | 1.30048871 | 2265.171 | 7.368621
1.30322146 | -0.003770485 | 1.30435348 | -0.010517925 | 1.30378747 | 2259.895 | 7.463552
1.30641949 | -0.003796915 | 1.3075633 | -0.010541605 | 1.306991395 | 2256.172 | 7.234569
1.30955589 | -0.003820935 | 1.3106997 | -0.010565015 | 1.310127795 | 2253.527 | 7.07211
1.31273258 | -0.003843765 | 1.31388474 | -0.010587215 | 1.31330866 | 2250.839 | 7.16389
1.31594479 | -0.003867045 | 1.31712544 | -0.010608415 | 1.316535115 | 2247.421 | 7.256717
1.31916654 | -0.003891995 | 1.32033288 | -0.010630195 | 1.31974971 | 2243.489 | 7.218229
1.32237053 | -0.003916125 | 1.32355344 | -0.010652555 | 1.322961985 | 2240.231 | 7.20147
1.32547963 | -0.003938915 | 1.32668507 | -0.010674845 | 1.32608235 | 2237.65 | 6.986311
1.32869661 | -0.003962125 | 1.3298974 | -0.010696615 | 1.329297005 | 2234.548 | 7.188288
1.33197761 | -0.003987675 | 1.33320796 | -0.010717705 | 1.332592785 | 2229.936 | 7.35698
1.33518279 | -0.004015675 | 1.33637869 | -0.010738575 | 1.33578074 | 2224.124 | 7.099672
1.33838201 | -0.004042625 | 1.33952701 | -0.010757645 | 1.33895451 | 2217.963 | 7.049081
1.34154677 | -0.004067345 | 1.34270012 | -0.010776015 | 1.342123445 | 2212.539 | 7.019986
1.34474838 | -0.004091505 | 1.34590411 | -0.010793815 | 1.345326245 | 2207.085 | 7.077586
1.3479985 | -0.004115065 | 1.34916139 | -0.010811425 | 1.348579945 | 2201.79 | 7.172578
1.35122383 | -0.004138565 | 1.35235345 | -0.010831035 | 1.35178864 | 2197.516 | 7.058016
1.35439813 | -0.004160645 | 1.35548747 | -0.010851415 | 1.3549428 | 2194.335 | 6.926301
1.35754764 | -0.004181725 | 1.35865831 | -0.010873235 | 1.358102975 | 2192.32 | 6.931299
1.36077285 | -0.004201235 | 1.36194992 | -0.010895505 | 1.361361385 | 2191.201 | 7.141654
1.36412382 | -0.004221485 | 1.36521673 | -0.010918895 | 1.364670275 | 2190.226 | 7.248829
1.36730766 | -0.004242695 | 1.36841238 | -0.010942355 | 1.36786002 | 2188.913 | 6.984168
1.37046063 | -0.004266385 | 1.37155235 | -0.010965845 | 1.37100649 | 2186.457 | 6.883486
1.37364912 | -0.004292035 | 1.37475502 | -0.010989825 | 1.37420207 | 2183.259 | 6.981889
1.37687445 | -0.004318885 | 1.37804079 | -0.011014625 | 1.37745762 | 2179.834 | 7.102134
1.38012815 | -0.004344345 | 1.38123643 | -0.011039345 | 1.38068229 | 2177.06 | 7.024773
1.38330364 | -0.004367755 | 1.38441432 | -0.011061695 | 1.38385898 | 2174.169 | 6.911253
1.38640809 | -0.004390055 | 1.38760519 | -0.011082615 | 1.38700664 | 2171.146 | 6.838788
1.38959658 | -0.004410575 | 1.39077127 | -0.011101775 | 1.390183925 | 2168.111 | 6.893528
1.39290488 | -0.004432285 | 1.39411151 | -0.011121195 | 1.393508195 | 2164.519 | 7.201415
1.39616692 | -0.004455505 | 1.39733326 | -0.011141545 | 1.39675009 | 2160.71 | 7.010968
1.39932942 | -0.004481435 | 1.40050161 | -0.011164675 | 1.399915515 | 2156.992 | 6.833681
1.40248704 | -0.004508595 | 1.40368545 | -0.011188245 | 1.403086245 | 2152.892 | 6.832739
1.40568745 | -0.004536835 | 1.40691078 | -0.011210245 | 1.406299115 | 2147.488 | 6.90828
1.40895545 | -0.004565015 | 1.41016686 | -0.011229925 | 1.409561155 | 2140.963 | 6.994548
1.41217244 | -0.004590655 | 1.41334713 | -0.011250215 | 1.412759785 | 2135.996 | 6.840205
1.41530168 | -0.004614685 | 1.41647875 | -0.011271515 | 1.415890215 | 2132.339 | 6.680862
1.41846299 | -0.004638485 | 1.41966724 | -0.011294285 | 1.419065115 | 2129.463 | 6.765397
1.42167163 | -0.004662535 | 1.42299211 | -0.011314735 | 1.42233187 | 2125.286 | 6.949611
1.42500961 | -0.004686445 | 1.42625535 | -0.011333985 | 1.42563248 | 2120.574 | 7.006964
1.42820525 | -0.004710615 | 1.42941546 | -0.011353925 | 1.428810355 | 2116.161 | 6.731907
1.43132389 | -0.004735425 | 1.43254709 | -0.011375225 | 1.43193549 | 2112.133 | 6.606994
1.43451595 | -0.004759435 | 1.43576527 | -0.011396525 | 1.43514061 | 2108.429 | 6.763703
1.43777084 | -0.004784785 | 1.4390285 | -0.011416905 | 1.43839967 | 2103.599 | 6.863626
1.44098902 | -0.004811695 | 1.44226563 | -0.011436065 | 1.441627325 | 2097.46 | 6.779785
1.44417882 | -0.004839025 | 1.44540203 | -0.011457105 | 1.444790425 | 2092.069 | 6.62595
1.44733763 | -0.004866275 | 1.44857514 | -0.011478685 | 1.447956385 | 2086.974 | 6.615342
1.45049417 | -0.004892805 | 1.45180762 | -0.011499175 | 1.451150895 | 2081.68 | 6.658404
1.45384037 | -0.004918795 | 1.45516443 | -0.011517705 | 1.4545024 | 2075.587 | 6.96655
1.457093 | -0.004944645 | 1.45832574 | -0.011536215 | 1.45770937 | 2069.659 | 6.64684
1.4602412 | -0.004968555 | 1.46148574 | -0.011555535 | 1.46086347 | 2065.091 | 6.520709
1.46340835 | -0.004992375 | 1.4646672 | -0.011574925 | 1.464037775 | 2060.585 | 6.548077
1.46662188 | -0.005017215 | 1.46788657 | -0.011594355 | 1.467254225 | 2055.577 | 6.619714
1.46987796 | -0.005041355 | 1.47114861 | -0.011614195 | 1.470513285 | 2051.069 | 6.691902
1.47305584 | -0.005065755 | 1.47434783 | -0.011636125 | 1.473701835 | 2047.492 | 6.534234
1.47622299 | -0.005087675 | 1.4774617 | -0.011660615 | 1.476842345 | 2046.37 | 6.428408
1.47942102 | -0.005108215 | 1.48065734 | -0.011686445 | 1.48003918 | 2046.511 | 6.542133
1.48262262 | -0.005126805 | 1.48399639 | -0.011712335 | 1.483309505 | 2047.561 | 6.694473
1.48599017 | -0.005132995 | 1.48725843 | -0.011739595 | 1.4866243 | 2055.185 | 6.799882
1.48926401 | -0.005138985 | 1.49053121 | -0.011767815 | 1.48989761 | 2063.397 | 6.740699
1.49251544 | -0.005155765 | 1.49377894 | -0.011794195 | 1.49314719 | 2065.567 | 6.708699
1.49581778 | -0.005179715 | 1.49708366 | -0.011817975 | 1.49645072 | 2063.007 | 6.819434
1.49915445 | -0.005206925 | 1.50045836 | -0.011841855 | 1.499806405 | 2058.893 | 6.915899
1.5024817 | -0.005236825 | 1.50372279 | -0.011866545 | 1.503102245 | 2053.921 | 6.777588
1.50573063 | -0.005267155 | 1.50695157 | -0.011891495 | 1.5063411 | 2048.91 | 6.644238
1.50892758 | -0.005298285 | 1.51019228 | -0.011914175 | 1.50955993 | 2042.441 | 6.584683
1.51216233 | -0.005328825 | 1.513484 | -0.011934315 | 1.512823165 | 2035.004 | 6.65283
1.51553929 | -0.005355105 | 1.51677561 | -0.011952935 | 1.51615745 | 2028.827 | 6.774985
1.51878595 | -0.005379385 | 1.52000558 | -0.011970735 | 1.519395765 | 2023.289 | 6.561014
1.52194834 | -0.005405375 | 1.52315152 | -0.011989035 | 1.52254993 | 2017.233 | 6.372237
1.52517021 | -0.005431895 | 1.5263567 | -0.012010115 | 1.525763455 | 2012.213 | 6.474363
1.52841675 | -0.005457095 | 1.52963293 | -0.012031955 | 1.52902484 | 2008.155 | 6.555983
1.53170013 | -0.005479005 | 1.53289139 | -0.012054785 | 1.53229576 | 2006.143 | 6.565223
1.53488386 | -0.005501005 | 1.53607047 | -0.012078345 | 1.535477165 | 2004.505 | 6.379748
1.53799307 | -0.005524965 | 1.53923535 | -0.012101705 | 1.53861421 | 2001.865 | 6.284082
1.54118514 | -0.005549335 | 1.54242504 | -0.012123085 | 1.54180509 | 1998.037 | 6.381603
1.54449224 | -0.005572995 | 1.54578424 | -0.012143845 | 1.54513824 | 1994.145 | 6.653271
1.54773653 | -0.005594985 | 1.54899883 | -0.012166155 | 1.54836768 | 1991.877 | 6.43631
1.5509547 | -0.005617705 | 1.55213642 | -0.012190315 | 1.55154556 | 1990.184 | 6.327256
1.55408514 | -0.005641235 | 1.55530608 | -0.012213535 | 1.55469561 | 1987.673 | 6.265225
1.55727601 | -0.005664855 | 1.55851829 | -0.012234145 | 1.55789715 | 1983.828 | 6.357459
1.56057954 | -0.005687825 | 1.56182647 | -0.012254475 | 1.561203005 | 1980.081 | 6.552054
1.56374323 | -0.005711075 | 1.56499493 | -0.012275045 | 1.56436908 | 1976.421 | 6.263292
1.56692827 | -0.005736335 | 1.56812179 | -0.012297305 | 1.56752503 | 1972.614 | 6.231479
1.57008946 | -0.005762085 | 1.57134593 | -0.012319365 | 1.570717695 | 1968.449 | 6.291248
1.57328391 | -0.005786345 | 1.57462573 | -0.012342715 | 1.57395482 | 1965.585 | 6.36748
1.57656848 | -0.005809045 | 1.57784629 | -0.012368115 | 1.577207385 | 1964.441 | 6.391332
1.57976532 | -0.005830745 | 1.58100402 | -0.012393085 | 1.58038467 | 1963.627 | 6.240296
1.58291721 | -0.005852105 | 1.58417356 | -0.012413865 | 1.583545385 | 1960.978 | 6.202279
1.58611989 | -0.005873285 | 1.58734667 | -0.012434265 | 1.58673328 | 1958.213 | 6.246985
1.58936417 | -0.005894995 | 1.59062302 | -0.012455295 | 1.589993595 | 1955.441 | 6.379873
1.59260726 | -0.005918015 | 1.59387195 | -0.012475985 | 1.593239605 | 1951.889 | 6.341617
1.59574604 | -0.005941825 | 1.59701669 | -0.012495395 | 1.596381365 | 1947.421 | 6.125348
1.59885752 | -0.005965545 | 1.60014236 | -0.012515855 | 1.59949994 | 1943.518 | 6.067093
1.60201991 | -0.005988655 | 1.60335231 | -0.012537365 | 1.60268611 | 1940.361 | 6.187349
1.60533178 | -0.006011925 | 1.60669255 | -0.012558935 | 1.606012165 | 1937.05 | 6.448241
1.60858071 | -0.006036055 | 1.60988224 | -0.012578945 | 1.609231475 | 1932.659 | 6.228897
1.61175275 | -0.006059035 | 1.61303401 | -0.012597465 | 1.61239338 | 1928.147 | 6.103751
1.6149081 | -0.006080535 | 1.61620605 | -0.012614805 | 1.615557075 | 1923.778 | 6.093159
1.61810613 | -0.006101695 | 1.6194514 | -0.012632315 | 1.618778765 | 1919.611 | 6.191104
1.62137401 | -0.006123925 | 1.62272775 | -0.012650265 | 1.62205088 | 1915.103 | 6.273812
1.62458158 | -0.006146855 | 1.62594235 | -0.012668615 | 1.625261965 | 1910.497 | 6.142163
1.62772858 | -0.006168205 | 1.62907994 | -0.012688165 | 1.62840426 | 1907.276 | 5.998285
1.63091719 | -0.006189005 | 1.63227677 | -0.012708345 | 1.63159698 | 1904.584 | 6.085102
1.63412583 | -0.006210475 | 1.63559926 | -0.012729585 | 1.634862545 | 1902.025 | 6.215365
1.63744593 | -0.006232775 | 1.63880324 | -0.012749435 | 1.638124585 | 1898.403 | 6.198573
1.64064169 | -0.006255045 | 1.64198101 | -0.012769715 | 1.64131135 | 1895.058 | 6.044434
1.64374959 | -0.006277265 | 1.64511502 | -0.012791195 | 1.644432305 | 1892.362 | 5.910183
1.64693093 | -0.006301245 | 1.64831662 | -0.012815145 | 1.647623775 | 1889.954 | 6.035574
1.65016687 | -0.006325815 | 1.65159762 | -0.012838555 | 1.650882245 | 1886.953 | 6.15347
1.65342546 | -0.006348475 | 1.65480995 | -0.012860655 | 1.654117705 | 1884.258 | 6.100802
1.65661752 | -0.006369465 | 1.65796173 | -0.012881815 | 1.657289625 | 1881.961 | 5.973073
1.65973854 | -0.006389685 | 1.66109335 | -0.012902445 | 1.660415945 | 1879.813 | 5.880254
1.66293418 | -0.006411875 | 1.66434586 | -0.012923965 | 1.66364002 | 1877.073 | 6.056241
1.66628158 | -0.006434195 | 1.66770875 | -0.012946355 | 1.666995165 | 1874.59 | 6.293688
1.66950917 | -0.006456135 | 1.67085338 | -0.012967605 | 1.670181275 | 1871.87 | 5.968317
1.67266572 | -0.006476845 | 1.67403591 | -0.012988925 | 1.673350815 | 1869.785 | 5.929663
1.67579973 | -0.006497635 | 1.67716885 | -0.013011325 | 1.67648429 | 1868.208 | 5.856454
1.67900729 | -0.006519975 | 1.68041897 | -0.013032655 | 1.67971313 | 1865.302 | 6.027452
1.68229425 | -0.006545715 | 1.68366563 | -0.013054085 | 1.68297994 | 1860.783 | 6.086206
1.6854887 | -0.006573255 | 1.68687427 | -0.013076565 | 1.686181485 | 1855.954 | 5.949651
1.68865585 | -0.006599665 | 1.6900059 | -0.013099155 | 1.689330875 | 1851.759 | 5.838517
1.6918124 | -0.006624205 | 1.69318736 | -0.013121235 | 1.69249988 | 1848.202 | 5.862597
1.69503295 | -0.006645205 | 1.69646132 | -0.013144095 | 1.695747135 | 1846.659 | 5.999078
1.69829381 | -0.006667285 | 1.69968534 | -0.013165995 | 1.698989575 | 1844.141 | 5.983598
1.70147991 | -0.006690035 | 1.70287633 | -0.013186015 | 1.70217812 | 1840.439 | 5.874225
1.70459378 | -0.006711635 | 1.70602334 | -0.013204485 | 1.70530856 | 1836.59 | 5.755359
1.70779538 | -0.006732625 | 1.70922256 | -0.013223635 | 1.70850897 | 1833.306 | 5.872586
1.7110219 | -0.006755465 | 1.71247518 | -0.013241525 | 1.71174854 | 1828.501 | 5.931341
1.71426618 | -0.006776955 | 1.71566367 | -0.013258515 | 1.714964925 | 1823.93 | 5.873813
1.71747482 | -0.006796775 | 1.71879172 | -0.013276825 | 1.71813327 | 1820.829 | 5.773927
1.72060764 | -0.006815515 | 1.7219305 | -0.013297855 | 1.72126907 | 1819.576 | 5.707791
1.72379386 | -0.006835215 | 1.72520089 | -0.013323565 | 1.724497375 | 1820.039 | 5.874893
1.72713411 | -0.006854825 | 1.72851741 | -0.013351135 | 1.72782576 | 1821.362 | 6.059992
1.73036301 | -0.006874535 | 1.73171306 | -0.013377475 | 1.731038035 | 1822.134 | 5.851956
1.73351705 | -0.006892535 | 1.73485291 | -0.013401045 | 1.73418498 | 1822.447 | 5.734648
1.73668551 | -0.006908085 | 1.73805702 | -0.013421265 | 1.737371265 | 1822.298 | 5.806597
1.73991084 | -0.006924155 | 1.74131072 | -0.013441995 | 1.74061078 | 1822.104 | 5.903048
1.74325931 | -0.006943125 | 1.74462247 | -0.013464935 | 1.74394089 | 1821.512 | 6.066821
1.74646926 | -0.006964925 | 1.74780989 | -0.013488545 | 1.747139575 | 1819.981 | 5.823994
1.74963403 | -0.006988055 | 1.7509948 | -0.013508945 | 1.750314415 | 1816.29 | 5.77229
1.75285578 | -0.007012515 | 1.75421417 | -0.013527295 | 1.753534975 | 1810.943 | 5.840861
1.75611198 | -0.007037335 | 1.75754976 | -0.013544315 | 1.75683087 | 1804.728 | 5.958436
1.7594012 | -0.007060745 | 1.76079047 | -0.013562805 | 1.760095835 | 1799.919 | 5.884523
1.76262414 | -0.007082505 | 1.76394105 | -0.013583815 | 1.763282595 | 1797.169 | 5.731527
1.76573443 | -0.007103755 | 1.76709878 | -0.013606875 | 1.766416605 | 1795.687 | 5.630022
1.76890635 | -0.007125245 | 1.77032411 | -0.013629435 | 1.76961523 | 1793.801 | 5.740712
1.77216721 | -0.007147085 | 1.77359557 | -0.013651255 | 1.77288139 | 1791.342 | 5.854825
1.77540672 | -0.007169865 | 1.77680302 | -0.013672095 | 1.77610487 | 1787.993 | 5.768958
1.77857745 | -0.007191225 | 1.77991581 | -0.013693815 | 1.77924663 | 1785.81 | 5.614016
1.781721 | -0.007212995 | 1.7831043 | -0.013716195 | 1.78241265 | 1783.728 | 5.650614
1.7849226 | -0.007233995 | 1.7863735 | -0.013738005 | 1.78564805 | 1781.69 | 5.767777
1.78828061 | -0.007254115 | 1.78967464 | -0.013759255 | 1.788977625 | 1779.735 | 5.929016
1.79147744 | -0.007273575 | 1.79285598 | -0.013780415 | 1.79216671 | 1778.159 | 5.673213
1.79463995 | -0.007295735 | 1.79595327 | -0.013801235 | 1.79529661 | 1775.169 | 5.56078
1.79779053 | -0.007317915 | 1.79914427 | -0.013823745 | 1.7984674 | 1772.949 | 5.625168
1.80100405 | -0.007340215 | 1.80237782 | -0.013846885 | 1.801690935 | 1770.934 | 5.711916
1.80428731 | -0.007362245 | 1.8056078 | -0.013869725 | 1.804947555 | 1768.881 | 5.763916
1.80748892 | -0.007384295 | 1.80879045 | -0.013891235 | 1.808139685 | 1766.227 | 5.642262
1.81062305 | -0.007404895 | 1.81193864 | -0.013913145 | 1.811280845 | 1764.5 | 5.54529
1.81380796 | -0.007424795 | 1.81508934 | -0.013933955 | 1.81444865 | 1762.561 | 5.58652
1.81702614 | -0.007444025 | 1.81839514 | -0.013955445 | 1.81771064 | 1761.199 | 5.747234
1.82029176 | -0.007464675 | 1.82160747 | -0.013977565 | 1.820949615 | 1759.475 | 5.701687
1.82349098 | -0.007485965 | 1.82475102 | -0.013999355 | 1.824121 | 1757.336 | 5.576581
1.82661068 | -0.007508765 | 1.82792532 | -0.014021245 | 1.827268 | 1754.539 | 5.525936
1.82980049 | -0.007530275 | 1.83112442 | -0.014044465 | 1.830462455 | 1752.964 | 5.602281
1.83304822 | -0.007551405 | 1.83441377 | -0.014068555 | 1.833730995 | 1751.933 | 5.727948
1.8362664 | -0.007572865 | 1.83762372 | -0.014090855 | 1.83694506 | 1749.926 | 5.627601
1.8394407 | -0.007596765 | 1.84073746 | -0.014111875 | 1.84008908 | 1746.186 | 5.495922
1.84259617 | -0.007622005 | 1.8439486 | -0.014132625 | 1.843272385 | 1741.644 | 5.551412
1.84578228 | -0.007645805 | 1.84720707 | -0.014155025 | 1.846494675 | 1738.555 | 5.607105
1.84915924 | -0.007668125 | 1.85052121 | -0.014177495 | 1.849840225 | 1736.118 | 5.812346
1.85237515 | -0.007688535 | 1.853724 | -0.014199325 | 1.853049575 | 1734.392 | 5.569041
1.85551274 | -0.007707875 | 1.85684621 | -0.014218555 | 1.856179475 | 1731.992 | 5.424718
1.85870123 | -0.007727045 | 1.86002052 | -0.014236385 | 1.859360875 | 1728.963 | 5.505341
1.86193717 | -0.007743785 | 1.86325169 | -0.014254325 | 1.86259443 | 1727.114 | 5.587707
1.86520982 | -0.007759405 | 1.86650419 | -0.014274355 | 1.865857005 | 1726.783 | 5.634298
1.86845648 | -0.007777015 | 1.86968458 | -0.014295855 | 1.86907053 | 1726.239 | 5.548187
1.87157154 | -0.007798735 | 1.87284696 | -0.014318355 | 1.87220925 | 1724.26 | 5.415075
1.87474346 | -0.007822975 | 1.87605441 | -0.014341085 | 1.875398935 | 1721.143 | 5.494874
1.87800431 | -0.007849495 | 1.87936628 | -0.014363545 | 1.878685295 | 1716.73 | 5.649043
1.88126409 | -0.007875905 | 1.8825537 | -0.014385105 | 1.881908895 | 1711.985 | 5.526402
1.88443005 | -0.007899045 | 1.88572443 | -0.014405755 | 1.88507724 | 1708.414 | 5.418501
1.88756406 | -0.007917555 | 1.88887978 | -0.014427675 | 1.88822192 | 1707.692 | 5.371279
1.89074671 | -0.007933785 | 1.89209914 | -0.014452345 | 1.891422925 | 1709.341 | 5.468969
1.89401221 | -0.007949485 | 1.89540505 | -0.014476765 | 1.89470863 | 1711.061 | 5.619215
1.89720917 | -0.007968045 | 1.89857459 | -0.014500115 | 1.89789188 | 1710.972 | 5.446592
1.9003787 | -0.007988675 | 1.90172279 | -0.014521415 | 1.901050745 | 1708.924 | 5.401494
1.90352452 | -0.008010235 | 1.90489364 | -0.014543135 | 1.90420908 | 1706.632 | 5.393735
1.90673447 | -0.008030955 | 1.90818167 | -0.014565435 | 1.90745807 | 1704.953 | 5.542104
1.91010082 | -0.008052035 | 1.91144848 | -0.014589195 | 1.91077465 | 1703.752 | 5.652622
1.91326678 | -0.008072795 | 1.91462398 | -0.014611305 | 1.91394538 | 1702.022 | 5.399395
1.9164139 | -0.008093885 | 1.91773188 | -0.014630405 | 1.91707289 | 1698.721 | 5.317929
1.91959167 | -0.008114145 | 1.92091811 | -0.014647595 | 1.92025489 | 1694.862 | 5.39919
1.92279327 | -0.008134135 | 1.92417777 | -0.014666445 | 1.92348552 | 1691.892 | 5.470673
1.92606008 | -0.008154085 | 1.92741132 | -0.014685895 | 1.9267357 | 1689.214 | 5.494601
1.92924273 | -0.008174775 | 1.93057144 | -0.014706935 | 1.929907085 | 1687.003 | 5.353643
1.93237436 | -0.008195545 | 1.93371141 | -0.014729225 | 1.933042885 | 1685.381 | 5.287562
1.93552852 | -0.008216815 | 1.93694496 | -0.014751985 | 1.93623674 | 1683.701 | 5.380179
1.93886173 | -0.008236395 | 1.94026744 | -0.014773645 | 1.939564585 | 1682.203 | 5.600602
1.94213796 | -0.008256095 | 1.94347978 | -0.014793155 | 1.94280887 | 1679.678 | 5.45345
1.94530749 | -0.008277585 | 1.94663036 | -0.014812715 | 1.945968925 | 1676.382 | 5.302668
1.94842136 | -0.008301715 | 1.94977856 | -0.014834485 | 1.94909996 | 1672.902 | 5.243362
1.95160878 | -0.008323835 | 1.9530133 | -0.014856165 | 1.95231104 | 1670.282 | 5.367615
1.95490634 | -0.008344845 | 1.95627296 | -0.014877605 | 1.95558965 | 1668.029 | 5.472511
1.95809841 | -0.008366265 | 1.95950305 | -0.014899485 | 1.95880073 | 1665.842 | 5.352664
1.96125376 | -0.008387915 | 1.96260619 | -0.014922375 | 1.961929975 | 1664.09 | 5.210086
1.96438062 | -0.008409005 | 1.96580303 | -0.014945475 | 1.965091825 | 1662.683 | 5.259379
1.9676013 | -0.008429315 | 1.96907699 | -0.014968825 | 1.968339145 | 1661.706 | 5.397678
1.97094154 | -0.008449875 | 1.9723568 | -0.014990095 | 1.97164917 | 1659.564 | 5.496745
1.97412765 | -0.008468695 | 1.97551572 | -0.015010855 | 1.974821685 | 1658.116 | 5.262695
1.97727704 | -0.008486825 | 1.97864258 | -0.015031085 | 1.97795981 | 1656.77 | 5.201263
1.98042893 | -0.008505165 | 1.9818157 | -0.015051115 | 1.981122315 | 1655.209 | 5.237075
1.98362458 | -0.008524505 | 1.98508847 | -0.015071535 | 1.984356525 | 1653.302 | 5.350209
1.9869138 | -0.008534095 | 1.98838603 | -0.015092525 | 1.987649915 | 1656.302 | 5.449908
1.99020898 | -0.008534665 | 1.99162912 | -0.015111685 | 1.99091905 | 1662.77 | 5.425248
1.9934746 | -0.008547445 | 1.99495637 | -0.015129575 | 1.994215485 | 1662.75 | 5.481181
1.99684215 | -0.008570835 | 1.99832618 | -0.015148855 | 1.997584165 | 1658.251 | 5.593696
2.00025249 | -0.008599485 | 2.00176716 | -0.015171095 | 2.001009825 | 1652.606 | 5.670937
2.00360084 | -0.008628885 | 2.00509095 | -0.015193365 | 2.004345895 | 1646.683 | 5.50333
2.0068891 | -0.008656085 | 2.00829244 | -0.015215245 | 2.00759077 | 1641.697 | 5.33519
2.0101285 | -0.008681125 | 2.01155686 | -0.015235255 | 2.01084268 | 1636.844 | 5.330759
2.01342034 | -0.008705485 | 2.01487708 | -0.015254655 | 2.01414871 | 1631.984 | 5.403422
2.01676512 | -0.008729715 | 2.01818871 | -0.015271915 | 2.017476915 | 1626.144 | 5.421859
2.01999879 | -0.008753085 | 2.02142119 | -0.015291085 | 2.02070999 | 1621.704 | 5.250267
2.02315545 | -0.008775935 | 2.02460265 | -0.015312325 | 2.02387905 | 1618.554 | 5.134286
2.02639365 | -0.008795135 | 2.02781129 | -0.015334885 | 2.02710247 | 1617.749 | 5.215982
2.02970314 | -0.008813635 | 2.03120255 | -0.015358055 | 2.030452845 | 1617.477 | 5.41961
2.03302217 | -0.008832645 | 2.03444099 | -0.015382055 | 2.03373158 | 1617.412 | 5.303173
2.0361774 | -0.008852545 | 2.03759861 | -0.015406085 | 2.036888005 | 1617.027 | 5.104633
2.03931737 | -0.008872885 | 2.0407362 | -0.015428755 | 2.040026785 | 1615.791 | 5.073552
2.04251766 | -0.008893135 | 2.04397345 | -0.015450605 | 2.043245555 | 1614.145 | 5.19821
2.0457952 | -0.008913025 | 2.04725313 | -0.015472575 | 2.046524165 | 1612.684 | 5.289756
2.04898262 | -0.008933615 | 2.05045009 | -0.015494625 | 2.049716355 | 1610.99 | 5.14529
2.05214858 | -0.008952025 | 2.05356979 | -0.015517275 | 2.052859185 | 1610.668 | 5.062561
2.05527663 | -0.008969465 | 2.05675244 | -0.015539755 | 2.056014535 | 1610.719 | 5.082302
2.05845451 | -0.008988585 | 2.05998707 | -0.015561155 | 2.05922079 | 1609.409 | 5.162276
2.06178522 | -0.009006545 | 2.06323147 | -0.015580555 | 2.062508345 | 1607.634 | 5.288103
2.06495261 | -0.009024305 | 2.066401 | -0.015599795 | 2.065676805 | 1605.968 | 5.091085
2.06812096 | -0.009041685 | 2.069484 | -0.015619845 | 2.06880248 | 1604.905 | 5.018072
2.07129645 | -0.009060035 | 2.07268453 | -0.015640635 | 2.07199049 | 1603.685 | 5.114508
2.0745194 | -0.009077535 | 2.07596421 | -0.015662265 | 2.075241805 | 1603.228 | 5.213342
2.07777309 | -0.009096645 | 2.07920861 | -0.015684005 | 2.07849085 | 1602.053 | 5.207051
2.08097696 | -0.009117005 | 2.08238411 | -0.015706265 | 2.081680535 | 1600.573 | 5.107684
2.08408856 | -0.009138255 | 2.08553934 | -0.015727655 | 2.08481395 | 1598.29 | 5.011682
2.08728766 | -0.009161435 | 2.08872914 | -0.015747825 | 2.0880084 | 1594.45 | 5.099523
2.09058189 | -0.009185775 | 2.09208012 | -0.015768475 | 2.091331005 | 1590.187 | 5.290645
2.09384489 | -0.009207725 | 2.09526873 | -0.015790755 | 2.09455681 | 1587.926 | 5.125986
2.09702063 | -0.009225805 | 2.09840608 | -0.015812965 | 2.097713355 | 1587.54 | 5.011751
2.10017586 | -0.009243505 | 2.101578 | -0.015834835 | 2.10087693 | 1587.169 | 5.021715
2.10336924 | -0.009261715 | 2.10478091 | -0.015856705 | 2.104075075 | 1586.526 | 5.074968
2.10661459 | -0.009281655 | 2.10803461 | -0.015879235 | 2.1073246 | 1585.332 | 5.153516
2.10981965 | -0.009302545 | 2.11122203 | -0.015902055 | 2.11052084 | 1583.861 | 5.06475
2.11296558 | -0.009322955 | 2.11433816 | -0.015925215 | 2.11365187 | 1582.832 | 4.957505
2.1161375 | -0.009341715 | 2.1175375 | -0.015948555 | 2.1168375 | 1582.641 | 5.042012
2.11936045 | -0.009362595 | 2.1208303 | -0.015972385 | 2.120095375 | 1581.613 | 5.154371
2.12268305 | -0.009384925 | 2.12411356 | -0.015995365 | 2.123398305 | 1579.447 | 5.22038
2.12588573 | -0.009408635 | 2.1272974 | -0.016017345 | 2.126591565 | 1576.222 | 5.038437
2.12903881 | -0.009431735 | 2.13046455 | -0.016036345 | 2.12975168 | 1571.885 | 4.97419
2.1322155 | -0.009453575 | 2.13364124 | -0.016054335 | 2.13292837 | 1567.655 | 4.986672
2.13547039 | -0.009473415 | 2.13691878 | -0.016070805 | 2.136194585 | 1563.588 | 5.113657
2.1386981 | -0.009493055 | 2.14015603 | -0.016087985 | 2.139427065 | 1559.983 | 5.048441
2.14191151 | -0.009512115 | 2.1433053 | -0.016106335 | 2.142608405 | 1557.257 | 4.9585
2.14500856 | -0.009534065 | 2.1464808 | -0.016126335 | 2.14574468 | 1553.969 | 4.87883
2.14820671 | -0.009558285 | 2.14968944 | -0.016146945 | 2.148948075 | 1549.834 | 4.971353
2.15155649 | -0.009582225 | 2.15304637 | -0.016167995 | 2.15230143 | 1545.932 | 5.190602
2.15478659 | -0.009603585 | 2.15621352 | -0.016188835 | 2.155500055 | 1543.284 | 4.940622
2.15796328 | -0.009622255 | 2.15936422 | -0.016208445 | 2.15866375 | 1541.362 | 4.879439
2.16111135 | -0.009638545 | 2.16253734 | -0.016228605 | 2.161824345 | 1540.849 | 4.87081
2.16430712 | -0.009654325 | 2.16576982 | -0.016249045 | 2.16503847 | 1540.674 | 4.9522
2.16757154 | -0.009671045 | 2.16901517 | -0.016270035 | 2.168293355 | 1540.282 | 5.014079
2.17077899 | -0.009690425 | 2.17221332 | -0.016293055 | 2.171496155 | 1539.626 | 4.932165
2.17394137 | -0.009709655 | 2.17532825 | -0.016316425 | 2.17463481 | 1539.259 | 4.83178
2.17710042 | -0.009729215 | 2.17852736 | -0.016338185 | 2.17781389 | 1537.93 | 4.891316
2.18029475 | -0.009748715 | 2.1818192 | -0.016357195 | 2.181056975 | 1535.263 | 4.983314
2.18358302 | -0.009766405 | 2.18501949 | -0.016375125 | 2.184301255 | 1532.945 | 4.977063
2.18673825 | -0.009784565 | 2.18820333 | -0.016394545 | 2.18747079 | 1531.172 | 4.855913
2.18988776 | -0.009802945 | 2.19132423 | -0.016414675 | 2.190605995 | 1529.661 | 4.798169
2.19306684 | -0.009822625 | 2.19452238 | -0.016435605 | 2.19379461 | 1527.869 | 4.874643
2.196311 | -0.009841535 | 2.19779158 | -0.016457295 | 2.19705129 | 1526.76 | 4.973975
2.19956112 | -0.009860715 | 2.20095873 | -0.016479625 | 2.200259925 | 1525.866 | 4.897381
2.20271659 | -0.009880965 | 2.20411634 | -0.016500995 | 2.203416465 | 1524.036 | 4.813567
2.20585775 | -0.009900775 | 2.20729542 | -0.016521305 | 2.206576585 | 1521.905 | 4.812769
2.20904517 | -0.009918545 | 2.21049714 | -0.016540675 | 2.209771155 | 1520.277 | 4.859233
2.21236992 | -0.009937145 | 2.21386576 | -0.016561385 | 2.21311784 | 1518.78 | 5.085383
2.21562362 | -0.009958295 | 2.21704721 | -0.016581525 | 2.216335415 | 1515.882 | 4.882125
2.21877789 | -0.009980095 | 2.22017527 | -0.016602655 | 2.21947658 | 1513.204 | 4.75743
2.22190356 | -0.010000145 | 2.22335076 | -0.016624085 | 2.22262716 | 1511.504 | 4.764793
2.22511458 | -0.010017995 | 2.22655368 | -0.016645335 | 2.22583413 | 1510.73 | 4.846106
2.2283659 | -0.010035585 | 2.22981691 | -0.016665695 | 2.229091405 | 1509.616 | 4.919049
2.23154497 | -0.010052765 | 2.23302197 | -0.016687475 | 2.23228347 | 1509.429 | 4.818495
2.23471332 | -0.010070775 | 2.23614526 | -0.016709915 | 2.23542929 | 1509.196 | 4.748026
2.2378819 | -0.010087285 | 2.23936105 | -0.016732905 | 2.238621475 | 1509.911 | 4.818774
2.24113917 | -0.010101195 | 2.24268007 | -0.016754775 | 2.24190962 | 1511.265 | 4.967032
2.24443793 | -0.010118865 | 2.24595165 | -0.016775545 | 2.24519479 | 1510.288 | 4.963157
2.24768329 | -0.010138045 | 2.24915433 | -0.016794735 | 2.24841881 | 1507.875 | 4.865309
2.25085282 | -0.010155845 | 2.25232863 | -0.016816085 | 2.251590725 | 1507.199 | 4.78178
2.25404978 | -0.010170115 | 2.25553727 | -0.016838835 | 2.254793525 | 1508.866 | 4.829928
2.25733185 | -0.010184625 | 2.25883007 | -0.016861485 | 2.25808096 | 1510.307 | 4.962668
2.26057625 | -0.010200065 | 2.26204252 | -0.016883795 | 2.261309385 | 1511.182 | 4.877325
2.2637825 | -0.010216665 | 2.26521921 | -0.016907315 | 2.264500855 | 1512.109 | 4.824371
2.26693797 | -0.010234095 | 2.26839232 | -0.016930845 | 2.267665145 | 1512.663 | 4.785628
2.2701087 | -0.010251505 | 2.27163291 | -0.016951715 | 2.270870805 | 1511.919 | 4.84789
2.27348924 | -0.010269105 | 2.27497077 | -0.016970685 | 2.274230005 | 1510.057 | 5.07571
2.27673817 | -0.010287715 | 2.2781806 | -0.016989165 | 2.277459385 | 1507.572 | 4.872536
2.27989006 | -0.010305415 | 2.28131485 | -0.017008135 | 2.280602455 | 1505.825 | 4.735659
2.28305721 | -0.010323695 | 2.28451276 | -0.017027945 | 2.283784985 | 1504.172 | 4.789702
2.28623867 | -0.010342765 | 2.28776288 | -0.017046925 | 2.287000775 | 1501.717 | 4.833153
2.28956223 | -0.010362755 | 2.29099536 | -0.017066575 | 2.290278795 | 1499.095 | 4.918361
2.2927413 | -0.010383235 | 2.29417324 | -0.017085905 | 2.29345727 | 1496.159 | 4.760171
2.29586124 | -0.010404135 | 2.29728484 | -0.017105075 | 2.29657304 | 1492.992 | 4.656755
2.29902005 | -0.010424795 | 2.30044961 | -0.017122475 | 2.29973483 | 1489.057 | 4.714307
2.30226779 | -0.010444915 | 2.30373049 | -0.017140875 | 2.30299914 | 1485.783 | 4.8554
2.30550027 | -0.010465205 | 2.30694866 | -0.017159805 | 2.306224465 | 1482.712 | 4.787181
2.30869484 | -0.010486435 | 2.31012177 | -0.017178895 | 2.309408305 | 1479.297 | 4.715281
2.31182289 | -0.010506635 | 2.31324649 | -0.017198615 | 2.31253469 | 1476.722 | 4.620826
2.31500196 | -0.010524755 | 2.31643963 | -0.017217525 | 2.315720795 | 1474.711 | 4.701788
2.31825209 | -0.010543445 | 2.31973481 | -0.017236145 | 2.31899345 | 1472.223 | 4.82215
2.32146192 | -0.010563665 | 2.32291865 | -0.017255355 | 2.322190285 | 1469.341 | 4.701848
2.32462788 | -0.010585695 | 2.32606936 | -0.017274605 | 2.32534862 | 1465.638 | 4.634824
2.3277607 | -0.010606255 | 2.32921648 | -0.017293665 | 2.32848859 | 1462.563 | 4.597233
2.33093858 | -0.010627045 | 2.33249021 | -0.017314515 | 2.331714395 | 1460.173 | 4.714089
2.33428955 | -0.010647215 | 2.33579016 | -0.017336165 | 2.335039855 | 1458.389 | 4.852781
2.33750534 | -0.010666375 | 2.338974 | -0.017360085 | 2.33823967 | 1458.273 | 4.66639
2.34065485 | -0.010682645 | 2.34210443 | -0.017384165 | 2.34137964 | 1459.666 | 4.581121
2.34381008 | -0.010698585 | 2.34532619 | -0.017407415 | 2.344568135 | 1460.782 | 4.655917
2.34700465 | -0.010715575 | 2.34856939 | -0.017428755 | 2.34778702 | 1460.455 | 4.701564
2.35027146 | -0.010732585 | 2.35179567 | -0.017447825 | 2.351033565 | 1459.009 | 4.739086
2.35344338 | -0.010748505 | 2.35497475 | -0.017466975 | 2.354209065 | 1458.177 | 4.631762
2.35658455 | -0.010764525 | 2.35813737 | -0.017488135 | 2.35736096 | 1458.28 | 4.596183
2.3597374 | -0.010781845 | 2.36131644 | -0.017509305 | 2.36052692 | 1457.753 | 4.616021
2.36301494 | -0.010798855 | 2.36459851 | -0.017531245 | 2.363806725 | 1457.658 | 4.78099
2.36630177 | -0.010815185 | 2.36787128 | -0.017553625 | 2.367086525 | 1458.102 | 4.781555
2.36950111 | -0.010833065 | 2.37101245 | -0.017577675 | 2.37025678 | 1458.685 | 4.623478
2.37261724 | -0.010851455 | 2.37416053 | -0.017601365 | 2.373388885 | 1458.879 | 4.569057
2.37581778 | -0.010870365 | 2.37736344 | -0.017623315 | 2.37659061 | 1457.936 | 4.669419
2.37908792 | -0.010888005 | 2.38061595 | -0.017644105 | 2.379851935 | 1457.002 | 4.75328
2.3823216 | -0.010905885 | 2.38384485 | -0.017664195 | 2.383083225 | 1455.639 | 4.705793
2.38548636 | -0.010925955 | 2.38698721 | -0.017684245 | 2.386236785 | 1453.264 | 4.586699
2.38863111 | -0.010947065 | 2.39015079 | -0.017706815 | 2.38939095 | 1451.599 | 4.581208
2.39180899 | -0.010968195 | 2.39342117 | -0.017730775 | 2.39261508 | 1450.53869 | 4.678434
2.39514804 | -0.010987835 | 2.39672232 | -0.017754155 | 2.39593518 | 1449.843 | 4.814779
2.39835787 | -0.011006745 | 2.39991665 | -0.017776615 | 2.39913726 | 1449.145 | 4.641396
2.40150738 | -0.011024605 | 2.40305066 | -0.017798075 | 2.40227902 | 1448.516 | 4.551878
2.40466523 | -0.011044535 | 2.40623093 | -0.017818655 | 2.40544808 | 1446.451 | 4.587163
2.4078548 | -0.011062485 | 2.40949655 | -0.017837885 | 2.408675675 | 1444.645 | 4.665644
2.41113472 | -0.011079275 | 2.41270638 | -0.017857085 | 2.41192055 | 1443.368 | 4.68562
2.41432667 | -0.011097725 | 2.41589856 | -0.017877175 | 2.415112615 | 1441.761 | 4.604758
2.41745949 | -0.011115955 | 2.41901469 | -0.017897515 | 2.41823709 | 1440.43 | 4.502666
2.4206624 | -0.011134155 | 2.42220569 | -0.017917035 | 2.421434045 | 1438.665 | 4.602169
2.42392206 | -0.011153055 | 2.42555666 | -0.017935085 | 2.42473936 | 1435.778 | 4.750471
2.42722559 | -0.011173625 | 2.42875814 | -0.017953565 | 2.427991865 | 1432.336 | 4.664279
2.4303844 | -0.011193405 | 2.43190646 | -0.017972875 | 2.43114543 | 1429.746 | 4.51288
2.43351603 | -0.011212645 | 2.4350605 | -0.017992375 | 2.434288265 | 1427.513 | 4.489946
2.43669868 | -0.011229705 | 2.43825865 | -0.018011655 | 2.437478665 | 1426.186 | 4.55222
2.4399631 | -0.011245735 | 2.44150043 | -0.018032185 | 2.440731765 | 1425.905 | 4.639068
2.44320726 | -0.011263085 | 2.44469261 | -0.018052815 | 2.443949935 | 1425.065 | 4.587454
2.44636869 | -0.011280415 | 2.4478302 | -0.018073665 | 2.447099445 | 1424.392 | 4.487198
2.44950747 | -0.011299385 | 2.45101643 | -0.018094085 | 2.45026195 | 1422.716 | 4.501997
2.45269608 | -0.011318265 | 2.45428562 | -0.018114495 | 2.45349085 | 1421.029 | 4.591084
2.45603991 | -0.011335985 | 2.45756888 | -0.018133205 | 2.456804395 | 1419.019 | 4.705312
2.45923543 | -0.011352395 | 2.46075034 | -0.018151525 | 2.459992885 | 1417.544 | 4.522175
2.4624002 | -0.011368255 | 2.46388555 | -0.018170325 | 2.463142875 | 1416.592 | 4.46375
2.4655652 | -0.011383695 | 2.46710253 | -0.018190135 | 2.466333865 | 1416.296 | 4.519858
2.46876669 | -0.011398805 | 2.47034431 | -0.018210985 | 2.4695555 | 1416.634 | 4.563332
2.47203112 | -0.011415365 | 2.47358513 | -0.018231865 | 2.472808125 | 1416.267 | 4.607182
2.47523737 | -0.011431585 | 2.47675824 | -0.018252545 | 2.475997805 | 1416.015 | 4.517037
2.47837257 | -0.011448415 | 2.47989345 | -0.018274195 | 2.47913301 | 1415.977 | 4.439437
2.48155403 | -0.011467655 | 2.48308086 | -0.018296225 | 2.482317445 | 1414.927 | 4.507414
2.48480296 | -0.011486695 | 2.48640203 | -0.018315945 | 2.485602495 | 1412.789 | 4.644595
2.48804736 | -0.011502185 | 2.48961544 | -0.018334775 | 2.4888314 | 1411.97 | 4.560441
2.49126196 | -0.011508325 | 2.49284434 | -0.018355085 | 2.49205315 | 1416.354 | 4.556077
2.49452639 | -0.011518525 | 2.49609447 | -0.018377615 | 2.49531043 | 1419.827 | 4.619117
2.49779916 | -0.011535815 | 2.49939799 | -0.018402115 | 2.498598575 | 1420.821 | 4.670231
2.50114393 | -0.011559235 | 2.50279284 | -0.018426985 | 2.501968385 | 1418.989 | 4.78481
2.5044322 | -0.011584515 | 2.50604296 | -0.018450635 | 2.50523758 | 1415.755 | 4.633666
2.50764203 | -0.011606805 | 2.50919843 | -0.018471225 | 2.50842023 | 1412.552 | 4.500756
2.51086259 | -0.011627465 | 2.51246047 | -0.018490425 | 2.51166153 | 1409.421 | 4.573431
2.51411986 | -0.011647375 | 2.51583028 | -0.018510175 | 2.51497507 | 1406.859 | 4.665928
2.51750398 | -0.011666085 | 2.51909471 | -0.018531245 | 2.518299345 | 1405.498 | 4.674524
2.52075171 | -0.011684005 | 2.52229619 | -0.018552675 | 2.52152395 | 1404.764 | 4.530993
2.52387762 | -0.011701805 | 2.52542448 | -0.018574195 | 2.52465105 | 1404.204 | 4.391961
2.52707314 | -0.011721425 | 2.52866864 | -0.018595225 | 2.52787089 | 1402.465 | 4.518513
2.53036022 | -0.011741185 | 2.53197813 | -0.018616625 | 2.531169175 | 1400.779 | 4.622949
2.53359127 | -0.011760075 | 2.53517365 | -0.018638325 | 2.53438246 | 1399.717 | 4.499395
2.53674912 | -0.011777235 | 2.53831005 | -0.018659265 | 2.537529585 | 1399.17 | 4.404224
2.53987598 | -0.011792335 | 2.54145837 | -0.018677165 | 2.540667175 | 1398.161 | 4.388439
2.5430882 | -0.011806475 | 2.54468489 | -0.018694445 | 2.543886545 | 1397.253 | 4.499736
2.54638457 | -0.011820295 | 2.54796696 | -0.018711995 | 2.547175765 | 1396.576 | 4.594759
2.54959679 | -0.011836375 | 2.55113769 | -0.018729835 | 2.55036724 | 1395.027 | 4.454665
2.55275702 | -0.011855475 | 2.55428243 | -0.018750195 | 2.553519725 | 1393.267 | 4.395027
2.55588984 | -0.011876405 | 2.55748296 | -0.018771855 | 2.5566864 | 1391.242 | 4.408818
2.55911398 | -0.011898005 | 2.56073189 | -0.018794585 | 2.559922935 | 1389.357 | 4.499754
2.56241632 | -0.011919445 | 2.56395841 | -0.018815615 | 2.563187365 | 1386.712 | 4.531142
2.5656023 | -0.011940275 | 2.56709361 | -0.018835905 | 2.566347955 | 1384.083 | 4.378673
2.56873751 | -0.011959925 | 2.57024407 | -0.018856705 | 2.56949079 | 1382.277 | 4.347106
2.57187629 | -0.011977675 | 2.57339597 | -0.018879825 | 2.57263613 | 1382.495 | 4.348075
2.57514548 | -0.011992425 | 2.57674217 | -0.018903115 | 2.575943825 | 1384.112 | 4.575547
2.57842875 | -0.012006825 | 2.57994843 | -0.018924305 | 2.57918859 | 1384.937 | 4.492457
2.58163404 | -0.012021925 | 2.58312273 | -0.018943815 | 2.582378385 | 1384.661 | 4.417224
2.58472538 | -0.012038545 | 2.5862782 | -0.018964345 | 2.58550179 | 1384.194 | 4.324127
2.5879209 | -0.012056505 | 2.58946896 | -0.018984775 | 2.58869493 | 1382.985 | 4.417995
2.59114504 | -0.012074045 | 2.5927608 | -0.019004055 | 2.59195292 | 1381.376 | 4.50313
2.5943644 | -0.012091795 | 2.59599066 | -0.019020935 | 2.59517753 | 1378.54 | 4.449826
2.59755063 | -0.012108215 | 2.59914851 | -0.019037195 | 2.59834957 | 1376.084 | 4.368889
2.60069656 | -0.012123735 | 2.60228491 | -0.019052985 | 2.601490735 | 1373.858 | 4.319011
2.60388041 | -0.012139985 | 2.60551834 | -0.019069465 | 2.604699375 | 1371.562 | 4.404532
2.60718274 | -0.012157775 | 2.60880065 | -0.019088685 | 2.607991695 | 1369.779 | 4.512685
2.61039734 | -0.012176595 | 2.61197257 | -0.019109285 | 2.611184955 | 1368.238 | 4.3716
2.61358356 | -0.012193215 | 2.61509466 | -0.019130225 | 2.61433911 | 1367.945 | 4.315173
2.61671519 | -0.012208445 | 2.618294 | -0.019150985 | 2.617504595 | 1368.225 | 4.330653
2.61990952 | -0.012224685 | 2.6215632 | -0.019171605 | 2.62073636 | 1367.903 | 4.42126
2.62318826 | -0.012240565 | 2.62482643 | -0.019190975 | 2.624007345 | 1367.124 | 4.473116
2.62637782 | -0.012254915 | 2.62803149 | -0.019212445 | 2.627204655 | 1368.143 | 4.372748
2.62952971 | -0.012268595 | 2.63115835 | -0.019234365 | 2.63034403 | 1369.742 | 4.297623
2.63269448 | -0.012282325 | 2.63434935 | -0.019256025 | 2.633521915 | 1371.164 | 4.355142
2.63595414 | -0.012297155 | 2.63768125 | -0.019276235 | 2.636817695 | 1371.273 | 4.519235
2.63928986 | -0.012313615 | 2.6409018 | -0.019297605 | 2.64009583 | 1371.171 | 4.495052
2.64249253 | -0.012331015 | 2.64407372 | -0.019318245 | 2.643283125 | 1370.335 | 4.368994
2.64561462 | -0.012348485 | 2.64717579 | -0.019338555 | 2.646395205 | 1369.364 | 4.263081
2.64878535 | -0.012365095 | 2.65037966 | -0.019358125 | 2.649582505 | 1368.394 | 4.363027
2.65208769 | -0.012381665 | 2.65368199 | -0.019379085 | 2.65288484 | 1368.024 | 4.518283
2.65528345 | -0.012397445 | 2.65684581 | -0.019399935 | 2.65606463 | 1368.071 | 4.350104
2.65847087 | -0.012413865 | 2.65998793 | -0.019420435 | 2.6592294 | 1367.656 | 4.328974
2.66161895 | -0.012433105 | 2.66315746 | -0.019439665 | 2.662388205 | 1365.282 | 4.316408
2.66479087 | -0.012452435 | 2.66643023 | -0.019460135 | 2.66561055 | 1363.412 | 4.396396
2.66807079 | -0.012470355 | 2.66968989 | -0.019481205 | 2.66888034 | 1362.471 | 4.456533
2.67127824 | -0.012485395 | 2.67289162 | -0.019502005 | 2.67208493 | 1362.832 | 4.366739
2.6744349 | -0.012500505 | 2.6760006 | -0.019521095 | 2.67521775 | 1362.392 | 4.268817
2.67756057 | -0.012518775 | 2.67916656 | -0.019539415 | 2.678363565 | 1360.057 | 4.282159
2.68077517 | -0.012537105 | 2.68241334 | -0.019556665 | 2.681594255 | 1357.115 | 4.38917
2.68403244 | -0.012556205 | 2.68562913 | -0.019574535 | 2.684830785 | 1354.098 | 4.387461
2.68722939 | -0.012574635 | 2.68880939 | -0.019593775 | 2.68801939 | 1352.095 | 4.314489
2.6903739 | -0.012593515 | 2.69195056 | -0.019613075 | 2.69116223 | 1349.939 | 4.24603
2.69355059 | -0.012611335 | 2.69512606 | -0.019633435 | 2.694338325 | 1348.776 | 4.285688
2.69679499 | -0.012627275 | 2.69846153 | -0.019654335 | 2.69762826 | 1348.689 | 4.437242
2.70007586 | -0.012643255 | 2.70166302 | -0.019675995 | 2.70086944 | 1348.983 | 4.37182
2.7032752 | -0.012660405 | 2.70481133 | -0.019698395 | 2.704043265 | 1349.122 | 4.281657
2.70638061 | -0.012678915 | 2.7079761 | -0.019721425 | 2.707178355 | 1348.94 | 4.229333
2.70957518 | -0.012695685 | 2.71117663 | -0.019742015 | 2.710375905 | 1348.375 | 4.312398
2.71283841 | -0.012711315 | 2.71445274 | -0.019761225 | 2.713645575 | 1347.64 | 4.407539
2.71607661 | -0.012726695 | 2.71768045 | -0.019781155 | 2.71687853 | 1347.399 | 4.35647
2.71922851 | -0.012741715 | 2.72081447 | -0.019801365 | 2.72002149 | 1347.532 | 4.235029
2.72239327 | -0.012758795 | 2.72397232 | -0.019819575 | 2.723182795 | 1345.703 | 4.257069
2.72555113 | -0.012777575 | 2.72720814 | -0.019839885 | 2.726379635 | 1344.04 | 4.299339
2.72888899 | -0.012796305 | 2.73047972 | -0.019860465 | 2.729684355 | 1342.449 | 4.439046
2.73209882 | -0.012815845 | 2.73366356 | -0.019879715 | 2.73288119 | 1339.912 | 4.287533
2.73523045 | -0.012835455 | 2.7368083 | -0.019898865 | 2.736019375 | 1337.338 | 4.200852
2.73840475 | -0.012853995 | 2.73996353 | -0.019917265 | 2.73918414 | 1334.897 | 4.228497
2.74160528 | -0.012867185 | 2.74321842 | -0.019935675 | 2.74241185 | 1334.981 | 4.308796
2.7448945 | -0.012879775 | 2.7464757 | -0.019953735 | 2.7456851 | 1335.151 | 4.370004
2.74813294 | -0.012895035 | 2.74967027 | -0.019971605 | 2.748901605 | 1333.991 | 4.292654
2.7512989 | -0.012912515 | 2.75285053 | -0.019987905 | 2.752074715 | 1331.045 | 4.228225
2.75452065 | -0.012930205 | 2.75605083 | -0.020003705 | 2.75528574 | 1327.73 | 4.268695
2.75781703 | -0.012946445 | 2.75945163 | -0.020018755 | 2.75863433 | 1324.647 | 4.440861
2.76110506 | -0.012962545 | 2.76265073 | -0.020036325 | 2.761877895 | 1322.92 | 4.293778
2.76429605 | -0.012978555 | 2.76582503 | -0.020057975 | 2.76506054 | 1323.239 | 4.210892
2.76745486 | -0.012994495 | 2.76901126 | -0.020080045 | 2.76823306 | 1323.801 | 4.198894
2.77065301 | -0.013011005 | 2.77223659 | -0.020102955 | 2.7714448 | 1324.463 | 4.252769
2.7739234 | -0.013028705 | 2.77550697 | -0.020125715 | 2.774715185 | 1324.439 | 4.331465
2.77712131 | -0.013047705 | 2.77867293 | -0.020147155 | 2.77789712 | 1323.223 | 4.212344
2.78031349 | -0.013068995 | 2.78180695 | -0.020167975 | 2.78106022 | 1320.625 | 4.181378
2.78342128 | -0.013089455 | 2.78497648 | -0.020187295 | 2.78419888 | 1317.724 | 4.140441
2.78662062 | -0.013108445 | 2.78823018 | -0.020204735 | 2.7874254 | 1314.561 | 4.24656
2.78993487 | -0.013125245 | 2.79144955 | -0.020221855 | 2.79069221 | 1312.264 | 4.290668
2.79315758 | -0.013141825 | 2.79465127 | -0.020237945 | 2.793904425 | 1309.62 | 4.211027
2.79630828 | -0.013157775 | 2.79776621 | -0.020256255 | 2.797037245 | 1308.402 | 4.100896
2.79945064 | -0.013173465 | 2.80094647 | -0.020275065 | 2.800198555 | 1307.529 | 4.134885
2.80267954 | -0.013189865 | 2.80417776 | -0.020294215 | 2.80342865 | 1306.426 | 4.22166
2.80591297 | -0.013205175 | 2.80738997 | -0.020314455 | 2.80665147 | 1306.374 | 4.210292
2.80910158 | -0.013220585 | 2.8105607 | -0.020336425 | 2.80983114 | 1307.137 | 4.155052
2.81223559 | -0.013239745 | 2.81374693 | -0.020357935 | 2.81299126 | 1305.895 | 4.128747
2.81542778 | -0.013259305 | 2.81693435 | -0.020377495 | 2.816181065 | 1303.502 | 4.161734
2.818717 | -0.013278235 | 2.82029939 | -0.020397375 | 2.819508195 | 1301.463 | 4.333529
2.82196116 | -0.013295975 | 2.82349515 | -0.020416905 | 2.822728155 | 1299.907 | 4.188153
2.82516527 | -0.013313615 | 2.82660294 | -0.020436485 | 2.825884105 | 1298.471 | 4.100175
2.82826853 | -0.013331695 | 2.82976079 | -0.020455205 | 2.82901466 | 1296.43 | 4.06174
2.83144164 | -0.013348385 | 2.83297062 | -0.020474585 | 2.83220613 | 1295.327 | 4.135758
2.83470464 | -0.013363895 | 2.83623147 | -0.020494265 | 2.835468055 | 1294.882 | 4.224534
2.83790994 | -0.013378775 | 2.8394022 | -0.020515065 | 2.83865607 | 1295.331 | 4.128819
2.84107232 | -0.013395265 | 2.84252667 | -0.020535835 | 2.841799495 | 1295.028 | 4.071299
2.84420156 | -0.013411625 | 2.84570694 | -0.020559365 | 2.84495425 | 1296.102 | 4.087189
2.84738302 | -0.013425585 | 2.84895015 | -0.020582905 | 2.848166585 | 1298.29 | 4.167028
2.85071278 | -0.013441745 | 2.85220265 | -0.020605335 | 2.851457715 | 1298.83 | 4.273729
2.85384202 | -0.013459735 | 2.85537934 | -0.020626525 | 2.85461068 | 1298.001 | 4.093858
2.85701513 | -0.013478165 | 2.85850024 | -0.020646475 | 2.857757685 | 1296.37 | 4.082249
2.86015391 | -0.013494625 | 2.86172318 | -0.020664945 | 2.860938545 | 1294.949 | 4.121311
2.86336017 | -0.013508355 | 2.86497808 | -0.020684885 | 2.864169125 | 1295.506 | 4.184335
2.8666234 | -0.013520435 | 2.86819863 | -0.020706205 | 2.867411015 | 1297.508 | 4.203132
2.86980128 | -0.013533765 | 2.87136364 | -0.020727705 | 2.87058246 | 1299.05 | 4.11742
2.87295532 | -0.013548625 | 2.87454367 | -0.020747155 | 2.873749495 | 1298.877 | 4.113862
2.87615108 | -0.013564655 | 2.87777376 | -0.020764915 | 2.87696242 | 1297.297 | 4.170657
2.87941313 | -0.013581345 | 2.88112116 | -0.020782405 | 2.880267145 | 1295.203 | 4.28375
2.88272977 | -0.013599125 | 2.88433576 | -0.020800225 | 2.883532765 | 1292.773 | 4.225672
2.88590288 | -0.013619015 | 2.88746738 | -0.020818135 | 2.88668513 | 1289.458 | 4.070067
2.88901782 | -0.013640105 | 2.89062285 | -0.020835085 | 2.889820335 | 1285.12 | 4.035916
2.89223719 | -0.013659865 | 2.89380193 | -0.020852825 | 2.89301956 | 1281.752 | 4.106001
2.89551234 | -0.013676095 | 2.89704847 | -0.020871055 | 2.896280405 | 1280.266 | 4.177171
2.89871025 | -0.013690645 | 2.90026784 | -0.020889255 | 2.899489045 | 1279.611 | 4.106861
2.90187979 | -0.013705545 | 2.90337944 | -0.020908025 | 2.902629615 | 1279.112 | 4.017924
2.90503049 | -0.013719045 | 2.9065845 | -0.020927565 | 2.905807495 | 1279.627 | 4.065683
2.90824628 | -0.013731605 | 2.90988088 | -0.020947355 | 2.90906358 | 1280.654 | 4.168247
2.91156411 | -0.013743875 | 2.91312623 | -0.020968265 | 2.91234517 | 1282.339 | 4.205347
2.9147253 | -0.013756155 | 2.91629934 | -0.020989215 | 2.91551232 | 1284.124 | 4.064187
2.91787362 | -0.013770025 | 2.91946554 | -0.021009865 | 2.91866958 | 1285.009 | 4.055711
2.92104673 | -0.013785375 | 2.92263389 | -0.021030025 | 2.92184031 | 1284.939 | 4.074307
2.92426491 | -0.013800465 | 2.92588162 | -0.021049025 | 2.925073265 | 1284.391 | 4.153264
2.92752218 | -0.013818095 | 2.92909503 | -0.021068195 | 2.928308605 | 1282.703 | 4.152711
2.9306953 | -0.013836385 | 2.93223023 | -0.021085445 | 2.931462765 | 1279.839 | 4.041334
2.93383288 | -0.013853635 | 2.93535495 | -0.021102305 | 2.934593915 | 1277.303 | 4.003397
2.93699884 | -0.013871035 | 2.93857312 | -0.021118465 | 2.93778598 | 1274.314 | 4.072464
2.94030833 | -0.013887495 | 2.94190383 | -0.021135445 | 2.94110608 | 1272.074 | 4.227131
2.94356322 | -0.013903455 | 2.94508767 | -0.021154175 | 2.944325445 | 1270.988 | 4.093522
2.94670081 | -0.013919115 | 2.94821811 | -0.021173455 | 2.94745946 | 1270.375 | 3.982335
2.94986558 | -0.013934725 | 2.95141244 | -0.021193765 | 2.95063901 | 1270.245 | 4.039014
2.95303297 | -0.013951195 | 2.95458937 | -0.021213595 | 2.95381117 | 1269.478 | 4.028205
2.95627594 | -0.013967155 | 2.95786309 | -0.021233915 | 2.957069515 | 1269.127 | 4.135826
2.95950246 | -0.013982935 | 2.96105886 | -0.021252555 | 2.96028066 | 1268.091 | 4.073687
2.96267796 | -0.013998425 | 2.96417975 | -0.021270665 | 2.963428855 | 1266.987 | 3.99046
2.96582985 | -0.014013835 | 2.9673872 | -0.021288115 | 2.966608525 | 1265.581 | 4.026365
2.96901226 | -0.014029655 | 2.97065878 | -0.021306045 | 2.96983552 | 1264.173 | 4.081752
2.97231579 | -0.014043785 | 2.97389603 | -0.021324025 | 2.97310591 | 1263.568 | 4.13335
2.97548676 | -0.014057455 | 2.97707963 | -0.021341635 | 2.976283195 | 1263.076 | 4.013933
2.97858858 | -0.014072475 | 2.98022318 | -0.021360335 | 2.97940588 | 1262.499 | 3.943287
2.98176289 | -0.014087325 | 2.98340702 | -0.021379965 | 2.982584955 | 1262.409 | 4.013436
2.98496938 | -0.014102295 | 2.98667622 | -0.021401285 | 2.9858228 | 1263.027 | 4.088485
2.98818874 | -0.014115275 | 2.98991203 | -0.021422535 | 2.989050385 | 1264.575 | 4.079026
2.99144125 | -0.014113375 | 2.99312091 | -0.021445245 | 2.99228108 | 1273.961 | 4.100618
2.99469256 | -0.014114605 | 2.99640656 | -0.021468325 | 2.99554956 | 1281.994 | 4.177044
2.99804831 | -0.014124975 | 2.99981332 | -0.021491955 | 2.998930815 | 1285.821 | 4.341219
3.00151062 | -0.014143805 | 3.0032649 | -0.021515355 | 3.00238776 | 1285.421 | 4.444322
3.00484014 | -0.014166425 | 3.00654459 | -0.021536965 | 3.005692365 | 1282.458 | 4.242914
3.00810337 | -0.014187755 | 3.00975704 | -0.021556255 | 3.008930205 | 1279.051 | 4.146878
3.01134062 | -0.014209265 | 3.01302266 | -0.021575695 | 3.01218164 | 1275.619 | 4.153172
3.01461554 | -0.014229295 | 3.0163486 | -0.021595465 | 3.01548207 | 1273.019 | 4.205801
3.01796055 | -0.014247605 | 3.01959276 | -0.021617115 | 3.018776655 | 1272.151 | 4.192639
3.02115154 | -0.014264895 | 3.02280974 | -0.021637955 | 3.02198064 | 1271.451 | 4.074831
3.0243187 | -0.014281125 | 3.02598763 | -0.021657725 | 3.025153165 | 1270.77 | 4.032631
3.0275228 | -0.014297465 | 3.02916789 | -0.021675835 | 3.028345345 | 1269.226 | 4.054062
3.03078723 | -0.014313615 | 3.03250575 | -0.021694355 | 3.03164649 | 1267.887 | 4.187688
3.03405142 | -0.014330065 | 3.03570747 | -0.021712555 | 3.034879445 | 1266.302 | 4.09646
3.03723764 | -0.014347115 | 3.03887105 | -0.021730545 | 3.038054345 | 1264.372 | 4.017318
3.04039788 | -0.014365035 | 3.04203582 | -0.021748785 | 3.04121685 | 1262.154 | 3.995075
3.043571 | -0.014382015 | 3.04525757 | -0.021766935 | 3.044414285 | 1260.317 | 4.032718
3.04682589 | -0.014398185 | 3.04853988 | -0.021784525 | 3.047682885 | 1258.547 | 4.116579
3.05003572 | -0.014414675 | 3.05172014 | -0.021801175 | 3.05087793 | 1256.227 | 4.017408
3.053159 | -0.014429795 | 3.05488372 | -0.021818675 | 3.05402136 | 1255.012 | 3.946952
3.05630255 | -0.014445645 | 3.0580771 | -0.021837535 | 3.057189825 | 1254.08 | 3.974984
3.05950427 | -0.014463305 | 3.06135678 | -0.021857425 | 3.060430525 | 1252.719 | 4.061892
3.06286335 | -0.014480345 | 3.06460476 | -0.021876225 | 3.063734055 | 1251.086 | 4.135698
3.06607223 | -0.014495195 | 3.06777549 | -0.021895835 | 3.06692386 | 1250.978 | 3.990548
3.06921196 | -0.014507225 | 3.07092953 | -0.021915855 | 3.070070745 | 1252.452 | 3.939003
3.07234836 | -0.014521415 | 3.07413006 | -0.021934125 | 3.07323921 | 1252.033 | 3.967686
3.07556891 | -0.014538185 | 3.07737064 | -0.021953355 | 3.076469775 | 1250.791 | 4.042768
3.0788002 | -0.014554055 | 3.08059239 | -0.021971865 | 3.079696295 | 1249.638 | 4.033841
3.08199239 | -0.014568365 | 3.08374548 | -0.021990545 | 3.082868935 | 1249.355 | 3.964202
3.08509421 | -0.014582745 | 3.08688521 | -0.022008905 | 3.08598971 | 1248.924 | 3.898284
3.08831358 | -0.014597765 | 3.09007621 | -0.022027705 | 3.089194895 | 1248.334 | 4.002088
3.09153295 | -0.014614285 | 3.0933845 | -0.022045665 | 3.092458725 | 1246.577 | 4.071483
3.0948081 | -0.014630155 | 3.0965445 | -0.022062615 | 3.0956763 | 1244.682 | 4.007907
3.09798717 | -0.014644105 | 3.09969521 | -0.022080685 | 3.09884119 | 1244.286 | 3.938655
3.10108089 | -0.014658565 | 3.10284948 | -0.022099465 | 3.101965185 | 1244.016 | 3.88672
3.1042788 | -0.014674205 | 3.10604024 | -0.022119965 | 3.10515952 | 1243.952 | 3.973701
3.10751724 | -0.014689435 | 3.1093297 | -0.022140745 | 3.10842347 | 1244.167 | 4.060548
3.11073542 | -0.014705145 | 3.11252403 | -0.022163505 | 3.111629725 | 1245.145 | 3.990685
3.11389184 | -0.014720005 | 3.11564612 | -0.022185555 | 3.11476898 | 1246.241 | 3.910548
3.1170485 | -0.014733035 | 3.1188252 | -0.022206465 | 3.11793685 | 1247.646 | 3.950155
3.12027955 | -0.014747895 | 3.12212658 | -0.022226315 | 3.121203065 | 1247.591 | 4.074991
3.12365794 | -0.014763345 | 3.12540627 | -0.022246615 | 3.124532105 | 1247.421 | 4.152998
3.12684417 | -0.014779175 | 3.12856269 | -0.022265485 | 3.12770343 | 1246.502 | 3.95452
3.12998748 | -0.014795135 | 3.13173461 | -0.022283945 | 3.130861045 | 1245.333 | 3.934127
3.13317847 | -0.014809695 | 3.13493633 | -0.022301825 | 3.1340574 | 1244.529 | 3.979241
3.1363728 | -0.014823745 | 3.13819361 | -0.022318355 | 3.137283205 | 1243.3 | 4.012625
3.13967776 | -0.014838085 | 3.14141059 | -0.022335925 | 3.140544175 | 1242.404 | 4.052902
3.14286971 | -0.014853515 | 3.14457297 | -0.022354365 | 3.14372134 | 1241.465 | 3.945831
3.14599657 | -0.014869905 | 3.14773202 | -0.022372505 | 3.146864295 | 1239.948 | 3.899485
3.14917684 | -0.014886855 | 3.15090752 | -0.022388895 | 3.15004218 | 1237.296 | 3.936197
3.15245557 | -0.014904295 | 3.15420985 | -0.022404815 | 3.15333271 | 1234.098 | 4.066098
3.15568328 | -0.014923835 | 3.15740442 | -0.022422305 | 3.15654385 | 1230.706 | 3.957416
3.15886688 | -0.014945395 | 3.16057038 | -0.022441395 | 3.15971863 | 1227.14 | 3.901561
3.16198802 | -0.014967285 | 3.16373634 | -0.022461195 | 3.16286218 | 1223.779 | 3.852294
3.16514683 | -0.014985455 | 3.1669569 | -0.022481185 | 3.166051865 | 1222.261 | 3.901049
3.16842675 | -0.015001065 | 3.17019868 | -0.022502685 | 3.169312715 | 1222.641 | 3.986229
3.17161274 | -0.015017295 | 3.17336488 | -0.022523505 | 3.17248881 | 1222.462 | 3.882939
3.17478251 | -0.015034535 | 3.17649055 | -0.022543235 | 3.17563653 | 1221.296 | 3.846132
3.17791295 | -0.015051475 | 3.17966604 | -0.022561995 | 3.178789495 | 1219.804 | 3.848351
3.18110514 | -0.015067115 | 3.18298388 | -0.022580785 | 3.18204451 | 1218.874 | 3.968968
3.18445349 | -0.015083445 | 3.18622208 | -0.022598685 | 3.185337785 | 1217.158 | 4.011262
3.18762779 | -0.015099635 | 3.18938327 | -0.022616565 | 3.18850553 | 1215.593 | 3.853167
3.19075108 | -0.015115525 | 3.19249845 | -0.022634125 | 3.191624765 | 1214.055 | 3.789321
3.19392681 | -0.015130675 | 3.19567513 | -0.022652255 | 3.19480097 | 1213.103 | 3.854575
3.1971674 | -0.015143085 | 3.19893599 | -0.022671275 | 3.198051695 | 1213.836 | 3.944656
3.20040822 | -0.015154955 | 3.20211864 | -0.022690535 | 3.20126343 | 1214.974 | 3.900347
3.2036097 | -0.015169985 | 3.20529413 | -0.022709895 | 3.204451915 | 1214.66 | 3.873426
3.20671988 | -0.015185025 | 3.20844007 | -0.022728705 | 3.207579975 | 1214.123 | 3.79869
3.20988965 | -0.015198745 | 3.21163082 | -0.022750005 | 3.210760235 | 1215.375 | 3.863218
3.21313977 | -0.015213005 | 3.21493554 | -0.022770575 | 3.214037655 | 1215.945 | 3.984228
3.21639228 | -0.015227305 | 3.21809554 | -0.022789495 | 3.21724391 | 1215.757 | 3.898328
3.21956301 | -0.015242715 | 3.2212522 | -0.022806835 | 3.220407605 | 1214.31 | 3.843996
3.22269702 | -0.015258935 | 3.22439575 | -0.022824105 | 3.223546385 | 1212.46 | 3.808549
3.22588325 | -0.015274685 | 3.22760677 | -0.022842865 | 3.22674501 | 1211.506 | 3.876679
3.22913575 | -0.015291045 | 3.23083782 | -0.022862565 | 3.229986785 | 1210.677 | 3.926085
3.23234916 | -0.015306225 | 3.23403239 | -0.022882725 | 3.233190775 | 1210.664 | 3.878975
3.23551893 | -0.015320585 | 3.23714519 | -0.022901965 | 3.23633206 | 1210.649 | 3.803017
3.23863149 | -0.015334725 | 3.24034905 | -0.022921195 | 3.23949027 | 1210.723 | 3.823601
3.24186158 | -0.015346105 | 3.24366689 | -0.022938365 | 3.242764235 | 1211.046 | 3.964393
3.24525404 | -0.015359315 | 3.24697733 | -0.022956565 | 3.246115685 | 1210.927 | 4.05856
3.2484591 | -0.015374835 | 3.25017428 | -0.022975245 | 3.24931669 | 1210.042 | 3.874767
3.25165844 | -0.015390885 | 3.25331545 | -0.022995315 | 3.252486945 | 1209.594 | 3.835431
3.25481963 | -0.015407115 | 3.25653839 | -0.023016465 | 3.25567901 | 1209.56 | 3.861048
3.25807333 | -0.015424255 | 3.25984907 | -0.023037595 | 3.2589612 | 1209.013 | 3.969109
3.26136613 | -0.015441375 | 3.26306248 | -0.023057635 | 3.262214305 | 1207.975 | 3.931358
3.26453447 | -0.015458795 | 3.26621413 | -0.023077785 | 3.2653743 | 1206.915 | 3.815519
3.26764488 | -0.015476035 | 3.26938248 | -0.023097895 | 3.26851368 | 1205.937 | 3.787429
3.27086067 | -0.015491705 | 3.27259016 | -0.023117655 | 3.271725415 | 1205.491 | 3.872434
3.27411914 | -0.015505105 | 3.27587581 | -0.023137555 | 3.274997475 | 1206.156 | 3.945527
3.27736449 | -0.015519065 | 3.27904081 | -0.023156645 | 3.27820265 | 1206.214 | 3.866033
3.28052592 | -0.015533655 | 3.28219604 | -0.023177025 | 3.28136098 | 1206.623 | 3.810268
3.28367543 | -0.015549275 | 3.28538108 | -0.023197085 | 3.284528255 | 1206.378 | 3.82132
3.28686142 | -0.015563985 | 3.28860641 | -0.023217535 | 3.287733915 | 1206.728 | 3.8678
3.29012823 | -0.015578125 | 3.29185057 | -0.023237825 | 3.2909894 | 1207.238 | 3.929315
3.29332161 | -0.015593665 | 3.29504156 | -0.023258895 | 3.294181585 | 1207.497 | 3.85414
3.29647565 | -0.015610385 | 3.2981329 | -0.023278715 | 3.297304275 | 1206.643 | 3.769305
3.29960036 | -0.015627155 | 3.30133677 | -0.023298025 | 3.300468565 | 1205.488 | 3.816341
3.30281496 | -0.015641045 | 3.30463076 | -0.023315195 | 3.30372286 | 1204.621 | 3.921604
3.30617762 | -0.015654535 | 3.30788684 | -0.023332745 | 3.30703223 | 1204.088 | 3.985655
3.30931878 | -0.015669265 | 3.31106949 | -0.023349865 | 3.310194135 | 1202.863 | 3.805275
3.31247663 | -0.015684805 | 3.31420469 | -0.023366195 | 3.31334066 | 1200.882 | 3.781722
3.31565452 | -0.015699095 | 3.31738019 | -0.023384445 | 3.316517355 | 1200.4 | 3.81407
3.31885958 | -0.015713355 | 3.32065415 | -0.023403105 | 3.319756865 | 1200.082 | 3.888192
3.32212162 | -0.015727425 | 3.32387114 | -0.023421715 | 3.32299638 | 1199.83 | 3.887276
3.32530665 | -0.015742025 | 3.32699919 | -0.023439345 | 3.32615292 | 1198.917 | 3.785871
3.32838488 | -0.015756835 | 3.33014274 | -0.023458075 | 3.32926381 | 1198.465 | 3.728996
3.33158398 | -0.015772365 | 3.33334303 | -0.023476805 | 3.332463505 | 1197.601 | 3.833339
3.33486629 | -0.015788705 | 3.33663583 | -0.023495875 | 3.33575106 | 1196.445 | 3.935278
3.33809161 | -0.015806375 | 3.33980918 | -0.023515605 | 3.338950395 | 1195.034 | 3.825571
3.34128356 | -0.015823825 | 3.34294915 | -0.023534625 | 3.342116355 | 1193.413 | 3.780863
3.3444047 | -0.015842155 | 3.34611869 | -0.023554245 | 3.345261695 | 1191.673 | 3.750952
3.34756351 | -0.015859825 | 3.34934044 | -0.023572965 | 3.348451975 | 1189.784 | 3.798757
3.35085416 | -0.015875215 | 3.35257387 | -0.023591425 | 3.351714015 | 1188.81 | 3.879535
3.35404253 | -0.015889095 | 3.35579205 | -0.023609695 | 3.35491729 | 1188.515 | 3.807613
3.35719323 | -0.015900175 | 3.35889292 | -0.023629295 | 3.358043075 | 1190.258 | 3.717766
3.36033654 | -0.015911355 | 3.36207557 | -0.023650415 | 3.361206055 | 1192.656 | 3.768555
3.3635478 | -0.015924535 | 3.36537552 | -0.023672665 | 3.36446166 | 1194.566 | 3.885926
3.3669188 | -0.015937145 | 3.36859012 | -0.023692755 | 3.36775446 | 1195.686 | 3.935312
3.37008715 | -0.015949305 | 3.37176919 | -0.023708745 | 3.37092817 | 1195.144 | 3.7939
3.37321067 | -0.015961395 | 3.3749187 | -0.023722925 | 3.374064685 | 1193.794 | 3.746469
3.37639546 | -0.015973285 | 3.3780942 | -0.023738085 | 3.37724483 | 1192.978 | 3.795141
3.37960768 | -0.015985235 | 3.38140249 | -0.023753995 | 3.380505085 | 1192.433 | 3.888524
3.38287449 | -0.015996935 | 3.38459086 | -0.023769295 | 3.383732675 | 1191.74 | 3.847566
3.3860395 | -0.016010535 | 3.38774157 | -0.023784555 | 3.386890535 | 1190.168 | 3.760866
3.38916874 | -0.016025585 | 3.39087558 | -0.023801325 | 3.39002216 | 1188.645 | 3.724775
3.39236188 | -0.016041235 | 3.39413047 | -0.023818275 | 3.393246175 | 1186.85 | 3.829316
3.39567256 | -0.016056705 | 3.3974483 | -0.023835745 | 3.39656043 | 1185.324 | 3.930996
3.3989203 | -0.016072595 | 3.40062618 | -0.023853485 | 3.39977324 | 1183.803 | 3.805777
3.40209699 | -0.016090435 | 3.4037838 | -0.023871825 | 3.402940395 | 1181.667 | 3.745904
3.40524292 | -0.016107425 | 3.40697479 | -0.023892605 | 3.406108855 | 1181.109 | 3.743181
3.40844226 | -0.016123045 | 3.41019535 | -0.023914565 | 3.409318805 | 1181.744 | 3.792321
3.41169357 | -0.016139065 | 3.41342759 | -0.023938335 | 3.41256058 | 1183.032 | 3.833035
3.41489267 | -0.016156235 | 3.41661263 | -0.023962045 | 3.41575265 | 1183.776 | 3.777507
3.41799951 | -0.016174075 | 3.41974664 | -0.023984905 | 3.418873075 | 1183.844 | 3.69399
3.42116547 | -0.016190935 | 3.42291737 | -0.024006085 | 3.42204142 | 1183.541 | 3.750346
3.42435646 | -0.016206585 | 3.4262116 | -0.024024865 | 3.42528403 | 1182.611 | 3.836254
3.42770147 | -0.016223145 | 3.42946529 | -0.024042765 | 3.42858338 | 1180.779 | 3.898826
3.43086505 | -0.016239775 | 3.43262529 | -0.024059715 | 3.43174517 | 1178.562 | 3.72987
3.43402171 | -0.016255525 | 3.43575692 | -0.024074705 | 3.434889315 | 1175.839 | 3.701288
3.43720198 | -0.016271465 | 3.43893838 | -0.024090175 | 3.43807018 | 1173.228 | 3.736031
3.44041061 | -0.016287475 | 3.44223475 | -0.024106325 | 3.44132268 | 1170.855 | 3.812065
3.44365716 | -0.016303445 | 3.44539976 | -0.024121855 | 3.44452846 | 1168.24 | 3.749313
3.44682431 | -0.016316755 | 3.4485693 | -0.024137845 | 3.447696805 | 1167.15 | 3.69966
3.44994664 | -0.016331185 | 3.45171762 | -0.024155845 | 3.45083213 | 1166.511 | 3.658393
3.45313406 | -0.016346975 | 3.45492744 | -0.024175575 | 3.45403075 | 1166.003 | 3.730413
3.45641613 | -0.016361735 | 3.45818472 | -0.024194345 | 3.457300425 | 1165.475 | 3.811587
3.45960712 | -0.016375695 | 3.46137905 | -0.024212385 | 3.460493085 | 1165.038 | 3.720268
3.46277547 | -0.016390445 | 3.46450233 | -0.024230935 | 3.4636389 | 1164.502 | 3.664151
3.46591759 | -0.016404445 | 3.46768522 | -0.024250335 | 3.466801405 | 1164.721 | 3.683091
3.4691062 | -0.016418575 | 3.47089982 | -0.024271695 | 3.47000301 | 1165.789 | 3.730688
3.47238851 | -0.016432425 | 3.47411537 | -0.024293925 | 3.47325194 | 1167.374 | 3.790142
3.47557473 | -0.016447055 | 3.4773159 | -0.024315935 | 3.476445315 | 1168.52 | 3.729693
3.47872639 | -0.016461795 | 3.48041797 | -0.024335735 | 3.47957218 | 1168.603 | 3.653934
3.48186159 | -0.016476175 | 3.48356271 | -0.024353915 | 3.48271215 | 1168.071 | 3.668544
3.4850738 | -0.016490005 | 3.48690057 | -0.024370255 | 3.485987185 | 1166.82 | 3.823425
3.4884119 | -0.016504165 | 3.49012351 | -0.024386655 | 3.489267705 | 1165.434 | 3.825502
3.49160981 | -0.016507655 | 3.49334264 | -0.024403355 | 3.492476225 | 1169.366 | 3.745627
3.49486351 | -0.016508035 | 3.49658346 | -0.024420315 | 3.495723485 | 1174.887 | 3.8062
3.49815178 | -0.016517105 | 3.49989176 | -0.024437365 | 3.49902177 | 1176.242 | 3.877347
3.501544 | -0.016532125 | 3.50331855 | -0.024453775 | 3.502431275 | 1174.352 | 4.007182
3.50487733 | -0.016548845 | 3.50661016 | -0.024470545 | 3.505743745 | 1171.892 | 3.885931
3.50812864 | -0.016566745 | 3.50984502 | -0.024489385 | 3.50898683 | 1169.911 | 3.797332
3.51133132 | -0.016584535 | 3.51308084 | -0.024510845 | 3.51220608 | 1169.257 | 3.765183
3.5145874 | -0.016604085 | 3.5163939 | -0.024533305 | 3.51549065 | 1168.19 | 3.838755
3.51792192 | -0.016624455 | 3.51966429 | -0.024555515 | 3.518793105 | 1166.596 | 3.855263
3.5211494 | -0.016643985 | 3.52289319 | -0.024576395 | 3.522021295 | 1164.823 | 3.763132
3.52434754 | -0.016661375 | 3.52604008 | -0.024595115 | 3.52519381 | 1163.082 | 3.692656
3.52751112 | -0.016677805 | 3.52925467 | -0.024613025 | 3.528382895 | 1161.4 | 3.706485
3.53077197 | -0.016693555 | 3.53250504 | -0.024631905 | 3.531638505 | 1160.46 | 3.779536
3.53407907 | -0.016707765 | 3.53572321 | -0.024651155 | 3.53490114 | 1160.432 | 3.786111
3.5372653 | -0.016721125 | 3.53890705 | -0.024669935 | 3.538086175 | 1160.644 | 3.696353
3.54041004 | -0.016734315 | 3.54206109 | -0.024688465 | 3.541235565 | 1160.844 | 3.655635
3.54357123 | -0.016749535 | 3.54528403 | -0.024706665 | 3.54442763 | 1159.88 | 3.703951
3.54683924 | -0.016767355 | 3.54865861 | -0.024726055 | 3.547748925 | 1158.142 | 3.849418
3.55010128 | -0.016785595 | 3.55185676 | -0.024745805 | 3.55097902 | 1156.444 | 3.738167
3.55328035 | -0.016803055 | 3.55497646 | -0.024763985 | 3.554128405 | 1154.428 | 3.638913
3.55640841 | -0.016818715 | 3.55814958 | -0.024781575 | 3.557278995 | 1152.991 | 3.634865
3.55959797 | -0.016833735 | 3.56132507 | -0.024799695 | 3.56046152 | 1152.091 | 3.667991
3.5628767 | -0.016852085 | 3.56461191 | -0.024818455 | 3.563744305 | 1149.826 | 3.77835
3.56605339 | -0.016871785 | 3.56780887 | -0.024837485 | 3.56693113 | 1147.115 | 3.659974
3.56919336 | -0.016890945 | 3.57090974 | -0.024859355 | 3.57005155 | 1146.075 | 3.577857
3.57232976 | -0.016908565 | 3.57406735 | -0.024881165 | 3.573198555 | 1145.725 | 3.606152
3.57551479 | -0.016923845 | 3.5773294 | -0.024902195 | 3.576422095 | 1146.066 | 3.69384
3.57884312 | -0.016938305 | 3.58055115 | -0.024922135 | 3.579697135 | 1146.24 | 3.753697
3.58200574 | -0.016951925 | 3.58371377 | -0.024942615 | 3.582859755 | 1147.159 | 3.626575
3.58516216 | -0.016964875 | 3.58686185 | -0.024962125 | 3.586012005 | 1147.943 | 3.617368
3.58831739 | -0.016979645 | 3.59002447 | -0.024980825 | 3.58917093 | 1147.46 | 3.625502
3.59151673 | -0.016994835 | 3.59325576 | -0.024998085 | 3.592386245 | 1146.041 | 3.687164
3.59477043 | -0.017010135 | 3.59649396 | -0.025016415 | 3.595632195 | 1145.061 | 3.718402
3.5979116 | -0.017025095 | 3.59964442 | -0.025035405 | 3.59877801 | 1144.635 | 3.60148
3.60104322 | -0.017036705 | 3.6027844 | -0.025053835 | 3.60191381 | 1145.556 | 3.590791
3.60421395 | -0.017048075 | 3.60598135 | -0.025070555 | 3.60509765 | 1145.735 | 3.647552
3.60748672 | -0.017060735 | 3.60935235 | -0.025087105 | 3.608419535 | 1145.11 | 3.804963
3.61074638 | -0.017073785 | 3.61253142 | -0.025105395 | 3.6116389 | 1145.21 | 3.686689
3.61395144 | -0.017086775 | 3.61569166 | -0.025123475 | 3.61482155 | 1145.266 | 3.644892
3.61704755 | -0.017099525 | 3.61882091 | -0.025141325 | 3.61793423 | 1145.379 | 3.565021
3.62024331 | -0.017113075 | 3.62208176 | -0.025157815 | 3.621162535 | 1144.368 | 3.696
3.62351227 | -0.017127355 | 3.62532592 | -0.025172915 | 3.624419095 | 1142.319 | 3.723367
3.62673402 | -0.017142975 | 3.62852407 | -0.025188405 | 3.627629045 | 1139.849 | 3.662823
3.62989902 | -0.017158105 | 3.63164496 | -0.025206065 | 3.63077199 | 1138.706 | 3.580687
3.63303065 | -0.017172295 | 3.63480616 | -0.025225645 | 3.633918405 | 1138.933 | 3.583198
3.63621807 | -0.017185995 | 3.6380837 | -0.025245815 | 3.637150885 | 1139.613 | 3.682676
3.63951921 | -0.017199095 | 3.64131498 | -0.025266255 | 3.640417095 | 1140.685 | 3.723966
3.64268398 | -0.017212975 | 3.64451528 | -0.025287425 | 3.64359963 | 1141.796 | 3.632039
3.64579773 | -0.017226305 | 3.6476233 | -0.025307845 | 3.646710515 | 1142.865 | 3.55366
3.64894962 | -0.017240315 | 3.65078568 | -0.025326265 | 3.64986765 | 1142.614 | 3.607783
3.65211916 | -0.017254955 | 3.65406203 | -0.025342115 | 3.653090595 | 1140.777 | 3.679621
3.65538955 | -0.017270335 | 3.65726829 | -0.025358245 | 3.65632892 | 1138.708 | 3.690857
3.65858388 | -0.017286865 | 3.66039157 | -0.025375015 | 3.659487725 | 1136.454 | 3.593397
3.66169429 | -0.017304095 | 3.66352677 | -0.025393175 | 3.66261053 | 1134.558 | 3.545965
3.66488767 | -0.017321765 | 3.66671658 | -0.025411655 | 3.665802125 | 1132.553 | 3.617851
3.6681757 | -0.017338425 | 3.67006516 | -0.025430915 | 3.66912043 | 1131.312 | 3.756098
3.67144608 | -0.017354745 | 3.67325711 | -0.025451805 | 3.672351595 | 1131.082 | 3.655084
3.67461085 | -0.017371185 | 3.67638421 | -0.025472315 | 3.67549753 | 1130.675 | 3.55767
3.67772818 | -0.017388605 | 3.67953348 | -0.025492075 | 3.67863083 | 1129.448 | 3.540822
3.68092513 | -0.017405565 | 3.68272567 | -0.025509865 | 3.6818254 | 1127.451 | 3.60491
3.68419313 | -0.017419225 | 3.6859982 | -0.025527645 | 3.685095665 | 1126.975 | 3.686284
3.68735909 | -0.017432235 | 3.68915844 | -0.025544585 | 3.688258765 | 1126.488 | 3.563965
3.69051695 | -0.017446705 | 3.69227457 | -0.025561225 | 3.69139576 | 1125.177 | 3.531731
3.69365668 | -0.017461995 | 3.69544315 | -0.025579345 | 3.694549915 | 1124.169 | 3.547393
3.69686198 | -0.017477385 | 3.69869804 | -0.025597485 | 3.69778001 | 1123.066 | 3.629392
3.70016789 | -0.017492155 | 3.70194459 | -0.025615225 | 3.70105624 | 1122.034 | 3.677732
3.70332313 | -0.017505785 | 3.70510101 | -0.025631605 | 3.70421207 | 1120.987 | 3.539296
3.7064774 | -0.017519855 | 3.70822215 | -0.025648505 | 3.707349775 | 1119.992 | 3.515764
3.70965767 | -0.017534365 | 3.71139288 | -0.025666165 | 3.710525275 | 1119.121 | 3.555152
3.71286154 | -0.017546745 | 3.7146337 | -0.025685145 | 3.71374762 | 1119.872 | 3.607404
3.71611643 | -0.017558075 | 3.7178092 | -0.025705375 | 3.716962815 | 1121.731 | 3.603595
3.719311 | -0.017570715 | 3.72097397 | -0.025725445 | 3.720142485 | 1122.911 | 3.568611
3.72242594 | -0.017582905 | 3.72413516 | -0.025744405 | 3.72328055 | 1123.806 | 3.525173
3.72560501 | -0.017595215 | 3.72731066 | -0.025762825 | 3.726457835 | 1124.355 | 3.571525
3.72886586 | -0.017608255 | 3.73067594 | -0.025782025 | 3.7297709 | 1124.826 | 3.725842
3.7321434 | -0.017622195 | 3.73387623 | -0.025800485 | 3.733009815 | 1124.566 | 3.642795
3.7353034 | -0.017636505 | 3.73701859 | -0.025818895 | 3.736160995 | 1124.17 | 3.543086
3.73839116 | -0.017651475 | 3.74015379 | -0.025835895 | 3.739272475 | 1122.811 | 3.495718
3.741575 | -0.017662785 | 3.74340272 | -0.025851975 | 3.74248886 | 1122.687 | 3.611192
3.74485707 | -0.017672035 | 3.74670029 | -0.025869815 | 3.74577868 | 1124.342 | 3.69616
3.74808836 | -0.017683325 | 3.74989605 | -0.025889555 | 3.748992205 | 1125.986 | 3.615742
3.75126028 | -0.017697845 | 3.75308704 | -0.025909855 | 3.75217366 | 1126.374 | 3.582891
3.75440621 | -0.017712095 | 3.75630522 | -0.025928155 | 3.755355715 | 1125.93 | 3.583478
3.75763631 | -0.017725745 | 3.75959563 | -0.025945615 | 3.75861597 | 1125.313 | 3.669815
3.76093626 | -0.017741255 | 3.76280546 | -0.025961905 | 3.76187086 | 1123.247 | 3.659408
3.76413178 | -0.017757405 | 3.76599765 | -0.025978825 | 3.765064715 | 1121.221 | 3.584251
3.76726365 | -0.017773565 | 3.76914239 | -0.025995745 | 3.76820302 | 1119.232 | 3.515611
3.77044368 | -0.017788775 | 3.77233076 | -0.026013095 | 3.77138722 | 1117.87 | 3.56169
3.77367377 | -0.017802065 | 3.77564383 | -0.026031475 | 3.7746588 | 1117.859 | 3.657184
3.77692986 | -0.017814745 | 3.77881575 | -0.026050465 | 3.777872805 | 1118.476 | 3.593797
3.78011966 | -0.017828915 | 3.78196406 | -0.026069095 | 3.78104186 | 1118.24 | 3.544138
3.78321576 | -0.017843885 | 3.78511572 | -0.026086625 | 3.78416574 | 1117.125 | 3.491506
3.78641844 | -0.017859215 | 3.78831387 | -0.026103485 | 3.787366155 | 1115.459 | 3.572598
3.78971124 | -0.017873575 | 3.79167414 | -0.026120125 | 3.79069269 | 1114.058 | 3.708284
3.79297352 | -0.017887365 | 3.79489827 | -0.026137035 | 3.793935895 | 1113.123 | 3.611603
3.79616904 | -0.017903115 | 3.79803586 | -0.026155815 | 3.79710245 | 1112.202 | 3.523307
3.79931021 | -0.017919275 | 3.8012054 | -0.026174175 | 3.800257805 | 1110.891 | 3.507324
3.80248094 | -0.017933815 | 3.80439758 | -0.026192165 | 3.80343926 | 1110.16 | 3.533088
3.8057251 | -0.017947255 | 3.80762887 | -0.026211095 | 3.806676985 | 1110.367 | 3.594728
3.80894113 | -0.017960945 | 3.81079125 | -0.026231005 | 3.80986619 | 1110.959 | 3.542132
3.8120892 | -0.017973625 | 3.81393719 | -0.026251795 | 3.813013195 | 1112.491 | 3.498604
3.81524563 | -0.017985855 | 3.81706405 | -0.026272005 | 3.81615484 | 1113.964 | 3.497364
3.81844854 | -0.017998785 | 3.82033801 | -0.026291965 | 3.819393275 | 1114.908 | 3.609028
3.8217237 | -0.018010085 | 3.82358813 | -0.026309085 | 3.822655915 | 1115.254 | 3.638107
3.82489204 | -0.018022055 | 3.82676363 | -0.026326625 | 3.825827835 | 1115.548 | 3.537962
3.82801414 | -0.018035725 | 3.82990003 | -0.026344575 | 3.828957085 | 1115.254 | 3.490368
3.83114815 | -0.018049305 | 3.83305311 | -0.026363245 | 3.83210063 | 1115.339 | 3.505985
3.83437705 | -0.018061505 | 3.83631396 | -0.026383065 | 3.835345505 | 1116.562 | 3.62112
3.83762836 | -0.018071995 | 3.83948708 | -0.026404255 | 3.83855772 | 1119.287 | 3.591014
3.84081578 | -0.018082375 | 3.8426671 | -0.026425075 | 3.84174144 | 1121.909 | 3.56767
3.84394264 | -0.018094025 | 3.84578347 | -0.026444785 | 3.844863055 | 1123.435 | 3.50455
3.84710026 | -0.018106785 | 3.84900641 | -0.026463435 | 3.848053335 | 1123.869 | 3.584765
3.85037661 | -0.018120475 | 3.85229683 | -0.026481945 | 3.85133672 | 1123.719 | 3.689848
3.85361028 | -0.018135305 | 3.85550666 | -0.026502365 | 3.85455847 | 1123.985 | 3.620771
3.85679054 | -0.018151455 | 3.85862303 | -0.026522535 | 3.857706785 | 1123.553 | 3.537979
3.85993052 | -0.018168335 | 3.8617866 | -0.026541565 | 3.86085856 | 1122.221 | 3.539087
3.86309767 | -0.018184875 | 3.8650167 | -0.026559025 | 3.864057185 | 1120.263 | 3.586433
3.86633348 | -0.018199665 | 3.86826086 | -0.026577435 | 3.86729717 | 1119.57 | 3.628514
3.86954474 | -0.018213415 | 3.87144589 | -0.026596085 | 3.870495315 | 1119.523 | 3.580472
3.87272024 | -0.018228595 | 3.87458229 | -0.026612735 | 3.873651265 | 1117.861 | 3.530537
3.87586713 | -0.018245625 | 3.87779093 | -0.026628845 | 3.87682903 | 1115.037 | 3.547812
3.87907243 | -0.018262275 | 3.88108969 | -0.026645295 | 3.88008106 | 1112.502 | 3.62201
3.88246107 | -0.018278415 | 3.88436842 | -0.026662795 | 3.883414745 | 1110.654 | 3.70565
3.8856473 | -0.018294505 | 3.88754749 | -0.026679005 | 3.886597395 | 1108.325 | 3.531116
3.88875532 | -0.018309335 | 3.89070153 | -0.026694625 | 3.889728425 | 1106.355 | 3.467114
3.89194965 | -0.018324745 | 3.89389014 | -0.026711995 | 3.892919895 | 1104.902 | 3.528581
3.89512777 | -0.018340805 | 3.89713669 | -0.026730485 | 3.89613223 | 1103.659 | 3.547319
3.89837551 | -0.018355445 | 3.90032172 | -0.026749855 | 3.899348615 | 1103.516 | 3.549563
3.90154982 | -0.018370975 | 3.90343809 | -0.026768475 | 3.902493955 | 1102.64 | 3.469556
3.90467191 | -0.018386015 | 3.90663242 | -0.026787345 | 3.905652165 | 1102.109 | 3.481531
3.90788174 | -0.018400115 | 3.90982699 | -0.026805765 | 3.908854365 | 1101.781 | 3.528648
3.91116285 | -0.018413495 | 3.91316009 | -0.026823205 | 3.91216147 | 1101.248 | 3.642824
3.9144237 | -0.018424845 | 3.91635466 | -0.026840145 | 3.91538918 | 1101.51 | 3.554933
3.91756725 | -0.018435825 | 3.91947317 | -0.026856305 | 3.91852021 | 1101.647 | 3.449076
3.92070341 | -0.018449155 | 3.9226594 | -0.026872635 | 3.921681405 | 1100.716 | 3.48105
3.92386246 | -0.018465385 | 3.92584562 | -0.026887485 | 3.92485404 | 1097.674 | 3.487345
3.92712331 | -0.018482475 | 3.92910981 | -0.026903395 | 3.92811656 | 1094.661 | 3.576269
3.93032384 | -0.018498405 | 3.93230438 | -0.026921145 | 3.93131411 | 1093.136 | 3.497796
3.93343997 | -0.018511215 | 3.93539214 | -0.026937875 | 3.934416055 | 1092.691 | 3.390158
3.93657041 | -0.018523125 | 3.93855 | -0.026954785 | 3.937560205 | 1092.732 | 3.435649
3.93975902 | -0.018534585 | 3.94180369 | -0.026971745 | 3.940781355 | 1092.955 | 3.520213
3.9430387 | -0.018545535 | 3.94504189 | -0.026989945 | 3.944040295 | 1093.99 | 3.563562
3.94620371 | -0.018557795 | 3.94817829 | -0.027008635 | 3.947191 | 1094.712 | 3.447978
3.9493413 | -0.018572375 | 3.95130539 | -0.027026345 | 3.950323345 | 1093.865 | 3.42769
3.95250726 | -0.018588095 | 3.95444989 | -0.027044245 | 3.953478575 | 1092.545 | 3.449313
3.95568514 | -0.018603165 | 3.95772982 | -0.027063355 | 3.95670748 | 1092.062 | 3.526943
3.95895195 | -0.018618835 | 3.96088982 | -0.027083785 | 3.959920885 | 1091.936 | 3.509034
3.96210957 | -0.018632885 | 3.96404648 | -0.027102655 | 3.963078025 | 1091.881 | 3.447307
3.96522593 | -0.018644475 | 3.96722436 | -0.027119215 | 3.966225145 | 1091.905 | 3.436318
3.96840715 | -0.018656035 | 3.97040939 | -0.027135105 | 3.96940827 | 1091.595 | 3.475177
3.97166562 | -0.018669095 | 3.97375083 | -0.027151265 | 3.972708225 | 1090.608 | 3.600587
3.9749217 | -0.018681815 | 3.97693801 | -0.027169295 | 3.975929855 | 1090.74 | 3.513748
3.97809839 | -0.018694885 | 3.98004484 | -0.027186915 | 3.979071615 | 1090.567 | 3.426571
3.98122072 | -0.018708355 | 3.98320007 | -0.027203375 | 3.982210395 | 1089.647 | 3.421606
3.98440909 | -0.018720765 | 3.98638868 | -0.027220205 | 3.985398885 | 1089.377 | 3.473899
3.98767591 | -0.018732645 | 3.9896307 | -0.027237125 | 3.988653305 | 1089.355 | 3.545254
3.99080992 | -0.018772575 | 3.9926579 | -0.027252845 | 3.99173391 | 1075.427 | 3.334418
3.993541 | -0.018892695 | 3.9951365 | -0.027264125 | 3.99433875 | 1021.247 | 2.73075
3.9955976 | -0.019093245 | 3.99700928 | -0.027269115 | 3.99630344 | 925.9346 | 1.912804
3.99692154 | -0.019346595 | 3.99807024 | -0.027267585 | 3.99749589 | 802.737 | 1.030677
3.99750614 | -0.019628075 | 3.99834633 | -0.027259905 | 3.997926235 | 663.6618 | 0.3155287
3.99739337 | -0.019918495 | 3.99808216 | -0.027247325 | 3.997737765 | 518.4097 | -0.1113925
3.99670935 | -0.020203725 | 3.9972086 | -0.027232405 | 3.996958975 | 374.9679 | -0.3478768
3.9955287 | -0.020473695 | 3.99586177 | -0.027216115 | 3.995695235 | 238.5549 | -0.3876666
3.99396205 | -0.020721215 | 3.99422264 | -0.027196185 | 3.994092345 | 111.4221 | -0.2804873
3.9920795 | -0.020943305 | 3.99224305 | -0.027172015 | 3.992161275 | -5.29658 | -0.1024679
3.98993993 | -0.021138955 | 3.99001694 | -0.027145845 | 3.989978435 | -110.099 | 0.125945
3.98755503 | -0.021307925 | 3.98756695 | -0.027118615 | 3.98756099 | -202.4318 | 0.377763
3.98492837 | -0.021452275 | 3.98487854 | -0.027091905 | 3.984903455 | -282.5212 | 0.6443897
3.98228049 | -0.021574225 | 3.98216534 | -0.027064715 | 3.982222915 | -352.0751 | 0.8505303
3.97954106 | -0.021675335 | 3.97941184 | -0.027037755 | 3.97947645 | -411.4691 | 1.048524
3.97674012 | -0.021759575 | 3.97659302 | -0.027010645 | 3.97666657 | -462.7926 | 1.228285
3.97380757 | -0.021828735 | 3.9736619 | -0.026982205 | 3.973734735 | -507.4268 | 1.422262
3.97070551 | -0.021884335 | 3.97052073 | -0.026953715 | 3.97061312 | -545.4358 | 1.643316
3.96766281 | -0.021929205 | 3.96747684 | -0.026925745 | 3.967569825 | -578.1054 | 1.709634
3.96466041 | -0.021965815 | 3.96446013 | -0.026897845 | 3.96456027 | -606.8031 | 1.783024
3.96163321 | -0.021993645 | 3.9614315 | -0.026869495 | 3.961532355 | -631.49 | 1.874723
3.95856905 | -0.022013585 | 3.95833421 | -0.026840245 | 3.95845163 | -652.7831 | 1.978246
3.95536494 | -0.022027445 | 3.95511603 | -0.026809865 | 3.955240485 | -671.6031 | 2.126398
3.95224404 | -0.022036205 | 3.95196676 | -0.026778705 | 3.9521054 | -688.4073 | 2.131874
3.9491775 | -0.022040975 | 3.9488883 | -0.026750265 | 3.9490329 | -702.0386 | 2.136072
3.94607568 | -0.022042315 | 3.94579816 | -0.026722935 | 3.94593692 | -713.4738 | 2.191199
3.94291425 | -0.022041115 | 3.94257998 | -0.026695815 | 3.942747115 | -723.5191 | 2.291864
3.93965101 | -0.022039125 | 3.9393394 | -0.026670075 | 3.939495205 | -732.4765 | 2.367383
3.93648386 | -0.022035885 | 3.93618393 | -0.026644275 | 3.936333895 | -740.9308 | 2.328949
3.93337703 | -0.022030625 | 3.93308425 | -0.026618395 | 3.93323064 | -748.4978 | 2.311038
3.93025732 | -0.022024185 | 3.92994809 | -0.026593015 | 3.930102705 | -755.2402 | 2.351797
3.92707586 | -0.022015605 | 3.9267416 | -0.026568905 | 3.92690873 | -760.2967 | 2.420293
3.92381501 | -0.022004705 | 3.92347717 | -0.026545765 | 3.92364609 | -763.7231 | 2.486164
3.92063594 | -0.021993915 | 3.9203527 | -0.026522015 | 3.92049432 | -767.578 | 2.413154
3.91753626 | -0.021982935 | 3.91722226 | -0.026497995 | 3.91737926 | -771.4989 | 2.397159
3.91437626 | -0.021970835 | 3.91405749 | -0.026473975 | 3.914216875 | -774.8469 | 2.44507
3.9110918 | -0.021955515 | 3.91075516 | -0.026449695 | 3.91092348 | -776.6763 | 2.554889
3.90784383 | -0.021938005 | 3.90751791 | -0.026424755 | 3.90768087 | -777.8096 | 2.520296
3.90464473 | -0.021921075 | 3.90433168 | -0.026399425 | 3.904488205 | -779.4458 | 2.485897
3.90154147 | -0.021906215 | 3.90122724 | -0.026372895 | 3.901384355 | -782.7177 | 2.424361
3.89836597 | -0.021893155 | 3.89804006 | -0.026344805 | 3.898203015 | -787.5438 | 2.497768
3.8950851 | -0.021878405 | 3.89474487 | -0.026317405 | 3.894914985 | -791.1479 | 2.595393
3.89190125 | -0.021862665 | 3.89156818 | -0.026293755 | 3.891734715 | -792.5582 | 2.518306
3.88873744 | -0.021846605 | 3.88837123 | -0.026272225 | 3.888554335 | -792.7977 | 2.521017
3.88556671 | -0.021830675 | 3.88521361 | -0.026251245 | 3.88539016 | -792.8478 | 2.50863
3.88237691 | -0.021814835 | 3.88205218 | -0.026228845 | 3.882214545 | -793.6139 | 2.518996
3.87898827 | -0.021799355 | 3.87869906 | -0.026204965 | 3.878843665 | -795.1164 | 2.67771
3.87577248 | -0.021785035 | 3.87548327 | -0.026180355 | 3.875627875 | -797.6422 | 2.560989
3.87265015 | -0.021769375 | 3.87235737 | -0.026156245 | 3.87250376 | -799.3538 | 2.4946
3.86946988 | -0.021753945 | 3.86914873 | -0.026131535 | 3.869309305 | -801.411 | 2.556786
3.86624932 | -0.021737775 | 3.86594009 | -0.026106075 | 3.866094705 | -803.4578 | 2.579506
3.86297321 | -0.021720855 | 3.86266613 | -0.026082245 | 3.86281967 | -804.3172 | 2.63276
3.85979652 | -0.021704295 | 3.85952616 | -0.026059535 | 3.85966134 | -804.8996 | 2.541219
3.85667419 | -0.021688105 | 3.85639215 | -0.026037205 | 3.85653317 | -805.4997 | 2.518801
3.85349989 | -0.021675075 | 3.85321546 | -0.026013235 | 3.853357675 | -808.3676 | 2.562414
3.85023427 | -0.021662495 | 3.84993339 | -0.025988635 | 3.85008383 | -811.68 | 2.651892
3.84694982 | -0.021648225 | 3.84663677 | -0.025964185 | 3.846793295 | -814.0969 | 2.674838
3.84377193 | -0.021633765 | 3.84349227 | -0.025939725 | 3.8436321 | -816.5245 | 2.577356
3.84066176 | -0.021620415 | 3.84036183 | -0.025916015 | 3.840511795 | -819.1554 | 2.55191
3.83745408 | -0.021607795 | 3.83718038 | -0.025892335 | 3.83731723 | -822.0666 | 2.621495
3.83422399 | -0.021595795 | 3.83390999 | -0.025868095 | 3.83406699 | -825.5023 | 2.677497
3.83099055 | -0.021583895 | 3.83069181 | -0.025842675 | 3.83084118 | -829.5704 | 2.669475
3.82787204 | -0.021569705 | 3.8275578 | -0.025817345 | 3.82771492 | -832.5712 | 2.598143
3.82470345 | -0.021554275 | 3.82443929 | -0.025792235 | 3.82457137 | -834.8585 | 2.620824
3.82152915 | -0.021539695 | 3.82122469 | -0.025767045 | 3.82137692 | -837.5538 | 2.671219
3.81822801 | -0.021523595 | 3.81793284 | -0.025743435 | 3.818080425 | -838.6851 | 2.762857
3.81501341 | -0.021507255 | 3.81476569 | -0.025721375 | 3.81488955 | -839.0366 | 2.6767
3.81187224 | -0.021491175 | 3.81162333 | -0.025700175 | 3.811747785 | -839.1371 | 2.636214
3.8087182 | -0.021473985 | 3.80844903 | -0.025677705 | 3.808583615 | -839.2976 | 2.655426
3.80549288 | -0.021457385 | 3.80523562 | -0.025655725 | 3.80536425 | -839.4646 | 2.702274
3.80224729 | -0.021439815 | 3.80199027 | -0.025633715 | 3.80211878 | -839.1611 | 2.723965
3.79905772 | -0.021422545 | 3.79881835 | -0.025611955 | 3.798938035 | -838.93 | 2.66879
3.79594731 | -0.021405645 | 3.79568315 | -0.025589385 | 3.79581523 | -839.3086 | 2.620406
3.79281092 | -0.021389895 | 3.79250884 | -0.025568765 | 3.79265988 | -839.279 | 2.648266
3.78950381 | -0.021376695 | 3.78919697 | -0.025547795 | 3.78935039 | -840.5253 | 2.779648
3.78625607 | -0.021363895 | 3.78592777 | -0.025523845 | 3.78609192 | -843.4317 | 2.743562
3.7830534 | -0.021350175 | 3.78274751 | -0.025499575 | 3.782900455 | -846.1005 | 2.696041
3.77993584 | -0.021337685 | 3.7796123 | -0.025474955 | 3.77977407 | -849.5762 | 2.650669
3.77674031 | -0.021327615 | 3.77641773 | -0.025449165 | 3.77657902 | -854.7231 | 2.722661
3.77345681 | -0.021319215 | 3.77312732 | -0.025423355 | 3.773292065 | -860.612 | 2.819115
3.77021027 | -0.021307445 | 3.769876 | -0.025397905 | 3.770043135 | -864.7396 | 2.802773
3.76699805 | -0.021292695 | 3.76670051 | -0.025373035 | 3.76684928 | -867.2003 | 2.765783
3.76380587 | -0.021275825 | 3.76352978 | -0.025349975 | 3.763667825 | -867.7845 | 2.759888
3.76060319 | -0.021258925 | 3.7602725 | -0.025329335 | 3.760437845 | -867.1566 | 2.801912
3.75730085 | -0.021242925 | 3.75697494 | -0.025309715 | 3.757137895 | -866.4187 | 2.860356
3.75410509 | -0.021225695 | 3.75374961 | -0.025288765 | 3.75392735 | -865.7958 | 2.780676
3.75095105 | -0.021208855 | 3.75064635 | -0.025265485 | 3.7507987 | -866.5395 | 2.709935
3.74776721 | -0.021193375 | 3.7474637 | -0.025241765 | 3.747615455 | -868.106 | 2.760901
3.74453473 | -0.021178915 | 3.74425149 | -0.025217725 | 3.74439311 | -870.2862 | 2.80085
3.74124312 | -0.021165775 | 3.74098825 | -0.025193315 | 3.741115685 | -873.236 | 2.857132
3.73805571 | -0.021153345 | 3.73781991 | -0.025168845 | 3.73793781 | -876.6299 | 2.780428
3.73496914 | -0.021140155 | 3.73469543 | -0.025145775 | 3.734832285 | -879.0417 | 2.726141
3.73175097 | -0.021126055 | 3.73148417 | -0.025123365 | 3.73161757 | -880.6182 | 2.828402
3.72847223 | -0.021111365 | 3.72816777 | -0.025102015 | 3.72832 | -881.3408 | 2.905091
3.72519374 | -0.021095315 | 3.7249105 | -0.025081335 | 3.72505212 | -881.1115 | 2.879741
3.72201705 | -0.021078215 | 3.7217741 | -0.025059935 | 3.721895575 | -880.8075 | 2.780788
3.71886873 | -0.021059685 | 3.71858549 | -0.025037135 | 3.71872711 | -880.4801 | 2.790289
3.71568847 | -0.021042765 | 3.71540642 | -0.025014235 | 3.715547445 | -880.9648 | 2.800402
3.71239567 | -0.021027635 | 3.71214557 | -0.024990965 | 3.71227062 | -882.4131 | 2.88914
3.70921302 | -0.021012295 | 3.70898795 | -0.024967455 | 3.709100485 | -883.9559 | 2.799814
3.70606828 | -0.020997385 | 3.70584202 | -0.024945255 | 3.70595515 | -885.095 | 2.782129
3.70291781 | -0.020982275 | 3.70266294 | -0.024923555 | 3.702790375 | -885.8836 | 2.802374
3.69971609 | -0.020967775 | 3.69944 | -0.024901835 | 3.699578045 | -886.9388 | 2.847445
3.6964519 | -0.020954335 | 3.69613647 | -0.024878865 | 3.696294185 | -889.0489 | 2.916047
3.69323707 | -0.020940905 | 3.69291711 | -0.024857365 | 3.69307709 | -890.5084 | 2.862502
3.69013858 | -0.020926995 | 3.6898067 | -0.024837145 | 3.68997264 | -891.2079 | 2.765625
3.68697143 | -0.020913245 | 3.68663359 | -0.024818245 | 3.68680251 | -891.3015 | 2.825393
3.68376398 | -0.020898875 | 3.68340015 | -0.024798265 | 3.683582065 | -891.5781 | 2.870833
3.68053269 | -0.020886825 | 3.6801796 | -0.024777335 | 3.680356145 | -893.4197 | 2.87913
3.67731571 | -0.020875735 | 3.67699695 | -0.024754275 | 3.67715633 | -896.7636 | 2.864128
3.67420673 | -0.020862505 | 3.67387366 | -0.024731525 | 3.674040195 | -898.9946 | 2.797913
3.67102051 | -0.020846495 | 3.67068505 | -0.024708635 | 3.67085278 | -899.9054 | 2.866921
3.66772652 | -0.020829475 | 3.66737914 | -0.024685415 | 3.66755283 | -900.4055 | 2.970468
3.66448116 | -0.020812705 | 3.66414905 | -0.024662515 | 3.664315105 | -900.9187 | 2.916096
3.66129375 | -0.020798035 | 3.66095829 | -0.024640575 | 3.66112602 | -902.0153 | 2.874855
3.65815735 | -0.020784055 | 3.6577909 | -0.024618285 | 3.657974125 | -903.6389 | 2.845616
3.65497112 | -0.020768895 | 3.65462255 | -0.024594905 | 3.654796835 | -905.2003 | 2.873603
3.6516912 | -0.020755825 | 3.65133214 | -0.024570375 | 3.65151167 | -908.2355 | 2.978718
3.64850736 | -0.020745645 | 3.64813876 | -0.024545385 | 3.64832306 | -912.9505 | 2.903526
3.64535689 | -0.020735135 | 3.64497399 | -0.024522725 | 3.64516544 | -916.4125 | 2.888217
3.64216828 | -0.020722615 | 3.64181161 | -0.024501965 | 3.641989945 | -917.9848 | 2.91256
3.63895845 | -0.020709335 | 3.63859701 | -0.024482355 | 3.63877773 | -918.613 | 2.949774
3.63565612 | -0.020696775 | 3.6353159 | -0.024461675 | 3.63548601 | -920.0406 | 3.026167
3.63244987 | -0.020684025 | 3.63215351 | -0.024440945 | 3.63230169 | -921.4815 | 2.931998
3.62929916 | -0.020671135 | 3.62900281 | -0.024419865 | 3.629150985 | -923.0485 | 2.905785
3.62612128 | -0.020657885 | 3.62579656 | -0.024398745 | 3.62595892 | -924.4308 | 2.948637
3.62287235 | -0.020643905 | 3.62255931 | -0.024376965 | 3.62271583 | -925.7413 | 3.000137
3.61967659 | -0.020628605 | 3.61931515 | -0.024354175 | 3.61949587 | -926.9204 | 2.982748
3.61647868 | -0.020612315 | 3.61613011 | -0.024331885 | 3.616304395 | -927.4058 | 2.959018
3.6133635 | -0.020595145 | 3.61299253 | -0.024310975 | 3.613178015 | -926.8557 | 2.898563
3.61017752 | -0.020578495 | 3.60979819 | -0.024289845 | 3.609987855 | -926.6128 | 2.95643
3.60687494 | -0.020563815 | 3.60650992 | -0.024268785 | 3.60669243 | -927.2026 | 3.054555
3.60363436 | -0.020550805 | 3.60325861 | -0.024244895 | 3.603446485 | -929.9889 | 3.014171
3.60048604 | -0.020538465 | 3.60010552 | -0.024219755 | 3.60029578 | -933.7679 | 2.936074
3.59733438 | -0.020525215 | 3.5969243 | -0.024193995 | 3.59712934 | -937.3959 | 2.962464
3.59415412 | -0.020510705 | 3.59375572 | -0.024168545 | 3.59395492 | -940.2647 | 2.980242
3.59088373 | -0.020496205 | 3.59045339 | -0.024144385 | 3.59066856 | -942.4352 | 3.093615
3.58768106 | -0.020481115 | 3.58725071 | -0.024120865 | 3.587465885 | -944.0783 | 3.020945
3.58453274 | -0.020465185 | 3.58413434 | -0.024098645 | 3.58433354 | -944.7473 | 2.958227
3.58138227 | -0.020449065 | 3.58094716 | -0.024077015 | 3.581164715 | -945.0146 | 2.994162
3.57817578 | -0.020432665 | 3.57773137 | -0.024057035 | 3.577953575 | -944.3241 | 3.033466
3.57486987 | -0.020416685 | 3.57445621 | -0.024035645 | 3.57466304 | -944.4522 | 3.107542
3.57168961 | -0.020401765 | 3.57128668 | -0.024013325 | 3.571488145 | -945.6219 | 3.000393
3.56857944 | -0.020386015 | 3.56818461 | -0.023989675 | 3.568382025 | -947.0831 | 2.939484
3.56539083 | -0.020370325 | 3.56503987 | -0.023965795 | 3.56521535 | -948.638 | 3.001566
3.5621798 | -0.020355645 | 3.56181359 | -0.023941035 | 3.561996695 | -951.0609 | 3.057238
3.5589354 | -0.020340585 | 3.558568 | -0.023916405 | 3.5587517 | -953.2192 | 3.08969
3.55573273 | -0.020326935 | 3.55539846 | -0.023894715 | 3.555565595 | -954.6876 | 3.039396
3.55262709 | -0.020314305 | 3.55230117 | -0.023873435 | 3.55246413 | -956.5122 | 2.96376
3.54943752 | -0.020302105 | 3.54910898 | -0.023851725 | 3.54927325 | -958.6824 | 3.055578
3.54614449 | -0.020289395 | 3.54575467 | -0.023829275 | 3.54594958 | -960.8633 | 3.189968
3.54289556 | -0.020275845 | 3.54254007 | -0.023806395 | 3.542717815 | -962.9165 | 3.108602
3.53971291 | -0.020261215 | 3.53937745 | -0.023783365 | 3.53954518 | -964.5677 | 3.057602
3.53655171 | -0.020246185 | 3.53623748 | -0.023761825 | 3.536394595 | -965.3286 | 3.040151
3.53335357 | -0.020231395 | 3.53306794 | -0.023740055 | 3.533210755 | -966.29 | 3.074982
3.53006792 | -0.020217035 | 3.52976561 | -0.023717515 | 3.529916765 | -967.7447 | 3.185345
3.52686167 | -0.020208325 | 3.52658653 | -0.023693315 | 3.5267241 | -972.783 | 3.097727
3.52364945 | -0.020209805 | 3.52333283 | -0.023670385 | 3.52349114 | -982.0713 | 3.159983
3.52036715 | -0.020205835 | 3.52002215 | -0.023648315 | 3.52019465 | -988.2842 | 3.247629
3.51704359 | -0.020196435 | 3.51667595 | -0.023625775 | 3.51685977 | -992.0882 | 3.302152
3.51366878 | -0.020182255 | 3.51330853 | -0.023601385 | 3.513488655 | -994.4591 | 3.34844
3.51035237 | -0.020164105 | 3.51004052 | -0.023575275 | 3.510196445 | -995.8095 | 3.276191
3.50714827 | -0.020143895 | 3.50678563 | -0.023549215 | 3.50696695 | -996.1945 | 3.216584
3.5038662 | -0.020123265 | 3.50354028 | -0.023523835 | 3.50370324 | -996.026 | 3.251015
3.50055552 | -0.020103365 | 3.50019169 | -0.023500435 | 3.500373605 | -995.2082 | 3.315042
3.4972744 | -0.020083195 | 3.49694848 | -0.023478795 | 3.49711144 | -993.467 | 3.243693
3.49404335 | -0.020063835 | 3.49375653 | -0.023458425 | 3.49389994 | -991.543 | 3.18743
3.49089384 | -0.020045365 | 3.49056673 | -0.023437725 | 3.490730285 | -990.2358 | 3.140778
3.4876709 | -0.020029855 | 3.48734379 | -0.023415285 | 3.487507345 | -991.1439 | 3.192934
3.48427153 | -0.020014795 | 3.4839859 | -0.023390755 | 3.484128715 | -993.1541 | 3.352104
3.48105097 | -0.019998775 | 3.48073316 | -0.023365235 | 3.480892065 | -995.2852 | 3.217941
3.47790384 | -0.019982765 | 3.47761226 | -0.023340405 | 3.47775805 | -997.1669 | 3.122187
3.47474623 | -0.019967715 | 3.47442961 | -0.023316645 | 3.47458792 | -998.9688 | 3.164005
3.47150421 | -0.019954985 | 3.47115111 | -0.023293815 | 3.47132766 | -1001.37 | 3.260812
3.46824098 | -0.019943015 | 3.46788549 | -0.023271225 | 3.468063235 | -1004.018 | 3.273219
3.46505952 | -0.019930945 | 3.46470761 | -0.023248635 | 3.464883565 | -1006.681 | 3.196679
3.46192193 | -0.019918555 | 3.46160674 | -0.023225665 | 3.461764335 | -1009.418 | 3.144339
3.45874405 | -0.019906305 | 3.45842767 | -0.023203905 | 3.45858586 | -1011.598 | 3.211874
3.45541811 | -0.019892125 | 3.45512176 | -0.023183985 | 3.455269935 | -1011.865 | 3.354826
3.45220113 | -0.019875745 | 3.45191431 | -0.023165075 | 3.45205772 | -1010.67 | 3.248409
3.44901848 | -0.019860025 | 3.44876599 | -0.023146905 | 3.448892235 | -1009.471 | 3.197364
3.44585013 | -0.019845475 | 3.4456141 | -0.023128735 | 3.445732115 | -1008.838 | 3.189051
3.44263673 | -0.019831665 | 3.4424293 | -0.023109435 | 3.442533015 | -1009.073 | 3.227751
3.43936157 | -0.019817785 | 3.43915057 | -0.023089815 | 3.43925607 | -1009.37 | 3.307164
3.43616605 | -0.019802335 | 3.43595028 | -0.023069065 | 3.436058165 | -1009.515 | 3.228101
3.43303061 | -0.019786605 | 3.43278885 | -0.023048935 | 3.43290973 | -1009.265 | 3.177998
3.42986822 | -0.019770635 | 3.42965245 | -0.023027615 | 3.429760335 | -1009.47 | 3.178897
3.42666554 | -0.019754265 | 3.42644024 | -0.023005875 | 3.42655289 | -1009.641 | 3.238094
3.42331815 | -0.019738045 | 3.42307281 | -0.022983665 | 3.42319548 | -1009.997 | 3.390377
3.42013907 | -0.019722555 | 3.41989732 | -0.022962025 | 3.420018195 | -1010.565 | 3.209952
3.41702032 | -0.019708025 | 3.4168036 | -0.022940585 | 3.41691196 | -1011.552 | 3.140585
3.4138782 | -0.019695245 | 3.41361976 | -0.022919345 | 3.41374898 | -1013.239 | 3.202186
3.4106493 | -0.019684565 | 3.41038847 | -0.022896175 | 3.410518885 | -1016.81 | 3.278624
3.40739679 | -0.019674305 | 3.40714073 | -0.022873335 | 3.40726876 | -1020.408 | 3.310606
3.40420938 | -0.019662605 | 3.40396285 | -0.022849985 | 3.404086115 | -1023.612 | 3.252695
3.40109324 | -0.019648795 | 3.40083599 | -0.022826315 | 3.400964615 | -1026.002 | 3.198934
3.39791656 | -0.019635555 | 3.39763546 | -0.022802375 | 3.39777601 | -1028.745 | 3.275887
3.3946166 | -0.019622155 | 3.39433789 | -0.022779685 | 3.394477245 | -1030.728 | 3.396859
3.39134741 | -0.019608935 | 3.39108896 | -0.022756685 | 3.391218185 | -1032.977 | 3.36287
3.38818121 | -0.019595875 | 3.38791466 | -0.022732755 | 3.388047935 | -1035.815 | 3.279294
3.38504386 | -0.019583405 | 3.38474035 | -0.022710045 | 3.384892105 | -1038.362 | 3.272875
3.38183737 | -0.019570655 | 3.38157797 | -0.022687885 | 3.38170767 | -1040.489 | 3.309983
3.37855768 | -0.019557605 | 3.37829924 | -0.022666555 | 3.37842846 | -1042.003 | 3.414464
3.37535357 | -0.019544925 | 3.37511897 | -0.022645625 | 3.37523627 | -1043.567 | 3.328768
3.37221718 | -0.019532475 | 3.3719635 | -0.022625665 | 3.37209034 | -1044.812 | 3.284947
3.36908317 | -0.019518745 | 3.368788 | -0.022604345 | 3.368935585 | -1046.087 | 3.298137
3.3658247 | -0.019503165 | 3.3655355 | -0.022582905 | 3.3656801 | -1046.458 | 3.406125
3.36247015 | -0.019487555 | 3.36221313 | -0.022559675 | 3.36234164 | -1047.61 | 3.495481
3.35928774 | -0.019473025 | 3.35902214 | -0.022537455 | 3.35915494 | -1048.91 | 3.340491
3.3561666 | -0.019457715 | 3.35588217 | -0.022514925 | 3.356024385 | -1050.027 | 3.285419
3.3529675 | -0.019442215 | 3.35272574 | -0.022491735 | 3.35284662 | -1051.334 | 3.338815
3.3497541 | -0.019428245 | 3.34948254 | -0.022468715 | 3.34961832 | -1053.255 | 3.397122
3.34652281 | -0.019414065 | 3.34627509 | -0.022446585 | 3.34639895 | -1054.655 | 3.393072
3.34331417 | -0.019399975 | 3.34308529 | -0.022423465 | 3.34319973 | -1056.589 | 3.377167
3.34019661 | -0.019385105 | 3.33994889 | -0.022399525 | 3.34007275 | -1058.596 | 3.30707
3.33702469 | -0.019370145 | 3.33675671 | -0.022376385 | 3.3368907 | -1060.134 | 3.370953
3.33373189 | -0.019357115 | 3.33349013 | -0.022353385 | 3.33361101 | -1062.459 | 3.480724
3.33048773 | -0.019343755 | 3.33025765 | -0.022330285 | 3.33037269 | -1064.704 | 3.444216
3.32736421 | -0.019329615 | 3.32714391 | -0.022307935 | 3.32725406 | -1066.304 | 3.322913
3.3242209 | -0.019316575 | 3.32397199 | -0.022287445 | 3.324096445 | -1067.511 | 3.368883
3.3210144 | -0.019304115 | 3.32079506 | -0.022265975 | 3.32090473 | -1069.441 | 3.41027
3.31773353 | -0.019291315 | 3.31753421 | -0.022244715 | 3.31763387 | -1071.047 | 3.500617
3.31452489 | -0.019277645 | 3.3143754 | -0.022223165 | 3.314450145 | -1072.44 | 3.412137
3.31142402 | -0.019262885 | 3.31121659 | -0.022202105 | 3.311320305 | -1073.116 | 3.357624
3.30827928 | -0.019247265 | 3.30806589 | -0.022179795 | 3.308172585 | -1073.965 | 3.379205
3.30505633 | -0.019232935 | 3.30481458 | -0.022158965 | 3.304935455 | -1074.656 | 3.477684
3.30168986 | -0.019219515 | 3.30146718 | -0.022138615 | 3.30157852 | -1075.464 | 3.608908
3.29850626 | -0.019204815 | 3.29825497 | -0.022119565 | 3.298380615 | -1075.153 | 3.438735
3.29535317 | -0.019190055 | 3.29515648 | -0.022100455 | 3.295254825 | -1074.896 | 3.360301
3.29219079 | -0.019176055 | 3.29196548 | -0.022080295 | 3.292078135 | -1075.469 | 3.415522
3.28894639 | -0.019163615 | 3.2887249 | -0.022057885 | 3.288835645 | -1077.822 | 3.491012
3.28569865 | -0.019151515 | 3.2854805 | -0.022035105 | 3.285589575 | -1080.512 | 3.503051
3.2825551 | -0.019139365 | 3.28233361 | -0.022012765 | 3.282444355 | -1083.042 | 3.402427
3.27943182 | -0.019125635 | 3.27920794 | -0.021991535 | 3.27931988 | -1084.298 | 3.385901
3.27622199 | -0.019112035 | 3.27603936 | -0.021970065 | 3.276130675 | -1085.682 | 3.460256
3.27294564 | -0.019103605 | 3.27274656 | -0.021947185 | 3.2728461 | -1090.153 | 3.573347
3.26967764 | -0.019094525 | 3.26951289 | -0.021923625 | 3.269595265 | -1094.663 | 3.551238
3.26651406 | -0.019082095 | 3.26632786 | -0.021901225 | 3.26642096 | -1097.066 | 3.478608
3.2633338 | -0.019068225 | 3.26313591 | -0.021879675 | 3.263234855 | -1098.362 | 3.497432
3.26009917 | -0.019054595 | 3.25990343 | -0.021858895 | 3.2600013 | -1099.368 | 3.553239
3.25679326 | -0.019041215 | 3.25662971 | -0.021837795 | 3.256711485 | -1100.605 | 3.618751
3.25359511 | -0.019026645 | 3.25340557 | -0.021816025 | 3.25350034 | -1101.651 | 3.535881
3.25043511 | -0.019011215 | 3.2502656 | -0.021794295 | 3.250350355 | -1102.312 | 3.471225
3.24727607 | -0.018994815 | 3.24707103 | -0.021771795 | 3.24717355 | -1102.856 | 3.502694
3.2440474 | -0.018979085 | 3.24379969 | -0.021748495 | 3.243923545 | -1104.051 | 3.58623
3.24071169 | -0.018963855 | 3.24047351 | -0.021724575 | 3.2405926 | -1105.723 | 3.680318
3.23750663 | -0.018949365 | 3.23725057 | -0.021701815 | 3.2373786 | -1107.281 | 3.556296
3.23440099 | -0.018934695 | 3.23412728 | -0.021680085 | 3.234264135 | -1108.332 | 3.450225
3.23122668 | -0.018919555 | 3.23091745 | -0.021660415 | 3.231072065 | -1108.112 | 3.537523
3.22796583 | -0.018903475 | 3.22767186 | -0.021641115 | 3.227818845 | -1107.217 | 3.603477
3.22474313 | -0.018886205 | 3.22446561 | -0.021621245 | 3.22460437 | -1106.054 | 3.557253
3.22157931 | -0.018868165 | 3.22129011 | -0.021600295 | 3.22143471 | -1105.073 | 3.504261
3.21842289 | -0.018851425 | 3.21816325 | -0.021577775 | 3.21829307 | -1105.49 | 3.472397
3.2152555 | -0.018835815 | 3.21494865 | -0.021553375 | 3.215102075 | -1107.315 | 3.530526
3.21194744 | -0.018820535 | 3.21164274 | -0.021528345 | 3.21179509 | -1109.513 | 3.665509
3.20875525 | -0.018806435 | 3.20846248 | -0.021503935 | 3.208608865 | -1112.071 | 3.539233
3.2055974 | -0.018792695 | 3.2052834 | -0.021481875 | 3.2054404 | -1113.687 | 3.526118
3.20243502 | -0.018780065 | 3.20211864 | -0.021460245 | 3.20227683 | -1115.633 | 3.526304
3.19922996 | -0.018768925 | 3.19893003 | -0.021439575 | 3.199079995 | -1117.808 | 3.569971
3.19598675 | -0.018758285 | 3.19566441 | -0.021419755 | 3.19582558 | -1119.772 | 3.641007
3.19277811 | -0.018745605 | 3.19249487 | -0.021399945 | 3.19263649 | -1120.802 | 3.572696
3.18963456 | -0.018731375 | 3.1893537 | -0.021380665 | 3.18949413 | -1120.868 | 3.522067
3.1865077 | -0.018717555 | 3.18616867 | -0.021362925 | 3.186338185 | -1120.382 | 3.536632
3.18324327 | -0.018703595 | 3.18293762 | -0.021343235 | 3.183090445 | -1120.696 | 3.63922
3.17992663 | -0.018690975 | 3.17962217 | -0.021321975 | 3.1797744 | -1122.355 | 3.719029
3.17672753 | -0.018679535 | 3.17644072 | -0.021299915 | 3.176584125 | -1125.058 | 3.584933
3.17360783 | -0.018665125 | 3.17329597 | -0.021278235 | 3.1734519 | -1126.197 | 3.525719
3.17042875 | -0.018648115 | 3.17013001 | -0.021257255 | 3.17027938 | -1125.723 | 3.572131
3.16716552 | -0.018631725 | 3.16687274 | -0.021236865 | 3.16701913 | -1125.197 | 3.669281
3.16394019 | -0.018616475 | 3.16363549 | -0.021213795 | 3.16378784 | -1126.526 | 3.637985
3.16076589 | -0.018601885 | 3.16047668 | -0.021191685 | 3.160621285 | -1127.76 | 3.56916
3.15764618 | -0.018587795 | 3.15732145 | -0.021170815 | 3.157483815 | -1128.66 | 3.539724
3.15445876 | -0.018573915 | 3.1541636 | -0.021151055 | 3.15431118 | -1129.102 | 3.581527
3.15118241 | -0.018560385 | 3.15085173 | -0.021130335 | 3.15101707 | -1130.081 | 3.720999
3.14794779 | -0.018547585 | 3.14766669 | -0.021109085 | 3.14780724 | -1131.729 | 3.630013
3.14480662 | -0.018534305 | 3.14450788 | -0.021085005 | 3.14465725 | -1134.549 | 3.569375
3.1416347 | -0.018520795 | 3.14133835 | -0.021060755 | 3.141486525 | -1137.324 | 3.601742
3.13840699 | -0.018507395 | 3.13807631 | -0.021036535 | 3.13824165 | -1140.082 | 3.69495
3.13512588 | -0.018493525 | 3.13479877 | -0.021013835 | 3.134962325 | -1141.86 | 3.741615
3.1319468 | -0.018480205 | 3.13160563 | -0.020993085 | 3.131776215 | -1143.036 | 3.639964
3.12879872 | -0.018465975 | 3.1284821 | -0.020973735 | 3.12864041 | -1143.141 | 3.584501
3.1256268 | -0.018449975 | 3.12531376 | -0.020954435 | 3.12547028 | -1142.346 | 3.622646
3.12238002 | -0.018435085 | 3.12200093 | -0.020935115 | 3.122190475 | -1142.012 | 3.746126
3.11906838 | -0.018420525 | 3.11874461 | -0.020915675 | 3.118906495 | -1141.891 | 3.750146
3.11588693 | -0.018406075 | 3.11555028 | -0.020895795 | 3.115718605 | -1142.106 | 3.640565
3.11280131 | -0.018391145 | 3.11239839 | -0.020874335 | 3.11259985 | -1142.9 | 3.563186
3.1095891 | -0.018377195 | 3.10920525 | -0.020852155 | 3.109397175 | -1144.447 | 3.662815
3.10634255 | -0.018364595 | 3.10595846 | -0.020828655 | 3.106150505 | -1147.242 | 3.72018
3.10309601 | -0.018353255 | 3.10273671 | -0.020805385 | 3.10291636 | -1150.541 | 3.715683
3.09994769 | -0.018343425 | 3.09959793 | -0.020782795 | 3.09977281 | -1154.307 | 3.622702
3.09681487 | -0.018333385 | 3.09643793 | -0.020761875 | 3.0966264 | -1157.167 | 3.636423
3.09360385 | -0.018320335 | 3.09325409 | -0.020741795 | 3.09342897 | -1158.143 | 3.701521
3.09032631 | -0.018305965 | 3.08996725 | -0.020720275 | 3.09014678 | -1159.112 | 3.802835
3.08713078 | -0.018291945 | 3.08678341 | -0.020697565 | 3.086957095 | -1160.89 | 3.700037
3.08397293 | -0.018277475 | 3.08362675 | -0.020674685 | 3.08379984 | -1162.557 | 3.667857
3.0808022 | -0.018261615 | 3.08044791 | -0.020651225 | 3.080625055 | -1163.823 | 3.692878
3.07759118 | -0.018244685 | 3.07728529 | -0.020627775 | 3.077438235 | -1164.561 | 3.710071
3.0743432 | -0.018228575 | 3.07403755 | -0.020606665 | 3.074190375 | -1164.525 | 3.782273
3.07115602 | -0.018214375 | 3.0708406 | -0.020586895 | 3.07099831 | -1164.803 | 3.717683
3.06803727 | -0.018201325 | 3.06769848 | -0.020566465 | 3.067867875 | -1165.997 | 3.648209
3.06488562 | -0.018188485 | 3.06452179 | -0.020544905 | 3.064703705 | -1167.808 | 3.692278
3.06160092 | -0.018175885 | 3.06125379 | -0.020523525 | 3.061427355 | -1169.564 | 3.829024
3.05832362 | -0.018162535 | 3.05800128 | -0.020501945 | 3.05816245 | -1171.064 | 3.820964
3.05512905 | -0.018148745 | 3.05481744 | -0.020481705 | 3.054973245 | -1171.767 | 3.735885
3.05202937 | -0.018137075 | 3.05166793 | -0.020461325 | 3.05184865 | -1173.603 | 3.664167
3.04882073 | -0.018126715 | 3.04849958 | -0.020441365 | 3.048660155 | -1175.819 | 3.74556
3.04557538 | -0.018114765 | 3.0452292 | -0.020421435 | 3.04540229 | -1177.204 | 3.832915
3.04234886 | -0.018101085 | 3.0419898 | -0.020401885 | 3.04216933 | -1177.596 | 3.806488
3.03917694 | -0.018087245 | 3.03886628 | -0.020380395 | 3.03902161 | -1178.906 | 3.708805
3.03603458 | -0.018072915 | 3.03571224 | -0.020357125 | 3.03587341 | -1180.835 | 3.714469
3.03282833 | -0.018059165 | 3.03252602 | -0.020334095 | 3.032677175 | -1182.891 | 3.777512
3.02958035 | -0.018047475 | 3.02924037 | -0.020311225 | 3.02941036 | -1185.805 | 3.869046
3.02638841 | -0.018037425 | 3.02602434 | -0.020287375 | 3.026206375 | -1190.024 | 3.806061
3.02316785 | -0.018039625 | 3.0228169 | -0.020263635 | 3.022992375 | -1200.061 | 3.840867
3.01987839 | -0.018037365 | 3.01952887 | -0.020239265 | 3.01970363 | -1208.204 | 3.960084
3.01652288 | -0.018025315 | 3.0161221 | -0.020215815 | 3.01632249 | -1211.138 | 4.090067
3.01312923 | -0.018007625 | 3.01277947 | -0.020193815 | 3.01295435 | -1210.68 | 4.078512
3.00982332 | -0.017987565 | 3.00947142 | -0.020171425 | 3.00964737 | -1209.318 | 4.001443
3.00659084 | -0.017967675 | 3.00623298 | -0.020148195 | 3.00641191 | -1208.494 | 3.911367
3.00332189 | -0.017947145 | 3.00296021 | -0.020125625 | 3.00314105 | -1207.02 | 3.950404
2.99992585 | -0.017926145 | 2.99952865 | -0.020103575 | 2.99972725 | -1204.963 | 4.117014
2.99661517 | -0.017907545 | 2.99627733 | -0.020080785 | 2.99644625 | -1204.513 | 3.952746
2.99344444 | -0.017892075 | 2.9931078 | -0.020057645 | 2.99327612 | -1205.816 | 3.820528
2.99024987 | -0.017879055 | 2.98988843 | -0.020031725 | 2.99006915 | -1209.601 | 3.873085
2.98702121 | -0.017866215 | 2.98666787 | -0.020006205 | 2.98684454 | -1213.267 | 3.906402
2.98372006 | -0.017852645 | 2.98338938 | -0.019982075 | 2.98355472 | -1215.867 | 3.995706
2.98051953 | -0.017838755 | 2.98017454 | -0.019958405 | 2.980347035 | -1218.154 | 3.903785
2.97733808 | -0.017824015 | 2.97702765 | -0.019935785 | 2.977182865 | -1219.562 | 3.856673
2.97418404 | -0.017809465 | 2.97384858 | -0.019913765 | 2.97401631 | -1220.771 | 3.863725
2.97095156 | -0.017796925 | 2.9705925 | -0.019892775 | 2.97077203 | -1222.393 | 3.963154
2.96766353 | -0.017783375 | 2.96731973 | -0.019871655 | 2.96749163 | -1223.565 | 4.01186
2.96445704 | -0.017767495 | 2.96414304 | -0.019849765 | 2.96430004 | -1224.055 | 3.9059
2.96135044 | -0.017751665 | 2.96103978 | -0.019827785 | 2.96119511 | -1224.678 | 3.801572
2.95819855 | -0.017737325 | 2.95785475 | -0.019805815 | 2.95802665 | -1225.962 | 3.882377
2.95492578 | -0.017723515 | 2.9545846 | -0.019782725 | 2.95475519 | -1227.962 | 4.013957
2.95170522 | -0.017709285 | 2.95134139 | -0.019760025 | 2.951523305 | -1229.602 | 3.971282
2.94852614 | -0.017693665 | 2.94817424 | -0.019736425 | 2.94835019 | -1231.052 | 3.903969
2.94540882 | -0.017679295 | 2.94506264 | -0.019713075 | 2.94523573 | -1233.025 | 3.837133
2.9422524 | -0.017666035 | 2.94183755 | -0.019689265 | 2.942044975 | -1235.694 | 3.938538
2.93891215 | -0.017651145 | 2.93850422 | -0.019664325 | 2.938708185 | -1238.014 | 4.127122
2.93569613 | -0.017634765 | 2.93529558 | -0.019640475 | 2.935495855 | -1239.189 | 3.978797
2.93253493 | -0.017619295 | 2.93214369 | -0.019616585 | 2.93233931 | -1240.862 | 3.914196
2.92936659 | -0.017605065 | 2.9289813 | -0.019591975 | 2.929173945 | -1243.469 | 3.931907
2.9261899 | -0.017590995 | 2.92576671 | -0.019569415 | 2.925978305 | -1245.146 | 3.976358
2.92290068 | -0.017575485 | 2.92250705 | -0.019550105 | 2.922703865 | -1244.514 | 4.07612
2.91972041 | -0.017557875 | 2.91934109 | -0.019531165 | 2.91953075 | -1242.772 | 3.946221
2.91657567 | -0.017541025 | 2.91620827 | -0.019511725 | 2.91639197 | -1241.661 | 3.899043
2.91339064 | -0.017523725 | 2.91304684 | -0.019491495 | 2.91321874 | -1240.687 | 3.938529
2.91017127 | -0.017507745 | 2.90977311 | -0.019471565 | 2.90997219 | -1240.147 | 4.027075
2.90691519 | -0.017493795 | 2.90652871 | -0.019450415 | 2.90672195 | -1241.164 | 4.032429
2.90370655 | -0.017481565 | 2.9033308 | -0.019429815 | 2.903518675 | -1242.778 | 3.978375
2.90060568 | -0.017470785 | 2.90021086 | -0.019408945 | 2.90040827 | -1245.287 | 3.869445
2.89742422 | -0.017459335 | 2.89702249 | -0.019388255 | 2.897223355 | -1247.332 | 3.96939
2.89414096 | -0.017445855 | 2.89375091 | -0.019368095 | 2.893945935 | -1248.079 | 4.089256
2.89091206 | -0.017432235 | 2.89054108 | -0.019347565 | 2.89072657 | -1248.981 | 4.019474
2.88773417 | -0.017417805 | 2.88735604 | -0.019325115 | 2.887545105 | -1250.443 | 3.975914
2.88458347 | -0.017402495 | 2.88420892 | -0.019301465 | 2.884396195 | -1252.083 | 3.940115
2.88136768 | -0.017387675 | 2.88100863 | -0.019278345 | 2.881188155 | -1253.66 | 4.019262
2.87803102 | -0.017374615 | 2.87764812 | -0.019255835 | 2.87783957 | -1255.683 | 4.201374
2.8748188 | -0.017361275 | 2.8744514 | -0.019232935 | 2.8746351 | -1257.867 | 4.027298
2.87165976 | -0.017346745 | 2.87132788 | -0.019210035 | 2.87149382 | -1259.527 | 3.95392
2.86847377 | -0.017331045 | 2.8681643 | -0.019186985 | 2.868319035 | -1260.673 | 4.000547
2.8652544 | -0.017315545 | 2.86496282 | -0.019165705 | 2.86510861 | -1261.039 | 4.047883
2.86199832 | -0.017301375 | 2.86167574 | -0.019144405 | 2.86183703 | -1262.006 | 4.127172
2.85880136 | -0.017287895 | 2.8584671 | -0.019122955 | 2.85863423 | -1263.429 | 4.044232
2.85563898 | -0.017274315 | 2.85535097 | -0.019102195 | 2.855494975 | -1264.52 | 3.967937
2.85247755 | -0.017260675 | 2.85217786 | -0.019081945 | 2.852327705 | -1265.316 | 4.006336
2.84920716 | -0.017247155 | 2.84894776 | -0.019060665 | 2.84907746 | -1266.602 | 4.114676
2.84593701 | -0.017233865 | 2.84568095 | -0.019039385 | 2.84580898 | -1267.984 | 4.142122
2.84277463 | -0.017220005 | 2.84248519 | -0.019017875 | 2.84262991 | -1269.271 | 4.033056
2.83965945 | -0.017206385 | 2.83935237 | -0.018996165 | 2.83950591 | -1270.81 | 3.967606
2.83647203 | -0.017193695 | 2.8361721 | -0.018974225 | 2.836322065 | -1272.861 | 4.049326
2.83321834 | -0.017181755 | 2.83292198 | -0.018951925 | 2.83307016 | -1275.393 | 4.143339
2.83001804 | -0.017169135 | 2.829705 | -0.018929735 | 2.82986152 | -1277.578 | 4.095783
2.826859 | -0.017154495 | 2.82653308 | -0.018908135 | 2.82669604 | -1278.544 | 4.045677
2.82371211 | -0.017138105 | 2.82336712 | -0.018885575 | 2.823539615 | -1279.137 | 4.036565
2.82053423 | -0.017123345 | 2.82018924 | -0.018862175 | 2.820361735 | -1280.9 | 4.067746
2.81713223 | -0.017109745 | 2.81678843 | -0.018839125 | 2.81696033 | -1282.883 | 4.360233
2.81396031 | -0.017094895 | 2.81360102 | -0.018815895 | 2.813780665 | -1284.52 | 4.081741
2.8107717 | -0.017080165 | 2.81047297 | -0.018793085 | 2.810622335 | -1286.028 | 4.059319
2.80764604 | -0.017066955 | 2.80727506 | -0.018770405 | 2.80746055 | -1288.201 | 4.06958
2.80443978 | -0.017054895 | 2.80408168 | -0.018748095 | 2.80426073 | -1290.72 | 4.126041
2.80120015 | -0.017041585 | 2.80081129 | -0.018725245 | 2.80100572 | -1292.856 | 4.204782
2.79801989 | -0.017025195 | 2.79763579 | -0.018703685 | 2.79782784 | -1292.953 | 4.108696
2.79486346 | -0.017008135 | 2.79450059 | -0.018682255 | 2.794682025 | -1292.691 | 4.066979
2.79169726 | -0.016991785 | 2.79130268 | -0.018660615 | 2.79149997 | -1292.843 | 4.113655
2.78848267 | -0.016976145 | 2.78808808 | -0.018639775 | 2.788285375 | -1292.927 | 4.156102
2.78522778 | -0.016960925 | 2.78485203 | -0.018620965 | 2.785039905 | -1292.216 | 4.195002
2.78205824 | -0.016944115 | 2.7816577 | -0.018600165 | 2.78185797 | -1291.744 | 4.110995
2.77892184 | -0.016926295 | 2.77852941 | -0.018576455 | 2.778725625 | -1292.221 | 4.046934
2.77574039 | -0.016910835 | 2.77536106 | -0.018549635 | 2.775550725 | -1295.291 | 4.107545
2.77248549 | -0.016900815 | 2.77204227 | -0.018521505 | 2.77226388 | -1301.516 | 4.26765
2.76920581 | -0.016889885 | 2.7688334 | -0.018494755 | 2.769019605 | -1306.674 | 4.230841
2.76600647 | -0.016877105 | 2.76568174 | -0.018469405 | 2.765844105 | -1310.324 | 4.155137
2.76281309 | -0.016864875 | 2.76246834 | -0.018446595 | 2.762640715 | -1312.998 | 4.201761
2.75959969 | -0.016853815 | 2.75924182 | -0.018424415 | 2.759420755 | -1315.919 | 4.232503
2.75621676 | -0.016843515 | 2.75585771 | -0.018402335 | 2.756037235 | -1319.034 | 4.457707
2.75300694 | -0.016832015 | 2.75264788 | -0.018379675 | 2.75282741 | -1321.981 | 4.238598
2.74983382 | -0.016817955 | 2.74950552 | -0.018357075 | 2.74966967 | -1323.711 | 4.177204
2.74665117 | -0.016801835 | 2.74630976 | -0.018336235 | 2.746480465 | -1323.584 | 4.221383
2.743433 | -0.016786385 | 2.74307156 | -0.018315455 | 2.74325228 | -1323.72 | 4.272994
2.74017096 | -0.016773955 | 2.73980713 | -0.018293525 | 2.739989045 | -1325.832 | 4.323055
2.73698473 | -0.016761975 | 2.73661971 | -0.018272745 | 2.73680222 | -1327.664 | 4.228113
2.73384714 | -0.016749785 | 2.73352957 | -0.018254635 | 2.733688355 | -1328.169 | 4.134953
2.73063612 | -0.016739175 | 2.73030424 | -0.018236305 | 2.73047018 | -1329.46 | 4.276358
2.72742271 | -0.016728635 | 2.72702813 | -0.018216185 | 2.72722542 | -1331.623 | 4.317289
2.72417259 | -0.016717675 | 2.72380996 | -0.018195745 | 2.723991275 | -1333.747 | 4.310097
2.72095084 | -0.016706545 | 2.72061419 | -0.018175545 | 2.720782515 | -1335.692 | 4.282795
2.71781564 | -0.016691755 | 2.71748137 | -0.018155395 | 2.717648505 | -1335.914 | 4.186421
2.71465564 | -0.016672705 | 2.7142868 | -0.018133825 | 2.71447122 | -1334.74 | 4.242715
2.71138763 | -0.016654125 | 2.71101308 | -0.018113515 | 2.711200355 | -1333.117 | 4.363101
2.70817757 | -0.016636175 | 2.70782804 | -0.018093535 | 2.708002805 | -1331.693 | 4.260432
2.70504832 | -0.016617775 | 2.70465136 | -0.018073245 | 2.70484984 | -1330.235 | 4.196483
2.70190263 | -0.016597915 | 2.70150542 | -0.018050625 | 2.701704025 | -1329.2 | 4.183046
2.69871163 | -0.016579105 | 2.69829202 | -0.018026525 | 2.698501825 | -1329.337 | 4.256584
2.69536185 | -0.016564255 | 2.694947 | -0.018001565 | 2.695154425 | -1331.678 | 4.45374
2.69216728 | -0.016550165 | 2.69176197 | -0.017976485 | 2.691964625 | -1334.559 | 4.252381
2.68904042 | -0.016537395 | 2.68864703 | -0.017950345 | 2.688843725 | -1338.634 | 4.171383
2.68586731 | -0.016524935 | 2.68545365 | -0.017924385 | 2.68566048 | -1342.724 | 4.26771
2.68264914 | -0.016511595 | 2.68218684 | -0.017899925 | 2.68241799 | -1345.628 | 4.358478
2.67941689 | -0.016498225 | 2.67896032 | -0.017878345 | 2.679188605 | -1347.146 | 4.348002
2.67621636 | -0.016485375 | 2.67576361 | -0.017859685 | 2.675989985 | -1347.535 | 4.309629
2.67309308 | -0.016473915 | 2.67266512 | -0.017840845 | 2.6728791 | -1348.743 | 4.193905
2.66992235 | -0.016463045 | 2.66948962 | -0.017820295 | 2.669705985 | -1351.008 | 4.28331
2.66666508 | -0.016451055 | 2.66624665 | -0.017799415 | 2.666455865 | -1352.836 | 4.393909
2.66344571 | -0.016436585 | 2.66299272 | -0.017778625 | 2.663219215 | -1353.441 | 4.379636
2.66025591 | -0.016422005 | 2.65984344 | -0.017755945 | 2.660049675 | -1354.951 | 4.292179
2.65713954 | -0.016408805 | 2.65672827 | -0.017732205 | 2.656933905 | -1357.672 | 4.225954
2.65395117 | -0.016395355 | 2.65351605 | -0.017708385 | 2.65373361 | -1360.247 | 4.349071
2.65068555 | -0.016380285 | 2.65025043 | -0.017684965 | 2.65046799 | -1361.805 | 4.444594
2.6474638 | -0.016365555 | 2.6470561 | -0.017661965 | 2.64725995 | -1363.367 | 4.371231
2.64432502 | -0.016349905 | 2.64390063 | -0.017641485 | 2.644112825 | -1363.325 | 4.29062
2.64116144 | -0.016331935 | 2.64073586 | -0.017622635 | 2.64094865 | -1361.374 | 4.310711
2.63795042 | -0.016315675 | 2.63749504 | -0.017602535 | 2.63772273 | -1360.797 | 4.390752
2.63454843 | -0.016302365 | 2.63414884 | -0.017580235 | 2.634348635 | -1362.58 | 4.594466
2.63135505 | -0.016290565 | 2.63096523 | -0.017556475 | 2.63116014 | -1365.928 | 4.349917
2.62820935 | -0.016276295 | 2.62784052 | -0.017532335 | 2.628024935 | -1368.312 | 4.286202
2.62502789 | -0.016258245 | 2.62462592 | -0.017507425 | 2.624826905 | -1369.206 | 4.377332
2.62180495 | -0.016240415 | 2.62140894 | -0.017483185 | 2.621606945 | -1369.866 | 4.409851
2.61854172 | -0.016224505 | 2.61814451 | -0.017459185 | 2.618343115 | -1371.301 | 4.473351
2.61535192 | -0.016209575 | 2.6149857 | -0.017436225 | 2.61516881 | -1372.773 | 4.355263
2.61222148 | -0.016195205 | 2.61187172 | -0.017414945 | 2.6120466 | -1373.747 | 4.287606
2.60900569 | -0.016180715 | 2.60867023 | -0.017393915 | 2.60883796 | -1374.479 | 4.409034
2.60573888 | -0.016167515 | 2.60540581 | -0.017373125 | 2.605572345 | -1375.672 | 4.490466
2.60252905 | -0.016155075 | 2.60217571 | -0.017352425 | 2.60235238 | -1377.22 | 4.432107
2.59937024 | -0.016141865 | 2.59898615 | -0.017332235 | 2.599178195 | -1378.189 | 4.373089
2.59621477 | -0.016128355 | 2.59585452 | -0.017312765 | 2.596034645 | -1378.691 | 4.333195
2.59301567 | -0.016114195 | 2.59266472 | -0.017292345 | 2.592840195 | -1379.299 | 4.405131
2.58975124 | -0.016099505 | 2.58934689 | -0.017271065 | 2.589549065 | -1379.993 | 4.540594
2.58655071 | -0.016085085 | 2.58615732 | -0.017248955 | 2.586354015 | -1381.287 | 4.411213
2.58340383 | -0.016071885 | 2.58303261 | -0.017227905 | 2.58321822 | -1382.702 | 4.33365
2.58028507 | -0.016060345 | 2.57988811 | -0.017205865 | 2.58008659 | -1385.391 | 4.334321
2.57707763 | -0.016049785 | 2.57664967 | -0.017181165 | 2.57686365 | -1389.759 | 4.472071
2.57370877 | -0.016037065 | 2.57332134 | -0.017155245 | 2.573515055 | -1393.582 | 4.66014
2.57052279 | -0.016021665 | 2.57014108 | -0.017132165 | 2.570331935 | -1394.879 | 4.438003
2.56739354 | -0.016005855 | 2.56701303 | -0.017111055 | 2.567203285 | -1395.076 | 4.364397
2.56423092 | -0.015990175 | 2.56381607 | -0.017089395 | 2.564023495 | -1395.561 | 4.43682
2.56100678 | -0.015974465 | 2.56059194 | -0.017066645 | 2.56079936 | -1396.521 | 4.501024
2.55774713 | -0.015957855 | 2.55737853 | -0.017043555 | 2.55756283 | -1397.203 | 4.520985
2.55458951 | -0.015942125 | 2.55420542 | -0.017019565 | 2.554397465 | -1398.792 | 4.425173
2.55145431 | -0.015926775 | 2.55106902 | -0.016995325 | 2.551261665 | -1400.706 | 4.389334
2.5482409 | -0.015910925 | 2.54789114 | -0.016970575 | 2.54806602 | -1402.58 | 4.479154
2.54501319 | -0.015894695 | 2.54459834 | -0.016946055 | 2.544805765 | -1404.113 | 4.575268
2.54179263 | -0.015877855 | 2.54137421 | -0.016923895 | 2.54158342 | -1404.249 | 4.524756
2.5386219 | -0.015861525 | 2.53824139 | -0.016904265 | 2.538431645 | -1403.469 | 4.424647
2.53547716 | -0.015846525 | 2.53508592 | -0.016885945 | 2.53528154 | -1402.699 | 4.419862
2.53228498 | -0.015831265 | 2.53186774 | -0.016865975 | 2.53207636 | -1402.555 | 4.495673
2.52902079 | -0.015816495 | 2.52859521 | -0.016842855 | 2.528808 | -1404.111 | 4.586598
2.52580833 | -0.015804035 | 2.52537704 | -0.016818065 | 2.525592685 | -1407.616 | 4.520293
2.52263284 | -0.015802775 | 2.52221441 | -0.016792035 | 2.522423625 | -1417.125 | 4.475886
2.51943851 | -0.015801565 | 2.51898098 | -0.016767095 | 2.519209745 | -1426.101 | 4.568894
2.5160532 | -0.015792965 | 2.51564431 | -0.016742605 | 2.515848755 | -1431.205 | 4.801689
2.51267385 | -0.015780495 | 2.51221156 | -0.016718345 | 2.512442705 | -1434.308 | 4.880041
2.50941062 | -0.015766235 | 2.50896716 | -0.016693905 | 2.50918889 | -1436.753 | 4.67095
2.50622201 | -0.015749935 | 2.50577879 | -0.016670245 | 2.5060004 | -1437.893 | 4.582889
2.50297546 | -0.015731975 | 2.50252485 | -0.016648045 | 2.502750155 | -1437.49 | 4.672849
2.49968004 | -0.015711295 | 2.49923563 | -0.016625985 | 2.499457835 | -1435.683 | 4.729701
2.49640393 | -0.015690945 | 2.49599028 | -0.016603945 | 2.496197105 | -1434.048 | 4.678708
2.4931941 | -0.015671245 | 2.49277091 | -0.016582125 | 2.492982505 | -1432.654 | 4.607651
2.49002314 | -0.015652025 | 2.4896214 | -0.016561175 | 2.48982227 | -1431.114 | 4.525091
2.48679924 | -0.015633705 | 2.48641157 | -0.016540415 | 2.486605405 | -1429.872 | 4.601704
2.4834826 | -0.015614735 | 2.48307848 | -0.016521325 | 2.48328054 | -1427.436 | 4.750083
2.48027992 | -0.015595925 | 2.47988868 | -0.016502985 | 2.4800843 | -1424.814 | 4.558238
2.47711134 | -0.015577255 | 2.47672391 | -0.016485405 | 2.476917625 | -1421.916 | 4.507333
2.47390985 | -0.015561675 | 2.47353411 | -0.016466615 | 2.47372198 | -1421.059 | 4.542569
2.47072124 | -0.015548405 | 2.47028995 | -0.016446655 | 2.470505595 | -1421.857 | 4.571957
2.4674499 | -0.015532745 | 2.46704316 | -0.016424415 | 2.46724653 | -1422.57 | 4.635087
2.46426606 | -0.015517525 | 2.46385598 | -0.016399885 | 2.46406102 | -1424.648 | 4.534922
2.4611249 | -0.015503095 | 2.46072412 | -0.016376045 | 2.46092451 | -1426.811 | 4.471816
2.45796943 | -0.015490175 | 2.45753932 | -0.016353265 | 2.457754375 | -1429.165 | 4.526916
2.45469928 | -0.015478665 | 2.45426178 | -0.016329115 | 2.45448053 | -1432.775 | 4.684774
2.45142412 | -0.015464625 | 2.45099854 | -0.016305315 | 2.45121133 | -1435.006 | 4.687675
2.4482224 | -0.015449195 | 2.44780183 | -0.016281155 | 2.448012115 | -1436.796 | 4.593757
2.44508958 | -0.015433935 | 2.44468427 | -0.016258195 | 2.444886925 | -1438.147 | 4.492372
2.44189286 | -0.015418855 | 2.44150639 | -0.016235745 | 2.441699625 | -1439.293 | 4.585632
2.43865681 | -0.015405915 | 2.43821597 | -0.016213465 | 2.43843639 | -1441.327 | 4.70007
2.43544102 | -0.015393935 | 2.43503213 | -0.016192355 | 2.435236575 | -1443.308 | 4.61515
2.43224192 | -0.015380765 | 2.43187332 | -0.016171905 | 2.43205762 | -1444.417 | 4.589975
2.42911625 | -0.015365355 | 2.42872143 | -0.016149705 | 2.42891884 | -1445.322 | 4.535128
2.42590404 | -0.015349205 | 2.42553759 | -0.016127565 | 2.425720815 | -1445.797 | 4.622935
2.42258382 | -0.015332785 | 2.42214751 | -0.016105535 | 2.422365665 | -1445.973 | 4.851161
2.41937518 | -0.015317125 | 2.4189508 | -0.016082595 | 2.41916299 | -1447.064 | 4.632729
2.41621971 | -0.015302975 | 2.41581559 | -0.016058835 | 2.41601765 | -1449.317 | 4.555051
2.41304541 | -0.015289555 | 2.41267443 | -0.016035595 | 2.41285992 | -1451.66 | 4.580251
2.40986276 | -0.015276825 | 2.40942907 | -0.016014675 | 2.409645915 | -1453.18 | 4.668085
2.40659595 | -0.015265745 | 2.40614915 | -0.015993815 | 2.40637255 | -1455.418 | 4.76045
2.40342641 | -0.015254555 | 2.40299034 | -0.015972325 | 2.403208375 | -1457.987 | 4.609261
2.40032673 | -0.015242645 | 2.39986563 | -0.015949745 | 2.40009618 | -1460.773 | 4.541875
2.39714074 | -0.015231835 | 2.39664531 | -0.015927735 | 2.396893025 | -1463.745 | 4.683841
2.39386082 | -0.015218625 | 2.39336419 | -0.015904985 | 2.393612505 | -1465.862 | 4.805317
2.39056325 | -0.015202515 | 2.39009023 | -0.015882405 | 2.39032674 | -1466.502 | 4.81753
2.38735461 | -0.015187595 | 2.38691115 | -0.015858455 | 2.38713288 | -1468.44 | 4.686897
2.3842063 | -0.015172885 | 2.38376904 | -0.015832425 | 2.38398767 | -1471.513 | 4.623384
2.381006 | -0.015156775 | 2.38058639 | -0.015805975 | 2.380796195 | -1474.081 | 4.700394
2.37772846 | -0.015141685 | 2.37730289 | -0.015779855 | 2.377515675 | -1476.913 | 4.840397
2.3745091 | -0.015128225 | 2.37409425 | -0.015755335 | 2.374301675 | -1479.81 | 4.751454
2.37134433 | -0.015115915 | 2.3709259 | -0.015731975 | 2.371135115 | -1482.737 | 4.690541
2.36819005 | -0.015102895 | 2.36777639 | -0.015709855 | 2.36798322 | -1484.74 | 4.676588
2.36503482 | -0.015089045 | 2.36457372 | -0.015688155 | 2.36480427 | -1486.122 | 4.722111
2.36171222 | -0.015072955 | 2.36127615 | -0.015666275 | 2.361494185 | -1486.418 | 4.919681
2.35848212 | -0.015055935 | 2.35809469 | -0.015643245 | 2.358288405 | -1486.898 | 4.765898
2.35534692 | -0.015038945 | 2.35494161 | -0.015620455 | 2.355144265 | -1487.323 | 4.675683
2.35214543 | -0.015021855 | 2.35176969 | -0.015597695 | 2.35195756 | -1487.653 | 4.740186
2.34894156 | -0.015003585 | 2.34853482 | -0.015575025 | 2.34873819 | -1487.35 | 4.788819
2.34573054 | -0.014982755 | 2.34530616 | -0.015553485 | 2.34551835 | -1485.276 | 4.78569
2.34252048 | -0.014962015 | 2.34208083 | -0.015533085 | 2.342300655 | -1482.7 | 4.77502
2.3394115 | -0.014942905 | 2.33897519 | -0.015512825 | 2.339193345 | -1480.921 | 4.604444
2.336236 | -0.014927415 | 2.33577943 | -0.015490315 | 2.336007715 | -1481.9 | 4.719226
2.33294296 | -0.014914705 | 2.33244157 | -0.015465695 | 2.332692265 | -1485.129 | 4.918518
2.32968211 | -0.014902185 | 2.3291986 | -0.015439735 | 2.329440355 | -1489.139 | 4.836025
2.32650208 | -0.014889515 | 2.32605505 | -0.015413295 | 2.326278565 | -1493.375 | 4.715041
2.32336783 | -0.014875185 | 2.32291746 | -0.015387045 | 2.323142645 | -1496.743 | 4.688385
2.32020664 | -0.014857835 | 2.31973481 | -0.015362105 | 2.319970725 | -1498.006 | 4.749552
2.31692219 | -0.014840075 | 2.31646228 | -0.015339625 | 2.316692235 | -1497.812 | 4.910879
2.31372523 | -0.014822775 | 2.3132453 | -0.015319665 | 2.313485265 | -1496.683 | 4.801628
2.31059241 | -0.014805395 | 2.31011486 | -0.015301665 | 2.310353635 | -1494.632 | 4.683846
2.30743122 | -0.014789515 | 2.30692744 | -0.015282635 | 2.30717933 | -1493.763 | 4.743038
2.30426621 | -0.014775155 | 2.30374479 | -0.015260565 | 2.3040055 | -1495.082 | 4.743042
2.30096292 | -0.014762185 | 2.30043888 | -0.015235205 | 2.3007009 | -1498.549 | 4.946376
2.29777431 | -0.014749165 | 2.29727888 | -0.015210095 | 2.297526595 | -1501.969 | 4.76228
2.29461884 | -0.014735755 | 2.29417562 | -0.015186285 | 2.29439723 | -1504.613 | 4.704346
2.2914741 | -0.014721885 | 2.29099178 | -0.015163225 | 2.29123294 | -1506.649 | 4.764253
2.28824186 | -0.014707805 | 2.2877593 | -0.015140145 | 2.28800058 | -1508.544 | 4.873094
2.28498697 | -0.014694315 | 2.28452706 | -0.015118245 | 2.284757015 | -1510.146 | 4.895659
2.28182554 | -0.014681925 | 2.28134203 | -0.015096945 | 2.281583785 | -1512.042 | 4.795049
2.27869511 | -0.014670485 | 2.27821159 | -0.015075605 | 2.27845335 | -1514.445 | 4.73711
2.27553749 | -0.014658025 | 2.2750206 | -0.015054945 | 2.275279045 | -1515.999 | 4.809776
2.272228 | -0.014647865 | 2.27166605 | -0.015034455 | 2.271947025 | -1518.456 | 5.055432
2.26893163 | -0.014637555 | 2.26839709 | -0.015013165 | 2.26866436 | -1521.263 | 4.989191
2.2657311 | -0.014624135 | 2.26521206 | -0.014990335 | 2.26547158 | -1523.384 | 4.860444
2.26255202 | -0.014608175 | 2.26203895 | -0.014965635 | 2.262295485 | -1525.196 | 4.841289
2.25936484 | -0.014591155 | 2.25878978 | -0.014942315 | 2.25907731 | -1525.805 | 4.909327
2.25602937 | -0.014573915 | 2.25551724 | -0.014920945 | 2.255773305 | -1525.309 | 5.040448
2.25280881 | -0.014557065 | 2.25226474 | -0.014898215 | 2.252536775 | -1525.703 | 4.937346
2.24965692 | -0.014540505 | 2.24912596 | -0.014876435 | 2.24939144 | -1525.849 | 4.799076
2.24645996 | -0.014524255 | 2.24593139 | -0.014856255 | 2.246195675 | -1525.338 | 4.875438
2.24327636 | -0.014509395 | 2.24271679 | -0.014835505 | 2.242996575 | -1525.765 | 4.880391
2.2399466 | -0.014495905 | 2.2394073 | -0.014812955 | 2.23967695 | -1527.622 | 5.06805
2.23676515 | -0.014482605 | 2.23620224 | -0.014791875 | 2.236483695 | -1528.961 | 4.880225
2.23362994 | -0.014469885 | 2.23309183 | -0.014770885 | 2.233360885 | -1530.587 | 4.777193
2.23044515 | -0.014456895 | 2.22990918 | -0.014750405 | 2.230177165 | -1531.793 | 4.87488
2.22720909 | -0.014442935 | 2.22665548 | -0.014729195 | 2.226932285 | -1532.838 | 4.972181
2.22396612 | -0.014430625 | 2.22343016 | -0.014708985 | 2.22369814 | -1534.204 | 4.959629
2.22074318 | -0.014418355 | 2.2202642 | -0.014687745 | 2.22050369 | -1536.112 | 4.903985
2.21760798 | -0.014403355 | 2.21712065 | -0.014665735 | 2.217364315 | -1537.121 | 4.824016
2.21440268 | -0.014385605 | 2.2139287 | -0.014644315 | 2.21416569 | -1536.483 | 4.915654
2.2111218 | -0.014366435 | 2.2106061 | -0.014624975 | 2.21086395 | -1534.088 | 5.069115
2.20783591 | -0.014348975 | 2.20737481 | -0.014605255 | 2.20760536 | -1532.729 | 4.99675
2.20469379 | -0.014332075 | 2.20421004 | -0.014583775 | 2.204451915 | -1532.562 | 4.833113
2.20151353 | -0.014313765 | 2.20106316 | -0.014559295 | 2.201288345 | -1533.15 | 4.849296
2.19830585 | -0.014297275 | 2.19787097 | -0.014534635 | 2.19808841 | -1534.67 | 4.908412
2.19501305 | -0.014282445 | 2.19462323 | -0.014510285 | 2.19481814 | -1536.785 | 5.022244
2.19185901 | -0.014270315 | 2.19139194 | -0.014485225 | 2.191625475 | -1540.595 | 4.912523
2.18870115 | -0.014259525 | 2.18826032 | -0.014459775 | 2.188480735 | -1545.271 | 4.852124
2.18556356 | -0.014246895 | 2.1850872 | -0.014433665 | 2.18532538 | -1549.373 | 4.882351
2.18235731 | -0.014233215 | 2.18185472 | -0.014408485 | 2.182106015 | -1552.477 | 4.992994
2.17912126 | -0.014220235 | 2.17859149 | -0.014384155 | 2.178856375 | -1555.486 | 5.04988
2.17591023 | -0.014207275 | 2.17538166 | -0.014362345 | 2.175645945 | -1557.325 | 4.99673
2.17276549 | -0.014192735 | 2.17229271 | -0.014342055 | 2.1725291 | -1557.746 | 4.854596
2.16959834 | -0.014176915 | 2.16909933 | -0.014322055 | 2.169348835 | -1557.367 | 4.953442
2.16637897 | -0.014162125 | 2.16583371 | -0.014300325 | 2.16610634 | -1558.265 | 5.05121
2.1631608 | -0.014148505 | 2.16263461 | -0.014277485 | 2.162897705 | -1560.283 | 5.003141
2.15999365 | -0.014135225 | 2.15944481 | -0.014254985 | 2.15971923 | -1562.323 | 4.962562
2.15686202 | -0.014119905 | 2.15630722 | -0.014232295 | 2.15658462 | -1563.509 | 4.899131
2.15369606 | -0.014103455 | 2.15310335 | -0.014209535 | 2.153399705 | -1564.148 | 4.98066
2.15040779 | -0.014088255 | 2.14975953 | -0.014186435 | 2.15008366 | -1565.451 | 5.188946
2.14714694 | -0.014075835 | 2.14655209 | -0.014163045 | 2.146849515 | -1568.29 | 5.067487
2.1439774 | -0.014064265 | 2.143399 | -0.014139865 | 2.1436882 | -1571.49 | 4.962916
2.14083147 | -0.014050165 | 2.14023304 | -0.014118315 | 2.140532255 | -1572.698 | 4.961441
2.13762164 | -0.014034935 | 2.13702893 | -0.014095355 | 2.137325285 | -1574.002 | 5.045685
2.13432646 | -0.014018775 | 2.13376117 | -0.014072165 | 2.134043815 | -1574.914 | 5.166536
2.13113189 | -0.014002315 | 2.13057733 | -0.014049695 | 2.13085461 | -1575.406 | 5.023508
2.12796831 | -0.013986875 | 2.12743378 | -0.014026775 | 2.127701045 | -1576.63 | 4.970075
2.12479401 | -0.013972185 | 2.12426662 | -0.014003565 | 2.124530315 | -1578.34 | 5.001779
2.12153792 | -0.013957755 | 2.12101269 | -0.013981845 | 2.121275305 | -1579.397 | 5.139233
2.11825681 | -0.013943255 | 2.11773181 | -0.013961465 | 2.11799431 | -1579.758 | 5.182585
2.11505413 | -0.013929985 | 2.11453962 | -0.013941635 | 2.114796875 | -1580.507 | 5.052371
2.11193085 | -0.013918245 | 2.11141276 | -0.013919275 | 2.111671805 | -1583.26 | 4.943497
2.10873628 | -0.013906145 | 2.10822773 | -0.013895165 | 2.108482005 | -1586.63 | 5.055657
2.10551214 | -0.013891305 | 2.10497642 | -0.013871045 | 2.10524428 | -1588.655 | 5.14035
2.10225725 | -0.013876115 | 2.10176659 | -0.013847015 | 2.10201192 | -1590.472 | 5.138042
2.09909606 | -0.013860875 | 2.09862304 | -0.013822785 | 2.09885955 | -1592.422 | 5.016831
2.09599161 | -0.013844315 | 2.09546185 | -0.013798335 | 2.09572673 | -1593.858 | 4.991021
2.09278297 | -0.013827125 | 2.09224844 | -0.013774745 | 2.092515705 | -1594.521 | 5.118983
2.08945107 | -0.013810845 | 2.08890343 | -0.013751825 | 2.08917725 | -1595.203 | 5.324376
2.08623171 | -0.013795265 | 2.08568168 | -0.013728895 | 2.085956695 | -1596.315 | 5.13923
2.08306336 | -0.013778565 | 2.0825274 | -0.013705635 | 2.08279538 | -1597.092 | 5.047682
2.07991743 | -0.013763255 | 2.07941246 | -0.013682725 | 2.079664945 | -1598.391 | 5.001625
2.07674074 | -0.013748775 | 2.07617998 | -0.013659625 | 2.07646036 | -1600.124 | 5.124956
2.07347512 | -0.013733855 | 2.07291436 | -0.013636655 | 2.07319474 | -1601.537 | 5.227704
2.0702889 | -0.013720385 | 2.06972718 | -0.013614905 | 2.07000804 | -1603.12 | 5.106141
2.06711698 | -0.013708505 | 2.06663561 | -0.013594705 | 2.066876295 | -1604.764 | 5.023137
2.06396031 | -0.013698805 | 2.06344247 | -0.013575155 | 2.06370139 | -1607.109 | 5.098696
2.06076121 | -0.013687795 | 2.06018281 | -0.013553235 | 2.06047201 | -1609.922 | 5.194508
2.05750632 | -0.013675875 | 2.05695152 | -0.013529435 | 2.05722892 | -1613.19 | 5.226422
2.05430484 | -0.013662715 | 2.05374408 | -0.013504505 | 2.05402446 | -1616.435 | 5.174602
2.05118847 | -0.013649045 | 2.05062318 | -0.013480215 | 2.050905825 | -1619.192 | 5.045369
2.04797745 | -0.013637375 | 2.04741311 | -0.013457045 | 2.04769528 | -1622.302 | 5.203481
2.04477334 | -0.013627175 | 2.04415345 | -0.013434655 | 2.044463395 | -1625.728 | 5.248629
2.04153633 | -0.013617105 | 2.0409224 | -0.013411015 | 2.041229365 | -1629.814 | 5.264259
2.03834176 | -0.013606955 | 2.03774571 | -0.013387695 | 2.038043735 | -1633.744 | 5.198243
2.03517818 | -0.013596775 | 2.03461981 | -0.013365115 | 2.034898995 | -1637.335 | 5.143347
2.03202748 | -0.013585705 | 2.03142071 | -0.013342725 | 2.031724095 | -1640.386 | 5.203219
2.02870035 | -0.013573065 | 2.02806854 | -0.013318855 | 2.028384445 | -1643.27 | 5.483131
2.02543354 | -0.013558695 | 2.02488112 | -0.013295025 | 2.02515733 | -1645.389 | 5.306441
2.02228522 | -0.013556435 | 2.02167845 | -0.013270845 | 2.021981835 | -1653.526 | 5.237844
2.01903629 | -0.013565005 | 2.01841283 | -0.013245985 | 2.01872456 | -1667.124 | 5.408135
2.01570559 | -0.013559995 | 2.01504302 | -0.013222555 | 2.015374305 | -1673.45 | 5.595888
2.01228476 | -0.013544005 | 2.01161146 | -0.013201225 | 2.01194811 | -1673.443 | 5.733554
2.00896811 | -0.013522835 | 2.00827718 | -0.013181825 | 2.008622645 | -1670.099 | 5.559416
2.00570011 | -0.013499475 | 2.00503874 | -0.013162035 | 2.005369425 | -1665.946 | 5.426446
2.00239539 | -0.013474375 | 2.00175667 | -0.013139165 | 2.00207603 | -1662.406 | 5.48079
1.9990623 | -0.013448765 | 1.99837244 | -0.013113365 | 1.99871737 | -1659.979 | 5.579381
1.99574459 | -0.013423825 | 1.99512112 | -0.013085495 | 1.995432855 | -1658.921 | 5.450488
1.99249673 | -0.013400725 | 1.99186969 | -0.013059135 | 1.99218321 | -1658.048 | 5.389486
1.98934376 | -0.013379745 | 1.98870718 | -0.013035445 | 1.98902547 | -1656.98 | 5.233999
1.98611724 | -0.013361395 | 1.98544872 | -0.013012955 | 1.98578298 | -1656.535 | 5.37202
1.98281026 | -0.013344445 | 1.9821701 | -0.012989905 | 1.98249018 | -1656.992 | 5.455391
1.97961104 | -0.013329865 | 1.97894597 | -0.012966405 | 1.979278505 | -1658.864 | 5.324726
1.97644615 | -0.013313855 | 1.97580492 | -0.012943835 | 1.976125535 | -1659.647 | 5.231583
1.97327781 | -0.013296745 | 1.972633 | -0.012922675 | 1.972955405 | -1659.213 | 5.260608
1.97003949 | -0.013282855 | 1.969365 | -0.012900195 | 1.969702245 | -1660.895 | 5.40042
1.96668017 | -0.013270205 | 1.96604729 | -0.012876405 | 1.96636373 | -1663.736 | 5.549665
1.96348691 | -0.013256205 | 1.96286106 | -0.012853005 | 1.963173985 | -1665.855 | 5.310273
1.96035171 | -0.013241335 | 1.95974481 | -0.012830265 | 1.96004826 | -1667.287 | 5.209241
1.95717144 | -0.013226945 | 1.95657289 | -0.012808115 | 1.956872165 | -1668.628 | 5.297591
1.95397115 | -0.013212305 | 1.95328951 | -0.012785005 | 1.95363033 | -1670.261 | 5.412064
1.95072925 | -0.013196335 | 1.95006895 | -0.012760985 | 1.9503991 | -1671.7 | 5.399323
1.94753242 | -0.013177945 | 1.94693971 | -0.012736585 | 1.947236065 | -1672.212 | 5.288456
1.94440186 | -0.013161935 | 1.94378555 | -0.012711555 | 1.944093705 | -1674.184 | 5.25779
1.94121099 | -0.013147335 | 1.94058514 | -0.012686955 | 1.940898065 | -1676.585 | 5.353925
1.93788028 | -0.013131415 | 1.93722475 | -0.012662965 | 1.937552515 | -1677.948 | 5.61138
1.9346348 | -0.013115325 | 1.93401957 | -0.012639895 | 1.934327185 | -1678.879 | 5.413438
1.93147469 | -0.013098465 | 1.93087959 | -0.012614845 | 1.93117714 | -1680.446 | 5.291012
1.92835367 | -0.013081525 | 1.9277184 | -0.012590315 | 1.928036035 | -1681.732 | 5.280478
1.92517579 | -0.013065415 | 1.924505 | -0.012567665 | 1.924840395 | -1682.474 | 5.375396
1.92190552 | -0.013049855 | 1.92121673 | -0.012547575 | 1.921561125 | -1682.188 | 5.516818
1.91868973 | -0.013034745 | 1.91804254 | -0.012528315 | 1.918366135 | -1681.783 | 5.373927
1.91555691 | -0.013018815 | 1.91491091 | -0.012509495 | 1.91523391 | -1680.821 | 5.266216
1.91240156 | -0.013003375 | 1.91174364 | -0.012487855 | 1.9120726 | -1681.425 | 5.314551
1.90916085 | -0.012989905 | 1.90847218 | -0.012464185 | 1.908816515 | -1683.877 | 5.478855
1.9058454 | -0.012977775 | 1.90515435 | -0.012439045 | 1.905499875 | -1687.633 | 5.591042
1.90266168 | -0.012965575 | 1.9019599 | -0.012414355 | 1.90231079 | -1691.234 | 5.387746
1.89953232 | -0.012952315 | 1.89884019 | -0.012390855 | 1.899186255 | -1693.804 | 5.288335
1.89634383 | -0.012938635 | 1.89562082 | -0.012368445 | 1.895982325 | -1695.59 | 5.429692
1.89311492 | -0.012925415 | 1.89239073 | -0.012347925 | 1.892752825 | -1696.671 | 5.477654
1.88985169 | -0.012911335 | 1.88917375 | -0.012327345 | 1.88951272 | -1697.36 | 5.498509
1.88664663 | -0.012894725 | 1.88599825 | -0.012306065 | 1.88632244 | -1697.208 | 5.414812
1.8835268 | -0.012877555 | 1.88283932 | -0.012281815 | 1.88318306 | -1698.251 | 5.329818
1.88033831 | -0.012860635 | 1.87964725 | -0.012256945 | 1.87999278 | -1699.673 | 5.420165
1.87702882 | -0.012844195 | 1.87633657 | -0.012234255 | 1.876682695 | -1700.19 | 5.626917
1.87381065 | -0.012829255 | 1.87309468 | -0.012213595 | 1.873452665 | -1700.512 | 5.492184
1.87064934 | -0.012814775 | 1.86996305 | -0.012191265 | 1.870306195 | -1701.919 | 5.352823
1.86749518 | -0.012801035 | 1.86682427 | -0.012166995 | 1.867159725 | -1704.612 | 5.359273
1.86430776 | -0.012788355 | 1.86361325 | -0.012142675 | 1.863960505 | -1707.798 | 5.458524
1.86100197 | -0.012775425 | 1.86035001 | -0.012118245 | 1.86067599 | -1710.852 | 5.614304
1.85785496 | -0.012761655 | 1.85716271 | -0.012095655 | 1.857508835 | -1712.709 | 5.421476
1.85470426 | -0.012747605 | 1.85401559 | -0.012073065 | 1.854359925 | -1714.446 | 5.395901
1.85154653 | -0.012734335 | 1.85085428 | -0.012049935 | 1.851200405 | -1716.807 | 5.420556
1.84830225 | -0.012721015 | 1.84755194 | -0.012025535 | 1.847927095 | -1719.669 | 5.624326
1.84495258 | -0.012707855 | 1.84430182 | -0.012000055 | 1.8446272 | -1723.106 | 5.680397
1.84176755 | -0.012694475 | 1.84111214 | -0.011974395 | 1.841439845 | -1726.608 | 5.497731
1.83864069 | -0.012680665 | 1.83798635 | -0.011949685 | 1.83831352 | -1729.493 | 5.402447
1.83544612 | -0.012668015 | 1.83476102 | -0.011926435 | 1.83510357 | -1732.172 | 5.555887
1.83220553 | -0.012655355 | 1.83150375 | -0.011902755 | 1.83185464 | -1735.023 | 5.632338
1.82901108 | -0.012640765 | 1.82829273 | -0.011878865 | 1.828651905 | -1737.084 | 5.56012
1.82581651 | -0.012625385 | 1.82514215 | -0.011854305 | 1.82547933 | -1739.109 | 5.514242
1.82266235 | -0.012609925 | 1.82196772 | -0.011830985 | 1.822315035 | -1740.508 | 5.505268
1.81945133 | -0.012593795 | 1.81877565 | -0.011809075 | 1.81911349 | -1740.88 | 5.57291
1.81619167 | -0.012576225 | 1.8154887 | -0.011787955 | 1.815840185 | -1740.129 | 5.697202
1.81296396 | -0.012558315 | 1.81230736 | -0.011766685 | 1.81263566 | -1739.338 | 5.575018
1.80980742 | -0.012542275 | 1.80916023 | -0.011743785 | 1.809483825 | -1740.265 | 5.483567
1.80665088 | -0.012528585 | 1.80597651 | -0.011721005 | 1.806313695 | -1742.25 | 5.520013
1.80347061 | -0.012514645 | 1.80277491 | -0.011697745 | 1.80312276 | -1744.329 | 5.562722
1.80024302 | -0.012499305 | 1.79951882 | -0.011673905 | 1.79988092 | -1745.976 | 5.657505
1.79699874 | -0.012483195 | 1.79630649 | -0.011647585 | 1.796652615 | -1748.454 | 5.640543
1.79385412 | -0.012466765 | 1.79317129 | -0.011621385 | 1.793512705 | -1750.787 | 5.493651
1.79071057 | -0.012449955 | 1.79000294 | -0.011597195 | 1.790356755 | -1751.961 | 5.52725
1.78746629 | -0.012432925 | 1.78669584 | -0.011575065 | 1.787081065 | -1751.952 | 5.738867
1.78412843 | -0.012417185 | 1.78343856 | -0.011553005 | 1.783783495 | -1752.511 | 5.778106
1.78096128 | -0.012403555 | 1.78022873 | -0.011530645 | 1.780595005 | -1754.309 | 5.590731
1.77783787 | -0.012390625 | 1.77712071 | -0.011509575 | 1.77747929 | -1755.878 | 5.468371
1.77467418 | -0.012378245 | 1.77396655 | -0.011489465 | 1.774320365 | -1757.218 | 5.548804
1.77140868 | -0.012367665 | 1.77065361 | -0.011469135 | 1.771031145 | -1759.43 | 5.783514
1.76815844 | -0.012358925 | 1.76744258 | -0.011447685 | 1.76780051 | -1763.106 | 5.690013
1.76495564 | -0.012344635 | 1.76423502 | -0.011424775 | 1.76459533 | -1764.838 | 5.653847
1.76178133 | -0.012327165 | 1.76105595 | -0.011400675 | 1.76141864 | -1765.637 | 5.607612
1.75856555 | -0.012310225 | 1.75784016 | -0.011376225 | 1.758202855 | -1766.829 | 5.679825
1.75521696 | -0.012294455 | 1.75448918 | -0.011353415 | 1.75485307 | -1767.695 | 5.919946
1.75199533 | -0.012278495 | 1.75132322 | -0.011332925 | 1.751659275 | -1767.473 | 5.6453
1.74882925 | -0.012263475 | 1.74817967 | -0.011310535 | 1.74850446 | -1768.643 | 5.577896
1.74565852 | -0.012249295 | 1.74497211 | -0.011286805 | 1.745315315 | -1770.834 | 5.643953
1.74242604 | -0.012235265 | 1.74173033 | -0.011262265 | 1.742078185 | -1773.449 | 5.736653
1.73913205 | -0.012220605 | 1.73846829 | -0.011239815 | 1.73880017 | -1774.729 | 5.81549
1.73593402 | -0.012205055 | 1.73525953 | -0.011219495 | 1.735596775 | -1774.615 | 5.684975
1.73279166 | -0.012189425 | 1.73211956 | -0.011199575 | 1.73245561 | -1774.318 | 5.573892
1.72959483 | -0.012173775 | 1.72894645 | -0.011177615 | 1.72927064 | -1774.957 | 5.652166
1.72632217 | -0.012158165 | 1.72563469 | -0.011154405 | 1.72597843 | -1776.134 | 5.845469
1.72305298 | -0.012143405 | 1.72239757 | -0.011131795 | 1.722725275 | -1777.461 | 5.780199
1.71988225 | -0.012130075 | 1.71920657 | -0.011109935 | 1.71954441 | -1779.169 | 5.65658
1.71678257 | -0.012119025 | 1.71605599 | -0.011088715 | 1.71641928 | -1781.705 | 5.564097
1.71357274 | -0.012109355 | 1.71284497 | -0.011065135 | 1.713208855 | -1785.972 | 5.72688
1.71032488 | -0.012099855 | 1.70956743 | -0.011041535 | 1.709946155 | -1790.291 | 5.834136
1.7071079 | -0.012087455 | 1.70638967 | -0.011017985 | 1.706748785 | -1793.243 | 5.728942
1.7039454 | -0.012073045 | 1.70322597 | -0.010996065 | 1.703585685 | -1794.474 | 5.674154
1.70078421 | -0.012057225 | 1.700073 | -0.010974535 | 1.700428605 | -1794.846 | 5.665886
1.69762409 | -0.012042205 | 1.69685245 | -0.010952435 | 1.69723827 | -1795.851 | 5.727764
1.69433355 | -0.012029635 | 1.69358921 | -0.010929445 | 1.69396138 | -1798.393 | 5.888972
1.69113314 | -0.012018855 | 1.69036627 | -0.010904715 | 1.690749705 | -1802.678 | 5.782736
1.68797553 | -0.012006375 | 1.68723226 | -0.010878715 | 1.687603895 | -1806.807 | 5.677377
1.68482256 | -0.011990925 | 1.68404138 | -0.010853475 | 1.68443197 | -1809.125 | 5.734732
1.68160439 | -0.011974695 | 1.68080187 | -0.010830105 | 1.68120313 | -1810.13 | 5.842998
1.67833638 | -0.011957415 | 1.6775564 | -0.010806925 | 1.67794639 | -1810.518 | 5.895755
1.67517269 | -0.011942235 | 1.67435598 | -0.010785475 | 1.674764335 | -1811.14 | 5.762159
1.67201614 | -0.011928705 | 1.67122674 | -0.010765315 | 1.67162144 | -1811.965 | 5.693519
1.66886318 | -0.011914485 | 1.66805482 | -0.010745055 | 1.668459 | -1812.491 | 5.731062
1.66561663 | -0.011899565 | 1.664711 | -0.010721925 | 1.665163815 | -1813.959 | 5.974912
1.66230953 | -0.011883695 | 1.66149163 | -0.010696755 | 1.66190058 | -1815.974 | 5.922663
1.65913165 | -0.011867785 | 1.65827584 | -0.010669975 | 1.658703745 | -1818.793 | 5.809875
1.65603197 | -0.011853805 | 1.65512514 | -0.010644385 | 1.655578555 | -1822.02 | 5.689115
1.65284932 | -0.011839135 | 1.65194499 | -0.010620235 | 1.652397155 | -1824.183 | 5.800014
1.64957428 | -0.011823525 | 1.64867938 | -0.010596455 | 1.64912683 | -1825.65 | 5.96807
1.6463573 | -0.011808725 | 1.64547896 | -0.010572095 | 1.64591813 | -1827.831 | 5.861463
1.64321375 | -0.011795135 | 1.64232123 | -0.010548355 | 1.64276749 | -1830.339 | 5.762788
1.64008212 | -0.011780065 | 1.63917422 | -0.010526025 | 1.63962817 | -1831.468 | 5.747791
1.63686752 | -0.011764255 | 1.63593113 | -0.010505195 | 1.636399325 | -1831.455 | 5.913505
1.63354623 | -0.011747655 | 1.63263583 | -0.010486095 | 1.63309103 | -1830.173 | 6.056873
1.6303091 | -0.011730305 | 1.62943435 | -0.010466775 | 1.629871725 | -1828.704 | 5.889521
1.62713361 | -0.011712725 | 1.62631571 | -0.010444705 | 1.62672466 | -1828.498 | 5.754727
1.62397587 | -0.011696075 | 1.6231153 | -0.010419955 | 1.623545585 | -1830.001 | 5.815322
1.62073874 | -0.011680165 | 1.61986041 | -0.010394525 | 1.620299575 | -1832.134 | 5.943664
1.61747074 | -0.011665495 | 1.6165936 | -0.010370435 | 1.61703217 | -1834.204 | 5.989706
1.61428106 | -0.011652555 | 1.61343706 | -0.010348815 | 1.61385906 | -1835.989 | 5.822964
1.61115527 | -0.011640225 | 1.61027467 | -0.010328845 | 1.61071497 | -1837.297 | 5.774572
1.60799515 | -0.011626695 | 1.60710263 | -0.010306945 | 1.60754889 | -1838.939 | 5.819629
1.60470831 | -0.011611775 | 1.60375404 | -0.010282245 | 1.604231175 | -1841.144 | 6.104733
1.6014154 | -0.011595955 | 1.60054779 | -0.010256325 | 1.600981595 | -1843.553 | 5.986858
1.59824228 | -0.011580745 | 1.59738171 | -0.010232055 | 1.597811995 | -1845.523 | 5.846448
1.59512484 | -0.011566895 | 1.59421694 | -0.010207855 | 1.59467089 | -1848.134 | 5.801082
1.59189951 | -0.011552285 | 1.5910449 | -0.010184255 | 1.591472205 | -1850.048 | 5.91466
1.58864582 | -0.011536315 | 1.58778286 | -0.010162505 | 1.58821434 | -1850.379 | 6.027746
1.58544421 | -0.011520005 | 1.58458841 | -0.010140475 | 1.58501631 | -1850.725 | 5.91812
1.58228886 | -0.011503845 | 1.58143318 | -0.010116845 | 1.58186102 | -1851.943 | 5.841495
1.57913947 | -0.011487095 | 1.57826471 | -0.010090535 | 1.57870209 | -1854.161 | 5.853661
1.57592607 | -0.011469955 | 1.5750525 | -0.010064245 | 1.575489285 | -1856.142 | 5.96024
1.57262254 | -0.011453155 | 1.57178211 | -0.010038085 | 1.572202325 | -1858.168 | 6.104394
1.56946599 | -0.011438845 | 1.56861258 | -0.010012175 | 1.569039285 | -1861.362 | 5.882511
1.56632125 | -0.011424745 | 1.56550348 | -0.009987215 | 1.565912365 | -1864.228 | 5.824811
1.56317067 | -0.011408525 | 1.56229353 | -0.009964205 | 1.5627321 | -1865.101 | 5.930127
1.55997026 | -0.011391525 | 1.55904925 | -0.009943595 | 1.559509755 | -1864.416 | 6.008896
1.55670583 | -0.011374645 | 1.55582762 | -0.009922455 | 1.556266725 | -1864.028 | 6.045729
1.55350196 | -0.011357825 | 1.55264378 | -0.009900655 | 1.55307287 | -1864.023 | 5.953427
1.55039513 | -0.011343255 | 1.54952037 | -0.009878375 | 1.54995775 | -1865.386 | 5.808777
1.5472126 | -0.011329725 | 1.54635561 | -0.009854985 | 1.546784105 | -1867.737 | 5.923803
1.54391384 | -0.011315265 | 1.54299402 | -0.009831645 | 1.54345393 | -1869.5 | 6.222827
1.54065764 | -0.011300935 | 1.53977585 | -0.009808405 | 1.540216745 | -1871.348 | 6.054909
1.53747511 | -0.011288915 | 1.5366323 | -0.009785535 | 1.537053705 | -1874.182 | 5.92363
1.53429842 | -0.011278845 | 1.53346157 | -0.009763475 | 1.533879995 | -1877.555 | 5.953462
1.53111815 | -0.011269285 | 1.53025997 | -0.009742715 | 1.53068906 | -1880.536 | 5.995912
1.52784312 | -0.011259555 | 1.52699792 | -0.009721655 | 1.52742052 | -1883.521 | 6.151486
1.52463555 | -0.011250285 | 1.52376914 | -0.009698725 | 1.524202345 | -1887.662 | 6.068164
1.52147186 | -0.011245625 | 1.52060187 | -0.009674885 | 1.521036865 | -1894.492 | 5.986166
1.51824546 | -0.011254535 | 1.51733625 | -0.009650495 | 1.517790855 | -1908.036 | 6.171521
1.51493955 | -0.011253755 | 1.51398182 | -0.009624915 | 1.514460685 | -1917.439 | 6.36974
1.51151395 | -0.011239245 | 1.51061189 | -0.009600405 | 1.51106292 | -1919.689 | 6.518829
1.50817835 | -0.011218615 | 1.50733209 | -0.009576395 | 1.50775522 | -1918.83 | 6.348334
1.50496495 | -0.011197225 | 1.50411272 | -0.009551575 | 1.504538835 | -1918.063 | 6.170463
1.50170767 | -0.011177775 | 1.50084949 | -0.009527125 | 1.50127858 | -1918.017 | 6.253301
1.49835551 | -0.011158935 | 1.49752343 | -0.009503285 | 1.49793947 | -1917.912 | 6.404296
1.49510896 | -0.011142915 | 1.49426138 | -0.009479585 | 1.49468517 | -1919.157 | 6.243487
1.4918896 | -0.011129515 | 1.49105155 | -0.009456955 | 1.491470575 | -1921.175 | 6.172556
1.48873305 | -0.011116005 | 1.48785591 | -0.009436535 | 1.48829448 | -1922.109 | 6.103317
1.48553622 | -0.011101605 | 1.48459506 | -0.009415595 | 1.48506564 | -1922.825 | 6.207338
1.48215687 | -0.011086935 | 1.48125362 | -0.009393775 | 1.481705245 | -1923.736 | 6.462982
1.47891963 | -0.011071335 | 1.47806501 | -0.009369875 | 1.47849232 | -1925.309 | 6.183346
1.47574651 | -0.011053675 | 1.47491205 | -0.009346325 | 1.47532928 | -1925.763 | 6.090547
1.4725734 | -0.011034745 | 1.47172594 | -0.009323935 | 1.47214967 | -1925.038 | 6.122023
1.46937656 | -0.011017225 | 1.46848989 | -0.009302345 | 1.468933225 | -1924.579 | 6.191041
1.46607184 | -0.011001985 | 1.46525276 | -0.009279585 | 1.4656623 | -1925.734 | 6.297043
1.46288323 | -0.010985815 | 1.46204758 | -0.009255095 | 1.462465405 | -1927.329 | 6.158919
1.45971847 | -0.010968545 | 1.45891249 | -0.009232485 | 1.45931548 | -1927.529 | 6.071256
1.45655477 | -0.010953715 | 1.45574045 | -0.009210615 | 1.45614761 | -1928.531 | 6.107748
1.45327616 | -0.010942315 | 1.45242393 | -0.009187735 | 1.452850045 | -1931.567 | 6.364461
1.44997978 | -0.010929935 | 1.44917262 | -0.009163405 | 1.4495762 | -1934.845 | 6.329016
1.44679129 | -0.010916165 | 1.44599354 | -0.009138605 | 1.446392415 | -1937.75 | 6.164756
1.44368088 | -0.010903825 | 1.44286072 | -0.009113555 | 1.4432708 | -1941.508 | 6.054775
1.44047463 | -0.010892315 | 1.43968284 | -0.009088525 | 1.440078735 | -1945.601 | 6.203952
1.43721497 | -0.010878815 | 1.43638277 | -0.009065025 | 1.43679887 | -1947.94 | 6.385145
1.43398607 | -0.010861925 | 1.43319428 | -0.009041705 | 1.433590175 | -1948.619 | 6.251434
1.43084383 | -0.010847455 | 1.43004012 | -0.009018315 | 1.430441975 | -1950.538 | 6.137662
1.42767775 | -0.010835165 | 1.42683971 | -0.008994545 | 1.42725873 | -1953.659 | 6.214008
1.42449987 | -0.010821865 | 1.42362869 | -0.008970015 | 1.42406428 | -1956.652 | 6.245646
1.42112517 | -0.010807485 | 1.42028964 | -0.008944895 | 1.420707405 | -1959.288 | 6.57266
1.41792607 | -0.010791135 | 1.41709745 | -0.008920915 | 1.41751176 | -1960.552 | 6.263209
1.41478133 | -0.010773375 | 1.41395283 | -0.008895865 | 1.41436708 | -1961.692 | 6.167101
1.4116379 | -0.010758655 | 1.41080105 | -0.008869425 | 1.411219475 | -1964.955 | 6.179766
1.40842438 | -0.010744745 | 1.40753424 | -0.008844575 | 1.40797931 | -1967.774 | 6.371346
1.40517426 | -0.010729995 | 1.40431607 | -0.008822005 | 1.404745165 | -1969.101 | 6.366213
1.40202367 | -0.010717035 | 1.40113223 | -0.008799725 | 1.40157795 | -1971.198 | 6.239887
1.39888966 | -0.010704465 | 1.39800537 | -0.008776865 | 1.398447515 | -1973.788 | 6.17476
1.39571881 | -0.010690775 | 1.39480853 | -0.008754475 | 1.39526367 | -1975.574 | 6.287078
1.3924675 | -0.010677535 | 1.3915453 | -0.008732395 | 1.3920064 | -1977.373 | 6.437909
1.38919711 | -0.010663485 | 1.38829625 | -0.008710165 | 1.38874668 | -1978.854 | 6.448096
1.38599324 | -0.010648555 | 1.38516104 | -0.008687115 | 1.38557714 | -1980.373 | 6.274463
1.38287222 | -0.010633975 | 1.38200927 | -0.008663625 | 1.382440745 | -1982.296 | 6.214247
1.37969315 | -0.010622095 | 1.37881243 | -0.008640725 | 1.37925279 | -1985.193 | 6.324088
1.37641811 | -0.010611785 | 1.37552786 | -0.008617205 | 1.375972985 | -1989.072 | 6.517407
1.37321293 | -0.010599865 | 1.37233341 | -0.008593585 | 1.37277317 | -1992.286 | 6.369805
1.37003863 | -0.010584615 | 1.36918998 | -0.008569285 | 1.369614305 | -1994.26 | 6.29648
1.36688805 | -0.010566615 | 1.36604285 | -0.008544815 | 1.36646545 | -1995.003 | 6.280804
1.36370182 | -0.010550225 | 1.36277366 | -0.008521905 | 1.36323774 | -1995.71 | 6.440432
1.3603071 | -0.010535425 | 1.35945129 | -0.008500695 | 1.359879195 | -1996.267 | 6.703619
1.35710549 | -0.010519895 | 1.35621643 | -0.008480625 | 1.35666096 | -1996.032 | 6.424079
1.35397506 | -0.010502995 | 1.35308242 | -0.008458905 | 1.35352874 | -1995.996 | 6.251955
1.3507936 | -0.010484665 | 1.3498975 | -0.008435945 | 1.35034555 | -1995.83 | 6.35337
1.34760857 | -0.010468015 | 1.34663427 | -0.008412145 | 1.34712142 | -1996.843 | 6.436449
1.34434414 | -0.010452655 | 1.34338641 | -0.008388185 | 1.343865275 | -1998.528 | 6.504753
1.34114504 | -0.010437785 | 1.34021449 | -0.008364305 | 1.340679765 | -2000.462 | 6.36941
1.33804059 | -0.010424935 | 1.33709347 | -0.008340565 | 1.33756703 | -2003.353 | 6.231407
1.3348248 | -0.010414175 | 1.33392751 | -0.008317885 | 1.334376155 | -2006.679 | 6.397756
1.33157933 | -0.010405475 | 1.33062637 | -0.008295785 | 1.33110285 | -2010.654 | 6.574979
1.32832205 | -0.010397375 | 1.32741642 | -0.008271845 | 1.327869235 | -2015.83 | 6.51005
1.32513118 | -0.010387265 | 1.3242718 | -0.008247185 | 1.32470149 | -2020.436 | 6.39293
1.32200778 | -0.010373815 | 1.32111764 | -0.008223935 | 1.32156271 | -2022.784 | 6.345389
1.31879795 | -0.010357575 | 1.31792307 | -0.008202025 | 1.31836051 | -2023.103 | 6.477871
1.31552398 | -0.010341155 | 1.31466579 | -0.008180545 | 1.315094885 | -2023.082 | 6.606662
1.31232369 | -0.010324395 | 1.31145358 | -0.008156175 | 1.311888635 | -2024.329 | 6.488506
1.30916119 | -0.010307395 | 1.30831957 | -0.008131065 | 1.30874038 | -2025.86 | 6.375513
1.30601048 | -0.010293495 | 1.30516064 | -0.008106735 | 1.30558556 | -2028.498 | 6.395384
1.30279589 | -0.010280875 | 1.30190694 | -0.008084265 | 1.302351415 | -2030.799 | 6.564178
1.29945564 | -0.010268785 | 1.29857969 | -0.008062755 | 1.299017665 | -2032.819 | 6.773543
1.29625762 | -0.010257375 | 1.29539478 | -0.008040015 | 1.2958262 | -2035.862 | 6.492526
1.29309046 | -0.010246615 | 1.29226899 | -0.008016095 | 1.292679725 | -2039.817 | 6.412011
1.28993511 | -0.010236485 | 1.28905678 | -0.007993615 | 1.289495945 | -2043.355 | 6.499961
1.2867074 | -0.010226045 | 1.2858125 | -0.007972545 | 1.28625995 | -2046.029 | 6.616613
1.28347147 | -0.010213595 | 1.28260505 | -0.007950005 | 1.28303826 | -2048.454 | 6.595578
1.28025925 | -0.010197515 | 1.2794472 | -0.007925175 | 1.279853225 | -2050.264 | 6.527281
1.2771678 | -0.010180755 | 1.27632034 | -0.007899525 | 1.27674407 | -2052.198 | 6.377596
1.27399945 | -0.010165525 | 1.27314126 | -0.007875785 | 1.273570355 | -2053.901 | 6.515795
1.27074695 | -0.010153335 | 1.2698437 | -0.007850555 | 1.270295325 | -2057.702 | 6.732813
1.26750147 | -0.010146535 | 1.26658285 | -0.007823065 | 1.26704216 | -2065.19 | 6.706225
1.26426792 | -0.010136535 | 1.26340616 | -0.007796455 | 1.26383704 | -2070.757 | 6.628104
1.2610805 | -0.010123135 | 1.26019633 | -0.007770675 | 1.260638415 | -2074.298 | 6.629239
1.25790381 | -0.010109095 | 1.25696504 | -0.007746085 | 1.257434425 | -2076.958 | 6.650292
1.25459087 | -0.010093515 | 1.25364971 | -0.007723445 | 1.25412029 | -2077.86 | 6.884813
1.25135958 | -0.010075705 | 1.25044215 | -0.007701595 | 1.250900865 | -2077.384 | 6.688748
1.24820065 | -0.010057925 | 1.24729156 | -0.007680045 | 1.247746105 | -2076.827 | 6.552769
1.24500978 | -0.010041605 | 1.24406159 | -0.007658195 | 1.244535685 | -2077.073 | 6.667881
1.24179518 | -0.010027415 | 1.24077582 | -0.007637465 | 1.2412855 | -2077.773 | 6.752009
1.23842061 | -0.010015775 | 1.2374984 | -0.007618505 | 1.237959505 | -2078.791 | 6.912356
1.23522842 | -0.010005805 | 1.23430979 | -0.007599625 | 1.234769105 | -2080.674 | 6.635178
1.23203635 | -0.009995385 | 1.23114967 | -0.007579465 | 1.23159301 | -2082.965 | 6.612057
1.22886443 | -0.009982395 | 1.22798491 | -0.007558205 | 1.22842467 | -2084.557 | 6.602065
1.22564864 | -0.009967065 | 1.22470748 | -0.007536635 | 1.22517806 | -2085.117 | 6.768653
1.22240674 | -0.009950445 | 1.22147977 | -0.007513615 | 1.221943255 | -2085.762 | 6.745989
1.21923125 | -0.009933985 | 1.21832085 | -0.007489865 | 1.21877605 | -2086.884 | 6.607813
1.21610546 | -0.009920265 | 1.21519876 | -0.007465105 | 1.21565211 | -2089.839 | 6.523916
1.21291935 | -0.009909195 | 1.21200192 | -0.007440825 | 1.212460635 | -2093.784 | 6.675964
1.20964074 | -0.009899385 | 1.20872915 | -0.007416485 | 1.209184945 | -2098.299 | 6.865983
1.20642722 | -0.009889925 | 1.2055335 | -0.007391415 | 1.20598036 | -2103.386 | 6.73233
1.20326245 | -0.009879635 | 1.20233905 | -0.007368915 | 1.20280075 | -2106.861 | 6.693472
1.20012605 | -0.009869645 | 1.1991955 | -0.007347165 | 1.199660775 | -2110.149 | 6.620652
1.1969316 | -0.009860585 | 1.19597733 | -0.007324505 | 1.196454465 | -2114.27 | 6.772398
1.19364345 | -0.009851125 | 1.19268918 | -0.007302705 | 1.193166315 | -2117.725 | 6.957717
1.19045603 | -0.009838015 | 1.18950546 | -0.007281935 | 1.189980745 | -2119.011 | 6.74821
1.1873126 | -0.009821515 | 1.1863904 | -0.007259395 | 1.1868515 | -2119.563 | 6.631769
1.18417263 | -0.009804365 | 1.18318641 | -0.007234435 | 1.18367952 | -2120.931 | 6.725381
1.1809473 | -0.009790325 | 1.17991853 | -0.007210455 | 1.180432915 | -2123.266 | 6.889617
1.17758453 | -0.009777025 | 1.17664456 | -0.007188345 | 1.177114545 | -2125.005 | 7.048667
1.17438769 | -0.009762285 | 1.17345965 | -0.007167215 | 1.17392367 | -2125.678 | 6.781699
1.17124546 | -0.009747495 | 1.17033625 | -0.007144575 | 1.170790855 | -2127.095 | 6.661575
1.16806877 | -0.009734225 | 1.16715252 | -0.007120885 | 1.167610645 | -2129.71 | 6.768767
1.16479361 | -0.009722625 | 1.16386557 | -0.007095385 | 1.16432959 | -2133.919 | 6.9946
1.16157067 | -0.009713685 | 1.16065323 | -0.007070165 | 1.16111195 | -2139.318 | 6.874869
1.15837157 | -0.009703945 | 1.15746832 | -0.007046315 | 1.157919945 | -2143.694 | 6.835698
1.15526593 | -0.009690345 | 1.15432477 | -0.007022735 | 1.15479535 | -2146.14 | 6.701997
1.15205371 | -0.009675635 | 1.15111136 | -0.006999105 | 1.151582535 | -2148.01 | 6.898155
1.14876914 | -0.009662915 | 1.1478138 | -0.006975985 | 1.14829147 | -2150.532 | 7.073392
1.14555454 | -0.009650715 | 1.14463115 | -0.006952985 | 1.145092845 | -2153.316 | 6.883198
1.14243233 | -0.009639275 | 1.14146864 | -0.006930645 | 1.141950485 | -2156.189 | 6.771008
1.13924861 | -0.009627145 | 1.13832164 | -0.006907925 | 1.138785125 | -2158.897 | 6.829401
1.1360209 | -0.009613635 | 1.13507855 | -0.006884245 | 1.135549725 | -2161.35 | 6.988864
1.13275528 | -0.009598755 | 1.13181651 | -0.006860245 | 1.132285895 | -2163.279 | 7.057427
1.12954068 | -0.009583365 | 1.12861264 | -0.006834015 | 1.12907666 | -2166.073 | 6.946954
1.12643397 | -0.009569675 | 1.12549043 | -0.006808425 | 1.1259622 | -2169.448 | 6.751403
1.123281 | -0.009559825 | 1.12230659 | -0.006785285 | 1.122793795 | -2173.449 | 6.880027
1.120013 | -0.009551965 | 1.11899829 | -0.006762525 | 1.119505645 | -2178.132 | 7.154325
1.11671424 | -0.009544225 | 1.11574101 | -0.006739575 | 1.116227625 | -2182.972 | 7.147893
1.11352682 | -0.009535775 | 1.11253119 | -0.006717105 | 1.113029005 | -2187.301 | 6.989421
1.11039758 | -0.009525905 | 1.1093936 | -0.006697105 | 1.10989559 | -2189.811 | 6.857654
1.10717463 | -0.009515645 | 1.10621095 | -0.006677315 | 1.10669279 | -2191.982 | 7.017004
1.10390437 | -0.009504875 | 1.10292411 | -0.006656775 | 1.10341424 | -2194.211 | 7.190177
1.1006707 | -0.009494265 | 1.09970593 | -0.006634095 | 1.100188315 | -2197.584 | 7.083801
1.09749997 | -0.009483545 | 1.09651148 | -0.006609425 | 1.097005725 | -2201.891 | 7.000861
1.0943743 | -0.009471075 | 1.09333467 | -0.006583695 | 1.093854485 | -2205.89 | 6.944987
1.09118569 | -0.009457565 | 1.09011412 | -0.006558935 | 1.090649905 | -2208.885 | 7.073749
1.08789408 | -0.009444635 | 1.08684385 | -0.006534435 | 1.087368965 | -2211.976 | 7.252289
1.08468413 | -0.009431375 | 1.08363521 | -0.006509815 | 1.08415967 | -2215.02 | 7.103768
1.0815419 | -0.009418625 | 1.08052015 | -0.006486245 | 1.081031025 | -2217.865 | 6.934462
1.07839596 | -0.009409245 | 1.0773232 | -0.006462995 | 1.07785958 | -2222.142 | 7.04062
1.07519317 | -0.009399445 | 1.07410395 | -0.006440855 | 1.07464856 | -2225.655 | 7.140984
1.07191694 | -0.009385895 | 1.07085967 | -0.006417185 | 1.071388305 | -2228.066 | 7.260134
1.06875694 | -0.009371515 | 1.06767941 | -0.006390945 | 1.068218175 | -2231.38 | 7.068511
1.06559682 | -0.009355515 | 1.06455958 | -0.006363235 | 1.0650782 | -2234.644 | 7.011601
1.06242239 | -0.009338725 | 1.06137812 | -0.006334865 | 1.061900255 | -2237.817 | 7.106616
1.05919361 | -0.009323185 | 1.05806637 | -0.006308085 | 1.05862999 | -2240.758 | 7.323062
1.05587232 | -0.009308915 | 1.05482686 | -0.006283665 | 1.05534959 | -2243.168 | 7.354534
1.05266953 | -0.009295935 | 1.05163479 | -0.006262215 | 1.05215216 | -2244.834 | 7.175035
1.04958534 | -0.009283185 | 1.04848647 | -0.006242495 | 1.049035905 | -2245.841 | 6.997044
1.04636002 | -0.009271215 | 1.04531574 | -0.006220235 | 1.04583788 | -2248.38 | 7.186316
1.0431087 | -0.009259255 | 1.04203117 | -0.006197995 | 1.042569935 | -2250.862 | 7.351639
1.03988338 | -0.009248305 | 1.03883314 | -0.006174385 | 1.03935826 | -2254.528 | 7.234925
1.03673625 | -0.009238975 | 1.03569555 | -0.006150055 | 1.0362159 | -2259.369 | 7.092145
1.03358448 | -0.009228885 | 1.03253663 | -0.006125415 | 1.033060555 | -2263.984 | 7.136371
1.03043032 | -0.009216365 | 1.0293529 | -0.006101475 | 1.02989161 | -2267.088 | 7.179359
1.02712095 | -0.009203505 | 1.02604342 | -0.006077545 | 1.026582185 | -2269.917 | 7.507439
1.02388501 | -0.009190095 | 1.02286792 | -0.006053545 | 1.023376465 | -2272.595 | 7.281011
1.02073431 | -0.009179375 | 1.01971376 | -0.006030045 | 1.020224035 | -2276.363 | 7.170135
1.01752567 | -0.009183705 | 1.01648843 | -0.006005305 | 1.01700705 | -2287.899 | 7.341581
1.01425529 | -0.009183415 | 1.01317191 | -0.005978975 | 1.0137136 | -2297.924 | 7.55159
1.01087713 | -0.009173175 | 1.00986242 | -0.005950575 | 1.010369775 | -2304.13 | 7.694233
1.00759852 | -0.009157865 | 1.00659335 | -0.005922475 | 1.007095935 | -2307.812 | 7.549381
1.00438976 | -0.009140645 | 1.0033443 | -0.005896945 | 1.00386703 | -2309.378 | 7.454235
1.0011313 | -0.009124065 | 1.00013924 | -0.005872955 | 1.00063527 | -2310.51 | 7.465185
0.99778515 | -0.009109745 | 0.99668634 | -0.005850795 | 0.997235745 | -2311.722 | 7.856697
0.99447566 | -0.009096495 | 0.99342543 | -0.005830635 | 0.993950545 | -2312.574 | 7.59587
0.9912563 | -0.009083835 | 0.99027604 | -0.005812595 | 0.99076617 | -2312.768 | 7.364411
0.98807722 | -0.009072605 | 0.98708391 | -0.005793055 | 0.987580565 | -2314.366 | 7.37011
0.98481643 | -0.009063065 | 0.98381954 | -0.005770805 | 0.984317985 | -2318.018 | 7.556761
0.98152947 | -0.009051745 | 0.98056698 | -0.005746545 | 0.981048225 | -2321.775 | 7.585504
0.97833377 | -0.009038395 | 0.97738081 | -0.005722005 | 0.97785729 | -2324.751 | 7.413381
0.97515118 | -0.009025145 | 0.97422427 | -0.005697135 | 0.974687725 | -2327.95 | 7.373518
0.97196859 | -0.009012855 | 0.97101086 | -0.005671265 | 0.971489725 | -2332.067 | 7.451367
0.96870536 | -0.009002275 | 0.96773815 | -0.005646635 | 0.968221755 | -2336.358 | 7.628137
0.96538287 | -0.008992175 | 0.96445709 | -0.005621935 | 0.96491998 | -2340.888 | 7.721607
0.96220142 | -0.008980105 | 0.96125317 | -0.005597085 | 0.961727295 | -2344.626 | 7.479684
0.95907575 | -0.008966835 | 0.95812511 | -0.005573875 | 0.95860043 | -2347.05 | 7.335118
0.95590854 | -0.008953475 | 0.95493537 | -0.005552705 | 0.955421955 | -2348.414 | 7.462207
0.95266902 | -0.008939785 | 0.95165908 | -0.005532785 | 0.95216405 | -2348.96 | 7.651799
0.9494378 | -0.008924295 | 0.94841719 | -0.005513265 | 0.948927495 | -2348.466 | 7.601739
0.94626111 | -0.008909565 | 0.9452678 | -0.005491465 | 0.945764455 | -2349.486 | 7.429906
0.94315672 | -0.008896835 | 0.94210416 | -0.005467965 | 0.94263044 | -2352.304 | 7.367741
0.93995988 | -0.008883495 | 0.93894404 | -0.005444515 | 0.93945196 | -2354.771 | 7.480672
0.93664926 | -0.008871665 | 0.93555635 | -0.005421655 | 0.936102805 | -2357.552 | 7.891151
0.93339312 | -0.008864195 | 0.93236428 | -0.005399135 | 0.9328787 | -2362.356 | 7.608739
0.93018442 | -0.008858215 | 0.92918879 | -0.005375255 | 0.929686605 | -2368.551 | 7.550752
0.9270469 | -0.008850305 | 0.92607373 | -0.005349265 | 0.926560315 | -2374.882 | 7.414673
0.92386073 | -0.008840035 | 0.92286384 | -0.005323045 | 0.923362285 | -2380.137 | 7.603346
0.92057616 | -0.008828975 | 0.91957927 | -0.005298385 | 0.920077715 | -2384.199 | 7.824398
0.91738403 | -0.008818475 | 0.91640973 | -0.005274355 | 0.91689688 | -2388.306 | 7.590276
0.91420263 | -0.008808275 | 0.91327924 | -0.005251365 | 0.913740935 | -2392.076 | 7.543312
0.91103065 | -0.008798905 | 0.91012156 | -0.005230045 | 0.910576105 | -2395.437 | 7.575833
0.90784568 | -0.008789575 | 0.90683341 | -0.005208145 | 0.907339545 | -2399.041 | 7.758808
0.90453625 | -0.008778705 | 0.90358442 | -0.005187175 | 0.904060335 | -2401.428 | 7.870873
0.9013536 | -0.008767165 | 0.90040535 | -0.005164365 | 0.900879475 | -2404.45 | 7.643413
0.8982113 | -0.008755065 | 0.89726186 | -0.005141475 | 0.89773658 | -2407.271 | 7.561367
0.89504886 | -0.008743225 | 0.89406264 | -0.005119405 | 0.89455575 | -2409.794 | 7.661132
0.89177847 | -0.008733125 | 0.89075434 | -0.005096885 | 0.891266405 | -2413.287 | 7.932388
0.88853544 | -0.008723255 | 0.88753265 | -0.005071785 | 0.888034045 | -2418.17 | 7.808504
0.88533151 | -0.008712565 | 0.88436073 | -0.005045335 | 0.88484612 | -2423.342 | 7.717189
0.88219512 | -0.008701815 | 0.88119823 | -0.005020045 | 0.881696675 | -2427.957 | 7.639449
0.87897569 | -0.008691445 | 0.87798834 | -0.004995195 | 0.878482015 | -2432.494 | 7.812348
0.87564021 | -0.008683155 | 0.87461609 | -0.004970295 | 0.87512815 | -2437.949 | 8.167404
0.87242442 | -0.008676285 | 0.8714394 | -0.004946255 | 0.87193191 | -2443.791 | 7.801605
0.86923826 | -0.008667965 | 0.86826271 | -0.004923015 | 0.868750485 | -2448.564 | 7.782329
0.86608171 | -0.008656635 | 0.8650884 | -0.004899095 | 0.865585055 | -2452.231 | 7.756562
0.86288482 | -0.008644695 | 0.86185837 | -0.004874695 | 0.862371595 | -2455.8 | 7.88588
0.85958606 | -0.008632585 | 0.85857618 | -0.004852145 | 0.85908112 | -2458.342 | 8.08493
0.8563928 | -0.008621535 | 0.85541844 | -0.004829885 | 0.85590562 | -2461.339 | 7.811223
0.8532232 | -0.008613155 | 0.8522951 | -0.004808425 | 0.85275915 | -2465.256 | 7.750691
0.85005957 | -0.008606205 | 0.84909707 | -0.004786845 | 0.84957832 | -2469.89 | 7.84893
0.84685206 | -0.008598905 | 0.84584093 | -0.004763595 | 0.846346495 | -2475.12 | 7.990703
0.84358644 | -0.008590545 | 0.84260738 | -0.004739535 | 0.84309691 | -2480.216 | 8.051393
0.84039199 | -0.008582375 | 0.83943069 | -0.004715535 | 0.83991134 | -2485.423 | 7.909195
0.83727336 | -0.008575585 | 0.83629668 | -0.004691285 | 0.83678502 | -2491.456 | 7.779659
0.83409667 | -0.008568835 | 0.83311051 | -0.004667235 | 0.83360359 | -2497.372 | 7.935803
0.83086902 | -0.008559765 | 0.82984608 | -0.004642865 | 0.83035755 | -2502.279 | 8.114532
0.82761765 | -0.008549275 | 0.82663506 | -0.004620525 | 0.827126355 | -2505.542 | 8.090622
0.82446116 | -0.008538765 | 0.82345361 | -0.004599935 | 0.823957385 | -2508.002 | 7.943884
0.8213259 | -0.008527945 | 0.82031959 | -0.004578755 | 0.820822745 | -2510.622 | 7.865789
0.8181504 | -0.008516015 | 0.81710023 | -0.004558355 | 0.817625315 | -2512.288 | 8.030201
0.81481016 | -0.008503005 | 0.81373745 | -0.004539095 | 0.814273805 | -2512.773 | 8.420772
0.8115766 | -0.008490045 | 0.81055599 | -0.004519165 | 0.811066295 | -2513.712 | 8.061252
0.80842948 | -0.008478075 | 0.80741131 | -0.004496615 | 0.807920395 | -2516.43 | 7.912162
0.80529195 | -0.008467595 | 0.80422276 | -0.004472455 | 0.804757355 | -2520.622 | 7.966198
0.80207849 | -0.008457075 | 0.80101764 | -0.004445445 | 0.801548065 | -2526.127 | 8.098241
0.7988224 | -0.008447415 | 0.79776037 | -0.004418345 | 0.798291385 | -2532.053 | 8.236438
0.79560661 | -0.008439785 | 0.79458719 | -0.004390635 | 0.7950969 | -2539.293 | 8.10017
0.79246664 | -0.008433965 | 0.79146028 | -0.004363675 | 0.79196346 | -2547.087 | 7.968933
0.78931248 | -0.008427795 | 0.78824449 | -0.004339355 | 0.788778485 | -2553.407 | 8.122473
0.78605872 | -0.008421135 | 0.78495282 | -0.004314125 | 0.78550577 | -2559.863 | 8.367139
0.78280503 | -0.008415405 | 0.78173941 | -0.004287245 | 0.78227222 | -2567.587 | 8.289934
0.77958798 | -0.008409495 | 0.77858281 | -0.004260615 | 0.779085395 | -2575.139 | 8.194485
0.77649552 | -0.008403765 | 0.77542043 | -0.004234205 | 0.775957975 | -2582.717 | 8.065392
0.77331996 | -0.008397835 | 0.77223182 | -0.004209225 | 0.77277589 | -2589.472 | 8.229172
0.77004725 | -0.008392485 | 0.76896149 | -0.004186745 | 0.76950437 | -2595.238 | 8.48094
0.76681131 | -0.008391295 | 0.76572794 | -0.004164285 | 0.766269625 | -2603.018 | 8.407516
0.76363701 | -0.008388915 | 0.76254177 | -0.004140455 | 0.76308939 | -2610.925 | 8.290783
0.7604568 | -0.008383025 | 0.75933188 | -0.004117255 | 0.75989434 | -2616.835 | 8.351479
0.75723737 | -0.008373395 | 0.75606984 | -0.004095705 | 0.756653605 | -2620.125 | 8.4858
0.75384378 | -0.008363125 | 0.75269639 | -0.004073865 | 0.753270085 | -2623.139 | 8.870343
0.75061733 | -0.008353745 | 0.74946046 | -0.004051435 | 0.750038895 | -2626.977 | 8.482061
0.7474584 | -0.008344705 | 0.74633831 | -0.004028275 | 0.746898355 | -2631.397 | 8.257068
0.74425566 | -0.008336205 | 0.7431165 | -0.004006605 | 0.74368608 | -2635.308 | 8.459053
0.74106354 | -0.008328215 | 0.7398628 | -0.003986035 | 0.74046317 | -2638.927 | 8.499192
0.73778015 | -0.008320235 | 0.73664343 | -0.003965275 | 0.73721179 | -2642.621 | 8.58616
0.73459399 | -0.008312795 | 0.7334407 | -0.003941615 | 0.734017345 | -2648.008 | 8.450312
0.73143631 | -0.008305925 | 0.73028296 | -0.003916205 | 0.730859635 | -2654.536 | 8.371949
0.72825718 | -0.008299595 | 0.72709084 | -0.003890935 | 0.72767401 | -2661.235 | 8.467028
0.72500467 | -0.008293125 | 0.72381103 | -0.003867265 | 0.72440785 | -2667.039 | 8.701498
0.72175568 | -0.008287105 | 0.72058338 | -0.003843875 | 0.72116953 | -2672.945 | 8.646289
0.71855056 | -0.008281905 | 0.71742564 | -0.003820285 | 0.7179881 | -2679.384 | 8.51403
0.71543431 | -0.008277245 | 0.71424896 | -0.003797895 | 0.714841635 | -2685.531 | 8.440259
0.71222085 | -0.008271595 | 0.71107703 | -0.003777015 | 0.71164894 | -2690.445 | 8.581926
0.70896119 | -0.008264275 | 0.70779723 | -0.003756945 | 0.70837921 | -2694.111 | 8.803022
0.70578331 | -0.008254555 | 0.70460159 | -0.003735205 | 0.70519245 | -2697.488 | 8.590866
0.70258296 | -0.008245665 | 0.70148414 | -0.003712325 | 0.70203355 | -2701.832 | 8.527957
0.69945484 | -0.008239815 | 0.69829202 | -0.003687815 | 0.69887343 | -2708.416 | 8.548517
0.69625205 | -0.008234725 | 0.69504541 | -0.003663475 | 0.69564873 | -2715.235 | 8.744823
0.69287151 | -0.008229965 | 0.69170749 | -0.003640785 | 0.6922895 | -2721.319 | 9.131317
0.68969363 | -0.008226015 | 0.68851423 | -0.003620385 | 0.68910393 | -2726.823 | 8.677719
0.68652642 | -0.008222545 | 0.68540269 | -0.003600545 | 0.685964555 | -2732.324 | 8.569155
0.68336391 | -0.008218275 | 0.68222487 | -0.003579705 | 0.68279439 | -2737.897 | 8.670751
0.68012327 | -0.008213735 | 0.67897588 | -0.003556325 | 0.679549575 | -2744.504 | 8.894688
0.67682683 | -0.008208985 | 0.67575771 | -0.003531385 | 0.67629227 | -2751.749 | 8.951486
0.67366439 | -0.008204685 | 0.67258811 | -0.003506745 | 0.67312625 | -2759.135 | 8.723784
0.67051256 | -0.008199885 | 0.66943389 | -0.003484175 | 0.669973225 | -2765.297 | 8.709335
0.66731453 | -0.008193265 | 0.66625369 | -0.003462035 | 0.66678411 | -2770.352 | 8.82691
0.66406441 | -0.008185005 | 0.66296911 | -0.003438805 | 0.66351676 | -2775.085 | 9.059441
0.66081661 | -0.008177685 | 0.65974504 | -0.003413895 | 0.660280825 | -2781.098 | 8.989724
0.65763277 | -0.008171115 | 0.65659559 | -0.003387815 | 0.65711418 | -2788.085 | 8.817814
0.65448689 | -0.008164505 | 0.65344143 | -0.003361575 | 0.65396416 | -2795.142 | 8.793639
0.65127349 | -0.008159465 | 0.65022564 | -0.003335005 | 0.650749565 | -2803.062 | 8.99798
0.64800906 | -0.008155975 | 0.64696956 | -0.003308025 | 0.64748931 | -2811.889 | 9.153086
0.64479089 | -0.008151725 | 0.64376438 | -0.003284105 | 0.644277635 | -2818.918 | 9.042161
0.64164734 | -0.008147955 | 0.64061254 | -0.003261815 | 0.64112994 | -2825.444 | 8.883366
0.638511 | -0.008144725 | 0.63743943 | -0.003240375 | 0.637975215 | -2831.816 | 8.923551
0.63530111 | -0.008142225 | 0.63416439 | -0.003219285 | 0.63473275 | -2838.305 | 9.192585
0.63192886 | -0.008138825 | 0.63085496 | -0.003199225 | 0.63139191 | -2843.793 | 9.491491
0.62871063 | -0.008133725 | 0.62764859 | -0.003179115 | 0.62817961 | -2848.587 | 9.142816
0.62556362 | -0.008127695 | 0.62452525 | -0.003158355 | 0.625044435 | -2853.303 | 8.938212
0.62240589 | -0.008122825 | 0.62132484 | -0.003137715 | 0.621865365 | -2858.486 | 9.07909
0.61919248 | -0.008119785 | 0.61805689 | -0.003115965 | 0.618624685 | -2865.034 | 9.274049
0.61594462 | -0.008117705 | 0.61484581 | -0.003090415 | 0.615395215 | -2873.874 | 9.266815
0.61272407 | -0.008116615 | 0.61165017 | -0.003063445 | 0.61218712 | -2883.886 | 9.23572
0.60961139 | -0.008117625 | 0.60854697 | -0.003038755 | 0.60907918 | -2893.887 | 8.978486
0.60642761 | -0.008119155 | 0.60534894 | -0.003014405 | 0.605888275 | -2903.912 | 9.250114
0.6031881 | -0.008119155 | 0.60204071 | -0.002989425 | 0.602614405 | -2913.444 | 9.522633
0.59995329 | -0.008117335 | 0.59882724 | -0.002963755 | 0.599390265 | -2922.47 | 9.407901
0.59678847 | -0.008113425 | 0.59568137 | -0.002939345 | 0.59623492 | -2929.94 | 9.233186
0.59368294 | -0.008108955 | 0.59254265 | -0.002917875 | 0.593112795 | -2935.756 | 9.156718
0.59046948 | -0.008105135 | 0.58931971 | -0.002896185 | 0.589894595 | -2941.917 | 9.457764
0.58717781 | -0.008102115 | 0.58605647 | -0.002873345 | 0.58661714 | -2948.97 | 9.653558
0.58397031 | -0.008096855 | 0.5828312 | -0.002849745 | 0.583400755 | -2955.358 | 9.495295
0.58080667 | -0.008089845 | 0.5796901 | -0.002827585 | 0.580248385 | -2960.263 | 9.324113
0.57767856 | -0.008083335 | 0.57651931 | -0.002806175 | 0.577098935 | -2965.051 | 9.33074
0.57446754 | -0.008077565 | 0.57326084 | -0.002785795 | 0.57386419 | -2969.635 | 9.598598
0.57109284 | -0.008072285 | 0.56994069 | -0.002763965 | 0.570516765 | -2975.066 | 9.949721
0.56790549 | -0.008069505 | 0.56676877 | -0.002739935 | 0.56733713 | -2982.878 | 9.472044
0.56477386 | -0.008069795 | 0.56361103 | -0.002714415 | 0.564192445 | -2992.904 | 9.395977
0.56159246 | -0.008070685 | 0.5604012 | -0.002688735 | 0.56099683 | -3003.257 | 9.580712
0.55836833 | -0.008071735 | 0.55715096 | -0.002663915 | 0.557759645 | -3013.243 | 9.738262
0.55507547 | -0.008073695 | 0.55392092 | -0.002639945 | 0.554498195 | -3023.239 | 9.843843
0.55190468 | -0.008076255 | 0.55075967 | -0.002615465 | 0.551332175 | -3033.84 | 9.588417
0.54880506 | -0.008076495 | 0.54764462 | -0.002590275 | 0.54822484 | -3043.712 | 9.442494
0.54557741 | -0.008075595 | 0.54444659 | -0.002566465 | 0.545012 | -3052.295 | 9.792748
0.54227149 | -0.008075195 | 0.54114187 | -0.002542375 | 0.54170668 | -3061.184 | 10.1035
0.53903556 | -0.008075695 | 0.53791183 | -0.002516635 | 0.538473695 | -3071.35 | 9.913196
0.53587782 | -0.008076215 | 0.53478855 | -0.002493605 | 0.535333185 | -3080.295 | 9.659653
0.5327118 | -0.008076335 | 0.53162253 | -0.002472595 | 0.532167165 | -3088.06 | 9.764569
0.52950311 | -0.008075165 | 0.52838415 | -0.002450785 | 0.52894363 | -3095.546 | 9.966536
0.52623278 | -0.008073415 | 0.5251174 | -0.002426925 | 0.52567509 | -3103.704 | 10.13125
0.52301937 | -0.008072715 | 0.52191699 | -0.002404275 | 0.52246818 | -3111.832 | 9.966333
0.51987821 | -0.008074015 | 0.51878893 | -0.002380855 | 0.51933357 | -3121.343 | 9.769286
0.51668966 | -0.008099855 | 0.51555651 | -0.002356425 | 0.516123085 | -3143.057 | 10.05588
0.51331502 | -0.008132165 | 0.512106 | -0.002331135 | 0.51271051 | -3168.137 | 10.76871
0.50981832 | -0.008148785 | 0.50868988 | -0.002307375 | 0.5092541 | -3184.92 | 10.97938
0.50646621 | -0.008153585 | 0.50538516 | -0.002285265 | 0.505925685 | -3195.337 | 10.61807
0.50322431 | -0.008151555 | 0.50210059 | -0.002264915 | 0.50266245 | -3201.68 | 10.43748
0.49989468 | -0.008144355 | 0.49876744 | -0.002243755 | 0.49933106 | -3205.88 | 10.67304
0.49656156 | -0.008135705 | 0.49542958 | -0.002221865 | 0.49599557 | -3209.732 | 10.6996
0.49323669 | -0.008127695 | 0.49213791 | -0.002201555 | 0.4926873 | -3213.153 | 10.62432
0.49003395 | -0.008120525 | 0.48894581 | -0.002180635 | 0.48948988 | -3217.353 | 10.28051
0.48685604 | -0.008115845 | 0.48571813 | -0.002159195 | 0.486287085 | -3222.993 | 10.31355
0.48361534 | -0.008113365 | 0.48237431 | -0.002137985 | 0.482994825 | -3229.511 | 10.62166
0.48020399 | -0.008113645 | 0.47906131 | -0.002116615 | 0.47963265 | -3237.378 | 10.87141
0.47699767 | -0.008117585 | 0.47584671 | -0.002096215 | 0.47642219 | -3246.65 | 10.40836
0.47381979 | -0.008121305 | 0.47267947 | -0.002076945 | 0.47324963 | -3255.302 | 10.31392
0.47063714 | -0.008121915 | 0.46949923 | -0.002055905 | 0.470068185 | -3263.304 | 10.36929
0.4674024 | -0.008121625 | 0.46622771 | -0.002031585 | 0.466815055 | -3272.395 | 10.63074
0.46412021 | -0.008123445 | 0.4629811 | -0.002005975 | 0.463550655 | -3283.109 | 10.69989
0.46092695 | -0.008125995 | 0.45979849 | -0.001982735 | 0.46036272 | -3293.094 | 10.48225
0.45783436 | -0.008131705 | 0.45665735 | -0.001960875 | 0.457245855 | -3303.985 | 10.2811
0.45465294 | -0.008138715 | 0.45346525 | -0.001939205 | 0.454059095 | -3315.357 | 10.54713
0.45133641 | -0.008144625 | 0.45009893 | -0.001917165 | 0.45071767 | -3326.263 | 11.09624
0.44802815 | -0.008149165 | 0.44689971 | -0.001894315 | 0.44746393 | -3336.966 | 10.84021
0.44486687 | -0.008153825 | 0.44374552 | -0.001871265 | 0.444306195 | -3347.894 | 10.55451
0.44170439 | -0.008160385 | 0.44055697 | -0.001849025 | 0.44113068 | -3359.332 | 10.64945
0.43853363 | -0.008167965 | 0.43735185 | -0.001827125 | 0.43794274 | -3371.087 | 10.72808
0.43525264 | -0.008174675 | 0.43406969 | -0.001806165 | 0.434661165 | -3381.903 | 11.08022
0.43204632 | -0.008179335 | 0.43086454 | -0.001783065 | 0.43145543 | -3392.819 | 10.85898
0.42888147 | -0.008184975 | 0.42772338 | -0.001758775 | 0.428302425 | -3404.816 | 10.71649
0.42571899 | -0.008193005 | 0.42453247 | -0.001735115 | 0.42512573 | -3417.64 | 10.83643
0.42249492 | -0.008202365 | 0.42129892 | -0.001710895 | 0.42189692 | -3431.332 | 11.05701
0.41918072 | -0.008212005 | 0.41805229 | -0.001688375 | 0.418616505 | -3444.303 | 11.27747
0.41594714 | -0.008222755 | 0.4148815 | -0.001666925 | 0.41541432 | -3457.352 | 11.05019
0.41284865 | -0.008234015 | 0.41170838 | -0.001646205 | 0.412278515 | -3470.346 | 10.86196
0.40964827 | -0.008245945 | 0.40850797 | -0.001626025 | 0.40907812 | -3483.354 | 11.12729
0.40641826 | -0.008256755 | 0.40525189 | -0.001605635 | 0.405835075 | -3495.893 | 11.317
0.40320718 | -0.008265065 | 0.40203846 | -0.001582825 | 0.40262282 | -3508.416 | 11.24981
0.40004706 | -0.008274875 | 0.39884514 | -0.001562385 | 0.3994461 | -3520.549 | 11.16453
0.3969273 | -0.008286195 | 0.39568031 | -0.001543115 | 0.396303805 | -3532.871 | 11.08196
0.39371979 | -0.008298425 | 0.39251074 | -0.001524825 | 0.393115265 | -3545.124 | 11.28424
0.3904056 | -0.008312165 | 0.38913137 | -0.001503455 | 0.389768485 | -3559.462 | 11.88874
0.38713288 | -0.008325615 | 0.3859677 | -0.001479245 | 0.38655029 | -3575.119 | 11.48024
0.38394552 | -0.008337705 | 0.38280642 | -0.001455145 | 0.38337597 | -3590.104 | 11.37236
0.3808139 | -0.008347695 | 0.37961671 | -0.001432305 | 0.380215305 | -3603.487 | 11.36827
0.37761113 | -0.008357325 | 0.37638429 | -0.001409835 | 0.37699771 | -3616.477 | 11.61546
0.37433249 | -0.008368225 | 0.37315428 | -0.001386595 | 0.373743385 | -3630.418 | 11.79188
0.37110722 | -0.008380405 | 0.36992779 | -0.001362335 | 0.370517505 | -3645.484 | 11.73559
0.36794117 | -0.008394125 | 0.36680564 | -0.001338245 | 0.367373405 | -3661.269 | 11.48658
0.36477873 | -0.008407895 | 0.36361 | -0.001315675 | 0.364194365 | -3676.322 | 11.66325
0.36152971 | -0.008422375 | 0.360374 | -0.001294595 | 0.360951855 | -3690.954 | 11.94423
0.35827124 | -0.008436715 | 0.35712859 | -0.001274705 | 0.357699915 | -3704.94 | 12.0255
0.35507914 | -0.008449615 | 0.35396612 | -0.001254525 | 0.35452263 | -3718.43 | 11.79308
0.3519558 | -0.008461595 | 0.35080722 | -0.001235125 | 0.35138151 | -3731.132 | 11.69998
0.34876725 | -0.008473585 | 0.34761867 | -0.001215325 | 0.34819296 | -3743.995 | 11.91741
0.34554076 | -0.008488365 | 0.34434122 | -0.001195085 | 0.34494099 | -3758.36 | 12.19872
0.3423143 | -0.008508365 | 0.34112185 | -0.001174459 | 0.341718075 | -3775.437 | 12.14039
0.33911034 | -0.008531195 | 0.33797836 | -0.001154143 | 0.33854435 | -3793.76 | 12.01128
0.33598107 | -0.008553565 | 0.33481827 | -0.001134492 | 0.33539967 | -3811.566 | 11.95816
0.33282927 | -0.008574255 | 0.33157638 | -0.001113547 | 0.332202825 | -3829.147 | 12.21309
0.32949257 | -0.008595665 | 0.32820413 | -0.001091374 | 0.32884835 | -3847.544 | 12.87563
0.32627085 | -0.008616985 | 0.32503572 | -0.001070172579 | 0.325653285 | -3865.551 | 12.32192
0.32311904 | -0.008636275 | 0.32186496 | -0.001048369 | 0.322492 | -3882.899 | 12.24753
0.31996131 | -0.008654285 | 0.31869894 | -0.001025373 | 0.319330125 | -3900.204 | 12.3046
0.31674075 | -0.008673205 | 0.31545231 | -0.001003372 | 0.31609653 | -3917.414 | 12.63951
0.31346333 | -0.008695545 | 0.31220925 | -0.000980565 | 0.31283629 | -3936.633 | 12.80304
0.31029966 | -0.008719395 | 0.30901834 | -0.000957185 | 0.309659 | -3956.913 | 12.54004
0.30714431 | -0.008743295 | 0.30591276 | -0.000934255 | 0.306528535 | -3977.037 | 12.41848
0.30394867 | -0.008766605 | 0.30272067 | -0.000911465 | 0.30333467 | -3996.762 | 12.73362
0.30070677 | -0.008787655 | 0.2994124 | -0.000890135 | 0.300059585 | -4014.642 | 13.11901
0.29746372 | -0.008808735 | 0.29617882 | -0.000869225 | 0.29682127 | -4032.362 | 13.02937
0.29423487 | -0.008829955 | 0.29300925 | -0.000850735 | 0.29362206 | -4049.017 | 12.92701
0.29111388 | -0.008850655 | 0.28986809 | -0.000832415 | 0.290490985 | -4065.392 | 12.70341
0.28792179 | -0.008872435 | 0.28667957 | -0.000811205 | 0.28730068 | -4083.628 | 12.99893
0.28469887 | -0.008897935 | 0.28340805 | -0.000786305 | 0.28405346 | -4105.377 | 13.29575
0.2814641 | -0.008925105 | 0.28021121 | -0.000762685 | 0.280837655 | -4127.336 | 13.2374
0.27829573 | -0.008952815 | 0.27707246 | -0.000740105 | 0.277684095 | -4149.103 | 13.05012
0.27516523 | -0.008981485 | 0.27391708 | -0.000719095 | 0.274541155 | -4170.584 | 13.07414
0.27199093 | -0.009013655 | 0.27065626 | -0.000698675 | 0.271323595 | -4193.406 | 13.45582
0.26861274 | -0.009047845 | 0.267297 | -0.000679995 | 0.26795487 | -4216.249 | 14.16491
0.26536965 | -0.009085805 | 0.26410848 | -0.000662075 | 0.264739065 | -4240.651 | 13.59787
0.26220128 | -0.009122965 | 0.2609306 | -0.000644045 | 0.26156594 | -4264.754 | 13.49436
0.25900561 | -0.009157725 | 0.25773731 | -0.000625085 | 0.25837146 | -4288.136 | 13.66102
0.25575069 | -0.009191075 | 0.25440416 | -0.000603715 | 0.255077425 | -4311.922 | 14.16445
0.25245783 | -0.009222585 | 0.25120851 | -0.000580525 | 0.25183317 | -4335.737 | 14.02761
0.24924441 | -0.009252335 | 0.24794647 | -0.000559095 | 0.24859544 | -4357.867 | 14.07377
0.24605942 | -0.009282935 | 0.24478519 | -0.000539435 | 0.245422305 | -4379.604 | 13.86259
0.24287207 | -0.009315005 | 0.2415919 | -0.000519925 | 0.242231985 | -4401.962 | 14.008
0.23958987 | -0.009349225 | 0.23829786 | -0.000500895 | 0.238943865 | -4425.048 | 14.51213
0.2363326 | -0.009385245 | 0.23508444 | -0.000481935 | 0.23570852 | -4449.003 | 14.35531
0.23311678 | -0.009423105 | 0.23190892 | -0.000463435 | 0.23251285 | -4473.65 | 14.25693
0.23001121 | -0.009462535 | 0.22873461 | -0.000445665 | 0.22937291 | -4498.743 | 14.08639
0.22676814 | -0.009502695 | 0.22554962 | -0.000428745 | 0.22615888 | -4523.722 | 14.49924
0.22351915 | -0.009542665 | 0.22225678 | -0.000408705 | 0.222887965 | -4550.064 | 14.83979
0.22030927 | -0.009581545 | 0.21908481 | -0.000385765 | 0.21969704 | -4577.335 | 14.56242
0.21713376 | -0.009620135 | 0.21592709 | -0.000362095 | 0.216530425 | -4604.835 | 14.5382
0.21398316 | -0.009659105 | 0.21274804 | -0.000339665 | 0.2133656 | -4631.924 | 14.61636
0.21079342 | -0.009698755 | 0.20950259 | -0.000317635 | 0.210148005 | -4659.108 | 14.94739
0.20743302 | -0.009740955 | 0.20620145 | -0.000297955 | 0.206817235 | -4686.303 | 15.56371
0.20422313 | -0.009784875 | 0.20298919 | -0.000278365 | 0.20360616 | -4714.37 | 15.09313
0.2010666 | -0.009829685 | 0.19987652 | -0.000259925 | 0.20047156 | -4742.369 | 14.82155
0.19792309 | -0.009873225 | 0.19668441 | -0.000243455 | 0.19730375 | -4768.789 | 15.06477
0.19469899 | -0.009916855 | 0.1934212 | -0.000228325 | 0.194060095 | -4794.552 | 15.51009
0.19142866 | -0.009961475 | 0.1902125 | -0.000212625 | 0.19082058 | -4821.066 | 15.57497
0.18821284 | -0.010008085 | 0.18701567 | -0.000194545 | 0.187614255 | -4849.703 | 15.50382
0.18508357 | -0.010057795 | 0.18386149 | -0.000175285 | 0.18447253 | -4880.442 | 15.28472
0.18193296 | -0.010111235 | 0.18067887 | -0.000155795 | 0.181305915 | -4913.062 | 15.50613
0.17866856 | -0.010167185 | 0.17738603 | -0.000137145 | 0.178027295 | -4946.4 | 16.16271
0.17542312 | -0.010222825 | 0.17415836 | -0.000117475 | 0.17479074 | -4980.109 | 16.06385
0.17221679 | -0.010278905 | 0.17099591 | -9.6535e-05 | 0.17160635 | -5014.679 | 15.91365
0.16908751 | -0.010337275 | 0.16784884 | -7.6635e-05 | 0.168468175 | -5049.883 | 15.79218
0.16588475 | -0.010395735 | 0.16462593 | -5.8855e-05 | 0.16525534 | -5084.057 | 16.27934
0.16262864 | -0.010453685 | 0.16134374 | -4.1575e-05 | 0.16198619 | -5117.704 | 16.67554
0.15938912 | -0.010511645 | 0.15815164 | -2.1595e-05 | 0.15877038 | -5152.691 | 16.51382
0.15625274 | -0.010570105 | 0.15503541 | 1.715e-06 | 0.155644075 | -5189.583 | 16.16655
0.15308672 | -0.010632165 | 0.15180893 | 2.5485e-05 | 0.152447825 | -5228.371 | 16.64919
0.14989462 | -0.010697215 | 0.14857179 | 4.6895e-05 | 0.149233205 | -5267.448 | 16.87004
0.14653894 | -0.010764725 | 0.14528486 | 6.6465e-05 | 0.1459119 | -5306.742 | 17.56005
0.143335 | -0.010834695 | 0.14208683 | 8.4385e-05 | 0.142710915 | -5346.515 | 17.05046
0.1401998 | -0.010906595 | 0.1389789 | 0.000102455 | 0.13958935 | -5387.346 | 16.75322
0.13701598 | -0.010978655 | 0.13578443 | 0.000119745 | 0.136400205 | -5427.828 | 17.24558
0.13379189 | -0.011051075 | 0.13251054 | 0.000137765 | 0.133151215 | -5468.789 | 17.7015
0.13054645 | -0.011123745 | 0.12925918 | 0.000158195 | 0.129902815 | -5511.026 | 17.83341
0.12733182 | -0.011196945 | 0.12609078 | 0.000181375 | 0.1267113 | -5554.88 | 17.6585
0.12417766 | -0.011272995 | 0.1229461 | 0.000204355 | 0.12356188 | -5600.037 | 17.56576
0.12099623 | -0.011351435 | 0.11973029 | 0.000225025 | 0.12036326 | -5645.196 | 17.98461
0.11772946 | -0.011430855 | 0.11646115 | 0.000244715 | 0.117095305 | -5690.302 | 18.52195
0.11450417 | -0.011513525 | 0.11325601 | 0.000264635 | 0.11388009 | -5737.118 | 18.37081
0.1113251 | -0.011599885 | 0.11009473 | 0.000283815 | 0.110709915 | -5785.384 | 18.26417
0.10819583 | -0.011687215 | 0.10695834 | 0.000303655 | 0.107577085 | -5834.459 | 18.2015
0.10499661 | -0.011775865 | 0.10370105 | 0.000323885 | 0.10434883 | -5884.284 | 18.91555
0.10172747 | -0.011867655 | 0.10044257 | 0.000345025 | 0.10108502 | -5936.025 | 19.28962
0.09849744 | -0.011962275 | 0.09726114 | 0.000366775 | 0.09787929 | -5989.46 | 19.11494
0.09532312 | -0.012059485 | 0.09414372 | 0.000387465 | 0.09473342 | -6043.675 | 18.92734
0.09215592 | -0.012157585 | 0.09095636 | 0.000406525 | 0.09155614 | -6097.511 | 19.28797
0.08894959 | -0.012256935 | 0.08767892 | 0.000424015 | 0.088314255 | -6151.145 | 19.85437
0.08561762 | -0.012362045 | 0.08438725 | 0.000442765 | 0.085002435 | -6208.094 | 20.46579
0.08240063 | -0.012472465 | 0.08118804 | 0.000463435 | 0.081794335 | -6268.591 | 20.01323
0.07926662 | -0.012587435 | 0.07804335 | 0.000484775 | 0.078654985 | -6331.645 | 19.77828
0.07608637 | -0.012706735 | 0.07486429 | 0.000504485 | 0.07547533 | -6395.964 | 20.2347
0.07286582 | -0.012828255 | 0.07158092 | 0.000523935 | 0.07222337 | -6461.168 | 20.90544
0.06959668 | -0.012951625 | 0.06835208 | 0.000544055 | 0.06897438 | -6527.585 | 21.10016
0.06639628 | -0.013077625 | 0.06516472 | 0.000565125 | 0.0657805 | -6595.761 | 20.9572
0.06330731 | -0.013207195 | 0.0620307 | 0.000586375 | 0.062669005 | -6665.797 | 20.63164
0.0600998 | -0.013342005 | 0.05882675 | 0.000609125 | 0.059463275 | -6738.998 | 21.48608
0.05683065 | -0.013481545 | 0.05551019 | 0.000631365 | 0.05617042 | -6814.158 | 22.31429
0.05359232 | -0.013624495 | 0.05231454 | 0.000653745 | 0.05295343 | -6891.078 | 22.0448
0.05042749 | -0.013772605 | 0.04914022 | 0.000675105 | 0.049783855 | -6970.02 | 21.96689
0.0472911 | -0.013930115 | 0.04597064 | 0.000697195 | 0.04663087 | -7053.836 | 22.1085
0.04409426 | -0.014097255 | 0.04276787 | 0.000718935 | 0.043431065 | -7142.069 | 22.71206
0.04085119 | -0.014275165 | 0.03951769 | 0.000740195 | 0.04018444 | -7235.206 | 23.33881
0.03765554 | -0.014466745 | 0.0362924 | 0.000760685 | 0.03697397 | -7334.559 | 23.3879
0.03451678 | -0.014673215 | 0.03315483 | 0.000779285 | 0.033835805 | -7440.204 | 23.18282
0.03137446 | -0.014895305 | 0.02997933 | 0.000797175 | 0.030676895 | -7552.988 | 23.68107
0.02814799 | -0.015135145 | 0.02665566 | 0.000816015 | 0.027401825 | -7674.659 | 24.93581
0.02478876 | -0.015394535 | 0.02340903 | 0.000833265 | 0.024098895 | -7804.926 | 25.56399
0.02158836 | -0.015676255 | 0.02020982 | 0.000850775 | 0.02089909 | -7946.111 | 25.20012
0.01843064 | -0.015983155 | 0.0170841 | 0.000869195 | 0.01775737 | -8099.858 | 25.20597
0.01525513 | -0.016330335 | 0.01385644 | 0.000889445 | 0.014555785 | -8273.767 | 26.21078
0.01192672 | -0.016726465 | 0.01050551 | 0.000910595 | 0.011216115 | -8471.493 | 27.96182
0.00860305 | -0.017155795 | 0.0072328 | 0.000932985 | 0.007917925 | -8685.775 | 28.29396
0.00532679 | -0.017615935 | 0.00394351 | 0.000955755 | 0.00463515 | -8915.036 | 28.88975
0.00212521 | -0.018104225 | 0.00073719 | 0.000977205 | 0.0014312 | -9157.23 | 28.95132
-0.00116527 | -0.018614915 | -0.00252485 | 0.000997745 | -0.00184506 | -9409.681 | 30.41501
-0.00446524 | -0.019138185 | -0.00585563 | 0.001019715 | -0.005160435 | -9668.826 | 31.6262
-0.00775572 | -0.019659225 | -0.00910463 | 0.001043535 | -0.008430175 | -9927.823 | 32.03797
-0.01095256 | -0.020157955 | -0.01226472 | 0.001069015 | -0.01160864 | -10176.98 | 31.95121
-0.0141091 | -0.020611735 | -0.01545682 | 0.001094825 | -0.01478296 | -10404.73 | 32.66646
-0.01733557 | -0.021000315 | -0.01872952 | 0.001119565 | -0.018032545 | -10600.62 | 34.12934
-0.02062605 | -0.021306745 | -0.02196548 | 0.001143025 | -0.021295765 | -10756.47 | 34.84644
-0.0238063 | -0.021519775 | -0.02518484 | 0.001164145 | -0.02449557 | -10866.43 | 34.59453
-0.02696402 | -0.021639405 | -0.02834019 | 0.001184675 | -0.027652105 | -10931.31 | 34.40267
-0.03018101 | -0.021670585 | -0.03151807 | 0.001205365 | -0.03084954 | -10953.81 | 34.98813
-0.03342171 | -0.021621985 | -0.03486189 | 0.001223945 | -0.0341418 | -10936.93 | 36.035
-0.03673946 | -0.021506885 | -0.03812155 | 0.001240145 | -0.037430505 | -10887.01 | 35.88625
-0.03995526 | -0.021340335 | -0.04127691 | 0.001255635 | -0.040616085 | -10812.13 | 34.56218
-0.04308098 | -0.021131855 | -0.04443344 | 0.001272215 | -0.04375721 | -10717.7 | 33.81394
-0.04628493 | -0.020891895 | -0.04762555 | 0.001288175 | -0.04695524 | -10607.81 | 34.09981
-0.04951852 | -0.020627505 | -0.05091247 | 0.001304895 | -0.050215495 | -10486.52 | 34.38645
-0.05273788 | -0.020343775 | -0.05410457 | 0.001325505 | -0.053421225 | -10357.86 | 33.41073
-0.05589205 | -0.020049415 | -0.05724333 | 0.001344595 | -0.05656769 | -10223.41 | 32.37913
-0.05905926 | -0.019751115 | -0.06043187 | 0.001362045 | -0.059745565 | -10086.27 | 32.27081
-0.06224543 | -0.019453525 | -0.06362871 | 0.001378225 | -0.06293707 | -9948.838 | 31.97107
-0.06554776 | -0.019160455 | -0.06695831 | 0.001393655 | -0.066253035 | -9813.127 | 32.76499
-0.06875646 | -0.018871745 | -0.07013263 | 0.001410315 | -0.069444545 | -9680.191 | 31.10656
-0.07190114 | -0.018587685 | -0.07329391 | 0.001426055 | -0.072597525 | -9549.074 | 30.31474
-0.07507783 | -0.018309615 | -0.07648838 | 0.001440675 | -0.075783105 | -9420.269 | 30.21418
-0.07829364 | -0.018036615 | -0.07974923 | 0.001454065 | -0.079021435 | -9293.268 | 30.3003
-0.08154263 | -0.017772955 | -0.08300178 | 0.001465235 | -0.082272205 | -9169.673 | 30.00939
-0.08474422 | -0.017520775 | -0.08613935 | 0.001476325 | -0.085441785 | -9051.61 | 28.87691
-0.0878889 | -0.017277235 | -0.08930537 | 0.001486485 | -0.088597135 | -8937.257 | 28.38058
-0.09108574 | -0.017042175 | -0.09249391 | 0.001495575 | -0.091789825 | -8826.431 | 28.35697
-0.09434896 | -0.016815955 | -0.0958733 | 0.001505865 | -0.09511113 | -8720.327 | 29.13907
-0.09764418 | -0.016598375 | -0.09908555 | 0.001516475 | -0.098364865 | -8618.573 | 28.20809
-0.10084577 | -0.016388405 | -0.10223261 | 0.001526425 | -0.10153919 | -8520.213 | 27.20204
-0.10397267 | -0.016184625 | -0.10538322 | 0.001535645 | -0.104677945 | -8424.5 | 26.59265
-0.10714818 | -0.015987425 | -0.10860021 | 0.001544695 | -0.107874195 | -8331.82 | 26.77869
-0.11043391 | -0.015796045 | -0.11187883 | 0.001554145 | -0.11115637 | -8242.06 | 27.19919
-0.11363431 | -0.015609205 | -0.11508753 | 0.001566375 | -0.11436092 | -8155.87 | 26.27399
-0.11678255 | -0.015428635 | -0.11820732 | 0.001580135 | -0.117494935 | -8073.477 | 25.43151
-0.11993553 | -0.015254845 | -0.12139113 | 0.001596125 | -0.12066333 | -7995.381 | 25.45624
-0.12311104 | -0.015085915 | -0.12461048 | 0.001614565 | -0.12386076 | -7920.77 | 25.44539
-0.12642998 | -0.014919375 | -0.12786777 | 0.001632545 | -0.127148875 | -7847.018 | 25.92315
-0.12964933 | -0.014756125 | -0.13105989 | 0.001649455 | -0.13035461 | -7774.393 | 25.03905
-0.13281061 | -0.014598675 | -0.13416189 | 0.001664355 | -0.13348625 | -7703.643 | 24.23582
-0.13599205 | -0.014444515 | -0.13737296 | 0.001676395 | -0.136682505 | -7633.05 | 24.50999
-0.13921615 | -0.014292365 | -0.14064921 | 0.001687425 | -0.13993268 | -7562.896 | 24.69474
-0.14249715 | -0.014142275 | -0.14385198 | 0.001701815 | -0.143174565 | -7495.349 | 24.40855
-0.1456608 | -0.013996465 | -0.14704764 | 0.001719275 | -0.14635422 | -7431.376 | 23.73092
-0.14879481 | -0.013855735 | -0.15016744 | 0.001738145 | -0.149481125 | -7370.557 | 23.14212
-0.15197743 | -0.013717325 | -0.15335597 | 0.001755665 | -0.1526667 | -7310.159 | 23.38326
-0.15526199 | -0.013581205 | -0.15676261 | 0.001770595 | -0.1560123 | -7249.497 | 24.35539
-0.15857737 | -0.013447815 | -0.15996301 | 0.001784925 | -0.15927019 | -7189.924 | 23.52102
-0.16176116 | -0.013316275 | -0.16309702 | 0.001798195 | -0.16242909 | -7130.803 | 22.61887
-0.16487147 | -0.013187275 | -0.16626543 | 0.001811725 | -0.16556845 | -7073.041 | 22.29549
-0.16807424 | -0.013060685 | -0.16950731 | 0.001826525 | -0.168790775 | -7016.982 | 22.70132
-0.17134695 | -0.012936635 | -0.17278001 | 0.001839725 | -0.17206348 | -6961.336 | 22.87346
-0.17455445 | -0.012816225 | -0.17593655 | 0.001851765 | -0.1752455 | -6906.949 | 22.06458
-0.17772047 | -0.012695185 | -0.17910376 | 0.001865325 | -0.178412115 | -6853 | 21.78623
-0.1808853 | -0.012576305 | -0.18228163 | 0.001880555 | -0.181583465 | -6800.885 | 21.65062
-0.18408689 | -0.012462965 | -0.1855164 | 0.001897215 | -0.184801645 | -6752.08 | 21.80794
-0.18741767 | -0.012353495 | -0.18879147 | 0.001913295 | -0.18810457 | -6704.79 | 22.22352
-0.19058014 | -0.012244315 | -0.19198595 | 0.001929615 | -0.191283045 | -6657.848 | 21.23641
-0.19375683 | -0.012135725 | -0.19513774 | 0.001947055 | -0.194447285 | -6611.737 | 20.99407
-0.19691929 | -0.012029475 | -0.19831562 | 0.001963965 | -0.197617455 | -6566.489 | 20.88861
-0.20014814 | -0.011924065 | -0.20161559 | 0.001979155 | -0.200881865 | -6520.749 | 21.36106
-0.20339832 | -0.011818415 | -0.20483494 | 0.001993805 | -0.20411663 | -6474.657 | 21.01854
-0.20658094 | -0.011715205 | -0.20798318 | 0.002009345 | -0.20728206 | -6430.215 | 20.42473
-0.20972207 | -0.011615395 | -0.21113499 | 0.002026575 | -0.21042853 | -6388.229 | 20.16643
-0.21288216 | -0.011517675 | -0.21433063 | 0.002044455 | -0.213606395 | -6347.535 | 20.23627
-0.21620227 | -0.011421665 | -0.21772188 | 0.002061035 | -0.216962075 | -6306.904 | 21.23212
-0.21948446 | -0.011327625 | -0.22093293 | 0.002077725 | -0.220208695 | -6267.353 | 20.41192
-0.22265759 | -0.011235455 | -0.22406815 | 0.002094775 | -0.22336287 | -6228.941 | 19.70775
-0.22577146 | -0.011144335 | -0.22726142 | 0.002112235 | -0.22651644 | -6191.231 | 19.58394
-0.22898489 | -0.011053975 | -0.23048553 | 0.002128815 | -0.22973521 | -6153.414 | 19.86729
-0.23223034 | -0.010963805 | -0.23372741 | 0.002146505 | -0.232978875 | -6116.202 | 19.89926
-0.23545088 | -0.010876795 | -0.23694439 | 0.002166125 | -0.236197635 | -6081.451 | 19.63066
-0.23865958 | -0.010794245 | -0.24013531 | 0.002184375 | -0.239397445 | -6048.197 | 19.40628
-0.24183153 | -0.010710775 | -0.24333689 | 0.002203615 | -0.24258421 | -6014.986 | 19.22126
-0.24505563 | -0.010626225 | -0.24661316 | 0.002222335 | -0.245834395 | -5980.96 | 19.49452
-0.24837929 | -0.010540205 | -0.2498823 | 0.002240185 | -0.249130795 | -5945.777 | 19.65765
-0.25160104 | -0.010453215 | -0.25307676 | 0.002256995 | -0.2523389 | -5909.695 | 19.0168
-0.25475758 | -0.010364875 | -0.25622737 | 0.002272305 | -0.255492475 | -5872.287 | 18.57768
-0.25794256 | -0.010276605 | -0.25943252 | 0.002289565 | -0.25868754 | -5835.816 | 18.70408
-0.26119512 | -0.010188985 | -0.26272774 | 0.002308825 | -0.26196143 | -5800.559 | 19.04811
-0.26446661 | -0.010103685 | -0.26593405 | 0.002327265 | -0.26520033 | -5766.047 | 18.73154
-0.26765281 | -0.010020825 | -0.26910245 | 0.002344385 | -0.26837763 | -5732.119 | 18.26656
-0.27077615 | -0.009940745 | -0.27226493 | 0.002361765 | -0.27152054 | -5699.675 | 17.96455
-0.27398011 | -0.009863475 | -0.27546176 | 0.002379025 | -0.274720935 | -5668.479 | 18.19129
-0.27730969 | -0.009787445 | -0.27882692 | 0.002396115 | -0.278068305 | -5637.687 | 18.92296
-0.28057528 | -0.009711915 | -0.28203681 | 0.002414815 | -0.281306045 | -5607.989 | 18.20529
-0.2837342 | -0.009635285 | -0.28519571 | 0.002433465 | -0.284464955 | -5577.798 | 17.66745
-0.28688243 | -0.009560145 | -0.28835818 | 0.002452215 | -0.287620305 | -5548.373 | 17.55348
-0.29009467 | -0.009485615 | -0.29161903 | 0.002469925 | -0.29085685 | -5518.681 | 17.90951
-0.29338872 | -0.009407235 | -0.29484788 | 0.002486165 | -0.2941183 | -5486.417 | 17.94629
-0.29654053 | -0.009328365 | -0.29803404 | 0.002502805 | -0.297287285 | -5454.179 | 17.33529
-0.29964966 | -0.009254025 | -0.30112776 | 0.002520765 | -0.30038871 | -5424.8 | 16.87017
-0.30281448 | -0.009184425 | -0.304308 | 0.002539695 | -0.30356124 | -5398.106 | 17.168
-0.3060137 | -0.009115395 | -0.30757713 | 0.002556215 | -0.306795415 | -5370.484 | 17.41375
-0.30930656 | -0.009045485 | -0.31082258 | 0.002571795 | -0.31006457 | -5341.962 | 17.51032
-0.31248799 | -0.008974555 | -0.31398505 | 0.002588875 | -0.31323652 | -5313.743 | 16.89968
-0.31560421 | -0.008903495 | -0.31711671 | 0.002606395 | -0.31636046 | -5285.71 | 16.55603
-0.31880105 | -0.008833795 | -0.32031354 | 0.002625215 | -0.319557295 | -5258.897 | 16.85468
-0.32205242 | -0.008764175 | -0.32359216 | 0.002644065 | -0.32282229 | -5232.087 | 17.12651
-0.32525876 | -0.008696255 | -0.32679257 | 0.002662475 | -0.326025665 | -5205.927 | 16.71844
-0.32844609 | -0.008630905 | -0.32994437 | 0.002680045 | -0.32919523 | -5180.623 | 16.46042
-0.33156827 | -0.008567215 | -0.333076 | 0.002697475 | -0.332322135 | -5156.08 | 16.16094
-0.33476865 | -0.008503915 | -0.33631909 | 0.002713925 | -0.33554387 | -5131.183 | 16.57142
-0.33812314 | -0.008440705 | -0.33967358 | 0.002730515 | -0.33889836 | -5106.296 | 17.17076
-0.34136146 | -0.008377515 | -0.3428621 | 0.002748775 | -0.34211178 | -5082.327 | 16.37016
-0.34450144 | -0.008315185 | -0.3459985 | 0.002768335 | -0.34524997 | -5059.45 | 15.91341
-0.34765679 | -0.008254135 | -0.34915623 | 0.002787835 | -0.34840651 | -5037.145 | 15.93515
-0.35083228 | -0.008194595 | -0.35240641 | 0.002806815 | -0.351619345 | -5015.273 | 16.14838
-0.35412633 | -0.008134725 | -0.35567316 | 0.002826615 | -0.354899745 | -4993.585 | 16.41653
-0.35730892 | -0.008073645 | -0.35883921 | 0.002847275 | -0.358074065 | -4971.809 | 15.81668
-0.36046666 | -0.008013405 | -0.36198032 | 0.002868715 | -0.36122349 | -4950.829 | 15.6253
-0.36364096 | -0.007953745 | -0.36516413 | 0.002887915 | -0.364402545 | -4929.03 | 15.70431
-0.36688524 | -0.007893525 | -0.3684321 | 0.002904965 | -0.36765867 | -4905.873 | 16.01184
-0.37016147 | -0.007833775 | -0.37167633 | 0.002923355 | -0.3709189 | -4883.581 | 15.95794
-0.37336782 | -0.007775785 | -0.37483883 | 0.002941025 | -0.374103325 | -4861.846 | 15.51679
-0.37650657 | -0.007719685 | -0.37801549 | 0.002959635 | -0.37726103 | -4841.488 | 15.32013
-0.37969866 | -0.007664105 | -0.38120523 | 0.002978875 | -0.380451945 | -4821.657 | 15.41714
-0.3829619 | -0.007607355 | -0.38449571 | 0.002997345 | -0.383728805 | -4800.831 | 15.76577
-0.38622749 | -0.007550085 | -0.38767478 | 0.003015965 | -0.386951135 | -4779.868 | 15.43609
-0.38937572 | -0.007492615 | -0.39082775 | 0.003034215 | -0.390101735 | -4758.686 | 15.02608
-0.39250737 | -0.007436015 | -0.39402813 | 0.003053295 | -0.39326775 | -4738.307 | 15.03381
-0.39567456 | -0.007379515 | -0.39726055 | 0.003072595 | -0.396467555 | -4718.057 | 15.12926
-0.39903975 | -0.007322185 | -0.40060675 | 0.003092835 | -0.39982325 | -4697.743 | 15.79828
-0.4022674 | -0.007265215 | -0.40378463 | 0.003113875 | -0.403026015 | -4678.1 | 15.01431
-0.40542036 | -0.007209005 | -0.40693167 | 0.003136485 | -0.406176015 | -4659.615 | 14.7069
-0.40859351 | -0.007151245 | -0.41011545 | 0.003158925 | -0.40935448 | -4640.283 | 14.7797
-0.41178915 | -0.007093165 | -0.41338226 | 0.003181565 | -0.412585705 | -4620.853 | 14.96241
-0.41506779 | -0.007037615 | -0.41657436 | 0.003203425 | -0.415821075 | -4602.261 | 14.92009
-0.41826108 | -0.006984465 | -0.41973326 | 0.003224855 | -0.41899717 | -4584.658 | 14.58926
-0.42142472 | -0.006933265 | -0.42286253 | 0.003247075 | -0.422143625 | -4568.392 | 14.39983
-0.42455873 | -0.006882075 | -0.42608899 | 0.003270445 | -0.42532386 | -4552.658 | 14.50354
-0.42782196 | -0.006830865 | -0.42938069 | 0.003293675 | -0.428601325 | -4536.774 | 14.89515
-0.43113261 | -0.006779935 | -0.4326036 | 0.003316695 | -0.431868105 | -4520.931 | 14.79476
-0.43431878 | -0.006729165 | -0.43578383 | 0.003339635 | -0.435051305 | -4505.189 | 14.36597
-0.43743736 | -0.006677875 | -0.43893087 | 0.003360865 | -0.438184115 | -4488.416 | 14.08763
-0.44064844 | -0.006624585 | -0.44214317 | 0.003379755 | -0.441395805 | -4469.5 | 14.38502
-0.44390219 | -0.006571155 | -0.44544074 | 0.003396555 | -0.444671465 | -4449.467 | 14.60775
-0.44715118 | -0.006516485 | -0.44865653 | 0.003412645 | -0.447903855 | -4428.53 | 14.34857
-0.45028993 | -0.006461315 | -0.45180714 | 0.003428815 | -0.451048535 | -4407.457 | 13.89318
-0.45341682 | -0.006406985 | -0.454972 | 0.003445805 | -0.45419441 | -4387.18 | 13.83342
-0.4566125 | -0.006356275 | -0.45825183 | 0.003463705 | -0.457432165 | -4369.008 | 14.1752
-0.45995396 | -0.006308345 | -0.46154466 | 0.003481215 | -0.46074931 | -4351.924 | 14.4643
-0.46316382 | -0.006259495 | -0.464764 | 0.003499625 | -0.46396391 | -4334.906 | 13.96234
-0.46631086 | -0.006209485 | -0.46786246 | 0.003521725 | -0.46708666 | -4319.172 | 13.51226
-0.46948045 | -0.006159255 | -0.47109252 | 0.003546655 | -0.470286485 | -4304.632 | 13.79733
-0.47267613 | -0.006107505 | -0.47436878 | 0.003570565 | -0.473522455 | -4288.846 | 13.90412
-0.4759891 | -0.006055725 | -0.47755376 | 0.003592195 | -0.47677143 | -4271.942 | 13.90689
-0.47918001 | -0.006005905 | -0.48072213 | 0.003613415 | -0.47995107 | -4255.833 | 13.55763
-0.48228085 | -0.005956445 | -0.48384905 | 0.003634065 | -0.48306495 | -4239.673 | 13.22699
-0.48547533 | -0.005912435 | -0.48705894 | 0.003655975 | -0.486267135 | -4226.667 | 13.55539
-0.48874921 | -0.005878305 | -0.49046913 | 0.003681435 | -0.48960917 | -4220 | 14.11453
-0.49212503 | -0.005841325 | -0.49373826 | 0.003705555 | -0.492931645 | -4211.338 | 14.00646
-0.49535742 | -0.005799265 | -0.49692327 | 0.003727125 | -0.496140345 | -4199.099 | 13.49328
-0.49855074 | -0.005752905 | -0.50011778 | 0.003746655 | -0.49933426 | -4183.829 | 13.38718
-0.5017879 | -0.005704225 | -0.50345325 | 0.003767375 | -0.502620575 | -4167.948 | 13.72329
-0.50505936 | -0.005655095 | -0.50674969 | 0.003788755 | -0.505904525 | -4152.169 | 13.66143
-0.5083214 | -0.005607255 | -0.50997847 | 0.003810535 | -0.509149935 | -4137.231 | 13.45125
-0.51148152 | -0.005559615 | -0.51311016 | 0.003829365 | -0.51229584 | -4121.047 | 12.98988
-0.51468313 | -0.005511245 | -0.5162999 | 0.003845485 | -0.515491515 | -4103.175 | 13.14097
-0.51788706 | -0.005462255 | -0.51963657 | 0.003862655 | -0.518761815 | -4085.454 | 13.38964
-0.52130789 | -0.005414815 | -0.52288914 | 0.003883285 | -0.522098515 | -4070.086 | 13.6063
-0.52452964 | -0.005369845 | -0.52610022 | 0.003905425 | -0.52531493 | -4056.719 | 13.06959
-0.52767789 | -0.005325415 | -0.52922595 | 0.003928165 | -0.52845192 | -4043.959 | 12.70587
-0.53084272 | -0.005281415 | -0.53247613 | 0.003951625 | -0.531659425 | -4031.697 | 12.95135
-0.53408933 | -0.005236875 | -0.53576422 | 0.003975155 | -0.534926775 | -4019.165 | 13.15249
-0.53735965 | -0.005193155 | -0.53897411 | 0.003996915 | -0.53816688 | -4006.197 | 13.00151
-0.54054582 | -0.005149935 | -0.54214841 | 0.004018695 | -0.541347115 | -3993.524 | 12.7205
-0.54370242 | -0.005107075 | -0.54532391 | 0.004038195 | -0.544513165 | -3979.94 | 12.62219
-0.54690397 | -0.005063415 | -0.54852194 | 0.004057455 | -0.547712955 | -3965.832 | 12.7124
-0.55016363 | -0.005018895 | -0.55185038 | 0.004080045 | -0.551007005 | -3952.839 | 13.04225
-0.55343634 | -0.004974455 | -0.55502707 | 0.004105255 | -0.554231705 | -3941.193 | 12.72794
-0.55663085 | -0.004930685 | -0.55816466 | 0.004128825 | -0.557397755 | -3929.125 | 12.45891
-0.55976957 | -0.004887875 | -0.56136858 | 0.004153325 | -0.560569075 | -3917.961 | 12.44281
-0.5629735 | -0.004845595 | -0.56461638 | 0.004177645 | -0.56379494 | -3906.923 | 12.62101
-0.56626517 | -0.004802465 | -0.56786537 | 0.004199515 | -0.56706527 | -3894.269 | 12.75624
-0.56944424 | -0.004757805 | -0.57102907 | 0.004220065 | -0.570236655 | -3880.322 | 12.32811
-0.57257593 | -0.004712785 | -0.57415831 | 0.004239505 | -0.57336712 | -3865.699 | 12.12432
-0.57573956 | -0.004670475 | -0.57737058 | 0.004257435 | -0.57655507 | -3851.61 | 12.3012
-0.57895535 | -0.004630125 | -0.58070254 | 0.004276515 | -0.579828945 | -3838.948 | 12.58896
-0.5823276 | -0.004589505 | -0.58395511 | 0.004294485 | -0.583141355 | -3825.595 | 12.69405
-0.58549482 | -0.004548545 | -0.58712113 | 0.004312985 | -0.586307975 | -3812.443 | 12.09338
-0.58862764 | -0.004509285 | -0.59025866 | 0.004333605 | -0.58944315 | -3801.147 | 11.93497
-0.59179962 | -0.004472425 | -0.59347212 | 0.004357355 | -0.59263587 | -3792.462 | 12.12213
-0.59503198 | -0.004435975 | -0.59674716 | 0.004380015 | -0.59588957 | -3783.404 | 12.3248
-0.59829998 | -0.004395495 | -0.59992391 | 0.004402285 | -0.599111945 | -3772.25 | 12.17358
-0.60145175 | -0.004353105 | -0.60306972 | 0.004422135 | -0.602260735 | -3759.072 | 11.85728
-0.60458696 | -0.004311235 | -0.60626423 | 0.004441845 | -0.605425595 | -3746.065 | 11.87635
-0.60779446 | -0.004270655 | -0.60946339 | 0.004463625 | -0.608628925 | -3734.642 | 11.98159
-0.61105174 | -0.004231385 | -0.61276102 | 0.004486455 | -0.61190638 | -3724.295 | 12.22316
-0.61431384 | -0.004193225 | -0.6159721 | 0.004509065 | -0.61514297 | -3714.406 | 12.03801
-0.61747748 | -0.004153125 | -0.61905867 | 0.004532225 | -0.618268075 | -3703.933 | 11.59154
-0.62061501 | -0.004111055 | -0.62226498 | 0.004552875 | -0.621439995 | -3691.276 | 11.72851
-0.62380832 | -0.004066795 | -0.62551516 | 0.004572055 | -0.62466174 | -3676.825 | 11.86907
-0.62712014 | -0.004022015 | -0.62876773 | 0.004589905 | -0.627943935 | -3661.441 | 12.04281
-0.63031459 | -0.003978215 | -0.63193613 | 0.004608905 | -0.63112536 | -3647.155 | 11.62588
-0.63341779 | -0.003935555 | -0.6350891 | 0.004629345 | -0.634253445 | -3634.147 | 11.38827
-0.63660991 | -0.003894545 | -0.63827056 | 0.004652015 | -0.637440235 | -3622.956 | 11.56343
-0.63982928 | -0.003854615 | -0.64160609 | 0.004674365 | -0.640717685 | -3612.063 | 11.85621
-0.6431731 | -0.003816505 | -0.64484799 | 0.004695485 | -0.644010545 | -3601.44 | 11.87653
-0.64634383 | -0.003780285 | -0.64800328 | 0.004716395 | -0.647173555 | -3591.722 | 11.37602
-0.64949679 | -0.003746565 | -0.65115744 | 0.004739315 | -0.650327115 | -3584.174 | 11.31481
-0.65267348 | -0.003714415 | -0.65438396 | 0.004762155 | -0.65352872 | -3577.305 | 11.46411
-0.65590948 | -0.003680905 | -0.65768749 | 0.004784895 | -0.656798485 | -3569.685 | 11.68449
-0.65917391 | -0.003645225 | -0.66086537 | 0.004809645 | -0.66001964 | -3562.025 | 11.48617
-0.66237545 | -0.003608725 | -0.66402304 | 0.004836675 | -0.663199245 | -3555.096 | 11.31482
-0.66551185 | -0.003572105 | -0.66719383 | 0.004862315 | -0.66635284 | -3547.462 | 11.1993
-0.66868973 | -0.003535125 | -0.67041796 | 0.004886735 | -0.669553845 | -3539.034 | 11.34195
-0.67200273 | -0.003497225 | -0.67370248 | 0.004910085 | -0.672852605 | -3529.578 | 11.65883
-0.67523515 | -0.003459015 | -0.6769278 | 0.004929375 | -0.676081475 | -3518.078 | 11.37798
-0.67837626 | -0.003420095 | -0.68003094 | 0.004946505 | -0.6792036 | -3505.281 | 10.9639
-0.68154818 | -0.003379765 | -0.68321949 | 0.004962595 | -0.682383835 | -3491.264 | 11.12533
-0.6847403 | -0.003338085 | -0.6864875 | 0.004979165 | -0.6856139 | -3476.792 | 11.25364
-0.6880284 | -0.003296875 | -0.68971986 | 0.004997365 | -0.68887413 | -3463.306 | 11.31316
-0.69120157 | -0.003255855 | -0.69290721 | 0.005017035 | -0.69205439 | -3450.676 | 10.99413
-0.69434977 | -0.003215855 | -0.69603652 | 0.005036965 | -0.695193145 | -3438.692 | 10.81202
-0.6975075 | -0.003178725 | -0.69922864 | 0.005057345 | -0.69836807 | -3428.273 | 10.90105
-0.70080984 | -0.003142135 | -0.70257717 | 0.005078705 | -0.701693505 | -3418.471 | 11.3842
-0.70413828 | -0.003106415 | -0.7058084 | 0.005099675 | -0.70497334 | -3408.933 | 11.19638
-0.70732087 | -0.003071465 | -0.70902419 | 0.005120025 | -0.70817253 | -3399.528 | 10.89078
-0.71042764 | -0.003037055 | -0.71216536 | 0.005140695 | -0.7112965 | -3390.592 | 10.60607
-0.71361858 | -0.003001815 | -0.71537995 | 0.005163645 | -0.714499265 | -3382.293 | 10.84598
-0.71691495 | -0.002967105 | -0.71864438 | 0.005187765 | -0.717779665 | -3374.751 | 11.0829
-0.72011417 | -0.002934855 | -0.72185302 | 0.005211015 | -0.720983595 | -3368.029 | 10.8017
-0.72329557 | -0.002901955 | -0.72498232 | 0.005235005 | -0.724138945 | -3361.387 | 10.61683
-0.72644144 | -0.002867585 | -0.72813177 | 0.005259085 | -0.727286605 | -3354.089 | 10.56902
-0.72959447 | -0.002832145 | -0.73135585 | 0.005281815 | -0.73047516 | -3345.599 | 10.68116
-0.73289561 | -0.002797645 | -0.73462737 | 0.005301775 | -0.73376149 | -3336.157 | 10.97923
-0.73613155 | -0.002765515 | -0.73785144 | 0.005323505 | -0.736991495 | -3328.744 | 10.76383
-0.73928571 | -0.002736535 | -0.74102581 | 0.005346955 | -0.74015576 | -3323.717 | 10.52507
-0.74251693 | -0.002705515 | -0.74420011 | 0.005370655 | -0.74335852 | -3317.803 | 10.6356
-0.74572325 | -0.002671665 | -0.7474764 | 0.005391845 | -0.746599825 | -3309.297 | 10.74023
-0.74903744 | -0.002634355 | -0.75079173 | 0.005411395 | -0.749914585 | -3298.289 | 10.95128
-0.75225562 | -0.002597255 | -0.75395894 | 0.005430555 | -0.75310728 | -3287.286 | 10.51287
-0.75542045 | -0.002560785 | -0.75712496 | 0.005452185 | -0.756272705 | -3277.791 | 10.39063
-0.75863981 | -0.002524175 | -0.76035148 | 0.005475585 | -0.759495645 | -3269.035 | 10.55001
-0.76190424 | -0.002486405 | -0.76373911 | 0.005499595 | -0.762821675 | -3259.937 | 10.85778
-0.76519114 | -0.002446685 | -0.766949 | 0.005522705 | -0.76607007 | -3249.531 | 10.57266
-0.7684058 | -0.002407485 | -0.77011979 | 0.005544345 | -0.769262795 | -3238.71 | 10.35758
-0.77153504 | -0.002369395 | -0.77329767 | 0.005565355 | -0.772416355 | -3228.149 | 10.19681
-0.77470821 | -0.002331495 | -0.77650636 | 0.005584845 | -0.775607285 | -3216.922 | 10.28289
-0.77798563 | -0.002294885 | -0.77978259 | 0.005602105 | -0.77888411 | -3205.18 | 10.52205
-0.78119314 | -0.002261315 | -0.78296876 | 0.005620455 | -0.78208095 | -3195.479 | 10.23094
-0.78439707 | -0.002229605 | -0.78612292 | 0.005640815 | -0.785259995 | -3187.648 | 10.14612
-0.7875548 | -0.002195805 | -0.78929013 | 0.005664735 | -0.788422465 | -3180.535 | 10.06959
-0.79073268 | -0.002160815 | -0.79256403 | 0.005689295 | -0.791648355 | -3173.111 | 10.24808
-0.79405874 | -0.002125805 | -0.79583079 | 0.005713665 | -0.794944765 | -3165.533 | 10.44739
-0.79725081 | -0.002091555 | -0.79900986 | 0.005737425 | -0.798130335 | -3158.111 | 10.0722
-0.80041212 | -0.002058115 | -0.80216992 | 0.005759385 | -0.80129102 | -3150.231 | 9.969341
-0.80359709 | -0.002026635 | -0.80535734 | 0.005779875 | -0.804477215 | -3142.568 | 10.02504
-0.80680937 | -0.001996845 | -0.80859923 | 0.005801595 | -0.8077043 | -3136.276 | 10.13118
-0.81009626 | -0.001967295 | -0.81182569 | 0.005826265 | -0.810960975 | -3131.491 | 10.20604
-0.81328952 | -0.001935495 | -0.81500828 | 0.005851495 | -0.8141489 | -3125.948 | 9.974123
-0.8164342 | -0.001899915 | -0.8181352 | 0.005876575 | -0.8172847 | -3118.558 | 9.79076
-0.81961805 | -0.001863475 | -0.82137591 | 0.005900345 | -0.82049698 | -3110.069 | 10.00405
-0.82292277 | -0.001830305 | -0.82470787 | 0.005922985 | -0.82381532 | -3102.527 | 10.30775
-0.8261978 | -0.001799275 | -0.82791656 | 0.005944265 | -0.82705718 | -3095.417 | 10.04643
-0.82937807 | -0.001767445 | -0.831047 | 0.005966735 | -0.830212535 | -3088.559 | 9.756321
-0.83251208 | -0.001733505 | -0.83423203 | 0.005991125 | -0.833372055 | -3081.607 | 9.747382
-0.8357113 | -0.001700445 | -0.83747625 | 0.006015795 | -0.836593775 | -3075.165 | 9.917698
-0.83897805 | -0.001670025 | -0.840711 | 0.006039855 | -0.839844525 | -3069.675 | 9.98767
-0.84219033 | -0.001640395 | -0.84393156 | 0.006062125 | -0.843060945 | -3063.731 | 9.863805
-0.84536105 | -0.001610605 | -0.84704542 | 0.006083075 | -0.846203235 | -3057.133 | 9.616765
-0.84851646 | -0.001578075 | -0.8502565 | 0.006102205 | -0.84938648 | -3048.315 | 9.717568
-0.85171801 | -0.001541215 | -0.85349721 | 0.006121295 | -0.85260761 | -3037.373 | 9.801396
-0.85502744 | -0.001503805 | -0.85675806 | 0.006141505 | -0.85589275 | -3026.655 | 9.96059
-0.85820293 | -0.001466855 | -0.85994065 | 0.006163295 | -0.85907179 | -3016.997 | 9.606505
-0.86135834 | -0.001430175 | -0.86303204 | 0.006184685 | -0.86219519 | -3007.317 | 9.408171
-0.8645469 | -0.001396705 | -0.86624902 | 0.006204715 | -0.86539796 | -2998.466 | 9.617571
-0.86777925 | -0.001367615 | -0.86954659 | 0.006224355 | -0.86866292 | -2991.483 | 9.778471
-0.87104958 | -0.001340235 | -0.87276715 | 0.006245675 | -0.871908365 | -2986.141 | 9.700024
-0.8742227 | -0.001312775 | -0.87593788 | 0.006268165 | -0.87508029 | -2981.377 | 9.464259
-0.87736148 | -0.001283245 | -0.87909681 | 0.006291435 | -0.878229145 | -2976.011 | 9.379476
-0.88054651 | -0.001253275 | -0.88229841 | 0.006313795 | -0.88142246 | -2969.965 | 9.493688
-0.88383222 | -0.001220785 | -0.88564932 | 0.006336885 | -0.88474077 | -2962.966 | 9.843651
-0.88712859 | -0.001184505 | -0.88882959 | 0.006360395 | -0.88797909 | -2954.409 | 9.581176
-0.89030653 | -0.001147605 | -0.89195889 | 0.006383305 | -0.89113271 | -2945.331 | 9.302769
-0.89345002 | -0.001112595 | -0.89516872 | 0.006406325 | -0.89430937 | -2937.195 | 9.343392
-0.89664805 | -0.001078615 | -0.89839047 | 0.006429285 | -0.89751926 | -2929.5 | 9.415722
-0.89991719 | -0.001046425 | -0.90163589 | 0.006452025 | -0.90077654 | -2922.522 | 9.530837
-0.90310806 | -0.001016105 | -0.9048363 | 0.006474415 | -0.90397218 | -2916.32 | 9.329419
-0.90624213 | -0.000987745 | -0.90798932 | 0.006496875 | -0.907115725 | -2911.132 | 9.159429
-0.90941167 | -0.000959725 | -0.91115177 | 0.006519135 | -0.91028172 | -2905.993 | 9.208494
-0.91266781 | -0.000930305 | -0.91442329 | 0.006542175 | -0.91354555 | -2900.484 | 9.475677
-0.91596895 | -0.0008992640037 | -0.91767579 | 0.006565315 | -0.91682237 | -2894.235 | 9.494125
-0.91915631 | -0.0008661945217 | -0.92086673 | 0.006589475 | -0.92001152 | -2887.568 | 9.219518
-0.92228556 | -0.0008317361721 | -0.92402804 | 0.006611305 | -0.9231568 | -2879.149 | 9.06897
-0.92546821 | -0.0007981236 | -0.92723316 | 0.006632255 | -0.926350685 | -2870.678 | 9.182143
-0.92870176 | -0.0007655544218 | -0.93050581 | 0.006652795 | -0.929603785 | -2862.466 | 9.325245
-0.93197328 | -0.0007332517748 | -0.9337039 | 0.006674615 | -0.93283859 | -2855.01 | 9.247459
-0.93514884 | -0.0007033812912 | -0.93688297 | 0.006697575 | -0.936015905 | -2849.311 | 9.062211
-0.93829352 | -0.000674695 | -0.9400537 | 0.006722085 | -0.93917361 | -2844.938 | 8.990379
-0.94146425 | -0.000644045 | -0.94329441 | 0.006747135 | -0.94237933 | -2839.847 | 9.111915
-0.94480687 | -0.000611435 | -0.94665122 | 0.006772265 | -0.945729045 | -2833.745 | 9.502459
-0.94805348 | -0.000579395 | -0.94984573 | 0.006797745 | -0.948949605 | -2828.182 | 9.117289
-0.95121241 | -0.000547705 | -0.95296437 | 0.006821205 | -0.95208839 | -2821.879 | 8.867164
-0.95438671 | -0.000516675 | -0.95617181 | 0.006842855 | -0.95527926 | -2814.985 | 8.99325
-0.95758832 | -0.000486375 | -0.95940304 | 0.006863375 | -0.95849568 | -2807.88 | 9.042747
-0.96085036 | -0.000455165 | -0.96266747 | 0.006884205 | -0.961758915 | -2800.451 | 9.150651
-0.96403891 | -0.000424695 | -0.96580505 | 0.006904535 | -0.96492198 | -2793.214 | 8.846563
-0.96718836 | -0.000397715 | -0.96893197 | 0.006924585 | -0.968060165 | -2787.535 | 8.75671
-0.97034723 | -0.000371995 | -0.97212523 | 0.006944185 | -0.97123623 | -2782.216 | 8.844945
-0.97355711 | -0.000344715 | -0.97540861 | 0.006964965 | -0.97448286 | -2776.662 | 9.02381
-0.97690094 | -0.000315715 | -0.97864693 | 0.006987395 | -0.977773935 | -2771.041 | 9.128953
-0.98007053 | -0.000287635 | -0.98183668 | 0.007013075 | -0.980953605 | -2767.505 | 8.805374
-0.98322821 | -0.000260675 | -0.98497069 | 0.007038785 | -0.98409945 | -2764.545 | 8.701486
-0.98641557 | -0.000235655 | -0.98818409 | 0.007062485 | -0.98729983 | -2761.512 | 8.842741
-0.98964798 | -0.000218235 | -0.9914853 | 0.007085355 | -0.99056664 | -2761.677 | 9.021604
-0.99297643 | -0.000195325 | -0.99473542 | 0.007107735 | -0.993855925 | -2758.955 | 9.079466
-0.99619931 | -0.000164605 | -0.99797374 | 0.007130085 | -0.997086525 | -2752.516 | 8.90268
-0.99939615 | -0.000129455 | -1.00119662 | 0.007151075 | -1.000296385 | -2743.314 | 8.820423
-1.00266767 | -9.3925e-05 | -1.00454402 | 0.007169985 | -1.003605845 | -2732.857 | 9.061585
-1.00606489 | -5.9915e-05 | -1.00788903 | 0.007188125 | -1.00697696 | -2722.714 | 9.195678
-1.00933039 | -2.6645e-05 | -1.01109779 | 0.007207095 | -1.01021409 | -2713.424 | 8.798742
-1.01251304 | 6.505e-06 | -1.01426256 | 0.007226885 | -1.0133878 | -2704.633 | 8.59767
-1.01573002 | 3.9195e-05 | -1.01746774 | 0.007246655 | -1.01659888 | -2696.025 | 8.670972
-1.01894581 | 7.1725e-05 | -1.02078784 | 0.007267745 | -1.019866825 | -2688.085 | 8.797487
-1.02222335 | 0.000101905 | -1.02401316 | 0.007289495 | -1.023118255 | -2681.601 | 8.729578
-1.02544034 | 0.000129925 | -1.02718747 | 0.007312975 | -1.026313905 | -2677.026 | 8.562147
-1.02854705 | 0.000156625 | -1.03034759 | 0.007337485 | -1.02944732 | -2673.625 | 8.382904
-1.0317533 | 0.000184785 | -1.03354561 | 0.007361205 | -1.032649455 | -2669.093 | 8.554051
-1.03500712 | 0.000215585 | -1.03688586 | 0.007384865 | -1.03594649 | -2663.194 | 8.790367
-1.03828454 | 0.000246155 | -1.04006374 | 0.007407095 | -1.03917414 | -2656.771 | 8.585492
-1.04147422 | 0.000276115 | -1.04322147 | 0.007428715 | -1.042347845 | -2650.389 | 8.42168
-1.04461658 | 0.000305675 | -1.0463649 | 0.007448925 | -1.04549074 | -2643.545 | 8.319139
-1.04778492 | 0.000334685 | -1.04961872 | 0.007471005 | -1.04870182 | -2637.811 | 8.479429
-1.05110979 | 0.000364985 | -1.05288661 | 0.007494415 | -1.0519982 | -2632.033 | 8.685705
-1.05430782 | 0.000395015 | -1.05611432 | 0.007517545 | -1.05521107 | -2626.312 | 8.44719
-1.05748689 | 0.000422955 | -1.05924118 | 0.007538305 | -1.058364035 | -2620.502 | 8.271512
-1.06063282 | 0.000450275 | -1.06242383 | 0.007560215 | -1.061528325 | -2615.533 | 8.284168
-1.06382847 | 0.000477455 | -1.06573796 | 0.007585425 | -1.064783215 | -2612.147 | 8.507762
-1.06717467 | 0.000505275 | -1.06900835 | 0.007610235 | -1.06809151 | -2608.221 | 8.635259
-1.07037389 | 0.000535575 | -1.07220042 | 0.007632685 | -1.071287155 | -2602.058 | 8.325101
-1.07351971 | 0.000566455 | -1.07536876 | 0.007654555 | -1.074444235 | -2595.366 | 8.204342
-1.07671177 | 0.000595415 | -1.07856095 | 0.007676775 | -1.07763636 | -2589.738 | 8.275751
-1.07992768 | 0.000621175 | -1.08184195 | 0.007698385 | -1.080884815 | -2585.31 | 8.405456
-1.08322048 | 0.000645225 | -1.08501863 | 0.007719335 | -1.084119555 | -2581.397 | 8.356478
-1.08638644 | 0.000668135 | -1.08819175 | 0.007741425 | -1.087289095 | -2578.626 | 8.17745
-1.08953476 | 0.000694925 | -1.09134591 | 0.007764225 | -1.090440335 | -2574.348 | 8.11913
-1.0927031 | 0.000724625 | -1.09454274 | 0.007786145 | -1.09362292 | -2568.228 | 8.183343
-1.09598172 | 0.000756345 | -1.09784985 | 0.007807285 | -1.096915785 | -2560.682 | 8.444404
-1.09919989 | 0.000788155 | -1.10104549 | 0.007829745 | -1.10012269 | -2553.79 | 8.200812
-1.10239792 | 0.000817535 | -1.1042068 | 0.007855235 | -1.10330236 | -2549.539 | 8.11345
-1.105551 | 0.000844035 | -1.10742259 | 0.007882635 | -1.106486795 | -2547.582 | 8.115725
-1.10875368 | 0.000871065 | -1.11059928 | 0.007909375 | -1.10967648 | -2545.051 | 8.121947
-1.11201334 | 0.000900855 | -1.11383641 | 0.007934625 | -1.112924875 | -2540.436 | 8.259835
-1.11524224 | 0.000932075 | -1.1170522 | 0.007958285 | -1.11614722 | -2534.392 | 8.176422
-1.11841774 | 0.000963325 | -1.12020051 | 0.007980215 | -1.119309125 | -2527.548 | 8.002686
-1.12156236 | 0.000995065 | -1.12336767 | 0.007999185 | -1.122465015 | -2519.053 | 7.963259
-1.12474501 | 0.001028365 | -1.12673402 | 0.008020715 | -1.125739515 | -2510.95 | 8.235372
-1.12811255 | 0.001060905 | -1.13000548 | 0.008043995 | -1.129059015 | -2504.017 | 8.32359
-1.13131762 | 0.001093695 | -1.13317752 | 0.008066985 | -1.13224757 | -2496.923 | 7.972885
-1.13449562 | 0.001125795 | -1.13633764 | 0.008088905 | -1.13541663 | -2489.661 | 7.901392
-1.13764024 | 0.001155795 | -1.13949287 | 0.008109835 | -1.138566555 | -2482.946 | 7.831671
-1.14089167 | 0.001183765 | -1.14278221 | 0.008129265 | -1.14183694 | -2476.396 | 8.109479
-1.14415359 | 0.001211095 | -1.14598024 | 0.008149845 | -1.145066915 | -2470.734 | 7.989553
-1.14734101 | 0.001237465 | -1.1491605 | 0.008171695 | -1.148250755 | -2466.178 | 7.859169
-1.15046084 | 0.001261705 | -1.15230751 | 0.008193335 | -1.151384175 | -2462.58 | 7.721934
-1.15366125 | 0.001285905 | -1.1555233 | 0.008215485 | -1.154592275 | -2459.19 | 7.894765
-1.1569339 | 0.001311575 | -1.15882325 | 0.008240355 | -1.157878575 | -2456.342 | 8.076956
-1.16019118 | 0.001338425 | -1.16198695 | 0.008265345 | -1.161089065 | -2453.041 | 7.880762
-1.16335249 | 0.001365935 | -1.16514826 | 0.008288725 | -1.164250375 | -2448.688 | 7.747943
-1.16650546 | 0.001394755 | -1.16828465 | 0.008311375 | -1.167395055 | -2443.369 | 7.691978
-1.16970944 | 0.001425095 | -1.17153955 | 0.008332695 | -1.170624495 | -2436.619 | 7.879815
-1.17296314 | 0.001455365 | -1.17478848 | 0.008354585 | -1.17387581 | -2430.159 | 7.911715
-1.17618847 | 0.001485365 | -1.17797589 | 0.008375915 | -1.17708218 | -2423.594 | 7.781465
-1.17934501 | 0.001514535 | -1.18111825 | 0.008396775 | -1.18023163 | -2417.245 | 7.62299
-1.18254066 | 0.001541895 | -1.18434119 | 0.008416755 | -1.183440925 | -2411.296 | 7.748107
-1.18575883 | 0.001566575 | -1.18765414 | 0.008435415 | -1.186706485 | -2405.959 | 7.865518
-1.18912041 | 0.001589685 | -1.19091737 | 0.008453245 | -1.19001889 | -2400.941 | 7.961199
-1.19233024 | 0.001614565 | -1.19410479 | 0.008472465 | -1.193217515 | -2395.826 | 7.671529
-1.1954608 | 0.001640955 | -1.19722807 | 0.008494175 | -1.196344435 | -2391.235 | 7.484378
-1.1986351 | 0.001667175 | -1.20045924 | 0.008518135 | -1.19954717 | -2387.748 | 7.652909
-1.20186865 | 0.001692105 | -1.20374858 | 0.008542305 | -1.202808615 | -2384.938 | 7.782927
-1.20509636 | 0.001716045 | -1.20692289 | 0.008566775 | -1.206009625 | -2382.791 | 7.630774
-1.20827186 | 0.001740475 | -1.21008062 | 0.008591885 | -1.20917624 | -2380.743 | 7.542139
-1.211375 | 0.001767765 | -1.21325016 | 0.008617755 | -1.21231258 | -2377.709 | 7.462061
-1.21458721 | 0.001799155 | -1.21645415 | 0.008640815 | -1.21552068 | -2371.306 | 7.617657
-1.21784341 | 0.001829095 | -1.21976483 | 0.008661665 | -1.21880412 | -2364.481 | 7.774836
-1.22112679 | 0.001856985 | -1.22295928 | 0.008682685 | -1.222043035 | -2358.756 | 7.649082
-1.22422874 | 0.001885575 | -1.22609091 | 0.008705625 | -1.225159825 | -2353.707 | 7.343878
-1.22740424 | 0.001914225 | -1.22928178 | 0.008731055 | -1.22834301 | -2349.774 | 7.486026
-1.23057854 | 0.001941065 | -1.23251534 | 0.008755885 | -1.23154694 | -2346.407 | 7.523118
-1.23389041 | 0.001967445 | -1.2357502 | 0.008781585 | -1.234820305 | -2343.626 | 7.676094
-1.23707652 | 0.001993335 | -1.23891854 | 0.008806825 | -1.23799753 | -2340.931 | 7.441945
-1.24021888 | 0.002014285 | -1.24209404 | 0.008828945 | -1.24115646 | -2339.123 | 7.391981
-1.24340975 | 0.002035175 | -1.2453016 | 0.008849245 | -1.244355675 | -2336.441 | 7.479067
-1.24669075 | 0.002056775 | -1.2486608 | 0.008872555 | -1.247675775 | -2334.771 | 7.754445
-1.25006545 | 0.002081375 | -1.25193703 | 0.008897155 | -1.25100124 | -2332.277 | 7.760052
-1.25328481 | 0.002106305 | -1.25512207 | 0.008921955 | -1.25420344 | -2329.813 | 7.464472
-1.25644255 | 0.002131825 | -1.25828922 | 0.008948305 | -1.257365885 | -2327.839 | 7.364784
-1.25963819 | 0.002158395 | -1.26150501 | 0.008972635 | -1.2605716 | -2324.36 | 7.456813
-1.26289666 | 0.002183715 | -1.26480031 | 0.008997075 | -1.263848485 | -2321.48 | 7.611942
-1.26614213 | 0.002209765 | -1.26802325 | 0.009021495 | -1.26708269 | -2318.272 | 7.502956
-1.26929867 | 0.002235985 | -1.27119279 | 0.009044555 | -1.27024573 | -2314.384 | 7.326639
-1.27243614 | 0.002262745 | -1.27439201 | 0.009065465 | -1.273414075 | -2309.2 | 7.324555
-1.27564251 | 0.002290855 | -1.27763271 | 0.009085575 | -1.27663761 | -2302.944 | 7.433705
-1.27894723 | 0.002319065 | -1.28092432 | 0.009108055 | -1.279935775 | -2297.721 | 7.586876
-1.28216302 | 0.002345035 | -1.2841295 | 0.009132225 | -1.28314626 | -2294.449 | 7.371547
-1.28535509 | 0.002369425 | -1.28726828 | 0.009154105 | -1.286311685 | -2290.871 | 7.257244
-1.28851879 | 0.002394215 | -1.29046035 | 0.009173225 | -1.28948957 | -2285.767 | 7.272014
-1.29172873 | 0.002419135 | -1.29372358 | 0.009191955 | -1.292726155 | -2280.369 | 7.389343
-1.29501081 | 0.002443665 | -1.29697025 | 0.009212185 | -1.29599053 | -2275.857 | 7.436616
-1.29820883 | 0.002467595 | -1.30013502 | 0.009234795 | -1.299171925 | -2272.838 | 7.235598
-1.30134523 | 0.002491835 | -1.30327141 | 0.009257985 | -1.30230832 | -2269.982 | 7.124039
-1.30455041 | 0.002516995 | -1.30648959 | 0.009282335 | -1.30552 | -2267.184 | 7.285963
-1.30778515 | 0.002545705 | -1.30987132 | 0.009305395 | -1.308828235 | -2261.992 | 7.49179
-1.31114316 | 0.002576795 | -1.31307411 | 0.009327375 | -1.312108635 | -2255.16 | 7.409033
-1.31431866 | 0.002609425 | -1.31621993 | 0.009347505 | -1.315269295 | -2246.792 | 7.11457
-1.31748474 | 0.002641075 | -1.31939554 | 0.009367955 | -1.31844014 | -2239.039 | 7.111938
-1.32065666 | 0.002671115 | -1.32261837 | 0.009387425 | -1.321637515 | -2231.569 | 7.147106
-1.32389498 | 0.002698645 | -1.32587683 | 0.009406385 | -1.324885905 | -2225.021 | 7.238371
-1.32714641 | 0.002725475 | -1.32908082 | 0.009426215 | -1.328113615 | -2219.241 | 7.172394
-1.33031356 | 0.002751785 | -1.33221245 | 0.009447635 | -1.331263005 | -2214.533 | 6.981841
-1.33343458 | 0.002774355 | -1.33538926 | 0.009469695 | -1.33441192 | -2211.926 | 6.969271
-1.33664799 | 0.002795915 | -1.33863103 | 0.009493685 | -1.33763951 | -2210.672 | 7.137166
-1.33991599 | 0.002819595 | -1.34190023 | 0.009519265 | -1.34090811 | -2209.132 | 7.223285
-1.3431164 | 0.002845705 | -1.34508514 | 0.009544485 | -1.34410077 | -2206.31 | 7.048503
-1.34627998 | 0.002872765 | -1.34823346 | 0.009567605 | -1.34725672 | -2202.053 | 6.956286
-1.3494283 | 0.002900725 | -1.35142434 | 0.009588945 | -1.35042632 | -2196.499 | 6.970824
-1.35259664 | 0.002927545 | -1.35466743 | 0.009609665 | -1.353632035 | -2191.168 | 7.032804
-1.35587525 | 0.002952205 | -1.35790932 | 0.009630315 | -1.356892285 | -2186.798 | 7.136631
-1.35907567 | 0.002979245 | -1.36108959 | 0.009651795 | -1.36008263 | -2181.737 | 6.968568
-1.36220372 | 0.003010065 | -1.36419749 | 0.009675675 | -1.363200605 | -2176.069 | 6.793766
-1.36538517 | 0.003041285 | -1.36742282 | 0.009699315 | -1.366403995 | -2170.029 | 6.961123
-1.36864007 | 0.003070475 | -1.37079036 | 0.009721285 | -1.369715215 | -2164.081 | 7.175596
-1.37198865 | 0.003097245 | -1.37399542 | 0.009744365 | -1.372992035 | -2159.853 | 7.084377
-1.37516534 | 0.003120835 | -1.37715554 | 0.009768315 | -1.37616044 | -2157.649 | 6.839798
-1.37831604 | 0.003144025 | -1.38030255 | 0.009793245 | -1.379309295 | -2156.123 | 6.791721
-1.38151288 | 0.003168845 | -1.38353622 | 0.009818665 | -1.38252455 | -2153.999 | 6.92907
-1.38475227 | 0.003190925 | -1.38678753 | 0.009843555 | -1.3857699 | -2152.913 | 6.988719
-1.38795745 | 0.003211215 | -1.39000452 | 0.009869875 | -1.388980985 | -2153.399 | 6.913967
-1.39112937 | 0.003232435 | -1.39312553 | 0.009895175 | -1.39212745 | -2152.997 | 6.774961
-1.3942883 | 0.003256715 | -1.39630342 | 0.009919375 | -1.39529586 | -2150.582 | 6.81775
-1.39750409 | 0.003282125 | -1.39956903 | 0.009943785 | -1.39853656 | -2147.671 | 6.964675
-1.40082657 | 0.003309815 | -1.40284169 | 0.009968445 | -1.40183413 | -2143.744 | 7.075622
-1.4040246 | 0.003338165 | -1.40604806 | 0.009991175 | -1.40503633 | -2138.646 | 6.856535
-1.40719068 | 0.003363495 | -1.40917611 | 0.010012025 | -1.408183395 | -2134.136 | 6.723361
-1.41034365 | 0.003389225 | -1.41239786 | 0.010031965 | -1.411370755 | -2128.967 | 6.794022
-1.41358674 | 0.003415745 | -1.41568351 | 0.010051145 | -1.414635125 | -2122.997 | 6.939992
-1.41685343 | 0.003442155 | -1.41886497 | 0.010068145 | -1.4178592 | -2116.063 | 6.833524
-1.42006218 | 0.003466685 | -1.42199898 | 0.010085465 | -1.42103058 | -2110.225 | 6.701583
-1.42319262 | 0.003487735 | -1.42516744 | 0.010103905 | -1.42418003 | -2106.611 | 6.640357
-1.42637765 | 0.003508575 | -1.42834294 | 0.010124375 | -1.427360295 | -2104.048 | 6.695505
-1.42966688 | 0.003529815 | -1.43175662 | 0.010142775 | -1.43071175 | -2100.172 | 7.045126
-1.43296576 | 0.003554145 | -1.43494999 | 0.010160055 | -1.433957875 | -2094.354 | 6.807977
-1.43616021 | 0.003581705 | -1.43810773 | 0.010178385 | -1.43713397 | -2087.543 | 6.641051
-1.43929303 | 0.003610785 | -1.44128549 | 0.010198365 | -1.44028926 | -2080.81 | 6.576181
-1.44247913 | 0.003640935 | -1.44448006 | 0.010220395 | -1.443479595 | -2074.521 | 6.628449
-1.44574714 | 0.003670635 | -1.44772899 | 0.010242415 | -1.446738065 | -2068.392 | 6.749778
-1.44898784 | 0.003698645 | -1.45091283 | 0.010265985 | -1.449950335 | -2063.852 | 6.636941
-1.45212424 | 0.003725355 | -1.45402312 | 0.010290295 | -1.45307368 | -2060.358 | 6.440665
-1.45531511 | 0.003748755 | -1.4572283 | 0.010313815 | -1.456271705 | -2058.017 | 6.585333
-1.45851791 | 0.003768645 | -1.46055424 | 0.010337375 | -1.459536075 | -2057.33 | 6.717007
-1.46187007 | 0.003788915 | -1.46379387 | 0.010361545 | -1.46283197 | -2056.729 | 6.779753
-1.46507871 | 0.003812515 | -1.46698475 | 0.010385885 | -1.46603173 | -2054.684 | 6.577768
-1.46822929 | 0.003836815 | -1.47012711 | 0.010409765 | -1.4691782 | -2052.123 | 6.460973
-1.4713906 | 0.003859595 | -1.47334635 | 0.010432955 | -1.472368475 | -2049.927 | 6.543334
-1.47461236 | 0.003881915 | -1.47662151 | 0.010455955 | -1.475616935 | -2047.817 | 6.655679
-1.47790992 | 0.003906375 | -1.47981119 | 0.010478055 | -1.478860555 | -2044.252 | 6.636558
-1.48113525 | 0.003934075 | -1.48299503 | 0.010500265 | -1.48206514 | -2039.214 | 6.542907
-1.48425388 | 0.003962525 | -1.48616219 | 0.010522305 | -1.485208035 | -2033.781 | 6.400498
-1.48745656 | 0.003990695 | -1.48941481 | 0.010543985 | -1.488435685 | -2028.246 | 6.555401
-1.49079454 | 0.004012295 | -1.49278355 | 0.010566485 | -1.491789045 | -2026.163 | 6.797947
-1.49408495 | 0.004031155 | -1.49600518 | 0.010590865 | -1.495045065 | -2026.37 | 6.597564
-1.49733877 | 0.004053045 | -1.49917829 | 0.010613345 | -1.49825853 | -2024.243 | 6.508251
-1.50050235 | 0.004075805 | -1.50238824 | 0.010634485 | -1.501445295 | -2021.075 | 6.445739
-1.50373125 | 0.004098425 | -1.50567043 | 0.010654155 | -1.50470084 | -2017.218 | 6.573423
-1.50704539 | 0.004119595 | -1.50893843 | 0.010674565 | -1.50799191 | -2014.385 | 6.634144
-1.51025057 | 0.004141115 | -1.51213753 | 0.010696285 | -1.51119405 | -2012.08 | 6.446652
-1.51343787 | 0.004163665 | -1.51533437 | 0.010720815 | -1.51438612 | -2010.636 | 6.420394
-1.51663113 | 0.004188925 | -1.51851821 | 0.010746075 | -1.51757467 | -2008.244 | 6.407199
-1.51984823 | 0.004215105 | -1.52183604 | 0.010770205 | -1.520842135 | -2004.81 | 6.556257
-1.52319551 | 0.004243745 | -1.52506721 | 0.010793575 | -1.52413136 | -1999.814 | 6.586055
-1.52637339 | 0.004273205 | -1.52823794 | 0.010817185 | -1.527305665 | -1994.626 | 6.339786
-1.52952051 | 0.004300555 | -1.53138971 | 0.010842545 | -1.53045511 | -1991.309 | 6.276743
-1.53270543 | 0.004326185 | -1.53459609 | 0.010867695 | -1.53365076 | -1988.682 | 6.35933
-1.53595209 | 0.004352955 | -1.53788185 | 0.010891615 | -1.53691697 | -1984.865 | 6.48922
-1.53919637 | 0.004379915 | -1.5410893 | 0.010913995 | -1.540142835 | -1980.248 | 6.39546
-1.5423789 | 0.004406135 | -1.5442245 | 0.010935955 | -1.5433017 | -1975.835 | 6.248365
-1.54550111 | 0.004432645 | -1.54739416 | 0.010956465 | -1.546447635 | -1970.596 | 6.207607
-1.54869676 | 0.004458335 | -1.55069053 | 0.010976165 | -1.549693645 | -1965.287 | 6.387959
-1.55206192 | 0.004484185 | -1.55399168 | 0.010997065 | -1.5530268 | -1960.412 | 6.542483
-1.55526829 | 0.004510995 | -1.55718136 | 0.011021215 | -1.556224825 | -1956.737 | 6.263571
-1.55841649 | 0.004537825 | -1.56031775 | 0.011045935 | -1.55936712 | -1953.368 | 6.143352
-1.56157541 | 0.004564455 | -1.56351817 | 0.011068465 | -1.56254679 | -1949.016 | 6.204147
-1.56477344 | 0.004587995 | -1.56676841 | 0.011089245 | -1.565770925 | -1945.274 | 6.277858
-1.56806278 | 0.004610605 | -1.57001138 | 0.011110835 | -1.56903708 | -1942.334 | 6.348765
-1.57124412 | 0.004632615 | -1.57319045 | 0.011134265 | -1.572217285 | -1940.631 | 6.174313
-1.57437456 | 0.004652835 | -1.57635057 | 0.011157475 | -1.575362565 | -1939.706 | 6.102373
-1.57756197 | 0.004670815 | -1.57952845 | 0.011180665 | -1.57854521 | -1939.819 | 6.173577
-1.5807873 | 0.004690055 | -1.58282602 | 0.011204485 | -1.58180666 | -1939.571 | 6.326219
-1.58407652 | 0.004711075 | -1.58608091 | 0.011227815 | -1.585078715 | -1938.226 | 6.344182
-1.58728051 | 0.004735775 | -1.58918417 | 0.011250605 | -1.58823234 | -1934.944 | 6.107262
-1.59040511 | 0.004761165 | -1.59235966 | 0.011275285 | -1.591382385 | -1932.241 | 6.090902
-1.59360552 | 0.004786565 | -1.5955838 | 0.011301655 | -1.59459466 | -1930.297 | 6.203766
-1.59683788 | 0.004811245 | -1.5988766 | 0.011327025 | -1.59785724 | -1928.181 | 6.294296
-1.60010338 | 0.004836795 | -1.60204387 | 0.011350365 | -1.601073625 | -1924.708 | 6.196187
-1.60323977 | 0.004862775 | -1.60517311 | 0.011371535 | -1.60420644 | -1920.051 | 6.022459
-1.60637748 | 0.004885245 | -1.60835695 | 0.011391815 | -1.607367215 | -1916.629 | 6.063441
-1.60953391 | 0.004904615 | -1.61165333 | 0.011409405 | -1.61059362 | -1913.355 | 6.17854
-1.61292756 | 0.004922465 | -1.61495447 | 0.011427015 | -1.613941015 | -1910.729 | 6.400361
-1.61613262 | 0.004941885 | -1.61812282 | 0.011446665 | -1.61712772 | -1908.45 | 6.085299
-1.61930823 | 0.004961455 | -1.62123322 | 0.011469395 | -1.620270725 | -1907.609 | 5.996946
-1.62248492 | 0.004983055 | -1.62445021 | 0.011492755 | -1.623467565 | -1906.056 | 6.095838
-1.62567818 | 0.005005445 | -1.62771451 | 0.011516325 | -1.626696345 | -1904.2 | 6.151239
-1.62896037 | 0.005026865 | -1.63092804 | 0.011539405 | -1.629944205 | -1902.561 | 6.181914
-1.63214171 | 0.005047395 | -1.63409162 | 0.011563135 | -1.633116665 | -1901.717 | 6.03446
-1.63528061 | 0.005067345 | -1.6372447 | 0.011587545 | -1.636262655 | -1901.498 | 5.982438
-1.63843942 | 0.005086445 | -1.64046168 | 0.011613515 | -1.63945055 | -1902.403 | 6.063219
-1.64170742 | 0.005107895 | -1.64378297 | 0.011638635 | -1.642745195 | -1901.694 | 6.266575
-1.64496946 | 0.005130655 | -1.64696205 | 0.011662205 | -1.645965755 | -1899.667 | 6.121254
-1.64819121 | 0.005154505 | -1.65011859 | 0.011687215 | -1.6491549 | -1897.832 | 6.055386
-1.6512742 | 0.005180285 | -1.65329528 | 0.011712945 | -1.65228474 | -1895.46 | 5.936198
-1.65445328 | 0.005207995 | -1.65651226 | 0.011738095 | -1.65548277 | -1891.833 | 6.055939
-1.65771413 | 0.005233205 | -1.65975642 | 0.011760935 | -1.658735275 | -1888.257 | 6.147381
-1.66096437 | 0.005257615 | -1.66295457 | 0.011781815 | -1.66195947 | -1884.145 | 6.081479
-1.66411853 | 0.005284695 | -1.66608846 | 0.011800055 | -1.665103495 | -1877.545 | 5.913423
-1.66728687 | 0.005311265 | -1.66928411 | 0.011819255 | -1.66828549 | -1871.622 | 5.964915
-1.67046595 | 0.005335475 | -1.67256629 | 0.011839335 | -1.67151612 | -1867.217 | 6.039402
-1.67384052 | 0.005357255 | -1.67585683 | 0.011859925 | -1.674848675 | -1864.147 | 6.217487
-1.6770575 | 0.005377815 | -1.67903113 | 0.011881485 | -1.678044315 | -1862.23 | 5.954079
-1.68023074 | 0.005398775 | -1.6821841 | 0.011903905 | -1.68120742 | -1860.558 | 5.887784
-1.68337178 | 0.005421035 | -1.68539751 | 0.011928535 | -1.684384645 | -1859.312 | 5.909432
-1.68657339 | 0.005442935 | -1.68868327 | 0.011953455 | -1.68762833 | -1858.329 | 6.029428
-1.68985081 | 0.005463255 | -1.69190037 | 0.011975955 | -1.69087559 | -1856.939 | 6.03222
-1.69304061 | 0.005484275 | -1.6950711 | 0.011997825 | -1.694055855 | -1854.962 | 5.902415
-1.69621372 | 0.005509315 | -1.69823706 | 0.012019635 | -1.69722539 | -1851.035 | 5.873143
-1.69942832 | 0.005536945 | -1.7014066 | 0.012041125 | -1.70041746 | -1845.695 | 5.90011
-1.70266545 | 0.005562855 | -1.70471251 | 0.012062885 | -1.70368898 | -1841.25 | 6.030956
-1.70593226 | 0.005587545 | -1.70792603 | 0.012086395 | -1.706929145 | -1838.253 | 5.961098
-1.70911014 | 0.005611815 | -1.7110517 | 0.012110585 | -1.71008092 | -1835.851 | 5.789975
-1.71225476 | 0.005634995 | -1.71422243 | 0.012135795 | -1.713238595 | -1834.457 | 5.79482
-1.71543384 | 0.005657275 | -1.71741104 | 0.012163345 | -1.71642244 | -1834.598 | 5.840851
-1.71871364 | 0.005676805 | -1.72069204 | 0.012189465 | -1.71970284 | -1835.3 | 6.019366
-1.72188807 | 0.005696315 | -1.72389126 | 0.012213865 | -1.722889665 | -1835.256 | 5.848709
-1.72507417 | 0.005717395 | -1.72704661 | 0.012236985 | -1.72606039 | -1833.857 | 5.816874
-1.72824967 | 0.005739505 | -1.7302351 | 0.012257315 | -1.729242385 | -1830.616 | 5.830167
-1.73142636 | 0.005759375 | -1.7335695 | 0.012275105 | -1.73249793 | -1827.176 | 5.954054
-1.73479748 | 0.005778795 | -1.7368232 | 0.012290665 | -1.73581034 | -1822.84 | 6.045175
-1.73800969 | 0.005797305 | -1.73998213 | 0.012308135 | -1.73899591 | -1819.952 | 5.802184
-1.74118638 | 0.005814975 | -1.74313509 | 0.012327385 | -1.742160735 | -1818.336 | 5.757272
-1.74434531 | 0.005835575 | -1.7463485 | 0.012347505 | -1.745346905 | -1815.716 | 5.789355
-1.74760377 | 0.005859135 | -1.7496568 | 0.012369535 | -1.748630285 | -1812.52 | 5.956439
-1.75090373 | 0.005884205 | -1.75288916 | 0.012394665 | -1.751896445 | -1810.099 | 5.916026
-1.75409579 | 0.005910795 | -1.75607061 | 0.012421025 | -1.7550832 | -1807.598 | 5.764357
-1.75722277 | 0.005938365 | -1.75924492 | 0.012446195 | -1.758233845 | -1804.084 | 5.689564
-1.76045632 | 0.005965315 | -1.76249754 | 0.012467945 | -1.76147693 | -1799.156 | 5.842807
-1.7637136 | 0.005993365 | -1.76582706 | 0.012486925 | -1.76477033 | -1792.334 | 5.914107
-1.76696861 | 0.006022385 | -1.76900256 | 0.012504875 | -1.767985585 | -1784.611 | 5.750394
-1.77017605 | 0.006048865 | -1.77214372 | 0.012523715 | -1.771159885 | -1778.564 | 5.655292
-1.77331603 | 0.006074675 | -1.77532399 | 0.012546125 | -1.77432001 | -1774.562 | 5.614161
-1.77651405 | 0.006099255 | -1.77856946 | 0.012569895 | -1.777541755 | -1771.757 | 5.712669
-1.77981639 | 0.006123395 | -1.78183031 | 0.012593175 | -1.78082335 | -1768.883 | 5.809475
-1.78302503 | 0.006145345 | -1.78500223 | 0.012615855 | -1.78401363 | -1766.841 | 5.639976
-1.78619468 | 0.006164125 | -1.78814805 | 0.012634975 | -1.787171365 | -1764.636 | 5.575734
-1.78935707 | 0.006182165 | -1.79135442 | 0.012654395 | -1.790355745 | -1762.91 | 5.616523
-1.79261327 | 0.006202405 | -1.79471242 | 0.012673855 | -1.793662845 | -1760.055 | 5.825399
-1.79592979 | 0.006223965 | -1.79795432 | 0.012694705 | -1.796942055 | -1757.255 | 5.766999
-1.79911005 | 0.006247355 | -1.80112386 | 0.012718405 | -1.800116955 | -1755.023 | 5.575565
-1.80227244 | 0.006268465 | -1.80427098 | 0.012741725 | -1.80327171 | -1753.717 | 5.534607
-1.80544925 | 0.006287105 | -1.80746067 | 0.012763885 | -1.80645496 | -1753.019 | 5.581408
-1.80869699 | 0.006305905 | -1.81077373 | 0.012787355 | -1.80973536 | -1752.799 | 5.750243
-1.81195188 | 0.006327285 | -1.81396461 | 0.012810385 | -1.812958245 | -1751.174 | 5.646451
-1.81515586 | 0.006350315 | -1.8171283 | 0.012831725 | -1.81614208 | -1747.975 | 5.570356
-1.81826019 | 0.006374545 | -1.82029545 | 0.012851775 | -1.81927782 | -1743.617 | 5.474363
-1.82146299 | 0.006398835 | -1.8235172 | 0.012871275 | -1.822490095 | -1738.91 | 5.593418
-1.82470965 | 0.006422895 | -1.82679701 | 0.012890085 | -1.82575333 | -1733.943 | 5.666368
-1.8279717 | 0.006445075 | -1.830001 | 0.012909765 | -1.82898635 | -1730.319 | 5.600014
-1.83112347 | 0.006467155 | -1.83312547 | 0.012930015 | -1.83212447 | -1727.087 | 5.424877
-1.8343097 | 0.006489995 | -1.83629274 | 0.012952105 | -1.83530122 | -1724.345 | 5.482168
-1.83749342 | 0.006512705 | -1.8395524 | 0.012975425 | -1.83852291 | -1722.221 | 5.551883
-1.84079099 | 0.006534495 | -1.84279191 | 0.013000515 | -1.84179145 | -1721.353 | 5.62773
-1.84399498 | 0.006555875 | -1.84598982 | 0.013025475 | -1.8449924 | -1720.67 | 5.508872
-1.84713733 | 0.006575645 | -1.84911084 | 0.013050875 | -1.848124085 | -1721.023 | 5.38915
-1.8503021 | 0.006593275 | -1.85230887 | 0.013076205 | -1.851305485 | -1722.332 | 5.477345
-1.85352981 | 0.006612905 | -1.85567403 | 0.013098525 | -1.85460192 | -1721.15 | 5.675607
-1.85684514 | 0.006637375 | -1.85888517 | 0.013119965 | -1.857865155 | -1717.249 | 5.610152
-1.86003721 | 0.006664005 | -1.86204171 | 0.013142845 | -1.86103946 | -1713.069 | 5.444437
-1.86318791 | 0.006689355 | -1.86520529 | 0.013165625 | -1.8641966 | -1709.468 | 5.402713
-1.86637878 | 0.006713875 | -1.86840689 | 0.013185695 | -1.867392835 | -1704.935 | 5.456617
-1.86961353 | 0.006736925 | -1.87169504 | 0.013204075 | -1.870654285 | -1700.248 | 5.552918
-1.87286019 | 0.006757225 | -1.87486815 | 0.013222505 | -1.87386417 | -1696.944 | 5.452297
-1.87602973 | 0.006774845 | -1.87805557 | 0.013245165 | -1.87704265 | -1696.978 | 5.393756
-1.87919581 | 0.006792985 | -1.88121438 | 0.013268575 | -1.880205095 | -1697.135 | 5.366848
-1.88235354 | 0.006813305 | -1.88446808 | 0.013293565 | -1.88341081 | -1696.972 | 5.440269
-1.88565111 | 0.006836085 | -1.8877207 | 0.013318255 | -1.886685905 | -1695.432 | 5.555222
-1.88889885 | 0.006858795 | -1.89093292 | 0.013341405 | -1.889915885 | -1693.22 | 5.47264
-1.89205313 | 0.006881315 | -1.89405751 | 0.013364205 | -1.89305532 | -1691 | 5.312271
-1.89518952 | 0.006902265 | -1.89726257 | 0.013386665 | -1.896226045 | -1689.347 | 5.359075
-1.89841712 | 0.006923665 | -1.90051281 | 0.013407335 | -1.899464965 | -1686.567 | 5.467158
-1.9016484 | 0.006943405 | -1.90375352 | 0.013427555 | -1.90270096 | -1684.371 | 5.454169
-1.90488672 | 0.006961475 | -1.90687561 | 0.013451205 | -1.905881165 | -1684.663 | 5.357109
-1.90801239 | 0.006980265 | -1.9100523 | 0.013476805 | -1.909032345 | -1685.567 | 5.310101
-1.91117966 | 0.007001095 | -1.91325986 | 0.013503045 | -1.91221976 | -1685.773 | 5.37293
-1.91440487 | 0.007023695 | -1.91664994 | 0.013528805 | -1.915527405 | -1684.808 | 5.574343
-1.9177618 | 0.007048045 | -1.91982305 | 0.013554105 | -1.918792425 | -1682.815 | 5.49768
-1.92094314 | 0.007073015 | -1.92298198 | 0.013577955 | -1.92196256 | -1679.9 | 5.330132
-1.92405701 | 0.007097635 | -1.9261409 | 0.013601125 | -1.925098955 | -1676.852 | 5.264051
-1.92725742 | 0.007119685 | -1.92936027 | 0.013625055 | -1.928308845 | -1675.347 | 5.380096
-1.93052185 | 0.007142005 | -1.93259382 | 0.013649035 | -1.931557835 | -1673.707 | 5.440521
-1.93375659 | 0.007163735 | -1.93580961 | 0.013672355 | -1.9347831 | -1672.051 | 5.395478
-1.93693209 | 0.007183745 | -1.93894005 | 0.013692665 | -1.93793607 | -1669.83 | 5.268425
-1.9401195 | 0.007202955 | -1.94212151 | 0.013711625 | -1.941120505 | -1667.322 | 5.313472
-1.94329143 | 0.007224645 | -1.94537878 | 0.013729555 | -1.944335105 | -1663.107 | 5.352998
-1.94663048 | 0.007249195 | -1.94872141 | 0.013748505 | -1.947675945 | -1657.914 | 5.547499
-1.9498843 | 0.007273045 | -1.95190048 | 0.013768975 | -1.95089239 | -1653.88 | 5.326101
-1.95304549 | 0.007293795 | -1.95503688 | 0.013791595 | -1.954041185 | -1652.415 | 5.205423
-1.9562068 | 0.007313975 | -1.9582243 | 0.013816295 | -1.95721555 | -1652.204 | 5.245033
-1.95941305 | 0.007338875 | -1.9615159 | 0.013840895 | -1.960464475 | -1649.623 | 5.363693
-1.96271551 | 0.007365275 | -1.96470916 | 0.013861175 | -1.963712335 | -1644.25 | 5.349019
-1.96588743 | 0.007390275 | -1.96789658 | 0.013881115 | -1.966892005 | -1639.438 | 5.220522
-1.9690392 | 0.007413445 | -1.97103882 | 0.013902415 | -1.97003901 | -1636.18 | 5.154192
-1.97222066 | 0.007433955 | -1.97426653 | 0.013925595 | -1.973243595 | -1635.058 | 5.24148
-1.97547436 | 0.007451625 | -1.97763646 | 0.013948405 | -1.97655541 | -1635.04 | 5.41498
-1.97882056 | 0.007468685 | -1.98081791 | 0.013970065 | -1.979819235 | -1634.8 | 5.336093
-1.98199844 | 0.007485125 | -1.9839685 | 0.013990765 | -1.98298347 | -1634.471 | 5.17237
-1.98512769 | 0.007502275 | -1.98716414 | 0.014011585 | -1.986145915 | -1633.86 | 5.167958
-1.98830438 | 0.007521825 | -1.99039769 | 0.014032745 | -1.989351035 | -1632.229 | 5.234103
-1.99155819 | 0.007542925 | -1.99366212 | 0.014054175 | -1.992610155 | -1629.943 | 5.315904
-1.99475503 | 0.007566165 | -1.99687195 | 0.014076715 | -1.99581349 | -1627.204 | 5.216866
-1.99792457 | 0.007589435 | -1.99998581 | 0.014098965 | -1.99895519 | -1624.358 | 5.107717
-2.00109649 | 0.007610285 | -2.00320411 | 0.014120855 | -2.0021503 | -1622.461 | 5.186973
-2.00426483 | 0.007630925 | -2.00644231 | 0.014143425 | -2.00535357 | -1620.985 | 5.194817
-2.00757432 | 0.007652555 | -2.00970316 | 0.014167135 | -2.00863874 | -1619.519 | 5.322803
-2.0107913 | 0.007675635 | -2.01288819 | 0.014190635 | -2.011839745 | -1617.32 | 5.180569
-2.01395154 | 0.007697905 | -2.01603293 | 0.014212415 | -2.014992235 | -1614.72 | 5.094487
-2.01710081 | 0.007721465 | -2.01922274 | 0.014233935 | -2.018161775 | -1611.364 | 5.112602
-2.02034044 | 0.007745675 | -2.02248812 | 0.014255855 | -2.02141428 | -1607.826 | 5.235216
-2.02359533 | 0.007768965 | -2.02572417 | 0.014274235 | -2.02465975 | -1603.036 | 5.210378
-2.02678967 | 0.007790245 | -2.02889013 | 0.014290235 | -2.0278399 | -1598.117 | 5.090074
-2.02994037 | 0.007812225 | -2.03206325 | 0.014306405 | -2.03100181 | -1592.958 | 5.044946
-2.03308153 | 0.007833515 | -2.03528261 | 0.014325155 | -2.03418207 | -1589.354 | 5.060289
-2.0363791 | 0.007853815 | -2.03864431 | 0.014345685 | -2.037511705 | -1586.967 | 5.287995
-2.03966951 | 0.007872685 | -2.04181743 | 0.014365285 | -2.04074347 | -1584.893 | 5.125354
-2.04289722 | 0.007891415 | -2.04493952 | 0.014385785 | -2.04391837 | -1583.362 | 5.029446
-2.04600883 | 0.007907715 | -2.04813051 | 0.014407555 | -2.04706967 | -1583.623 | 4.990059
-2.04921389 | 0.007925945 | -2.05135942 | 0.014431175 | -2.050286655 | -1583.797 | 5.09477
-2.05246997 | 0.007945685 | -2.05461073 | 0.014456925 | -2.05354035 | -1584.24 | 5.153913
-2.05572724 | 0.007966355 | -2.05780149 | 0.014481125 | -2.056764365 | -1583.516 | 5.106447
-2.0588851 | 0.007985875 | -2.06092262 | 0.014503715 | -2.05990386 | -1582.634 | 4.970057
-2.06208777 | 0.008003255 | -2.06414676 | 0.014526155 | -2.063117265 | -1582.652 | 5.085674
-2.06528115 | 0.008020215 | -2.06740522 | 0.014547375 | -2.066343185 | -1582.277 | 5.104905
-2.06857991 | 0.008040155 | -2.07065415 | 0.014567245 | -2.06961703 | -1579.788 | 5.176056
-2.07178855 | 0.008066405 | -2.07383561 | 0.014588215 | -2.07281208 | -1574.858 | 5.039627
-2.07492733 | 0.008094615 | -2.07695174 | 0.014608905 | -2.075939535 | -1568.904 | 4.915988
-2.07811236 | 0.008122505 | -2.08018184 | 0.014627725 | -2.0791471 | -1562.146 | 5.021524
-2.08133864 | 0.008147625 | -2.0834403 | 0.014647435 | -2.08238947 | -1557.119 | 5.056906
-2.08457232 | 0.008169335 | -2.08665848 | 0.014669825 | -2.0856154 | -1555.025 | 5.01978
-2.08774543 | 0.008190725 | -2.08978295 | 0.014693325 | -2.08876419 | -1553.676 | 4.894325
-2.09088421 | 0.008211475 | -2.09294796 | 0.014715095 | -2.091916085 | -1551.802 | 4.894071
-2.0940752 | 0.008233405 | -2.09616494 | 0.014735045 | -2.09512007 | -1548.449 | 4.966578
-2.09737873 | 0.008258355 | -2.09952283 | 0.014755385 | -2.09845078 | -1543.739 | 5.14959
-2.10065007 | 0.008283875 | -2.10268664 | 0.014776545 | -2.101668355 | -1539.233 | 4.959847
-2.10381627 | 0.008307115 | -2.10579443 | 0.014798075 | -2.10480535 | -1536.06 | 4.82359
-2.10693836 | 0.008329405 | -2.10897231 | 0.014818355 | -2.107955335 | -1532.733 | 4.833326
-2.11013293 | 0.008353235 | -2.11221671 | 0.014838965 | -2.11117482 | -1528.773 | 4.928237
-2.11341143 | 0.008377415 | -2.1154561 | 0.014860435 | -2.114433765 | -1525.029 | 4.976087
-2.11662364 | 0.008401115 | -2.11867785 | 0.014881735 | -2.117650745 | -1521.464 | 4.900254
-2.11981225 | 0.008424825 | -2.12179065 | 0.014902585 | -2.12080145 | -1517.729 | 4.787801
-2.12296057 | 0.008446445 | -2.12496614 | 0.014923455 | -2.123963355 | -1514.998 | 4.794597
-2.1261704 | 0.008465995 | -2.12826729 | 0.014945555 | -2.127218845 | -1513.78 | 4.930077
-2.12946916 | 0.008484485 | -2.13152695 | 0.014968795 | -2.130498055 | -1513.6 | 4.963706
-2.13269091 | 0.008501425 | -2.13471079 | 0.014991295 | -2.13370085 | -1513.865 | 4.848175
-2.13584399 | 0.008519265 | -2.13786602 | 0.015013345 | -2.136855005 | -1513.52 | 4.774421
-2.13900876 | 0.008537435 | -2.14105344 | 0.015035905 | -2.1400311 | -1513.244 | 4.806646
-2.14222336 | 0.008556185 | -2.14431787 | 0.015061225 | -2.143270615 | -1513.967 | 4.903349
-2.14548063 | 0.008576075 | -2.14753962 | 0.015087415 | -2.146510125 | -1514.561 | 4.905474
-2.14866328 | 0.008596625 | -2.15066528 | 0.015114255 | -2.14966428 | -1515.213 | 4.778189
-2.15178776 | 0.008616095 | -2.15383482 | 0.015139305 | -2.15281129 | -1515.531 | 4.768891
-2.15500116 | 0.008635995 | -2.1570673 | 0.015162765 | -2.15603423 | -1514.822 | 4.883322
-2.15828109 | 0.008655995 | -2.16042185 | 0.015186915 | -2.15935147 | -1514.325 | 5.024204
-2.16156673 | 0.008674855 | -2.163589 | 0.015211335 | -2.162577865 | -1514.573 | 4.886211
-2.16475058 | 0.008692865 | -2.16672182 | 0.015235875 | -2.1657362 | -1515.338 | 4.784737
-2.16786909 | 0.008708275 | -2.16991854 | 0.015260005 | -2.168893815 | -1517.154 | 4.787721
-2.17106247 | 0.008724185 | -2.17316532 | 0.015284095 | -2.172113895 | -1518.664 | 4.887789
-2.17433882 | 0.008740375 | -2.17641187 | 0.015305605 | -2.175375345 | -1518.771 | 4.953221
-2.17753077 | 0.008757835 | -2.17959213 | 0.015324625 | -2.17856145 | -1517.13 | 4.836349
-2.18070507 | 0.008775755 | -2.18273091 | 0.015344055 | -2.18171799 | -1515.487 | 4.786288
-2.18385458 | 0.008791375 | -2.1859324 | 0.015364625 | -2.18489349 | -1515.481 | 4.812419
-2.1870501 | 0.008807315 | -2.18920159 | 0.015384855 | -2.188125845 | -1515.115 | 4.89798
-2.19034791 | 0.008823755 | -2.19242692 | 0.015404075 | -2.191387415 | -1514.003 | 4.939839
-2.19353271 | 0.008840845 | -2.19561887 | 0.015422485 | -2.19457579 | -1512.245 | 4.824406
-2.196661 | 0.008858785 | -2.19879103 | 0.015441485 | -2.197726015 | -1510.391 | 4.760991
-2.19985056 | 0.008878265 | -2.20197821 | 0.015463415 | -2.200914385 | -1509.175 | 4.813746
-2.20307589 | 0.008901765 | -2.20528054 | 0.015488275 | -2.204178215 | -1507.38 | 4.922761
-2.20630836 | 0.008925325 | -2.20846438 | 0.015511535 | -2.20738637 | -1504.83 | 4.831817
-2.20953846 | 0.008948005 | -2.21162915 | 0.015533985 | -2.210583805 | -1502.321 | 4.807585
-2.21266532 | 0.008969785 | -2.21481419 | 0.015557815 | -2.213739755 | -1500.938 | 4.739068
-2.21581936 | 0.008990955 | -2.21805024 | 0.015582515 | -2.2169348 | -1500.236 | 4.794442
-2.21913004 | 0.009011715 | -2.22139525 | 0.015607885 | -2.220262645 | -1499.952 | 4.992079
-2.22238851 | 0.009033365 | -2.22459912 | 0.015631655 | -2.223493815 | -1498.546 | 4.844327
-2.22555208 | 0.009056235 | -2.22774744 | 0.015653565 | -2.22664976 | -1495.718 | 4.724866
-2.22873235 | 0.009081165 | -2.23090744 | 0.015675645 | -2.229819895 | -1491.973 | 4.735692
-2.23195291 | 0.009106355 | -2.23415899 | 0.015699815 | -2.23305595 | -1489.056 | 4.823387
-2.2352066 | 0.009127065 | -2.23739243 | 0.015727015 | -2.236299515 | -1489.738 | 4.830957
-2.2384131 | 0.009144585 | -2.24054313 | 0.015753775 | -2.239478115 | -1491.788 | 4.738539
-2.24155307 | 0.009160005 | -2.24371147 | 0.015777885 | -2.24263227 | -1493.592 | 4.708175
-2.24474978 | 0.009176585 | -2.24692845 | 0.015798485 | -2.245839115 | -1493.116 | 4.788955
-2.2479918 | 0.009195755 | -2.25026274 | 0.015818325 | -2.24912727 | -1490.971 | 4.90607
-2.25129294 | 0.009215355 | -2.25348568 | 0.015837585 | -2.25238931 | -1488.362 | 4.859351
-2.25452995 | 0.009236985 | -2.25667429 | 0.015858905 | -2.25560212 | -1485.803 | 4.777713
-2.25768185 | 0.009258855 | -2.2598176 | 0.015879575 | -2.258749725 | -1482.867 | 4.6721
-2.2609036 | 0.009280455 | -2.26305485 | 0.015900575 | -2.261979225 | -1480.157 | 4.784542
-2.26414418 | 0.009301875 | -2.26635003 | 0.015921485 | -2.265247105 | -1477.461 | 4.83257
-2.26740623 | 0.009323055 | -2.26955771 | 0.015942945 | -2.26848197 | -1475.169 | 4.77568
-2.27057576 | 0.009342375 | -2.2727046 | 0.015963975 | -2.27164018 | -1473.621 | 4.65645
-2.27371454 | 0.009359395 | -2.27588844 | 0.015986975 | -2.27480149 | -1474.12 | 4.659361
-2.27688289 | 0.009373615 | -2.27916121 | 0.016011445 | -2.27802205 | -1476.623 | 4.751521
-2.28025413 | 0.009387075 | -2.28248596 | 0.016037325 | -2.281370045 | -1480.071 | 4.949498
-2.28346872 | 0.009402145 | -2.28566265 | 0.016062735 | -2.284565685 | -1482.636 | 4.733873
-2.28666186 | 0.009421725 | -2.2887826 | 0.016085025 | -2.28772223 | -1481.569 | 4.678324
-2.28980541 | 0.009446655 | -2.29197097 | 0.016105765 | -2.29088819 | -1477.184 | 4.683647
-2.29299641 | 0.009470885 | -2.29524493 | 0.016127255 | -2.29412067 | -1473.445 | 4.768925
-2.29628444 | 0.009493935 | -2.29847741 | 0.016150355 | -2.297380925 | -1471.024 | 4.79986
-2.29946589 | 0.009515015 | -2.30163264 | 0.016172055 | -2.300549265 | -1468.945 | 4.65741
-2.30261898 | 0.009535785 | -2.30478215 | 0.016193775 | -2.303700565 | -1467.037 | 4.626081
-2.30581093 | 0.009555705 | -2.30798125 | 0.016216225 | -2.30689609 | -1465.855 | 4.686065
-2.30901623 | 0.009578255 | -2.31130385 | 0.016240995 | -2.31016004 | -1464.472 | 4.78222
-2.31229591 | 0.009600035 | -2.31450295 | 0.016266745 | -2.31339943 | -1463.948 | 4.743147
-2.31547856 | 0.009619995 | -2.31765604 | 0.016293005 | -2.3165673 | -1464.595 | 4.638621
-2.31863618 | 0.009638675 | -2.32084584 | 0.016316885 | -2.31974101 | -1464.71 | 4.648381
-2.32181764 | 0.009658015 | -2.32406044 | 0.016339455 | -2.32293904 | -1463.861 | 4.682828
-2.3250773 | 0.009675935 | -2.32730818 | 0.016362565 | -2.32619274 | -1463.911 | 4.763046
-2.32830858 | 0.009692225 | -2.33050609 | 0.016386405 | -2.329407335 | -1465.123 | 4.707829
-2.33149481 | 0.009709065 | -2.33363795 | 0.016410865 | -2.33256638 | -1466.41 | 4.630423
-2.33465123 | 0.009727895 | -2.33683586 | 0.016434615 | -2.335743545 | -1466.388 | 4.658992
-2.33784461 | 0.009748105 | -2.3401134 | 0.016458555 | -2.338979005 | -1465.751 | 4.74341
-2.34122872 | 0.009768595 | -2.34339786 | 0.016482595 | -2.34231329 | -1464.954 | 4.885904
-2.34442902 | 0.009789435 | -2.34658885 | 0.016505935 | -2.345508935 | -1463.757 | 4.67956
-2.34758687 | 0.009812465 | -2.34971452 | 0.016527625 | -2.348650695 | -1460.758 | 4.594062
-2.35075045 | 0.009835425 | -2.35289121 | 0.016546585 | -2.35182083 | -1456.461 | 4.623988
-2.35396385 | 0.009855735 | -2.35616159 | 0.016564895 | -2.35506272 | -1453.07 | 4.716188
-2.35722589 | 0.009876615 | -2.35938907 | 0.016581705 | -2.35830748 | -1448.683 | 4.707745
-2.36041093 | 0.009897805 | -2.36253262 | 0.016597465 | -2.361471775 | -1443.704 | 4.576183
-2.36354494 | 0.009917055 | -2.36571288 | 0.016613695 | -2.36462891 | -1439.887 | 4.551944
-2.36675119 | 0.009933515 | -2.36890745 | 0.016632245 | -2.36782932 | -1438.49 | 4.605993
-2.3699801 | 0.009951445 | -2.37224293 | 0.016654395 | -2.371111515 | -1438.053 | 4.720687
-2.37323499 | 0.009970605 | -2.37541604 | 0.016677995 | -2.374325515 | -1437.773 | 4.621453
-2.3764379 | 0.009989875 | -2.37857628 | 0.016701265 | -2.37750709 | -1437.306 | 4.57364
-2.37953639 | 0.010007085 | -2.38174224 | 0.016723705 | -2.380639315 | -1437.467 | 4.502218
-2.38271308 | 0.010024035 | -2.38495922 | 0.016748555 | -2.38383615 | -1438.86 | 4.597571
-2.38595486 | 0.010043535 | -2.38823295 | 0.016774525 | -2.387093905 | -1439.521 | 4.68853
-2.38917422 | 0.010063125 | -2.39143348 | 0.016797855 | -2.39030385 | -1438.908 | 4.6198
-2.39233899 | 0.010081395 | -2.39456034 | 0.016818315 | -2.393449665 | -1437.6 | 4.524481
-2.39546251 | 0.010099235 | -2.39776659 | 0.016838135 | -2.39661455 | -1436.176 | 4.547586
-2.39865685 | 0.010118515 | -2.40111279 | 0.016860365 | -2.39988482 | -1435.139 | 4.694988
-2.40200424 | 0.010137865 | -2.40438318 | 0.016884585 | -2.40319371 | -1434.994 | 4.748478
-2.40525794 | 0.010158595 | -2.40755153 | 0.016909735 | -2.406404735 | -1434.707 | 4.607341
-2.40842056 | 0.010178845 | -2.41068912 | 0.016935825 | -2.40955484 | -1435.147 | 4.52017
-2.41156507 | 0.010199435 | -2.41388011 | 0.016962625 | -2.41272259 | -1435.751 | 4.547143
-2.41476798 | 0.010221015 | -2.41715288 | 0.016986675 | -2.41596043 | -1434.508 | 4.646719
-2.4180584 | 0.010244175 | -2.42035556 | 0.017007355 | -2.41920698 | -1430.883 | 4.651316
-2.42124104 | 0.010264795 | -2.42350745 | 0.017027765 | -2.422374245 | -1428.406 | 4.528063
-2.42439747 | 0.010282595 | -2.42668176 | 0.017049325 | -2.425539615 | -1427.837 | 4.520533
-2.42757893 | 0.010298125 | -2.42988086 | 0.017070425 | -2.428729895 | -1428.117 | 4.555645
-2.43084812 | 0.010313875 | -2.4332118 | 0.017090605 | -2.43202996 | -1427.767 | 4.712301
-2.43418241 | 0.010331685 | -2.43640375 | 0.017110065 | -2.43529308 | -1426.112 | 4.656275
-2.43734622 | 0.010349485 | -2.43956494 | 0.017130375 | -2.43845558 | -1424.944 | 4.508232
-2.44049311 | 0.010369295 | -2.44275236 | 0.017152945 | -2.441622735 | -1423.893 | 4.511355
-2.44370651 | 0.010390585 | -2.4459765 | 0.017177805 | -2.444841505 | -1423.192 | 4.582057
-2.44697332 | 0.010413065 | -2.449229 | 0.017203445 | -2.44810116 | -1422.264 | 4.637603
-2.45018196 | 0.010434205 | -2.45240927 | 0.017227345 | -2.451295615 | -1421.192 | 4.541647
-2.45335412 | 0.010454745 | -2.45556235 | 0.017252035 | -2.454458235 | -1420.812 | 4.49409
-2.45650697 | 0.010475635 | -2.45872831 | 0.017277145 | -2.45761764 | -1420.467 | 4.488376
-2.45968485 | 0.010496215 | -2.46202826 | 0.017300535 | -2.460856555 | -1419.386 | 4.599022
-2.46310449 | 0.010516945 | -2.46529269 | 0.017322055 | -2.46419859 | -1417.259 | 4.740084
-2.46625638 | 0.010540065 | -2.46847773 | 0.017341535 | -2.467367055 | -1413.136 | 4.484004
-2.46941638 | 0.010562855 | -2.47163057 | 0.017359365 | -2.470523475 | -1408.389 | 4.452958
-2.4726038 | 0.010583875 | -2.47480011 | 0.017375465 | -2.473701955 | -1403.644 | 4.468994
-2.47578168 | 0.010601275 | -2.4780612 | 0.017390575 | -2.47692144 | -1400.13 | 4.513355
-2.47906494 | 0.010619235 | -2.4812746 | 0.017406755 | -2.48016977 | -1396.84 | 4.542742
-2.48226428 | 0.010639535 | -2.48441434 | 0.017423675 | -2.48333931 | -1392.841 | 4.421003
-2.48539352 | 0.010660445 | -2.48758054 | 0.017440085 | -2.48648703 | -1388.321 | 4.377159
-2.48857737 | 0.010679885 | -2.49080467 | 0.017457305 | -2.48969102 | -1384.853 | 4.44261
-2.49185944 | 0.010693705 | -2.49413061 | 0.017475585 | -2.492995025 | -1384.515 | 4.575002
-2.49513817 | 0.010702585 | -2.49733567 | 0.017497555 | -2.49623692 | -1388.365 | 4.494692
-2.49837399 | 0.010714815 | -2.5005374 | 0.017521005 | -2.499455695 | -1391.334 | 4.473613
-2.50159812 | 0.010732245 | -2.50375795 | 0.017547275 | -2.502678035 | -1393.159 | 4.486293
-2.50484848 | 0.010752445 | -2.50706267 | 0.017572715 | -2.505955575 | -1393.216 | 4.566228
-2.50816131 | 0.010773615 | -2.51033998 | 0.017597545 | -2.509250645 | -1392.501 | 4.589565
-2.51146722 | 0.010796705 | -2.51354766 | 0.017622535 | -2.51250744 | -1390.97 | 4.532596
-2.51460242 | 0.010818695 | -2.51673603 | 0.017646555 | -2.515669225 | -1389.572 | 4.395738
-2.51780653 | 0.010841305 | -2.51993179 | 0.017668115 | -2.51886916 | -1386.669 | 4.441896
-2.52104354 | 0.010862935 | -2.52330399 | 0.017689335 | -2.522173765 | -1383.993 | 4.577972
-2.52440524 | 0.010883885 | -2.52655411 | 0.017711495 | -2.525479675 | -1382.095 | 4.572219
-2.52760792 | 0.010904425 | -2.52972245 | 0.017733165 | -2.528665185 | -1380.248 | 4.399735
-2.53073955 | 0.010925365 | -2.53288269 | 0.017755295 | -2.53181112 | -1378.459 | 4.339357
-2.53391147 | 0.010944995 | -2.53610086 | 0.017778115 | -2.535006165 | -1377.594 | 4.402857
-2.53717113 | 0.010965275 | -2.53937721 | 0.017800965 | -2.53827417 | -1376.376 | 4.499993
-2.54043555 | 0.010985745 | -2.54255605 | 0.017822325 | -2.5414958 | -1374.387 | 4.43097
-2.54358387 | 0.011007545 | -2.54571629 | 0.017843035 | -2.54465008 | -1371.498 | 4.330645
-2.546731 | 0.011027735 | -2.54888463 | 0.017864345 | -2.547807815 | -1369.667 | 4.327937
-2.54993248 | 0.011046915 | -2.55210161 | 0.017885035 | -2.551017045 | -1367.985 | 4.392877
-2.5531435 | 0.011063985 | -2.5553863 | 0.017904085 | -2.5542649 | -1366.499 | 4.440604
-2.55642223 | 0.011080095 | -2.55860567 | 0.017923775 | -2.55751395 | -1365.78 | 4.438656
-2.55958223 | 0.011095275 | -2.56173372 | 0.017945675 | -2.560657975 | -1366.647 | 4.295409
-2.5627377 | 0.011110115 | -2.56492448 | 0.017971145 | -2.56383109 | -1369.368 | 4.340844
-2.56593323 | 0.011127865 | -2.56817842 | 0.017994665 | -2.567055825 | -1369.718 | 4.416412
-2.56923914 | 0.011146835 | -2.57142496 | 0.018016645 | -2.57033205 | -1368.705 | 4.485844
-2.57241106 | 0.011166875 | -2.57458615 | 0.018038735 | -2.573498605 | -1367.314 | 4.331877
-2.57560325 | 0.011186205 | -2.57773924 | 0.018060435 | -2.576671245 | -1366.071 | 4.336023
-2.57875276 | 0.011202585 | -2.58093357 | 0.018082625 | -2.579843165 | -1366.48 | 4.333718
-2.58199811 | 0.011216305 | -2.58430004 | 0.018105055 | -2.583149075 | -1368.18 | 4.520271
-2.58529449 | 0.011230645 | -2.58752775 | 0.018127315 | -2.58641112 | -1369.534 | 4.465274
-2.58851147 | 0.011249625 | -2.59068298 | 0.018149055 | -2.589597225 | -1368.469 | 4.361783
-2.59160876 | 0.011270585 | -2.59383726 | 0.018172205 | -2.59272301 | -1367.176 | 4.275519
-2.59480906 | 0.011290225 | -2.59704232 | 0.018195135 | -2.59592569 | -1366.352 | 4.377308
-2.5980866 | 0.011307555 | -2.60033154 | 0.018217165 | -2.59920907 | -1366.145 | 4.485913
-2.6013155 | 0.011323835 | -2.60354495 | 0.018238155 | -2.602430225 | -1365.989 | 4.400314
-2.604491 | 0.011342375 | -2.60669088 | 0.018261145 | -2.60559094 | -1365.754 | 4.317131
-2.60762382 | 0.011362015 | -2.60989618 | 0.018284855 | -2.60876 | -1365.33 | 4.327485
-2.61083007 | 0.011382685 | -2.61315346 | 0.018308285 | -2.611991765 | -1364.231 | 4.41065
-2.61411476 | 0.011403435 | -2.6164012 | 0.018330605 | -2.61525798 | -1362.534 | 4.453101
-2.61731744 | 0.011425365 | -2.61960149 | 0.018352075 | -2.618459465 | -1359.913 | 4.357937
-2.6204989 | 0.011445695 | -2.62272263 | 0.018371365 | -2.621610765 | -1357.05 | 4.280982
-2.62365532 | 0.011464405 | -2.62590981 | 0.018391435 | -2.624782565 | -1355.324 | 4.301554
-2.62686515 | 0.011482955 | -2.62916255 | 0.018414495 | -2.62801385 | -1355.064 | 4.379019
-2.63011909 | 0.011500865 | -2.63238525 | 0.018438235 | -2.63125217 | -1355.433 | 4.388729
-2.63330531 | 0.011516125 | -2.63552523 | 0.018460245 | -2.63441527 | -1356.3 | 4.288741
-2.63644743 | 0.011531005 | -2.63864875 | 0.018480165 | -2.63754809 | -1356.369 | 4.249151
-2.63960052 | 0.011549415 | -2.6418004 | 0.018496305 | -2.64070046 | -1352.915 | 4.270333
-2.64280915 | 0.011568185 | -2.64517736 | 0.018511365 | -2.643993255 | -1348.665 | 4.447875
-2.64614105 | 0.011586605 | -2.64834952 | 0.018527355 | -2.647245285 | -1345.06 | 4.380038
-2.64933562 | 0.011607485 | -2.65148711 | 0.018545665 | -2.650411365 | -1341.453 | 4.252857
-2.65244246 | 0.011628325 | -2.65465665 | 0.018565125 | -2.653549555 | -1338.437 | 4.205001
-2.65565109 | 0.011648915 | -2.65787601 | 0.018585285 | -2.65676355 | -1335.82 | 4.297524
-2.65889049 | 0.011669375 | -2.66115808 | 0.018606465 | -2.660024285 | -1333.72 | 4.352331
-2.66210055 | 0.011689695 | -2.66436338 | 0.018629605 | -2.663231965 | -1332.667 | 4.276458
-2.66526294 | 0.011711645 | -2.66750789 | 0.018653635 | -2.666385415 | -1331.3 | 4.200344
-2.66843843 | 0.011733865 | -2.6706717 | 0.018678845 | -2.669555065 | -1330.358 | 4.218262
-2.67162347 | 0.011755265 | -2.67392182 | 0.018703075 | -2.672772645 | -1329.302 | 4.278835
-2.67489719 | 0.011774325 | -2.67717671 | 0.018726585 | -2.67603695 | -1328.99 | 4.338738
-2.67812014 | 0.011790885 | -2.68035817 | 0.018749125 | -2.679239155 | -1329.457 | 4.256446
-2.68130517 | 0.011807265 | -2.6834898 | 0.018771295 | -2.682397485 | -1329.867 | 4.199512
-2.68446064 | 0.011822975 | -2.68671274 | 0.018791405 | -2.68558669 | -1329.586 | 4.240771
-2.68769407 | 0.011838895 | -2.69003153 | 0.018811455 | -2.6888628 | -1329.111 | 4.355093
-2.69093728 | 0.011854245 | -2.69321656 | 0.018832195 | -2.69207692 | -1329.287 | 4.272205
-2.69416142 | 0.011869555 | -2.6964016 | 0.018852635 | -2.69528151 | -1329.345 | 4.259913
-2.69729662 | 0.011885425 | -2.69957829 | 0.018872725 | -2.698437455 | -1329.003 | 4.1948
-2.70048022 | 0.011901715 | -2.70278931 | 0.018894085 | -2.701634765 | -1329.038 | 4.24929
-2.70375061 | 0.011920485 | -2.70616412 | 0.018915665 | -2.704957365 | -1327.894 | 4.413961
-2.70705891 | 0.011940145 | -2.70934415 | 0.018938515 | -2.70820153 | -1326.992 | 4.306444
-2.71024394 | 0.011958875 | -2.71251607 | 0.018962795 | -2.711380005 | -1327.271 | 4.218254
-2.71339917 | 0.011976345 | -2.71569157 | 0.018985645 | -2.71454537 | -1327.479 | 4.201626
-2.71658778 | 0.011991835 | -2.71894908 | 0.019006405 | -2.71776843 | -1327.59 | 4.278723
-2.71986651 | 0.012006555 | -2.72215295 | 0.019026175 | -2.72100973 | -1327.582 | 4.303106
-2.72308469 | 0.012021105 | -2.72535086 | 0.019045345 | -2.724217775 | -1327.393 | 4.258641
-2.72624588 | 0.012035595 | -2.72844458 | 0.019066655 | -2.72734523 | -1328.32 | 4.152812
-2.72942615 | 0.012053515 | -2.73161316 | 0.019088735 | -2.730519655 | -1327.936 | 4.216042
-2.73262525 | 0.012072505 | -2.73490119 | 0.019110465 | -2.73376322 | -1326.818 | 4.305432
-2.73592877 | 0.012092865 | -2.73814654 | 0.019131925 | -2.737037655 | -1324.89 | 4.341422
-2.73913527 | 0.012114905 | -2.74133515 | 0.019154975 | -2.74023521 | -1322.976 | 4.233348
-2.74224544 | 0.012135395 | -2.7444489 | 0.019179115 | -2.74334717 | -1322.394 | 4.116143
-2.74541616 | 0.012152565 | -2.74767423 | 0.019204105 | -2.746545195 | -1323.748 | 4.231213
-2.74866652 | 0.012168855 | -2.75096607 | 0.019227935 | -2.749816295 | -1324.912 | 4.332016
-2.75191665 | 0.012183975 | -2.75417948 | 0.019249555 | -2.753048065 | -1325.607 | 4.282935
-2.75514793 | 0.012197405 | -2.75736332 | 0.019271465 | -2.756255625 | -1327.271 | 4.254633
-2.75828886 | 0.012210795 | -2.76053762 | 0.019292165 | -2.75941324 | -1328.41 | 4.192809
-2.76145744 | 0.012226285 | -2.76381493 | 0.019313285 | -2.762636185 | -1328.695 | 4.281852
-2.76476693 | 0.012245235 | -2.7671802 | 0.019333485 | -2.765973565 | -1326.791 | 4.431183
-2.76804304 | 0.012266085 | -2.77037096 | 0.019353435 | -2.769207 | -1323.934 | 4.285475
-2.77125883 | 0.012285195 | -2.77352762 | 0.019372485 | -2.772393225 | -1321.516 | 4.2145
-2.77439165 | 0.012303345 | -2.77674222 | 0.019390315 | -2.775566935 | -1318.982 | 4.190088
-2.77758384 | 0.012320895 | -2.78000546 | 0.019407735 | -2.77879465 | -1316.499 | 4.253291
-2.78084826 | 0.012336965 | -2.7832284 | 0.019427105 | -2.78203833 | -1315.65 | 4.268924
-2.78406167 | 0.012352965 | -2.78643584 | 0.019448865 | -2.785248755 | -1316.006 | 4.224366
-2.78724551 | 0.012369285 | -2.78957701 | 0.019472435 | -2.78841126 | -1317.113 | 4.163626
-2.79039145 | 0.012386805 | -2.79274178 | 0.019496975 | -2.791566615 | -1318.115 | 4.157539
-2.79362369 | 0.012405035 | -2.79604888 | 0.019518515 | -2.794836285 | -1317.251 | 4.308388
-2.79689288 | 0.012422315 | -2.79925156 | 0.019537235 | -2.79807222 | -1315.515 | 4.25973
-2.80009556 | 0.012439275 | -2.80243063 | 0.019555465 | -2.801263095 | -1313.731 | 4.194798
-2.8032248 | 0.012456745 | -2.8055625 | 0.019572865 | -2.80439365 | -1311.35 | 4.10898
-2.80637789 | 0.012474945 | -2.80877233 | 0.019590435 | -2.80757511 | -1308.661 | 4.16773
-2.80961275 | 0.012494765 | -2.81209469 | 0.019609835 | -2.81085372 | -1306.001 | 4.286229
-2.81287241 | 0.012515075 | -2.81527734 | 0.019630595 | -2.814074875 | -1303.801 | 4.203288
-2.81605959 | 0.012534755 | -2.81842566 | 0.019653215 | -2.817242625 | -1302.836 | 4.128587
-2.81921506 | 0.012554825 | -2.82159638 | 0.019676935 | -2.82040572 | -1302.215 | 4.120011
-2.82239056 | 0.012576685 | -2.82489038 | 0.019700535 | -2.82364047 | -1300.624 | 4.209766
-2.82570362 | 0.012598655 | -2.82817483 | 0.019723315 | -2.826939225 | -1298.538 | 4.287
-2.82899046 | 0.012617725 | -2.83138967 | 0.019746485 | -2.830190065 | -1298.068 | 4.220575
-2.83216834 | 0.012634135 | -2.83452249 | 0.019770895 | -2.833345415 | -1299.54 | 4.09818
-2.83533072 | 0.012650085 | -2.83770752 | 0.019793235 | -2.83651912 | -1300.226 | 4.125445
-2.83853245 | 0.012667145 | -2.84095287 | 0.019814495 | -2.83974266 | -1299.824 | 4.190682
-2.84181571 | 0.012686325 | -2.84419584 | 0.019835975 | -2.843005775 | -1298.48 | 4.239281
-2.84501624 | 0.012704405 | -2.84734535 | 0.019859525 | -2.846180795 | -1298.723 | 4.123086
-2.84814906 | 0.012721925 | -2.85048771 | 0.019882315 | -2.849318385 | -1298.899 | 4.075137
-2.85131741 | 0.012740355 | -2.85369039 | 0.019905845 | -2.8525039 | -1298.957 | 4.137755
-2.85449529 | 0.012760235 | -2.85695958 | 0.019930015 | -2.855727435 | -1298.598 | 4.186655
-2.85783911 | 0.012782805 | -2.86016345 | 0.019952965 | -2.85900128 | -1296.325 | 4.247687
-2.86101699 | 0.012806215 | -2.86332607 | 0.019973195 | -2.86217153 | -1292.421 | 4.103486
-2.86415458 | 0.012830665 | -2.8664813 | 0.019993435 | -2.86531794 | -1288.041 | 4.059597
-2.86731815 | 0.012853965 | -2.86967111 | 0.020012935 | -2.86849463 | -1283.835 | 4.085027
-2.87056947 | 0.012874755 | -2.87293911 | 0.020032265 | -2.87175429 | -1280.69 | 4.17974
-2.87381148 | 0.012890645 | -2.87613225 | 0.020053115 | -2.874971865 | -1280.657 | 4.120663
-2.87698817 | 0.012904315 | -2.87924027 | 0.020077895 | -2.87811422 | -1283.631 | 4.028952
-2.88008189 | 0.012920785 | -2.88239908 | 0.020103765 | -2.881240485 | -1285.797 | 4.016357
-2.88329649 | 0.012941805 | -2.88563514 | 0.020127815 | -2.884465815 | -1284.832 | 4.145564
-2.88661528 | 0.012962615 | -2.8889575 | 0.020151245 | -2.88778639 | -1283.599 | 4.264334
-2.88985968 | 0.012981115 | -2.89216757 | 0.020175055 | -2.891013625 | -1283.726 | 4.142681
-2.89304709 | 0.012997885 | -2.8952837 | 0.020201055 | -2.894165395 | -1285.792 | 4.049265
-2.89619994 | 0.013016245 | -2.89848304 | 0.020227375 | -2.89734149 | -1287.229 | 4.086079
-2.89940262 | 0.013036295 | -2.90171885 | 0.020252665 | -2.900560735 | -1287.329 | 4.144066
-2.90267301 | 0.013055375 | -2.90491915 | 0.020275255 | -2.90379608 | -1286.587 | 4.163753
-2.90586996 | 0.013071445 | -2.90809608 | 0.020294485 | -2.90698302 | -1285.713 | 4.098882
-2.90903592 | 0.013084985 | -2.91126084 | 0.020310625 | -2.91014838 | -1284.586 | 4.067961
-2.91216874 | 0.013098555 | -2.91446114 | 0.020325095 | -2.91331494 | -1282.643 | 4.064644
-2.91540122 | 0.013115995 | -2.91779089 | 0.020342005 | -2.916596055 | -1279.928 | 4.204046
-2.91870117 | 0.013135365 | -2.92099357 | 0.020361885 | -2.91984737 | -1277.734 | 4.157883
-2.92188621 | 0.013154905 | -2.92419624 | 0.020380785 | -2.923041225 | -1275.032 | 4.076583
-2.92504501 | 0.013174975 | -2.92730188 | 0.020400235 | -2.926173445 | -1272.385 | 3.989536
-2.92823124 | 0.013195585 | -2.93051767 | 0.020420265 | -2.929374455 | -1269.706 | 4.06863
-2.93145776 | 0.013215815 | -2.93379641 | 0.020440855 | -2.932627085 | -1267.439 | 4.126198
-2.93470788 | 0.013236045 | -2.93696833 | 0.020462305 | -2.935838105 | -1265.617 | 4.066847
-2.93789411 | 0.013253455 | -2.9401176 | 0.020485175 | -2.939005855 | -1265.861 | 4.009544
-2.94101501 | 0.013269285 | -2.94330978 | 0.020508295 | -2.942162395 | -1266.991 | 3.997525
-2.94421768 | 0.013284575 | -2.94658375 | 0.020530655 | -2.945400715 | -1267.955 | 4.104484
-2.94752121 | 0.013298945 | -2.949898 | 0.020550795 | -2.948709605 | -1268.242 | 4.195999
-2.95074296 | 0.013314105 | -2.95308518 | 0.020570935 | -2.95191407 | -1268.229 | 4.064016
-2.95388889 | 0.013331575 | -2.95623469 | 0.020590995 | -2.95506179 | -1267.111 | 3.990269
-2.95700979 | 0.013349335 | -2.9594233 | 0.020614445 | -2.958216545 | -1267.475 | 3.997998
-2.96024823 | 0.013366455 | -2.96269464 | 0.020637645 | -2.961471435 | -1267.951 | 4.126266
-2.9635067 | 0.013382905 | -2.96591163 | 0.020658575 | -2.964709165 | -1267.673 | 4.104832
-2.96673203 | 0.013401565 | -2.96909308 | 0.020676275 | -2.967912555 | -1264.809 | 4.056264
-2.96985292 | 0.013421235 | -2.97222829 | 0.020694175 | -2.971040605 | -1261.614 | 3.951389
-2.97302127 | 0.013439545 | -2.97545719 | 0.020711305 | -2.97423923 | -1258.649 | 4.030688
-2.97624183 | 0.013455785 | -2.9787631 | 0.020729325 | -2.977502465 | -1257.055 | 4.104667
-2.97958207 | 0.013473395 | -2.98196936 | 0.020748725 | -2.980775715 | -1255.459 | 4.112045
-2.98277307 | 0.013490865 | -2.98510575 | 0.020768835 | -2.98393941 | -1254.354 | 3.970141
-2.98588347 | 0.013505125 | -2.98825884 | 0.020788865 | -2.987071155 | -1254.773 | 3.928973
-2.98907304 | 0.013517075 | -2.9914794 | 0.020807895 | -2.99027622 | -1255.767 | 4.023222
-2.9923327 | 0.013527905 | -2.99475431 | 0.020829215 | -2.993543505 | -1258.35 | 4.107168
-2.99560547 | 0.013538205 | -2.9979856 | 0.020851565 | -2.996795535 | -1261.693 | 4.097628
-2.9988699 | 0.013554445 | -3.00117183 | 0.020872425 | -3.000020865 | -1261.491 | 4.069051
-3.00208569 | 0.013573625 | -3.00442553 | 0.020891165 | -3.00325561 | -1258.854 | 4.076337
-3.00532866 | 0.013593625 | -3.00781322 | 0.020910765 | -3.00657094 | -1256.175 | 4.169076
-3.00875783 | 0.013615325 | -3.01112747 | 0.020932715 | -3.00994265 | -1253.767 | 4.231398
-3.01204252 | 0.013636405 | -3.01434088 | 0.020957795 | -3.0131917 | -1253.249 | 4.07271
-3.01525593 | 0.013656365 | -3.01752472 | 0.020980465 | -3.016390325 | -1252.151 | 4.006917
-3.01843739 | 0.013674665 | -3.02074885 | 0.021000305 | -3.01959312 | -1250.488 | 4.007718
-3.02167559 | 0.013692595 | -3.02406406 | 0.021018995 | -3.022869825 | -1248.395 | 4.09405
-3.02497554 | 0.013708765 | -3.0273025 | 0.021039455 | -3.02613902 | -1248.001 | 4.080603
-3.02817249 | 0.013723705 | -3.03046846 | 0.021058895 | -3.029320475 | -1247.775 | 3.970099
-3.03133845 | 0.013740225 | -3.03365827 | 0.021077365 | -3.03249836 | -1246.327 | 3.962984
-3.03450441 | 0.013757845 | -3.03685856 | 0.021094515 | -3.035681485 | -1243.714 | 3.963055
-3.03772044 | 0.013777125 | -3.04016328 | 0.021113145 | -3.03894186 | -1240.957 | 4.050479
-3.04098105 | 0.013797655 | -3.04336715 | 0.021135665 | -3.0421741 | -1239.487 | 4.008696
-3.04415178 | 0.013819325 | -3.04649639 | 0.021160915 | -3.045324085 | -1238.843 | 3.903352
-3.04728484 | 0.013841845 | -3.04966617 | 0.021185705 | -3.048475505 | -1237.569 | 3.902106
-3.05047917 | 0.013862025 | -3.05288553 | 0.021208625 | -3.05168235 | -1236.478 | 3.966942
-3.05374837 | 0.013880695 | -3.05612731 | 0.021230195 | -3.05493784 | -1235.428 | 4.023633
-3.05697727 | 0.013896685 | -3.05933475 | 0.021251515 | -3.05815601 | -1235.572 | 3.976049
-3.06016207 | 0.013909855 | -3.06243563 | 0.021270685 | -3.06129885 | -1236.094 | 3.884025
-3.06332827 | 0.013923905 | -3.06565976 | 0.021290505 | -3.064494015 | -1236.466 | 3.950119
-3.06651902 | 0.013938415 | -3.06899405 | 0.021311505 | -3.067756535 | -1237.134 | 4.035085
-3.06992221 | 0.013953345 | -3.07228231 | 0.021333245 | -3.07110226 | -1237.892 | 4.140378
-3.07310367 | 0.013968525 | -3.07546353 | 0.021355185 | -3.0742836 | -1238.75 | 3.93952
-3.0762341 | 0.013987965 | -3.07861781 | 0.021377675 | -3.077425955 | -1237.857 | 3.891188
-3.07943106 | 0.014009395 | -3.08180285 | 0.021399225 | -3.080616955 | -1235.521 | 3.946274
-3.08264446 | 0.014030045 | -3.08506489 | 0.021420865 | -3.083854675 | -1233.568 | 3.997109
-3.08591342 | 0.014049005 | -3.08825231 | 0.021441605 | -3.087082865 | -1232.001 | 3.979662
-3.0891223 | 0.014065275 | -3.09140992 | 0.021464225 | -3.09026611 | -1232.66 | 3.92281
-3.09224439 | 0.014083075 | -3.09455109 | 0.021487545 | -3.09339774 | -1232.96 | 3.860706
-3.09542823 | 0.014099945 | -3.09780121 | 0.021509535 | -3.09661472 | -1233.004 | 3.96648
-3.09869742 | 0.014116115 | -3.1010716 | 0.021529225 | -3.09988451 | -1232.241 | 4.030418
-3.10194397 | 0.014131895 | -3.10428262 | 0.021547815 | -3.103113295 | -1231.168 | 3.976909
-3.10514069 | 0.014147785 | -3.1074214 | 0.021567205 | -3.106281045 | -1230.472 | 3.898929
-3.10825825 | 0.014165115 | -3.11058617 | 0.021587585 | -3.10942221 | -1229.579 | 3.863713
-3.1114397 | 0.014179785 | -3.11381269 | 0.021607015 | -3.112626195 | -1229.46 | 3.939363
-3.11469221 | 0.014193615 | -3.11703682 | 0.021626085 | -3.115864515 | -1229.546 | 3.981525
-3.11793423 | 0.014209295 | -3.12023592 | 0.021644225 | -3.119085075 | -1228.311 | 3.957838
-3.12108707 | 0.014227555 | -3.12336874 | 0.021662335 | -3.122227905 | -1225.882 | 3.856555
-3.12422228 | 0.014247325 | -3.12655377 | 0.021681465 | -3.125388025 | -1223.205 | 3.869704
-3.12740135 | 0.014267345 | -3.12989879 | 0.021703395 | -3.12865007 | -1221.675 | 3.987653
-3.13072848 | 0.014288845 | -3.13315845 | 0.021727675 | -3.131943465 | -1220.539 | 4.021586
-3.13395858 | 0.014308425 | -3.13630915 | 0.021752785 | -3.135133865 | -1220.799 | 3.894422
-3.13711524 | 0.014326725 | -3.13946319 | 0.021775805 | -3.138289215 | -1220.698 | 3.851889
-3.14024091 | 0.014344945 | -3.14264226 | 0.021796825 | -3.141441585 | -1219.677 | 3.846482
-3.14347434 | 0.014364485 | -3.14592099 | 0.021816655 | -3.144697665 | -1217.374 | 3.967617
-3.146734 | 0.014384065 | -3.14909887 | 0.021836275 | -3.147916435 | -1214.979 | 3.914593
-3.14988351 | 0.014402215 | -3.15222096 | 0.021853755 | -3.151052235 | -1212.306 | 3.80574
-3.15303659 | 0.014420805 | -3.15538931 | 0.021869935 | -3.15421295 | -1208.779 | 3.826179
-3.15621686 | 0.014440005 | -3.15859342 | 0.021886495 | -3.15740514 | -1205.118 | 3.852809
-3.15947294 | 0.014458245 | -3.16187072 | 0.021904425 | -3.16067183 | -1202.519 | 3.932502
-3.16267323 | 0.014473375 | -3.16510201 | 0.021923815 | -3.16388762 | -1202.151 | 3.866458
-3.16584039 | 0.014488625 | -3.16822648 | 0.021944505 | -3.167033435 | -1202.402 | 3.782141
-3.16899228 | 0.014505445 | -3.1714139 | 0.021965055 | -3.17020309 | -1201.815 | 3.81027
-3.17215943 | 0.014521045 | -3.17466044 | 0.021984465 | -3.173409935 | -1201.238 | 3.85311
-3.17544985 | 0.014538535 | -3.17789412 | 0.022007385 | -3.176671985 | -1201.397 | 3.918758
-3.1786232 | 0.014558695 | -3.18108749 | 0.022031365 | -3.179855345 | -1200.843 | 3.823597
-3.18178797 | 0.014578155 | -3.18421674 | 0.022055295 | -3.183002355 | -1200.627 | 3.778725
-3.18495154 | 0.014595235 | -3.18739581 | 0.022077595 | -3.186173675 | -1200.754 | 3.807774
-3.18817687 | 0.014611175 | -3.19077158 | 0.022099645 | -3.189474225 | -1201.21 | 3.963901
-3.19152546 | 0.014627995 | -3.19402885 | 0.022121755 | -3.192777155 | -1201.271 | 3.967614
-3.19473886 | 0.014646185 | -3.19718194 | 0.022145315 | -3.1959604 | -1201.461 | 3.824242
-3.19789886 | 0.014664775 | -3.20032287 | 0.022168035 | -3.199110865 | -1201.08 | 3.784559
-3.20106387 | 0.014683435 | -3.20353413 | 0.022188785 | -3.202299 | -1199.691 | 3.826991
-3.20427847 | 0.014700765 | -3.20679379 | 0.022209915 | -3.20553613 | -1199.087 | 3.882578
-3.20753574 | 0.014716345 | -3.20998931 | 0.022230295 | -3.208762525 | -1198.97 | 3.86854
-3.21072555 | 0.014729335 | -3.21313643 | 0.022248955 | -3.21193099 | -1199.315 | 3.799441
-3.21384406 | 0.014741165 | -3.21629524 | 0.022267445 | -3.21506965 | -1200.156 | 3.765562
-3.21703959 | 0.014753635 | -3.21952891 | 0.022287405 | -3.21828425 | -1201.34 | 3.859925
-3.22032666 | 0.014765695 | -3.2227993 | 0.022309735 | -3.22156298 | -1203.809 | 3.942916
-3.22357082 | 0.014780085 | -3.22599125 | 0.022334155 | -3.224781035 | -1206.208 | 3.877783
-3.22674155 | 0.014799645 | -3.22911239 | 0.022358875 | -3.22792697 | -1206.324 | 3.794835
-3.22988987 | 0.014818745 | -3.23228669 | 0.022382575 | -3.23108828 | -1206.161 | 3.813307
-3.23308659 | 0.014835035 | -3.23554039 | 0.022403625 | -3.23431349 | -1206.026 | 3.889904
-3.23638201 | 0.014849065 | -3.23876333 | 0.022424265 | -3.23757267 | -1206.753 | 3.931841
-3.23960972 | 0.014863565 | -3.24194717 | 0.022446615 | -3.240778445 | -1208.116 | 3.870763
-3.24274254 | 0.014879715 | -3.24509645 | 0.022469745 | -3.243919495 | -1209.109 | 3.796312
-3.24591088 | 0.014894925 | -3.24831104 | 0.022491745 | -3.24711096 | -1209.974 | 3.86021
-3.24916101 | 0.014910025 | -3.25166678 | 0.022512275 | -3.250413895 | -1210.102 | 3.996677
-3.25254631 | 0.014925805 | -3.25490046 | 0.022530545 | -3.253723385 | -1208.815 | 4.002691
-3.2557385 | 0.014943205 | -3.2580452 | 0.022548975 | -3.25689185 | -1206.933 | 3.827106
-3.25886416 | 0.014962185 | -3.26122761 | 0.022568415 | -3.260045885 | -1204.788 | 3.803326
-3.26203966 | 0.014981025 | -3.2644341 | 0.022590215 | -3.26323688 | -1203.815 | 3.84292
-3.26526737 | 0.014999525 | -3.26771379 | 0.022613325 | -3.26649058 | -1203.587 | 3.916482
-3.26853061 | 0.015014125 | -3.27094984 | 0.022635925 | -3.269740225 | -1204.988 | 3.913508
-3.27171087 | 0.015026925 | -3.27408147 | 0.022655835 | -3.27289617 | -1206.033 | 3.804526
-3.27484846 | 0.015042405 | -3.27726293 | 0.022673625 | -3.276055695 | -1204.772 | 3.8085
-3.27807713 | 0.015060855 | -3.28051305 | 0.022691515 | -3.27929509 | -1202.074 | 3.898362
-3.28130841 | 0.015078075 | -3.28379273 | 0.022710755 | -3.28255057 | -1200.601 | 3.910931
-3.2845397 | 0.015094115 | -3.28698254 | 0.022728795 | -3.28576112 | -1199.153 | 3.852266
-3.28772211 | 0.015111355 | -3.29011321 | 0.022744995 | -3.28891766 | -1196.287 | 3.780651
-3.29085755 | 0.015131795 | -3.29329562 | 0.022764135 | -3.292076585 | -1193.294 | 3.774253
-3.29405427 | 0.015152485 | -3.2965529 | 0.022788165 | -3.295303585 | -1192.476 | 3.84944
-3.29732585 | 0.015170185 | -3.29977703 | 0.022814355 | -3.29855144 | -1194.114 | 3.87565
-3.30053329 | 0.015184645 | -3.30290151 | 0.022838855 | -3.3017174 | -1196.557 | 3.784385
-3.30365896 | 0.015198445 | -3.3060534 | 0.022862145 | -3.30485618 | -1198.757 | 3.759183
-3.30683208 | 0.015214795 | -3.30923247 | 0.022884035 | -3.308032275 | -1199.033 | 3.807805
-3.31008363 | 0.015231515 | -3.31263089 | 0.022904805 | -3.31135726 | -1198.483 | 3.985853
-3.31343913 | 0.015248215 | -3.31583714 | 0.022927455 | -3.314638135 | -1198.877 | 3.93272
-3.31661224 | 0.015266365 | -3.31900907 | 0.022949025 | -3.317810655 | -1198.139 | 3.802292
-3.31972623 | 0.015286025 | -3.32217026 | 0.022968375 | -3.320948245 | -1195.637 | 3.755344
-3.32290411 | 0.015307805 | -3.3253932 | 0.022985225 | -3.324148655 | -1190.871 | 3.818903
-3.32615662 | 0.015328355 | -3.32864928 | 0.022999075 | -3.32740295 | -1185.216 | 3.866244
-3.32940316 | 0.015348075 | -3.33188415 | 0.023014495 | -3.330643655 | -1180.722 | 3.833652
-3.33256936 | 0.015366155 | -3.3349874 | 0.023033715 | -3.33377838 | -1178.918 | 3.69841
-3.33569503 | 0.015382785 | -3.33815813 | 0.023055595 | -3.33692658 | -1179.076 | 3.711717
-3.33891559 | 0.015397375 | -3.34140587 | 0.023077095 | -3.34016073 | -1179.966 | 3.814747
-3.34222269 | 0.015412775 | -3.3446691 | 0.023098325 | -3.343445895 | -1180.299 | 3.87693
-3.34544778 | 0.015428775 | -3.34786367 | 0.023117885 | -3.346655725 | -1179.6 | 3.787439
-3.34864354 | 0.015443285 | -3.35098696 | 0.023137175 | -3.34981525 | -1179.524 | 3.726857
-3.35178709 | 0.015458185 | -3.35417438 | 0.023158495 | -3.352980735 | -1180.231 | 3.734885
-3.35498738 | 0.015475825 | -3.35744572 | 0.023182745 | -3.35621655 | -1180.976 | 3.820214
-3.35827208 | 0.015495255 | -3.36065817 | 0.023206305 | -3.359465125 | -1180.521 | 3.83575
-3.36145234 | 0.015514745 | -3.36378741 | 0.023228435 | -3.362619875 | -1179.422 | 3.722515
-3.3646183 | 0.015532645 | -3.36699486 | 0.023249355 | -3.36580658 | -1178.481 | 3.75697
-3.36777949 | 0.015550535 | -3.3702035 | 0.023271115 | -3.368991495 | -1177.949 | 3.752515
-3.37102151 | 0.015568795 | -3.37359238 | 0.023293525 | -3.372306945 | -1177.454 | 3.904611
-3.37435341 | 0.015586925 | -3.37675619 | 0.023316205 | -3.3755548 | -1177.201 | 3.82379
-3.37751245 | 0.015603425 | -3.37989736 | 0.023337715 | -3.378704905 | -1177.243 | 3.708374
-3.38063931 | 0.015618355 | -3.38307142 | 0.023359545 | -3.381855365 | -1178.191 | 3.71035
-3.38382316 | 0.015633455 | -3.38628244 | 0.023380855 | -3.3850528 | -1178.773 | 3.768119
-3.38706017 | 0.015648985 | -3.38951373 | 0.023401965 | -3.38828695 | -1179.025 | 3.812735
-3.39026165 | 0.015663735 | -3.39269876 | 0.023422525 | -3.391480205 | -1179.418 | 3.765554
-3.39343381 | 0.015675935 | -3.39581871 | 0.023442075 | -3.39462626 | -1180.585 | 3.712349
-3.3965404 | 0.015687425 | -3.39897037 | 0.023460205 | -3.397755385 | -1181.424 | 3.695511
-3.39969587 | 0.015703175 | -3.40225601 | 0.023479605 | -3.40097594 | -1180.76 | 3.803773
-3.40307045 | 0.015724225 | -3.40552878 | 0.023500325 | -3.404299615 | -1178.109 | 3.920058
-3.4062767 | 0.015746025 | -3.40872216 | 0.023520815 | -3.40749943 | -1175.081 | 3.764886
-3.40944171 | 0.015765175 | -3.41182899 | 0.023540735 | -3.41063535 | -1173.098 | 3.681851
-3.41257095 | 0.015779495 | -3.41499972 | 0.023562345 | -3.413785335 | -1174.234 | 3.697031
-3.41578913 | 0.015793845 | -3.41828179 | 0.023582605 | -3.41703546 | -1174.632 | 3.817054
-3.41906643 | 0.015811085 | -3.42149282 | 0.023603225 | -3.420279625 | -1173.821 | 3.809385
-3.42224908 | 0.015829465 | -3.42463636 | 0.023624535 | -3.42344272 | -1172.855 | 3.711379
-3.42536306 | 0.015848145 | -3.42777634 | 0.023645655 | -3.4265697 | -1171.68 | 3.665657
-3.42857528 | 0.015865925 | -3.4310112 | 0.023666085 | -3.42979324 | -1170.534 | 3.775111
-3.43181586 | 0.015883745 | -3.43437743 | 0.023685535 | -3.433096645 | -1168.839 | 3.863948
-3.43514323 | 0.015902525 | -3.43757653 | 0.023704935 | -3.43635988 | -1166.689 | 3.810688
-3.43834949 | 0.015921855 | -3.44070482 | 0.023724525 | -3.439527155 | -1164.438 | 3.69166
-3.44145155 | 0.015941175 | -3.44391108 | 0.023744685 | -3.442681315 | -1162.476 | 3.669729
-3.4446578 | 0.015959765 | -3.44714475 | 0.023765295 | -3.445901275 | -1161.03 | 3.740797
-3.44792461 | 0.015977405 | -3.45037818 | 0.023785725 | -3.449151395 | -1159.931 | 3.771701
-3.45115352 | 0.015995485 | -3.45358443 | 0.023806485 | -3.452368975 | -1158.804 | 3.730358
-3.45430994 | 0.016013925 | -3.45670795 | 0.023829665 | -3.455508945 | -1158.723 | 3.638483
-3.45746994 | 0.016029305 | -3.45987153 | 0.023854415 | -3.458670735 | -1160.848 | 3.666999
-3.46065021 | 0.016041645 | -3.46315861 | 0.023877285 | -3.46190441 | -1163.476 | 3.758054
-3.46394682 | 0.016053235 | -3.46640754 | 0.023896405 | -3.46517718 | -1164.634 | 3.809684
-3.4671483 | 0.016065375 | -3.46959352 | 0.023912065 | -3.46837091 | -1163.928 | 3.7184
-3.4703393 | 0.016079665 | -3.47273827 | 0.023927805 | -3.471538785 | -1162.248 | 3.684518
-3.47350049 | 0.016095185 | -3.47591972 | 0.023946285 | -3.474710105 | -1161.29 | 3.684341
-3.47670794 | 0.016110665 | -3.47921729 | 0.023965545 | -3.477962615 | -1160.664 | 3.77609
-3.47998309 | 0.016129305 | -3.48241544 | 0.023985255 | -3.481199265 | -1158.75 | 3.753567
-3.48317409 | 0.016150345 | -3.48554826 | 0.024005945 | -3.484361175 | -1156.211 | 3.659849
-3.48633051 | 0.016169875 | -3.48868585 | 0.024027635 | -3.48750818 | -1154.887 | 3.636518
-3.48950958 | 0.016190165 | -3.49190283 | 0.024047975 | -3.490706205 | -1152.513 | 3.689561
-3.49275732 | 0.016211245 | -3.4952786 | 0.024069905 | -3.49401796 | -1150.437 | 3.813402
-3.49607396 | 0.016227015 | -3.49852157 | 0.024095365 | -3.497297765 | -1152.626 | 3.776799
-3.49930525 | 0.016238365 | -3.50169945 | 0.024121665 | -3.50050235 | -1157.397 | 3.701333
-3.50248671 | 0.016250365 | -3.50494504 | 0.024145735 | -3.503715875 | -1160.778 | 3.724757
-3.50572491 | 0.016264585 | -3.50825453 | 0.024169365 | -3.50698972 | -1162.838 | 3.80358
-3.50906873 | 0.016279865 | -3.51151299 | 0.024193715 | -3.51029086 | -1164.715 | 3.841789
-3.51229644 | 0.016297465 | -3.51470733 | 0.024216445 | -3.513501885 | -1164.768 | 3.740014
-3.51552415 | 0.016315725 | -3.51789355 | 0.024239115 | -3.51670885 | -1164.479 | 3.734907
-3.51867461 | 0.016335235 | -3.52109051 | 0.024261235 | -3.51988256 | -1163.351 | 3.693929
-3.52189875 | 0.016355695 | -3.52440214 | 0.024283085 | -3.523150445 | -1161.567 | 3.798783
-3.52522135 | 0.016373785 | -3.52761197 | 0.024303035 | -3.52641666 | -1160.01 | 3.791385
-3.52837658 | 0.016391155 | -3.53078389 | 0.024321085 | -3.529580235 | -1157.964 | 3.666542
-3.53156281 | 0.016409285 | -3.53394651 | 0.024337215 | -3.53275466 | -1154.623 | 3.670566
-3.53469563 | 0.016427955 | -3.53717422 | 0.024355575 | -3.535934925 | -1152.089 | 3.667978
-3.53793764 | 0.016446385 | -3.54044914 | 0.024376795 | -3.53919339 | -1150.984 | 3.752242
-3.5411973 | 0.016464115 | -3.54365897 | 0.024399235 | -3.542428135 | -1150.818 | 3.722871
-3.5443728 | 0.016481965 | -3.54682517 | 0.024421255 | -3.545598985 | -1150.441 | 3.648473
-3.5474937 | 0.016500125 | -3.54996872 | 0.024442085 | -3.54873121 | -1149.373 | 3.601767
-3.5506916 | 0.016518645 | -3.55326509 | 0.024463765 | -3.551978345 | -1148.454 | 3.730677
-3.55400944 | 0.016536225 | -3.55658627 | 0.024484825 | -3.555297855 | -1147.634 | 3.810943
-3.55729055 | 0.016552085 | -3.5597558 | 0.024502655 | -3.558523175 | -1146.16 | 3.699111
-3.5604744 | 0.016568505 | -3.56288528 | 0.024519815 | -3.56167984 | -1144.148 | 3.614868
-3.56361651 | 0.016585255 | -3.56607485 | 0.024539865 | -3.56484568 | -1143.357 | 3.620938
-3.5667932 | 0.016602275 | -3.56933928 | 0.024562145 | -3.56806624 | -1143.466 | 3.682425
-3.57009435 | 0.016617035 | -3.57256699 | 0.024583605 | -3.57133067 | -1144.232 | 3.734015
-3.57330179 | 0.016633305 | -3.57576394 | 0.024604315 | -3.574532865 | -1143.961 | 3.663621
-3.57647514 | 0.016650965 | -3.57891202 | 0.024624205 | -3.57769358 | -1142.661 | 3.61368
-3.57962441 | 0.016666455 | -3.58209348 | 0.024643065 | -3.580858945 | -1141.904 | 3.61574
-3.58281779 | 0.016681565 | -3.58540654 | 0.024662635 | -3.584112165 | -1141.604 | 3.714377
-3.586133 | 0.016695145 | -3.58860683 | 0.024682525 | -3.587369915 | -1142.188 | 3.720012
-3.589324 | 0.016708305 | -3.59177899 | 0.024703975 | -3.590551495 | -1143.78 | 3.636496
-3.59244514 | 0.016722865 | -3.59494376 | 0.024724565 | -3.59369445 | -1144.316 | 3.595693
-3.59561706 | 0.016735865 | -3.5981524 | 0.024741535 | -3.59688473 | -1143.829 | 3.649912
-3.59886599 | 0.016749005 | -3.60142851 | 0.024756745 | -3.60014725 | -1142.375 | 3.729393
-3.60207343 | 0.016764145 | -3.60459232 | 0.024774685 | -3.603332875 | -1141.33 | 3.637513
-3.60528803 | 0.016780015 | -3.60774899 | 0.024793485 | -3.60651851 | -1140.346 | 3.634293
-3.60839725 | 0.016793995 | -3.61094451 | 0.024811655 | -3.60967088 | -1139.993 | 3.594236
-3.6115787 | 0.016805625 | -3.61418509 | 0.024831645 | -3.612881895 | -1141.596 | 3.663107
-3.61487627 | 0.016817175 | -3.61747217 | 0.024852275 | -3.61617422 | -1143.484 | 3.761612
-3.61815834 | 0.016831515 | -3.62068558 | 0.024871915 | -3.61942196 | -1143.591 | 3.713912
-3.621315 | 0.016849195 | -3.62379813 | 0.024889315 | -3.622556565 | -1141.106 | 3.580811
-3.62447143 | 0.016866145 | -3.62698078 | 0.024906995 | -3.625726105 | -1139.079 | 3.613568
-3.62764812 | 0.016881285 | -3.63022637 | 0.024926665 | -3.628937245 | -1138.844 | 3.657365
-3.63094831 | 0.016898745 | -3.63342905 | 0.024949825 | -3.63218868 | -1139.141 | 3.70336
-3.63410234 | 0.016918225 | -3.63660216 | 0.024973375 | -3.63535225 | -1138.721 | 3.603087
-3.63726234 | 0.016939475 | -3.63972211 | 0.024996735 | -3.638492225 | -1137.378 | 3.573448
-3.64039278 | 0.016961565 | -3.64288688 | 0.025020965 | -3.64163983 | -1136.045 | 3.577919
-3.64359331 | 0.016982175 | -3.64615822 | 0.025046145 | -3.644875765 | -1135.811 | 3.675788
-3.64685059 | 0.016999175 | -3.64933157 | 0.025070135 | -3.64809108 | -1136.753 | 3.653504
-3.65005803 | 0.017013175 | -3.65247726 | 0.025092455 | -3.651267645 | -1138.363 | 3.613527
-3.65319443 | 0.017028735 | -3.65565038 | 0.025112015 | -3.654422405 | -1137.916 | 3.590558
-3.65638065 | 0.017046155 | -3.65884137 | 0.025131165 | -3.65761101 | -1136.355 | 3.625877
-3.65958333 | 0.017062205 | -3.6621213 | 0.025150555 | -3.660852315 | -1135.527 | 3.681931
-3.662817 | 0.017078505 | -3.66529202 | 0.025169785 | -3.66405451 | -1134.531 | 3.634584
-3.6660068 | 0.017097875 | -3.66841173 | 0.025186565 | -3.667209265 | -1130.922 | 3.573475
-3.66911817 | 0.017119145 | -3.67161107 | 0.025201755 | -3.67036462 | -1125.638 | 3.560125
-3.6723032 | 0.017137595 | -3.67488241 | 0.025217935 | -3.673592805 | -1122.128 | 3.628102
-3.67559838 | 0.017152185 | -3.67817187 | 0.025238415 | -3.676885125 | -1122.485 | 3.694992
-3.67883801 | 0.017166135 | -3.68139124 | 0.025261795 | -3.680114625 | -1124.588 | 3.628461
-3.68200636 | 0.017182165 | -3.68451929 | 0.025283515 | -3.683262825 | -1124.957 | 3.541008
-3.68516517 | 0.017197825 | -3.68770766 | 0.025303745 | -3.686436415 | -1124.77 | 3.569855
-3.68835855 | 0.017211915 | -3.69099712 | 0.025324035 | -3.689677835 | -1125.314 | 3.646732
-3.69164181 | 0.017224355 | -3.69422245 | 0.025343195 | -3.69293213 | -1126.097 | 3.663378
-3.69485188 | 0.017235195 | -3.69740725 | 0.025360215 | -3.696129565 | -1126.665 | 3.60153
-3.69797993 | 0.017247385 | -3.7005744 | 0.025378015 | -3.699277165 | -1126.996 | 3.546811
-3.7011447 | 0.017264055 | -3.70374417 | 0.025399145 | -3.702444435 | -1126.761 | 3.569128
-3.70432973 | 0.017285595 | -3.70708203 | 0.025422455 | -3.70570588 | -1125.164 | 3.672264
-3.70764494 | 0.017306355 | -3.71026826 | 0.025445915 | -3.7089566 | -1124.022 | 3.655736
-3.71082997 | 0.017324625 | -3.71340466 | 0.025468595 | -3.712117315 | -1123.767 | 3.55231
-3.71399379 | 0.017341875 | -3.71657181 | 0.025488135 | -3.7152828 | -1122.492 | 3.555249
-3.71715736 | 0.017359105 | -3.71976519 | 0.025505325 | -3.718461275 | -1120.089 | 3.563993
-3.72040391 | 0.017373425 | -3.72306752 | 0.025522645 | -3.721735715 | -1119.072 | 3.666
-3.72364831 | 0.017384915 | -3.72621799 | 0.025541645 | -3.72493315 | -1120.278 | 3.580089
-3.72682142 | 0.017397145 | -3.72936034 | 0.025559415 | -3.72809088 | -1120.568 | 3.537994
-3.72994232 | 0.017412325 | -3.73252749 | 0.025578105 | -3.731234905 | -1119.894 | 3.522035
-3.73313212 | 0.017429085 | -3.73584294 | 0.025598795 | -3.73448753 | -1119.341 | 3.641696
-3.73645329 | 0.017444975 | -3.73910379 | 0.025620645 | -3.73777854 | -1119.732 | 3.684406
-3.73970819 | 0.017459195 | -3.74231839 | 0.025641595 | -3.74101329 | -1120.536 | 3.623353
-3.74290633 | 0.017473065 | -3.74542284 | 0.025661785 | -3.744164585 | -1121.205 | 3.532193
-3.74604988 | 0.017488995 | -3.74861383 | 0.025682035 | -3.747331855 | -1120.902 | 3.550679
-3.74922895 | 0.017505375 | -3.75189233 | 0.025701095 | -3.75056064 | -1119.767 | 3.617319
-3.75252652 | 0.017520185 | -3.75510097 | 0.025719115 | -3.753813745 | -1118.867 | 3.641255
-3.7557435 | 0.017532585 | -3.75828958 | 0.025738405 | -3.75701654 | -1119.771 | 3.58495
-3.75889754 | 0.017545215 | -3.76146507 | 0.025760055 | -3.760181305 | -1121.726 | 3.546906
-3.76208377 | 0.017559665 | -3.76468921 | 0.025782785 | -3.76338649 | -1123.295 | 3.597854
-3.76531386 | 0.017575855 | -3.76796412 | 0.025804655 | -3.76663899 | -1123.581 | 3.653983
-3.76858306 | 0.017594465 | -3.77113962 | 0.025824385 | -3.76986134 | -1121.702 | 3.617544
-3.77177978 | 0.017614455 | -3.77428675 | 0.025843205 | -3.773033265 | -1118.762 | 3.553291
-3.77493382 | 0.017632355 | -3.77745986 | 0.025862575 | -3.77619684 | -1117.094 | 3.536649
-3.77813911 | 0.017648795 | -3.78067112 | 0.025885435 | -3.779405115 | -1117.769 | 3.585027
-3.78134894 | 0.017666845 | -3.78393173 | 0.025908715 | -3.782640335 | -1117.852 | 3.616362
-3.78459215 | 0.017683755 | -3.78713107 | 0.025931195 | -3.78586161 | -1118.109 | 3.601322
-3.78778768 | 0.017699885 | -3.79027581 | 0.025953545 | -3.789031745 | -1118.716 | 3.545517
-3.79094195 | 0.017715025 | -3.79343104 | 0.025977735 | -3.792186495 | -1120.692 | 3.532386
-3.79411268 | 0.017728385 | -3.79672861 | 0.025999865 | -3.795420645 | -1122.475 | 3.627369
-3.79747772 | 0.017741415 | -3.7999754 | 0.026018055 | -3.79872656 | -1122.471 | 3.710801
-3.80070782 | 0.017753875 | -3.80314612 | 0.026036285 | -3.80192697 | -1122.84 | 3.592958
-3.80383945 | 0.017767685 | -3.80630851 | 0.026058465 | -3.80507398 | -1124.496 | 3.536194
-3.80702209 | 0.017782065 | -3.80947804 | 0.026082665 | -3.808250065 | -1126.826 | 3.575195
-3.81023192 | 0.017796015 | -3.81274486 | 0.026106355 | -3.81148839 | -1129.071 | 3.652663
-3.81347275 | 0.017809745 | -3.81595945 | 0.026128955 | -3.8147161 | -1130.906 | 3.647275
-3.81669569 | 0.017824195 | -3.81910658 | 0.026149675 | -3.817901135 | -1131.526 | 3.602963
-3.81984282 | 0.017839405 | -3.82231164 | 0.026169375 | -3.82107723 | -1131.299 | 3.593473
-3.8229897 | 0.017855385 | -3.82550621 | 0.026186915 | -3.824247955 | -1129.669 | 3.584453
-3.8262434 | 0.017871705 | -3.82881451 | 0.026204025 | -3.827528955 | -1127.587 | 3.703029
-3.82953262 | 0.017887235 | -3.8320291 | 0.026225375 | -3.83078086 | -1127.941 | 3.667382
-3.83272123 | 0.017905215 | -3.83512044 | 0.026251665 | -3.833920835 | -1129.574 | 3.54427
-3.83582091 | 0.017926555 | -3.83834219 | 0.026280645 | -3.83708155 | -1130.869 | 3.572308
-3.83902383 | 0.017947965 | -3.84156847 | 0.026309545 | -3.84029615 | -1132.052 | 3.637194
-3.84226799 | 0.017965865 | -3.84480214 | 0.026334115 | -3.843535065 | -1132.824 | 3.667871
-3.8454411 | 0.017978235 | -3.84801793 | 0.026354475 | -3.846729515 | -1134.262 | 3.621046
-3.84862971 | 0.017990865 | -3.85110807 | 0.026371835 | -3.84986889 | -1134.177 | 3.56074
-3.85178375 | 0.018006465 | -3.85429072 | 0.026388535 | -3.853037235 | -1132.329 | 3.590536
-3.85496044 | 0.018023155 | -3.8576405 | 0.026406825 | -3.85630047 | -1130.649 | 3.692314
-3.85832095 | 0.018040625 | -3.8608799 | 0.026425285 | -3.859600425 | -1128.649 | 3.727791
-3.86154485 | 0.018057795 | -3.86405325 | 0.026441055 | -3.86279905 | -1125.578 | 3.605214
-3.86469436 | 0.018074585 | -3.8671813 | 0.026455905 | -3.86593783 | -1122.293 | 3.527787
-3.86786056 | 0.018093355 | -3.8703804 | 0.026471935 | -3.86912048 | -1118.592 | 3.565976
-3.87103009 | 0.018115425 | -3.87364721 | 0.026488755 | -3.87233865 | -1113.659 | 3.59188
-3.87426496 | 0.018136475 | -3.87679672 | 0.026506015 | -3.87553084 | -1109.446 | 3.548286
-3.87744617 | 0.018153975 | -3.87994146 | 0.026525105 | -3.878693815 | -1107.837 | 3.506605
-3.88056827 | 0.018169095 | -3.8830812 | 0.026547265 | -3.881824735 | -1108.867 | 3.47016
-3.88372254 | 0.018183845 | -3.88624859 | 0.026569495 | -3.884985565 | -1110.085 | 3.506865
-3.88693476 | 0.018202305 | -3.88964343 | 0.026588725 | -3.888289095 | -1107.977 | 3.663718
-3.89027977 | 0.018221375 | -3.8928318 | 0.026606745 | -3.891555785 | -1105.023 | 3.614593
-3.89343166 | 0.018239785 | -3.89599204 | 0.026625805 | -3.89471185 | -1102.968 | 3.484282
-3.89653468 | 0.018256125 | -3.89912248 | 0.026646245 | -3.89782858 | -1102.598 | 3.437077
-3.8997221 | 0.018268925 | -3.90237379 | 0.026665995 | -3.901047945 | -1103.518 | 3.551147
-3.90294504 | 0.018279785 | -3.90565252 | 0.026685325 | -3.90429878 | -1105.144 | 3.589999
-3.90618825 | 0.018290155 | -3.90884566 | 0.026704975 | -3.907516955 | -1107.184 | 3.55983
-3.90936017 | 0.018300285 | -3.91194892 | 0.026727475 | -3.910654545 | -1110.766 | 3.479509
-3.91249657 | 0.018313945 | -3.91510415 | 0.026750345 | -3.91380036 | -1112.826 | 3.497505
-3.91568017 | 0.018334175 | -3.91839957 | 0.026772515 | -3.91703987 | -1111.328 | 3.602584
-3.91902781 | 0.018355915 | -3.92166162 | 0.026792705 | -3.920344715 | -1108.105 | 3.667441
-3.92224836 | 0.018376895 | -3.92483592 | 0.026811485 | -3.92354214 | -1104.651 | 3.537562
-3.92542624 | 0.018392355 | -3.92798281 | 0.026829085 | -3.926704525 | -1103.307 | 3.491207
-3.92855191 | 0.018403735 | -3.9311738 | 0.026847625 | -3.929862855 | -1104.373 | 3.486291
-3.93174982 | 0.018413445 | -3.93445587 | 0.026865465 | -3.933102845 | -1105.845 | 3.580542
-3.93503571 | 0.018425715 | -3.93763375 | 0.026880645 | -3.93633473 | -1104.817 | 3.572302
-3.93819094 | 0.018441025 | -3.94077015 | 0.026895375 | -3.939480545 | -1102.179 | 3.471401
-3.94134045 | 0.018457775 | -3.94393849 | 0.026912195 | -3.94263947 | -1099.844 | 3.478013
-3.94451833 | 0.018475235 | -3.94715309 | 0.026932725 | -3.94583571 | -1098.92 | 3.513888
-3.94776726 | 0.018493145 | -3.95044613 | 0.026956065 | -3.949106695 | -1099.072 | 3.594799
-3.9510541 | 0.018513115 | -3.95363927 | 0.026978335 | -3.952346685 | -1097.746 | 3.558834
-3.95424628 | 0.018534455 | -3.95677233 | 0.026998215 | -3.955509305 | -1094.673 | 3.466894
-3.95737553 | 0.018553615 | -3.95991683 | 0.027018715 | -3.95864618 | -1092.964 | 3.431172
-3.96057487 | 0.018569985 | -3.96317291 | 0.027038555 | -3.96187389 | -1092.208 | 3.52655
-3.96381903 | 0.018586035 | -3.96641254 | 0.027056585 | -3.965115785 | -1090.727 | 3.538422
-3.96700406 | 0.018602325 | -3.96960688 | 0.027073195 | -3.96830547 | -1088.488 | 3.475504
-3.97015572 | 0.018620765 | -3.97276831 | 0.027092105 | -3.971462015 | -1086.346 | 3.43248
-3.97330403 | 0.018637125 | -3.97595811 | 0.027114855 | -3.97463107 | -1087.035 | 3.443782
-3.97650337 | 0.018649595 | -3.97928524 | 0.027140435 | -3.977894305 | -1090.879 | 3.553523
-3.97987318 | 0.018661865 | -3.98249984 | 0.027164895 | -3.98118651 | -1094.259 | 3.59696
-3.98308182 | 0.018677995 | -3.98564577 | 0.027188035 | -3.984363795 | -1095.24 | 3.47833
-3.98623824 | 0.018693395 | -3.98879051 | 0.027209105 | -3.987514375 | -1095.597 | 3.451204
-3.98939848 | 0.018706465 | -3.99197531 | 0.027227095 | -3.990686895 | -1095.579 | 3.475775
-3.99261665 | 0.018720965 | -3.99523377 | 0.027242395 | -3.99392521 | -1093.534 | 3.544519
-3.99580884 | 0.018762425 | -3.99828839 | 0.027255325 | -3.997048615 | -1077.501 | 3.390512
-3.99856329 | 0.018887705 | -4.00081921 | 0.027265005 | -3.99969125 | -1020.049 | 2.77153
-4.00065184 | 0.019097845 | -4.00265741 | 0.027269115 | -4.001654625 | -919.7139 | 1.904241
-4.00188589 | 0.019361145 | -4.00371027 | 0.027265845 | -4.00279808 | -790.9437 | 0.97803
-4.00246334 | 0.019650405 | -4.0040431 | 0.027255125 | -4.00325322 | -646.658 | 0.327155
-4.00233269 | 0.019945425 | -4.00370407 | 0.027242155 | -4.00301838 | -499.0462 | -0.1345286
-4.00167942 | 0.020231675 | -4.00283289 | 0.027229085 | -4.002256155 | -355.9902 | -0.3258651
-4.00058556 | 0.020501815 | -4.00151014 | 0.027215555 | -4.00104785 | -220.7784 | -0.3484562
-3.99903035 | 0.020752135 | -3.99988627 | 0.027200625 | -3.99945831 | -94.6913 | -0.2507259
-3.99713039 | 0.020977565 | -3.99787354 | 0.027182045 | -3.997501965 | 20.92878 | -0.07215247
-3.99496484 | 0.021174855 | -3.99563575 | 0.027158705 | -3.995300295 | 125.146 | 0.1608043
-3.9925077 | 0.021345605 | -3.99315476 | 0.027133385 | -3.99283123 | 217.3777 | 0.4228567
-3.9899509 | 0.021492735 | -3.99054003 | 0.027107475 | -3.990245465 | 298.471 | 0.6669319
-3.98726726 | 0.021614675 | -3.98785281 | 0.027078385 | -3.987560035 | 368.9282 | 0.896127
-3.98455524 | 0.021713235 | -3.98508024 | 0.027049135 | -3.98481774 | 428.2006 | 1.092981
-3.9817152 | 0.021793995 | -3.98219633 | 0.027019935 | -3.981955765 | 478.8181 | 1.297932
-3.97869253 | 0.021861515 | -3.97918797 | 0.026988175 | -3.97894025 | 524.1956 | 1.512301
-3.97562599 | 0.021914755 | -3.97608948 | 0.026954755 | -3.975857735 | 563.4672 | 1.676368
-3.97261643 | 0.021956565 | -3.97307634 | 0.026920455 | -3.972846385 | 597.7298 | 1.748385
-3.96965194 | 0.021988795 | -3.97006226 | 0.026885055 | -3.9698571 | 627.9398 | 1.831938
-3.96655345 | 0.022013005 | -3.96701097 | 0.026849835 | -3.96678221 | 654.151 | 1.971144
-3.96342659 | 0.022027955 | -3.9638629 | 0.026818945 | -3.963644745 | 673.794 | 2.08319
-3.96025705 | 0.022036295 | -3.9607029 | 0.026791095 | -3.960479975 | 688.7861 | 2.156126
-3.95712304 | 0.022040425 | -3.95757818 | 0.026763165 | -3.95735061 | 701.8229 | 2.175862
-3.95405769 | 0.022042315 | -3.95449042 | 0.026733005 | -3.954274055 | 714.8946 | 2.179305
-3.95089293 | 0.022041385 | -3.95134091 | 0.026705295 | -3.95111692 | 725.377 | 2.273566
-3.94765329 | 0.022035885 | -3.9481287 | 0.026681515 | -3.947890995 | 731.7292 | 2.350258
-3.944453 | 0.022029305 | -3.94487977 | 0.026655165 | -3.944666385 | 738.7973 | 2.370937
-3.94131899 | 0.022023515 | -3.94171858 | 0.026627215 | -3.941518785 | 747.07 | 2.338458
-3.9381969 | 0.022015195 | -3.93863177 | 0.026600425 | -3.938414335 | 753.6044 | 2.329384
-3.93501544 | 0.022005355 | -3.93548369 | 0.026573175 | -3.935249565 | 759.585 | 2.394448
-3.93174267 | 0.021996285 | -3.93223214 | 0.026543935 | -3.931987405 | 766.8168 | 2.489683
-3.92857432 | 0.021984735 | -3.92900229 | 0.026516525 | -3.928788305 | 772.0279 | 2.461459
-3.92542505 | 0.021967415 | -3.92585635 | 0.026490155 | -3.9256407 | 774.0098 | 2.433158
-3.92226839 | 0.021946545 | -3.92272949 | 0.026464255 | -3.92249894 | 774.0671 | 2.431843
-3.91903353 | 0.021928155 | -3.91953015 | 0.026436895 | -3.91928184 | 775.9585 | 2.493294
-3.91569448 | 0.021914435 | -3.91614485 | 0.026408625 | -3.915919665 | 780.4186 | 2.616406
-3.91253209 | 0.021903135 | -3.91296005 | 0.026382195 | -3.91274607 | 785.2985 | 2.484476
-3.9093802 | 0.021890195 | -3.90984964 | 0.026355775 | -3.90961492 | 789.4185 | 2.465338
-3.90620708 | 0.021873265 | -3.90670371 | 0.026329545 | -3.906455395 | 791.5114 | 2.497494
-3.90296412 | 0.021855185 | -3.90347481 | 0.026302715 | -3.903219465 | 793.2831 | 2.564142
-3.89977193 | 0.021841265 | -3.90023661 | 0.026274855 | -3.90000427 | 797.5608 | 2.557437
-3.89661074 | 0.021829355 | -3.89705276 | 0.026249675 | -3.89683175 | 801.549 | 2.536604
-3.89347434 | 0.021816275 | -3.89391279 | 0.026227545 | -3.893693565 | 803.5379 | 2.51853
-3.89031315 | 0.021801025 | -3.89075398 | 0.026204915 | -3.890533565 | 804.7092 | 2.54103
-3.88698339 | 0.021783965 | -3.88743138 | 0.026180125 | -3.887207385 | 805.9238 | 2.678628
-3.88376284 | 0.021767725 | -3.88418365 | 0.026154425 | -3.883973245 | 808.0375 | 2.609888
-3.88059449 | 0.021753735 | -3.88101649 | 0.026128505 | -3.88080549 | 811.3863 | 2.564969
-3.87746286 | 0.021739575 | -3.87787056 | 0.026102475 | -3.87766671 | 814.728 | 2.552007
-3.8742981 | 0.021725855 | -3.87469625 | 0.026075135 | -3.874497175 | 818.8863 | 2.588899
-3.87100029 | 0.021713175 | -3.87146616 | 0.026046445 | -3.871233225 | 824.1207 | 2.681346
-3.86780357 | 0.021701415 | -3.86825275 | 0.026016675 | -3.86802816 | 830.3589 | 2.651357
-3.86467314 | 0.021688215 | -3.86511517 | 0.025987435 | -3.864894155 | 835.7052 | 2.610727
-3.86150694 | 0.021672245 | -3.86196232 | 0.025959145 | -3.86173463 | 839.2472 | 2.646027
-3.85830903 | 0.021650855 | -3.85878444 | 0.025931365 | -3.858546735 | 839.9225 | 2.676508
-3.85494518 | 0.021626955 | -3.85543466 | 0.025904335 | -3.85518992 | 838.9068 | 2.81776
-3.85174942 | 0.021604505 | -3.85222125 | 0.025879485 | -3.851985335 | 837.655 | 2.686342
-3.84863687 | 0.021584555 | -3.84908485 | 0.025854165 | -3.84886086 | 837.8884 | 2.617597
-3.84542918 | 0.021565505 | -3.84590459 | 0.025829535 | -3.845666885 | 838.1705 | 2.676645
-3.84221697 | 0.021546285 | -3.8426888 | 0.025805255 | -3.842452885 | 838.188 | 2.693908
-3.83892298 | 0.021525475 | -3.83943391 | 0.025777895 | -3.839178445 | 838.8752 | 2.745721
-3.83576536 | 0.021507965 | -3.83623338 | 0.025749325 | -3.83599937 | 841.798 | 2.671493
-3.83263135 | 0.021493575 | -3.83309221 | 0.025720735 | -3.83286178 | 846.2586 | 2.648215
-3.82944489 | 0.021478725 | -3.82991195 | 0.025694535 | -3.82967842 | 849.3174 | 2.698814
-3.82614493 | 0.021463995 | -3.82662272 | 0.025670425 | -3.826383825 | 851.3474 | 2.801501
-3.82292819 | 0.021449775 | -3.82341766 | 0.025645915 | -3.823172925 | 853.8768 | 2.737652
-3.81975865 | 0.021435885 | -3.82022548 | 0.025621945 | -3.819992065 | 856.328 | 2.719961
-3.81660795 | 0.021423205 | -3.81707597 | 0.025600375 | -3.81684196 | 858.2313 | 2.700521
-3.81341696 | 0.021411055 | -3.81389689 | 0.025579465 | -3.813656925 | 860.046 | 2.736387
-3.81013823 | 0.021396125 | -3.81060648 | 0.025555325 | -3.810372355 | 862.0019 | 2.828093
-3.80694389 | 0.021378535 | -3.80741096 | 0.025530355 | -3.807177425 | 863.147 | 2.755865
-3.80376601 | 0.021358175 | -3.80426621 | 0.025506615 | -3.80401611 | 862.3979 | 2.727495
-3.80059052 | 0.021338195 | -3.80110836 | 0.025483845 | -3.80084944 | 861.3616 | 2.729289
-3.797364 | 0.021321865 | -3.79789376 | 0.025462225 | -3.79762888 | 861.4846 | 2.774265
-3.79404283 | 0.021306655 | -3.79450965 | 0.025438385 | -3.79427624 | 863.1112 | 2.890974
-3.79086018 | 0.021290565 | -3.79132128 | 0.025413605 | -3.79109073 | 864.8919 | 2.752286
-3.78772974 | 0.021273715 | -3.78818369 | 0.025389675 | -3.787956715 | 865.9387 | 2.712225
-3.7845459 | 0.021255745 | -3.78501058 | 0.025364085 | -3.78477824 | 867.2113 | 2.754387
-3.78130031 | 0.021237125 | -3.78177094 | 0.025336985 | -3.781535625 | 868.8485 | 2.814687
-3.77805853 | 0.021218285 | -3.77850413 | 0.025311045 | -3.77828133 | 869.8146 | 2.829061
-3.77483797 | 0.021200915 | -3.77525759 | 0.025287395 | -3.77504778 | 870.4029 | 2.81354
-3.77167916 | 0.021184405 | -3.77213669 | 0.025264455 | -3.771907925 | 871.1334 | 2.734086
-3.76848459 | 0.021169815 | -3.76893735 | 0.025241035 | -3.76871097 | 872.9728 | 2.787915
-3.7652061 | 0.021154925 | -3.76565528 | 0.025216065 | -3.76543069 | 875.3494 | 2.867493
-3.76198077 | 0.021138375 | -3.76238966 | 0.025190115 | -3.762185215 | 877.4259 | 2.844294
-3.75880742 | 0.021120455 | -3.75922704 | 0.025166135 | -3.75901723 | 877.9577 | 2.780514
-3.75563788 | 0.021101315 | -3.75610137 | 0.025141155 | -3.755869625 | 878.3993 | 2.764159
-3.75242925 | 0.021083165 | -3.75288677 | 0.025115805 | -3.75265801 | 879.4455 | 2.82276
-3.74913764 | 0.021066755 | -3.74961638 | 0.025089875 | -3.74937701 | 881.5529 | 2.888918
-3.74595857 | 0.021050995 | -3.74639702 | 0.025064415 | -3.746177795 | 883.808 | 2.823885
-3.7428031 | 0.021036535 | -3.74325585 | 0.025041405 | -3.743029475 | 885.5495 | 2.785252
-3.73961926 | 0.021022365 | -3.74010062 | 0.025017055 | -3.73985994 | 888.0571 | 2.810754
-3.73636436 | 0.021008165 | -3.73683977 | 0.024989995 | -3.736602065 | 891.7846 | 2.899251
-3.73301244 | 0.020991985 | -3.7335031 | 0.024962935 | -3.73325777 | 894.4971 | 2.986926
-3.72980595 | 0.020973525 | -3.73028851 | 0.024936695 | -3.73004723 | 895.8224 | 2.873946
-3.72669816 | 0.020956785 | -3.72716045 | 0.024911495 | -3.726929305 | 897.5434 | 2.79579
-3.72351432 | 0.020942385 | -3.72395396 | 0.024887275 | -3.72373414 | 899.8591 | 2.871499
-3.72026753 | 0.020927505 | -3.72072053 | 0.024862285 | -3.72049403 | 902.2803 | 2.919565
-3.71704483 | 0.020909565 | -3.71746445 | 0.024837405 | -3.71725464 | 903.1809 | 2.924297
-3.71384311 | 0.020888115 | -3.71426988 | 0.024814225 | -3.714056495 | 901.6124 | 2.885995
-3.71068072 | 0.020868585 | -3.71113229 | 0.024792845 | -3.710906505 | 900.1377 | 2.837747
-3.70747089 | 0.020850505 | -3.70793891 | 0.024771485 | -3.7077049 | 899.3103 | 2.880561
-3.70414591 | 0.020833705 | -3.70461774 | 0.024748715 | -3.704381825 | 899.6827 | 2.989094
-3.70094442 | 0.020817145 | -3.70138645 | 0.024725395 | -3.701165435 | 900.5142 | 2.895068
-3.69780564 | 0.020801065 | -3.69819093 | 0.024702795 | -3.697998285 | 901.2674 | 2.853256
-3.69462895 | 0.020785775 | -3.69502592 | 0.024680765 | -3.694827435 | 902.1235 | 2.859141
-3.69140005 | 0.020770775 | -3.69185281 | 0.024660225 | -3.69162643 | 902.3811 | 2.888114
-3.68815351 | 0.020753635 | -3.68859076 | 0.024640825 | -3.688372135 | 901.0248 | 2.934407
-3.68496966 | 0.020732575 | -3.68538451 | 0.024620275 | -3.685177085 | 898.3838 | 2.8746
-3.68184042 | 0.020710265 | -3.68226004 | 0.024594935 | -3.68205023 | 897.4926 | 2.807722
-3.67866254 | 0.020690855 | -3.67910576 | 0.024567555 | -3.67888415 | 898.9424 | 2.843828
-3.67536855 | 0.020676045 | -3.67588162 | 0.024537825 | -3.675625085 | 903.6574 | 2.937395
-3.67205906 | 0.020663255 | -3.67254019 | 0.024506765 | -3.672299625 | 909.9301 | 3.015506
-3.66888237 | 0.020648775 | -3.66932082 | 0.024477605 | -3.669101595 | 914.5757 | 2.917412
-3.66571975 | 0.020631935 | -3.66620588 | 0.024451675 | -3.665962815 | 916.5834 | 2.873803
-3.66251945 | 0.020614745 | -3.66304111 | 0.024427015 | -3.66278028 | 917.781 | 2.918964
-3.65928459 | 0.020596425 | -3.65978241 | 0.024402605 | -3.6595335 | 918.2682 | 2.980624
-3.6560297 | 0.020579545 | -3.65655613 | 0.024377625 | -3.656292915 | 919.7245 | 2.978086
-3.65289688 | 0.020564465 | -3.65339708 | 0.024351475 | -3.65314698 | 922.6769 | 2.898038
-3.64976168 | 0.020552895 | -3.65025139 | 0.024324245 | -3.650006535 | 927.836 | 2.905717
-3.64654231 | 0.020544645 | -3.64710069 | 0.024298965 | -3.6468215 | 933.619 | 2.9644
-3.64327216 | 0.020535275 | -3.64381027 | 0.024274165 | -3.643541215 | 938.5628 | 3.070645
-3.64007401 | 0.020522705 | -3.6406002 | 0.024246055 | -3.640337105 | 943.6166 | 3.015355
-3.63691974 | 0.020508505 | -3.6374414 | 0.024215875 | -3.63718057 | 948.9171 | 2.986924
-3.6337657 | 0.020496215 | -3.63429904 | 0.024189375 | -3.63403237 | 953.3746 | 2.994397
-3.6305902 | 0.020482685 | -3.6310904 | 0.024166865 | -3.6308403 | 955.2895 | 3.046295
-3.6272831 | 0.020465345 | -3.62779641 | 0.024146785 | -3.627539755 | 954.1289 | 3.151061
-3.62414432 | 0.020444545 | -3.62460065 | 0.024126775 | -3.624372485 | 951.3744 | 3.017622
-3.62100077 | 0.020422105 | -3.62146425 | 0.024106165 | -3.62123251 | 948.1413 | 2.982216
-3.61782885 | 0.020402955 | -3.61829948 | 0.024082525 | -3.618064165 | 947.9195 | 3.003687
-3.61456919 | 0.020386275 | -3.61500192 | 0.024055775 | -3.614785555 | 950.2926 | 3.111749
-3.61126804 | 0.020370325 | -3.61170197 | 0.024029725 | -3.611485005 | 952.6637 | 3.140401
-3.60808301 | 0.020353165 | -3.60851693 | 0.024006805 | -3.60829997 | 953.0388 | 3.034865
-3.60492897 | 0.020336575 | -3.60537338 | 0.023986445 | -3.605151175 | 952.4862 | 3.000054
-3.60174751 | 0.020321435 | -3.60220265 | 0.023965805 | -3.60197508 | 952.7433 | 3.025595
-3.59847951 | 0.020306185 | -3.59895849 | 0.023941475 | -3.598719 | 954.6583 | 3.105326
-3.59526491 | 0.020288405 | -3.59571767 | 0.023912795 | -3.59549129 | 957.4678 | 3.085894
-3.59210849 | 0.020267565 | -3.59254456 | 0.023885715 | -3.592326525 | 958.0885 | 3.031143
-3.58896852 | 0.020245915 | -3.58940458 | 0.023861285 | -3.58918655 | 957.0675 | 3.006771
-3.58572769 | 0.020227045 | -3.58621144 | 0.023837425 | -3.585969565 | 957.0492 | 3.078842
-3.58241463 | 0.020210565 | -3.58287334 | 0.023810905 | -3.582643985 | 959.3726 | 3.186607
-3.57920241 | 0.020194515 | -3.57966113 | 0.023782805 | -3.57943177 | 962.7456 | 3.087129
-3.57605672 | 0.020178305 | -3.57649398 | 0.023757415 | -3.57627535 | 964.7833 | 3.042045
-3.57288098 | 0.020161715 | -3.57334089 | 0.023735275 | -3.573110935 | 965.0731 | 3.053433
-3.56966639 | 0.020143555 | -3.57010269 | 0.023712665 | -3.56988454 | 964.7886 | 3.113248
-3.56641984 | 0.020123595 | -3.5668323 | 0.023689625 | -3.56662607 | 963.8227 | 3.142161
-3.56319094 | 0.020104245 | -3.56366396 | 0.023665085 | -3.56342745 | 963.9142 | 3.083049
-3.56004405 | 0.020087295 | -3.56050992 | 0.023640395 | -3.560276985 | 965.2653 | 3.038906
-3.5568614 | 0.020073085 | -3.55735564 | 0.023614565 | -3.55710852 | 968.4648 | 3.063478
-3.55356383 | 0.020060855 | -3.55408764 | 0.023588475 | -3.553825735 | 972.6534 | 3.186137
-3.55028629 | 0.020046105 | -3.55080318 | 0.023565005 | -3.550544735 | 974.3769 | 3.194103
-3.54710364 | 0.020028585 | -3.54761338 | 0.023544145 | -3.54735851 | 973.5899 | 3.10333
-3.54398036 | 0.020011085 | -3.54446745 | 0.023525135 | -3.544223905 | 971.9635 | 3.049271
-3.54080963 | 0.019994195 | -3.5412848 | 0.023503615 | -3.541047215 | 971.8027 | 3.087371
-3.53750968 | 0.019976265 | -3.53803468 | 0.023480895 | -3.53777218 | 971.6449 | 3.182429
-3.53430343 | 0.019956285 | -3.53482962 | 0.023456265 | -3.534566525 | 971.4719 | 3.114481
-3.53113961 | 0.019939065 | -3.5316565 | 0.023430325 | -3.531398055 | 973.2798 | 3.080944
-3.52794743 | 0.019927805 | -3.52844429 | 0.023404625 | -3.52819586 | 977.8072 | 3.123881
-3.52466297 | 0.019917335 | -3.5251894 | 0.023378015 | -3.524926185 | 983.0996 | 3.205764
-3.52132869 | 0.019906255 | -3.52182531 | 0.023350905 | -3.521577 | 988.2797 | 3.301257
-3.51805234 | 0.019894725 | -3.51853371 | 0.023324765 | -3.518293025 | 992.8273 | 3.252953
-3.51486135 | 0.019881425 | -3.51534629 | 0.023299735 | -3.51510382 | 996.0639 | 3.171491
-3.51164436 | 0.019869575 | -3.51214457 | 0.023275015 | -3.511894465 | 999.8326 | 3.20277
-3.50838709 | 0.019858185 | -3.50888848 | 0.023248915 | -3.508637785 | 1004.449 | 3.263651
-3.50509667 | 0.019845855 | -3.50559568 | 0.023224295 | -3.505346175 | 1007.877 | 3.311896
-3.50189638 | 0.019831285 | -3.50236678 | 0.023199245 | -3.50213158 | 1010.495 | 3.244125
-3.49872684 | 0.019815225 | -3.4992435 | 0.023173005 | -3.49898517 | 1013.02 | 3.183404
-3.49554062 | 0.019799345 | -3.49601817 | 0.023147475 | -3.495779395 | 1015.246 | 3.251083
-3.49218845 | 0.019784535 | -3.49269581 | 0.023122415 | -3.49244213 | 1017.662 | 3.392176
-3.48892879 | 0.019770635 | -3.48943377 | 0.023096145 | -3.48918128 | 1021.152 | 3.324133
-3.48578048 | 0.019754015 | -3.48624992 | 0.023069535 | -3.4860152 | 1023.571 | 3.236878
-3.48260856 | 0.019735385 | -3.48310518 | 0.023044465 | -3.48285687 | 1024.292 | 3.233914
-3.4794271 | 0.019717305 | -3.47990847 | 0.023020925 | -3.479667785 | 1024.521 | 3.266919
-3.47614145 | 0.019700805 | -3.47661448 | 0.022996175 | -3.476377965 | 1026.012 | 3.372941
-3.47294331 | 0.019684015 | -3.47340918 | 0.022970415 | -3.473176245 | 1027.915 | 3.288049
-3.46977854 | 0.019664615 | -3.47025514 | 0.022946245 | -3.47001684 | 1027.834 | 3.247472
-3.46659231 | 0.019647735 | -3.46710086 | 0.022925245 | -3.466846585 | 1027.433 | 3.257861
-3.46333385 | 0.019635025 | -3.46386266 | 0.022904875 | -3.463598255 | 1028.673 | 3.339456
-3.46008849 | 0.019622895 | -3.46057081 | 0.022883145 | -3.46032965 | 1030.828 | 3.365847
-3.45687747 | 0.019607505 | -3.45735264 | 0.022858455 | -3.457115055 | 1032.879 | 3.316992
-3.45373631 | 0.019589765 | -3.45420814 | 0.022830925 | -3.453972225 | 1035.22 | 3.249843
-3.4505384 | 0.019570795 | -3.45103502 | 0.022804245 | -3.45078671 | 1036.531 | 3.299796
-3.44728208 | 0.019551285 | -3.44779778 | 0.022779705 | -3.44753993 | 1036.509 | 3.365352
-3.44407225 | 0.019530705 | -3.44452024 | 0.022757775 | -3.444296245 | 1034.724 | 3.359214
-3.44089913 | 0.019512465 | -3.44133997 | 0.022737215 | -3.44111955 | 1033.455 | 3.284987
-3.43775916 | 0.019496965 | -3.43822026 | 0.022718065 | -3.43798971 | 1032.859 | 3.233616
-3.4345777 | 0.019482005 | -3.43500924 | 0.022698215 | -3.43479347 | 1032.808 | 3.301184
-3.43123031 | 0.019466775 | -3.43167615 | 0.022678245 | -3.43145323 | 1032.577 | 3.449442
-3.42801094 | 0.019451265 | -3.42843652 | 0.022658035 | -3.42822373 | 1032.411 | 3.334439
-3.42484379 | 0.019435755 | -3.42528248 | 0.022638175 | -3.425063135 | 1032.127 | 3.262584
-3.42170501 | 0.019416135 | -3.4220891 | 0.022617375 | -3.421897055 | 1030.319 | 3.264936
-3.41846919 | 0.019393235 | -3.41888046 | 0.022595545 | -3.418674825 | 1027.389 | 3.315205
-3.41519642 | 0.019370585 | -3.41558766 | 0.022573325 | -3.41539204 | 1024.721 | 3.368317
-3.41201377 | 0.019352615 | -3.41236949 | 0.022550365 | -3.41219163 | 1024.715 | 3.279517
-3.40887618 | 0.019337215 | -3.40922952 | 0.022526875 | -3.40905285 | 1026.243 | 3.218752
-3.40573144 | 0.019322205 | -3.40610123 | 0.022503715 | -3.405916335 | 1027.801 | 3.221269
-3.40246105 | 0.019308445 | -3.4028666 | 0.022481315 | -3.402663825 | 1029.507 | 3.345708
-3.39916706 | 0.019296945 | -3.39954877 | 0.022460155 | -3.399357915 | 1031.663 | 3.407023
-3.39598703 | 0.019287415 | -3.39637685 | 0.022436455 | -3.39618194 | 1036.081 | 3.283552
-3.39287543 | 0.019277095 | -3.39323568 | 0.022410435 | -3.393055555 | 1041.27 | 3.247299
-3.38969755 | 0.019265155 | -3.3900578 | 0.022383955 | -3.389877675 | 1045.863 | 3.316329
-3.38645315 | 0.019252365 | -3.38683248 | 0.022359145 | -3.386642815 | 1049.205 | 3.388626
-3.3832233 | 0.019240375 | -3.38359308 | 0.022334545 | -3.38340819 | 1052.83 | 3.399647
-3.38003469 | 0.019228195 | -3.38040686 | 0.022310215 | -3.380220775 | 1056.269 | 3.361287
-3.37689948 | 0.019212355 | -3.37729073 | 0.022287395 | -3.377095105 | 1057.274 | 3.30312
-3.37372518 | 0.019194765 | -3.37410808 | 0.022265085 | -3.37391663 | 1057.155 | 3.360331
-3.37035418 | 0.019177545 | -3.37077475 | 0.022240085 | -3.370564465 | 1058.374 | 3.545802
-3.36713958 | 0.019160115 | -3.36751866 | 0.022214715 | -3.36732912 | 1059.758 | 3.426444
-3.36397457 | 0.019142995 | -3.3643682 | 0.022191855 | -3.364171385 | 1060.144 | 3.347044
-3.36080861 | 0.019125535 | -3.36122704 | 0.022169885 | -3.361017825 | 1059.943 | 3.34291
-3.35762596 | 0.019108895 | -3.35802889 | 0.022145945 | -3.357827425 | 1061.053 | 3.383412
-3.35432005 | 0.019092545 | -3.35476685 | 0.022123405 | -3.35454345 | 1061.56 | 3.485304
-3.35115528 | 0.019074935 | -3.35156655 | 0.022101575 | -3.351360915 | 1061.198 | 3.377876
-3.34802365 | 0.019057665 | -3.34841132 | 0.022080745 | -3.348217485 | 1060.549 | 3.334782
-3.34482789 | 0.019041945 | -3.34527016 | 0.022061635 | -3.345049025 | 1059.799 | 3.359119
-3.34157419 | 0.019027945 | -3.34202456 | 0.022041665 | -3.341799375 | 1060.227 | 3.444671
-3.33830857 | 0.019013795 | -3.33872461 | 0.022018345 | -3.33851659 | 1062.165 | 3.483677
-3.33514023 | 0.018999215 | -3.33550167 | 0.021992105 | -3.33532095 | 1065.363 | 3.399407
-3.33201098 | 0.018984665 | -3.33238316 | 0.021963655 | -3.33219707 | 1069.69 | 3.334825
-3.32880354 | 0.018968685 | -3.32917571 | 0.021936135 | -3.328989625 | 1072.822 | 3.435995
-3.32555914 | 0.018950965 | -3.32593727 | 0.021911435 | -3.325748205 | 1073.74 | 3.478955
-3.32230425 | 0.018933905 | -3.3227098 | 0.021886875 | -3.322507025 | 1074.908 | 3.482078
-3.31915021 | 0.018916285 | -3.31953192 | 0.021863045 | -3.319341065 | 1075.513 | 3.404074
-3.31601024 | 0.018899575 | -3.31637049 | 0.021839205 | -3.316190365 | 1076.572 | 3.390287
-3.31280041 | 0.018883805 | -3.31319737 | 0.021815375 | -3.31299889 | 1078.046 | 3.438204
-3.30943274 | 0.018865845 | -3.30981326 | 0.021795045 | -3.309623 | 1076.651 | 3.63701
-3.3062253 | 0.018847135 | -3.30658317 | 0.021774325 | -3.306404235 | 1075.201 | 3.463154
-3.30304146 | 0.018828285 | -3.30341482 | 0.021750315 | -3.30322814 | 1075.295 | 3.415091
-3.29989076 | 0.018810665 | -3.3002677 | 0.021723675 | -3.30007923 | 1077.262 | 3.389105
-3.29665494 | 0.018794355 | -3.29702711 | 0.021696765 | -3.296841025 | 1079.92 | 3.492698
-3.29341412 | 0.018777735 | -3.29375434 | 0.021669685 | -3.29358423 | 1082.496 | 3.521273
-3.29023051 | 0.018760095 | -3.29058242 | 0.021641305 | -3.290406465 | 1085.266 | 3.44432
-3.28710461 | 0.018741465 | -3.28744721 | 0.021614265 | -3.28727591 | 1086.954 | 3.400128
-3.283916 | 0.018725655 | -3.28425622 | 0.021591245 | -3.28408611 | 1088.021 | 3.468868
-3.28065062 | 0.018713995 | -3.28101444 | 0.021569105 | -3.28083253 | 1090.61 | 3.544176
-3.27740979 | 0.018702745 | -3.27775598 | 0.021545745 | -3.277582885 | 1093.984 | 3.549577
-3.27423072 | 0.018690225 | -3.27454615 | 0.021520335 | -3.274388435 | 1097.773 | 3.500729
-3.27105761 | 0.018677045 | -3.27140617 | 0.021495825 | -3.27123189 | 1100.842 | 3.470014
-3.26788807 | 0.018662765 | -3.26819873 | 0.021472785 | -3.2680434 | 1102.654 | 3.512914
-3.26458216 | 0.018645465 | -3.26494598 | 0.021448435 | -3.26476407 | 1103.578 | 3.617482
-3.26135802 | 0.018625845 | -3.26168752 | 0.021422185 | -3.26152277 | 1104.328 | 3.578243
-3.25821114 | 0.018607595 | -3.2584908 | 0.021395415 | -3.25835097 | 1106.038 | 3.505419
-3.2550652 | 0.018593385 | -3.25533056 | 0.021371195 | -3.25519788 | 1108.476 | 3.491281
-3.25184941 | 0.018580745 | -3.25213861 | 0.021349415 | -3.25199401 | 1110.459 | 3.55459
-3.24847817 | 0.018565405 | -3.24874616 | 0.021327855 | -3.248612165 | 1110.907 | 3.756158
-3.24525046 | 0.018549365 | -3.24552917 | 0.021305425 | -3.245389815 | 1111.557 | 3.580779
-3.24211431 | 0.018534305 | -3.24234891 | 0.021283755 | -3.24223161 | 1112.36 | 3.511792
-3.23895168 | 0.018521065 | -3.23922682 | 0.021260345 | -3.23908925 | 1114.883 | 3.4994
-3.23570395 | 0.018507265 | -3.23600864 | 0.021233865 | -3.235856295 | 1118.543 | 3.610283
-3.23242164 | 0.018493455 | -3.23272395 | 0.021207085 | -3.232572795 | 1122.304 | 3.67891
-3.22919297 | 0.018479295 | -3.22954011 | 0.021183275 | -3.22936654 | 1124.53 | 3.601961
-3.2260778 | 0.018465295 | -3.2264204 | 0.021162095 | -3.2262491 | 1125.637 | 3.50738
-3.22288942 | 0.018450845 | -3.22321296 | 0.021139805 | -3.22305119 | 1127 | 3.601866
-3.21962857 | 0.018434815 | -3.21996164 | 0.021117585 | -3.219795105 | 1127.529 | 3.670469
-3.21639609 | 0.018419435 | -3.21669483 | 0.021096665 | -3.21654546 | 1127.75 | 3.664427
-3.2132051 | 0.018405315 | -3.21352053 | 0.021075715 | -3.213362815 | 1128.64 | 3.590644
-3.21003318 | 0.018392005 | -3.21039343 | 0.021051785 | -3.210213305 | 1131.374 | 3.558969
-3.20684338 | 0.018378275 | -3.20717907 | 0.021027215 | -3.207011225 | 1134.174 | 3.627233
-3.203547 | 0.018363175 | -3.20392156 | 0.021004095 | -3.20373428 | 1135.565 | 3.718904
-3.20032763 | 0.018346555 | -3.20069408 | 0.020981265 | -3.200510855 | 1136.127 | 3.661314
-3.19715929 | 0.018329365 | -3.19753265 | 0.020955905 | -3.19734597 | 1137.674 | 3.598159
-3.19400525 | 0.018311545 | -3.19436193 | 0.020928085 | -3.19418359 | 1140.1 | 3.601593
-3.19079041 | 0.018292895 | -3.19118404 | 0.020903125 | -3.190987225 | 1140.731 | 3.645184
-3.18743134 | 0.018272745 | -3.18778563 | 0.020881315 | -3.187608485 | 1138.993 | 3.851298
-3.1842227 | 0.018254725 | -3.18459606 | 0.020859435 | -3.18440938 | 1138.446 | 3.642884
-3.18108988 | 0.018238765 | -3.18144774 | 0.020838615 | -3.18126881 | 1138.423 | 3.575333
-3.1778729 | 0.018224725 | -3.178303 | 0.020820535 | -3.17808795 | 1137.976 | 3.620453
-3.17464161 | 0.018210335 | -3.17504334 | 0.020801765 | -3.174842475 | 1137.643 | 3.692732
-3.1713748 | 0.018195065 | -3.17177534 | 0.020780135 | -3.17157507 | 1138.245 | 3.718124
-3.16817451 | 0.018180025 | -3.16860461 | 0.020757095 | -3.16838956 | 1139.694 | 3.628199
-3.16506886 | 0.018165845 | -3.16549921 | 0.020735595 | -3.165284035 | 1140.878 | 3.541187
-3.16188502 | 0.018149595 | -3.16231179 | 0.020715355 | -3.162098405 | 1140.403 | 3.633658
-3.15858507 | 0.018133075 | -3.15904379 | 0.020694915 | -3.15881443 | 1139.821 | 3.744099
-3.15540242 | 0.018115455 | -3.15580654 | 0.020674115 | -3.15560448 | 1138.939 | 3.657354
-3.15223646 | 0.018099025 | -3.15260744 | 0.020652695 | -3.15242195 | 1138.947 | 3.624721
-3.1490953 | 0.018084495 | -3.14947581 | 0.020630885 | -3.149285555 | 1140.088 | 3.573977
-3.14590907 | 0.018067435 | -3.14630508 | 0.020609585 | -3.146107075 | 1139.739 | 3.623192
-3.14262462 | 0.018049925 | -3.14304423 | 0.020587865 | -3.142834425 | 1139.304 | 3.729255
-3.13947153 | 0.018034485 | -3.13981652 | 0.020563565 | -3.139644025 | 1141.163 | 3.637801
-3.13633156 | 0.018021505 | -3.13667655 | 0.020534665 | -3.136504055 | 1146.447 | 3.591514
-3.13317394 | 0.018008795 | -3.13353062 | 0.020501385 | -3.13335228 | 1153.954 | 3.625173
-3.12994027 | 0.017993405 | -3.13031244 | 0.020465235 | -3.130126355 | 1161.496 | 3.734733
-3.12657404 | 0.017975915 | -3.12698412 | 0.020430445 | -3.12677908 | 1167.287 | 3.897538
-3.12339735 | 0.017961535 | -3.12377667 | 0.020399185 | -3.12358701 | 1172.993 | 3.735168
-3.12027502 | 0.017950205 | -3.12061286 | 0.020369005 | -3.12044394 | 1179.68 | 3.697308
-3.11710334 | 0.017938095 | -3.11748242 | 0.020339415 | -3.11729288 | 1185.705 | 3.726735
-3.11387444 | 0.017925345 | -3.11422515 | 0.020310195 | -3.114049795 | 1191.176 | 3.854212
-3.11060166 | 0.017912765 | -3.11096668 | 0.020280565 | -3.11078417 | 1196.908 | 3.899292
-3.10743928 | 0.017897515 | -3.10776281 | 0.020252045 | -3.107601045 | 1200.888 | 3.816242
-3.10431933 | 0.017878455 | -3.10465956 | 0.020225715 | -3.104489445 | 1202.043 | 3.738479
-3.10110712 | 0.017856345 | -3.10148048 | 0.020200955 | -3.1012938 | 1200.918 | 3.839504
-3.09784031 | 0.017836915 | -3.0982008 | 0.020177175 | -3.098020555 | 1200.55 | 3.930296
-3.09461045 | 0.017819765 | -3.09497309 | 0.020154175 | -3.09479177 | 1200.935 | 3.87694
-3.09145021 | 0.017803175 | -3.09179997 | 0.020131055 | -3.09162509 | 1201.694 | 3.804179
-3.08830547 | 0.017787315 | -3.08861375 | 0.020107965 | -3.08845961 | 1202.789 | 3.805671
-3.0851171 | 0.017773445 | -3.08542395 | 0.020084535 | -3.085270525 | 1204.985 | 3.839297
-3.08184314 | 0.017759305 | -3.08216548 | 0.020060575 | -3.08200431 | 1207.247 | 3.939433
-3.0786047 | 0.017742545 | -3.07895088 | 0.020036295 | -3.07877779 | 1208.436 | 3.897124
-3.07545304 | 0.017723925 | -3.07581091 | 0.020012415 | -3.075631975 | 1208.6 | 3.801774
-3.07230592 | 0.017705935 | -3.07265329 | 0.019989285 | -3.072479605 | 1208.702 | 3.810116
-3.06905222 | 0.017687815 | -3.0693996 | 0.019968345 | -3.06922591 | 1207.615 | 3.93098
-3.06569409 | 0.017671415 | -3.06604505 | 0.019949635 | -3.06586957 | 1206.206 | 4.050803
-3.06250787 | 0.017656585 | -3.06283045 | 0.019929935 | -3.06266916 | 1206.143 | 3.860253
-3.05936456 | 0.017642665 | -3.05969286 | 0.019909125 | -3.05952871 | 1207.094 | 3.789325
-3.05618668 | 0.017630555 | -3.05652785 | 0.019887875 | -3.056357265 | 1209.101 | 3.831414
-3.05292583 | 0.017615535 | -3.05328965 | 0.019864155 | -3.05310774 | 1210.838 | 3.931827
-3.04968739 | 0.017597815 | -3.05004191 | 0.019838225 | -3.04986465 | 1212.346 | 3.929302
-3.04650474 | 0.017581295 | -3.04683661 | 0.019810775 | -3.046670675 | 1215.195 | 3.876752
-3.04334354 | 0.017565255 | -3.04371691 | 0.019784195 | -3.043530225 | 1217.897 | 3.820502
-3.04016924 | 0.017549515 | -3.04055333 | 0.019760935 | -3.040361285 | 1219.129 | 3.861395
-3.03687882 | 0.017532515 | -3.03724504 | 0.019740025 | -3.03706193 | 1218.531 | 4.021352
-3.0336535 | 0.017513175 | -3.03403282 | 0.019717465 | -3.03384316 | 1217.662 | 3.920771
-3.03047562 | 0.017495715 | -3.03084302 | 0.019693075 | -3.03065932 | 1218.599 | 3.878332
-3.0273037 | 0.017486255 | -3.02766275 | 0.019668455 | -3.027483225 | 1223.491 | 3.878156
-3.02403688 | 0.017475325 | -3.02440071 | 0.019647155 | -3.024218795 | 1226.019 | 3.998128
-3.02070951 | 0.017461195 | -3.02107477 | 0.019625965 | -3.02089214 | 1226.912 | 4.080028
-3.01745224 | 0.017444085 | -3.01780558 | 0.019604655 | -3.01762891 | 1226.48 | 4.002991
-3.01423407 | 0.017423705 | -3.01458979 | 0.019582995 | -3.01441193 | 1224.681 | 3.942668
-3.01100183 | 0.017403575 | -3.01135254 | 0.019561635 | -3.011177185 | 1222.845 | 3.958562
-3.00768876 | 0.017385975 | -3.00807285 | 0.019540085 | -3.007880805 | 1222.269 | 4.030012
-3.00434256 | 0.017371205 | -3.00469351 | 0.019518325 | -3.004518035 | 1223.101 | 4.111607
-3.00111008 | 0.017354675 | -3.00149655 | 0.019496445 | -3.001303315 | 1223.257 | 3.932177
-2.99797487 | 0.017336005 | -2.99832821 | 0.019476205 | -2.99815154 | 1221.646 | 3.852892
-2.99475551 | 0.017317765 | -2.99512076 | 0.019455195 | -2.994938135 | 1220.565 | 3.923908
-2.99147582 | 0.017301015 | -2.99187517 | 0.019433285 | -2.991675495 | 1220.594 | 3.982313
-2.9882648 | 0.017286855 | -2.98864532 | 0.019409975 | -2.98845506 | 1222.57 | 3.934026
-2.98508573 | 0.017272815 | -2.98547554 | 0.019387285 | -2.985280635 | 1224.34 | 3.883765
-2.98192906 | 0.017257265 | -2.98231196 | 0.019364005 | -2.98212051 | 1225.679 | 3.871182
-2.97868609 | 0.017240225 | -2.97912574 | 0.019339875 | -2.978905915 | 1226.67 | 3.941654
-2.97539091 | 0.017221105 | -2.97579145 | 0.019315285 | -2.97559118 | 1226.809 | 4.066315
-2.97220588 | 0.017202145 | -2.9725945 | 0.019288035 | -2.97240019 | 1228.393 | 3.917262
-2.96905279 | 0.017183245 | -2.96942854 | 0.019260755 | -2.969240665 | 1230.045 | 3.883748
-2.96588087 | 0.017166275 | -2.96627569 | 0.019235665 | -2.96607828 | 1231.569 | 3.892286
-2.96266627 | 0.017151465 | -2.96306586 | 0.019210965 | -2.962866065 | 1233.906 | 3.959818
-2.95939589 | 0.017137215 | -2.95977402 | 0.019185905 | -2.959584955 | 1236.632 | 4.053053
-2.95618129 | 0.017124435 | -2.95658898 | 0.019159615 | -2.956385135 | 1240.715 | 3.963532
-2.95307684 | 0.017112545 | -2.95341945 | 0.019132655 | -2.953248145 | 1245.593 | 3.899762
-2.94985414 | 0.017100755 | -2.95024872 | 0.019106315 | -2.95005143 | 1250.178 | 3.989135
-2.94653869 | 0.017088455 | -2.94693089 | 0.019080605 | -2.94673479 | 1254.125 | 4.152935
-2.94326115 | 0.017075645 | -2.94368076 | 0.019054945 | -2.943470955 | 1257.843 | 4.099325
-2.94010592 | 0.017060145 | -2.94047689 | 0.019028535 | -2.940291405 | 1260.694 | 4.003907
-2.93694448 | 0.017043545 | -2.93737006 | 0.019001535 | -2.93715727 | 1263.333 | 3.955321
-2.93378091 | 0.017028325 | -2.93416142 | 0.018975455 | -2.933971165 | 1266.155 | 4.029608
-2.93049741 | 0.017012685 | -2.93085551 | 0.018950655 | -2.93067646 | 1268.079 | 4.174777
-2.92729354 | 0.016998275 | -2.92765164 | 0.018929355 | -2.92747259 | 1268.983 | 4.064208
-2.92409086 | 0.016984065 | -2.92447257 | 0.018907255 | -2.924281715 | 1270.375 | 4.051387
-2.92093778 | 0.016969185 | -2.92135859 | 0.018883175 | -2.921148185 | 1272.44 | 3.983994
-2.91774583 | 0.016953445 | -2.91817594 | 0.018857615 | -2.917960885 | 1274.761 | 4.059347
-2.91443157 | 0.016936765 | -2.91482162 | 0.018830635 | -2.914626595 | 1277.203 | 4.254495
-2.91123939 | 0.016920005 | -2.91163421 | 0.018804385 | -2.9114368 | 1279.365 | 4.077463
-2.90810299 | 0.016901925 | -2.90849662 | 0.018780755 | -2.908299805 | 1279.675 | 4.013847
-2.90491343 | 0.016880825 | -2.9053092 | 0.018761865 | -2.905111315 | 1276.223 | 4.074728
-2.90169883 | 0.016859295 | -2.90211821 | 0.018746005 | -2.90190852 | 1271.1 | 4.079277
-2.89846754 | 0.016841875 | -2.89886332 | 0.018728785 | -2.89866543 | 1268.572 | 4.118193
-2.89527774 | 0.016828135 | -2.89568424 | 0.018708345 | -2.89548099 | 1269.399 | 4.041008
-2.89215088 | 0.016815855 | -2.89256096 | 0.018687985 | -2.89235592 | 1270.932 | 3.969356
-2.88894463 | 0.016804545 | -2.88939381 | 0.018667315 | -2.88916922 | 1273.033 | 4.053427
-2.88563275 | 0.016793265 | -2.88608432 | 0.018644555 | -2.885858535 | 1276.059 | 4.219621
-2.88238025 | 0.016782385 | -2.88280582 | 0.018620935 | -2.882593035 | 1279.723 | 4.172953
-2.87924027 | 0.016769905 | -2.87963724 | 0.018597625 | -2.879438755 | 1282.554 | 4.04107
-2.87610865 | 0.016752795 | -2.87652349 | 0.018576235 | -2.87631607 | 1282.266 | 4.004562
-2.87292838 | 0.016733705 | -2.87334085 | 0.018556155 | -2.873134615 | 1280.355 | 4.076431
-2.86963439 | 0.016715125 | -2.87001014 | 0.018534005 | -2.869822265 | 1279.584 | 4.239706
-2.86645532 | 0.016699285 | -2.86680722 | 0.018510965 | -2.86663127 | 1280.645 | 4.084839
-2.863307 | 0.016683615 | -2.86363292 | 0.018487205 | -2.86346996 | 1282.156 | 4.050905
-2.86012435 | 0.016665955 | -2.86044431 | 0.018462555 | -2.86028433 | 1283.121 | 4.086012
-2.85695601 | 0.016648615 | -2.85723209 | 0.018435945 | -2.85709405 | 1285.177 | 4.096794
-2.85363579 | 0.016633855 | -2.8539145 | 0.018408035 | -2.853775145 | 1288.997 | 4.271719
-2.85047102 | 0.016622565 | -2.85072947 | 0.018382375 | -2.850600245 | 1293.512 | 4.099604
-2.84732294 | 0.016609395 | -2.84761214 | 0.018357885 | -2.84746754 | 1296.594 | 4.057018
-2.84416032 | 0.016593245 | -2.84445429 | 0.018333565 | -2.844307305 | 1298.144 | 4.099991
-2.84094214 | 0.016575715 | -2.84123254 | 0.018308555 | -2.84108734 | 1299.318 | 4.181869
-2.83769202 | 0.016559105 | -2.83800006 | 0.018283655 | -2.83784604 | 1300.865 | 4.213988
-2.83447146 | 0.016545635 | -2.83484006 | 0.018260885 | -2.83465576 | 1302.935 | 4.153426
-2.83134699 | 0.016531405 | -2.83168483 | 0.018237465 | -2.83151591 | 1304.99 | 4.094247
-2.82814765 | 0.016513665 | -2.82849979 | 0.018212445 | -2.82832372 | 1306.089 | 4.167531
-2.82480383 | 0.016494895 | -2.82519627 | 0.018188165 | -2.82500005 | 1306.24 | 4.341261
-2.82153821 | 0.016478535 | -2.82191753 | 0.018164865 | -2.82172787 | 1307.116 | 4.275687
-2.81836867 | 0.016465155 | -2.81873131 | 0.018139805 | -2.81854999 | 1310.338 | 4.158977
-2.8151896 | 0.016452995 | -2.81559491 | 0.018114895 | -2.815392255 | 1314.087 | 4.143619
-2.81200337 | 0.016440475 | -2.81238508 | 0.018094295 | -2.812194225 | 1315.566 | 4.204855
-2.8087225 | 0.016426425 | -2.8091054 | 0.018075325 | -2.80891395 | 1315.467 | 4.315255
-2.80552435 | 0.016412745 | -2.80590248 | 0.018055755 | -2.805713415 | 1315.893 | 4.210879
-2.80235481 | 0.016399355 | -2.8027401 | 0.018034525 | -2.802547455 | 1317.28 | 4.16826
-2.79920197 | 0.016386495 | -2.7995491 | 0.018011365 | -2.799375535 | 1319.844 | 4.182373
-2.79596114 | 0.016373035 | -2.79635239 | 0.017989085 | -2.796156765 | 1321.662 | 4.251199
-2.79270744 | 0.016358715 | -2.79305482 | 0.017969605 | -2.79288113 | 1321.681 | 4.329313
-2.78949761 | 0.016342425 | -2.78984833 | 0.017949995 | -2.78967297 | 1320.868 | 4.23886
-2.78636122 | 0.016325095 | -2.78670263 | 0.017930285 | -2.786531925 | 1319.654 | 4.147
-2.78318214 | 0.016308225 | -2.78353524 | 0.017911155 | -2.78335869 | 1318.359 | 4.185518
-2.77994013 | 0.016292075 | -2.78029704 | 0.017893455 | -2.780118585 | 1316.672 | 4.268889
-2.77668881 | 0.016278025 | -2.77701378 | 0.017874695 | -2.776851295 | 1316.482 | 4.30164
-2.77349567 | 0.016263715 | -2.77382159 | 0.017853295 | -2.77365863 | 1317.49 | 4.204695
-2.77035213 | 0.016248625 | -2.77065778 | 0.017830015 | -2.770504955 | 1319.054 | 4.157401
-2.76713157 | 0.016232575 | -2.76745749 | 0.017806025 | -2.76729453 | 1320.457 | 4.236976
-2.76374626 | 0.016215115 | -2.76410055 | 0.017781665 | -2.763923405 | 1321.239 | 4.452743
-2.76051021 | 0.016200385 | -2.76081848 | 0.017758005 | -2.760664345 | 1323.08 | 4.308997
-2.75735378 | 0.016188665 | -2.75765371 | 0.017734125 | -2.757503745 | 1326.544 | 4.187201
-2.75421143 | 0.016177065 | -2.75446033 | 0.017709565 | -2.75433588 | 1330.387 | 4.2084
-2.75100279 | 0.016167005 | -2.75129199 | 0.017684355 | -2.75114739 | 1335.266 | 4.249704
-2.74769688 | 0.016157245 | -2.74795651 | 0.017657195 | -2.747826695 | 1341.124 | 4.443737
-2.74448347 | 0.016144935 | -2.74479628 | 0.017629975 | -2.744639875 | 1345.889 | 4.281514
-2.74134469 | 0.016130625 | -2.74166822 | 0.017605475 | -2.741506455 | 1348.428 | 4.221213
-2.7381928 | 0.016115595 | -2.7384963 | 0.017584005 | -2.73834455 | 1349.147 | 4.264739
-2.73494029 | 0.016098435 | -2.73524499 | 0.017562465 | -2.73509264 | 1348.81 | 4.386757
-2.73166633 | 0.016079045 | -2.73194146 | 0.017538795 | -2.731803895 | 1348.397 | 4.435213
-2.72845531 | 0.016058125 | -2.72878122 | 0.017512975 | -2.728618265 | 1348.359 | 4.295434
-2.72534275 | 0.016036815 | -2.72564244 | 0.017487675 | -2.725492595 | 1347.929 | 4.213854
-2.7221458 | 0.016016025 | -2.72245765 | 0.017462545 | -2.722301725 | 1347.619 | 4.300572
-2.71889329 | 0.015995495 | -2.71925473 | 0.017436955 | -2.71907401 | 1347.626 | 4.349741
-2.71568584 | 0.015973775 | -2.71599746 | 0.017412445 | -2.71584165 | 1346.541 | 4.354258
-2.71247697 | 0.015952905 | -2.71284103 | 0.017387965 | -2.712659 | 1345.886 | 4.284525
-2.70934296 | 0.015936015 | -2.70967269 | 0.017363655 | -2.709507825 | 1347.083 | 4.243008
-2.70615697 | 0.015920325 | -2.70649481 | 0.017339405 | -2.70632589 | 1348.804 | 4.289068
-2.70279884 | 0.015905565 | -2.70312834 | 0.017315105 | -2.70296359 | 1350.86 | 4.53854
-2.6995604 | 0.015889305 | -2.69989467 | 0.017291075 | -2.699727535 | 1352.161 | 4.373563
-2.69642067 | 0.015871105 | -2.69674182 | 0.017267575 | -2.696581245 | 1352.345 | 4.25458
-2.69323802 | 0.015853145 | -2.69356036 | 0.017247545 | -2.69339919 | 1350.952 | 4.301019
-2.6900506 | 0.015833695 | -2.69035769 | 0.017227255 | -2.690204145 | 1348.958 | 4.313167
-2.68676019 | 0.015815785 | -2.68707776 | 0.017205795 | -2.686918975 | 1348.198 | 4.430308
-2.68361902 | 0.015799225 | -2.68390107 | 0.017183045 | -2.683760045 | 1348.799 | 4.259812
-2.68049812 | 0.015784775 | -2.68072796 | 0.017159935 | -2.68061304 | 1350.594 | 4.247502
-2.67731309 | 0.015772175 | -2.67756796 | 0.017135165 | -2.677440525 | 1354.054 | 4.290269
-2.67408895 | 0.015759865 | -2.67434144 | 0.017110785 | -2.674215195 | 1357.427 | 4.372712
-2.67084575 | 0.015748065 | -2.67107105 | 0.017086695 | -2.6709584 | 1360.882 | 4.426488
-2.66763711 | 0.015736015 | -2.66785765 | 0.017061475 | -2.66774738 | 1364.793 | 4.376099
-2.66453385 | 0.015721475 | -2.66476035 | 0.017038255 | -2.6646471 | 1366.633 | 4.234093
-2.66134548 | 0.015703485 | -2.66155171 | 0.017015915 | -2.661448595 | 1366.322 | 4.370685
-2.65808702 | 0.015685005 | -2.65833235 | 0.016993565 | -2.658209685 | 1365.749 | 4.424466
-2.65486526 | 0.015669025 | -2.65507507 | 0.016970375 | -2.654970165 | 1366.779 | 4.426041
-2.65170979 | 0.015655385 | -2.65191126 | 0.016948735 | -2.651810525 | 1368.248 | 4.320852
-2.6485734 | 0.015642975 | -2.6487205 | 0.016925485 | -2.64864695 | 1371.077 | 4.333031
-2.64532447 | 0.015628295 | -2.64554024 | 0.016899745 | -2.645432355 | 1373.973 | 4.412113
-2.64198184 | 0.015610785 | -2.64220476 | 0.016872295 | -2.6420933 | 1376.239 | 4.591555
-2.63877201 | 0.015593855 | -2.63900185 | 0.016844355 | -2.63888693 | 1379.117 | 4.417346
-2.63565326 | 0.015578325 | -2.63585377 | 0.016817955 | -2.635753515 | 1381.983 | 4.325837
-2.63249207 | 0.015564295 | -2.63270307 | 0.016793055 | -2.63259757 | 1384.832 | 4.365958
-2.62926555 | 0.015550225 | -2.62952042 | 0.016768215 | -2.629392985 | 1387.597 | 4.442242
-2.62600589 | 0.015536205 | -2.62625003 | 0.016742305 | -2.62612796 | 1390.853 | 4.535854
-2.62286115 | 0.015521735 | -2.62305927 | 0.016716765 | -2.62296021 | 1393.789 | 4.410526
-2.61970472 | 0.015507515 | -2.61993122 | 0.016694125 | -2.61981797 | 1395.473 | 4.382266
-2.61651731 | 0.015493445 | -2.61677694 | 0.016673885 | -2.616647125 | 1396.055 | 4.425752
-2.61328125 | 0.015480065 | -2.61352563 | 0.016653515 | -2.61340344 | 1396.977 | 4.529858
-2.61001348 | 0.015465835 | -2.61024094 | 0.016630455 | -2.61012721 | 1398.757 | 4.579733
-2.60680604 | 0.015449865 | -2.60703349 | 0.016606975 | -2.606919765 | 1399.955 | 4.488356
-2.60367417 | 0.015435695 | -2.60391736 | 0.016583545 | -2.603795765 | 1402.055 | 4.376739
-2.60048103 | 0.015422045 | -2.60072875 | 0.016559505 | -2.60060489 | 1404.648 | 4.477919
-2.59724379 | 0.015408455 | -2.59748077 | 0.016536095 | -2.59736228 | 1406.928 | 4.558421
-2.59399009 | 0.015395565 | -2.59427452 | 0.016511955 | -2.594132305 | 1409.903 | 4.549147
-2.59086561 | 0.015382755 | -2.59110498 | 0.016488235 | -2.590985295 | 1412.778 | 4.441504
-2.58768177 | 0.015369355 | -2.58795786 | 0.016466215 | -2.587819815 | 1414.54 | 4.474911
-2.58446598 | 0.015353125 | -2.5847683 | 0.016445885 | -2.58461714 | 1414.106 | 4.529617
-2.58106756 | 0.015336185 | -2.58139825 | 0.016422715 | -2.581232905 | 1414.557 | 4.78643
-2.57785177 | 0.015319405 | -2.57821679 | 0.016397545 | -2.57803428 | 1416.184 | 4.52724
-2.57469296 | 0.015302015 | -2.57501054 | 0.016372485 | -2.57485175 | 1417.478 | 4.509107
-2.57155418 | 0.015282985 | -2.571841 | 0.016348215 | -2.57169759 | 1417.626 | 4.471186
-2.56833839 | 0.015265305 | -2.56861806 | 0.016323845 | -2.568478225 | 1418.422 | 4.565137
-2.56507754 | 0.015249825 | -2.56537032 | 0.016300125 | -2.56522393 | 1419.935 | 4.618426
-2.5618782 | 0.015236225 | -2.56215096 | 0.016276985 | -2.56201458 | 1422.106 | 4.560552
-2.55874896 | 0.015222865 | -2.55905366 | 0.016251545 | -2.55890131 | 1425.568 | 4.432788
-2.55555105 | 0.015207125 | -2.5558567 | 0.016223735 | -2.555703875 | 1428.961 | 4.563585
-2.55228543 | 0.015190005 | -2.55260062 | 0.016194505 | -2.552443025 | 1432.327 | 4.665115
-2.54904819 | 0.015174355 | -2.549366 | 0.016166285 | -2.549207095 | 1435.931 | 4.640741
-2.54586077 | 0.015160595 | -2.5461359 | 0.016140685 | -2.545998335 | 1439.206 | 4.612813
-2.54272437 | 0.015144495 | -2.54297233 | 0.016117515 | -2.54284835 | 1440.236 | 4.5351
-2.53955603 | 0.015125335 | -2.53980136 | 0.016094855 | -2.539678695 | 1439.538 | 4.563946
-2.53628349 | 0.015106325 | -2.53655601 | 0.016074685 | -2.53641975 | 1437.651 | 4.6883
-2.53307223 | 0.015086945 | -2.53334022 | 0.016054945 | -2.533206225 | 1435.413 | 4.616332
-2.52989674 | 0.015067575 | -2.53017783 | 0.016032155 | -2.530037285 | 1434.678 | 4.547573
-2.52672005 | 0.015053735 | -2.52702236 | 0.016006855 | -2.526871205 | 1437.802 | 4.54725
-2.52349257 | 0.015041465 | -2.52377582 | 0.015981065 | -2.523634195 | 1441.862 | 4.660751
-2.52004194 | 0.015027415 | -2.52033234 | 0.015955965 | -2.52018714 | 1444.579 | 4.97486
-2.51680136 | 0.015012225 | -2.51710343 | 0.015931845 | -2.516952395 | 1446.438 | 4.675851
-2.51365304 | 0.014994555 | -2.5138948 | 0.015908555 | -2.51377392 | 1446.751 | 4.597964
-2.51044321 | 0.014975225 | -2.51069927 | 0.015886105 | -2.51057124 | 1445.846 | 4.632031
-2.50714445 | 0.014955965 | -2.50744891 | 0.015865015 | -2.50729668 | 1444.268 | 4.731926
-2.50388122 | 0.014937625 | -2.5041585 | 0.015842905 | -2.50401986 | 1443.62 | 4.731544
-2.50068188 | 0.014921365 | -2.50094151 | 0.015819925 | -2.500811695 | 1444.438 | 4.632682
-2.49752545 | 0.014907715 | -2.49779081 | 0.015795905 | -2.49765813 | 1447.049 | 4.559246
-2.49433804 | 0.014892705 | -2.49461079 | 0.015770855 | -2.494474415 | 1449.479 | 4.610859
-2.49104762 | 0.014875785 | -2.49129891 | 0.015743975 | -2.491173265 | 1451.782 | 4.788748
-2.4877665 | 0.014860155 | -2.48806763 | 0.015717355 | -2.487917065 | 1454.613 | 4.731902
-2.48462415 | 0.014847375 | -2.48486257 | 0.015692595 | -2.48474336 | 1457.982 | 4.621859
-2.48148775 | 0.014833355 | -2.48172617 | 0.015668395 | -2.48160696 | 1460.514 | 4.576785
-2.4782815 | 0.014816225 | -2.47855902 | 0.015644295 | -2.47842026 | 1461.469 | 4.655742
-2.47500777 | 0.014798525 | -2.47524118 | 0.015619755 | -2.475124475 | 1462.279 | 4.818022
-2.47181916 | 0.014780705 | -2.47205615 | 0.015593645 | -2.471937655 | 1463.867 | 4.66255
-2.46867204 | 0.014763375 | -2.46891141 | 0.015566745 | -2.468791725 | 1466.1 | 4.608735
-2.465518 | 0.014745575 | -2.46574306 | 0.015541915 | -2.46563053 | 1467.102 | 4.636211
-2.4622879 | 0.014728975 | -2.4625001 | 0.015521425 | -2.462394 | 1466.541 | 4.747412
-2.45894289 | 0.014713465 | -2.45917392 | 0.015503025 | -2.459058405 | 1465.426 | 4.889928
-2.4557519 | 0.014697005 | -2.45595098 | 0.015484195 | -2.45585144 | 1464.158 | 4.697537
-2.45261669 | 0.014679485 | -2.45283842 | 0.015462305 | -2.452727555 | 1463.912 | 4.573478

## .2Ts
Appendix 25-1(5): Data from Twente
| With sample |  | Without sample
SSC-CuMn 2
Date&Time | 2005-03-14 14:22
Time Interval[s] | 0.02 | Time Interval[s] | 0.02
Amp X | 1 | Amp X | 1
Amp Y | 2000 | Amp Y | 2000
Zeroflux[A/V] | 25 | Zeroflux[A/V] | 25
Coil const[T/A] | 0.0622 | Coil const[T/A] | 0.0622
Hall fact[V/Am2] | 0.1159 | Hall fact[V/Am2] | 0.1159
Sample Vol[m3] | 2.084e-06 | Sample Vol[m3] | 2.084e-06
Funct gen[Vpp] | 16.44 | Funct gen[Vpp] | 16.47
Frequency [Hz] | 0.0125 | Frequency [Hz] | 0.0125
Extra parameter | 0 | Extra parameter | 0
Bmin[T] | -3.999959 | Bmin[T] | -4.001371
Bmax[T] | 3.994999 | Bmax[T] | 3.995818
Y amplitude | 0.04393526 | Y amplitude | 0.05448819
Measured Rate[T/s] | 0.2007232 | Measured Rate[T/s] | 0.2008
Meas. Period[s] | 80.00058 | Meas. Period[s] | 79.99716
Loss/cycle [J/m3] | 30119.77 | Loss/cycle [J/m3] | -7447.739 | loss/cycle: | 37529.76 | [Jm-3]
|  |  |  | linear corr. | -800
App.Field [T] | m [Am2] | Applied Field [T] | m [Am2] | Applied Field [T] | M[Am-1] | dQ [Jm-3]
1.17510605 | -0.01002668 | 1.17572474 | -0.007176055 | 1.175415395 | -2308.195
1.17115057 | -0.01001089 | 1.17173851 | -0.007145585 | 1.17144454 | -2312.062 | 9.173185
1.16719401 | -0.00999711 | 1.16780913 | -0.007116475 | 1.16750157 | -2316.264 | 9.124675
1.16311169 | -0.00998325 | 1.16373158 | -0.007086965 | 1.163421635 | -2320.509 | 9.458866
1.15910292 | -0.00996794 | 1.15972042 | -0.007056165 | 1.15941167 | -2324.734 | 9.313632
1.15516162 | -0.00995041 | 1.15581715 | -0.007027005 | 1.155489385 | -2327.177 | 9.123061
1.15114689 | -0.00993131 | 1.1518048 | -0.007000655 | 1.151475845 | -2327.445 | 9.340756
1.14703262 | -0.00991372 | 1.14771187 | -0.006975755 | 1.147372245 | -2327.67 | 9.551365
1.1430546 | -0.00989595 | 1.14371729 | -0.006949495 | 1.143385945 | -2328.555 | 9.280554
1.13913476 | -0.00987872 | 1.13978076 | -0.006919145 | 1.13945776 | -2331.708 | 9.153187
1.13509035 | -0.0098635 | 1.13576961 | -0.006886365 | 1.13542998 | -2336.912 | 9.402086
1.1310544 | -0.00985001 | 1.13169324 | -0.006853425 | 1.13137382 | -2343 | 9.491235
1.12709653 | -0.00983606 | 1.12774968 | -0.006822025 | 1.127423105 | -2348.212 | 9.266821
1.12314701 | -0.00982053 | 1.12379777 | -0.006792345 | 1.12347239 | -2351.842 | 9.284287
1.11903274 | -0.00980302 | 1.11973441 | -0.006762675 | 1.119383575 | -2354.406 | 9.621487
1.11500144 | -0.00978524 | 1.11561656 | -0.006731395 | 1.115309 | -2357.624 | 9.599759
1.11108744 | -0.0097673 | 1.1116612 | -0.006700115 | 1.11137432 | -2360.877 | 9.282896
1.10708106 | -0.00975058 | 1.10770214 | -0.006669995 | 1.1073916 | -2364.121 | 9.409173
1.10305917 | -0.00973468 | 1.10364592 | -0.006640735 | 1.103352545 | -2367.301 | 9.555236
1.09899831 | -0.00971868 | 1.09966445 | -0.006611155 | 1.09933138 | -2370.6 | 9.52594
1.09508312 | -0.00970386 | 1.09570539 | -0.006580505 | 1.095394255 | -2375.046 | 9.342101
1.09107542 | -0.00969037 | 1.09173095 | -0.006550445 | 1.091403185 | -2379.804 | 9.488471
1.08695531 | -0.00967858 | 1.08762729 | -0.006522185 | 1.0872913 | -2384.418 | 9.794967
1.08299387 | -0.00966776 | 1.08364463 | -0.006495575 | 1.08331925 | -2388.817 | 9.479764
1.0790621 | -0.00965514 | 1.07971644 | -0.006468745 | 1.07938927 | -2392.492 | 9.395224
1.07506287 | -0.00963952 | 1.0757159 | -0.006441125 | 1.075389385 | -2395.05 | 9.574808
1.07096159 | -0.0096234 | 1.07165027 | -0.006413635 | 1.07130593 | -2397.239 | 9.784548
1.06702042 | -0.00960925 | 1.06763673 | -0.006384975 | 1.067328575 | -2401.02 | 9.542189
1.06308508 | -0.00959561 | 1.06372273 | -0.006355665 | 1.063403905 | -2405.399 | 9.431804
1.05906796 | -0.00958289 | 1.05966413 | -0.006326825 | 1.059366045 | -2409.904 | 9.72176
1.05495608 | -0.00957053 | 1.05552268 | -0.006298175 | 1.05523938 | -2414.419 | 9.954183
1.05098403 | -0.00955574 | 1.05155408 | -0.006268135 | 1.051269055 | -2418.561 | 9.594251
1.04702973 | -0.00953881 | 1.04760933 | -0.006237405 | 1.04731953 | -2422.023 | 9.559004
1.04298306 | -0.00952079 | 1.04356623 | -0.006207765 | 1.043274645 | -2424.363 | 9.801537
1.03898013 | -0.00950366 | 1.0395124 | -0.006178465 | 1.039246265 | -2426.98 | 9.771527
1.03504002 | -0.00948792 | 1.03556991 | -0.006148765 | 1.035304965 | -2430.526 | 9.572444
1.03107631 | -0.00947101 | 1.03158963 | -0.006118675 | 1.03133297 | -2433.672 | 9.660285
1.02695966 | -0.0094566 | 1.02750969 | -0.006090655 | 1.027234675 | -2436.924 | 9.980571
1.02294493 | -0.00945653 | 1.0234499 | -0.006063385 | 1.023197415 | -2446.747 | 9.858325
1.0189575 | -0.00945817 | 1.01947784 | -0.006035765 | 1.01921767 | -2457.603 | 9.75903
1.01484799 | -0.00944982 | 1.01538253 | -0.006006445 | 1.01511526 | -2464.383 | 10.096
1.01068628 | -0.0094333 | 1.01123869 | -0.005974805 | 1.010962485 | -2468.317 | 10.2422
1.00661111 | -0.00941246 | 1.00716937 | -0.005942785 | 1.00689024 | -2470.423 | 10.05588
1.00259876 | -0.0093908 | 1.0031321 | -0.005912225 | 1.00286543 | -2471.474 | 9.945099
0.99846548 | -0.00937119 | 0.99904752 | -0.005884315 | 0.9987565 | -2472.17 | 10.15654
0.99431092 | -0.00935348 | 0.9948467 | -0.005857555 | 0.99457881 | -2473.17 | 10.33005
0.99033171 | -0.00933686 | 0.99085212 | -0.005829905 | 0.990591915 | -2475.273 | 9.864463
0.9863348 | -0.00932137 | 0.98689544 | -0.005800945 | 0.98661512 | -2478.556 | 9.850181
0.98224068 | -0.00930548 | 0.98279303 | -0.005771435 | 0.982516855 | -2481.812 | 10.16445
0.97821766 | -0.00929174 | 0.97874391 | -0.005740555 | 0.978480785 | -2486.808 | 10.02685
0.97423255 | -0.0092787 | 0.97477543 | -0.005707655 | 0.97450399 | -2493.156 | 9.902149
0.97027475 | -0.0092658 | 0.97079509 | -0.005674285 | 0.97053492 | -2499.804 | 9.908704
0.96617466 | -0.00925497 | 0.96667492 | -0.005641245 | 0.96642479 | -2507.173 | 10.28966
0.96210778 | -0.00924521 | 0.96265185 | -0.005608705 | 0.962379815 | -2514.868 | 10.15701
0.95819145 | -0.0092351 | 0.95869642 | -0.005578105 | 0.958443935 | -2521.551 | 9.911371
0.95416611 | -0.00922383 | 0.95471489 | -0.005548245 | 0.9544405 | -2527.269 | 10.10631
0.9501158 | -0.00921245 | 0.95065272 | -0.005517545 | 0.95038426 | -2533.294 | 10.26343
0.94612122 | -0.00920044 | 0.94665819 | -0.005486535 | 0.946389705 | -2539.216 | 10.13121
0.94217169 | -0.00918737 | 0.94275844 | -0.005455555 | 0.942465065 | -2544.67 | 9.976211
0.93816292 | -0.00917292 | 0.93868446 | -0.005426595 | 0.93842369 | -2548.4 | 10.2915
0.93400478 | -0.00915836 | 0.9345749 | -0.005398965 | 0.93428984 | -2551.364 | 10.54083
0.93005645 | -0.00914512 | 0.93059218 | -0.005371635 | 0.930324315 | -2554.953 | 10.12461
0.92611402 | -0.00913099 | 0.92666167 | -0.005342425 | 0.926387845 | -2559.04 | 10.06554
0.92208034 | -0.00911592 | 0.92263508 | -0.005311535 | 0.92235771 | -2563.407 | 10.32208
0.91805136 | -0.00909982 | 0.91858834 | -0.005279935 | 0.91831985 | -2567.614 | 10.35917
0.91409713 | -0.00908465 | 0.91461509 | -0.005250105 | 0.91435611 | -2571.478 | 10.18501
0.91013336 | -0.0090712 | 0.91064423 | -0.005222085 | 0.910388795 | -2575.295 | 10.20943
0.90606648 | -0.00905902 | 0.90658802 | -0.005193545 | 0.90632725 | -2579.896 | 10.46902
0.90200913 | -0.00904422 | 0.90251052 | -0.005164605 | 0.902259825 | -2583.427 | 10.50072
0.89806312 | -0.00902933 | 0.89858824 | -0.005134555 | 0.89832568 | -2587.554 | 10.1717
0.8940745 | -0.00901591 | 0.89463043 | -0.005103255 | 0.894352465 | -2592.956 | 10.29164
0.8900159 | -0.00900509 | 0.89057183 | -0.005072475 | 0.890293865 | -2599.286 | 10.53662
0.88601184 | -0.00899579 | 0.8865512 | -0.005043225 | 0.88628152 | -2605.649 | 10.442
0.88206238 | -0.00898563 | 0.88260645 | -0.005014275 | 0.882334415 | -2611.508 | 10.29633
0.87807369 | -0.00897634 | 0.87861776 | -0.004985515 | 0.878345725 | -2617.66 | 10.42876
0.87390846 | -0.00896728 | 0.87443709 | -0.004957235 | 0.874172775 | -2623.544 | 10.93564
0.8699435 | -0.00895763 | 0.87045676 | -0.004928625 | 0.87020013 | -2629.464 | 10.43417
0.86601055 | -0.00894766 | 0.86652619 | -0.004899625 | 0.86626837 | -2635.45 | 10.35019
0.86197805 | -0.00893522 | 0.86250669 | -0.004871265 | 0.86224237 | -2639.868 | 10.61922
0.85794914 | -0.00892258 | 0.85845762 | -0.004842945 | 0.85820338 | -2644.161 | 10.67107
0.85396171 | -0.00891228 | 0.85449624 | -0.004814385 | 0.854228975 | -2649.744 | 10.52006
0.85000145 | -0.00890129 | 0.85053605 | -0.004787325 | 0.85026875 | -2654.286 | 10.50258
0.84594291 | -0.0088887 | 0.84648579 | -0.004762345 | 0.84621435 | -2656.988 | 10.76702
0.84193414 | -0.00887545 | 0.84244621 | -0.004737685 | 0.842190175 | -2659.244 | 10.69672
0.83797628 | -0.00886312 | 0.83848125 | -0.004712555 | 0.838228765 | -2662.217 | 10.54024
0.83401608 | -0.0088521 | 0.83455658 | -0.004685045 | 0.83428633 | -2666.976 | 10.505
0.82992905 | -0.00884147 | 0.83049327 | -0.004655835 | 0.83021116 | -2672.631 | 10.8799
0.82593095 | -0.00883046 | 0.82643825 | -0.004625885 | 0.8261846 | -2678.498 | 10.77332
0.82200509 | -0.00881993 | 0.82254088 | -0.004595775 | 0.822272985 | -2684.764 | 10.48951
0.81803542 | -0.0088117 | 0.81857121 | -0.004567055 | 0.818303315 | -2691.42 | 10.67084
0.81387377 | -0.00880571 | 0.81442612 | -0.004538655 | 0.814149945 | -2698.851 | 11.1939
0.80986851 | -0.008799 | 0.81040901 | -0.004509975 | 0.81013876 | -2706.184 | 10.8403
0.8059628 | -0.00879123 | 0.80648792 | -0.004482235 | 0.80622536 | -2712.636 | 10.60301
0.80194694 | -0.00878344 | 0.80247557 | -0.004454745 | 0.802211255 | -2718.878 | 10.90133
0.79785752 | -0.00877748 | 0.79840875 | -0.004428455 | 0.798133135 | -2725.371 | 11.10115
0.79392105 | -0.0087719 | 0.79442364 | -0.004401595 | 0.794172345 | -2732.413 | 10.80857
0.78995138 | -0.0087635 | 0.79047883 | -0.004373995 | 0.790215105 | -2738.46 | 10.82478
0.78593904 | -0.00875227 | 0.78647006 | -0.004344915 | 0.78620455 | -2743.817 | 10.99349
0.78187335 | -0.00874158 | 0.78237236 | -0.004315295 | 0.782122855 | -2749.635 | 11.2113
0.77791786 | -0.0087332 | 0.77841806 | -0.004286255 | 0.77816796 | -2756.385 | 10.88787
0.77395296 | -0.00872754 | 0.77444011 | -0.004257335 | 0.774196535 | -2764.369 | 10.96263
0.76989317 | -0.00872508 | 0.770423 | -0.004226555 | 0.770158085 | -2774.728 | 11.18468
0.76585948 | -0.00872002 | 0.76637393 | -0.004195035 | 0.766116705 | -2784.191 | 11.23285
0.76187801 | -0.00871291 | 0.76239717 | -0.004164885 | 0.76213759 | -2792.064 | 11.09428
0.75788933 | -0.00870561 | 0.75839072 | -0.004135865 | 0.758140025 | -2799.288 | 11.1759
0.75374776 | -0.00869741 | 0.75421596 | -0.004105765 | 0.75398186 | -2806.47 | 11.65483
0.74969751 | -0.00868855 | 0.75017399 | -0.004075075 | 0.74993575 | -2813.708 | 11.36993
0.7457456 | -0.00867904 | 0.74623632 | -0.004043955 | 0.74599096 | -2820.922 | 11.11372
0.74173087 | -0.00866877 | 0.74222636 | -0.004012455 | 0.741978615 | -2827.899 | 11.33251
0.73763436 | -0.00865817 | 0.73811799 | -0.003980855 | 0.737876175 | -2834.694 | 11.61522
0.73366708 | -0.00864788 | 0.73408908 | -0.003950015 | 0.73387808 | -2841.356 | 11.34669
0.72970927 | -0.00863559 | 0.73018336 | -0.003920035 | 0.729946315 | -2846.699 | 11.18205
0.72568148 | -0.00862211 | 0.72613072 | -0.003891095 | 0.7259061 | -2850.886 | 11.50973
0.72163594 | -0.00860992 | 0.72202003 | -0.003863075 | 0.721827985 | -2855.219 | 11.63508
0.71762717 | -0.00859869 | 0.71806812 | -0.003834445 | 0.717847645 | -2860.384 | 11.37502
0.71370369 | -0.00858919 | 0.71415883 | -0.003806205 | 0.71393126 | -2866.243 | 11.21384
0.70968664 | -0.00858246 | 0.71010506 | -0.003778345 | 0.70989585 | -2873.154 | 11.58041
0.70562333 | -0.00857702 | 0.70608324 | -0.003750265 | 0.705853285 | -2880.784 | 11.63033
0.70168918 | -0.00857164 | 0.70214909 | -0.003721175 | 0.701919135 | -2889.014 | 11.34962
0.69770527 | -0.00856695 | 0.69817466 | -0.003689495 | 0.697939965 | -2898.781 | 11.51531
0.6936242 | -0.00856363 | 0.69407815 | -0.003657435 | 0.693851175 | -2909.301 | 11.87402
0.6895988 | -0.00856001 | 0.69004095 | -0.003625895 | 0.689819875 | -2919.473 | 11.74877
0.68564928 | -0.00855543 | 0.68605822 | -0.003592915 | 0.68585375 | -2929.928 | 11.59973
0.68167245 | -0.00854784 | 0.68208969 | -0.003561135 | 0.68188107 | -2938.358 | 11.65641
0.67759258 | -0.00853977 | 0.67802525 | -0.003530695 | 0.677808915 | -2945.834 | 11.98067
0.6735968 | -0.00853324 | 0.67402709 | -0.003500275 | 0.673811945 | -2954.1 | 11.79093
0.66966385 | -0.00852783 | 0.67009413 | -0.003472445 | 0.66987899 | -2961.712 | 11.63331
0.66565156 | -0.00852248 | 0.66608417 | -0.003447785 | 0.665867865 | -2967.769 | 11.89194
0.66154081 | -0.00851746 | 0.66197109 | -0.003421785 | 0.66175595 | -2974.546 | 12.21715
0.65753913 | -0.0085139 | 0.65800375 | -0.003393355 | 0.65777144 | -2983.292 | 11.86953
0.65360379 | -0.0085115 | 0.65404594 | -0.003362175 | 0.653824865 | -2993.945 | 11.79481
0.64957017 | -0.00850893 | 0.65006441 | -0.003330285 | 0.64981729 | -3004.808 | 12.02023
0.64552581 | -0.00850786 | 0.64601058 | -0.003297925 | 0.645768195 | -3016.583 | 12.19059
0.64156437 | -0.00850815 | 0.64203376 | -0.003265475 | 0.641799065 | -3029.118 | 11.99809
0.63760895 | -0.00850728 | 0.63808662 | -0.003235075 | 0.637847785 | -3040.127 | 11.99064
0.63348639 | -0.0085045 | 0.63396287 | -0.003206555 | 0.63372463 | -3049.18 | 12.55358
0.62941116 | -0.00849824 | 0.62983674 | -0.003177615 | 0.62962395 | -3056.782 | 12.5193
0.62543797 | -0.00848906 | 0.62587059 | -0.003149085 | 0.62565428 | -3062.891 | 12.14654
0.62146831 | -0.00848294 | 0.62193292 | -0.003119335 | 0.621700615 | -3071.067 | 12.12581
0.61742985 | -0.00848127 | 0.6178779 | -0.003088935 | 0.617653875 | -3081.616 | 12.44915
0.61342341 | -0.00847968 | 0.61386555 | -0.003061415 | 0.61364448 | -3090.851 | 12.37393
0.60949051 | -0.00847577 | 0.60991603 | -0.003037075 | 0.60970327 | -3097.501 | 12.1948
0.6055066 | -0.00847067 | 0.60590845 | -0.003012135 | 0.605707525 | -3103.825 | 12.38946
0.60138994 | -0.00846554 | 0.60179651 | -0.002984905 | 0.601593225 | -3111.138 | 12.78511
0.59744751 | -0.00846036 | 0.59783274 | -0.002957085 | 0.597640125 | -3118.839 | 12.31386
0.59351933 | -0.00845473 | 0.5939188 | -0.002929895 | 0.593719065 | -3126.048 | 12.24329
0.58952361 | -0.00844965 | 0.58988392 | -0.002902595 | 0.589703765 | -3133.498 | 12.56698
0.58546025 | -0.00844618 | 0.58579093 | -0.002874165 | 0.58562559 | -3142.212 | 12.79672
0.58149296 | -0.00844424 | 0.58182961 | -0.002845655 | 0.581661285 | -3151.79 | 12.47567
0.57757187 | -0.00844302 | 0.57790262 | -0.002817715 | 0.577737245 | -3161.472 | 12.38675
0.57349551 | -0.00844214 | 0.57384759 | -0.002789555 | 0.57367155 | -3171.31 | 12.87358
0.56939662 | -0.0084432 | 0.56974274 | -0.002762745 | 0.56956968 | -3181.402 | 13.029
0.56543529 | -0.00844446 | 0.56573635 | -0.002737185 | 0.56558582 | -3191.084 | 12.69355
0.56149048 | -0.00844495 | 0.56181884 | -0.002710935 | 0.56165466 | -3200.77 | 12.5637
0.55741292 | -0.00844434 | 0.55776614 | -0.002682085 | 0.55758953 | -3211.069 | 13.03248
0.55341721 | -0.00844413 | 0.55372775 | -0.002652515 | 0.55357248 | -3221.944 | 12.92087
0.54950088 | -0.00844441 | 0.54981261 | -0.002624175 | 0.549656745 | -3232.544 | 12.63703
0.5455454 | -0.00844438 | 0.54583108 | -0.002597025 | 0.54568824 | -3242.383 | 12.84789
0.54140502 | -0.00844337 | 0.54172981 | -0.002568215 | 0.541567415 | -3252.426 | 13.38199
0.53740811 | -0.0084433 | 0.53770441 | -0.002539245 | 0.53755626 | -3263.085 | 13.06736
0.53345621 | -0.00844533 | 0.53378928 | -0.002511415 | 0.533622745 | -3274.266 | 12.85738
0.52948296 | -0.00844863 | 0.52982432 | -0.002484375 | 0.52965364 | -3285.649 | 13.0185
0.52540541 | -0.0084521 | 0.52573496 | -0.002455985 | 0.525570185 | -3297.671 | 13.44135
0.52138954 | -0.00847572 | 0.52169889 | -0.002427265 | 0.521544215 | -3319.565 | 13.3204
0.51736295 | -0.00851399 | 0.5176937 | -0.002397575 | 0.517528325 | -3348.963 | 13.39004
0.51314789 | -0.00853535 | 0.51349282 | -0.002367365 | 0.513320355 | -3370.342 | 14.13732
0.50886059 | -0.00854079 | 0.50919247 | -0.002338635 | 0.50902653 | -3383.303 | 14.49949
0.50474745 | -0.00853793 | 0.50509477 | -0.002311515 | 0.50492111 | -3391.66 | 13.90703
0.50065333 | -0.00853434 | 0.50102788 | -0.002283315 | 0.500840605 | -3400.205 | 13.85712
0.4964928 | -0.00853157 | 0.49688277 | -0.002253135 | 0.496687785 | -3410.035 | 14.14085
0.4924117 | -0.00852845 | 0.4927673 | -0.002221995 | 0.4925895 | -3420.202 | 13.99613
0.48840529 | -0.00852541 | 0.48876682 | -0.002190025 | 0.488586055 | -3430.881 | 13.71397
0.48438817 | -0.00852275 | 0.48472482 | -0.002158405 | 0.484556495 | -3441.554 | 13.84644
0.48016366 | -0.0085211 | 0.48052758 | -0.002127565 | 0.48034562 | -3452.192 | 14.51435
0.47614422 | -0.00852262 | 0.47649509 | -0.002098015 | 0.476319655 | -3463.88 | 13.92193
0.47216624 | -0.00852763 | 0.472523 | -0.002068285 | 0.47234462 | -3477.369 | 13.79585
0.46815389 | -0.00853371 | 0.4685095 | -0.002038245 | 0.468331695 | -3491.491 | 13.98276
0.46404436 | -0.00853985 | 0.46442127 | -0.002009185 | 0.464232815 | -3505.103 | 14.3391
0.46008652 | -0.00854653 | 0.46041843 | -0.001980225 | 0.460252475 | -3519.02 | 13.9792
0.45611683 | -0.00855459 | 0.45647481 | -0.001950155 | 0.45629582 | -3534.151 | 13.95348
0.45206064 | -0.00856155 | 0.45238543 | -0.001920475 | 0.452223035 | -3548.475 | 14.42301
0.44794163 | -0.00856748 | 0.4482581 | -0.001891965 | 0.448099865 | -3561.702 | 14.65823
0.44397074 | -0.00857258 | 0.444305 | -0.001865775 | 0.44413787 | -3573.547 | 14.13491
0.44000342 | -0.00857765 | 0.44035429 | -0.001840045 | 0.440178855 | -3585.159 | 14.17071
0.43596739 | -0.00858234 | 0.4363052 | -0.001812485 | 0.436136295 | -3597.4 | 14.51796
0.43191829 | -0.00858689 | 0.4322834 | -0.001785145 | 0.432100845 | -3609.474 | 14.54149
0.42799246 | -0.00859168 | 0.42831486 | -0.001757745 | 0.42815366 | -3621.762 | 14.27151
0.42402041 | -0.00859895 | 0.42435586 | -0.001730705 | 0.424188135 | -3635.053 | 14.38854
0.41990495 | -0.00860842 | 0.42023686 | -0.001704715 | 0.420070905 | -3648.775 | 14.9946
0.41592935 | -0.0086188 | 0.41623753 | -0.001678645 | 0.41608344 | -3663.075 | 14.57787
0.41198218 | -0.00863095 | 0.41230932 | -0.001652615 | 0.41214575 | -3678.246 | 14.45392
0.40798882 | -0.0086447 | 0.40829107 | -0.001626915 | 0.408139945 | -3693.971 | 14.76583
0.40389943 | -0.0086597 | 0.40422064 | -0.001601565 | 0.404060035 | -3710.069 | 15.10391
0.3999238 | -0.00867479 | 0.40023673 | -0.001574145 | 0.400080265 | -3727.284 | 14.79948
0.3959814 | -0.00868979 | 0.39633816 | -0.001544875 | 0.39615978 | -3745.39 | 14.64825
0.39194891 | -0.00870519 | 0.39229858 | -0.001514445 | 0.392123745 | -3764.152 | 15.15439
0.38781446 | -0.00872143 | 0.38817719 | -0.001484375 | 0.387995825 | -3783.072 | 15.57717
0.38386968 | -0.0087377 | 0.38422647 | -0.001455545 | 0.384048075 | -3801.555 | 14.9711
0.37986919 | -0.00875446 | 0.38027102 | -0.001427935 | 0.380070105 | -3819.663 | 15.15849
0.37582126 | -0.00877158 | 0.37622309 | -0.001401155 | 0.376022175 | -3837.49 | 15.49781
0.37178522 | -0.00878884 | 0.37218824 | -0.001375325 | 0.37198673 | -3854.938 | 15.52119
0.3678416 | -0.00880837 | 0.36821142 | -0.001348785 | 0.36802651 | -3873.877 | 15.3039
0.36388853 | -0.00882811 | 0.36427376 | -0.001322105 | 0.364081145 | -3892.995 | 15.32157
0.35985246 | -0.0088491 | 0.36021399 | -0.001295785 | 0.360033225 | -3912.458 | 15.79792
0.35580337 | -0.00886955 | 0.35619572 | -0.001268255 | 0.355999545 | -3932.254 | 15.82153
0.35187992 | -0.00888785 | 0.3522462 | -0.001240198 | 0.35206306 | -3951.349 | 15.51684
0.34786996 | -0.00890685 | 0.34826586 | -0.001211117227 | 0.34806791 | -3971.224 | 15.82593
0.34381968 | -0.00892827 | 0.34416699 | -0.001182402 | 0.343993335 | -3992.022 | 16.22342
0.33982274 | -0.00895016 | 0.34017003 | -0.001154667411 | 0.339996385 | -4012.637 | 15.99711
0.33585662 | -0.00897275 | 0.3362146 | -0.001128091 | 0.33603561 | -4033.06 | 15.9336
0.33183596 | -0.00899707 | 0.33220935 | -0.001101673 | 0.332022655 | -4054.196 | 16.2269
0.32768732 | -0.0090229 | 0.32802275 | -0.001074163 | 0.327855035 | -4076.457 | 16.94274
0.32371053 | -0.00904874 | 0.32402936 | -0.001046125 | 0.323869945 | -4099.122 | 16.29021
0.31978709 | -0.00907587 | 0.32011423 | -0.001017775 | 0.31995066 | -4122.609 | 16.11165
0.3157593 | -0.00910247 | 0.31611016 | -0.000990565 | 0.31593473 | -4145.217 | 16.6015
0.31171021 | -0.00912883 | 0.31205159 | -0.000965005 | 0.3118809 | -4166.887 | 16.84793
0.30773818 | -0.00915571 | 0.30807599 | -0.000938565 | 0.307907085 | -4189.294 | 16.60296
0.30378982 | -0.00918109 | 0.30413949 | -0.000912095 | 0.303964655 | -4211.02 | 16.55882
0.29972413 | -0.00920813 | 0.30007857 | -0.000888075 | 0.29990135 | -4232.27 | 17.15383
0.29570585 | -0.00923888 | 0.29603538 | -0.000867455 | 0.295870615 | -4253.695 | 17.10234
0.29176345 | -0.00927262 | 0.2920835 | -0.000848395 | 0.291923475 | -4275.873 | 16.8337
0.28778785 | -0.00930771 | 0.28810906 | -0.000827945 | 0.287948455 | -4299.344 | 17.04333
0.28372216 | -0.00934237 | 0.28405049 | -0.000804735 | 0.283886325 | -4323.863 | 17.51429
0.27969795 | -0.00937611 | 0.28003696 | -0.000777215 | 0.279867455 | -4350.043 | 17.42965
0.27576858 | -0.00940905 | 0.27611232 | -0.000749505 | 0.27594045 | -4376.004 | 17.13362
0.27180484 | -0.00944341 | 0.27210709 | -0.000725045 | 0.271955965 | -4401.041 | 17.486
0.26758268 | -0.00948309 | 0.26793829 | -0.000703475 | 0.267760485 | -4427.075 | 18.51909
0.26358101 | -0.0095216 | 0.26390341 | -0.000681675 | 0.26374221 | -4452.8 | 17.84089
0.25963145 | -0.00955861 | 0.25996217 | -0.000659395 | 0.25979681 | -4478.094 | 17.61798
0.25559542 | -0.00959768 | 0.2559202 | -0.000636125 | 0.25575781 | -4504.777 | 18.14091
0.25149655 | -0.00963905 | 0.25181776 | -0.000612915 | 0.251657155 | -4532.485 | 18.52935
0.24750553 | -0.00968144 | 0.24781726 | -0.000590555 | 0.247661395 | -4560.358 | 18.16641
0.24352993 | -0.00972264 | 0.24384403 | -0.000566925 | 0.24368698 | -4588.287 | 18.18026
0.2394429 | -0.00976448 | 0.23980917 | -0.000542335 | 0.239626035 | -4616.914 | 18.69091
0.23538551 | -0.00981009 | 0.23574585 | -0.000515405 | 0.23556568 | -4648.474 | 18.81038
0.23141702 | -0.0098586 | 0.23175009 | -0.000488645 | 0.231583555 | -4681.406 | 18.57638
0.22747816 | -0.00990822 | 0.22778872 | -0.000463505 | 0.22763344 | -4714.12 | 18.5567
0.22339706 | -0.00995928 | 0.22375147 | -0.000439065 | 0.223574265 | -4747.101 | 19.20237
0.21937048 | -0.01001262 | 0.21970001 | -0.000416275 | 0.219535245 | -4780.4 | 19.24088
0.21547668 | -0.01006605 | 0.21574575 | -0.000394345 | 0.215611215 | -4813.422 | 18.82322
0.21150462 | -0.01011949 | 0.21177843 | -0.000371735 | 0.211641525 | -4846.739 | 19.17392
0.20733581 | -0.01017442 | 0.20759778 | -0.000347505 | 0.207466795 | -4881.384 | 20.30614
0.20331752 | -0.0102326 | 0.20356882 | -0.000321915 | 0.20344317 | -4918.362 | 19.71525
0.19938697 | -0.01029371 | 0.19963352 | -0.000294925 | 0.199510245 | -4957.49 | 19.42049
0.19539596 | -0.01035442 | 0.19564369 | -0.000267065 | 0.195519825 | -4996.797 | 19.86089
0.19130301 | -0.01041478 | 0.19152822 | -0.000238525 | 0.191415615 | -5036.172 | 20.58871
0.1873274 | -0.01047658 | 0.18756565 | -0.000209035 | 0.187446525 | -5076.802 | 20.06965
0.18337195 | -0.0105407 | 0.18364458 | -0.000179445 | 0.183508265 | -5118.618 | 20.07611
0.17934419 | -0.01060846 | 0.17958482 | -0.000152835 | 0.179464505 | -5160.666 | 20.78348
0.17526428 | -0.01067897 | 0.17551321 | -0.000130105 | 0.175388745 | -5202.146 | 21.11817
0.17129223 | -0.01075292 | 0.17153049 | -0.000108035 | 0.17141136 | -5245.039 | 20.77624
0.16736285 | -0.0108283 | 0.16758096 | -8.4475e-05 | 0.167471905 | -5289.364 | 20.7499
0.16334577 | -0.01090341 | 0.16354728 | -5.9115e-05 | 0.163446525 | -5334.354 | 21.38225
0.15932275 | -0.01097779 | 0.15953493 | -3.4245e-05 | 0.15942884 | -5378.764 | 21.52097
0.15535426 | -0.01105285 | 0.1555617 | -8.995e-06 | 0.15545798 | -5423.721 | 21.44758
0.1513668 | -0.01113067 | 0.15161692 | 1.5935e-05 | 0.15149186 | -5469.852 | 21.60261
0.14724422 | -0.01121185 | 0.14747299 | 4.0485e-05 | 0.147358605 | -5517.28 | 22.70631
0.14321053 | -0.01129646 | 0.14343694 | 6.4985e-05 | 0.143323735 | -5566.408 | 22.36062
0.13927642 | -0.01138108 | 0.1394957 | 8.7845e-05 | 0.13938606 | -5614.832 | 22.01404
0.13527 | -0.01146818 | 0.13551536 | 0.000111405 | 0.13539268 | -5664.737 | 22.5218
0.1311972 | -0.01155896 | 0.13143426 | 0.000134095 | 0.13131573 | -5715.924 | 23.19919
0.12719907 | -0.01165212 | 0.12742785 | 0.000154715 | 0.12731346 | -5767.319 | 22.97952
0.12327799 | -0.01174676 | 0.12351625 | 0.000174735 | 0.12339712 | -5819.205 | 22.68838
0.11928461 | -0.01184513 | 0.11951812 | 0.000197305 | 0.119401365 | -5874.041 | 23.36167
0.11520469 | -0.01194852 | 0.11540502 | 0.000222495 | 0.115304855 | -5932.462 | 24.18273
0.11123502 | -0.01205579 | 0.11144008 | 0.000251205 | 0.11133755 | -5994.538 | 23.65902
0.10728786 | -0.01216625 | 0.10748463 | 0.000280545 | 0.107386245 | -6058.459 | 23.81253
0.10327078 | -0.01228107 | 0.10342131 | 0.000309015 | 0.103346045 | -6123.984 | 24.60975
0.09918019 | -0.01239957 | 0.09936629 | 0.000337945 | 0.09927324 | -6191.47 | 25.07922
0.09521645 | -0.0125203 | 0.09540728 | 0.000364025 | 0.095311865 | -6258.747 | 24.65999
0.09125506 | -0.01264231 | 0.09146012 | 0.000387895 | 0.09135759 | -6325.584 | 24.88095
0.08710995 | -0.01276862 | 0.08737547 | 0.000412745 | 0.08724271 | -6394.825 | 26.17148
0.08305019 | -0.01290141 | 0.08326 | 0.000438275 | 0.083155095 | -6467.525 | 26.28817
0.07913268 | -0.01303965 | 0.07930692 | 0.000463705 | 0.0792198 | -6542.913 | 25.59995
0.07513811 | -0.01318264 | 0.07537043 | 0.000488015 | 0.07525427 | -6620.019 | 26.099
0.07104041 | -0.0133337 | 0.07130355 | 0.000512055 | 0.07117198 | -6700.774 | 27.18967
0.06705414 | -0.01349155 | 0.06728172 | 0.000537005 | 0.06716793 | -6785.287 | 26.99943
0.06314018 | -0.0136546 | 0.06335946 | 0.000561735 | 0.06324982 | -6872.258 | 26.75588
0.05910649 | -0.01382588 | 0.05938741 | 0.000588435 | 0.05924695 | -6964.055 | 27.69248
0.05503725 | -0.01400624 | 0.05526009 | 0.000618365 | 0.05514867 | -7061.684 | 28.7407
0.05106875 | -0.01419787 | 0.05127856 | 0.000648445 | 0.051173655 | -7164.89 | 28.27542
0.04712634 | -0.01440312 | 0.04735037 | 0.000678085 | 0.047238355 | -7274.453 | 28.41157
0.0431294 | -0.0146217 | 0.04334394 | 0.000707495 | 0.04323667 | -7390.249 | 29.34176
0.03906845 | -0.01485668 | 0.03929011 | 0.000734425 | 0.03917928 | -7512.68 | 30.2335
0.0351047 | -0.01511149 | 0.03531925 | 0.000759455 | 0.035211975 | -7643.786 | 30.06516
0.03115043 | -0.01539155 | 0.03137446 | 0.000784345 | 0.031262445 | -7786.956 | 30.47209
0.02709304 | -0.01570211 | 0.02730166 | 0.000807235 | 0.02719735 | -7943.708 | 31.97332
0.02299061 | -0.01604751 | 0.02318856 | 0.000830415 | 0.023089585 | -8117.284 | 32.98739
0.01901856 | -0.01644899 | 0.01922599 | 0.000856475 | 0.019122275 | -8319.264 | 32.60444
0.01499436 | -0.01690935 | 0.01521957 | 0.000886445 | 0.015106965 | -8551.335 | 33.87034
0.0108457 | -0.01741684 | 0.01110291 | 0.000916125 | 0.010974305 | -8805.788 | 35.86554
0.00673734 | -0.01796982 | 0.00700285 | 0.000943345 | 0.006870095 | -9080.911 | 36.70538
0.00272736 | -0.01856226 | 0.00297154 | 0.000969295 | 0.00284945 | -9374.427 | 37.10118
-0.00130633 | -0.01917878 | -0.00107045 | 0.000995735 | -0.00118839 | -9679.719 | 38.4688
-0.00543484 | -0.01979284 | -0.00520725 | 0.001021715 | -0.005321045 | -9983.533 | 40.63072
-0.00947326 | -0.02036971 | -0.00922553 | 0.001046645 | -0.009349395 | -10269.08 | 40.79231
-0.01345361 | -0.02087476 | -0.0132035 | 0.001070945 | -0.013328555 | -10519.91 | 41.36136
-0.01749559 | -0.0212788 | -0.01724786 | 0.001095895 | -0.017371725 | -10722.52 | 42.94337
-0.02158262 | -0.02156314 | -0.02133844 | 0.001121195 | -0.02146053 | -10867.83 | 44.13936
-0.02556652 | -0.02172362 | -0.02531167 | 0.001144025 | -0.025439095 | -10952.61 | 43.40701
-0.02952908 | -0.02177039 | -0.02925408 | 0.001168125 | -0.02939158 | -10983.45 | 43.35097
-0.03359951 | -0.02171977 | -0.03333755 | 0.001193865 | -0.03346853 | -10968.25 | 44.748
-0.03769365 | -0.02158612 | -0.03745303 | 0.001218905 | -0.03757334 | -10912.85 | 44.90889
-0.04165384 | -0.02138637 | -0.04143219 | 0.001242505 | -0.041543015 | -10825.15 | 43.1464
-0.04561166 | -0.02113622 | -0.04539475 | 0.001267025 | -0.045503205 | -10713.71 | 42.649
-0.04967735 | -0.02084881 | -0.04944503 | 0.001294135 | -0.04956119 | -10585.56 | 43.21608
-0.05370867 | -0.02053719 | -0.05351072 | 0.001320365 | -0.053609695 | -10445.38 | 42.57195
-0.05763212 | -0.02020981 | -0.05741757 | 0.001345335 | -0.057524845 | -10297.14 | 40.60504
-0.06161009 | -0.0198739 | -0.06138014 | 0.001369075 | -0.061495115 | -10144.17 | 40.57876
-0.06571845 | -0.01953589 | -0.06546716 | 0.001390435 | -0.065592805 | -9988.949 | 41.24964
-0.06972843 | -0.01920041 | -0.06949492 | 0.001410725 | -0.069611675 | -9834.491 | 39.83391
-0.07363647 | -0.0188717 | -0.07343733 | 0.001430435 | -0.0735369 | -9683.078 | 38.30542
-0.07764645 | -0.01855029 | -0.07744376 | 0.001450465 | -0.077545105 | -9535.255 | 38.51551
-0.08171806 | -0.0182377 | -0.08152841 | 0.001468995 | -0.081623235 | -9390.889 | 38.59164
-0.08568774 | -0.01793678 | -0.08551586 | 0.001485125 | -0.0856018 | -9251.051 | 37.08408
-0.08962897 | -0.01764697 | -0.08944169 | 0.001498565 | -0.08953533 | -9115.289 | 36.12227
-0.09367213 | -0.01736807 | -0.09348367 | 0.001508215 | -0.0935779 | -8982.856 | 36.58151
-0.09780065 | -0.01709868 | -0.0976181 | 0.001517035 | -0.097709375 | -8854.517 | 36.84733
-0.10177388 | -0.01683864 | -0.10158067 | 0.001526575 | -0.101677275 | -8731.141 | 34.88907
-0.10571036 | -0.01658819 | -0.10552072 | 0.001537895 | -0.10561554 | -8613.245 | 34.1534
-0.10974168 | -0.01634668 | -0.10956033 | 0.001549435 | -0.109651005 | -8499.666 | 34.52928
-0.11379196 | -0.01611474 | -0.11361653 | 0.001561995 | -0.113704245 | -8391.155 | 34.23128
-0.11774267 | -0.01589151 | -0.11756487 | 0.001576855 | -0.11765377 | -8288.01 | 32.93739
-0.12171235 | -0.01567426 | -0.1215547 | 0.001592065 | -0.121633525 | -8187.878 | 32.785
-0.12573181 | -0.01546202 | -0.12557179 | 0.001605955 | -0.1256518 | -8089.486 | 32.70346
-0.12974179 | -0.01525638 | -0.12963511 | 0.001620885 | -0.12968845 | -7994.745 | 32.4632
-0.13370554 | -0.01505635 | -0.13360241 | 0.001636575 | -0.133653975 | -7903.118 | 31.52169
-0.137693 | -0.0148627 | -0.1375875 | 0.001652645 | -0.13764025 | -7814.717 | 31.32781
-0.14180492 | -0.0146758 | -0.14165793 | 0.001667665 | -0.141731425 | -7728.969 | 31.79597
-0.14580423 | -0.01449389 | -0.1456442 | 0.001683205 | -0.145724215 | -7645.942 | 30.69439
-0.14973597 | -0.01431611 | -0.14958543 | 0.001702145 | -0.1496607 | -7566.574 | 29.94192
-0.15374358 | -0.01414035 | -0.15359896 | 0.001722775 | -0.15367127 | -7488.927 | 30.19057
-0.15789816 | -0.01396783 | -0.15776423 | 0.001744025 | -0.157831195 | -7413.013 | 30.99548
-0.1618714 | -0.01379848 | -0.16175167 | 0.001763515 | -0.161811535 | -7337.919 | 29.35686
-0.16582566 | -0.0136334 | -0.16571188 | 0.001782765 | -0.16576877 | -7264.777 | 28.89315
-0.16986172 | -0.01347431 | -0.16972777 | 0.001802415 | -0.169794745 | -7194.646 | 29.10664
-0.1738788 | -0.01332196 | -0.17378043 | 0.001820265 | -0.173829615 | -7126.879 | 28.89275
-0.17783545 | -0.01317504 | -0.17774655 | 0.001836355 | -0.177791 | -7060.932 | 28.10169
-0.18180157 | -0.01303118 | -0.18168066 | 0.001852825 | -0.181741115 | -6996.644 | 27.76452
-0.18587555 | -0.01288914 | -0.1857582 | 0.001874095 | -0.185816875 | -6935.432 | 28.3919
-0.18989265 | -0.01274875 | -0.18981205 | 0.001897375 | -0.18985235 | -6876.009 | 27.86786
-0.19386944 | -0.01261177 | -0.19375564 | 0.001921435 | -0.19381254 | -6818.657 | 27.11674
-0.1978166 | -0.01247895 | -0.19775614 | 0.001945155 | -0.19778637 | -6763.126 | 26.98585
-0.2018811 | -0.01234899 | -0.20179339 | 0.001969215 | -0.201837245 | -6709.07 | 27.28709
-0.20587921 | -0.0122207 | -0.20583062 | 0.001993575 | -0.205854915 | -6655.985 | 26.84819
-0.20981927 | -0.01209443 | -0.20974222 | 0.002017715 | -0.209780745 | -6603.838 | 26.02791
-0.2137996 | -0.01196941 | -0.21373796 | 0.002040895 | -0.21376878 | -6551.78 | 26.23253
-0.21798976 | -0.01184495 | -0.21789019 | 0.002062805 | -0.217939975 | -6499.235 | 27.21916
-0.22198433 | -0.01172356 | -0.22187765 | 0.002084385 | -0.22193099 | -6448.149 | 25.8366
-0.225922 | -0.0116051 | -0.22582717 | 0.002106395 | -0.225874585 | -6398.713 | 25.33141
-0.22996753 | -0.01149095 | -0.22984308 | 0.002128365 | -0.229905305 | -6351.256 | 25.69578
-0.23400833 | -0.01138303 | -0.23390995 | 0.002150615 | -0.23395914 | -6306.904 | 25.65705
-0.23798986 | -0.0112751 | -0.23791875 | 0.002173025 | -0.237954305 | -6262.672 | 25.10876
-0.24197495 | -0.01116772 | -0.24189197 | 0.002194095 | -0.24193346 | -6218.073 | 24.83141
-0.24601693 | -0.0110599 | -0.24597071 | 0.002215755 | -0.24599382 | -6173.481 | 25.15708
-0.2501407 | -0.0109511 | -0.25006247 | 0.002237515 | -0.250101585 | -6128.429 | 25.26668
-0.25409496 | -0.01084259 | -0.25402623 | 0.002259155 | -0.254060595 | -6083.577 | 24.17373
-0.25808242 | -0.01073681 | -0.25800419 | 0.002281505 | -0.258043305 | -6040.358 | 24.14306
-0.26216471 | -0.01063298 | -0.26208055 | 0.002305795 | -0.26212263 | -5998.927 | 24.55608
-0.26619247 | -0.01052892 | -0.2661581 | 0.002328785 | -0.266175285 | -5956.784 | 24.22619
-0.2701408 | -0.01042566 | -0.27008155 | 0.002350975 | -0.270111175 | -5914.734 | 23.36249
-0.2741259 | -0.01032398 | -0.2740536 | 0.002373925 | -0.27408975 | -5873.773 | 23.45073
-0.27827692 | -0.0102241 | -0.27819395 | 0.002398415 | -0.278235435 | -5834.281 | 24.26895
-0.28230944 | -0.01012592 | -0.28221342 | 0.002422365 | -0.28226143 | -5795.440856 | 23.4106
-0.2862317 | -0.01002951 | -0.28616175 | 0.002444845 | -0.286196725 | -5756.818 | 22.73077
-0.29023337 | -0.00993249 | -0.29014567 | 0.002465935 | -0.29018952 | -5717.189 | 22.90668
-0.29428482 | -0.0098372 | -0.29417935 | 0.002486315 | -0.294232085 | -5678.009 | 23.03291
-0.2982462 | -0.00974683 | -0.29815495 | 0.002508065 | -0.298200575 | -5641.907 | 22.46149
-0.30217084 | -0.00966009 | -0.30209854 | 0.002529355 | -0.30213469 | -5607.354 | 22.12794
-0.30618912 | -0.00957448 | -0.30612156 | 0.002551025 | -0.30615534 | -5573.456 | 22.47706
-0.31028208 | -0.00949006 | -0.31018251 | 0.002574285 | -0.310232295 | -5540.847 | 22.65626
-0.31425294 | -0.00940704 | -0.31413558 | 0.002598615 | -0.31419426 | -5509.516 | 21.89058
-0.31819534 | -0.00932267 | -0.31811711 | 0.002622385 | -0.318156225 | -5477.267 | 21.76462
-0.32223734 | -0.00923813 | -0.32214487 | 0.002645655 | -0.322191105 | -5444.639 | 22.03429
-0.3262485 | -0.00915387 | -0.3261928 | 0.002666815 | -0.32622065 | -5411.137 | 21.87192
-0.33021462 | -0.00906896 | -0.33015418 | 0.002685195 | -0.3301844 | -5376.042 | 21.37884
-0.3341985 | -0.00898508 | -0.33411199 | 0.002702375 | -0.334155245 | -5340.86 | 21.27758
-0.33830452 | -0.00890466 | -0.33825237 | 0.002721205 | -0.338278445 | -5308.007 | 21.9537
-0.34234411 | -0.00882526 | -0.34228367 | 0.002741115 | -0.34231389 | -5276.233 | 21.35606
-0.34625927 | -0.0087447 | -0.34622964 | 0.002762065 | -0.346244455 | -5244.485 | 20.67618
-0.3502396 | -0.00866278 | -0.35020286 | 0.002782755 | -0.35022123 | -5211.922 | 20.79139
-0.35432902 | -0.00858247 | -0.35427567 | 0.002805725 | -0.354302345 | -5181.143 | 21.20765
-0.35830697 | -0.00850557 | -0.3582809 | 0.002830435 | -0.358293935 | -5152.907 | 20.62464
-0.36223635 | -0.00843188 | -0.36219251 | 0.002857275 | -0.36221443 | -5127.289 | 20.15173
-0.36623213 | -0.00835831 | -0.36621672 | 0.002885105 | -0.366224425 | -5102.133 | 20.50997
-0.37029779 | -0.00828501 | -0.37031439 | 0.002912065 | -0.37030609 | -5076.632 | 20.77315
-0.37427935 | -0.00821177 | -0.37427342 | 0.002937965 | -0.374276385 | -5050.74 | 20.10433
-0.37822884 | -0.00813966 | -0.37819329 | 0.002961295 | -0.378211065 | -5024.185 | 19.8208
-0.38221276 | -0.00806871 | -0.3822507 | 0.002981785 | -0.38223173 | -4996.755 | 20.14542
-0.38627607 | -0.00799822 | -0.38631874 | 0.003001365 | -0.386297405 | -4969.074 | 20.25891
-0.39024693 | -0.00792932 | -0.39029792 | 0.003023005 | -0.390272425 | -4943.216 | 19.70078
-0.39421186 | -0.00786151 | -0.39421898 | 0.003049055 | -0.39421542 | -4920.024 | 19.44535
-0.3983238 | -0.0077915 | -0.39832142 | 0.003076385 | -0.39832261 | -4896.258 | 20.15867
-0.40239659 | -0.00771929 | -0.40240252 | 0.003103935 | -0.402399555 | -4871.566 | 19.91144
-0.40633425 | -0.00764922 | -0.40632123 | 0.003129825 | -0.40632774 | -4847.224 | 19.0886
-0.41030511 | -0.00758128 | -0.41030037 | 0.003155275 | -0.41030274 | -4823.656 | 19.22087
-0.41436371 | -0.00751371 | -0.4143827 | 0.003182075 | -0.414373205 | -4800.836 | 19.58808
-0.41838554 | -0.00744711 | -0.41837844 | 0.003211625 | -0.41838199 | -4779.851 | 19.20346
-0.42231372 | -0.00738212 | -0.42230779 | 0.003241745 | -0.422310755 | -4759.975 | 18.73987
-0.4263154 | -0.0073173 | -0.42626798 | 0.003270295 | -0.42629169 | -4739.387 | 18.90817
-0.43041903 | -0.007251 | -0.43041787 | 0.003297075 | -0.43041845 | -4717.122 | 19.51237
-0.43442664 | -0.00718272 | -0.43441242 | 0.003322855 | -0.43441953 | -4693.527 | 18.82638
-0.43835482 | -0.00711251 | -0.43836784 | 0.003345505 | -0.43836133 | -4667.552 | 18.44975
-0.44234586 | -0.00704351 | -0.44236246 | 0.003366845 | -0.44235416 | -4641.489 | 18.58471
-0.4464376 | -0.00697895 | -0.44642693 | 0.003391475 | -0.446432265 | -4619.066 | 18.88276
-0.45037645 | -0.00691668 | -0.45040253 | 0.003419565 | -0.45038949 | -4599.499 | 18.23997
-0.45432243 | -0.00685575 | -0.4543331 | 0.003450205 | -0.454327765 | -4581.814 | 18.07927
-0.45840472 | -0.00679529 | -0.45841539 | 0.003481335 | -0.458410055 | -4564.474 | 18.6689
-0.46250597 | -0.00673411 | -0.46251664 | 0.003510545 | -0.462511305 | -4545.852 | 18.68186
-0.46648273 | -0.00667015 | -0.46648157 | 0.003536525 | -0.46648215 | -4524.451 | 18.00838
-0.47044769 | -0.00660549 | -0.47044176 | 0.003559925 | -0.470444725 | -4501.483 | 17.88297
-0.47452405 | -0.00654126 | -0.47447544 | 0.003582585 | -0.474499745 | -4478.291 | 18.20658
-0.47853756 | -0.00647871 | -0.47851387 | 0.003607595 | -0.478525715 | -4457.057 | 17.98672
-0.48248473 | -0.00642584 | -0.48246694 | 0.003634185 | -0.482475835 | -4441.287 | 17.57476
-0.4864971 | -0.00637501 | -0.48648405 | 0.003660865 | -0.486490575 | -4426.487 | 17.8009
-0.49070621 | -0.00631771 | -0.49068367 | 0.003686935 | -0.49069494 | -4408.137 | 18.57199
-0.49478492 | -0.00625757 | -0.49474934 | 0.003712965 | -0.49476713 | -4388.512 | 17.91081
-0.49874988 | -0.00619496 | -0.49872735 | 0.003739675 | -0.498738615 | -4368.108 | 17.38839
-0.5028286 | -0.00613131 | -0.50279778 | 0.003766295 | -0.50281319 | -4347.08 | 17.75534
-0.50691086 | -0.00606824 | -0.506899 | 0.003791245 | -0.50690493 | -4325.515 | 17.743
-0.51090306 | -0.00600591 | -0.51091731 | 0.003816225 | -0.510910185 | -4304.388 | 17.28248
-0.51486212 | -0.00594327 | -0.51485974 | 0.003841135 | -0.51486093 | -4283.123 | 16.96353
-0.51893723 | -0.00588282 | -0.51898706 | 0.003867665 | -0.518962145 | -4263.566 | 17.5259
-0.52307284 | -0.00582444 | -0.52311671 | 0.003896525 | -0.523094775 | -4246.095 | 17.58364
-0.52703899 | -0.00576757 | -0.52705324 | 0.003927515 | -0.527046115 | -4230.515 | 16.74698
-0.53102762 | -0.00571086 | -0.53102881 | 0.003957515 | -0.531028215 | -4214.513 | 16.81447
-0.53508264 | -0.00565306 | -0.53511465 | 0.003986895 | -0.535098645 | -4197.619 | 17.1205
-0.53911513 | -0.00559594 | -0.53913289 | 0.004015575 | -0.53912401 | -4180.752 | 16.863
-0.54305995 | -0.00553872 | -0.54305524 | 0.004042935 | -0.543057595 | -4163.277 | 16.41097
-0.54705805 | -0.00548118 | -0.54704857 | 0.004067925 | -0.54705331 | -4144.461 | 16.59768
-0.55114746 | -0.00542545 | -0.55116761 | 0.004090465 | -0.551157535 | -4125.252 | 16.97038
-0.55517524 | -0.00537106 | -0.55520487 | 0.004112395 | -0.555190055 | -4106.45 | 16.59725
-0.5591141 | -0.00531834 | -0.5591532 | 0.004133505 | -0.55913365 | -4088.127 | 16.15805
-0.5631181 | -0.00526686 | -0.56313944 | 0.004157315 | -0.56312877 | -4071.654 | 16.29965
-0.56724304 | -0.00521523 | -0.56719327 | 0.004184045 | -0.567218155 | -4056.434 | 16.61944
-0.57120687 | -0.00516248 | -0.57119972 | 0.004213065 | -0.571203295 | -4041.859 | 16.13642
-0.57516348 | -0.00510825 | -0.57513976 | 0.004242725 | -0.57515162 | -4026.911 | 15.92906
-0.57919949 | -0.00505373 | -0.57916635 | 0.004271905 | -0.57918292 | -4011.527 | 16.20268
-0.58333516 | -0.00499941 | -0.58330077 | 0.004299945 | -0.583317965 | -3995.608 | 16.55493
-0.58731192 | -0.00494491 | -0.58726454 | 0.004326015 | -0.58728823 | -3978.79 | 15.83024
-0.59124011 | -0.00489131 | -0.59121525 | 0.004349725 | -0.59122768 | -3961.296 | 15.63978
-0.5953058 | -0.00484053 | -0.5952667 | 0.004372875 | -0.59528625 | -3944.791 | 16.0437
-0.59930515 | -0.00479182 | -0.59930634 | 0.004397755 | -0.599305745 | -3930.14 | 15.82662
-0.60329497 | -0.0047418 | -0.60324043 | 0.004424535 | -0.6032677 | -3915.819 | 15.54267
-0.60723734 | -0.00469043 | -0.60723144 | 0.004451515 | -0.60723439 | -3900.942 | 15.50333
-0.61131251 | -0.00463925 | -0.61124736 | 0.004477825 | -0.611279935 | -3885.772 | 15.75075
-0.61533201 | -0.00458775 | -0.61530477 | 0.004504215 | -0.61531839 | -3870.492 | 15.66166
-0.61927676 | -0.00453496 | -0.61926496 | 0.004532035 | -0.61927086 | -3855.349 | 15.26808
-0.62324882 | -0.00448086 | -0.62324882 | 0.004560385 | -0.62324882 | -3839.81 | 15.30552
-0.62732518 | -0.00442692 | -0.62736076 | 0.004588125 | -0.62734297 | -3823.963 | 15.68832
-0.63133043 | -0.00437566 | -0.63131505 | 0.004615055 | -0.63132274 | -3809.104 | 15.18893
-0.63522184 | -0.00432573 | -0.63525271 | 0.004641135 | -0.635237275 | -3794.529 | 14.88234
-0.63924372 | -0.00427598 | -0.63928872 | 0.004667525 | -0.63926622 | -3780.096 | 15.25887
-0.64337224 | -0.00422632 | -0.6434623 | 0.004692345 | -0.64341727 | -3764.856 | 15.65974
-0.64735609 | -0.00417869 | -0.64747226 | 0.004714405 | -0.647414175 | -3749.389 | 15.01686
-0.65129375 | -0.00413135 | -0.65138149 | 0.004735825 | -0.65133762 | -3733.812 | 14.67996
-0.65530854 | -0.00408354 | -0.65542233 | 0.004759925 | -0.655365435 | -3719.213 | 15.0097
-0.65937775 | -0.00403618 | -0.65944415 | 0.004786275 | -0.65941095 | -3705.895 | 15.01919
-0.66334981 | -0.00398824 | -0.66343397 | 0.004811895 | -0.66339189 | -3692 | 14.72529
-0.66730642 | -0.00394149 | -0.6673823 | 0.004835235 | -0.66734436 | -3677.605 | 14.56407
-0.67135435 | -0.0038949 | -0.67147171 | 0.004855815 | -0.67141303 | -3661.869 | 14.93095
-0.67542952 | -0.00384824 | -0.67551839 | 0.004878275 | -0.675473955 | -3647.008 | 14.8404
-0.67936009 | -0.00380233 | -0.67948216 | 0.004904265 | -0.679421125 | -3634.292 | 14.37026
-0.683312 | -0.00375763 | -0.68343765 | 0.004930585 | -0.683374825 | -3622.309 | 14.34521
-0.68740612 | -0.00371362 | -0.68753296 | 0.004956445 | -0.68746954 | -3610.324 | 14.80779
-0.69142914 | -0.00366827 | -0.6915192 | 0.004983205 | -0.69147417 | -3598.2 | 14.43374
-0.6953727 | -0.00362215 | -0.69544381 | 0.005011475 | -0.695408255 | -3586.488 | 14.13259
-0.69931632 | -0.00357681 | -0.69944793 | 0.005041405 | -0.699382125 | -3575.914 | 14.23123
-0.70350528 | -0.00353278 | -0.70362025 | 0.005069615 | -0.703562765 | -3564.978 | 14.92675
-0.70747972 | -0.00348946 | -0.70759469 | 0.005097525 | -0.707537205 | -3554.404 | 14.14778
-0.7114138 | -0.00344671 | -0.71152407 | 0.005126895 | -0.711468935 | -3544.839 | 13.95615
-0.71546173 | -0.00340177 | -0.71556723 | 0.005156745 | -0.71551448 | -3534.361 | 14.31961
-0.71949899 | -0.00335364 | -0.71963531 | 0.005186155 | -0.71956715 | -3522.137 | 14.29883
-0.72345442 | -0.0033043 | -0.72358483 | 0.005213515 | -0.723519625 | -3508.428 | 13.89406
-0.72743124 | -0.00325628 | -0.72753555 | 0.005239135 | -0.727483395 | -3494.508 | 13.87901
-0.73144239 | -0.00321126 | -0.73155975 | 0.005265325 | -0.73150107 | -3482.258 | 14.01519
-0.73552585 | -0.0031715 | -0.73565978 | 0.005291965 | -0.735592815 | -3472.689 | 14.22894
-0.73948604 | -0.00313144 | -0.73960811 | 0.005316935 | -0.739547075 | -3462.285 | 13.71135
-0.74344391 | -0.00308838 | -0.74357784 | 0.005340475 | -0.743510875 | -3449.747 | 13.69896
-0.74756885 | -0.00304151 | -0.74766839 | 0.005362225 | -0.74761862 | -3434.408 | 14.13918
-0.75162148 | -0.00299188 | -0.7517246 | 0.005384845 | -0.75167304 | -3418.203 | 13.89168
-0.75559592 | -0.00294304 | -0.75568479 | 0.005412205 | -0.755640355 | -3404.722 | 13.53435
-0.75958574 | -0.00289687 | -0.75967228 | 0.005439715 | -0.75962901 | -3392.578 | 13.55604
-0.76379955 | -0.00285294 | -0.7638517 | 0.005464925 | -0.763825625 | -3380.237 | 14.21145
-0.7678048 | -0.00280905 | -0.76783442 | 0.005489345 | -0.76781961 | -3367.7 | 13.47558
-0.77174962 | -0.00276587 | -0.77178633 | 0.005514055 | -0.771767975 | -3355.678 | 13.27318
-0.775756 | -0.00272501 | -0.77580106 | 0.005539035 | -0.77577853 | -3344.85 | 13.43642
-0.7798146 | -0.00268495 | -0.77990943 | 0.005566545 | -0.779862015 | -3335.561 | 13.63968
-0.78380084 | -0.00264316 | -0.78386366 | 0.005596935 | -0.78383225 | -3326.915 | 13.2258
-0.78774565 | -0.00259957 | -0.78783929 | 0.005627725 | -0.78779247 | -3317.604 | 13.15688
-0.79181373 | -0.00255503 | -0.79184335 | 0.005660505 | -0.79182854 | -3308.732 | 13.37218
-0.79589009 | -0.00251074 | -0.79594934 | 0.005694725 | -0.795919715 | -3300.627 | 13.52002
-0.79984552 | -0.0024653 | -0.79994506 | 0.005727345 | -0.79989529 | -3291.295 | 13.10334
-0.80382466 | -0.00242035 | -0.80387563 | 0.005757235 | -0.803850145 | -3280.905 | 12.99605
-0.80785722 | -0.002376 | -0.80791885 | 0.005784465 | -0.807888035 | -3269.46 | 13.22483
-0.81191218 | -0.00233281 | -0.81194538 | 0.005810955 | -0.81192878 | -3258.214 | 13.18833
-0.81586999 | -0.00229082 | -0.81590438 | 0.005836125 | -0.815887185 | -3246.976 | 12.87509
-0.81983024 | -0.00225017 | -0.81988472 | 0.005861015 | -0.81985748 | -3236.237 | 12.87013
-0.82398009 | -0.00220928 | -0.82403696 | 0.005889675 | -0.824008525 | -3227.048 | 13.41469
-0.82801729 | -0.0021666 | -0.82806587 | 0.005920015 | -0.82804158 | -3217.9 | 12.99642
-0.83194786 | -0.00212108 | -0.83199763 | 0.005951285 | -0.831972745 | -3207.917 | 12.63047
-0.83593774 | -0.00207619 | -0.83599699 | 0.005980675 | -0.835967365 | -3197.284 | 12.79317
-0.83998442 | -0.00203496 | -0.84007567 | 0.006008965 | -0.840030045 | -3187.825 | 12.97033
-0.84396118 | -0.0019961 | -0.84408331 | 0.006036955 | -0.844022245 | -3179.415 | 12.70965
-0.84792495 | -0.00195819 | -0.84798896 | 0.006063225 | -0.847956955 | -3170.682 | 12.4929
-0.85194445 | -0.00192154 | -0.85199893 | 0.006087525 | -0.85197169 | -3161.544 | 12.7111
-0.85601366 | -0.00188492 | -0.85609072 | 0.006113085 | -0.85605219 | -3152.973 | 12.88319
-0.8599999 | -0.00184735 | -0.86004853 | 0.006142315 | -0.860024215 | -3145.793 | 12.50943
-0.8639459 | -0.0018085 | -0.86399454 | 0.006173625 | -0.86397022 | -3139.018 | 12.39995
-0.86800569 | -0.00176744 | -0.8680377 | 0.006205015 | -0.868021695 | -3131.137 | 12.70169
-0.87204766 | -0.00172511 | -0.87208676 | 0.006233945 | -0.87206721 | -3121.471 | 12.64751
-0.87598413 | -0.00168255 | -0.87602919 | 0.006262705 | -0.87600666 | -3111.697 | 12.27763
-0.87994081 | -0.00163858 | -0.87999415 | 0.006292755 | -0.87996748 | -3101.849 | 12.30537
-0.88407403 | -0.00159405 | -0.88413805 | 0.006322515 | -0.88410604 | -3091.451 | 12.81567
-0.88810891 | -0.00155114 | -0.88816106 | 0.006349235 | -0.888134985 | -3080.459 | 12.43314
-0.89203948 | -0.00150847 | -0.89209402 | 0.006371935 | -0.89206675 | -3067.731 | 12.08662
-0.89599371 | -0.0014684 | -0.8960945 | 0.006393615 | -0.896044105 | -3055.725 | 12.17758
-0.90007716 | -0.00143193 | -0.90018624 | 0.006416585 | -0.9001317 | -3045.977 | 12.47064
-0.90408361 | -0.00139821 | -0.90417963 | 0.006440565 | -0.90413162 | -3038.103 | 12.16792
-0.90800828 | -0.00136357 | -0.90808529 | 0.006464795 | -0.908046785 | -3029.976 | 11.87876
-0.91200399 | -0.00132789 | -0.91207397 | 0.006488155 | -0.91203898 | -3020.87 | 12.07808
-0.91612542 | -0.00129138 | -0.91621548 | 0.006515025 | -0.91617045 | -3012.939 | 12.46425
-0.92009866 | -0.00125442 | -0.92023498 | 0.006544565 | -0.92016682 | -3006.182 | 12.02732
-0.92406476 | -0.00121568 | -0.92414063 | 0.006575375 | -0.924102695 | -2999.228 | 11.81827
-0.92808068 | -0.00117655 | -0.9281826 | 0.006607225 | -0.92813164 | -2992.511 | 12.07019
-0.93212616 | -0.00113777 | -0.93222219 | 0.006638085 | -0.932174175 | -2985.477 | 12.08311
-0.93608999 | -0.00109871 | -0.93618363 | 0.006666775 | -0.93613681 | -2977.331 | 11.81422
-0.94001931 | -0.00105823 | -0.9401533 | 0.006693295 | -0.940086305 | -2967.473 | 11.73949
-0.94408858 | -0.0010181 | -0.94422841 | 0.006717165 | -0.944158495 | -2956.413 | 12.06159
-0.94820994 | -0.00098044 | -0.94831073 | 0.006740445 | -0.948260335 | -2946.231 | 12.10585
-0.95215595 | -0.00094378 | -0.95226264 | 0.006766265 | -0.952209295 | -2937.87 | 11.61804
-0.95612323 | -0.00090552 | -0.95620501 | 0.006794885 | -0.95616412 | -2930.081 | 11.60336
-0.96017826 | -0.00086507 | -0.9602707 | 0.006823535 | -0.96022448 | -2921.17 | 11.87909
-0.96418828 | -0.00082436 | -0.96430326 | 0.006852075 | -0.96424577 | -2912.113 | 11.72866
-0.96812946 | -0.0007854916849 | -0.96823263 | 0.006880065 | -0.968181045 | -2903.745 | 11.4435
-0.97209561 | -0.0007492462438 | -0.9722082 | 0.006908005 | -0.972151905 | -2896.583 | 11.51615
-0.97621578 | -0.0007145345 | -0.97634262 | 0.006933435 | -0.9762792 | -2888.828 | 11.93905
-0.9802199 | -0.000678911064 | -0.98035502 | 0.006956965 | -0.98028746 | -2879.818 | 11.56112
-0.98416108 | -0.000650475523 | -0.98431993 | 0.006981695 | -0.984240505 | -2874.878 | 11.37429
-0.98825878 | -0.0006208057977 | -0.98835713 | 0.007010825 | -0.988307955 | -2871.365 | 11.68628
-0.99237663 | -0.00058419 | -0.99253666 | 0.007043825 | -0.992456645 | -2866.311 | 11.90192
-0.99638778 | -0.00054402 | -0.99657506 | 0.007078735 | -0.99648142 | -2860.567 | 11.5247
-1.00038826 | -0.00050047 | -1.00058854 | 0.007113385 | -1.0004884 | -2853.091 | 11.44726
-1.00454998 | -0.00045494 | -1.00472665 | 0.007145825 | -1.004638315 | -2843.489 | 11.82016
-1.00866663 | -0.00041167 | -1.00885272 | 0.007175955 | -1.008759675 | -2833.887 | 11.69926
-1.01266718 | -0.00037025 | -1.0128485 | 0.007204085 | -1.01275784 | -2824.311 | 11.31121
-1.01662612 | -0.0003298 | -1.016868 | 0.007231535 | -1.01674706 | -2814.882 | 11.24799
-1.02069783 | -0.00029172 | -1.02094197 | 0.007258915 | -1.0208199 | -2806.489 | 11.44747
-1.02471602 | -0.00025386 | -1.02498507 | 0.007287025 | -1.024850545 | -2798.586 | 11.29604
-1.02867627 | -0.00021567 | -1.02890384 | 0.007315615 | -1.028790055 | -2790.828 | 11.00978
-1.03268027 | -0.0001773 | -1.03291976 | 0.007341745 | -1.032800015 | -2781.747 | 11.1729
-1.03678036 | -0.00013956 | -1.03701627 | 0.007368165 | -1.036898315 | -2773.037 | 11.38258
-1.04079747 | -0.00010368 | -1.04104877 | 0.007395335 | -1.04092312 | -2765.637 | 11.14604
-1.04472685 | -6.97e-05 | -1.04496026 | 0.007422475 | -1.044843555 | -2759.219 | 10.82992
-1.04873919 | -3.563e-05 | -1.04898334 | 0.007451595 | -1.048861265 | -2753.629 | 11.07451
-1.05280483 | -1.14e-06 | -1.0530597 | 0.007481005 | -1.052932265 | -2747.935 | 11.19843
-1.05680776 | 3.165e-05 | -1.0570389 | 0.007507735 | -1.05692333 | -2741.834 | 10.95501
-1.06074774 | 6.168e-05 | -1.06099308 | 0.007534185 | -1.06087041 | -2736.959 | 10.81262
-1.06481111 | 9.125e-05 | -1.06506002 | 0.007562585 | -1.064935565 | -2733.145 | 11.11841
-1.06894433 | 0.00012242 | -1.06917667 | 0.007593465 | -1.0690605 | -2729.706 | 11.26695
-1.07291877 | 0.00015777 | -1.07316411 | 0.007625045 | -1.07304144 | -2724.712 | 10.85686
-1.07687306 | 0.00019574 | -1.07712078 | 0.007656305 | -1.07699692 | -2718.328 | 10.76492
-1.0809257 | 0.00023326 | -1.08118641 | 0.007686545 | -1.081056055 | -2711.587 | 11.02038
-1.08498418 | 0.00026988 | -1.08523202 | 0.007714185 | -1.0851081 | -2704.037 | 10.97218
-1.08892071 | 0.00030546 | -1.08916259 | 0.007740375 | -1.08904165 | -2696.384 | 10.62141
-1.09289157 | 0.0003404 | -1.09314883 | 0.007765395 | -1.0930202 | -2688.441 | 10.7119
-1.09694898 | 0.00037761 | -1.0972513 | 0.007790505 | -1.09710014 | -2679.371 | 10.95018
-1.10097551 | 0.00041497 | -1.10125649 | 0.007818695 | -1.101116 | -2671.758 | 10.74469
-1.10490251 | 0.00044894 | -1.10519767 | 0.007848765 | -1.10505009 | -2666.74 | 10.50107
-1.1089114 | 0.00048385 | -1.1091876 | 0.007878555 | -1.1090495 | -2661.083 | 10.65407
-1.1129936 | 0.00051963 | -1.11328053 | 0.007906195 | -1.113137065 | -2653.907 | 10.86268
-1.1169858 | 0.00055578 | -1.11725724 | 0.007932155 | -1.11712152 | -2645.83 | 10.55828
-1.12088084 | 0.00059231 | -1.1211772 | 0.007958075 | -1.12102902 | -2637.613 | 10.32253
-1.12492168 | 0.00063017 | -1.1252346 | 0.007983705 | -1.12507814 | -2628.505 | 10.66157
-1.12907624 | 0.00066912 | -1.1293726 | 0.008007325 | -1.12922442 | -2617.832 | 10.87639
-1.13303995 | 0.00070607 | -1.13332212 | 0.008032365 | -1.133181035 | -2608.952 | 10.34019
-1.13698483 | 0.000741 | -1.13726449 | 0.008060205 | -1.13712466 | -2602.395 | 10.2758
-1.14101017 | 0.00077516 | -1.14131832 | 0.008089125 | -1.141164245 | -2596.649 | 10.50099
-1.1450485 | 0.00081 | -1.14535201 | 0.008119615 | -1.145200255 | -2591.333 | 10.46937
-1.14898264 | 0.00084536 | -1.14928019 | 0.008151825 | -1.149131415 | -2586.676 | 10.17779
-1.15297019 | 0.00087919 | -1.1532594 | 0.008184825 | -1.153114795 | -2583.091 | 10.29657
-1.15705717 | 0.00091318 | -1.15732265 | 0.008216705 | -1.15718991 | -2578.819 | 10.51769
-1.16110265 | 0.00094701 | -1.16133261 | 0.008246885 | -1.16121763 | -2573.845 | 10.37674
-1.16503334 | 0.00097792 | -1.16528344 | 0.008275305 | -1.16515839 | -2569.498 | 10.13434
-1.16903734 | 0.00100558 | -1.16927552 | 0.008303265 | -1.16915643 | -2566.443 | 10.26685
-1.17307925 | 0.00103238 | -1.1733377 | 0.008332235 | -1.173208475 | -2564.243 | 10.39488
-1.17710352 | 0.00106374 | -1.17736542 | 0.008360855 | -1.17723447 | -2559.707 | 10.3145
-1.18101275 | 0.00110035 | -1.18128538 | 0.008387565 | -1.181149065 | -2551.825 | 10.00479
-1.18500137 | 0.00113835 | -1.18529534 | 0.008414855 | -1.185148355 | -2543.486 | 10.18881
-1.18919742 | 0.00117579 | -1.18948197 | 0.008441615 | -1.189339695 | -2535.009 | 10.64285
-1.1931814 | 0.00121201 | -1.19346821 | 0.008467775 | -1.193324805 | -2526.993 | 10.08632
-1.1971333 | 0.00124598 | -1.1974237 | 0.008492655 | -1.1972785 | -2519.468 | 9.976085
-1.20111835 | 0.00127926 | -1.20145023 | 0.008515035 | -1.20128429 | -2511.034 | 10.07557
-1.20519352 | 0.00131261 | -1.20548034 | 0.008538055 | -1.20533693 | -2502.835 | 10.1597
-1.20916915 | 0.00134408 | -1.20948088 | 0.008563065 | -1.209325015 | -2496.544 | 9.968974
-1.21312809 | 0.00137475 | -1.2134304 | 0.008590705 | -1.213279245 | -2491.927 | 9.862781
-1.21717954 | 0.00140748 | -1.21748304 | 0.008617795 | -1.21733129 | -2485.979 | 10.08535
-1.22125363 | 0.00144376 | -1.22154164 | 0.008645155 | -1.221397635 | -2478.446 | 10.09353
-1.22520542 | 0.0014809 | -1.22547221 | 0.008674575 | -1.225338815 | -2471.588 | 9.754488
-1.22917271 | 0.00151629 | -1.22943234 | 0.008705755 | -1.229302525 | -2466.397 | 9.786371
-1.23320639 | 0.00154856 | -1.23350751 | 0.008736655 | -1.23335695 | -2462.496 | 9.991915
-1.23725677 | 0.00157865 | -1.23749852 | 0.008764995 | -1.237377645 | -2458.44 | 9.892792
-1.24121571 | 0.00161015 | -1.24149549 | 0.008790695 | -1.2413556 | -2452.475 | 9.767699
-1.24523759 | 0.00164451 | -1.2454865 | 0.008814425 | -1.245362045 | -2444.169 | 9.809066
-1.24944437 | 0.00168147 | -1.24968135 | 0.008839945 | -1.24956286 | -2435.319 | 10.24891
-1.25346494 | 0.0017179 | -1.25371742 | 0.008867665 | -1.25359118 | -2427.916 | 9.795333
-1.25740385 | 0.00175391 | -1.25768113 | 0.008895015 | -1.25754249 | -2420.6 | 9.578995
-1.26142919 | 0.00178964 | -1.26170182 | 0.008921815 | -1.261565505 | -2413.096 | 9.723016
-1.26549137 | 0.00182458 | -1.26574385 | 0.008948315 | -1.26561761 | -2405.805 | 9.763347
-1.26946926 | 0.00185778 | -1.26971936 | 0.008974605 | -1.26959431 | -2399.308 | 9.554246
-1.27340579 | 0.0018905 | -1.27367246 | 0.009000895 | -1.273539125 | -2393.066 | 9.452515
-1.27744544 | 0.00192532 | -1.27772629 | 0.009028035 | -1.277585865 | -2386.144 | 9.670111
-1.28155017 | 0.00196149 | -1.28183115 | 0.009056225 | -1.28169066 | -2379.031 | 9.780033
-1.28551865 | 0.00199918 | -1.28581262 | 0.009084535 | -1.285665635 | -2371.35 | 9.441322
-1.28950739 | 0.00203847 | -1.28977287 | 0.009113455 | -1.28964013 | -2363.194 | 9.408711
-1.2935636 | 0.0020768 | -1.29385877 | 0.009145645 | -1.293711185 | -2356.991 | 9.608067
-1.29760194 | 0.00211007 | -1.29785323 | 0.009177765 | -1.297727585 | -2353.226 | 9.459059
-1.30155146 | 0.00213994 | -1.30181932 | 0.009209385 | -1.30168539 | -2350.9 | 9.309007
-1.30550218 | 0.00216959 | -1.30577362 | 0.009239765 | -1.3056379 | -2348.088 | 9.286398
-1.30969715 | 0.00219942 | -1.30995083 | 0.009269325 | -1.30982399 | -2344.61 | 9.822027
-1.31367624 | 0.00223092 | -1.31400466 | 0.009298145 | -1.31384045 | -2340.11 | 9.407995
-1.31760442 | 0.00226386 | -1.31791377 | 0.009324695 | -1.317759095 | -2333.909 | 9.157912
-1.32160616 | 0.0022963 | -1.32192743 | 0.009350485 | -1.321766795 | -2327.512 | 9.34079
-1.32571208 | 0.00232973 | -1.32597291 | 0.009376525 | -1.325842495 | -2320.706 | 9.472371
-1.329651 | 0.00236534 | -1.32996511 | 0.009400985 | -1.329808055 | -2312.183 | 9.185998
-1.33358872 | 0.00240207 | -1.33391106 | 0.009427175 | -1.33374989 | -2303.972 | 9.09806
-1.33761644 | 0.00243687 | -1.33796966 | 0.009457135 | -1.33779305 | -2298.415 | 9.304093
-1.34169984 | 0.00246775 | -1.34202826 | 0.009489415 | -1.34186405 | -2295.83 | 9.351585
-1.34566486 | 0.0024988 | -1.34599555 | 0.009519745 | -1.345830205 | -2292.311 | 9.098639
-1.34957886 | 0.0025321 | -1.34995222 | 0.009546965 | -1.34976554 | -2286.246 | 9.009078
-1.35362911 | 0.00256647 | -1.35399413 | 0.009572425 | -1.35381162 | -2278.733 | 9.235135
-1.35768759 | 0.00259929 | -1.35806692 | 0.009599745 | -1.357877255 | -2272.842 | 9.252521
-1.36163485 | 0.00263038 | -1.36200702 | 0.009628385 | -1.361820935 | -2268.511 | 8.954821
-1.36562586 | 0.00266135 | -1.36599565 | 0.009656245 | -1.365810755 | -2263.827 | 9.041606
-1.36973417 | 0.00269212 | -1.37011349 | 0.009683695 | -1.36992383 | -2258.943 | 9.301247
-1.37379754 | 0.00272339 | -1.37418628 | 0.009711505 | -1.37399191 | -2254.029 | 9.179566
-1.37773049 | 0.00275529 | -1.37810969 | 0.009739845 | -1.37792009 | -2249.178 | 8.844703
-1.38170481 | 0.00278711 | -1.38210547 | 0.009769395 | -1.38190514 | -2244.901 | 8.954564
-1.38575625 | 0.00281772 | -1.38620079 | 0.009800115 | -1.38597852 | -2241.695 | 9.137804
-1.38977098 | 0.00284602 | -1.39017522 | 0.009830945 | -1.3899731 | -2239.713 | 8.950671
-1.39366364 | 0.00287409 | -1.39409637 | 0.009861575 | -1.393880005 | -2237.816 | 8.74664
-1.39767718 | 0.0029029 | -1.39814305 | 0.009892215 | -1.397910115 | -2235.47 | 9.013917
-1.40180802 | 0.00293156 | -1.4022336 | 0.009921765 | -1.40202081 | -2232.608 | 9.183454
-1.40576351 | 0.0029619 | -1.40620208 | 0.009949635 | -1.405982795 | -2228.254 | 8.836934
-1.40969884 | 0.00299388 | -1.41013145 | 0.009977135 | -1.409915145 | -2222.958 | 8.751861
-1.41373372 | 0.00302565 | -1.41415334 | 0.010004945 | -1.41394353 | -2217.835 | 8.944612
-1.41777921 | 0.00305694 | -1.41822135 | 0.010033105 | -1.41800028 | -2213.088 | 8.987573
-1.42174661 | 0.00308763 | -1.42216611 | 0.010063575 | -1.42195636 | -2209.817 | 8.748683
-1.42569721 | 0.00311838 | -1.42612517 | 0.010096745 | -1.42591119 | -2207.815 | 8.735492
-1.42978787 | 0.00314881 | -1.43024886 | 0.010129505 | -1.430018365 | -2205.647 | 9.06343
-1.43385589 | 0.00317951 | -1.43428731 | 0.010159615 | -1.4340716 | -2202.121 | 8.93286
-1.43780899 | 0.00321195 | -1.43823338 | 0.010187875 | -1.438021185 | -2196.956 | 8.687265
-1.44177389 | 0.00324651 | -1.44222319 | 0.010217345 | -1.44199854 | -2191.332 | 8.726889
-1.44587994 | 0.00328106 | -1.44628644 | 0.010247865 | -1.44608319 | -2186.13 | 8.940199
-1.44983542 | 0.00331442 | -1.45028222 | 0.010277125 | -1.45005882 | -2180.982 | 8.681011
-1.45378017 | 0.00334661 | -1.4541986 | 0.010304905 | -1.453989385 | -2175.722 | 8.562154
-1.45776045 | 0.00337691 | -1.45821321 | 0.010333815 | -1.45798683 | -2171.857 | 8.689603
-1.46193874 | 0.00340643 | -1.4623785 | 0.010363215 | -1.46215862 | -2168.462 | 9.053448
-1.46593451 | 0.00343708 | -1.46637189 | 0.010392565 | -1.4661532 | -2164.642 | 8.654465
-1.46986389 | 0.00346698 | -1.47030962 | 0.010421065 | -1.470086755 | -2160.824 | 8.507229
-1.47388339 | 0.0034951 | -1.4743278 | 0.010449365 | -1.474105595 | -2157.695 | 8.677717
-1.47794557 | 0.00352444 | -1.4783746 | 0.010477655 | -1.478160085 | -2153.947 | 8.740755
-1.48192227 | 0.0035559 | -1.48234665 | 0.010504255 | -1.48213446 | -2148.436 | 8.549642
-1.48590028 | 0.00358131 | -1.48629618 | 0.010531295 | -1.48609823 | -2146.047 | 8.511171
-1.48998964 | 0.00360544 | -1.49043536 | 0.010557085 | -1.4902125 | -2143.552 | 8.824285
-1.49413121 | 0.00363412 | -1.4945153 | 0.010581965 | -1.494323255 | -2138.44 | 8.801111
-1.49815655 | 0.00366717 | -1.49852169 | 0.010609245 | -1.49833912 | -2132.459 | 8.575677
-1.50214875 | 0.00370307 | -1.50251865 | 0.010638135 | -1.5023337 | -2125.899 | 8.505176
-1.50620973 | 0.00373925 | -1.50661635 | 0.010668815 | -1.50641304 | -2119.997 | 8.660227
-1.51028252 | 0.00377371 | -1.51066661 | 0.010699505 | -1.510474565 | -2114.938 | 8.600148
-1.51423919 | 0.00380775 | -1.51462436 | 0.010728315 | -1.514431775 | -2109.263 | 8.358026
-1.51825988 | 0.00384297 | -1.51864386 | 0.010755255 | -1.51845187 | -2102.074 | 8.464987
-1.52239311 | 0.00387743 | -1.52281153 | 0.010784095 | -1.52260232 | -2096.057 | 8.712066
-1.52641249 | 0.00390937 | -1.52678239 | 0.010816035 | -1.52659744 | -2092.861 | 8.367614
-1.53033948 | 0.00394133 | -1.53073072 | 0.010846985 | -1.5305351 | -2089.226 | 8.233818
-1.53435433 | 0.00397363 | -1.53475487 | 0.010875505 | -1.5345546 | -2084.197 | 8.387536
-1.53841996 | 0.00400245 | -1.53881705 | 0.010901395 | -1.538618505 | -2079.539 | 8.460514
-1.54242992 | 0.0040292 | -1.54281986 | 0.010924375 | -1.54262489 | -2074.525 | 8.321391
-1.5463593 | 0.00405508 | -1.54676938 | 0.010947495 | -1.54656434 | -2070.049 | 8.163672
-1.550457 | 0.00407877 | -1.55085289 | 0.010973205 | -1.550654945 | -2067.746 | 8.463044
-1.55457842 | 0.00410309 | -1.55498254 | 0.010998085 | -1.55478048 | -2064.714 | 8.524306
-1.55853033 | 0.00413053 | -1.55893087 | 0.011022495 | -1.5587306 | -2060.1 | 8.146757
-1.56246686 | 0.00416205 | -1.56292319 | 0.011047265 | -1.562695025 | -2053.69 | 8.154407
-1.56653607 | 0.00419418 | -1.56696987 | 0.011071905 | -1.56675297 | -2046.85 | 8.319882
-1.57059216 | 0.0042246 | -1.57102489 | 0.011096345 | -1.570808525 | -2040.736 | 8.288713
-1.57453942 | 0.00425467 | -1.57496011 | 0.011121335 | -1.574749765 | -2035.145 | 8.032012
-1.57852328 | 0.00428773 | -1.57894528 | 0.011148335 | -1.57873428 | -2029.05 | 8.096922
-1.58259964 | 0.00432472 | -1.5830133 | 0.011178045 | -1.58280647 | -2022.298 | 8.248929
-1.5865978 | 0.00436075 | -1.58705533 | 0.011208385 | -1.586826565 | -2016.352 | 8.117879
-1.59053075 | 0.00439487 | -1.59094441 | 0.011239415 | -1.59073758 | -2011.741 | 7.876965
-1.59455848 | 0.0044281 | -1.59495795 | 0.011271235 | -1.594758215 | -2007.847 | 8.080648
-1.59863007 | 0.00446014 | -1.5990473 | 0.011303195 | -1.598838685 | -2004.545 | 8.186223
-1.60259855 | 0.00449118 | -1.6030004 | 0.011334745 | -1.602799475 | -2001.621 | 7.93379
-1.60655046 | 0.00452176 | -1.60693574 | 0.011364975 | -1.6067431 | -1998.298 | 7.88709
-1.61056161 | 0.00455217 | -1.61093736 | 0.011395455 | -1.610749485 | -1995.126 | 7.999598
-1.61474228 | 0.00458407 | -1.61506474 | 0.011423425 | -1.61490351 | -1989.917 | 8.276986
-1.61869776 | 0.00461599 | -1.61900353 | 0.011450225 | -1.618850645 | -1984.303 | 7.843392
-1.62263894 | 0.00464601 | -1.62294722 | 0.011477835 | -1.62279308 | -1979.993 | 7.814488
-1.62666202 | 0.0046756 | -1.62700331 | 0.011505495 | -1.626832665 | -1975.835 | 7.98995
-1.63071704 | 0.00470393 | -1.63104057 | 0.011532715 | -1.630878805 | -1972.065 | 7.986878
-1.63467133 | 0.00473038 | -1.63499725 | 0.011560335 | -1.63483429 | -1969.462 | 7.795326
-1.63862443 | 0.00475653 | -1.63895392 | 0.011587985 | -1.638789175 | -1967.018 | 7.784163
-1.64269829 | 0.00478281 | -1.64307761 | 0.011615895 | -1.64288795 | -1964.521 | 8.057247
-1.64673316 | 0.00481063 | -1.64708769 | 0.011644565 | -1.646910425 | -1961.711 | 7.896586
-1.65065908 | 0.00484195 | -1.65102649 | 0.011673665 | -1.650842785 | -1957.5 | 7.705874
-1.65460503 | 0.00487264 | -1.65499973 | 0.011702335 | -1.65480238 | -1953.363 | 7.742717
-1.65866828 | 0.00489996 | -1.65913653 | 0.011730495 | -1.658902405 | -1950.486 | 8.002939
-1.66267717 | 0.00492419 | -1.66312754 | 0.011758715 | -1.662902355 | -1949.201 | 7.799276
-1.66659224 | 0.00494845 | -1.66702616 | 0.011787885 | -1.6668092 | -1948.431 | 7.613722
-1.67062831 | 0.00497473 | -1.67104316 | 0.011819985 | -1.670835735 | -1948.003 | 7.844564
-1.6747793 | 0.00500201 | -1.67522621 | 0.011853065 | -1.675002755 | -1947.452 | 8.116219
-1.67876089 | 0.00502769 | -1.67918408 | 0.011884095 | -1.678972485 | -1946.844 | 7.729651
-1.6827234 | 0.00505198 | -1.68314779 | 0.011913385 | -1.682935595 | -1946.072 | 7.714027
-1.68674648 | 0.00507709 | -1.68717206 | 0.011941975 | -1.68695927 | -1944.523 | 7.827246
-1.69082046 | 0.00510407 | -1.69118559 | 0.011967865 | -1.691003025 | -1940.765 | 7.855577
-1.69477594 | 0.00513328 | -1.69520378 | 0.011992525 | -1.69498986 | -1935.392 | 7.726801
-1.69872546 | 0.00516277 | -1.69917464 | 0.012017345 | -1.69895005 | -1929.983 | 7.653811
-1.70279109 | 0.00519178 | -1.70324159 | 0.012042555 | -1.70301634 | -1924.907 | 7.837551
-1.70685089 | 0.00522047 | -1.7072835 | 0.012067865 | -1.707067195 | -1920.044 | 7.78767
-1.71080637 | 0.00525057 | -1.71122718 | 0.012094665 | -1.711016775 | -1915.301 | 7.574002
-1.71476293 | 0.00528232 | -1.71520269 | 0.012123105 | -1.71498281 | -1910.54 | 7.58671
-1.71885002 | 0.00531346 | -1.71932065 | 0.012150855 | -1.719085335 | -1905.631 | 7.82797
-1.72285521 | 0.00534425 | -1.72329617 | 0.012178615 | -1.72307569 | -1900.985 | 7.594876
-1.72677517 | 0.00537332 | -1.72724092 | 0.012205975 | -1.727008045 | -1897.019 | 7.46755
-1.73074603 | 0.00540004 | -1.73122489 | 0.012232005 | -1.73098546 | -1893.506 | 7.538245
-1.73492551 | 0.0054244 | -1.73540795 | 0.012258645 | -1.73516673 | -1891.255 | 7.912553
-1.73893309 | 0.00544862 | -1.73941314 | 0.012288225 | -1.739173115 | -1890.622 | 7.575827
-1.74287426 | 0.00547504 | -1.74335432 | 0.012319365 | -1.74311429 | -1889.734 | 7.449521
-1.7469281 | 0.00550308 | -1.7473762 | 0.012351015 | -1.74715215 | -1888.236 | 7.627455
-1.75099504 | 0.00553237 | -1.75150824 | 0.012381435 | -1.75125164 | -1885.498 | 7.735192
-1.75499666 | 0.00556384 | -1.75546849 | 0.012409565 | -1.755232575 | -1880.711 | 7.496517
-1.75896287 | 0.00559506 | -1.75943816 | 0.012434575 | -1.759200515 | -1874.557 | 7.450338
-1.76302731 | 0.00562511 | -1.76352286 | 0.012458565 | -1.763275085 | -1868.389 | 7.625447
-1.76710725 | 0.00565279 | -1.76757777 | 0.012484945 | -1.76734251 | -1864.511 | 7.591646
-1.77106273 | 0.0056806 | -1.77151549 | 0.012513125 | -1.77128911 | -1861.532 | 7.3526
-1.77502882 | 0.00571164 | -1.77549231 | 0.012543095 | -1.775260565 | -1857.841 | 7.38566
-1.77910161 | 0.00574282 | -1.77959824 | 0.012574685 | -1.779349925 | -1854.766 | 7.591094
-1.78314006 | 0.00577343 | -1.78360355 | 0.012606385 | -1.783371805 | -1852.072 | 7.454229
-1.78710735 | 0.00580414 | -1.78754592 | 0.012634705 | -1.787326635 | -1847.761 | 7.316105
-1.79106402 | 0.00583372 | -1.79151678 | 0.012660265 | -1.7912904 | -1842.661 | 7.313983
-1.79521739 | 0.00586105 | -1.79571283 | 0.012684815 | -1.79546511 | -1837.987 | 7.68282
-1.79922974 | 0.00588858 | -1.79970741 | 0.012709405 | -1.799468575 | -1833.374 | 7.349083
-1.80315912 | 0.00591891 | -1.80361187 | 0.012733555 | -1.803385495 | -1827.275 | 7.169234
-1.80714417 | 0.00595008 | -1.80764914 | 0.012760785 | -1.807396655 | -1822.175 | 7.319264
-1.81126916 | 0.00597992 | -1.81173027 | 0.012788895 | -1.811499715 | -1818.063 | 7.468057
-1.81525421 | 0.00600844 | -1.81569517 | 0.012818835 | -1.81547469 | -1815.564 | 7.221788
-1.81920969 | 0.00603589 | -1.81968033 | 0.012851865 | -1.81944501 | -1815.065 | 7.20738
-1.82323861 | 0.00606252 | -1.82372105 | 0.012883665 | -1.82347983 | -1814.318 | 7.321955
-1.82732332 | 0.00609017 | -1.82779503 | 0.012914325 | -1.827559175 | -1812.499 | 7.39752
-1.83127642 | 0.00611788 | -1.83175528 | 0.012945835 | -1.83151585 | -1811.157 | 7.168816
-1.83519864 | 0.00614689 | -1.83569884 | 0.012977665 | -1.83544874 | -1809.364 | 7.119556
-1.83925247 | 0.00617378 | -1.83977401 | 0.013006715 | -1.83951324 | -1807.149 | 7.349659
-1.8433181 | 0.00619912 | -1.84379351 | 0.013034045 | -1.843555805 | -1804.87 | 7.30091
-1.8472724 | 0.00622512 | -1.84773588 | 0.013062685 | -1.84750414 | -1802.978 | 7.122496
-1.85124445 | 0.00625219 | -1.85170794 | 0.013091425 | -1.851476195 | -1800.602 | 7.156808
-1.85535872 | 0.00627862 | -1.85586131 | 0.013117775 | -1.855610015 | -1797.256 | 7.436448
-1.85940897 | 0.00630533 | -1.85989499 | 0.013143435 | -1.85965198 | -1793.519 | 7.256894
-1.86332774 | 0.00633498 | -1.86381972 | 0.013169595 | -1.86357373 | -1788.707 | 7.024297
-1.86730576 | 0.00636381 | -1.8678391 | 0.013196685 | -1.86757243 | -1784.673 | 7.144437
-1.87140107 | 0.00638985 | -1.87191546 | 0.013224835 | -1.871658265 | -1782.417 | 7.28727
-1.87539911 | 0.00641501 | -1.87590647 | 0.013253295 | -1.87565279 | -1780.805 | 7.116688
-1.8793143 | 0.00644044 | -1.87985361 | 0.013278325 | -1.879583955 | -1777.468 | 6.994078
-1.88332307 | 0.00646698 | -1.88389564 | 0.013302345 | -1.883609355 | -1773.038 | 7.146103
-1.88743496 | 0.00649514 | -1.88798857 | 0.013326085 | -1.887711765 | -1767.635 | 7.262647
-1.89137387 | 0.0065229 | -1.89197135 | 0.013350095 | -1.89167261 | -1762.667 | 6.99149
-1.89531398 | 0.00654986 | -1.89590418 | 0.013373925 | -1.89560908 | -1758.016 | 6.929532
-1.89933574 | 0.00657576 | -1.89993322 | 0.013399465 | -1.89963448 | -1754.623 | 7.069889
-1.90342522 | 0.00660177 | -1.90397155 | 0.013429525 | -1.903698385 | -1753.315 | 7.127964
-1.90737236 | 0.00662747 | -1.90796375 | 0.013462335 | -1.907668055 | -1753.551 | 6.960551
-1.91132426 | 0.00665128 | -1.91193223 | 0.013495235 | -1.911628245 | -1754.745 | 6.94676
-1.91542423 | 0.0066762 | -1.91602051 | 0.013526225 | -1.91572237 | -1754.382 | 7.183403
-1.91949236 | 0.00670267 | -1.92006838 | 0.013556805 | -1.91978037 | -1753.108 | 7.116698
-1.92346919 | 0.00672982 | -1.92399073 | 0.013586115 | -1.92372996 | -1750.985 | 6.919865
-1.92741632 | 0.00675708 | -1.92798877 | 0.013611685 | -1.927702545 | -1746.996 | 6.948013
-1.93147957 | 0.00678359 | -1.93207109 | 0.013637525 | -1.93177533 | -1743.416 | 7.107849
-1.9354943 | 0.00680917 | -1.93607986 | 0.013667685 | -1.93578708 | -1742.404 | 6.99212
-1.93941307 | 0.00683404 | -1.93999028 | 0.013699485 | -1.939701675 | -1742.598 | 6.821187
-1.94340408 | 0.00686214 | -1.94398367 | 0.013728275 | -1.943693875 | -1739.735 | 6.951086
-1.94757164 | 0.0068921 | -1.94816673 | 0.013757125 | -1.947869185 | -1735.863 | 7.255849
-1.95158517 | 0.00692243 | -1.95214117 | 0.013785635 | -1.95186317 | -1731.794 | 6.924884
-1.9554956 | 0.00695415 | -1.95610607 | 0.013813805 | -1.955800835 | -1726.94 | 6.809669
-1.95949614 | 0.00698414 | -1.96009827 | 0.013842755 | -1.959797205 | -1723.244 | 6.894107
-1.96356773 | 0.00701128 | -1.96416628 | 0.013872155 | -1.963867005 | -1721.073 | 7.008841
-1.96753621 | 0.00703771 | -1.96813238 | 0.013901835 | -1.967834295 | -1719.459 | 6.824793
-1.97149992 | 0.00706425 | -1.97211635 | 0.013932135 | -1.971808135 | -1718.084 | 6.830122
-1.97557282 | 0.00709046 | -1.97622705 | 0.013961315 | -1.975899935 | -1716.235 | 7.026274
-1.97966814 | 0.00711773 | -1.98030341 | 0.013987565 | -1.979985775 | -1712.477 | 7.004586
-1.98362231 | 0.00714701 | -1.98424816 | 0.014012715 | -1.983935235 | -1707.336 | 6.753208
-1.98758721 | 0.00717675 | -1.98821425 | 0.014038195 | -1.98790073 | -1702.119 | 6.760089
-1.99164701 | 0.00720726 | -1.99229431 | 0.014068655 | -1.99197066 | -1698.839 | 6.920832
-1.9956392 | 0.00723732 | -1.99629831 | 0.014101115 | -1.995968755 | -1696.793 | 6.78803
-1.99962199 | 0.00726597 | -2.00021458 | 0.014131805 | -1.999918285 | -1694.612 | 6.697227
-2.00358224 | 0.00729324 | -2.00419259 | 0.014160065 | -2.003887415 | -1691.912 | 6.720776
-2.00767517 | 0.00731872 | -2.00832462 | 0.014188275 | -2.007999895 | -1689.932 | 6.953882
-2.0116992 | 0.00734241 | -2.01230025 | 0.014216095 | -2.011999725 | -1688.714 | 6.757003
-2.01560259 | 0.00736399 | -2.01623797 | 0.014242705 | -2.01592028 | -1687.991 | 6.619277
-2.0196054 | 0.00738694 | -2.02025747 | 0.014268465 | -2.019931435 | -1686.13 | 6.767061
-2.02368307 | 0.00741282 | -2.02432537 | 0.014293875 | -2.02400422 | -1682.646 | 6.860151
-2.02767158 | 0.00744111 | -2.02828455 | 0.014319175 | -2.027978065 | -1678.033 | 6.677409
-2.03161645 | 0.00746969 | -2.03224111 | 0.014346135 | -2.03192878 | -1674.095 | 6.62165
-2.03567863 | 0.00749652 | -2.03633285 | 0.014373545 | -2.03600574 | -1671.111 | 6.819136
-2.03977752 | 0.00752139 | -2.04043293 | 0.014400325 | -2.040105225 | -1668.748 | 6.845853
-2.04376125 | 0.00754472 | -2.0443778 | 0.014428495 | -2.044069525 | -1667.899 | 6.613736
-2.04768729 | 0.00756994 | -2.04835701 | 0.014456645 | -2.04802215 | -1666.143 | 6.58911
-2.05174685 | 0.0075967 | -2.05238819 | 0.014483315 | -2.05206752 | -1662.864 | 6.733532
-2.05577826 | 0.00762248 | -2.05642533 | 0.014509835 | -2.056101795 | -1659.991 | 6.702656
-2.0597384 | 0.0076466 | -2.06037974 | 0.014536975 | -2.06005907 | -1658.275 | 6.565646
-2.06370687 | 0.00767034 | -2.06434703 | 0.014566765 | -2.06402695 | -1658.003 | 6.579297
-2.06777263 | 0.00769378 | -2.06845546 | 0.014598225 | -2.068114045 | -1658.582 | 6.7776
-2.07182288 | 0.00771631 | -2.07245231 | 0.014628815 | -2.072137595 | -1659.231 | 6.674693
-2.07571435 | 0.00774018 | -2.07638526 | 0.014659085 | -2.076049805 | -1659.172 | 6.491145
-2.0797112 | 0.00776447 | -2.08037853 | 0.014688455 | -2.080044865 | -1658.414 | 6.626977
-2.0838232 | 0.00778909 | -2.08447504 | 0.014715485 | -2.08414912 | -1656.287 | 6.802188
-2.08778095 | 0.00781645 | -2.0884459 | 0.014743545 | -2.088113425 | -1653.451 | 6.560405
-2.09175181 | 0.00784435 | -2.09239435 | 0.014774835 | -2.09207308 | -1651.91 | 6.544045
-2.09576297 | 0.00787198 | -2.0964458 | 0.014806325 | -2.096104385 | -1650.537 | 6.656587
-2.09990811 | 0.00790055 | -2.10057902 | 0.014836645 | -2.100243565 | -1648.066 | 6.826756
-2.10388136 | 0.00792792 | -2.10452271 | 0.014864795 | -2.104202035 | -1645.273 | 6.518292
-2.10782623 | 0.00795336 | -2.10848403 | 0.014889955 | -2.10815513 | -1641.976 | 6.497405
-2.11184216 | 0.0079792 | -2.11252713 | 0.014914535 | -2.112184645 | -1638.148 | 6.608656
-2.11589003 | 0.00800456 | -2.11652184 | 0.014941095 | -2.116205935 | -1635.507 | 6.582158
-2.11984062 | 0.00802868 | -2.12049985 | 0.014968745 | -2.120170235 | -1634.029 | 6.480711
-2.1238246 | 0.00805275 | -2.12442327 | 0.014995505 | -2.124123935 | -1632.157 | 6.456761
-2.12786055 | 0.0080798 | -2.12852335 | 0.015023135 | -2.12819195 | -1629.181 | 6.633587
-2.13189077 | 0.00810839 | -2.13252139 | 0.015052075 | -2.13220608 | -1626.138 | 6.533636
-2.13582492 | 0.00813608 | -2.1364603 | 0.015080725 | -2.13614261 | -1623.449 | 6.396048
-2.13979459 | 0.00816305 | -2.14045715 | 0.015108775 | -2.14012587 | -1620.781 | 6.461306
-2.14387441 | 0.00819247 | -2.14455605 | 0.015134845 | -2.14421523 | -1615.902 | 6.61798
-2.1478951 | 0.00822145 | -2.14852333 | 0.015160095 | -2.148209215 | -1610.917 | 6.443933
-2.15182328 | 0.0082477 | -2.15245867 | 0.015186105 | -2.152140975 | -1607.656 | 6.327328
-2.15580606 | 0.00827402 | -2.1564877 | 0.015213415 | -2.15614688 | -1604.927 | 6.434651
-2.15997243 | 0.00830039 | -2.16063738 | 0.015242025 | -2.160304905 | -1602.675 | 6.668644
-2.16398716 | 0.00832489 | -2.16462374 | 0.015271835 | -2.16430545 | -1602.023 | 6.410268
-2.16790938 | 0.00834691 | -2.16858387 | 0.015301735 | -2.168246625 | -1602.651 | 6.315089
-2.1719017 | 0.00836652 | -2.17257857 | 0.015329615 | -2.172240135 | -1603.424 | 6.401746
-2.17594957 | 0.00838857 | -2.17661572 | 0.015357695 | -2.176282645 | -1603.084 | 6.48117
-2.17994404 | 0.00841263 | -2.18059134 | 0.015386535 | -2.18026769 | -1602.189 | 6.386579
-2.18388176 | 0.00843576 | -2.18456817 | 0.015415095 | -2.184224965 | -1601.629 | 6.339196
-2.18792033 | 0.00845668 | -2.18860531 | 0.015443015 | -2.18826282 | -1601.758 | 6.467406
-2.19198942 | 0.00847977 | -2.1926651 | 0.015472215 | -2.19232726 | -1601.438 | 6.509599
-2.19597459 | 0.00850487 | -2.19663835 | 0.015501245 | -2.19630647 | -1600.141 | 6.369877
-2.1999383 | 0.00853109 | -2.20057964 | 0.015527415 | -2.20025897 | -1596.955 | 6.318259
-2.20396733 | 0.00855966 | -2.20464063 | 0.015551255 | -2.20430398 | -1591.449 | 6.448562
-2.20800805 | 0.00858953 | -2.20865536 | 0.015575155 | -2.208331705 | -1585.362 | 6.39766
-2.21194935 | 0.008618 | -2.21257877 | 0.015599775 | -2.21226406 | -1580.369 | 6.224388
-2.21589398 | 0.00864265 | -2.21658039 | 0.015625715 | -2.216237185 | -1577.809 | 6.273918
-2.22005582 | 0.00866732 | -2.22076941 | 0.015651485 | -2.220412615 | -1574.997 | 6.58216
-2.22409773 | 0.0086948 | -2.22476983 | 0.015678625 | -2.22443378 | -1571.617 | 6.326526
-2.22801876 | 0.00872327 | -2.22868371 | 0.015707585 | -2.228351235 | -1568.718 | 6.151059
-2.23200274 | 0.00874945 | -2.23275542 | 0.015739005 | -2.23237908 | -1568.01 | 6.317126
-2.23610997 | 0.00877321 | -2.2368319 | 0.015770255 | -2.236470935 | -1568.33 | 6.416725
-2.24013186 | 0.00879355 | -2.24083829 | 0.015799195 | -2.240485075 | -1569.246 | 6.297335
-2.2440896 | 0.00881412 | -2.24479723 | 0.015825555 | -2.244443415 | -1568.857 | 6.21084
-2.24817181 | 0.00883427 | -2.24884272 | 0.015849965 | -2.248507265 | -1567.651 | 6.373149
-2.25226831 | 0.00885578 | -2.25293565 | 0.015874335 | -2.25260198 | -1565.747 | 6.415185
-2.25625587 | 0.00887715 | -2.25691843 | 0.015899285 | -2.25658715 | -1564.277 | 6.236839
-2.26019931 | 0.00889946 | -2.2609117 | 0.015926005 | -2.260555505 | -1563.218 | 6.205505
-2.26425457 | 0.00892171 | -2.26495147 | 0.015954685 | -2.26460302 | -1563.066 | 6.326841
-2.26831055 | 0.00894686 | -2.26900411 | 0.015984455 | -2.26865733 | -1562.039 | 6.335072
-2.2722435 | 0.00897471 | -2.27294302 | 0.016012045 | -2.27259326 | -1558.766 | 6.141634
-2.27622747 | 0.00900147 | -2.27692676 | 0.016037815 | -2.276577115 | -1555.103 | 6.202601
-2.28038907 | 0.00902883 | -2.28108144 | 0.016064175 | -2.280735255 | -1551.297 | 6.458424
-2.28442049 | 0.00905628 | -2.28511262 | 0.016091365 | -2.284766555 | -1547.947 | 6.246992
-2.2883842 | 0.00908208 | -2.28901243 | 0.016118625 | -2.288698315 | -1545.502 | 6.081351
-2.29235744 | 0.00910769 | -2.29302359 | 0.016143335 | -2.292690515 | -1541.877 | 6.162718
-2.29643393 | 0.00913259 | -2.29710722 | 0.016167165 | -2.296770575 | -1538.099 | 6.283244
-2.30039406 | 0.00915745 | -2.3010757 | 0.016192355 | -2.30073488 | -1535.086 | 6.091523
-2.30432463 | 0.00918284 | -2.30503106 | 0.016219845 | -2.304677845 | -1532.94 | 6.048559
-2.30834651 | 0.00920924 | -2.30903625 | 0.016249085 | -2.30869138 | -1531.092 | 6.148798
-2.31241202 | 0.00923437 | -2.31311965 | 0.016278855 | -2.312765835 | -1530.058 | 6.236259
-2.316396 | 0.00925868 | -2.31707287 | 0.016307885 | -2.316734435 | -1529.148 | 6.070384
-2.32033491 | 0.00928279 | -2.32103181 | 0.016334865 | -2.32068336 | -1527.366 | 6.034974
-2.32440877 | 0.00930653 | -2.32507968 | 0.016361775 | -2.324744225 | -1525.639 | 6.198921
-2.32844377 | 0.00933124 | -2.32913113 | 0.016388055 | -2.32878745 | -1523.158 | 6.163485
-2.33241582 | 0.00935724 | -2.33306408 | 0.016415075 | -2.33273995 | -1520.485 | 6.014999
-2.33638191 | 0.00938397 | -2.33703971 | 0.016444495 | -2.33671081 | -1518.599 | 6.033889
-2.34049726 | 0.00941039 | -2.34118247 | 0.016474075 | -2.340839865 | -1516.812 | 6.26669
-2.34454989 | 0.00943877 | -2.34523392 | 0.016502235 | -2.344891905 | -1513.465 | 6.139403
-2.34851027 | 0.00946673 | -2.34917164 | 0.016527925 | -2.348840955 | -1509.217 | 5.968361
-2.35248828 | 0.00949313 | -2.35315561 | 0.016553725 | -2.352821945 | -1505.744 | 6.001264
-2.35653734 | 0.00951691 | -2.35724735 | 0.016580395 | -2.356892345 | -1503.874 | 6.125175
-2.36056137 | 0.00953927 | -2.36123466 | 0.016608345 | -2.360898015 | -1503.352 | 6.022978
-2.36447549 | 0.00956209 | -2.36515713 | 0.016636505 | -2.36481631 | -1502.78 | 5.889456
-2.36847472 | 0.00958606 | -2.36914444 | 0.016665555 | -2.36880958 | -1502.023 | 5.999494
-2.3725903 | 0.00961212 | -2.3732481 | 0.016695065 | -2.3729192 | -1500.391 | 6.169389
-2.3765707 | 0.00963869 | -2.37723327 | 0.016724375 | -2.376901985 | -1498.519 | 5.972007
-2.38046432 | 0.00966662 | -2.38115549 | 0.016750465 | -2.380809905 | -1494.51 | 5.848259
-2.38448858 | 0.00969403 | -2.38519382 | 0.016773285 | -2.3848412 | -1489.082 | 6.01387
-2.38852692 | 0.00972082 | -2.38921928 | 0.016796615 | -2.3888731 | -1484.197 | 5.993982
-2.39250255 | 0.00974663 | -2.3931663 | 0.016820805 | -2.392834425 | -1480.25 | 5.871569
-2.39645457 | 0.00977264 | -2.39713502 | 0.016844565 | -2.396794795 | -1476.002 | 5.853927
-2.40055227 | 0.00980014 | -2.40124083 | 0.016869035 | -2.40089655 | -1471.267 | 6.044488
-2.40460968 | 0.00982557 | -2.40529466 | 0.016894795 | -2.40495217 | -1468.181 | 5.960641
-2.40850687 | 0.00984807 | -2.40922761 | 0.016922545 | -2.40886724 | -1467.568 | 5.746831
-2.41244102 | 0.00987103 | -2.4131856 | 0.016951485 | -2.41281331 | -1467.281 | 5.790559
-2.41652226 | 0.00989357 | -2.41727257 | 0.016979275 | -2.416897415 | -1466.532 | 5.991
-2.42049551 | 0.00991521 | -2.42126465 | 0.017005975 | -2.42088008 | -1465.774 | 5.839198
-2.42445207 | 0.00993698 | -2.4252131 | 0.017032775 | -2.424832585 | -1465.026 | 5.792001
-2.42842889 | 0.00996127 | -2.42918396 | 0.017061095 | -2.428806425 | -1463.781 | 5.819304
-2.43256927 | 0.00998516 | -2.43337297 | 0.017089895 | -2.43297112 | -1462.805 | 6.094168
-2.43660879 | 0.01000736 | -2.43734264 | 0.017121345 | -2.436975715 | -1464.04 | 5.860414
-2.44051695 | 0.01003182 | -2.44126368 | 0.017154925 | -2.440890315 | -1465.284 | 5.733566
-2.44455051 | 0.01005993 | -2.44529247 | 0.017187985 | -2.44492149 | -1464.435 | 5.905105
-2.44866252 | 0.01008738 | -2.44937849 | 0.017219825 | -2.449020505 | -1463.262 | 6.000336
-2.45262504 | 0.01011221 | -2.45332193 | 0.017249055 | -2.452973485 | -1462.211 | 5.782168
-2.4565804 | 0.01013702 | -2.45731068 | 0.017277765 | -2.45694554 | -1460.905 | 5.805388
-2.46063423 | 0.01016168 | -2.46138692 | 0.017306155 | -2.461010575 | -1459.442 | 5.935657
-2.46476173 | 0.01018421 | -2.46547174 | 0.017330625 | -2.465116735 | -1457.088 | 5.987871
-2.46871829 | 0.01020633 | -2.4694283 | 0.017352345 | -2.469073295 | -1453.731 | 5.758417
-2.4726665 | 0.01023004 | -2.47338963 | 0.017375165 | -2.473028065 | -1450.14 | 5.742072
-2.47670507 | 0.01025625 | -2.47745895 | 0.017401725 | -2.47708201 | -1447.065 | 5.872556
-2.48075891 | 0.01028246 | -2.48148561 | 0.017432045 | -2.48112226 | -1445.805 | 5.84396
-2.48471308 | 0.01030819 | -2.48541594 | 0.017463215 | -2.48506451 | -1445.262 | 5.698654
-2.48871255 | 0.01032973 | -2.48939872 | 0.017492715 | -2.489055635 | -1445.888 | 5.769471
-2.49285412 | 0.01034902 | -2.49356294 | 0.017520655 | -2.49320853 | -1446.717 | 6.006343
-2.49692559 | 0.01037022 | -2.49762487 | 0.017548275 | -2.49727523 | -1446.544 | 5.883012
-2.50092483 | 0.01039362 | -2.50159097 | 0.017572895 | -2.5012579 | -1443.943 | 5.755929
-2.50496817 | 0.01041673 | -2.50566983 | 0.017596515 | -2.505319 | -1440.939 | 5.857898
-2.50909185 | 0.01043738 | -2.50974965 | 0.017620365 | -2.50942075 | -1439.193 | 5.906792
-2.51310897 | 0.01045746 | -2.51379061 | 0.017645455 | -2.51344979 | -1438.374 | 5.796917
-2.51704311 | 0.01047603 | -2.51774716 | 0.017671115 | -2.517395135 | -1438.62 | 5.675367
-2.52113724 | 0.01049492 | -2.52186275 | 0.017695615 | -2.521499995 | -1438.028 | 5.904118
-2.52526569 | 0.01051363 | -2.52597332 | 0.017719915 | -2.525619505 | -1437.415 | 5.922707
-2.52922702 | 0.01053275 | -2.52991939 | 0.017744155 | -2.529573205 | -1436.709 | 5.68171
-2.53319907 | 0.01055439 | -2.53387713 | 0.017770425 | -2.5335381 | -1435.758 | 5.694515
-2.53725886 | 0.01058045 | -2.53794289 | 0.017802225 | -2.537600875 | -1435.262 | 5.832156
-2.54128075 | 0.01060839 | -2.54198956 | 0.017836915 | -2.541635155 | -1435.274 | 5.790274
-2.54526711 | 0.0106341 | -2.54593325 | 0.017869875 | -2.54560018 | -1435.581 | 5.691505
-2.54921055 | 0.01065828 | -2.54993725 | 0.017901165 | -2.5495739 | -1435.814 | 5.705059
-2.55328345 | 0.01068319 | -2.55405164 | 0.017929555 | -2.553667545 | -1434.208 | 5.874426
-2.55732298 | 0.01071072 | -2.55803537 | 0.017955165 | -2.557679175 | -1430.078 | 5.745229
-2.56126666 | 0.01073953 | -2.56197309 | 0.017980985 | -2.561619875 | -1425.491 | 5.626469
-2.56523991 | 0.010769 | -2.5659759 | 0.018006085 | -2.565607905 | -1420.203 | 5.674356
-2.56931496 | 0.01079997 | -2.5700736 | 0.018030075 | -2.56969428 | -1413.585 | 5.78996
-2.57330251 | 0.01082897 | -2.57405281 | 0.018055665 | -2.57367766 | -1408.762 | 5.621239
-2.57725787 | 0.01085493 | -2.5779953 | 0.018081665 | -2.577626585 | -1405.622 | 5.556895
-2.58129883 | 0.01088095 | -2.58208466 | 0.018106815 | -2.581691745 | -1401.952 | 5.706619
-2.5854404 | 0.0109065 | -2.58619523 | 0.018133045 | -2.585817815 | -1398.978 | 5.778417
-2.58940411 | 0.0109284 | -2.59013534 | 0.018159145 | -2.589769725 | -1397.832 | 5.526369
-2.59336543 | 0.01094753 | -2.59410262 | 0.018184805 | -2.593734025 | -1397.793 | 5.541348
-2.59740496 | 0.01096645 | -2.59813404 | 0.018209795 | -2.5977695 | -1397.478 | 5.640124
-2.60144353 | 0.01098676 | -2.60213923 | 0.018236525 | -2.60179138 | -1397.341 | 5.620213
-2.60537171 | 0.01100886 | -2.60609484 | 0.018262535 | -2.605733275 | -1396.064 | 5.505654
-2.6093533 | 0.01103141 | -2.61008811 | 0.018285845 | -2.609720705 | -1393.238 | 5.561073
-2.61343431 | 0.01105486 | -2.61418462 | 0.018309675 | -2.613809465 | -1390.15 | 5.690303
-2.61749291 | 0.01107862 | -2.61818981 | 0.018335395 | -2.61784136 | -1387.865 | 5.600331
-2.62144113 | 0.01110086 | -2.62212157 | 0.018364305 | -2.62178135 | -1387.913 | 5.468268
-2.62541795 | 0.01112211 | -2.62610197 | 0.018392925 | -2.62575996 | -1388.267 | 5.522669
-2.62946224 | 0.01114443 | -2.63018179 | 0.018420715 | -2.629822015 | -1387.642 | 5.637947
-2.63344383 | 0.01116894 | -2.63419056 | 0.018449995 | -2.633817195 | -1386.735 | 5.542067
-2.63736367 | 0.01119365 | -2.63809991 | 0.018479245 | -2.63773179 | -1385.781 | 5.426639
-2.64134765 | 0.01121585 | -2.64211345 | 0.018509405 | -2.64173055 | -1386.402 | 5.542648
-2.64558291 | 0.01123736 | -2.64630127 | 0.018541995 | -2.64594209 | -1388.349 | 5.842989
-2.64953351 | 0.01126137 | -2.65023994 | 0.018576455 | -2.649886725 | -1390.208 | 5.480198
-2.65343213 | 0.01128639 | -2.65417647 | 0.018608625 | -2.6538043 | -1390.505 | 5.446826
-2.65744328 | 0.01131154 | -2.6582067 | 0.018637545 | -2.65782499 | -1389.097 | 5.58796
-2.66147232 | 0.01133631 | -2.66224027 | 0.018663315 | -2.661856295 | -1386.352 | 5.594342
-2.66545248 | 0.01136106 | -2.66619587 | 0.018687865 | -2.665824175 | -1383.082 | 5.494392
-2.66937017 | 0.01138514 | -2.67016435 | 0.018711705 | -2.66976726 | -1379.812 | 5.447164
-2.6734252 | 0.01140782 | -2.67418957 | 0.018735355 | -2.673807385 | -1377.046 | 5.569026
-2.67746949 | 0.011429 | -2.67823529 | 0.018758325 | -2.67785239 | -1374.669 | 5.565349
-2.68142605 | 0.01144748 | -2.68218589 | 0.018782145 | -2.68180597 | -1374.068 | 5.433676
-2.68538523 | 0.01146551 | -2.68612838 | 0.018806945 | -2.685756805 | -1374.156 | 5.42889
-2.68944716 | 0.01148532 | -2.69025564 | 0.018830765 | -2.6898514 | -1372.805 | 5.623846
-2.69348693 | 0.01150854 | -2.69427156 | 0.018855515 | -2.693879245 | -1370.316 | 5.524433
-2.69742465 | 0.01153183 | -2.69818425 | 0.018881385 | -2.69780445 | -1368.414 | 5.37504
-2.70140362 | 0.01155627 | -2.70217061 | 0.018905975 | -2.701787115 | -1365.3 | 5.443734
-2.70554876 | 0.01158243 | -2.70635843 | 0.018930145 | -2.705953595 | -1361.012 | 5.679563
-2.70955753 | 0.0116084 | -2.71032929 | 0.018955785 | -2.70994341 | -1357.662 | 5.423503
-2.71347976 | 0.01163159 | -2.71427989 | 0.018982975 | -2.713879825 | -1356.432 | 5.3419
-2.71748161 | 0.01165414 | -2.71830893 | 0.019011525 | -2.71789527 | -1356.099 | 5.446009
-2.72157574 | 0.01167559 | -2.7223947 | 0.019040515 | -2.72198522 | -1356.445 | 5.547084
-2.72553349 | 0.011697 | -2.72634077 | 0.019069765 | -2.72593713 | -1357.045 | 5.361735
-2.72949481 | 0.01172037 | -2.73027611 | 0.019097965 | -2.72988546 | -1356.204 | 5.356403
-2.7335155 | 0.01174432 | -2.73433232 | 0.019125505 | -2.73392391 | -1354.696 | 5.473918
-2.73760486 | 0.01176735 | -2.73838973 | 0.019154855 | -2.737997295 | -1354.47 | 5.517739
-2.74157214 | 0.01178759 | -2.74237823 | 0.019186265 | -2.741975185 | -1356.648 | 5.392265
-2.74553704 | 0.01180931 | -2.74633837 | 0.019215655 | -2.745937705 | -1357.158 | 5.376755
-2.74961591 | 0.01183442 | -2.75041962 | 0.019247275 | -2.750017765 | -1357.018 | 5.537001
-2.75367332 | 0.01186122 | -2.75445676 | 0.019280835 | -2.75406504 | -1357.024 | 5.492237
-2.7576406 | 0.01188808 | -2.7584157 | 0.019314405 | -2.75802815 | -1357.073 | 5.378133
-2.761621 | 0.01191404 | -2.76238418 | 0.019345485 | -2.76200259 | -1356.35 | 5.39217
-2.76579452 | 0.01194101 | -2.7665627 | 0.019373585 | -2.76617861 | -1353.552 | 5.658303
-2.76982689 | 0.0119672 | -2.77059031 | 0.019398575 | -2.7702086 | -1349.752 | 5.447144
-2.77376342 | 0.01199172 | -2.7745173 | 0.019421365 | -2.77414036 | -1345.776 | 5.299086
-2.77775693 | 0.01201432 | -2.77852845 | 0.019446185 | -2.77814269 | -1343.64 | 5.381966
-2.78186393 | 0.01203396 | -2.78262615 | 0.019470175 | -2.78224504 | -1342.445 | 5.509631
-2.78587389 | 0.01205159 | -2.78660536 | 0.019493995 | -2.786239625 | -1342.22 | 5.362062
-2.78977847 | 0.01206948 | -2.79055142 | 0.019518345 | -2.790164945 | -1342.179 | 5.268563
-2.79377198 | 0.01208696 | -2.79458141 | 0.019545365 | -2.794176695 | -1343.548 | 5.387233
-2.79786491 | 0.01210615 | -2.79862332 | 0.019572365 | -2.798244115 | -1344.041 | 5.465777
-2.80183339 | 0.0121277 | -2.80259776 | 0.019594795 | -2.802215575 | -1341.287 | 5.332336
-2.80578279 | 0.01215105 | -2.80655217 | 0.019616675 | -2.80616748 | -1337.42 | 5.292996
-2.80982828 | 0.01217571 | -2.81062722 | 0.019639045 | -2.81022775 | -1333.073 | 5.42146
-2.8138752 | 0.01220048 | -2.81467175 | 0.019663385 | -2.814273475 | -1329.63 | 5.386281
-2.81785417 | 0.01222327 | -2.81861997 | 0.019688325 | -2.81823707 | -1327.49 | 5.265874
-2.82182384 | 0.01224413 | -2.82256961 | 0.019713615 | -2.822196725 | -1326.448 | 5.254341
-2.82593226 | 0.01226685 | -2.82673001 | 0.019741425 | -2.826331135 | -1325.583 | 5.482293
-2.82999325 | 0.01229258 | -2.83076477 | 0.019769525 | -2.83037901 | -1323.482 | 5.361543
-2.83391786 | 0.012318 | -2.8347156 | 0.019795715 | -2.83431673 | -1320.702 | 5.206028
-2.83787799 | 0.01234012 | -2.8386972 | 0.019819695 | -2.838287595 | -1318.417 | 5.239793
-2.84195566 | 0.01236107 | -2.84278536 | 0.019844815 | -2.84237051 | -1317.152 | 5.380403
-2.84597993 | 0.01238093 | -2.84674311 | 0.019871305 | -2.84636152 | -1317.141 | 5.256744
-2.84989738 | 0.012401 | -2.85070109 | 0.019896515 | -2.850299235 | -1316.457 | 5.185178
-2.85390735 | 0.01242167 | -2.85473466 | 0.019920755 | -2.854321005 | -1314.953 | 5.291462
-2.85801697 | 0.01244314 | -2.85882878 | 0.019945805 | -2.858422875 | -1313.389 | 5.390557
-2.86199951 | 0.01246469 | -2.86277962 | 0.019972655 | -2.862389565 | -1312.759 | 5.208557
-2.86595631 | 0.01248921 | -2.86672783 | 0.019998525 | -2.86634207 | -1310.244 | 5.183717
-2.86994481 | 0.01251589 | -2.87078881 | 0.020024715 | -2.87036681 | -1306.79 | 5.266441
-2.87401891 | 0.01254074 | -2.87481308 | 0.020053425 | -2.874415995 | -1305.402 | 5.288624
-2.87794352 | 0.01256326 | -2.87874126 | 0.020081885 | -2.87834239 | -1305.112 | 5.124955
-2.88188362 | 0.01258591 | -2.88268948 | 0.020107865 | -2.88228655 | -1303.554 | 5.144498
-2.88598824 | 0.01260969 | -2.88682389 | 0.020134145 | -2.886406065 | -1301.458 | 5.365694
-2.89006352 | 0.01263415 | -2.89086008 | 0.020160665 | -2.8904618 | -1299.202 | 5.273794
-2.89402723 | 0.01265922 | -2.89480615 | 0.020186035 | -2.89441669 | -1296.182 | 5.132229
-2.8979733 | 0.01268513 | -2.8987627 | 0.020212545 | -2.898368 | -1293.309 | 5.115941
-2.90200567 | 0.01270804 | -2.90281773 | 0.020240785 | -2.9024117 | -1292.632 | 5.228384
-2.90602636 | 0.01272719 | -2.90685844 | 0.020268965 | -2.9064424 | -1293.74 | 5.212444
-2.90997815 | 0.01274427 | -2.91075945 | 0.020296365 | -2.9103688 | -1295.551 | 5.083296
-2.91395974 | 0.0127621 | -2.91476107 | 0.020322235 | -2.914360405 | -1296.216 | 5.172654
-2.91805983 | 0.01278171 | -2.91886592 | 0.020347625 | -2.918462875 | -1295.707 | 5.316643
-2.92207336 | 0.01280294 | -2.92283916 | 0.020373865 | -2.92245626 | -1294.916 | 5.172679
-2.92601228 | 0.01282459 | -2.92677689 | 0.020399415 | -2.926394585 | -1293.637 | 5.097283
-2.93004465 | 0.01284727 | -2.9307785 | 0.020422285 | -2.930411575 | -1290.515 | 5.190256
-2.93411517 | 0.01287059 | -2.93483591 | 0.020444405 | -2.93447554 | -1286.688 | 5.236831
-2.93810749 | 0.01289209 | -2.93882918 | 0.020469745 | -2.938468335 | -1285.336 | 5.134782
-2.9420414 | 0.01291546 | -2.94279051 | 0.020498305 | -2.942415955 | -1284.668 | 5.072701
-2.94609523 | 0.01293976 | -2.94686699 | 0.020526235 | -2.94648111 | -1283.158 | 5.219307
-2.95023441 | 0.0129617 | -2.95098019 | 0.020552175 | -2.9506073 | -1281.777 | 5.291704
-2.95418167 | 0.01298393 | -2.95492721 | 0.020579055 | -2.95455444 | -1280.85 | 5.057523
-2.95811343 | 0.01300708 | -2.95891476 | 0.020605395 | -2.958514095 | -1279.213 | 5.068484
-2.96216488 | 0.01303009 | -2.96295905 | 0.020628945 | -2.962561965 | -1276.234 | 5.172059
-2.96619511 | 0.01304936 | -2.96699858 | 0.020650585 | -2.966596845 | -1274.143 | 5.145233
-2.97014093 | 0.0130682 | -2.97090316 | 0.020674485 | -2.970522045 | -1273.431 | 4.99987
-2.97413564 | 0.01308997 | -2.97487879 | 0.020698445 | -2.974507215 | -1271.294 | 5.070581
-2.9782083 | 0.01311478 | -2.97901082 | 0.020722355 | -2.97860956 | -1267.58 | 5.207669
-2.98219585 | 0.01313877 | -2.98300648 | 0.020748315 | -2.982601165 | -1265.332 | 5.055193
-2.98612881 | 0.01315836 | -2.98693109 | 0.020776635 | -2.98652995 | -1266.378 | 4.973273
-2.99011612 | 0.01317102 | -2.9909389 | 0.020805715 | -2.99052751 | -1271.059 | 5.071779
-2.99428511 | 0.01318654 | -2.99504709 | 0.020834335 | -2.9946661 | -1274.034 | 5.26655
-2.99831271 | 0.01320526 | -2.99907613 | 0.020863435 | -2.99869442 | -1275.793 | 5.135759
-3.00230265 | 0.01322657 | -3.00311089 | 0.020894015 | -3.00270677 | -1277.031 | 5.12141
-3.00635648 | 0.01325096 | -3.00724196 | 0.020925215 | -3.00679922 | -1277.025 | 5.226172
-3.01055956 | 0.01327473 | -3.01141787 | 0.020957365 | -3.010988715 | -1277.694 | 5.351491
-3.01456475 | 0.01329761 | -3.01541233 | 0.020987765 | -3.01498854 | -1278.103 | 5.11137
-3.01852989 | 0.01331933 | -3.01942587 | 0.021015145 | -3.01897788 | -1277.627 | 5.097838
-3.02259183 | 0.01334221 | -3.02354026 | 0.021041245 | -3.023066045 | -1275.902 | 5.219624
-3.02666712 | 0.01336704 | -3.02756429 | 0.021067015 | -3.027115705 | -1273.113 | 5.161322
-3.03064036 | 0.01339139 | -3.03151631 | 0.021092935 | -3.031078335 | -1270.696 | 5.040088
-3.03460646 | 0.01341648 | -3.03549314 | 0.021118255 | -3.0350498 | -1267.63 | 5.040436
-3.03871131 | 0.01344272 | -3.03965235 | 0.021142885 | -3.03918183 | -1263.551 | 5.229458
-3.04274607 | 0.01346648 | -3.04360199 | 0.021170155 | -3.04317403 | -1262.042 | 5.041337
-3.04667544 | 0.01348639 | -3.04753733 | 0.021198815 | -3.047106385 | -1263.095 | 4.964867
-3.05067492 | 0.01350415 | -3.05155778 | 0.021227695 | -3.05111635 | -1265.223 | 5.069232
-3.05474997 | 0.01352389 | -3.0556519 | 0.021256115 | -3.055200935 | -1266.12 | 5.169742
-3.05876589 | 0.01354472 | -3.05965137 | 0.021279965 | -3.05920863 | -1264.363 | 5.070702
-3.06268215 | 0.01356613 | -3.06360435 | 0.021301815 | -3.06314325 | -1261.426 | 4.969011
-3.06670761 | 0.01359012 | -3.06767845 | 0.021324095 | -3.06719303 | -1257.366 | 5.100278
-3.07084799 | 0.01361387 | -3.07178545 | 0.021345865 | -3.07131672 | -1253.117 | 5.176227
-3.07485676 | 0.01363485 | -3.07573867 | 0.021366835 | -3.075297715 | -1249.927 | 4.982304
-3.07878733 | 0.013657 | -3.07971787 | 0.021390515 | -3.0792526 | -1247.498 | 4.938514
-3.08283281 | 0.01367744 | -3.08375502 | 0.021417415 | -3.083293915 | -1247.364 | 5.041262
-3.08689857 | 0.0136971 | -3.08777809 | 0.021443075 | -3.08733833 | -1247.008 | 5.044138
-3.09083986 | 0.01371871 | -3.09176207 | 0.021466275 | -3.091300965 | -1244.601 | 4.936668
-3.09480357 | 0.01374244 | -3.0957365 | 0.021488435 | -3.095270035 | -1240.672 | 4.932111
-3.09884787 | 0.01376607 | -3.09981871 | 0.021512105 | -3.09933329 | -1237.441 | 5.034602
-3.10290408 | 0.01378789 | -3.10383224 | 0.021538865 | -3.10336816 | -1236.583 | 4.991183
-3.10684419 | 0.01380712 | -3.10774493 | 0.021566695 | -3.10729456 | -1237.569 | 4.857256
-3.11080432 | 0.01382666 | -3.11174893 | 0.021595975 | -3.111276625 | -1239.057 | 4.931042
-3.1148901 | 0.01384766 | -3.11581349 | 0.021625945 | -3.115351795 | -1240.101 | 5.051495
-3.11888838 | 0.01387032 | -3.11978436 | 0.021655605 | -3.11933637 | -1240.272 | 4.941617
-3.12282133 | 0.01388937 | -3.12372684 | 0.021685745 | -3.123274085 | -1242.444 | 4.888114
-3.12678027 | 0.01390583 | -3.12774277 | 0.021712695 | -3.12726152 | -1244.287 | 4.957839
-3.13094306 | 0.01392353 | -3.13188553 | 0.021733575 | -3.131414295 | -1242.491 | 5.163515
-3.13494611 | 0.01394621 | -3.13583851 | 0.021752375 | -3.13539231 | -1237.447 | 4.932615
-3.13884091 | 0.01397161 | -3.13975716 | 0.021773645 | -3.139299035 | -1232.34 | 4.824388
-3.14285088 | 0.01399693 | -3.14379454 | 0.021799635 | -3.14332271 | -1229.442 | 4.952705
-3.14692378 | 0.01402287 | -3.14782214 | 0.021829715 | -3.14737296 | -1228.188 | 4.977009
-3.15088034 | 0.01404803 | -3.15175867 | 0.021861965 | -3.151319505 | -1228.433 | 4.847584
-3.15481329 | 0.01407034 | -3.15572715 | 0.021892835 | -3.15527022 | -1229.38 | 4.855061
-3.15886593 | 0.01409171 | -3.15977859 | 0.021920255 | -3.15932226 | -1229.042 | 4.980812
-3.16293287 | 0.01411453 | -3.1638279 | 0.021945465 | -3.163380385 | -1226.942 | 4.983345
-3.16690135 | 0.01413793 | -3.16774058 | 0.021969115 | -3.167320965 | -1223.91 | 4.828888
-3.17085552 | 0.01416189 | -3.17171025 | 0.021991995 | -3.171282885 | -1220.222 | 4.841726
-3.17488337 | 0.01418492 | -3.17576289 | 0.022017505 | -3.17532313 | -1218.18 | 4.925869
-3.17890406 | 0.01420818 | -3.17977405 | 0.022045365 | -3.179339055 | -1217.174 | 4.890099
-3.18285704 | 0.01423071 | -3.18368196 | 0.022075225 | -3.1832695 | -1217.547 | 4.784769
-3.18681502 | 0.01425352 | -3.18768144 | 0.022105645 | -3.18724823 | -1218.016 | 4.845223
-3.19096351 | 0.01427674 | -3.19185019 | 0.022135175 | -3.19140685 | -1217.717 | 5.064643
-3.19500446 | 0.01430184 | -3.19584584 | 0.022163595 | -3.19542515 | -1216.095 | 4.889893
-3.19893384 | 0.01432535 | -3.19974446 | 0.022188625 | -3.19933915 | -1213.693 | 4.755096
-3.20291066 | 0.01434487 | -3.20375443 | 0.022210185 | -3.203332545 | -1211.477 | 4.842332
-3.20699048 | 0.0143601 | -3.20781898 | 0.022232115 | -3.20740473 | -1211.435 | 4.933273
-3.21097684 | 0.01437475 | -3.21180177 | 0.022257225 | -3.211389305 | -1213.266 | 4.830701
-3.21490479 | 0.01438976 | -3.21575832 | 0.022283765 | -3.215331555 | -1215.645 | 4.787688
-3.21890664 | 0.01440725 | -3.21981454 | 0.022309705 | -3.21936059 | -1216.476 | 4.899551
-3.22300434 | 0.0144265 | -3.22388029 | 0.022336505 | -3.223442315 | -1216.834 | 4.966052
-3.22697639 | 0.01444663 | -3.22781682 | 0.022364255 | -3.227396605 | -1217.327 | 4.812689
-3.23093176 | 0.01446716 | -3.23179007 | 0.022391405 | -3.231360915 | -1217.332 | 4.825872
-3.23495245 | 0.01448833 | -3.23581171 | 0.022418955 | -3.23538208 | -1217.177 | 4.894781
-3.23900032 | 0.01451019 | -3.23982882 | 0.022447535 | -3.23941457 | -1217.175 | 4.90825
-3.24296641 | 0.01452917 | -3.24377966 | 0.022474945 | -3.243373035 | -1218.053 | 4.819884
-3.24693608 | 0.01454624 | -3.24773502 | 0.022499975 | -3.24733555 | -1218.703 | 4.827842
-3.25109315 | 0.01456475 | -3.25195003 | 0.022523095 | -3.25152159 | -1217.566 | 5.099161
-3.25515056 | 0.0145854 | -3.25595427 | 0.022544455 | -3.255552415 | -1214.682 | 4.901984
-3.25910592 | 0.01460658 | -3.25989413 | 0.022565825 | -3.259500025 | -1211.615 | 4.789039
-3.26306725 | 0.01462791 | -3.26389718 | 0.022588725 | -3.263482215 | -1209.183 | 4.82004
-3.26714492 | 0.01464854 | -3.26798415 | 0.022613385 | -3.267564535 | -1207.851 | 4.933553
-3.27113104 | 0.01467093 | -3.27195501 | 0.022638555 | -3.271543025 | -1206.002 | 4.801745
-3.27506995 | 0.01469379 | -3.27591753 | 0.022663435 | -3.27549374 | -1203.811 | 4.760242
-3.27905869 | 0.01471751 | -3.27992868 | 0.022688725 | -3.279493685 | -1201.364 | 4.810284
-3.28315997 | 0.01474101 | -3.284024 | 0.022712525 | -3.283591985 | -1198.23 | 4.917128
-3.2871449 | 0.0147637 | -3.28797579 | 0.022737045 | -3.287560345 | -1195.933 | 4.75045
-3.29109216 | 0.01478589 | -3.2919302 | 0.022763095 | -3.29151118 | -1194.625 | 4.722349
-3.29511046 | 0.01480833 | -3.29600286 | 0.022789495 | -3.29555666 | -1193.288 | 4.830127
-3.29914999 | 0.01483035 | -3.30003309 | 0.022815075 | -3.29959154 | -1191.769 | 4.81171
-3.3031137 | 0.01485197 | -3.30397201 | 0.022840585 | -3.303542855 | -1190.474 | 4.706496
-3.30706334 | 0.01487288 | -3.30793333 | 0.022868255 | -3.307498335 | -1190.554 | 4.709054
-3.31119537 | 0.01489126 | -3.31208682 | 0.022898735 | -3.311641095 | -1193.046 | 4.93734
-3.31528831 | 0.01490776 | -3.31612396 | 0.022931255 | -3.315706135 | -1197.481 | 4.858792
-3.31926274 | 0.01492478 | -3.32005215 | 0.022963095 | -3.319657445 | -1201.431 | 4.739422
-3.32322049 | 0.01494319 | -3.32403851 | 0.022991495 | -3.3236295 | -1203.047 | 4.775359
-3.32729578 | 0.01496277 | -3.32813263 | 0.023016155 | -3.327714205 | -1202.217 | 4.912397
-3.33131862 | 0.01498056 | -3.33209515 | 0.023038195 | -3.331706885 | -1201.062 | 4.797762
-3.33525062 | 0.01499866 | -3.33601737 | 0.023059215 | -3.335633995 | -1199.321 | 4.713285
-3.33924866 | 0.01501954 | -3.34004998 | 0.023082455 | -3.33964932 | -1197.242 | 4.81149
-3.34336638 | 0.01504247 | -3.34415102 | 0.023108535 | -3.3437587 | -1195.466 | 4.916272
-3.34736347 | 0.01506551 | -3.34812427 | 0.023135825 | -3.34774387 | -1194.317 | 4.761845
-3.35126185 | 0.0150902 | -3.35205603 | 0.023165415 | -3.35165894 | -1193.536 | 4.674306
-3.35527086 | 0.0151162 | -3.35611343 | 0.023195315 | -3.355692145 | -1192.181 | 4.811043
-3.35932684 | 0.0151425 | -3.36015081 | 0.023223175 | -3.359738825 | -1189.692 | 4.819339
-3.36329079 | 0.01516783 | -3.36409211 | 0.023248955 | -3.36369145 | -1186.746 | 4.696584
-3.36723661 | 0.01519246 | -3.3680594 | 0.023273045 | -3.367648005 | -1183.322 | 4.688651
-3.37127638 | 0.01521696 | -3.37217116 | 0.023297715 | -3.37172377 | -1180.143 | 4.816462
-3.37536454 | 0.01523936 | -3.3762002 | 0.023324005 | -3.37578237 | -1178.762 | 4.786926
-3.37931275 | 0.01526248 | -3.38012004 | 0.023351115 | -3.379716395 | -1177.53 | 4.634856
-3.38328481 | 0.01528659 | -3.38409328 | 0.023378325 | -3.383689045 | -1175.839 | 4.674555
-3.38729835 | 0.01531063 | -3.38813758 | 0.023403275 | -3.387717965 | -1173.053 | 4.731748
-3.39131665 | 0.0153315 | -3.39212632 | 0.023429225 | -3.391721485 | -1172.287 | 4.694808
-3.39528036 | 0.01535037 | -3.39605927 | 0.023456845 | -3.395669815 | -1173.327 | 4.630631
-3.39922404 | 0.01536826 | -3.40003824 | 0.023484335 | -3.39963114 | -1174.765 | 4.650778
-3.403368 | 0.01538546 | -3.404212 | 0.023511255 | -3.40379 | -1176.102 | 4.888463
-3.40735531 | 0.01540047 | -3.40819001 | 0.023536955 | -3.40777266 | -1178.045 | 4.687884
-3.41129184 | 0.01541561 | -3.4121027 | 0.023560675 | -3.41169727 | -1179.023 | 4.625286
-3.41529703 | 0.01543258 | -3.4161315 | 0.023583625 | -3.415714265 | -1178.678588 | 4.735437
-3.41934633 | 0.01545027 | -3.42017841 | 0.023606825 | -3.41976237 | -1178.084 | 4.770211
-3.42332411 | 0.01546919 | -3.42415524 | 0.023631045 | -3.423739675 | -1177.445 | 4.68433
-3.42724776 | 0.01548814 | -3.4281106 | 0.023658095 | -3.42767918 | -1178.181 | 4.64
-3.43127298 | 0.01550872 | -3.43219519 | 0.023684925 | -3.431734085 | -1177.936 | 4.776914
-3.43540382 | 0.01553069 | -3.4362812 | 0.023710625 | -3.43584251 | -1176.439 | 4.836385
-3.43937349 | 0.01555494 | -3.44023538 | 0.023735445 | -3.439804435 | -1173.543 | 4.655225
-3.44331717 | 0.01557897 | -3.44420743 | 0.023759185 | -3.4437623 | -1170.237 | 4.638182
-3.44735575 | 0.0156024 | -3.44825888 | 0.023781335 | -3.447807315 | -1166.387 | 4.72584
-3.45141411 | 0.01562596 | -3.45229959 | 0.023801575 | -3.45185685 | -1161.554 | 4.71354
-3.45534015 | 0.01565122 | -3.45625401 | 0.023824355 | -3.45579708 | -1157.212 | 4.568237
-3.45930743 | 0.01567832 | -3.46020699 | 0.023851005 | -3.45975721 | -1153.828 | 4.57601
-3.4633944 | 0.01570281 | -3.46429873 | 0.023878995 | -3.463846565 | -1152.236 | 4.715158
-3.46742797 | 0.01572337 | -3.4682827 | 0.023906185 | -3.467855335 | -1152.21 | 4.618998
-3.47134447 | 0.01574207 | -3.47221327 | 0.023933105 | -3.47177887 | -1153.016 | 4.522318
-3.47531772 | 0.01576089 | -3.47621727 | 0.023962525 | -3.475767495 | -1154.911 | 4.602728
-3.47939992 | 0.01578034 | -3.48026633 | 0.023992745 | -3.479833125 | -1156.827 | 4.699336
-3.48339796 | 0.01579835 | -3.48424315 | 0.024022575 | -3.483820555 | -1159.309 | 4.617714
-3.48732972 | 0.01581301 | -3.48817015 | 0.024052105 | -3.487749935 | -1163.301 | 4.563207
-3.49135041 | 0.01582381 | -3.4922595 | 0.024079915 | -3.491804955 | -1168.219 | 4.727179
-3.49556184 | 0.0158383 | -3.49640226 | 0.024106355 | -3.49598205 | -1170.611 | 4.884757
-3.49959326 | 0.015858 | -3.50045848 | 0.024134305 | -3.50002587 | -1171.335 | 4.735204
-3.50357246 | 0.01587956 | -3.50447321 | 0.024163235 | -3.504022835 | -1171.674 | 4.682462
-3.50765824 | 0.01590224 | -3.50857568 | 0.024191255 | -3.50811696 | -1170.961 | 4.795519
-3.5117321 | 0.01592318 | -3.51264143 | 0.024219495 | -3.512186765 | -1171.208 | 4.766085
-3.51569939 | 0.01594139 | -3.51661587 | 0.024249565 | -3.51615763 | -1173.722 | 4.6557
-3.51968217 | 0.01595907 | -3.5205915 | 0.024279945 | -3.520136835 | -1176.633 | 4.676272
-3.52373958 | 0.01597821 | -3.52468896 | 0.024307495 | -3.52421427 | -1177.406 | 4.799221
-3.52780533 | 0.01599709 | -3.52873707 | 0.024331495 | -3.5282712 | -1176.618 | 4.775055
-3.53174996 | 0.01601664 | -3.53265691 | 0.024352445 | -3.532203435 | -1174.144 | 4.621873
-3.53573632 | 0.01603657 | -3.53668809 | 0.024374195 | -3.536212205 | -1171.81 | 4.702194
-3.53978539 | 0.01605894 | -3.54074907 | 0.024398175 | -3.54026723 | -1169.339 | 4.746708
-3.54380727 | 0.01608151 | -3.54472351 | 0.024424265 | -3.54426539 | -1167.829 | 4.672185
-3.54777336 | 0.01610544 | -3.54865885 | 0.024450685 | -3.548216105 | -1165.863 | 4.609877
-3.55177522 | 0.01612956 | -3.55270791 | 0.024474715 | -3.552241565 | -1162.6 | 4.686567
-3.55597711 | 0.01615189 | -3.55686975 | 0.024497855 | -3.55642343 | -1159.643 | 4.855653
-3.5599575 | 0.0161722 | -3.56082034 | 0.024522725 | -3.56038892 | -1158.659 | 4.596601
-3.56390929 | 0.01619274 | -3.56477118 | 0.024549055 | -3.564340235 | -1158.276 | 4.577469
-3.56790614 | 0.0162134 | -3.56884027 | 0.024574715 | -3.568373205 | -1157.449 | 4.669624
-3.5719707 | 0.01623355 | -3.5728693 | 0.024599315 | -3.57242 | -1156.347 | 4.681728
-3.5759275 | 0.0162506 | -3.57682705 | 0.024621825 | -3.576377275 | -1155.801 | 4.574902
-3.57986856 | 0.01626837 | -3.58078599 | 0.024643605 | -3.580327275 | -1154.565 | 4.562972
-3.58394742 | 0.01628657 | -3.58489323 | 0.024664595 | -3.584420325 | -1152.629 | 4.721731
-3.58798695 | 0.01630703 | -3.58891511 | 0.024685315 | -3.58845103 | -1149.529 | 4.639661
-3.59193659 | 0.01632886 | -3.59287047 | 0.024709405 | -3.59240353 | -1147.452 | 4.53941
-3.59589434 | 0.01635191 | -3.59683204 | 0.024734985 | -3.59636319 | -1145.498 | 4.539652
-3.59993505 | 0.01637554 | -3.60091186 | 0.024761395 | -3.600423455 | -1143.584 | 4.64714
-3.60394859 | 0.01639866 | -3.6049242 | 0.024788165 | -3.604436395 | -1142.125 | 4.586207
-3.6078651 | 0.01641976 | -3.60883212 | 0.024813995 | -3.60834861 | -1141.265 | 4.466556
-3.61185598 | 0.01644169 | -3.61284924 | 0.024841885 | -3.61235261 | -1140.922 | 4.568938
-3.61597395 | 0.01646347 | -3.61701822 | 0.024870585 | -3.616496085 | -1140.927 | 4.727392
-3.62001705 | 0.01648452 | -3.62099385 | 0.024896405 | -3.62050545 | -1140.009 | 4.572553
-3.62390852 | 0.01650322 | -3.6248982 | 0.024921975 | -3.62440336 | -1140.187 | 4.443999
-3.62791014 | 0.01652174 | -3.62891293 | 0.024945345 | -3.628411535 | -1139.308 | 4.568307
-3.63197589 | 0.01654153 | -3.63295269 | 0.024966585 | -3.63246429 | -1136.761 | 4.612175
-3.63595629 | 0.01656401 | -3.63688898 | 0.024987005 | -3.636422635 | -1132.606 | 4.49147
-3.63984418 | 0.01658552 | -3.64085984 | 0.025009875 | -3.64035201 | -1130.115 | 4.44554
-3.64387178 | 0.01660675 | -3.64487219 | 0.025034865 | -3.644371985 | -1128.703 | 4.540197
-3.64794588 | 0.01662797 | -3.64892244 | 0.025060795 | -3.64843416 | -1127.714 | 4.582981
-3.6518693 | 0.01664947 | -3.65285182 | 0.025086555 | -3.65236056 | -1126.617 | 4.425702
-3.65584016 | 0.01666965 | -3.65680623 | 0.025113955 | -3.656323195 | -1126.911 | 4.464955
-3.65985131 | 0.01668944 | -3.66086364 | 0.025140345 | -3.660357475 | -1126.851 | 4.546153
-3.66390157 | 0.01670809 | -3.66485333 | 0.025163305 | -3.66437745 | -1125.703 | 4.527605
-3.66784644 | 0.01672774 | -3.66876745 | 0.025186725 | -3.668306945 | -1124.368 | 4.420822
-3.67178988 | 0.01674838 | -3.6727109 | 0.025211015 | -3.67225039 | -1122.965 | 4.431118
-3.67590308 | 0.01677013 | -3.67689872 | 0.025234875 | -3.6764009 | -1120.657 | 4.656088
-3.67996407 | 0.01679257 | -3.68091702 | 0.025258025 | -3.680440545 | -1117.766 | 4.521218
-3.6838994 | 0.01681616 | -3.68483448 | 0.025282355 | -3.68436694 | -1114.98 | 4.383322
-3.68789625 | 0.01683824 | -3.68883038 | 0.025309255 | -3.688363315 | -1114.096 | 4.454112
-3.69197154 | 0.01685738 | -3.69291377 | 0.025335125 | -3.692442655 | -1114.062 | 4.544706
-3.69596124 | 0.01687569 | -3.69687152 | 0.025359645 | -3.69641638 | -1113.863 | 4.426579
-3.69987273 | 0.01689615 | -3.70081639 | 0.025384175 | -3.70034456 | -1112.673 | 4.373116
-3.70385313 | 0.01691771 | -3.70486426 | 0.025408905 | -3.704358695 | -1110.983 | 4.463027
-3.70795202 | 0.01693753 | -3.70893002 | 0.025435385 | -3.70844102 | -1110.913 | 4.53525
-3.71196914 | 0.01695656 | -3.71287584 | 0.025461815 | -3.71242249 | -1111.278 | 4.423794
-3.71589971 | 0.01697454 | -3.71683383 | 0.025485555 | -3.71636677 | -1110.887 | 4.382421
-3.71992517 | 0.01699348 | -3.72090769 | 0.025509455 | -3.72041643 | -1110.027 | 4.496974
-3.72397304 | 0.0170139 | -3.72493196 | 0.025536545 | -3.7244525 | -1109.999 | 4.48009
-3.72792125 | 0.0170346 | -3.7288518 | 0.025564495 | -3.728386525 | -1110.331 | 4.367416
-3.73186493 | 0.01705269 | -3.73284769 | 0.025590435 | -3.73235631 | -1110.922 | 4.408947
-3.73596263 | 0.01707054 | -3.7369442 | 0.025613835 | -3.736453415 | -1110.307 | 4.550303
-3.74001884 | 0.01709104 | -3.74100256 | 0.025636915 | -3.7405107 | -1108.299 | 4.500759
-3.74397659 | 0.01711486 | -3.74493909 | 0.025660215 | -3.74445784 | -1104.892 | 4.367888
-3.74795103 | 0.0171366 | -3.74893618 | 0.025682825 | -3.748443605 | -1102.121 | 4.398317
-3.75200009 | 0.0171561 | -3.75302553 | 0.025704855 | -3.75251281 | -1100.079 | 4.480602
-3.75603628 | 0.0171746 | -3.75705791 | 0.025729605 | -3.756547095 | -1099.851 | 4.437573
-3.75997853 | 0.01719472 | -3.76097679 | 0.025756565 | -3.76047766 | -1099.989 | 4.323307
-3.7639637 | 0.01721619 | -3.76498318 | 0.025786125 | -3.76447344 | -1100.674 | 4.396682
-3.76806974 | 0.01723896 | -3.76906061 | 0.025816245 | -3.768565175 | -1100.928 | 4.504185
-3.77209282 | 0.01725963 | -3.77303982 | 0.025845145 | -3.77256632 | -1101.676 | 4.406468
-3.77601504 | 0.01727775 | -3.77697039 | 0.025873055 | -3.776492715 | -1103.232 | 4.32867
-3.78004265 | 0.01729536 | -3.78100872 | 0.025901445 | -3.780525685 | -1105.179 | 4.453228
-3.78411674 | 0.0173141 | -3.78502941 | 0.025928765 | -3.784573075 | -1106.058 | 4.474869
-3.78807211 | 0.0173352 | -3.78900862 | 0.025953595 | -3.788540365 | -1104.674 | 4.385307
-3.79200387 | 0.01735686 | -3.79295349 | 0.025974785 | -3.79247868 | -1101.298 | 4.343906
-3.79606366 | 0.01737695 | -3.79707003 | 0.025992465 | -3.796566845 | -1096.871 | 4.493238
-3.80015779 | 0.01739694 | -3.80109072 | 0.026011355 | -3.800624255 | -1093.097 | 4.442799
-3.80409431 | 0.01741702 | -3.80504155 | 0.026033675 | -3.80456793 | -1091.017 | 4.306718
-3.80805922 | 0.01743503 | -3.80899453 | 0.026061325 | -3.808526875 | -1092.476 | 4.322163
-3.8121047 | 0.01745298 | -3.81310177 | 0.026091735 | -3.812603235 | -1095.193 | 4.458863
-3.81613612 | 0.01747275 | -3.81709981 | 0.026120925 | -3.816617965 | -1096.502 | 4.399532
-3.82012486 | 0.0174944 | -3.82103038 | 0.026148005 | -3.82057762 | -1095.94 | 4.340655
-3.82408023 | 0.01751323 | -3.82506156 | 0.026171865 | -3.824570895 | -1095.159 | 4.374829
-3.82819796 | 0.01753132 | -3.82914639 | 0.026195195 | -3.828672175 | -1094.392 | 4.48998
-3.83219028 | 0.01754924 | -3.8331244 | 0.026219845 | -3.83265734 | -1094.433 | 4.361415
-3.836128 | 0.0175698 | -3.83705258 | 0.026245635 | -3.83659029 | -1093.796 | 4.303099
-3.84013915 | 0.0175905 | -3.84107542 | 0.026272405 | -3.840607285 | -1093.495 | 4.39317
-3.84418702 | 0.01760966 | -3.84513998 | 0.026299245 | -3.8446635 | -1093.936 | 4.436346
-3.84816742 | 0.01763156 | -3.84912038 | 0.026324265 | -3.8486439 | -1092.249 | 4.350944
-3.85207534 | 0.01765378 | -3.85304022 | 0.026347135 | -3.85255778 | -1089.429 | 4.269413
-3.8561151 | 0.01767323 | -3.85713673 | 0.026368865 | -3.856625915 | -1087.269 | 4.427551
-3.86023641 | 0.01769103 | -3.86122131 | 0.026392865 | -3.86072886 | -1086.962 | 4.460374
-3.86419654 | 0.01770935 | -3.86517096 | 0.026420995 | -3.86468375 | -1088.505 | 4.301865
-3.86814737 | 0.01773042 | -3.86911702 | 0.026450655 | -3.868632195 | -1089.468 | 4.299803
-3.87213707 | 0.01775312 | -3.87313509 | 0.026480735 | -3.87263608 | -1089.806 | 4.362782
-3.87617326 | 0.01777425 | -3.87714982 | 0.026510415 | -3.87666154 | -1090.689 | 4.388747
-3.88012505 | 0.01779426 | -3.88104963 | 0.026538255 | -3.88058734 | -1091.305 | 4.283035
-3.88408065 | 0.01781375 | -3.88503718 | 0.026566775 | -3.884558915 | -1092.461 | 4.336495
-3.88816047 | 0.01783526 | -3.88919163 | 0.026594385 | -3.88867605 | -1092.094 | 4.497054
-3.8922379 | 0.01785682 | -3.89320397 | 0.026621365 | -3.892720935 | -1091.459 | 4.416111
-3.89613533 | 0.01787881 | -3.89710617 | 0.026647215 | -3.89662075 | -1090.191 | 4.254017
-3.90009546 | 0.0178998 | -3.90109706 | 0.026672875 | -3.90059626 | -1089.252 | 4.332199
-3.90416718 | 0.01791951 | -3.9051652 | 0.026698885 | -3.90466619 | -1089.019 | 4.432705
-3.90816069 | 0.01793803 | -3.90911365 | 0.026723435 | -3.90863717 | -1088.736 | 4.32391
-3.91209936 | 0.01795784 | -3.91304064 | 0.026744815 | -3.91257 | -1086.343 | 4.277107
-3.91607141 | 0.01797922 | -3.91706252 | 0.026763525 | -3.916566965 | -1081.864 | 4.333123
-3.92023206 | 0.01800171 | -3.921211 | 0.026783405 | -3.92072153 | -1077.288 | 4.485169
-3.92423606 | 0.01802156 | -3.92515945 | 0.026806855 | -3.924697755 | -1075.834 | 4.280649
-3.92817497 | 0.01803917 | -3.92907572 | 0.026831715 | -3.928625345 | -1076.171 | 4.226098
-3.93219209 | 0.01805604 | -3.93312836 | 0.026857305 | -3.932660225 | -1077.128 | 4.344151
-3.93624711 | 0.01807341 | -3.93716097 | 0.026882775 | -3.93670404 | -1077.779 | 4.357022
-3.94021797 | 0.01809309 | -3.94109726 | 0.026910645 | -3.940657615 | -1078.546 | 4.262598
-3.94413662 | 0.01811314 | -3.94506454 | 0.026936975 | -3.94460058 | -1078.405 | 4.252393
-3.9481988 | 0.01813506 | -3.94911504 | 0.026961035 | -3.94865692 | -1076.187 | 4.36988
-3.95227027 | 0.0181571 | -3.95318055 | 0.026983215 | -3.95272541 | -1073 | 4.371973
-3.9562068 | 0.01817777 | -3.95710993 | 0.027006225 | -3.956658365 | -1070.976 | 4.21608
-3.96015286 | 0.0181956 | -3.96110344 | 0.027033085 | -3.96062815 | -1072.133 | 4.253842
-3.9642148 | 0.0182112 | -3.9651773 | 0.027060035 | -3.96469605 | -1074.325 | 4.365789
-3.96822023 | 0.01822724 | -3.96916604 | 0.027086495 | -3.968693135 | -1076.128 | 4.297771
-3.97215414 | 0.01824447 | -3.97308826 | 0.027113275 | -3.9726212 | -1077.568 | 4.229927
-3.97608829 | 0.01826332 | -3.97708058 | 0.027138875 | -3.976584435 | -1077.636 | 4.270789
-3.98024178 | 0.01828547 | -3.98122907 | 0.027162135 | -3.980735425 | -1074.848 | 4.467469
-3.98424459 | 0.01830867 | -3.98520112 | 0.027184715 | -3.984722855 | -1071.36 | 4.278928
-3.98814321 | 0.01833226 | -3.98915076 | 0.027207345 | -3.988646985 | -1067.76 | 4.197094
-3.99200869 | 0.0184001 | -3.99306941 | 0.027228455 | -3.99253905 | -1042.224 | 4.106097
-3.99543071 | 0.01857713 | -3.99657083 | 0.027240965 | -3.99600077 | -960.5098 | 3.466451
-3.99789715 | 0.01884942 | -3.99917388 | 0.027244095 | -3.998535515 | -829.3266 | 2.268389
-3.99940634 | 0.01917975 | -4.00081205 | 0.027241215 | -4.000109195 | -668.178 | 1.178297
-3.99995875 | 0.01953164 | -4.00137138 | 0.027235555 | -4.000665065 | -496.1642 | 0.3236115
-3.99968362 | 0.01987867 | -4.00127888 | 0.027226325 | -4.00048125 | -325.3612 | -0.07550434
-3.99874115 | 0.02020582 | -4.00039625 | 0.027209895 | -3.9995687 | -161.2256 | -0.2220174
-3.99714112 | 0.02050413 | -3.99891901 | 0.027187695 | -3.998030065 | -8.660881 | -0.1306966
-3.99514031 | 0.02076816 | -3.99690628 | 0.027161535 | -3.996023295 | 128.9803 | 0.1207267
-3.99261785 | 0.0210003 | -3.99449658 | 0.027131605 | -3.993557215 | 252.7608 | 0.4707021
-3.98985958 | 0.02119946 | -3.99168134 | 0.027099795 | -3.99077046 | 361.3616 | 0.8557043
-3.98689985 | 0.02136652 | -3.98868489 | 0.027068665 | -3.98779237 | 454.0799 | 1.214229
-3.98376107 | 0.02150252 | -3.98555803 | 0.027036555 | -3.98465955 | 532.2406 | 1.544982
-3.98040652 | 0.02161118 | -3.98223543 | 0.027002055 | -3.981320975 | 598.2646 | 1.887138
-3.97672725 | 0.02170028 | -3.97870803 | 0.026966825 | -3.97771764 | 655.0412 | 2.25804
-3.97316766 | 0.02177338 | -3.97502995 | 0.026932075 | -3.974098805 | 703.8976 | 2.458888
-3.96955967 | 0.02182981 | -3.97141576 | 0.026899425 | -3.970487715 | 743.7534 | 2.613799
-3.96583176 | 0.02187273 | -3.9677639 | 0.026865025 | -3.96679783 | 777.9032 | 2.807369
-3.96196985 | 0.02190727 | -3.9639256 | 0.026827525 | -3.962947725 | 809.3913 | 3.055625
-3.95812821 | 0.02193336 | -3.96005917 | 0.026787625 | -3.95909369 | 837.9731 | 3.1745
-3.95434809 | 0.02195131 | -3.95624709 | 0.026748795 | -3.95529759 | 862.1819 | 3.226979
-3.95046258 | 0.02196334 | -3.95241022 | 0.026713215 | -3.9514364 | 881.9385 | 3.36719
-3.94645381 | 0.02196763 | -3.94845366 | 0.026677995 | -3.947453735 | 897.7111 | 3.543874
-3.94255781 | 0.02196441 | -3.94449568 | 0.026643495 | -3.943526745 | 909.5791 | 3.548605
-3.93867564 | 0.02195728 | -3.94061613 | 0.026610215 | -3.939645885 | 919.0224 | 3.548273
-3.93473577 | 0.02194937 | -3.93670344 | 0.026575955 | -3.935719605 | 928.5253 | 3.626995
-3.93070674 | 0.02194228 | -3.93270993 | 0.026541375 | -3.931708335 | 938.5073 | 3.744586
-3.92673469 | 0.02193502 | -3.92872834 | 0.026507265 | -3.927731515 | 948.2097 | 3.751567
-3.92283964 | 0.02192502 | -3.92482281 | 0.026476665 | -3.923831225 | 954.9743 | 3.711485
-3.91883087 | 0.02191089 | -3.92089105 | 0.026445895 | -3.91986096 | 959.7827 | 3.801046
-3.91476059 | 0.02189441 | -3.91675425 | 0.026412435 | -3.91575742 | 964.6477 | 3.948489
-3.91081095 | 0.02187756 | -3.91274071 | 0.026377955 | -3.91177583 | 969.9221 | 3.851332
-3.90689111 | 0.02186023 | -3.90886116 | 0.026344085 | -3.907876135 | 974.739 | 3.791793
-3.90290833 | 0.02184408 | -3.90490317 | 0.026312625 | -3.90390575 | 978.9091 | 3.878368
-3.89888644 | 0.02182839 | -3.90085888 | 0.026281565 | -3.89987266 | 983.0579 | 3.956395
-3.8949666 | 0.02181119 | -3.89688206 | 0.026248615 | -3.89592433 | 987.4568 | 3.890121
-3.89106345 | 0.0217911 | -3.89296103 | 0.026214915 | -3.89201224 | 990.8579 | 3.869673
-3.88694191 | 0.02176884 | -3.88897133 | 0.026181105 | -3.88795662 | 993.1556 | 4.023202
-3.88296628 | 0.02174709 | -3.88482141 | 0.026147485 | -3.883893845 | 995.6012 | 4.039936
-3.87902284 | 0.02172565 | -3.88089681 | 0.026114675 | -3.879959825 | 997.9098 | 3.921256
-3.8750577 | 0.02170528 | -3.87696743 | 0.026080495 | -3.876012565 | 1001.379 | 3.945856
-3.87102294 | 0.02168451 | -3.87295508 | 0.026042765 | -3.87198901 | 1006.298 | 4.038999
-3.86700583 | 0.02166398 | -3.86889648 | 0.026004015 | -3.867951155 | 1011.811 | 4.074415
-3.86308479 | 0.02164384 | -3.8649931 | 0.025967625 | -3.864038945 | 1016.478 | 3.967546
-3.85907483 | 0.02162435 | -3.86102939 | 0.025932905 | -3.86005211 | 1020.597 | 4.060741
-3.85492015 | 0.02160462 | -3.85694003 | 0.025899775 | -3.85593009 | 1023.729 | 4.213376
-3.85094929 | 0.02158414 | -3.85289097 | 0.025867825 | -3.85192013 | 1026.025 | 4.109716
-3.84701514 | 0.02156104 | -3.84894609 | 0.025836315 | -3.847980615 | 1026.909 | 4.043782
-3.84299445 | 0.02153813 | -3.84497404 | 0.025805495 | -3.843984245 | 1027.507 | 4.105104
-3.83895493 | 0.02151849 | -3.84091663 | 0.025773185 | -3.83993578 | 1030.348 | 4.165579
-3.83497691 | 0.02150263 | -3.83687711 | 0.025741295 | -3.83592701 | 1034.833 | 4.139419
-3.83098841 | 0.02148521 | -3.83294415 | 0.025709535 | -3.83196628 | 1038.546 | 4.106047
-3.82694387 | 0.02146621 | -3.82897091 | 0.025677925 | -3.82795739 | 1041.389 | 4.169116
-3.82285452 | 0.02144554 | -3.82484961 | 0.025645705 | -3.823852065 | 1043.647 | 4.279877
-3.81892514 | 0.02142391 | -3.82083488 | 0.025612825 | -3.81988001 | 1045.868 | 4.149835
-3.81497931 | 0.02140007 | -3.81693029 | 0.025581335 | -3.8159548 | 1046.399 | 4.106293
-3.81092191 | 0.02137684 | -3.81291199 | 0.025551285 | -3.81191695 | 1046.441 | 4.225286
-3.80689883 | 0.0213573 | -3.80884171 | 0.025519875 | -3.80787027 | 1048.899 | 4.239586
-3.80295277 | 0.02134043 | -3.8048625 | 0.025487895 | -3.803907635 | 1052.98 | 4.16449
-3.79894876 | 0.02132344 | -3.80092955 | 0.025458295 | -3.799939155 | 1055.856 | 4.184436
-3.79479432 | 0.02130506 | -3.79688048 | 0.025432405 | -3.7958374 | 1056.178 | 4.331523
-3.79081154 | 0.02128361 | -3.79277325 | 0.025407635 | -3.791792395 | 1054.535 | 4.268923
-3.78689647 | 0.02125945 | -3.78883314 | 0.025380395 | -3.787864805 | 1052.871 | 4.138514
-3.78288627 | 0.02123698 | -3.78487301 | 0.025349755 | -3.78387964 | 1053.603 | 4.197324
-3.77880406 | 0.02121548 | -3.7808001 | 0.025317745 | -3.77980208 | 1055.384 | 4.299762
-3.77482605 | 0.02119402 | -3.77677369 | 0.025286475 | -3.77579987 | 1056.889896 | 4.226883
-3.77089787 | 0.02117239 | -3.77280045 | 0.025255355 | -3.77184916 | 1058.283 | 4.178217
-3.76689982 | 0.02115139 | -3.76882243 | 0.025223305 | -3.767861125 | 1060.395 | 4.224681
-3.76280808 | 0.02113009 | -3.76473665 | 0.025191235 | -3.763772365 | 1062.292 | 4.339579
-3.75885963 | 0.02110787 | -3.76073027 | 0.025158335 | -3.75979495 | 1064.235 | 4.229039
-3.75488877 | 0.02108605 | -3.75677824 | 0.025126295 | -3.755833505 | 1065.97 | 4.219344
-3.75085521 | 0.02106439 | -3.75279188 | 0.025095635 | -3.751823545 | 1067.08 | 4.276722
-3.74681783 | 0.02104192 | -3.74872518 | 0.025063185 | -3.747771505 | 1068.627 | 4.326987
-3.74287915 | 0.0210189 | -3.74471855 | 0.025028955 | -3.74379885 | 1070.828 | 4.24966
-3.73886323 | 0.02099549 | -3.74078345 | 0.024996615 | -3.73982334 | 1071.933 | 4.259285
-3.73474407 | 0.02097248 | -3.73673558 | 0.024969095 | -3.735739825 | 1070.83 | 4.375003
-3.7306807 | 0.02095223 | -3.73257613 | 0.024943175 | -3.731628415 | 1070.262 | 4.401454
-3.72677994 | 0.02093378 | -3.72864318 | 0.024916665 | -3.72771156 | 1070.996 | 4.193498
-3.72280073 | 0.02091723 | -3.72469258 | 0.024886725 | -3.723746655 | 1074.249 | 4.252847
-3.71871734 | 0.02089999 | -3.72062683 | 0.024854925 | -3.719672085 | 1077.976 | 4.384697
-3.7147119 | 0.02088127 | -3.71661091 | 0.024822825 | -3.715661405 | 1081.188 | 4.329858
-3.71075773 | 0.02086171 | -3.71262813 | 0.024789945 | -3.71169293 | 1084.405 | 4.29705
-3.70674419 | 0.02084234 | -3.7086823 | 0.024756215 | -3.707713245 | 1088.112 | 4.322965
-3.70265007 | 0.02082614 | -3.70457506 | 0.024724045 | -3.703612565 | 1092.494 | 4.470983
-3.6986959 | 0.02080905 | -3.70053554 | 0.024694385 | -3.69961572 | 1095.328 | 4.372194
-3.69474149 | 0.02078837 | -3.69661784 | 0.024666765 | -3.695679665 | 1095.51 | 4.31163
-3.69068527 | 0.0207649 | -3.69262695 | 0.024639405 | -3.69165611 | 1094.157 | 4.405123
-3.68664575 | 0.02074455 | -3.68853998 | 0.024612415 | -3.687592865 | 1094.093 | 4.445699
-3.68266535 | 0.02072596 | -3.68450975 | 0.024582225 | -3.68358755 | 1096.455 | 4.386917
-3.67872763 | 0.02070703 | -3.68059587 | 0.024548505 | -3.67966175 | 1100.411 | 4.312229
-3.6746099 | 0.02068878 | -3.67655015 | 0.024515055 | -3.675580025 | 1104.44 | 4.499797
-3.67053819 | 0.02067013 | -3.67241931 | 0.024483635 | -3.67147875 | 1107.286 | 4.535448
-3.6665864 | 0.02065055 | -3.66845322 | 0.024451775 | -3.66751981 | 1110.012 | 4.389074
-3.6625824 | 0.02062993 | -3.6645155 | 0.024420845 | -3.66354895 | 1111.782 | 4.411216
-3.65853906 | 0.02060787 | -3.66051507 | 0.024392985 | -3.659527065 | 1111.348 | 4.470586
-3.65451717 | 0.02058404 | -3.65645647 | 0.024367515 | -3.65548682 | 1108.902 | 4.485177
-3.65062594 | 0.02056239 | -3.65251994 | 0.024340435 | -3.65157294 | 1108.377 | 4.339083
-3.64663601 | 0.02054384 | -3.64855981 | 0.024312935 | -3.64759791 | 1109.491 | 4.408047
-3.64254189 | 0.02052517 | -3.64450836 | 0.024284735 | -3.643525125 | 1110.806 | 4.521398
-3.6385603 | 0.02050431 | -3.64050317 | 0.024256885 | -3.639531735 | 1110.966 | 4.436201
-3.63465118 | 0.02048222 | -3.63656664 | 0.024229675 | -3.63560891 | 1110.284 | 4.356787
-3.63066721 | 0.02045803 | -3.63261485 | 0.024203105 | -3.63164103 | 1108.252 | 4.401442
-3.62661576 | 0.02043355 | -3.62856793 | 0.024172075 | -3.627591845 | 1108.156 | 4.487322
-3.62264848 | 0.0204111 | -3.62455916 | 0.024137645 | -3.62360382 | 1110.714 | 4.424453
-3.6187427 | 0.0203906 | -3.6206181 | 0.024105695 | -3.6196804 | 1113.069 | 4.362417
-3.61464024 | 0.02037038 | -3.61663294 | 0.024075815 | -3.61563659 | 1114.469 | 4.503871
-3.61054516 | 0.02035025 | -3.61244988 | 0.024046595 | -3.61149752 | 1115.52 | 4.615041
-3.60658956 | 0.02033043 | -3.60845304 | 0.024016505 | -3.6075213 | 1117.26704 | 4.439026
-3.60263062 | 0.02031226 | -3.60451651 | 0.023983475 | -3.603573565 | 1121.239 | 4.418515
-3.59856963 | 0.02029601 | -3.60053253 | 0.023948275 | -3.59955108 | 1127.114 | 4.521985
-3.59454536 | 0.020281 | -3.59646201 | 0.023912075 | -3.595503685 | 1134.045 | 4.575902
-3.59058404 | 0.02026416 | -3.59247708 | 0.023878315 | -3.59153056 | 1138.985 | 4.515515
-3.58659768 | 0.0202446 | -3.58851314 | 0.023846305 | -3.58755541 | 1141.779 | 4.533189
-3.58248591 | 0.02022288 | -3.58447242 | 0.023815775 | -3.583479165 | 1142.745 | 4.656141
-3.57846642 | 0.02020217 | -3.58038664 | 0.023786065 | -3.57942653 | 1143.822 | 4.633311
-3.57454062 | 0.02018367 | -3.5763979 | 0.023756875 | -3.57546926 | 1145.786 | 4.530298
-3.570539 | 0.02016594 | -3.57246137 | 0.023727785 | -3.571500185 | 1148.061 | 4.552226
-3.56643176 | 0.02014892 | -3.56840062 | 0.023699105 | -3.56741619 | 1150.389 | 4.693431
-3.5624764 | 0.02013271 | -3.56435513 | 0.023671785 | -3.563415765 | 1152.52 | 4.606308
-3.55854321 | 0.020117 | -3.56041265 | 0.023645245 | -3.55947793 | 1154.567 | 4.542463
-3.55449414 | 0.02009931 | -3.55645347 | 0.023616105 | -3.555473805 | 1156.857 | 4.627615
-3.55037999 | 0.02007762 | -3.55229664 | 0.023584045 | -3.551338315 | 1158.525 | 4.787621
-3.54643273 | 0.02005676 | -3.54829741 | 0.023549565 | -3.54736507 | 1161.882 | 4.609773
-3.54246902 | 0.02003836 | -3.54436207 | 0.023513305 | -3.543415545 | 1167.292 | 4.599566
-3.53843307 | 0.02002035 | -3.54038644 | 0.023477575 | -3.539409755 | 1172.591 | 4.68654
-3.53441477 | 0.02000419 | -3.53628159 | 0.023441735 | -3.53534818 | 1178.785 | 4.775144
-3.53038454 | 0.01998641 | -3.53227043 | 0.023408675 | -3.531327485 | 1182.9 | 4.747808
-3.52640295 | 0.01996387 | -3.52829599 | 0.023381345 | -3.52734947 | 1182.016 | 4.703837
-3.52227092 | 0.0199394 | -3.52418995 | 0.023357115 | -3.523230435 | 1178.606 | 4.861743
-3.51819229 | 0.01991274 | -3.52004981 | 0.023333275 | -3.51912105 | 1173.965 | 4.83381
-3.51417756 | 0.01988479 | -3.51604676 | 0.023309175 | -3.51511216 | 1168.911 | 4.696166
-3.51018524 | 0.01985733 | -3.51205826 | 0.023284175 | -3.51112175 | 1164.538 | 4.655709
-3.50608778 | 0.01983285 | -3.5079782 | 0.023257895 | -3.50703299 | 1162.131 | 4.756595
-3.5020752 | 0.01981157 | -3.50393987 | 0.023227475 | -3.503007535 | 1163.296 | 4.680451
-3.49809384 | 0.01979196 | -3.4999702 | 0.023193295 | -3.49903202 | 1167.107 | 4.632277
-3.4940269 | 0.01977345 | -3.49600172 | 0.023157045 | -3.49501431 | 1172.405 | 4.699741
-3.48985696 | 0.01975431 | -3.49183416 | 0.023120445 | -3.49084556 | 1177.449 | 4.897977
-3.48590016 | 0.01973524 | -3.48781466 | 0.023086395 | -3.48685741 | 1181.446 | 4.703813
-3.48193526 | 0.01971931 | -3.48388171 | 0.023055565 | -3.482908485 | 1185.437 | 4.673321
-3.47788382 | 0.01970758 | -3.47986221 | 0.023027205 | -3.478873015 | 1190.188 | 4.793381
-3.47385859 | 0.0196956 | -3.47576332 | 0.022998775 | -3.474810955 | 1194.832 | 4.844047
-3.46988869 | 0.01968297 | -3.47178411 | 0.022968965 | -3.4708364 | 1199.896 | 4.758989
-3.46590734 | 0.01966737 | -3.46781325 | 0.022938055 | -3.466860295 | 1204.062 | 4.779194
-3.46180725 | 0.01964951 | -3.463763 | 0.022907005 | -3.462785125 | 1207.131 | 4.913009
-3.45774984 | 0.01962842 | -3.45969367 | 0.022878555 | -3.458721755 | 1207.412 | 4.905589
-3.45380735 | 0.01960507 | -3.45573711 | 0.022853095 | -3.45477223 | 1205.265 | 4.764462
-3.44986391 | 0.0195808 | -3.45174837 | 0.022828625 | -3.45080614 | 1202.188 | 4.774086
-3.44579339 | 0.01955807 | -3.4477005 | 0.022803275 | -3.446746945 | 1200.197 | 4.875875
-3.44176793 | 0.01953629 | -3.44366693 | 0.022775165 | -3.44271743 | 1200.011 | 4.835839
-3.43786597 | 0.01951452 | -3.43969011 | 0.022746655 | -3.43877804 | 1200.094 | 4.727475
-3.43384886 | 0.0194906 | -3.43573475 | 0.022720005 | -3.434791805 | 1198.215 | 4.780111
-3.42965984 | 0.01946779 | -3.43159318 | 0.022692865 | -3.43062651 | 1196.96 | 4.988306
-3.42568541 | 0.01944772 | -3.42754745 | 0.022661855 | -3.42661643 | 1199.002 | 4.804
-3.42173815 | 0.01942874 | -3.42362285 | 0.022627505 | -3.4226805 | 1203.228 | 4.727505
-3.41772342 | 0.01940941 | -3.41964722 | 0.022591275 | -3.41868532 | 1208.142 | 4.816929
-3.41368151 | 0.01939117 | -3.4155519 | 0.022555475 | -3.414616705 | 1213.313 | 4.925983
-3.40969992 | 0.01937489 | -3.411587 | 0.022523035 | -3.41064346 | 1217.889 | 4.829879
-3.40573621 | 0.01936126 | -3.40768027 | 0.022494235 | -3.40670824 | 1222.02 | 4.800788
-3.40165043 | 0.01934894 | -3.40366077 | 0.022465885 | -3.4026556 | 1226.469 | 4.961423
-3.39758945 | 0.01933579 | -3.39951563 | 0.022435275 | -3.39855254 | 1231.565 | 5.042732
-3.39365292 | 0.01931853 | -3.39555788 | 0.022403705 | -3.3946054 | 1235.274 | 4.86848
-3.38972592 | 0.01929713 | -3.39162612 | 0.022374305 | -3.39067602 | 1235.969 | 4.855227
-3.38565683 | 0.01927433 | -3.38762784 | 0.022347405 | -3.386642335 | 1234.71 | 4.982971
-3.38168001 | 0.01925192 | -3.38355517 | 0.022318525 | -3.38261759 | 1234.595 | 4.96916
-3.37775302 | 0.01922927 | -3.37959981 | 0.022289145 | -3.378676415 | 1234.671 | 4.865904
-3.37375355 | 0.01920757 | -3.37562299 | 0.022261275 | -3.37468827 | 1234.441 | 4.923589
-3.3695848 | 0.01918667 | -3.37157249 | 0.022234015 | -3.370578645 | 1234.205 | 5.072605
-3.36557603 | 0.01916491 | -3.36751175 | 0.022204825 | -3.36654389 | 1234.543 | 4.980397
-3.36162424 | 0.0191444 | -3.36354685 | 0.022174105 | -3.362585545 | 1236.275 | 4.890175
-3.35763192 | 0.01912759 | -3.35958648 | 0.022145295 | -3.3586092 | 1238.852 | 4.920981
-3.35359001 | 0.01911288 | -3.35552216 | 0.022119935 | -3.354556085 | 1240.72 | 5.024996
-3.34962392 | 0.01909797 | -3.35152507 | 0.022094445 | -3.350574495 | 1242.612 | 4.943805
-3.3456707 | 0.0190819 | -3.34760523 | 0.022066635 | -3.346637965 | 1245.096 | 4.896468
-3.34161806 | 0.01906718 | -3.34360719 | 0.022036475 | -3.342612625 | 1249.284 | 5.020364
-3.33756304 | 0.01905352 | -3.33950949 | 0.022008005 | -3.338536265 | 1253.13 | 5.100371
-3.33358979 | 0.01903812 | -3.33547449 | 0.021980765 | -3.33453214 | 1255.608 | 5.02265
-3.32962489 | 0.01902087 | -3.33153081 | 0.021952455 | -3.33057785 | 1257.752 | 4.969276
-3.32555914 | 0.01900263 | -3.32749367 | 0.021924325 | -3.326526405 | 1259.256 | 5.098759
-3.32154202 | 0.01898361 | -3.32342553 | 0.021894785 | -3.322483775 | 1261.07 | 5.094373
-3.31760931 | 0.01896215 | -3.31944537 | 0.021863075 | -3.31852734 | 1262.823 | 4.99281
-3.31365371 | 0.01893771 | -3.3155396 | 0.021831335 | -3.314596655 | 1263.182 | 4.964465
-3.30947542 | 0.0189123 | -3.31147027 | 0.021800655 | -3.310472845 | 1262.411 | 5.207533
-3.30545592 | 0.01888835 | -3.30735135 | 0.021769725 | -3.306403635 | 1262.505 | 5.137208
-3.30150652 | 0.01886634 | -3.30339575 | 0.021738865 | -3.302451135 | 1263.59 | 4.992196
-3.2975297 | 0.01884814 | -3.2994535 | 0.021710435 | -3.2984916 | 1265.331 | 5.006676
-3.29349589 | 0.01883276 | -3.29539609 | 0.021685325 | -3.29444599 | 1266.764 | 5.121934
-3.28948593 | 0.01881696 | -3.29137063 | 0.021661965 | -3.29042828 | 1267.177 | 5.090319
-3.28551149 | 0.01880087 | -3.28744245 | 0.021640175 | -3.28647697 | 1266.751 | 5.006168
-3.28151584 | 0.01878465 | -3.28346801 | 0.021617555 | -3.282491925 | 1266.634 | 5.047827
-3.2774241 | 0.01876594 | -3.27935982 | 0.021592315 | -3.27839196 | 1266.488 | 5.192855
-3.27344847 | 0.01874361 | -3.27530956 | 0.021562365 | -3.274379015 | 1266.934 | 5.08324
-3.269454 | 0.01871981 | -3.27136469 | 0.021530125 | -3.270409345 | 1267.808 | 5.031044
-3.26541901 | 0.01869689 | -3.2673986 | 0.021496715 | -3.266408805 | 1269.641 | 5.075583
-3.26136994 | 0.01867717 | -3.26329851 | 0.021463435 | -3.262334225 | 1272.888 | 5.179869
-3.25737882 | 0.0186571 | -3.25930977 | 0.021429085 | -3.258344295 | 1276.548 | 5.086036
-3.25344372 | 0.01863644 | -3.25535917 | 0.021394335 | -3.254401445 | 1280.155 | 5.040349
-3.24929142 | 0.01861587 | -3.25133252 | 0.021361755 | -3.25031197 | 1282.646 | 5.240256
-3.24523759 | 0.01859655 | -3.24717808 | 0.021330375 | -3.246207835 | 1285.15 | 5.269292
-3.24130583 | 0.018576 | -3.24322963 | 0.021300695 | -3.24226773 | 1286.379 | 5.066047
-3.23733616 | 0.01855517 | -3.23924685 | 0.021271605 | -3.238291505 | 1287.162 | 5.116488
-3.23322535 | 0.0185347 | -3.23521209 | 0.021241005 | -3.23421872 | 1288.764 | 5.245596
-3.22925925 | 0.01851584 | -3.23118782 | 0.021207425 | -3.230223535 | 1292.631 | 5.156576
-3.22533345 | 0.01849585 | -3.22723722 | 0.021172125 | -3.226285335 | 1296.827 | 5.098903
-3.22130346 | 0.01847564 | -3.22327685 | 0.021138045 | -3.222290155 | 1300.287 | 5.187968
-3.21719027 | 0.01845791 | -3.21918154 | 0.021107535 | -3.218185905 | 1303.136 | 5.342548
-3.21320152 | 0.01844037 | -3.21513486 | 0.021079495 | -3.21416819 | 1304.96 | 5.239292
-3.20929599 | 0.01842068 | -3.21116996 | 0.021052905 | -3.210232975 | 1305.123 | 5.135618
-3.20523977 | 0.01839828 | -3.20719194 | 0.021026925 | -3.206215855 | 1303.627 | 5.239829
-3.2011621 | 0.01837855 | -3.20311809 | 0.020999675 | -3.202140095 | 1303.975 | 5.313978
-3.19722795 | 0.01836118 | -3.19913173 | 0.020969215 | -3.19817984 | 1307.088 | 5.170236
-3.19326305 | 0.01834421 | -3.19522476 | 0.020936675 | -3.194243905 | 1311.41 | 5.153118
-3.1891582 | 0.01832483 | -3.19118762 | 0.020905515 | -3.19017291 | 1313.806 | 5.34362
-3.18509865 | 0.01830617 | -3.18703651 | 0.020876195 | -3.18606758 | 1315.637 | 5.397365
-3.18112659 | 0.0182901 | -3.18306923 | 0.020845525 | -3.18209791 | 1319.467 | 5.230245
-3.17717338 | 0.01827385 | -3.17915058 | 0.020812635 | -3.17816198 | 1324.303 | 5.202846
-3.17308879 | 0.01825591 | -3.17510986 | 0.020780265 | -3.174099325 | 1327.977 | 5.387648
-3.16906095 | 0.01823669 | -3.17107725 | 0.020749645 | -3.1700691 | 1330.223 | 5.356571
-3.16516376 | 0.01821955 | -3.16709566 | 0.020720555 | -3.16612971 | 1332.805 | 5.245353
-3.16115618 | 0.01820287 | -3.1631546 | 0.020692505 | -3.16215539 | 1335.082 | 5.301519
-3.15707016 | 0.01818395 | -3.15909719 | 0.020665125 | -3.158083675 | 1335.884 | 5.437706
-3.1530757 | 0.01816297 | -3.15506577 | 0.020637155 | -3.154070735 | 1336.028 | 5.361111
-3.14917111 | 0.01814287 | -3.15111637 | 0.020608025 | -3.15014374 | 1337.219 | 5.248913
-3.14518714 | 0.01812422 | -3.14715481 | 0.020577495 | -3.146170975 | 1339.741 | 5.317468
-3.14110613 | 0.01810599 | -3.14312124 | 0.020546065 | -3.142113685 | 1342.83 | 5.441984
-3.13716841 | 0.01809062 | -3.13908291 | 0.020514715 | -3.13812566 | 1347.307 | 5.364166
-3.13324976 | 0.01807748 | -3.13517952 | 0.020483195 | -3.13421464 | 1352.998 | 5.280474
-3.12916279 | 0.01806107 | -3.13121462 | 0.020451645 | -3.130188705 | 1357.042 | 5.455222
-3.12507939 | 0.01804216 | -3.12703872 | 0.020423195 | -3.126059055 | 1358.316 | 5.606739
-3.12113333 | 0.01802326 | -3.12300611 | 0.020399835 | -3.12206972 | 1357.265 | 5.416681
-3.11720276 | 0.01800563 | -3.11910295 | 0.020376775 | -3.118152855 | 1356.737 | 5.315189
-3.11311936 | 0.01798687 | -3.11509752 | 0.020350975 | -3.11410844 | 1356.879 | 5.487495
-3.1090951 | 0.01796708 | -3.11103058 | 0.020324025 | -3.11006284 | 1357.079 | 5.489794
-3.10517049 | 0.01794724 | -3.1070528 | 0.020295595 | -3.106111645 | 1358.04 | 5.363981
-3.10121036 | 0.01792776 | -3.10312223 | 0.020265905 | -3.102166295 | 1359.782 | 5.361379
-3.09710789 | 0.01790901 | -3.09905767 | 0.020234835 | -3.09808278 | 1362.427 | 5.558092
-3.09309435 | 0.01789332 | -3.09499669 | 0.020203935 | -3.09404552 | 1366.496 | 5.508687
-3.08917665 | 0.0178782 | -3.09104133 | 0.020173275 | -3.09010899 | 1370.804 | 5.387731
-3.08516073 | 0.01785977 | -3.08707166 | 0.020139995 | -3.086116195 | 1374.735 | 5.481187
-3.08111167 | 0.01783648 | -3.08299637 | 0.020105365 | -3.08205402 | 1376.927 | 5.588866
-3.07711124 | 0.0178088 | -3.07897472 | 0.020072195 | -3.07804298 | 1376.352 | 5.521756
-3.0731926 | 0.01778177 | -3.07505584 | 0.020042825 | -3.07412422 | 1374.34 | 5.389652
-3.06916714 | 0.01775648 | -3.07103062 | 0.020015795 | -3.07009888 | 1371.955 | 5.527386
-3.06498528 | 0.0177343 | -3.06687474 | 0.019988885 | -3.06593001 | 1370.889 | 5.717281
-3.06102514 | 0.01771489 | -3.06285167 | 0.019963505 | -3.061938405 | 1370.561 | 5.471393
-3.05709457 | 0.01769595 | -3.05891871 | 0.019939385 | -3.05800664 | 1369.901 | 5.387426
-3.05302525 | 0.01767512 | -3.05492783 | 0.019913865 | -3.05397654 | 1368.927 | 5.518876
-3.04899287 | 0.01765339 | -3.0508585 | 0.019886625 | -3.049925685 | 1368.331 | 5.544118
-3.04502439 | 0.01763336 | -3.04688644 | 0.019859335 | -3.045955415 | 1368.638 | 5.433253
-3.04104996 | 0.01761644 | -3.04294276 | 0.019832095 | -3.04199636 | 1370.423 | 5.422047
-3.03694987 | 0.01760242 | -3.03892231 | 0.019803695 | -3.03793609 | 1374.075 | 5.571701
-3.03290677 | 0.01759449 | -3.0348258 | 0.019775565 | -3.033866285 | 1380.512 | 5.605316
-3.02890253 | 0.01758539 | -3.03082991 | 0.019748185 | -3.02986622 | 1386.083 | 5.533281
-3.02488661 | 0.0175696 | -3.02682948 | 0.019720325 | -3.025858045 | 1388.669 | 5.560846
-3.02074051 | 0.01755144 | -3.02271748 | 0.019692795 | -3.021728995 | 1389.862 | 5.736345
-3.01672816 | 0.0175328 | -3.01858425 | 0.019664605 | -3.017656205 | 1391.186 | 5.663311
-3.01275373 | 0.01751515 | -3.01459813 | 0.019633855 | -3.01367593 | 1394.288 | 5.543475
-3.00864649 | 0.01750014 | -3.01056433 | 0.019601565 | -3.00960541 | 1399.323 | 5.685724
-3.00446939 | 0.01748616 | -3.00640631 | 0.019569685 | -3.00543785 | 1404.578 | 5.842713
-3.00052094 | 0.01747003 | -3.00235939 | 0.019539035 | -3.001440165 | 1408.347 | 5.622595
-2.99653363 | 0.01744987 | -2.99839091 | 0.019510655 | -2.99746227 | 1409.109 | 5.603774
-2.99247622 | 0.01742847 | -2.99440241 | 0.019483795 | -2.993439315 | 1408.511 | 5.66758
-2.98841286 | 0.0174059 | -2.99033427 | 0.019455795 | -2.989373565 | 1407.864 | 5.725338
-2.98443961 | 0.01738106 | -2.98630071 | 0.019427665 | -2.98537016 | 1406.24 | 5.632999
-2.98046279 | 0.01735948 | -2.98237824 | 0.019397935 | -2.981420515 | 1406.991 | 5.555632
-2.97637343 | 0.017342 | -2.97833395 | 0.019367395 | -2.97735369 | 1410.004 | 5.728114
-2.97236347 | 0.01732292 | -2.97421145 | 0.019337355 | -2.97328746 | 1412.01 | 5.737481
-2.96841288 | 0.01730268 | -2.97022271 | 0.019306955 | -2.969317795 | 1413.71 | 5.608582
-2.96439695 | 0.0172838 | -2.9663136 | 0.019276705 | -2.965355275 | 1415.996 | 5.606383
-2.96028852 | 0.01726486 | -2.96226454 | 0.019248385 | -2.96127653 | 1417.234 | 5.778011
-2.95629048 | 0.01724504 | -2.95821881 | 0.019219705 | -2.957254645 | 1418.268 | 5.702031
-2.95236349 | 0.01722133 | -2.95426464 | 0.019190295 | -2.953314065 | 1417.85 | 5.587975
-2.94834042 | 0.01719746 | -2.95027709 | 0.019161455 | -2.949308755 | 1417.031 | 5.677289
-2.94418454 | 0.01717523 | -2.94614983 | 0.019132435 | -2.945167185 | 1416.976 | 5.868619
-2.94020057 | 0.01715537 | -2.94210434 | 0.019100035 | -2.941152455 | 1419.781 | 5.694407
-2.93625712 | 0.01713486 | -2.93816543 | 0.019066375 | -2.937211275 | 1422.938 | 5.601835
-2.9322412 | 0.01711394 | -2.93416619 | 0.019034055 | -2.933203695 | 1425.203 | 5.707076
-2.92817903 | 0.01709397 | -2.93010283 | 0.019003385 | -2.92914093 | 1427.087 | 5.794091
-2.92423654 | 0.01707775 | -2.9260726 | 0.018972465 | -2.92515457 | 1430.951 | 5.696584
-2.92026687 | 0.01706173 | -2.9221766 | 0.018941655 | -2.921221735 | 1434.902 | 5.635464
-2.91619778 | 0.01704423 | -2.91816425 | 0.018911645 | -2.917181015 | 1437.672 | 5.803634
-2.91214633 | 0.01702521 | -2.91404867 | 0.018882925 | -2.9130975 | 1439.06 | 5.87359
-2.90822172 | 0.0170049 | -2.91008973 | 0.018855385 | -2.909155725 | 1439.376 | 5.673073
-2.90425897 | 0.01698617 | -2.90613651 | 0.018827425 | -2.90519774 | 1440.639 | 5.699527
-2.90022779 | 0.01697004 | -2.90212536 | 0.018799065 | -2.901176575 | 1443.29 | 5.798376
-2.89621663 | 0.01695451 | -2.89807272 | 0.018771565 | -2.897144675 | 1445.808 | 5.824278
-2.89228129 | 0.01693593 | -2.89411497 | 0.018744965 | -2.89319813 | 1446.499 | 5.707312
-2.88828897 | 0.0169156 | -2.89017487 | 0.018717665 | -2.88923192 | 1446.671 | 5.737461
-2.88411546 | 0.01689415 | -2.88608551 | 0.018688535 | -2.885100485 | 1447.051 | 5.977613
-2.88013983 | 0.01687076 | -2.88202572 | 0.018659385 | -2.881082775 | 1446.601 | 5.812927
-2.87618446 | 0.01684837 | -2.87805843 | 0.018629915 | -2.877121445 | 1446.829 | 5.730915
-2.87216973 | 0.01682909 | -2.87410188 | 0.018599175 | -2.873135805 | 1449.14 | 5.771144
-2.86808634 | 0.01681024 | -2.87005973 | 0.018566585 | -2.869073035 | 1452.483 | 5.894312
-2.8641119 | 0.01679024 | -2.86603093 | 0.018532025 | -2.865071415 | 1456.268 | 5.819857
-2.86017895 | 0.01677203 | -2.86207438 | 0.018499115 | -2.861126665 | 1460.166 | 5.752301
-2.85613465 | 0.01675524 | -2.85809875 | 0.018470105 | -2.8571167 | 1462.821 | 5.860538
-2.85205579 | 0.01673832 | -2.85398316 | 0.018443255 | -2.853019475 | 1464.309 | 5.996555
-2.84811807 | 0.01672096 | -2.85000157 | 0.018414875 | -2.84905982 | 1466.429 | 5.802354
-2.8441627 | 0.01670419 | -2.84606862 | 0.018386225 | -2.84511566 | 1468.974 | 5.788849
-2.84009695 | 0.01668645 | -2.84204221 | 0.018356745 | -2.84106958 | 1471.371 | 5.948435
-2.83605742 | 0.01666799 | -2.83795643 | 0.018327705 | -2.837006925 | 1473.197 | 5.981381
-2.83209491 | 0.01664934 | -2.83397126 | 0.018298635 | -2.833033085 | 1475.018 | 5.857868
-2.82815123 | 0.01663114 | -2.83001804 | 0.018271445 | -2.829084635 | 1476.173 | 5.826316
-2.82398129 | 0.01661377 | -2.82592869 | 0.018245005 | -2.82495499 | 1477.222 | 6.098236
-2.81998086 | 0.0165952 | -2.82183218 | 0.018216905 | -2.82090652 | 1478.556 | 5.983188
-2.81606317 | 0.01657575 | -2.81787324 | 0.018185405 | -2.816968205 | 1481.187 | 5.8282
-2.81207705 | 0.01655461 | -2.81393909 | 0.018152785 | -2.81300807 | 1483.528 | 5.870336
-2.80795074 | 0.01653577 | -2.80985689 | 0.018122415 | -2.808903815 | 1485.777 | 6.093392
-2.80398822 | 0.01651815 | -2.8058219 | 0.018094335 | -2.80490506 | 1487.597 | 5.944898
-2.80003524 | 0.01650011 | -2.80190802 | 0.018067445 | -2.80097163 | 1488.697 | 5.853523
-2.79602408 | 0.01648366 | -2.79790044 | 0.018039915 | -2.79696226 | 1490.806 | 5.972966
-2.79196906 | 0.01646596 | -2.79383349 | 0.018009555 | -2.792901275 | 1493.632 | 6.059881
-2.7880075 | 0.01644749 | -2.78981876 | 0.017978115 | -2.78891313 | 1496.666 | 5.962871
-2.78408051 | 0.01642696 | -2.78588939 | 0.017948335 | -2.78498495 | 1497.962 | 5.881717
-2.78003621 | 0.01640579 | -2.7819078 | 0.017921085 | -2.780972005 | 1497.669 | 6.01065
-2.77599669 | 0.01638294 | -2.7778244 | 0.017896075 | -2.776910545 | 1495.456 | 6.078228
-2.77200437 | 0.01636163 | -2.77383232 | 0.017869555 | -2.772918345 | 1494.762 | 5.968775
-2.76804066 | 0.0163398 | -2.76984954 | 0.017841475 | -2.7689451 | 1494.583 | 5.9387
-2.7638886 | 0.01631978 | -2.76578498 | 0.017812495 | -2.76483679 | 1495.595 | 6.142289
-2.75985003 | 0.01630278 | -2.76165414 | 0.017781955 | -2.760752085 | 1498.825 | 6.115662
-2.7559123 | 0.01628653 | -2.75766659 | 0.017750885 | -2.756789445 | 1502.766 | 5.947112
-2.75187874 | 0.01626701 | -2.75372314 | 0.017720805 | -2.75280094 | 1504.642 | 5.997532
-2.74780226 | 0.0162459 | -2.74967766 | 0.017691045 | -2.74873996 | 1505.544 | 6.112154
-2.7437911 | 0.01622659 | -2.74564028 | 0.017660975 | -2.74471569 | 1507.488 | 6.062628
-2.73988676 | 0.01620706 | -2.74170256 | 0.017628915 | -2.74079466 | 1510.364 | 5.916543
-2.73584461 | 0.01618787 | -2.73773766 | 0.017597245 | -2.736791135 | 1513.149 | 6.052355
-2.73175883 | 0.01616901 | -2.7336247 | 0.017565805 | -2.732691765 | 1515.906 | 6.20861
-2.7277832 | 0.01614993 | -2.72960401 | 0.017533205 | -2.728693605 | 1519.195 | 6.067411
-2.72383976 | 0.01613016 | -2.72566867 | 0.017499935 | -2.724754215 | 1522.522 | 5.991255
-2.71981311 | 0.01611198 | -2.72169662 | 0.017466445 | -2.720754865 | 1526.669 | 6.09739
-2.7157712 | 0.01609675 | -2.71761203 | 0.017434655 | -2.716691615 | 1531.364 | 6.212776
-2.71180964 | 0.01608259 | -2.71361613 | 0.017407215 | -2.712712885 | 1534.554 | 6.09923
-2.70784473 | 0.01606665 | -2.70968676 | 0.017381755 | -2.708765745 | 1535.964 | 6.059882
-2.70375419 | 0.01604659 | -2.70566249 | 0.017356565 | -2.70470834 | 1535.18 | 6.230437
-2.69967318 | 0.01602456 | -2.70152211 | 0.017330995 | -2.700597645 | 1533.59 | 6.307388
-2.69573426 | 0.01600246 | -2.69754076 | 0.017304625 | -2.69663751 | 1532.471 | 6.071007
-2.69174433 | 0.01598152 | -2.69361019 | 0.017277735 | -2.69267726 | 1532.158 | 6.068347
-2.68770003 | 0.01595941 | -2.68955994 | 0.017247815 | -2.688629985 | 1532.667 | 6.202095
-2.68369722 | 0.01593934 | -2.6854918 | 0.017216365 | -2.68459451 | 1534.9 | 6.189545
-2.67977738 | 0.01592075 | -2.68156004 | 0.017186575 | -2.68066871 | 1537.133 | 6.030094
-2.67578745 | 0.01590475 | -2.6775856 | 0.017157215 | -2.676686525 | 1540.358 | 6.127571
-2.67169452 | 0.015888 | -2.67349982 | 0.017126545 | -2.67259717 | 1543.766 | 6.30604
-2.66771531 | 0.01586933 | -2.6694603 | 0.017095715 | -2.668587805 | 1546.394 | 6.19479
-2.66380501 | 0.01585025 | -2.66549182 | 0.017066245 | -2.664648415 | 1548.228 | 6.095461
-2.65978193 | 0.0158272 | -2.66154099 | 0.017036725 | -2.66066146 | 1548.143 | 6.172545
-2.65569377 | 0.01580206 | -2.65747523 | 0.017007135 | -2.6565845 | 1547.017 | 6.309421
-2.65173721 | 0.01577904 | -2.65345335 | 0.016978645 | -2.65259528 | 1546.45 | 6.17026
-2.64778996 | 0.01575774 | -2.64952993 | 0.016950255 | -2.648659945 | 1546.704 | 6.086298
-2.64370179 | 0.01573839 | -2.64555073 | 0.016921515 | -2.64462626 | 1547.983 | 6.241495
-2.63959932 | 0.01572028 | -2.64139032 | 0.016891505 | -2.64049482 | 1550.388 | 6.400366
-2.63564968 | 0.01570379 | -2.63743138 | 0.016858115 | -2.63654053 | 1555.334 | 6.140461
-2.63170147 | 0.01568849 | -2.63350201 | 0.016822765 | -2.63260174 | 1561.804 | 6.138874
-2.62765598 | 0.01567261 | -2.62949896 | 0.016788775 | -2.62857747 | 1567.274 | 6.296127
-2.62363768 | 0.01565625 | -2.62545466 | 0.016756265 | -2.62454617 | 1571.799 | 6.327272
-2.6196928 | 0.01563879 | -2.62149096 | 0.016726455 | -2.62059188 | 1574.561 | 6.22081
-2.6157124 | 0.01561962 | -2.61753798 | 0.016698565 | -2.61662519 | 1575.572 | 6.247802
-2.61162782 | 0.01559988 | -2.61348295 | 0.016671645 | -2.612555385 | 1575.762 | 6.412657
-2.60762262 | 0.01557999 | -2.60941124 | 0.016644085 | -2.60851693 | 1576.211 | 6.364551
-2.60368609 | 0.01556234 | -2.60546994 | 0.016614365 | -2.604578015 | 1578.852 | 6.213763
-2.59967136 | 0.01554538 | -2.6014967 | 0.016583585 | -2.60058403 | 1582.288 | 6.312773
-2.59561515 | 0.01552816 | -2.59744048 | 0.016553345 | -2.596527815 | 1585.291 | 6.424191
-2.59162784 | 0.01551161 | -2.5934341 | 0.016522555 | -2.59253097 | 1588.926 | 6.343427
-2.58767581 | 0.01549221 | -2.5894835 | 0.016490225 | -2.588579655 | 1591.97 | 6.284361
-2.58362913 | 0.01547098 | -2.58552098 | 0.016456375 | -2.584575055 | 1594.822 | 6.380913
-2.57952309 | 0.01544892 | -2.58132243 | 0.016422295 | -2.58042276 | 1597.268 | 6.627248
-2.57554746 | 0.01542881 | -2.5773077 | 0.016388485 | -2.57642758 | 1600.645 | 6.388119
-2.57160282 | 0.01541115 | -2.57338548 | 0.016355435 | -2.57249415 | 1604.884 | 6.304362
-2.56757379 | 0.01539573 | -2.56939197 | 0.016323695 | -2.56848288 | 1609.506 | 6.446891
-2.56351161 | 0.01537887 | -2.56532288 | 0.016292675 | -2.564417245 | 1613.048 | 6.550863
-2.55954432 | 0.01535951 | -2.5613544 | 0.016263965 | -2.56044936 | 1614.36 | 6.402991
-2.55559492 | 0.01533952 | -2.55740952 | 0.016237015 | -2.55650222 | 1614.542 | 6.372464
-2.55149484 | 0.01531854 | -2.55338526 | 0.016211365 | -2.55244005 | 1613.533 | 6.556495
-2.5474503 | 0.01529736 | -2.54930305 | 0.016187185 | -2.548376675 | 1611.722 | 6.55271
-2.54355073 | 0.01527584 | -2.54532266 | 0.016162055 | -2.544436695 | 1610.302 | 6.347355
-2.53956914 | 0.01525505 | -2.5413506 | 0.016136925 | -2.54045987 | 1609.203 | 6.401705
-2.53550935 | 0.01523572 | -2.53734541 | 0.016112945 | -2.53642738 | 1608.209 | 6.487091
-2.53151727 | 0.01521987 | -2.53329992 | 0.016085875 | -2.532408595 | 1610.377 | 6.467403
-2.52755809 | 0.01520371 | -2.52933025 | 0.016055235 | -2.52844417 | 1614.154 | 6.391707
-2.52348781 | 0.01518674 | -2.52530122 | 0.016024265 | -2.524394515 | 1617.632 | 6.54381
-2.51927614 | 0.01516743 | -2.52115393 | 0.015994835 | -2.520215035 | 1619.145 | 6.764022
-2.51527572 | 0.0151452 | -2.51705837 | 0.015965895 | -2.516167045 | 1619.126 | 6.554244
-2.51127648 | 0.01512111 | -2.51306748 | 0.015936465 | -2.51217198 | 1618.492 | 6.467248
-2.50724268 | 0.01509874 | -2.50905633 | 0.015906605 | -2.508149505 | 1618.868 | 6.511102
-2.50313449 | 0.01507758 | -2.50495625 | 0.015876945 | -2.50404537 | 1619.664 | 6.645687
-2.49915886 | 0.01505507 | -2.50096059 | 0.015848105 | -2.500059725 | 1619.513 | 6.455104
-2.49519634 | 0.01503346 | -2.49701571 | 0.015820315 | -2.496106025 | 1619.315 | 6.402677
-2.49109983 | 0.01501495 | -2.49298334 | 0.015790775 | -2.492041585 | 1621.356 | 6.585758
-2.48706245 | 0.01499605 | -2.48887491 | 0.015758455 | -2.48796868 | 1624.538 | 6.610109
-2.48310471 | 0.01497495 | -2.48487306 | 0.015726705 | -2.483988885 | 1626.464 | 6.46916
-2.47912908 | 0.01495223 | -2.48092842 | 0.015695995 | -2.48002875 | 1627.13 | 6.442336
-2.47503257 | 0.01492997 | -2.47686744 | 0.015664785 | -2.475950005 | 1628.162 | 6.638752
-2.47101545 | 0.01490762 | -2.47285032 | 0.015632095 | -2.471932885 | 1629.91 | 6.544031
-2.46711683 | 0.0148848 | -2.46888423 | 0.015599085 | -2.46800053 | 1631.653 | 6.412812
-2.46307135 | 0.01486107 | -2.46492529 | 0.015565765 | -2.46399832 | 1633.053 | 6.533021
-2.45890498 | 0.01483815 | -2.46082163 | 0.015535415 | -2.459863305 | 1633.311 | 6.753232
-2.45493174 | 0.01481377 | -2.45673347 | 0.015508655 | -2.455832605 | 1631.228 | 6.579188
-2.45099521 | 0.01478925 | -2.45279694 | 0.015480615 | -2.451896075 | 1629.768 | 6.418504
-2.44697213 | 0.01476585 | -2.44881654 | 0.015448765 | -2.447894335 | 1630.621 | 6.523614
-2.44290996 | 0.01474432 | -2.44471288 | 0.015414775 | -2.44381142 | 1633.334 | 6.663225
-2.43894625 | 0.01472459 | -2.44069338 | 0.015381505 | -2.439819815 | 1636.638 | 6.526217
-2.43498611 | 0.01470601 | -2.43676305 | 0.015349435 | -2.43587458 | 1639.954 | 6.463463
-2.43088365 | 0.01468854 | -2.43273282 | 0.015319525 | -2.431808235 | 1642.671 | 6.674143
-2.4267931 | 0.01467307 | -2.42859244 | 0.015288795 | -2.42769277 | 1646.701 | 6.768647
-2.42286849 | 0.01465473 | -2.42462039 | 0.015256635 | -2.42374444 | 1650.174 | 6.508574
-2.41891313 | 0.01463505 | -2.4206543 | 0.015227215 | -2.419783715 | 1651.679 | 6.538864
-2.41482949 | 0.01461618 | -2.4166739 | 0.015200625 | -2.415751695 | 1652.157 | 6.660567
-2.41082311 | 0.01459974 | -2.41260457 | 0.015173555 | -2.41171384 | 1654.028 | 6.674949
-2.40690446 | 0.01458372 | -2.4086504 | 0.015146815 | -2.40777743 | 1656.023 | 6.514859
-2.4029417 | 0.01456663 | -2.40471268 | 0.015120695 | -2.40382719 | 1657.196 | 6.544004
-2.39878011 | 0.01454719 | -2.40063047 | 0.015092585 | -2.39970529 | 1658.058 | 6.832573
-2.3947773 | 0.01452496 | -2.39655757 | 0.015063615 | -2.395667435 | 1658.062 | 6.695007
-2.39083719 | 0.01450255 | -2.39260459 | 0.015035605 | -2.39172089 | 1657.592 | 6.54269
-2.38685203 | 0.01448093 | -2.38865018 | 0.015007945 | -2.387751105 | 1657.315 | 6.579734
-2.38278055 | 0.01446228 | -2.38457513 | 0.014977525 | -2.38367784 | 1659.704 | 6.755547
-2.3788085 | 0.01444559 | -2.38058281 | 0.014945205 | -2.379695655 | 1664.018 | 6.617838
-2.37485433 | 0.01442921 | -2.37667251 | 0.014911825 | -2.37576342 | 1669.03 | 6.553163
-2.3708241 | 0.01441197 | -2.37265539 | 0.014880025 | -2.371739745 | 1672.797 | 6.723213
-2.36677623 | 0.01439514 | -2.36856484 | 0.014850705 | -2.367670535 | 1675.535 | 6.812534
-2.36280179 | 0.0143791 | -2.36454654 | 0.014821665 | -2.363674165 | 1678.576 | 6.702135
-2.35887837 | 0.01436238 | -2.36063623 | 0.014793145 | -2.3597573 | 1681.105 | 6.579708
-2.3548398 | 0.01434517 | -2.35664153 | 0.014765685 | -2.355740665 | 1682.81 | 6.755809
-2.3507812 | 0.01432695 | -2.35259247 | 0.014737685 | -2.351686835 | 1684.26 | 6.824764
-2.34684134 | 0.01430706 | -2.3485992 | 0.014710085 | -2.34772027 | 1684.786 | 6.68177
-2.34288096 | 0.01428702 | -2.34466982 | 0.014681425 | -2.34377539 | 1685.766 | 6.648213
-2.33872652 | 0.0142676 | -2.34060526 | 0.014652705 | -2.33966589 | 1686.941 | 6.930072
-2.33470941 | 0.01424964 | -2.33649802 | 0.014622935 | -2.335603715 | 1689.359 | 6.857561
-2.33076692 | 0.01423055 | -2.33251071 | 0.014590595 | -2.331638815 | 1692.545 | 6.704454
-2.32674623 | 0.01421022 | -2.32857537 | 0.014557695 | -2.3276608 | 1695.394 | 6.738636
-2.3226819 | 0.01418843 | -2.32451558 | 0.014525715 | -2.32359874 | 1697.034 | 6.890123
-2.31869078 | 0.01416974 | -2.32049608 | 0.014495335 | -2.31959343 | 1699.439 | 6.801964
-2.3147614 | 0.01415199 | -2.31651807 | 0.014464015 | -2.315639735 | 1702.788 | 6.725684
-2.31070638 | 0.01413498 | -2.3125639 | 0.014431275 | -2.31163514 | 1707.132 | 6.827674
-2.30662656 | 0.01411772 | -2.30844235 | 0.014399095 | -2.307534455 | 1711.011 | 7.008363
-2.30266619 | 0.01410002 | -2.30446672 | 0.014369815 | -2.303566455 | 1713.393 | 6.794017
-2.29871202 | 0.01408272 | -2.30051017 | 0.014340735 | -2.299611095 | 1715.881 | 6.782007
-2.29469609 | 0.01406613 | -2.29653573 | 0.014309765 | -2.29561591 | 1719.585 | 6.862662
-2.2906363 | 0.01404942 | -2.29245353 | 0.014278165 | -2.291544915 | 1723.473 | 7.008338
-2.28670216 | 0.01403184 | -2.28848743 | 0.014250245 | -2.287594795 | 1725.275 | 6.811485
-2.2827065 | 0.01401318 | -2.28454614 | 0.014225545 | -2.28362632 | 1724.998 | 6.846162
-2.2786088 | 0.01399478 | -2.28049588 | 0.014199655 | -2.27955234 | 1725.333 | 7.028291
-2.27450991 | 0.01397632 | -2.27634478 | 0.014171355 | -2.275427345 | 1726.755 | 7.119924
-2.27056503 | 0.01395856 | -2.27234435 | 0.014142765 | -2.27145469 | 1728.774 | 6.863812
-2.26654577 | 0.01394242 | -2.26834631 | 0.014115145 | -2.26744604 | 1731.075 | 6.934662
-2.26242661 | 0.01392449 | -2.26426983 | 0.014086505 | -2.26334822 | 1732.936 | 7.097448
-2.2584393 | 0.01390424 | -2.26021361 | 0.014056545 | -2.259326455 | 1734.378 | 6.972362
-2.25453591 | 0.01388272 | -2.25625348 | 0.014026685 | -2.255394695 | 1735.235 | 6.820842
-2.25054502 | 0.01386099 | -2.25228858 | 0.013997655 | -2.2514168 | 1735.555 | 6.903219
-2.24641275 | 0.01384033 | -2.24819088 | 0.013967145 | -2.247301815 | 1736.99 | 7.144735
-2.24240279 | 0.01381932 | -2.2441287 | 0.013935655 | -2.243265745 | 1738.79 | 7.014244
-2.23844028 | 0.01379817 | -2.24021721 | 0.013904235 | -2.239328745 | 1740.568 | 6.849116
-2.23441839 | 0.01377629 | -2.23624396 | 0.013873405 | -2.235331175 | 1741.665 | 6.960235
-2.23038483 | 0.01375143 | -2.23214626 | 0.013844405 | -2.231265545 | 1740.399 | 7.078391
-2.22643876 | 0.01372705 | -2.22814322 | 0.013815085 | -2.22729099 | 1739.59 | 6.915702
-2.22246194 | 0.01370622 | -2.22420812 | 0.013786055 | -2.22333503 | 1740.359 | 6.88327
-2.21841884 | 0.01368636 | -2.22016597 | 0.013756915 | -2.219292405 | 1741.578 | 7.038084
-2.21433425 | 0.01366809 | -2.21604824 | 0.013725355 | -2.215191245 | 1744.675 | 7.148841
-2.21038699 | 0.01365209 | -2.21206903 | 0.013692665 | -2.21122801 | 1749.513 | 6.924143
-2.20640659 | 0.01363513 | -2.20811248 | 0.013659745 | -2.207259535 | 1753.996 | 6.951794
-2.20233393 | 0.01361587 | -2.20408583 | 0.013627685 | -2.20320988 | 1756.899 | 7.108956
-2.1983192 | 0.01359793 | -2.200032 | 0.013596215 | -2.1991756 | 1760.163 | 7.094406
-2.194417 | 0.01358054 | -2.19606829 | 0.013565215 | -2.195242645 | 1763.548 | 6.929299
-2.19041657 | 0.01356157 | -2.1921258 | 0.013537395 | -2.191271185 | 1764.617 | 7.005983
-2.18633199 | 0.01354242 | -2.18805528 | 0.013512225 | -2.187193635 | 1764.244 | 7.194554
-2.18233132 | 0.0135208 | -2.1840229 | 0.013488015 | -2.18317711 | 1762.273 | 7.082173
-2.17839265 | 0.01349929 | -2.18008876 | 0.013462325 | -2.179240705 | 1761.13 | 6.934772
-2.17438364 | 0.01347903 | -2.17611432 | 0.013434805 | -2.17524898 | 1761.42 | 7.030526
-2.17031932 | 0.01345812 | -2.17205215 | 0.013407335 | -2.171185735 | 1761.318 | 7.156874
-2.16634846 | 0.01343698 | -2.16801858 | 0.013380835 | -2.16718352 | 1760.688 | 7.047911
-2.16237998 | 0.01341636 | -2.16409993 | 0.013353915 | -2.163239955 | 1760.556 | 6.943127
-2.15831184 | 0.01339596 | -2.16011357 | 0.013326925 | -2.159212705 | 1760.496 | 7.090079
-2.15420461 | 0.01337633 | -2.15591264 | 0.013299575 | -2.155058625 | 1760.878 | 7.314034
-2.1502552 | 0.01335641 | -2.15192056 | 0.013268725 | -2.15108788 | 1762.946 | 6.996102
-2.14631391 | 0.01333547 | -2.1480279 | 0.013235745 | -2.147170905 | 1765.589 | 6.910592
-2.14221501 | 0.01331449 | -2.14399529 | 0.013203275 | -2.14310515 | 1767.85 | 7.18305
-2.13823819 | 0.01329292 | -2.13991189 | 0.013172965 | -2.13907504 | 1768.82 | 7.126585
-2.13428879 | 0.01327253 | -2.13596606 | 0.013143165 | -2.135127425 | 1770.177 | 6.985299
-2.13032722 | 0.01325424 | -2.13203192 | 0.013114205 | -2.13117957 | 1772.139 | 6.992275
-2.12623906 | 0.01323817 | -2.12798619 | 0.013085245 | -2.127112625 | 1775.071 | 7.213153
-2.12222791 | 0.01322115 | -2.12390637 | 0.013056295 | -2.12306714 | 1777.559 | 7.186055
-2.11830568 | 0.01320324 | -2.11996174 | 0.013025155 | -2.11913371 | 1780.76 | 6.9982
-2.11432648 | 0.01318626 | -2.1160121 | 0.012991235 | -2.11516929 | 1785.717 | 7.069508
-2.11026216 | 0.01317095 | -2.11196423 | 0.012958385 | -2.111113195 | 1790.889 | 7.253528
-2.10627699 | 0.01315445 | -2.10795546 | 0.012926715 | -2.107116225 | 1794.971 | 7.166287
-2.10234404 | 0.01313557 | -2.10398936 | 0.012894785 | -2.1031667 | 1798.073 | 7.095409
-2.09829021 | 0.01311604 | -2.10000896 | 0.012863995 | -2.099149585 | 1800.263 | 7.227464
-2.0941782 | 0.0130971 | -2.09584475 | 0.012834265 | -2.095011475 | 1802.13 | 7.453548
-2.09021688 | 0.01308022 | -2.0918076 | 0.012806045 | -2.09101224 | 1804.372 | 7.211623
-2.08625317 | 0.01306241 | -2.08791614 | 0.012776535 | -2.087084655 | 1806.844 | 7.091678
-2.08222175 | 0.01304202 | -2.08391094 | 0.012744195 | -2.083066345 | 1809.363 | 7.265521
-2.078161 | 0.01301957 | -2.07981801 | 0.012712435 | -2.078989505 | 1810.569 | 7.378943
-2.07421136 | 0.01299639 | -2.07584119 | 0.012682665 | -2.075026275 | 1810.561 | 7.175686
-2.07026529 | 0.01297456 | -2.0718987 | 0.012654025 | -2.071081995 | 1810.673 | 7.14158
-2.06622934 | 0.01295249 | -2.06786752 | 0.012625785 | -2.06704843 | 1810.407 | 7.302931
-2.06217432 | 0.01293169 | -2.06380415 | 0.012598415 | -2.062989235 | 1810.312 | 7.348603
-2.05821419 | 0.01291282 | -2.05986166 | 0.012570025 | -2.059037925 | 1811.719 | 7.155885
-2.05423737 | 0.01289543 | -2.05591941 | 0.012540585 | -2.05507839 | 1814.334 | 7.178742
-2.05016327 | 0.01287902 | -2.05187249 | 0.012512355 | -2.05101788 | 1816.757 | 7.372041
-2.04614735 | 0.01286404 | -2.04784966 | 0.012484115 | -2.046998505 | 1819.904 | 7.308553
-2.0422287 | 0.0128492 | -2.04388809 | 0.012454585 | -2.043058395 | 1823.801 | 7.178301
-2.03819752 | 0.01283177 | -2.039922 | 0.012424005 | -2.03905976 | 1826.912 | 7.298936
-2.03403926 | 0.01281179 | -2.03581619 | 0.012391885 | -2.034927725 | 1829.432 | 7.554072
-2.03010273 | 0.01279144 | -2.03176689 | 0.012359185 | -2.03093481 | 1832.164 | 7.310221
-2.02616978 | 0.01277271 | -2.0278306 | 0.012328825 | -2.02700019 | 1834.597 | 7.213655
-2.02215266 | 0.01275631 | -2.02383828 | 0.012300625 | -2.02299547 | 1837.055 | 7.351969
-2.01808357 | 0.01273843 | -2.01976681 | 0.012274095 | -2.01892519 | 1837.95 | 7.479149
-2.0141139 | 0.0127166 | -2.01576972 | 0.012245765 | -2.01494181 | 1837.882 | 7.321117
-2.01018691 | 0.01269479 | -2.01187229 | 0.012214895 | -2.0110296 | 1839.1 | 7.192562
-2.00612354 | 0.01267279 | -2.00785995 | 0.012183515 | -2.006991745 | 1840.37 | 7.428583
-2.00206017 | 0.01265224 | -2.00375628 | 0.012153235 | -2.002908225 | 1841.772 | 7.518052
-1.99810469 | 0.01263241 | -1.99976659 | 0.012125105 | -1.99893564 | 1842.577 | 7.318196
-1.99416113 | 0.01261266 | -1.99579811 | 0.012098105 | -1.99497962 | 1842.891 | 7.289893
-1.99009311 | 0.01259002 | -1.99179173 | 0.012071075 | -1.99094242 | 1841.768 | 7.437853
-1.98606527 | 0.01256647 | -1.98770225 | 0.012043675 | -1.98688376 | 1840.368 | 7.472269
-1.98212886 | 0.0125429 | -1.98376346 | 0.012016855 | -1.98294616 | 1838.778 | 7.243503
-1.97814727 | 0.01252103 | -1.9797914 | 0.011989315 | -1.978969335 | 1838.317 | 7.311581
-1.97397017 | 0.01250041 | -1.9757055 | 0.011960085 | -1.974837835 | 1839.143 | 7.596714
-1.97001588 | 0.01248066 | -1.97162318 | 0.011929555 | -1.97081953 | 1841.101 | 7.394173
-1.96609366 | 0.01246235 | -1.96765351 | 0.011897585 | -1.966873585 | 1844.499 | 7.271589
-1.96205521 | 0.01244733 | -1.96368504 | 0.011866475 | -1.962870125 | 1849.017 | 7.393423
-1.95800257 | 0.01243289 | -1.95959449 | 0.011835875 | -1.95879853 | 1853.514 | 7.537605
-1.95400441 | 0.01241772 | -1.95557499 | 0.011804415 | -1.9547897 | 1858.124 | 7.439664
-1.9500798 | 0.01240066 | -1.9516623 | 0.011772705 | -1.95087105 | 1862.019 | 7.288969
-1.94599044 | 0.0123838 | -1.94766653 | 0.011743185 | -1.946828485 | 1864.86 | 7.533074
-1.94189394 | 0.01236749 | -1.943519 | 0.011715985 | -1.94270647 | 1866.788 | 7.690953
-1.93797517 | 0.0123505 | -1.93953156 | 0.011689645 | -1.938753365 | 1868.112 | 7.382224
-1.93401861 | 0.01233255 | -1.93558443 | 0.011661615 | -1.93480152 | 1869.787 | 7.385798
-1.92993748 | 0.01231436 | -1.93158865 | 0.011630605 | -1.930763065 | 1872.708 | 7.556949
-1.92592394 | 0.01229448 | -1.92753839 | 0.011594985 | -1.926731165 | 1877.035 | 7.559294
-1.92197084 | 0.01227571 | -1.92356277 | 0.011556495 | -1.922766805 | 1883.326 | 7.453713
-1.91797507 | 0.01225585 | -1.91964293 | 0.011520485 | -1.918809 | 1887.909 | 7.462908
-1.9138335 | 0.01223509 | -1.91552269 | 0.011490865 | -1.914678095 | 1888.856 | 7.80073
-1.90979278 | 0.0122139 | -1.91139174 | 0.011463605 | -1.91059226 | 1888.5 | 7.716827
-1.90588474 | 0.01219141 | -1.90740788 | 0.011435505 | -1.90664631 | 1888.035 | 7.45101
-1.90191269 | 0.01216689 | -1.90345716 | 0.011407265 | -1.902684925 | 1886.651 | 7.476494
-1.89783156 | 0.01214333 | -1.89939141 | 0.011378135 | -1.898611485 | 1886.065 | 7.683967
-1.89383233 | 0.01212082 | -1.8953886 | 0.011349185 | -1.894610465 | 1885.955 | 7.545964
-1.88992774 | 0.01210121 | -1.89144623 | 0.011321135 | -1.890686985 | 1886.866 | 7.401293
-1.88591301 | 0.01208467 | -1.88747644 | 0.011292525 | -1.886694725 | 1889.464 | 7.538045
-1.881845 | 0.01206855 | -1.88341558 | 0.011261415 | -1.88263029 | 1893.405 | 7.687612
-1.87786591 | 0.01205338 | -1.87939966 | 0.011228925 | -1.878632785 | 1898.518 | 7.579116
-1.87392342 | 0.01203906 | -1.87548804 | 0.011195425 | -1.87470573 | 1904.58 | 7.467487
-1.8698684 | 0.01202348 | -1.87148523 | 0.011161575 | -1.870676815 | 1910.124 | 7.684558
-1.86584544 | 0.01200447 | -1.86739933 | 0.011129275 | -1.866622385 | 1913.257 | 7.750815
-1.86191368 | 0.0119834 | -1.86345816 | 0.011100945 | -1.86268592 | 1913.592 | 7.532128
-1.8579179 | 0.01196108 | -1.85950983 | 0.011073565 | -1.858713865 | 1912.842 | 7.599402
-1.85384512 | 0.01194004 | -1.85547376 | 0.011046255 | -1.85465944 | 1912.607 | 7.754998
-1.8497901 | 0.01192061 | -1.85136425 | 0.011018185 | -1.850577175 | 1913.487 | 7.809565
-1.84584522 | 0.01190127 | -1.84739685 | 0.010990165 | -1.846621035 | 1914.487 | 7.572002
-1.84185433 | 0.01188186 | -1.84344733 | 0.010962255 | -1.84265083 | 1915.39 | 7.602699
-1.83777201 | 0.01186241 | -1.83942676 | 0.010932645 | -1.838599385 | 1917.024 | 7.763407
-1.83373713 | 0.01184243 | -1.83536935 | 0.010902625 | -1.83455324 | 1918.605 | 7.759755
-1.82980657 | 0.01182304 | -1.8314091 | 0.010872635 | -1.830607835 | 1920.535 | 7.57348
-1.82580483 | 0.01180417 | -1.82745361 | 0.010843935 | -1.82662922 | 1922.069 | 7.64412
-1.82173204 | 0.01178561 | -1.82337141 | 0.010815325 | -1.822551725 | 1923.629 | 7.840407
-1.81772208 | 0.01176829 | -1.81936383 | 0.010786195 | -1.818542955 | 1926.089 | 7.716318
-1.81381404 | 0.01175008 | -1.81535733 | 0.010757425 | -1.814585685 | 1927.991 | 7.625817
-1.80979574 | 0.01173236 | -1.81136632 | 0.010728335 | -1.81058103 | 1930.243 | 7.725446
-1.80574083 | 0.01171371 | -1.80727696 | 0.010696145 | -1.806508895 | 1933.482 | 7.866804
-1.8017782 | 0.01169309 | -1.80328 | 0.010660835 | -1.8025291 | 1937.347 | 7.702553
-1.7978251 | 0.01167088 | -1.79934585 | 0.010627215 | -1.798585475 | 1939.667 | 7.644746
-1.79375827 | 0.01164793 | -1.79530513 | 0.010596985 | -1.7945317 | 1939.918 | 7.863482
-1.78967357 | 0.01162633 | -1.7911588 | 0.010566365 | -1.790416185 | 1940.953 | 7.985891
-1.7857039 | 0.01160588 | -1.78717732 | 0.010534855 | -1.78644061 | 1943.08 | 7.720633
-1.78176749 | 0.0115865 | -1.78322423 | 0.010502435 | -1.78249586 | 1946.181 | 7.671082
-1.77767205 | 0.0115691 | -1.77919292 | 0.010468695 | -1.778432485 | 1950.771 | 7.91739
-1.77363837 | 0.01155166 | -1.77509284 | 0.010434995 | -1.774365605 | 1955.32 | 7.942803
-1.76966989 | 0.0115345 | -1.77113736 | 0.010403945 | -1.770403625 | 1958.816 | 7.753864
-1.76565874 | 0.01151838 | -1.76716292 | 0.010373745 | -1.76641083 | 1962.378 | 7.828261
-1.76148164 | 0.01150139 | -1.76305699 | 0.010342725 | -1.762269315 | 1965.797 | 8.134297
-1.75750482 | 0.0114838 | -1.75899959 | 0.010311795 | -1.758252205 | 1968.984 | 7.903224
-1.75356722 | 0.0114648 | -1.75505126 | 0.010281505 | -1.75430924 | 1971.247 | 7.768097
-1.74955487 | 0.011445 | -1.75106025 | 0.010252555 | -1.75030756 | 1972.437 | 7.89068
-1.74547255 | 0.01142414 | -1.74701226 | 0.010223025 | -1.746242405 | 1973.345 | 8.020106
-1.74153376 | 0.01140186 | -1.74299288 | 0.010191615 | -1.74226332 | 1974.542 | 7.854489
-1.73759246 | 0.01138027 | -1.73905873 | 0.010159125 | -1.738325595 | 1976.623 | 7.779301
-1.73348296 | 0.01135941 | -1.7350843 | 0.010127075 | -1.73428363 | 1978.758 | 7.993756
-1.72939348 | 0.0113409 | -1.73090363 | 0.010098265 | -1.730148555 | 1980.393 | 8.185694
-1.72545111 | 0.01132401 | -1.72691262 | 0.010069825 | -1.726181865 | 1982.762 | 7.860303
-1.72147906 | 0.01130723 | -1.72298443 | 0.010040335 | -1.722231745 | 1985.7 | 7.837951
-1.71740746 | 0.0112896 | -1.71897328 | 0.010009375 | -1.71819037 | 1988.864 | 8.031352
-1.71335125 | 0.01127234 | -1.71490872 | 0.009977915 | -1.714129985 | 1992.429 | 8.082791
-1.70943844 | 0.01125542 | -1.7109462 | 0.009945605 | -1.71019232 | 1996.664 | 7.853856
-1.70543683 | 0.01123892 | -1.70702636 | 0.009914545 | -1.706231595 | 2000.482 | 7.915798
-1.70135927 | 0.01122145 | -1.70296419 | 0.009884325 | -1.70216173 | 2003.344 | 8.147516
-1.697335 | 0.01120173 | -1.69891512 | 0.009853555 | -1.69812506 | 2005.417 | 8.091023
-1.69341516 | 0.01117956 | -1.69496799 | 0.009823045 | -1.694191575 | 2006.272 | 7.88996
-1.68944073 | 0.01115674 | -1.69097221 | 0.009793505 | -1.69020647 | 2006.309 | 7.995278
-1.68537152 | 0.01113534 | -1.68692183 | 0.009763475 | -1.686146675 | 2007.202 | 8.147015
-1.68136978 | 0.01111684 | -1.68287992 | 0.009731505 | -1.68212485 | 2010.448 | 8.079142
-1.6774559 | 0.01110117 | -1.67895532 | 0.009698115 | -1.67820561 | 2015.815 | 7.889946
-1.67343283 | 0.01108406 | -1.67499268 | 0.009665625 | -1.674212755 | 2020.001 | 8.057215
-1.66929126 | 0.01106478 | -1.67081916 | 0.009636185 | -1.67005521 | 2021.55 | 8.401466
-1.6653192 | 0.01104411 | -1.66678309 | 0.009610045 | -1.666051145 | 2020.972 | 8.093261
-1.66135907 | 0.0110241 | -1.66287386 | 0.009583515 | -1.662116465 | 2020.953 | 7.95184
-1.65732765 | 0.01100555 | -1.65888882 | 0.009553735 | -1.658108235 | 2023.135 | 8.104817
-1.65330589 | 0.01098642 | -1.65479112 | 0.009521985 | -1.654048505 | 2025.943 | 8.219081
-1.64933264 | 0.01096765 | -1.65081429 | 0.009491165 | -1.650073465 | 2028.545 | 8.058375
-1.6453867 | 0.01094854 | -1.64690387 | 0.009460955 | -1.646145285 | 2030.729 | 7.972778
-1.64129496 | 0.01092914 | -1.64289391 | 0.009431235 | -1.642094435 | 2032.44 | 8.229643
-1.63726246 | 0.01090923 | -1.63876307 | 0.009402075 | -1.638012765 | 2033.613 | 8.298144
-1.63332951 | 0.01089183 | -1.63482416 | 0.009374005 | -1.634076835 | 2035.584 | 8.008038
-1.62933612 | 0.01087578 | -1.63083434 | 0.009347035 | -1.63008523 | 2037.631 | 8.129334
-1.62524903 | 0.01085963 | -1.6267947 | 0.009321445 | -1.626021865 | 2038.91 | 8.282237
-1.62125218 | 0.01084204 | -1.62275517 | 0.009294615 | -1.622003675 | 2040.129 | 8.195178
-1.61734056 | 0.01082175 | -1.61880207 | 0.009265165 | -1.618071315 | 2041.379 | 8.02498
-1.61328912 | 0.01080227 | -1.61486435 | 0.009234155 | -1.614076735 | 2043.716 | 8.159119
-1.6091677 | 0.01078317 | -1.61074185 | 0.009204495 | -1.609954775 | 2045.485 | 8.427762
-1.60520041 | 0.01076481 | -1.60671175 | 0.009176025 | -1.60595608 | 2047.138 | 8.182576
-1.60124254 | 0.01074608 | -1.6028024 | 0.009144735 | -1.60202247 | 2050.018 | 8.058306
-1.59724319 | 0.01072719 | -1.59883034 | 0.009110445 | -1.598036765 | 2054.219 | 8.179138
-1.59315503 | 0.01070905 | -1.59474576 | 0.009075905 | -1.593950395 | 2058.819 | 8.403697
-1.58921611 | 0.01069206 | -1.59074521 | 0.009041975 | -1.58998066 | 2063.772 | 8.182797
-1.58526778 | 0.01067559 | -1.5867815 | 0.009008375 | -1.58602464 | 2068.827 | 8.174322
-1.58118796 | 0.01066074 | -1.58274066 | 0.008975305 | -1.58196431 | 2074.321448 | 8.411275
-1.57718265 | 0.01064602 | -1.57867265 | 0.008944895 | -1.57792765 | 2078.621 | 8.382008
-1.57326281 | 0.01062925 | -1.57467687 | 0.008917555 | -1.57396984 | 2080.527 | 8.230558
-1.56929791 | 0.01061017 | -1.57075703 | 0.008888465 | -1.57002747 | 2082.176 | 8.205457
-1.56522512 | 0.01059107 | -1.56671858 | 0.008857865 | -1.56597185 | 2084.45 | 8.449125
-1.56122935 | 0.01057199 | -1.56267428 | 0.008827595 | -1.561951815 | 2086.603 | 8.383889
-1.55729163 | 0.01055433 | -1.55870688 | 0.008796465 | -1.557999255 | 2089.905 | 8.253949
-1.55331481 | 0.01053607 | -1.55476809 | 0.008762065 | -1.55404145 | 2094.48316 | 8.280496
-1.54913414 | 0.01051738 | -1.55066085 | 0.008725455 | -1.549897495 | 2099.767 | 8.690392
-1.54515851 | 0.01049755 | -1.54659283 | 0.008689565 | -1.54587567 | 2104.256 | 8.453922
-1.54121256 | 0.01047668 | -1.54264688 | 0.008655755 | -1.54192972 | 2107.308 | 8.30931
-1.53720856 | 0.01045733 | -1.53868186 | 0.008623255 | -1.53794521 | 2110.431 | 8.402811
-1.53314757 | 0.01043847 | -1.5345937 | 0.008589495 | -1.533870635 | 2114.321 | 8.607033
-1.52915657 | 0.01042432 | -1.53058016 | 0.008555345 | -1.529868365 | 2120.716 | 8.474879
-1.52516913 | 0.01041152 | -1.52663422 | 0.008523975 | -1.525901675 | 2126.453 | 8.423601
-1.52105129 | 0.01039701 | -1.52261114 | 0.008495265 | -1.521831215 | 2130.011 | 8.662883
-1.51696658 | 0.01038008 | -1.51845896 | 0.008467235 | -1.51771277 | 2132.042 | 8.776515
-1.51300526 | 0.01035974 | -1.51445961 | 0.008438985 | -1.513732435 | 2132.653 | 8.487458
-1.50902379 | 0.01033744 | -1.5104568 | 0.008410045 | -1.509740295 | 2132.646 | 8.513836
-1.50492132 | 0.01031379 | -1.50642431 | 0.008381185 | -1.505672815 | 2131.892 | 8.672961
-1.50084734 | 0.01029093 | -1.50235617 | 0.008353525 | -1.501601755 | 2130.938 | 8.677119
-1.49690962 | 0.01027013 | -1.49839008 | 0.008325355 | -1.49764985 | 2131.313 | 8.422007
-1.49291742 | 0.01025146 | -1.49439442 | 0.008295935 | -1.49365592 | 2133.276 | 8.516236
-1.48873436 | 0.01023302 | -1.49034643 | 0.008264025 | -1.489540395 | 2136.448 | 8.786078
-1.48471618 | 0.010215 | -1.48625827 | 0.008230465 | -1.485487225 | 2140.662 | 8.667926
-1.48076892 | 0.01019521 | -1.48227668 | 0.008197075 | -1.4815228 | 2144.016 | 8.493142
-1.47676611 | 0.01017508 | -1.47828925 | 0.008166875 | -1.47752768 | 2145.652 | 8.56887
-1.47267199 | 0.01015528 | -1.47424018 | 0.008139175 | -1.473456085 | 2146.186 | 8.737313
-1.46869278 | 0.01013365 | -1.47020173 | 0.008111525 | -1.469447255 | 2145.867 | 8.603055
-1.46473968 | 0.01011173 | -1.4662807 | 0.008083135 | -1.46551019 | 2145.822 | 8.44833
-1.46068823 | 0.01009087 | -1.46226835 | 0.008054125 | -1.46147829 | 2146.507 | 8.653122
-1.45653963 | 0.01007284 | -1.45809114 | 0.008024855 | -1.457315385 | 2148.571 | 8.940001
-1.45260668 | 0.01005576 | -1.4540931 | 0.007995105 | -1.45334989 | 2151.478 | 8.52591
-1.44865477 | 0.010039 | -1.45014119 | 0.007965805 | -1.44939798 | 2154.334 | 8.50809
-1.44461036 | 0.01002323 | -1.44612288 | 0.007935495 | -1.44536662 | 2158.086 | 8.692457
-1.44056606 | 0.01000988 | -1.4420774 | 0.007904725 | -1.44132173 | 2163.209 | 8.73958
-1.43661773 | 0.0099968 | -1.43811595 | 0.007874245 | -1.43736684 | 2168.394 | 8.565506
-1.43264329 | 0.00998312 | -1.43419373 | 0.007843115 | -1.43341851 | 2173.609 | 8.571829
-1.42851484 | 0.00996955 | -1.43014109 | 0.007809485 | -1.429327965 | 2179.962 | 8.904238
-1.42447758 | 0.00995614 | -1.42603266 | 0.007776645 | -1.42525512 | 2186.027 | 8.890998
-1.42056 | 0.00993992 | -1.4220773 | 0.007744645 | -1.42131865 | 2190.45 | 8.613935
-1.41659629 | 0.00992279 | -1.41814196 | 0.007712945 | -1.417369125 | 2194.282 | 8.658803
-1.4124974 | 0.00990513 | -1.41407382 | 0.007681625 | -1.41328561 | 2197.569 | 8.967095
-1.40850639 | 0.00988702 | -1.41002357 | 0.007650585 | -1.40926498 | 2200.557 | 8.84162
-1.40459478 | 0.00986765 | -1.40609074 | 0.007618805 | -1.40534276 | 2203.374 | 8.636595
-1.40053976 | 0.00984583 | -1.40212214 | 0.007586105 | -1.40133095 | 2205.386 | 8.843554
-1.39645398 | 0.00982529 | -1.3979913 | 0.007554565 | -1.39722264 | 2207.377 | 9.0645
-1.39247358 | 0.00980512 | -1.39397538 | 0.007523825 | -1.39322448 | 2209.251 | 8.829193
-1.3885442 | 0.0097862 | -1.39003539 | 0.007492605 | -1.389289795 | 2212.005 | 8.698125
-1.3845129 | 0.0097676 | -1.38606095 | 0.007461215 | -1.385286925 | 2214.94 | 8.860244
-1.38046741 | 0.00974895 | -1.38196802 | 0.007428895 | -1.381217715 | 2218.244 | 9.019779
-1.37648463 | 0.00973052 | -1.37797701 | 0.007397585 | -1.37723082 | 2221.235 | 8.849869
-1.37252557 | 0.00971295 | -1.37403691 | 0.007368245 | -1.37328124 | 2223.723 | 8.77786
-1.3684504 | 0.00969789 | -1.36998069 | 0.007339855 | -1.369215545 | 2226.867 | 9.047372
-1.36438835 | 0.009682 | -1.36586642 | 0.007311455 | -1.365127385 | 2229.6 | 9.109374
-1.36045063 | 0.00966702 | -1.36190391 | 0.007282625 | -1.36117727 | 2233.085 | 8.814059
-1.35648215 | 0.00965459 | -1.35795665 | 0.007253665 | -1.3572194 | 2237.851 | 8.847692
-1.35240698 | 0.00964328 | -1.35392654 | 0.007225225 | -1.35316676 | 2242.829 | 9.07929
-1.34840059 | 0.00963155 | -1.34991431 | 0.007196975 | -1.34915745 | 2247.548 | 9.001656
-1.34445691 | 0.00961864 | -1.34595406 | 0.007167315 | -1.345205485 | 2252.424 | 8.891866
-1.3404541 | 0.00960647 | -1.34198201 | 0.007138715 | -1.341218055 | 2257.118 | 8.990741
-1.33635998 | 0.00959413 | -1.33791161 | 0.007111615 | -1.337135795 | 2260.935 | 9.221933
-1.33236659 | 0.00957857 | -1.33390391 | 0.007084405 | -1.33313525 | 2263.324 | 9.049751
-1.32843721 | 0.00955958 | -1.32994974 | 0.007055665 | -1.329193475 | 2264.85 | 8.924521
-1.32444024 | 0.00953669 | -1.32597649 | 0.007026195 | -1.325208365 | 2264.819 | 9.025613
-1.3203758 | 0.00951326 | -1.32184672 | 0.006996185 | -1.32111126 | 2264.699 | 9.278954
-1.31638002 | 0.0094932 | -1.31784987 | 0.006965945 | -1.317114945 | 2266.386 | 9.053821
-1.31242692 | 0.00947472 | -1.31392395 | 0.006935455 | -1.313175435 | 2268.998 | 8.933595
-1.30836368 | 0.00945556 | -1.30992234 | 0.006902345 | -1.30914301 | 2272.466 | 9.156555
-1.30428958 | 0.00943581 | -1.30572987 | 0.006867085 | -1.305009725 | 2276.601 | 9.401295
-1.30032945 | 0.00941807 | -1.30177438 | 0.006833465 | -1.301051915 | 2281.055 | 9.019169
-1.29637873 | 0.0094019 | -1.29784262 | 0.006801685 | -1.297110675 | 2285.392 | 8.998733
-1.29231071 | 0.00938392 | -1.29378641 | 0.006769135 | -1.29304856 | 2289.134 | 9.291127
-1.28828287 | 0.00936491 | -1.28972185 | 0.006736855 | -1.28900236 | 2292.265 | 9.268628
-1.28438675 | 0.00934634 | -1.28577232 | 0.006705395 | -1.285079535 | 2295.312 | 8.99813
-1.28039455 | 0.00933095 | -1.28179085 | 0.006673865 | -1.2810927 | 2299.867 | 9.16011
-1.27628493 | 0.00931758 | -1.27772629 | 0.006641635 | -1.27700561 | 2305.647 | 9.411575
-1.27226079 | 0.00930299 | -1.27366185 | 0.006611385 | -1.27296132 | 2309.926 | 9.333359
-1.26831603 | 0.00928865 | -1.26965308 | 0.006583105 | -1.268984555 | 2313.434 | 9.193008
-1.26429176 | 0.00926995 | -1.26568925 | 0.006555155 | -1.264990505 | 2314.677 | 9.242453
-1.26019883 | 0.00924924 | -1.2615869 | 0.006525395 | -1.260892865 | 2315.742 | 9.486895
-1.25619364 | 0.00923076 | -1.25756741 | 0.006494635 | -1.256880525 | 2318.424 | 9.296925
-1.25222397 | 0.00921374 | -1.25360596 | 0.006465135 | -1.252914965 | 2321.24 | 9.199434
-1.24816179 | 0.00919725 | -1.24962926 | 0.006436085 | -1.248895525 | 2324.052 | 9.335736
-1.24402857 | 0.00918085 | -1.2454474 | 0.006408805 | -1.244737985 | 2325.946 | 9.666276
-1.24006832 | 0.00916245 | -1.24146819 | 0.006382055 | -1.240768255 | 2326.777 | 9.235028
-1.23610103 | 0.00914184 | -1.23753297 | 0.006353745 | -1.236817 | 2327.311 | 9.194745
-1.23205078 | 0.00912126 | -1.23351109 | 0.006324425 | -1.232780935 | 2328.276 | 9.395126
-1.22803009 | 0.00910318 | -1.22941816 | 0.006294995 | -1.228724125 | 2330.477 | 9.449838
-1.22405446 | 0.00908668 | -1.2254591 | 0.006264695 | -1.22475678 | 2333.925 | 9.252646
-1.22007895 | 0.00906831 | -1.22152627 | 0.006230875 | -1.22080261 | 2338.175 | 9.237139
-1.21598709 | 0.00904704 | -1.21748781 | 0.006195055 | -1.21673745 | 2341.905 | 9.512637
-1.2119807 | 0.00902668 | -1.21343863 | 0.006160185 | -1.212709665 | 2345.645 | 9.440222
-1.20805371 | 0.00900767 | -1.20943105 | 0.006127305 | -1.20874238 | 2349.127 | 9.312749
-1.20407212 | 0.00898963 | -1.20546734 | 0.006097245 | -1.20476973 | 2351.716 | 9.337403
-1.19998872 | 0.00896972 | -1.20141232 | 0.006067955 | -1.20070052 | 2352.962 | 9.572162
-1.19598114 | 0.00895031 | -1.19740117 | 0.006038145 | -1.196691155 | 2354.745 | 9.437458
-1.19207668 | 0.00893297 | -1.19349074 | 0.006008715 | -1.19278371 | 2357.42 | 9.206263
-1.18801808 | 0.00891491 | -1.18948424 | 0.005979285 | -1.18875116 | 2359.65 | 9.510911
-1.18387651 | 0.00889538 | -1.18533087 | 0.005951845 | -1.18460369 | 2360.128 | 9.787569
-1.17988789 | 0.00887655 | -1.1812948 | 0.005925165 | -1.180591345 | 2360.685 | 9.470764
-1.17596674 | 0.00885933 | -1.17734766 | 0.005898315 | -1.1766572 | 2362.158 | 9.290175
-1.17194259 | 0.00884287 | -1.17338157 | 0.005869095 | -1.17266208 | 2365.085 | 9.442952
-1.16789472 | 0.00882745 | -1.1692791 | 0.005837925 | -1.16858691 | 2369.382 | 9.64688
-1.16394162 | 0.00881465 | -1.16528344 | 0.005806115 | -1.16461253 | 2375.325 | 9.428635
-1.15999675 | 0.00880228 | -1.1613611 | 0.005774515 | -1.160678925 | 2381.405 | 9.355549
-1.15594888 | 0.00878997 | -1.1573168 | 0.005744695 | -1.15663284 | 2386.571 | 9.645818
-1.15191281 | 0.00877738 | -1.15322733 | 0.005717945 | -1.15257007 | 2390.115 | 9.703288
-1.14796448 | 0.00876382 | -1.14927435 | 0.005692395 | -1.148619415 | 2392.708 | 9.447642
-1.14397824 | 0.00874938 | -1.14529634 | 0.005666595 | -1.14463729 | 2394.973 | 9.532572
-1.1399101 | 0.00873376 | -1.14128637 | 0.005638515 | -1.140598235 | 2397.721 | 9.678978
-1.13591206 | 0.00871708 | -1.1372503 | 0.005611775 | -1.13658118 | 2399.335 | 9.635018
-1.1319803 | 0.00870043 | -1.13330543 | 0.005588855 | -1.132642865 | 2399.193 | 9.449055
-1.12797272 | 0.00868446 | -1.12934649 | 0.005566045 | -1.128659605 | 2399.288 | 9.556798
-1.12380505 | 0.00866791 | -1.12518716 | 0.005539185 | -1.124496105 | 2400.904 | 9.992801
-1.11984134 | 0.00865292 | -1.12114751 | 0.005509945 | -1.120494425 | 2404.541 | 9.614927
-1.11590838 | 0.00863897 | -1.11719441 | 0.005480475 | -1.116551395 | 2408.834 | 9.48964
-1.11186635 | 0.00862551 | -1.11322832 | 0.005451835 | -1.112547335 | 2412.915 | 9.653285
-1.1078434 | 0.0086103 | -1.10914016 | 0.005422705 | -1.10849178 | 2416.35 | 9.792673
-1.10385358 | 0.00859309 | -1.10516095 | 0.005394065 | -1.104507265 | 2418.647 | 9.632557
-1.09988976 | 0.00857584 | -1.10122442 | 0.005365335 | -1.10055709 | 2420.995 | 9.558716
-1.0958395 | 0.00855804 | -1.09721446 | 0.005336165 | -1.09652698 | 2423.227 | 9.761374
-1.09179282 | 0.0085384 | -1.09311795 | 0.005305635 | -1.092455385 | 2425.195 | 9.870405
-1.08783734 | 0.00851912 | -1.08913887 | 0.005275845 | -1.088488105 | 2427.064 | 9.625136
-1.08388066 | 0.00850151 | -1.08521307 | 0.005248265 | -1.084546865 | 2428.696 | 9.568858
-1.07980669 | 0.00848852 | -1.08117223 | 0.005221425 | -1.08048946 | 2432.096 | 9.861099
-1.07575643 | 0.00847963 | -1.0771457 | 0.005192745 | -1.076451065 | 2438.361 | 9.834413
-1.07178915 | 0.00847017 | -1.07315814 | 0.005162465 | -1.072473645 | 2445.169 | 9.711926
-1.06781948 | 0.00845745 | -1.06919444 | 0.005132255 | -1.06850696 | 2450.389 | 9.709568
-1.06365895 | 0.00844279 | -1.06509674 | 0.005103165 | -1.064377845 | 2454.009 | 10.12541
-1.05967379 | 0.00842703 | -1.06100976 | 0.005074645 | -1.060341775 | 2456.903 | 9.910394
-1.0557729 | 0.00840916 | -1.057078 | 0.005045495 | -1.05642545 | 2459.183 | 9.626496
-1.05177832 | 0.00839098 | -1.05310953 | 0.005015285 | -1.052443925 | 2461.77 | 9.79645
-1.04768777 | 0.00837363 | -1.0490402 | 0.004983145 | -1.048363985 | 2465.603 | 10.05169
-1.04372287 | 0.00835817 | -1.04503977 | 0.004949295 | -1.04438132 | 2471.242 | 9.8309
-1.03979707 | 0.00834312 | -1.04110444 | 0.004917055 | -1.040450755 | 2476.346 | 9.723407
-1.03574324 | 0.00832719 | -1.03708613 | 0.004886305 | -1.036414685 | 2480.228 | 10.00254
-1.03168344 | 0.00831276 | -1.03299558 | 0.004854735 | -1.03233951 | 2485.193 | 10.11748
-1.02771258 | 0.00830792 | -1.029001 | 0.004821525 | -1.02835679 | 2495.62 | 9.91859
-1.02370965 | 0.00830547 | -1.0250479 | 0.004787065 | -1.024378775 | 2507.797 | 9.951834
-1.01960373 | 0.00829495 | -1.02098703 | 0.004752835 | -1.02029538 | 2515.908 | 10.25689
-1.01550961 | 0.00827937 | -1.01686561 | 0.004720145 | -1.01618761 | 2520.832 | 10.34488
-1.01151502 | 0.00826201 | -1.01282597 | 0.004689345 | -1.012170495 | 2524.067 | 10.13297
-1.00747538 | 0.00824458 | -1.00882316 | 0.004656035 | -1.00814927 | 2528.47 | 10.15869
-1.00326157 | 0.00822752 | -1.00467563 | 0.004621215 | -1.0039686 | 2533.648 | 10.58152
-0.99921834 | 0.00821104 | -1.00055897 | 0.004586865 | -0.999888655 | 2538.958 | 10.34798
-0.99527359 | 0.00819561 | -0.99657387 | 0.004552375 | -0.99592373 | 2544.932 | 10.07862
-0.99122685 | 0.00817846 | -0.99262553 | 0.004519035 | -0.99192619 | 2549.503 | 10.1826
-0.98713154 | 0.00815995 | -0.98851478 | 0.004485645 | -0.98782316 | 2553.361 | 10.4686
-0.98314404 | 0.0081428 | -0.9844681 | 0.004449915 | -0.98380607 | 2559.063 | 10.26853
-0.97921115 | 0.00812663 | -0.98050672 | 0.004414715 | -0.979858935 | 2565.036 | 10.11276
-0.97513241 | 0.00811184 | -0.97651213 | 0.004382165 | -0.97582227 | 2570.329 | 10.36488
-0.97107857 | 0.0080975 | -0.97232908 | 0.004351435 | -0.971703825 | 2574.899 | 10.59517
-0.96709353 | 0.00808403 | -0.96838433 | 0.004319985 | -0.96773893 | 2580.355 | 10.22002
-0.96312267 | 0.00807218 | -0.96447039 | 0.004290195 | -0.96379653 | 2585.809 | 10.18354
-0.95907587 | 0.00806151 | -0.96046746 | 0.004264195 | -0.959771665 | 2589.945 | 10.41586
-0.9550339 | 0.00805096 | -0.95637214 | 0.004237565 | -0.95570302 | 2594.406 | 10.54664
-0.95107728 | 0.00803994 | -0.95241553 | 0.004207635 | -0.951746405 | 2600.315 | 10.27676
-0.9470768 | 0.00802684 | -0.94846481 | 0.004178285 | -0.947770805 | 2604.932 | 10.34699
-0.94295776 | 0.00801132 | -0.94439322 | 0.004150465 | -0.94367549 | 2607.558 | 10.67339
-0.93893236 | 0.00799565 | -0.94029552 | 0.004122525 | -0.93961394 | 2610.196 | 10.59609
-0.93498522 | 0.00798005 | -0.93630809 | 0.004095445 | -0.935646655 | 2612.531 | 10.36002
-0.93100959 | 0.00796432 | -0.93237036 | 0.004065925 | -0.931689975 | 2615.983 | 10.34378
-0.9269309 | 0.00794876 | -0.92830467 | 0.004034865 | -0.927617785 | 2620.163 | 10.66129
-0.92292327 | 0.00793226 | -0.92429113 | 0.004004825 | -0.9236072 | 2623.451 | 10.51498
-0.91899985 | 0.0079155 | -0.92034876 | 0.003975875 | -0.919674305 | 2626.155 | 10.32307
-0.91498983 | 0.00789942 | -0.91636366 | 0.003947955 | -0.915676745 | 2628.638 | 10.50317
-0.91090518 | 0.00788458 | -0.91226834 | 0.003919995 | -0.91158676 | 2631.661 | 10.75727
-0.90694624 | 0.00787081 | -0.90825599 | 0.003891025 | -0.907601115 | 2635.767 | 10.49705
-0.90298837 | 0.00785818 | -0.904342 | 0.003859515 | -0.903665185 | 2641.677 | 10.38582
-0.89896178 | 0.00784615 | -0.9003427 | 0.003824835 | -0.89965224 | 2649.336 | 10.61627
-0.89490205 | 0.00783405 | -0.89622605 | 0.003790375 | -0.89556405 | 2656.794 | 10.84623
-0.89093 | 0.00782358 | -0.89227062 | 0.003759765 | -0.89160031 | 2663.287 | 10.54371
-0.88699943 | 0.00781631 | -0.88831514 | 0.003730965 | -0.887657285 | 2670.464 | 10.51556
-0.88289106 | 0.00780994 | -0.88427436 | 0.003703165 | -0.88358271 | 2677.488 | 10.89532
-0.87886453 | 0.00780038 | -0.88014346 | 0.003675375 | -0.879503995 | 2682.972 | 10.93189
-0.87488413 | 0.00778892 | -0.87618327 | 0.003646155 | -0.8755337 | 2688.318 | 10.6628
-0.87092042 | 0.00777836 | -0.87223846 | 0.003615295 | -0.87157944 | 2694.896 | 10.64331
-0.86685592 | 0.00776958 | -0.86818463 | 0.003584775 | -0.867520275 | 2702.08 | 10.95361
-0.86287558 | 0.00776084 | -0.86414385 | 0.003556105 | -0.863509715 | 2708.435 | 10.8496
-0.85893548 | 0.00775183 | -0.86018246 | 0.003529265 | -0.85955897 | 2713.83 | 10.71099
-0.8549208 | 0.00774203 | -0.85622585 | 0.003502645 | -0.855573325 | 2718.712 | 10.82609
-0.85082901 | 0.00773132 | -0.85214472 | 0.003475275 | -0.851486865 | 2723.438 | 11.11956
-0.84683561 | 0.00771848 | -0.84811461 | 0.003447185 | -0.84747511 | 2727.546 | 10.934
-0.84288609 | 0.00770487 | -0.8441959 | 0.003415845 | -0.843540995 | 2732.906 | 10.74102
-0.8388797 | 0.00769399 | -0.84021318 | 0.003381325 | -0.83954644 | 2741.054 | 10.93302
-0.83480811 | 0.00768603 | -0.83612615 | 0.003345325 | -0.83546713 | 2751.246 | 11.2024
-0.83085972 | 0.00767727 | -0.83211023 | 0.003310205 | -0.831484975 | 2760.709 | 10.97473
-0.82688057 | 0.0076669 | -0.82821167 | 0.003277585 | -0.82754612 | 2768.234 | 10.88885
-0.82282084 | 0.00765364 | -0.82417804 | 0.003245795 | -0.82349944 | 2773.888 | 11.2136
-0.81871009 | 0.00763682 | -0.82002109 | 0.003215385 | -0.81936559 | 2777.102 | 11.47348
-0.81478781 | 0.00761784 | -0.81605375 | 0.003185415 | -0.81542078 | 2779.22 | 10.95932
-0.81080866 | 0.00760195 | -0.81207341 | 0.003154605 | -0.811441035 | 2783.196 | 11.0685
-0.80673587 | 0.00758929 | -0.80805278 | 0.003122795 | -0.807394325 | 2789.147 | 11.27483
-0.80273062 | 0.00757797 | -0.80398589 | 0.003094225 | -0.803358255 | 2794.196 | 11.26738
-0.79880244 | 0.00756753 | -0.80003399 | 0.003067525 | -0.799418215 | 2798.846 | 11.0184
-0.79483157 | 0.00755568 | -0.79607499 | 0.003040785 | -0.79545328 | 2802.819 | 11.10512
-0.79072678 | 0.00754217 | -0.79202586 | 0.003016365 | -0.79137632 | 2804.793 | 11.431
-0.78674996 | 0.00753035 | -0.78798032 | 0.002991205 | -0.78736514 | 2807.985 | 11.25693
-0.78281587 | 0.00752095 | -0.78405809 | 0.002963695 | -0.78343698 | 2813.532 | 11.04111
-0.77880234 | 0.00751242 | -0.78008842 | 0.002932015 | -0.77944538 | 2821.447 | 11.24629
-0.77470464 | 0.00750482 | -0.77602035 | 0.002898195 | -0.775362495 | 2830.763 | 11.53866
-0.7707231 | 0.00749627 | -0.77197719 | 0.002865385 | -0.771350145 | 2839.194 | 11.37492
-0.76677358 | 0.00748798 | -0.76804066 | 0.002834795 | -0.76740712 | 2846.74 | 11.20989
-0.76264977 | 0.00748014 | -0.76394892 | 0.002804775 | -0.763299345 | 2854.097 | 11.70888
-0.75852251 | 0.00747186 | -0.75976473 | 0.002773475 | -0.75914362 | 2861.818 | 11.87689
-0.75455159 | 0.00746385 | -0.75578558 | 0.002742485 | -0.755168585 | 2869.665 | 11.39142
-0.75060683 | 0.00745674 | -0.75181824 | 0.002712765 | -0.751212535 | 2877.35 | 11.36774
-0.74654591 | 0.0074484 | -0.74779284 | 0.002684585 | -0.747169375 | 2883.635 | 11.64629
-0.74248141 | 0.00743815 | -0.74372244 | 0.002654685 | -0.743101925 | 2889.81 | 11.7416
-0.73852235 | 0.00742694 | -0.73972428 | 0.002623045 | -0.739123315 | 2896.431 | 11.5106
-0.73456335 | 0.00741491 | -0.735789 | 0.002591965 | -0.735176175 | 2902.414 | 11.44443
-0.73046684 | 0.00740375 | -0.73173875 | 0.002561175 | -0.731102795 | 2908.575 | 11.83518
-0.72646993 | 0.00739512 | -0.72770977 | 0.002530915 | -0.72708985 | 2915.743 | 11.68633
-0.7224943 | 0.00738785 | -0.72374362 | 0.002501825 | -0.72311896 | 2923.037 | 11.59258
-0.71852225 | 0.00738075 | -0.71976805 | 0.002473235 | -0.71914515 | 2930.17 | 11.62977
-0.71444947 | 0.00737587 | -0.71569645 | 0.002445355 | -0.71507296 | 2937.948 | 11.94805
-0.71046913 | 0.00737265 | -0.71166748 | 0.002415835 | -0.711068305 | 2947.365 | 11.78432
-0.7065326 | 0.00736887 | -0.70770609 | 0.002385375 | -0.707119345 | 2957.008 | 11.65807
-0.7024622 | 0.00736232 | -0.70374358 | 0.002354845 | -0.70310289 | 2965.301 | 11.89334
-0.69833606 | 0.0073516 | -0.69955105 | 0.002323925 | -0.698943555 | 2971.667 | 12.34692
-0.6943782 | 0.0073408 | -0.69553983 | 0.002291405 | -0.694959015 | 2978.901 | 11.85514
-0.69045007 | 0.00733042 | -0.69162709 | 0.002257885 | -0.69103858 | 2986.869 | 11.69421
-0.68639976 | 0.00732119 | -0.68760407 | 0.002225195 | -0.687001915 | 2994.897 | 12.07319
-0.68237555 | 0.00731282 | -0.68354785 | 0.002195495 | -0.6829617 | 3001.9 | 12.11417
-0.67845094 | 0.00730438 | -0.67955923 | 0.002167475 | -0.679005085 | 3008.13 | 11.88969
-0.67449194 | 0.00729803 | -0.67564052 | 0.002140275 | -0.67506623 | 3014.983 | 11.86208
-0.67039782 | 0.00729117 | -0.67159498 | 0.002112935 | -0.6709964 | 3021.555 | 12.28384
-0.66639847 | 0.00728217 | -0.66750079 | 0.002086115 | -0.66694963 | 3026.868 | 12.23829
-0.66242641 | 0.00727381 | -0.66353709 | 0.002058285 | -0.66298175 | 3033.037 | 12.02249
-0.65846509 | 0.00726702 | -0.65956384 | 0.002028635 | -0.659014465 | 3040.832 | 12.04838
-0.65435666 | 0.0072595 | -0.65553612 | 0.001999855 | -0.65494639 | 3047.779 | 12.38446
-0.65036565 | 0.00725163 | -0.65151072 | 0.001971305 | -0.650938185 | 3054.496 | 12.22958
-0.64644343 | 0.0072439 | -0.64757895 | 0.001942565 | -0.64701119 | 3061.436 | 12.00862
-0.64242631 | 0.00723671 | -0.64355475 | 0.001915285 | -0.64299053 | 3067.859 | 12.32191
-0.63825274 | 0.00722949 | -0.63943928 | 0.001888075 | -0.63884601 | 3074.136 | 12.72781
-0.6342665 | 0.00722381 | -0.63541269 | 0.001860685 | -0.634839595 | 3081.348 | 12.33071
-0.63033241 | 0.00721996 | -0.63146198 | 0.001834575 | -0.630897195 | 3088.876 | 12.16275
-0.62632358 | 0.0072155 | -0.62751961 | 0.001808805 | -0.626921595 | 3095.921 | 12.29414
-0.62226737 | 0.00720939 | -0.62342662 | 0.001781435 | -0.622846995 | 3102.863 | 12.62878
-0.61830717 | 0.00720391 | -0.61945575 | 0.001751415 | -0.61888146 | 3111.466 | 12.32157
-0.6143719 | 0.00720097 | -0.61553943 | 0.001719645 | -0.614955665 | 3122.159 | 12.23597
-0.6102789 | 0.00720055 | -0.61150217 | 0.001687815 | -0.610890535 | 3133.979 | 12.71601
-0.60622388 | 0.00719968 | -0.60742348 | 0.001656095 | -0.60682368 | 3145.529 | 12.76892
-0.6022839 | 0.00719703 | -0.60344905 | 0.001626475 | -0.602866475 | 3155.304 | 12.46684
-0.59830707 | 0.00719464 | -0.59950072 | 0.001598285 | -0.598903895 | 3164.514 | 12.52139
-0.59425443 | 0.00719348 | -0.59546822 | 0.001572105 | -0.594861325 | 3173.286 | 12.8105
-0.59021127 | 0.0071914 | -0.59142739 | 0.001544875 | -0.59081933 | 3182.12 | 12.84426
-0.58628899 | 0.00718883 | -0.58749568 | 0.001513865 | -0.586892335 | 3192.626 | 12.5168
-0.58232403 | 0.007187 | -0.58352125 | 0.001481985 | -0.58292264 | 3203.869 | 12.69607
-0.57813984 | 0.00718638 | -0.57940698 | 0.001451025 | -0.57877341 | 3215.108 | 13.31691
-0.5741654 | 0.00718761 | -0.57534838 | 0.001420445 | -0.57475689 | 3227.159 | 12.93775
-0.5702337 | 0.00718957 | -0.57140005 | 0.001390075 | -0.570816875 | 3239.521 | 12.73941
-0.56620711 | 0.00719228 | -0.56746709 | 0.001357885 | -0.5668371 | 3253.083 | 12.91955
-0.56213075 | 0.0071946 | -0.56338602 | 0.001325065 | -0.562758385 | 3266.682 | 13.29613
-0.55815989 | 0.00719554 | -0.55936778 | 0.001294515 | -0.558763835 | 3278.597 | 13.07272
-0.55419141 | 0.00719523 | -0.55545139 | 0.001265575 | -0.5548214 | 3289.181 | 12.94652
-0.55018497 | 0.0071957 | -0.55141652 | 0.001236105 | -0.550800745 | 3300.331 | 13.24708
-0.54611927 | 0.00719578 | -0.54731649 | 0.001205875 | -0.54671788 | 3311.609 | 13.49783
-0.5421508 | 0.00719438 | -0.54333138 | 0.001175905 | -0.54274109 | 3322.137 | 13.19051
-0.53820598 | 0.00719317 | -0.53938895 | 0.001149105 | -0.538797465 | 3331.261 | 13.11925
-0.53414267 | 0.00719239 | -0.53538966 | 0.001125305 | -0.534766165 | 3339.082 | 13.44508
-0.53009719 | 0.00719226 | -0.53131688 | 0.001101995 | -0.530707035 | 3346.958 | 13.56975
-0.52615118 | 0.00720085 | -0.5273211 | 0.001078335 | -0.52673614 | 3359.256 | 13.31484
-0.52213055 | 0.00721099 | -0.52334905 | 0.001052275 | -0.5227398 | 3373.429 | 13.45305
-0.51792377 | 0.00721531 | -0.51919329 | 0.001023795 | -0.51855853 | 3385.823 | 14.13113
-0.51386762 | 0.00721761 | -0.51502091 | 0.000994095 | -0.514444265 | 3397.887 | 13.95499
-0.50988364 | 0.007218 | -0.51104057 | 0.000963585 | -0.510462105 | 3409.529 | 13.55411
-0.50581205 | 0.00721645 | -0.50699621 | 0.000931795 | -0.50640413 | 3420.793 | 13.85864
-0.50172979 | 0.0072143 | -0.50291038 | 0.000899485 | -0.502320085 | 3431.998 | 13.99355
-0.49773997 | 0.00721379 | -0.49889448 | 0.000868135 | -0.498317225 | 3443.594 | 13.76101
-0.49375841 | 0.0072158 | -0.49493665 | 0.000838415 | -0.49434753 | 3455.644 | 13.69393
-0.48969394 | 0.00721832 | -0.49088517 | 0.000810965 | -0.490289555 | 3466.778 | 14.04551
-0.48555356 | 0.00722101 | -0.48673534 | 0.000783805 | -0.48614445 | 3477.786 | 14.39297
-0.48157439 | 0.00722511 | -0.48275381 | 0.000755835 | -0.4821641 | 3489.99 | 13.86709
-0.47758219 | 0.00722861 | -0.47879598 | 0.000727375 | -0.478189085 | 3502.146 | 13.89692
-0.47353786 | 0.00723112 | -0.47478008 | 0.000700285 | -0.47415897 | 3513.125 | 14.13617
-0.46949705 | 0.00723428 | -0.47067884 | 0.000674265 | -0.470087945 | 3523.87 | 14.32389
-0.46556649 | 0.00723929 | -0.46672335 | 0.000650515 | -0.46614492 | 3534.516 | 13.9157
-0.46160036 | 0.0072444 | -0.46275845 | 0.000626135 | -0.462179405 | 3545.494 | 14.03794
-0.45745882 | 0.00725052 | -0.45867142 | 0.000601105 | -0.45806512 | 3557.15 | 14.61115
-0.45343697 | 0.00725777 | -0.45456541 | 0.000575065 | -0.45400119 | 3569.873 | 14.48186
-0.44950405 | 0.00726832 | -0.45057678 | 0.000547245 | -0.450040415 | 3585.116 | 14.16965
-0.4455083 | 0.00728071 | -0.44662014 | 0.000519385 | -0.44606422 | 3601.249 | 14.2872
-0.44142127 | 0.00729448 | -0.44255447 | 0.000491815 | -0.44198787 | 3617.825 | 14.71374
-0.43742195 | 0.00730643 | -0.4385255 | 0.000464165 | -0.437973725 | 3633.616 | 14.55417
-0.43348786 | 0.00731551 | -0.43461391 | 0.000436445 | -0.434050885 | 3648.136 | 14.28257
-0.42948264 | 0.00732311 | -0.43062884 | 0.000408965 | -0.43005574 | 3661.773 | 14.60207
-0.42535055 | 0.00733078 | -0.42649084 | 0.000380585 | -0.425920695 | 3675.763 | 15.17052
-0.42139745 | 0.00734037 | -0.42248085 | 0.000350315 | -0.42193915 | 3691.704 | 14.66695
-0.41747996 | 0.00735156 | -0.41855621 | 0.000320905 | -0.418018085 | 3708.049 | 14.50746
-0.41342968 | 0.00736393 | -0.41455099 | 0.000291975 | -0.413990335 | 3724.645 | 14.96852
-0.40941849 | 0.00737734 | -0.41048765 | 0.000262785 | -0.40995307 | 3741.856 | 15.07212
-0.40543577 | 0.0073904 | -0.40648124 | 0.000232595 | -0.405958505 | 3759.414 | 14.98216
-0.40147442 | 0.0074042 | -0.40255898 | 0.000203105 | -0.4020167 | 3777.033 | 14.8536
-0.39737907 | 0.0074204 | -0.39849094 | 0.000173575 | -0.397935005 | 3795.711 | 15.45482
-0.39331931 | 0.00743641 | -0.3943778 | 0.000144555 | -0.393848555 | 3814.05 | 15.54845
-0.38938046 | 0.00745033 | -0.39039275 | 0.000115625 | -0.389886605 | 3831.441 | 15.14553
-0.38540605 | 0.00746383 | -0.38641238 | 8.6765e-05 | -0.385909215 | 3848.586 | 15.27323
-0.38131428 | 0.00747773 | -0.38236213 | 5.8345e-05 | -0.381838205 | 3865.636 | 15.70234
-0.37734222 | 0.00749093 | -0.37830472 | 3.1345e-05 | -0.37782347 | 3881.714 | 15.55178
-0.37340456 | 0.00750367 | -0.37438956 | 5.285e-06 | -0.37389706 | 3897.191 | 15.27159
-0.36940524 | 0.00751731 | -0.37042937 | -2.0035e-05 | -0.369917305 | 3912.702 | 15.54073
-0.36532298 | 0.00753244 | -0.36633405 | -4.4695e-05 | -0.365828515 | 3928.524 | 16.03056
-0.36133197 | 0.00754882 | -0.36232883 | -6.8425e-05 | -0.3618304 | 3944.572 | 15.73877
-0.35739073 | 0.00756749 | -0.358403 | -9.2305e-05 | -0.357896865 | 3961.843 | 15.55008
-0.35336298 | 0.00758999 | -0.35439184 | -0.000117515 | -0.35387741 | 3981.521 | 15.964
-0.34930795 | 0.00761478 | -0.35033089 | -0.000142825 | -0.34981942 | 4002.315 | 16.19916
-0.34533352 | 0.00764102 | -0.34634581 | -0.000169055 | -0.345839665 | 4024.308 | 15.972
-0.34141245 | 0.007665 | -0.34242946 | -0.000195105 | -0.341920955 | 4045.18 | 15.81099
-0.33733371 | 0.00768664 | -0.33839458 | -0.000220385 | -0.337864145 | 4064.449 | 16.44961
-0.33320639 | 0.00770729 | -0.33422223 | -0.000245045 | -0.33371431 | 4082.871 | 16.90502
-0.32925093 | 0.00773007 | -0.33026439 | -0.000268225 | -0.32975766 | 4101.76 | 16.19186
-0.32529432 | 0.00775464 | -0.32631132 | -0.000289855 | -0.32580282 | 4120.765 | 16.25938
-0.32122743 | 0.00777984 | -0.32230726 | -0.000310425 | -0.321767345 | 4139.499 | 16.66704
-0.31722337 | 0.00780843 | -0.31827357 | -0.000332435 | -0.31774847 | 4160.564 | 16.67846
-0.3132703 | 0.00784024 | -0.31430271 | -0.000356895 | -0.313786505 | 4184.395 | 16.53122
-0.30927455 | 0.00787333 | -0.31035319 | -0.000385125 | -0.30981387 | 4210.641 | 16.67521
-0.30514959 | 0.00790445 | -0.3062804 | -0.000416845 | -0.305714995 | 4237.516 | 17.31397
-0.30116686 | 0.00793492 | -0.30225739 | -0.000450295 | -0.301712125 | 4264.985 | 17.0172
-0.29726475 | 0.00796593 | -0.2983197 | -0.000482315 | -0.297792225 | 4292.094 | 16.77145
-0.29326069 | 0.00799736 | -0.29432869 | -0.000511445 | -0.29379469 | 4317.956 | 17.20949
-0.28919384 | 0.00802988 | -0.290263 | -0.000538605 | -0.28972842 | 4343.34 | 17.60958
-0.28522059 | 0.00806422 | -0.28626725 | -0.000565765 | -0.28574392 | 4369.663 | 17.35848
-0.28127465 | 0.0081007 | -0.28232366 | -0.000594615 | -0.281799155 | 4397.855 | 17.2929
-0.27718762 | 0.00813907 | -0.27832079 | -0.000623805 | -0.277754205 | 4427.038 | 17.84813
-0.27307096 | 0.00818051 | -0.27416265 | -0.000650805 | -0.273616805 | 4456.569 | 18.37752
-0.26908466 | 0.00821937 | -0.27014199 | -0.000676005 | -0.269613325 | 4484.105 | 17.8969
-0.26511618 | 0.00825763 | -0.26619008 | -0.000701525 | -0.26565313 | 4511.541 | 17.81226
-0.26102206 | 0.0082975 | -0.26214337 | -0.000725995 | -0.261582715 | 4539.158 | 18.42005
-0.25697294 | 0.00834035 | -0.25804806 | -0.000751105 | -0.2575105 | 4568.511 | 18.54419
-0.25300446 | 0.0083815 | -0.25406414 | -0.000776415 | -0.2535343 | 4597.22 | 18.22239
-0.24900278 | 0.0084203 | -0.25011936 | -0.000800795 | -0.24956107 | 4624.359 | 18.31973
-0.24490982 | 0.00846034 | -0.24602523 | -0.000823515 | -0.245467525 | 4651.199 | 18.98496
-0.24089274 | 0.00850396 | -0.24196665 | -0.000846645 | -0.241429695 | 4679.998 | 18.83889
-0.23697047 | 0.00854983 | -0.23801002 | -0.000871545 | -0.237490245 | 4710.806 | 18.4973
-0.23297709 | 0.0085967 | -0.23404033 | -0.000898605 | -0.23350871 | 4743.095 | 18.82052
-0.2289031 | 0.00864566 | -0.2299628 | -0.000925265 | -0.22943295 | 4776.121 | 19.39902
-0.22490025 | 0.00869603 | -0.22591844 | -0.000948975 | -0.225409345 | 4808.449 | 19.28226
-0.22098035 | 0.00874781 | -0.2219772 | -0.000972595 | -0.221478775 | 4841.485 | 18.96487
-0.21694548 | 0.00880132 | -0.21801347 | -0.000995265 | -0.217479475 | 4874.84 | 19.42925
-0.21280748 | 0.00885661 | -0.2138233 | -0.001018205 | -0.21331539 | 4909.047 | 20.37047
-0.20882121 | 0.00891186 | -0.20984297 | -0.001040035 | -0.20933209 | 4942.847 | 19.62153
-0.20487525 | 0.00896659 | -0.20590766 | -0.001062805 | -0.205391455 | 4976.883 | 19.54502
-0.20084748 | 0.00902345 | -0.20190717 | -0.00108817 | -0.201377325 | 5013.127 | 20.0506
-0.19680668 | 0.00908411 | -0.19786045 | -0.001114479 | -0.197333565 | 5051.624 | 20.34972
-0.19285598 | 0.00914819 | -0.19384454 | -0.001140864 | -0.19335026 | 5091.846 | 20.20227
-0.18889223 | 0.00921286 | -0.18994954 | -0.001167088 | -0.189420885 | 5132.318 | 20.08729
-0.18479098 | 0.0092777 | -0.1858637 | -0.001192483 | -0.18532734 | 5172.342 | 21.09129
-0.18080352 | 0.00934565 | -0.18181698 | -0.001216518 | -0.18131025 | 5213.267 | 20.85996
-0.17686941 | 0.00941583 | -0.17784493 | -0.001239072 | -0.17735717 | 5254.603 | 20.69016
-0.17287602 | 0.00948664 | -0.17390133 | -0.001261774623 | -0.173388675 | 5296.3 | 20.9356
-0.16880441 | 0.00955787 | -0.16985579 | -0.001283055 | -0.1693301 | 5337.443 | 21.57892
-0.16480154 | 0.00963194 | -0.16581856 | -0.001305235 | -0.16531005 | 5380.413 | 21.54316
-0.1609018 | 0.0097081 | -0.16186784 | -0.001328215 | -0.16138482 | 5424.844 | 21.20656
-0.15689063 | 0.00978755 | -0.15786971 | -0.001352195 | -0.15738017 | 5471.271 | 21.81756
-0.15271708 | 0.00987094 | -0.15369734 | -0.001378495 | -0.15320721 | 5520.567 | 22.93425
-0.14875807 | 0.00995701 | -0.149685 | -0.001406355 | -0.149221535 | 5572.048 | 22.10578
-0.14482158 | 0.01004562 | -0.14576866 | -0.001433225 | -0.14529512 | 5624.319 | 21.98079
-0.1407879 | 0.01013459 | -0.14174801 | -0.001458755 | -0.141267955 | 5676.04 | 22.7542
-0.13673644 | 0.01022287 | -0.13765389 | -0.001485435 | -0.137195165 | 5727.945 | 23.22302
-0.13277861 | 0.01031168 | -0.13367946 | -0.001511385 | -0.133229035 | 5779.839 | 22.82068
-0.12882908 | 0.01040471 | -0.12974179 | -0.001535375 | -0.129285435 | 5832.836 | 22.89787
-0.12472428 | 0.01050297 | -0.12567492 | -0.001556905 | -0.1251996 | 5887.048 | 23.94276
-0.12069415 | 0.01060501 | -0.12163767 | -0.001577435 | -0.12116591 | 5942.636 | 23.85864
-0.11676951 | 0.01070959 | -0.11766444 | -0.001598945 | -0.117216975 | 5999.98 | 23.58031
-0.11277139 | 0.01081444 | -0.11373743 | -0.001623455 | -0.11325441 | 6058.883 | 23.89202
-0.10873534 | 0.01092054 | -0.10969901 | -0.001652395 | -0.109217175 | 6120.452 | 24.58542
-0.10471825 | 0.01103013 | -0.10564636 | -0.001682255 | -0.105182305 | 6184.139 | 24.82371
-0.10083392 | 0.01114559 | -0.10167906 | -0.001709885 | -0.10125649 | 6249.659 | 24.4064
-0.09679905 | 0.01126619 | -0.09771293 | -0.001736455 | -0.09725599 | 6317.078 | 25.13662
-0.09263497 | 0.01139179 | -0.0935868 | -0.001762675 | -0.093110885 | 6386.612 | 26.32906
-0.08862499 | 0.01152613 | -0.08954481 | -0.001788415 | -0.0890849 | 6460.205 | 25.86055
-0.08468969 | 0.01166726 | -0.08557987 | -0.001816365 | -0.08513478 | 6538.177 | 25.67259
-0.08068564 | 0.01181261 | -0.0816339 | -0.001844315 | -0.08115977 | 6618.155 | 26.14828
-0.07658795 | 0.01196371 | -0.07754806 | -0.001871225 | -0.077068005 | 6700.299 | 27.24799
-0.07258627 | 0.01211851 | -0.07352742 | -0.001897375 | -0.073056845 | 6783.918 | 27.04368
-0.06867585 | 0.0122753 | -0.06958737 | -0.001923295 | -0.06913161 | 6868.451 | 26.79438
-0.06460424 | 0.01243812 | -0.06555488 | -0.001950395 | -0.06507956 | 6956.341 | 28.00937
-0.06053144 | 0.01261209 | -0.06143466 | -0.001977675 | -0.06098305 | 7049.633 | 28.68781
-0.05656888 | 0.01279923 | -0.05749699 | -0.002003875 | -0.057032935 | 7148.844 | 28.04281
-0.0526312 | 0.01299905 | -0.05353205 | -0.002030005 | -0.053081625 | 7254.104 | 28.45526
-0.04856077 | 0.01321331 | -0.04951852 | -0.002054955 | -0.049039645 | 7365.654 | 29.54639
-0.04452946 | 0.01344316 | -0.04547061 | -0.002078675 | -0.045000035 | 7484.097 | 29.9936
-0.04059534 | 0.01368982 | -0.04150686 | -0.002101705 | -0.0410511 | 7610.348 | 29.80349
-0.03659721 | 0.01395586 | -0.0375277 | -0.002123205 | -0.037062455 | 7745.132 | 30.62378
-0.03246752 | 0.01424773 | -0.03339682 | -0.002145245 | -0.03293217 | 7892.457 | 32.29385
-0.0284208 | 0.01457308 | -0.02932876 | -0.002167395 | -0.02887478 | 8055.957 | 32.35447
-0.02446416 | 0.014954 | -0.02535197 | -0.002190045 | -0.024908065 | 8246.436 | 32.33347
-0.02042099 | 0.01538913 | -0.02134318 | -0.002213325 | -0.020882085 | 8463.181 | 33.63629
-0.01624625 | 0.01586974 | -0.01717555 | -0.002240275 | -0.0167109 | 8703.395 | 35.80248
-0.01219716 | 0.0163963 | -0.0130826 | -0.002269755 | -0.01263988 | 8966.952 | 35.96817
-0.00819666 | 0.01696568 | -0.00909633 | -0.002298625 | -0.008646495 | 9250.826 | 36.3753
-0.00409423 | 0.01756863 | -0.0050176 | -0.002326985 | -0.004555915 | 9550.485 | 38.45413
2.0059837e-05 | 0.01818576 | -0.00091517 | -0.002355065 | -0.0004475550815 | 9856.8 | 39.86606
0.00402174 | 0.01878727 | 0.00309244 | -0.002381745 | 0.00355709 | 10155.03 | 40.07014
0.00801631 | 0.01933683 | 0.00708701 | -0.002407705 | 0.00755166 | 10428 | 41.11017
0.01210096 | 0.01979782 | 0.01115625 | -0.002435155 | 0.011628605 | 10659.11 | 42.98549
0.01618799 | 0.02014597 | 0.01524565 | -0.002464455 | 0.01571682 | 10836.96 | 43.94028
0.02014107 | 0.02037306 | 0.01920347 | -0.002494595 | 0.01967227 | 10957.23 | 43.1029
0.02412616 | 0.02048056 | 0.02317789 | -0.002525625 | 0.023652025 | 11020.51 | 43.73301
0.0282843 | 0.02047981 | 0.02732537 | -0.002554395 | 0.027804835 | 11030.64 | 45.78712
0.03228835 | 0.02038705 | 0.03138157 | -0.002580485 | 0.03183496 | 10995.42 | 44.38389
0.03619758 | 0.02022062 | 0.03533465 | -0.002606255 | 0.035766115 | 10924.78 | 43.08586
0.04021111 | 0.01999588 | 0.03930907 | -0.002632665 | 0.03976009 | 10826.42 | 43.43688
0.04430288 | 0.01972727 | 0.0433878 | -0.002658585 | 0.04384534 | 10706.7 | 43.98408
0.04828559 | 0.01942622 | 0.04741319 | -0.002682585 | 0.04784939 | 10570.55 | 42.59758
0.05221141 | 0.01910298 | 0.05131649 | -0.002705255 | 0.05176395 | 10423.19 | 41.09064
0.05624273 | 0.01876651 | 0.05532054 | -0.002727785 | 0.055781635 | 10269.34 | 41.56803
0.06034516 | 0.01842496 | 0.05941823 | -0.002750085 | 0.059881695 | 10112.86 | 41.78412
0.06432077 | 0.01808533 | 0.06338198 | -0.002772705 | 0.063851375 | 9957.573 | 39.83661
0.06825251 | 0.01775275 | 0.06729239 | -0.002792185 | 0.06777245 | 9804.196 | 38.74369
0.07229687 | 0.0174296 | 0.07133437 | -0.002809235 | 0.07181562 | 9654.081 | 39.33656
0.07634477 | 0.01711411 | 0.07537754 | -0.002823915 | 0.075861155 | 9506.502 | 38.7574
0.080286 | 0.01680622 | 0.07934485 | -0.002835565 | 0.079815425 | 9361.188 | 37.30397
0.08423197 | 0.01650836 | 0.08329556 | -0.002848025 | 0.083763765 | 9221.082 | 36.68456
0.08835456 | 0.01622405 | 0.08737428 | -0.002861785 | 0.08786442 | 9087.979 | 37.53957
0.09237164 | 0.01595298 | 0.09148857 | -0.002874305 | 0.091930105 | 8960.662 | 36.69004
0.09633421 | 0.01569238 | 0.09545351 | -0.002885865 | 0.09589386 | 8837.99 | 35.27475
0.10030863 | 0.01544068 | 0.09940422 | -0.002897215 | 0.099856425 | 8719.489 | 34.78632
0.10436957 | 0.01519446 | 0.10345569 | -0.002907525 | 0.10391263 | 8603.043 | 35.13187
0.10839852 | 0.01495399 | 0.10750241 | -0.002918325 | 0.107950465 | 8489.607 | 34.50865
0.11230182 | 0.01472073 | 0.1114306 | -0.002933215 | 0.11186621 | 8381.69 | 33.03185
0.11631891 | 0.01449494 | 0.11542517 | -0.002949685 | 0.11587204 | 8278.044 | 33.36803
0.12038341 | 0.01427615 | 0.11950389 | -0.002965645 | 0.11994365 | 8177.459 | 33.5002
0.12440643 | 0.01406377 | 0.12354114 | -0.002982835 | 0.123973785 | 8080.574 | 32.76103
0.1283275 | 0.01385844 | 0.12747644 | -0.003000925 | 0.12790197 | 7987.585 | 31.55935
0.13234459 | 0.0136625 | 0.13144374 | -0.003022455 | 0.131894165 | 7900.701 | 31.71457
0.13640791 | 0.01347473 | 0.13552366 | -0.003043445 | 0.135965785 | 7817.415 | 31.9991
0.14035033 | 0.01329303 | 0.13950637 | -0.003062885 | 0.13992835 | 7736.385 | 30.81647
0.14432356 | 0.01311616 | 0.14341678 | -0.003081235 | 0.14387017 | 7657.166 | 30.3393
0.14841177 | 0.01294171 | 0.14745402 | -0.003097305 | 0.147932895 | 7577.918 | 30.94798
0.15251064 | 0.01277034 | 0.15154342 | -0.003111585 | 0.15202703 | 7499.264 | 30.86401
0.15645899 | 0.01260366 | 0.15553799 | -0.003127425 | 0.15599849 | 7423.706 | 29.63299
0.16042748 | 0.01244099 | 0.15945551 | -0.003160605 | 0.159941495 | 7358.417 | 29.14299
0.16449791 | 0.01228174 | 0.16348445 | -0.003179965 | 0.16399118 | 7288.051 | 29.65679
0.168515 | 0.0121253 | 0.16754302 | -0.003200805 | 0.16802901 | 7219.754 | 29.29003
0.17246334 | 0.01197382 | 0.17149848 | -0.003222115 | 0.17198091 | 7154.131 | 28.40208
0.17642947 | 0.01182747 | 0.17546342 | -0.003244535 | 0.175946445 | 7091.491 | 28.24576
0.18052834 | 0.01168357 | 0.17951962 | -0.003265835 | 0.18002398 | 7029.4 | 28.78921
0.18451817 | 0.01154033 | 0.18357465 | -0.003286625 | 0.18404641 | 6967.425 | 28.15062
0.1884594 | 0.01139798 | 0.18747202 | -0.003306715 | 0.18796571 | 6905.623 | 27.18632
0.1924682 | 0.01125764 | 0.19147725 | -0.003327085 | 0.191972725 | 6844.85 | 27.54918
0.19656469 | 0.01112331 | 0.19556902 | -0.003347725 | 0.196066855 | 6787.021 | 27.90533
0.20052134 | 0.01099375 | 0.1995707 | -0.003370305 | 0.20004602 | 6732.504 | 26.89821
0.20444597 | 0.01086662 | 0.20350125 | -0.003393095 | 0.20397361 | 6679.295 | 26.33802
0.2085093 | 0.01074266 | 0.20752546 | -0.003414685 | 0.20801738 | 6626.938 | 26.90367
0.21261646 | 0.01062146 | 0.2116919 | -0.003433345 | 0.21215418 | 6574.425 | 27.3057
0.2165731 | 0.01050054 | 0.21563905 | -0.003452595 | 0.216106075 | 6522.477 | 25.87879
0.22051315 | 0.01038161 | 0.21959688 | -0.003471535 | 0.220055015 | 6471.338 | 25.6559
0.22457646 | 0.01026639 | 0.22363412 | -0.003491195 | 0.22410529 | 6422.244 | 26.11128
0.22863387 | 0.01015622 | 0.22770812 | -0.003512565 | 0.228170995 | 6376.381 | 26.01772
0.23259997 | 0.01004452 | 0.23168845 | -0.003533865 | 0.23214421 | 6329.824 | 25.24224
0.23659217 | 0.00993271 | 0.23566881 | -0.003553605 | 0.23613049 | 6282.456 | 25.13804
0.24071239 | 0.00982375 | 0.239757 | -0.003573025 | 0.240234695 | 6236.207 | 25.68958
0.24475674 | 0.00971742 | 0.24380492 | -0.003591665 | 0.24428083 | 6190.893 | 25.14086
0.24867664 | 0.00961028 | 0.24778052 | -0.003611955 | 0.24822858 | 6146.06 | 24.3516
0.25268304 | 0.00950331 | 0.25178221 | -0.003633155 | 0.252232625 | 6101.7 | 24.52029
0.2567606 | 0.00939781 | 0.25582892 | -0.003654325 | 0.25629476 | 6057.985 | 24.69714
0.2607682 | 0.00929185 | 0.25985667 | -0.003675025 | 0.260312435 | 6013.859 | 24.25037
0.26471654 | 0.00918587 | 0.26378724 | -0.003695405 | 0.26425189 | 5969.633 | 23.60421
0.26877156 | 0.00908263 | 0.26779011 | -0.003716175 | 0.268280835 | 5926.836 | 23.96511
0.27291313 | 0.00898332 | 0.27197197 | -0.003738655 | 0.27244255 | 5886.64 | 24.58216
0.27685907 | 0.00888637 | 0.27594638 | -0.003762475 | 0.276402725 | 5848.381 | 23.23637
0.28081572 | 0.00879142 | 0.27990302 | -0.003786165 | 0.28035937 | 5811.022 | 23.06606
0.28486839 | 0.00869602 | 0.28393078 | -0.003807725 | 0.284399585 | 5772.358 | 23.39967
0.28891745 | 0.00860219 | 0.28799289 | -0.003828605 | 0.28845517 | 5734.109 | 23.33273
0.29286936 | 0.00850773 | 0.29198274 | -0.003850305 | 0.29242605 | 5696.018 | 22.69383
0.296826 | 0.00841231 | 0.29589671 | -0.003873755 | 0.296361355 | 5658.336 | 22.34142
0.30088457 | 0.008321 | 0.29993159 | -0.003896745 | 0.30040808 | 5622.315 | 22.82485
0.30492064 | 0.00823374 | 0.30397591 | -0.003918615 | 0.304448275 | 5587.706 | 22.64534
0.30881089 | 0.00814773 | 0.3079136 | -0.003939815 | 0.308362245 | 5553.476 | 21.80313
0.31278533 | 0.00806225 | 0.31186312 | -0.003960865 | 0.312324225 | 5519.39 | 21.93524
0.31689012 | 0.00797665 | 0.31591934 | -0.003980145 | 0.31640473 | 5484.302 | 22.45031
0.32085744 | 0.00789097 | 0.3199459 | -0.004000985 | 0.32040167 | 5449.991 | 21.85186
0.32476783 | 0.00780696 | 0.32387647 | -0.004022645 | 0.32432215 | 5416.936 | 21.30179
0.32878137 | 0.00772365 | 0.32785088 | -0.004045665 | 0.328316125 | 5384.811 | 21.57095
0.33294782 | 0.00764148 | 0.33197585 | -0.004068955 | 0.332461835 | 5353.241 | 22.25843
0.33693409 | 0.00756126 | 0.33600241 | -0.004092085 | 0.33646825 | 5322.642 | 21.38601
0.3408753 | 0.00748203 | 0.33993298 | -0.004115415 | 0.34040414 | 5292.669 | 20.89035
0.34484026 | 0.00740454 | 0.34393466 | -0.004140675 | 0.34438746 | 5264.42 | 21.02613
0.34892964 | 0.00732818 | 0.34802878 | -0.004168645 | 0.34847921 | 5237.927 | 21.48649
0.35290405 | 0.00725304 | 0.35203046 | -0.004196665 | 0.352467255 | 5212.126 | 20.83764
0.35684648 | 0.00717837 | 0.35597527 | -0.004222625 | 0.356410875 | 5185.598 | 20.50234
0.36086592 | 0.00710428 | 0.35999945 | -0.004245265 | 0.360432685 | 5157.693 | 20.79938
0.36492926 | 0.00703152 | 0.36406279 | -0.004267525 | 0.364496025 | 5130.21 | 20.90162
0.36886099 | 0.00695894 | 0.36804906 | -0.004291555 | 0.368455025 | 5103.746 | 20.25812
0.3728615 | 0.00688553 | 0.37199858 | -0.004314825 | 0.37243004 | 5076.507 | 20.23333
0.37691176 | 0.00680958 | 0.37605122 | -0.004337715 | 0.37648149 | 5047.805 | 20.50907
0.38092294 | 0.00673198 | 0.3801015 | -0.004362415 | 0.38051222 | 5019.196 | 20.28868
0.38485467 | 0.00665527 | 0.38401902 | -0.004388985 | 0.384436845 | 4991.997 | 19.64509
0.38886705 | 0.00658007 | 0.38801834 | -0.004415785 | 0.388442695 | 4965.568 | 19.94426
0.39305246 | 0.00650857 | 0.39214566 | -0.004442835 | 0.39259906 | 4940.914 | 20.58748
0.3970221 | 0.00644032 | 0.39619476 | -0.004470095 | 0.39660843 | 4918.037 | 19.76409
0.40096688 | 0.00637464 | 0.40013361 | -0.004497655 | 0.400550245 | 4896.592 | 19.34373
0.40498164 | 0.00630791 | 0.40412819 | -0.004524085 | 0.404554915 | 4874.05 | 19.5641
0.40904731 | 0.00623974 | 0.40818322 | -0.004548595 | 0.408615265 | 4849.852 | 19.74122
0.41303477 | 0.00617336 | 0.41215286 | -0.004569625 | 0.412593815 | 4824.908 | 19.24576
0.41694993 | 0.00610644 | 0.41608819 | -0.004588915 | 0.41651906 | 4798.913 | 18.88793
0.42104051 | 0.00603852 | 0.42014441 | -0.004608445 | 0.42059246 | 4772.434 | 19.49396
0.42510262 | 0.00597126 | 0.424216 | -0.004629695 | 0.42465931 | 4747.103 | 19.35727
0.42905688 | 0.00590568 | 0.42816314 | -0.004652135 | 0.42861001 | 4723.242 | 18.70725
0.432978 | 0.00584096 | 0.4321447 | -0.004677335 | 0.43256135 | 4701.117 | 18.61942
0.43703654 | 0.00577597 | 0.43616891 | -0.004702725 | 0.436602725 | 4678.882 | 18.95405
0.44104651 | 0.00571169 | 0.44022509 | -0.004727715 | 0.4406358 | 4656.803 | 18.82576
0.44499251 | 0.00564785 | 0.4441604 | -0.004752195 | 0.444576455 | 4634.764 | 18.30743
0.44897166 | 0.00558317 | 0.44812891 | -0.004776035 | 0.448550285 | 4611.988 | 18.37251
0.45312387 | 0.00551942 | 0.45223489 | -0.004801215 | 0.45267938 | 4590.177 | 18.9983
0.45712674 | 0.00545872 | 0.45630768 | -0.004825785 | 0.45671721 | 4569.609 | 18.49283
0.46106324 | 0.00540121 | 0.46027145 | -0.004851665 | 0.460667345 | 4551.272 | 18.01436
0.46508151 | 0.00534517 | 0.46424824 | -0.004878935 | 0.464664875 | 4534.269 | 18.15986
0.46914008 | 0.00528825 | 0.46828902 | -0.004905745 | 0.46871455 | 4516.581 | 18.3265
0.47312516 | 0.00522909 | 0.47228831 | -0.004931205 | 0.472706735 | 4497.216 | 17.99237
0.47710434 | 0.005186 | 0.47625566 | -0.004957375 | 0.47668 | 4485.918 | 17.84619
0.48124942 | 0.00515388 | 0.48036161 | -0.004984995 | 0.480805515 | 4480.459 | 18.49546
0.48550594 | 0.00510458 | 0.48465371 | -0.005013275 | 0.485079825 | 4466.953 | 19.12201
0.48962501 | 0.00504386 | 0.48880121 | -0.005039485 | 0.48921311 | 4447.087 | 18.42213
0.4937464 | 0.0049786 | 0.49288467 | -0.005064735 | 0.493315535 | 4424.606 | 18.19773
0.49791756 | 0.00491198 | 0.49706176 | -0.005090435 | 0.49748966 | 4401.632 | 18.42091
0.50206625 | 0.00484622 | 0.50121278 | -0.005117705 | 0.501639515 | 4379.842 | 18.22092
0.50606203 | 0.00478299 | 0.50527138 | -0.005145215 | 0.505666705 | 4359.481 | 17.59746
0.51011461 | 0.00472067 | 0.50930268 | -0.005171175 | 0.509708645 | 4338.8 | 17.57896
0.51435339 | 0.00465856 | 0.51346439 | -0.005197215 | 0.51390889 | 4318.132 | 18.18062
0.51839066 | 0.00459693 | 0.5175609 | -0.005223745 | 0.51797578 | 4298.035 | 17.5205
0.52234966 | 0.00453537 | 0.5215472 | -0.005247915 | 0.52194843 | 4276.916 | 17.03264
0.52640229 | 0.00447341 | 0.52554649 | -0.005270775 | 0.52597439 | 4254.933 | 17.17444
0.53050238 | 0.00441119 | 0.52964538 | -0.005294805 | 0.53007388 | 4233.328 | 17.39877
0.53448153 | 0.00434815 | 0.5336411 | -0.005320065 | 0.534061315 | 4212.01 | 16.83762
0.53843457 | 0.00428677 | 0.53759539 | -0.005345905 | 0.53801498 | 4191.793 | 16.61291
0.54247183 | 0.00422705 | 0.54160535 | -0.005370455 | 0.54203859 | 4171.698 | 16.82571
0.54653281 | 0.00416817 | 0.54572678 | -0.005395725 | 0.546129795 | 4152.297 | 17.02759
0.55050486 | 0.00411001 | 0.54967511 | -0.005420585 | 0.550089985 | 4133.15 | 16.40597
0.55449229 | 0.00405406 | 0.55366015 | -0.005446855 | 0.55407622 | 4115.719 | 16.44097
0.55853069 | 0.00400015 | 0.55767846 | -0.005475485 | 0.558104575 | 4100.366 | 16.54865
0.56257153 | 0.00394584 | 0.56171811 | -0.005503415 | 0.56214482 | 4084.476 | 16.53438
0.56652457 | 0.00389101 | 0.56568301 | -0.005532565 | 0.56610379 | 4068.986 | 16.13965
0.57050729 | 0.00383635 | 0.56964201 | -0.005563045 | 0.57007465 | 4054.207 | 16.12803
0.57462752 | 0.00378287 | 0.57378829 | -0.005592605 | 0.574207905 | 4039.422 | 16.72652
0.57864344 | 0.00373024 | 0.57782555 | -0.005619425 | 0.578234495 | 4023.816 | 16.23368
0.58257282 | 0.00367848 | 0.58178335 | -0.005644745 | 0.582178085 | 4007.974 | 15.83704
0.58655548 | 0.00362731 | 0.58578742 | -0.005667385 | 0.58617145 | 3991.089 | 15.97159
0.5906058 | 0.00357641 | 0.58987206 | -0.005690735 | 0.59023893 | 3974.615 | 16.20017
0.59460866 | 0.00352708 | 0.59383583 | -0.005714885 | 0.594222245 | 3959.346 | 15.80173
0.59855938 | 0.0034786 | 0.59775925 | -0.005739495 | 0.598159315 | 3944.743 | 15.55948
0.60257292 | 0.00343017 | 0.6017977 | -0.005765385 | 0.60218531 | 3930.706 | 15.85326
0.60665047 | 0.00338337 | 0.60585511 | -0.005791825 | 0.60625279 | 3917.683 | 15.96158
0.61062962 | 0.00333614 | 0.60985202 | -0.005819305 | 0.61024082 | 3905.015 | 15.59858
0.61458385 | 0.00328836 | 0.61376834 | -0.005847945 | 0.614176095 | 3892.683 | 15.34304
0.61863416 | 0.0032399 | 0.61778665 | -0.005877765 | 0.618210405 | 3880.511 | 15.67974
0.62267852 | 0.00319055 | 0.62186539 | -0.005908785 | 0.622271955 | 3868.466 | 15.73643
0.6266458 | 0.00314075 | 0.62581843 | -0.005938135 | 0.626232115 | 3855.485 | 15.29404
0.63057995 | 0.0030901 | 0.62978339 | -0.005966065 | 0.63018167 | 3841.423 | 15.19968
0.63472033 | 0.0030413 | 0.63389534 | -0.005993255 | 0.634307835 | 3827.753 | 15.82214
0.63875753 | 0.00299375 | 0.63793963 | -0.006018335 | 0.63834858 | 3813.738 | 15.43866
0.64271063 | 0.00294395 | 0.64191169 | -0.006043405 | 0.64231116 | 3798.701 | 15.08245
0.6467135 | 0.00289333 | 0.64588141 | -0.006069285 | 0.646297455 | 3783.641 | 15.11273
0.65078866 | 0.00284478 | 0.64995301 | -0.006092865 | 0.650370835 | 3768.401 | 15.38117
0.65476185 | 0.00279898 | 0.65396887 | -0.006115495 | 0.65436536 | 3754.087 | 15.02438
0.65871733 | 0.00275253 | 0.65790302 | -0.006139975 | 0.658310175 | 3740.389 | 14.78216
0.66274154 | 0.00270414 | 0.66189998 | -0.006165245 | 0.66232076 | 3726.086 | 14.97247
0.66681433 | 0.00265614 | 0.66602015 | -0.006188805 | 0.66641724 | 3711.082 | 15.2331
0.67080414 | 0.00260909 | 0.67002422 | -0.006212055 | 0.67041418 | 3696.464 | 14.80376
0.67471224 | 0.00256367 | 0.67394173 | -0.006237365 | 0.674326985 | 3683.684 | 14.43854
0.67874706 | 0.00251889 | 0.67796713 | -0.006263145 | 0.678357095 | 3671.343 | 14.82078
0.68281752 | 0.00247375 | 0.6820364 | -0.006287845 | 0.68242696 | 3658.279 | 14.91528
0.68676823 | 0.00242907 | 0.68602145 | -0.006312185 | 0.68639484 | 3645.344 | 14.48995
0.690732 | 0.002385 | 0.68993306 | -0.006337535 | 0.69033253 | 3633.211 | 14.33035
0.69482255 | 0.00234133 | 0.69403076 | -0.006364355 | 0.694426655 | 3621.851 | 14.85157
0.69889534 | 0.00229721 | 0.69812727 | -0.006391205 | 0.698511305 | 3610.296 | 14.77039
0.70284015 | 0.00225245 | 0.70210522 | -0.006417195 | 0.702472685 | 3598.12 | 14.27764
0.70680982 | 0.00220527 | 0.70607018 | -0.006443615 | 0.70644 | 3584.985 | 14.24882
0.71086365 | 0.00215648 | 0.71013707 | -0.006471485 | 0.71050036 | 3571.698 | 14.52935
0.71488905 | 0.00210812 | 0.71417189 | -0.006500305 | 0.71453047 | 3559.098 | 14.36895
0.71878403 | 0.0020611 | 0.71807998 | -0.006528375 | 0.718432005 | 3546.883 | 13.86212
0.72280824 | 0.0020144 | 0.72206622 | -0.006556345 | 0.72243723 | 3534.692 | 14.18165
0.72690356 | 0.0019692 | 0.72611058 | -0.006585605 | 0.72650707 | 3523.787 | 14.36344
0.73088747 | 0.00192874 | 0.73014307 | -0.006616755 | 0.73051527 | 3516.113 | 14.10866
0.73483109 | 0.00188576 | 0.73407602 | -0.006648325 | 0.734453555 | 3507.488 | 13.83047
0.73887426 | 0.00183983 | 0.73813695 | -0.006679005 | 0.738505605 | 3496.928 | 14.19112
0.74298018 | 0.00179334 | 0.74222988 | -0.006706955 | 0.74260503 | 3484.752 | 14.31044
0.74697834 | 0.00174714 | 0.74626005 | -0.006733985 | 0.746619195 | 3472.342 | 13.96346
0.75093263 | 0.00170015 | 0.75020248 | -0.006760285 | 0.750567555 | 3459.256 | 13.68422
0.75502437 | 0.0016539 | 0.75425744 | -0.006787485 | 0.754640905 | 3446.856 | 14.0655
0.75912684 | 0.00160957 | 0.75842392 | -0.006815185 | 0.75877538 | 3435.568 | 14.22761
0.76309532 | 0.00156709 | 0.76241022 | -0.006842705 | 0.76275277 | 3425.208 | 13.64399
0.76707685 | 0.00152625 | 0.76639289 | -0.006870305 | 0.76673487 | 3415.669 | 13.62053
0.77115792 | 0.00148838 | 0.77042538 | -0.006897125 | 0.77079165 | 3407.121 | 13.83928
0.77518809 | 0.00145152 | 0.77447808 | -0.006922455 | 0.774833085 | 3398.356 | 13.75195
0.77913523 | 0.0014106 | 0.77843112 | -0.006947785 | 0.778783175 | 3387.715 | 13.40279
0.78310019 | 0.00136675 | 0.78240436 | -0.006975245 | 0.782752275 | 3376.675 | 13.42427
0.78720379 | 0.00132377 | 0.7864902 | -0.007003075 | 0.786846995 | 3366.129 | 13.80495
0.79121017 | 0.00127986 | 0.79051679 | -0.007031595 | 0.79086348 | 3355.531 | 13.49872
0.79513365 | 0.00123599 | 0.79444379 | -0.007062385 | 0.79478872 | 3346.115 | 13.15278
0.79913652 | 0.00119263 | 0.79844189 | -0.007093755 | 0.798789205 | 3337.161 | 13.36817
0.80323422 | 0.00115075 | 0.80249572 | -0.007124335 | 0.80286497 | 3328.478 | 13.58379
0.80717778 | 0.00111028 | 0.80646777 | -0.007153715 | 0.806822775 | 3319.99 | 13.15667
0.8111214 | 0.00106968 | 0.8104043 | -0.007182165 | 0.81076285 | 3311.008 | 13.06332
0.81515747 | 0.00102865 | 0.81443322 | -0.007208535 | 0.814795345 | 3300.748 | 13.33094
0.81926578 | 0.00098872 | 0.81854868 | -0.007232595 | 0.81890723 | 3289.843 | 13.54988
0.82324141 | 0.00095051 | 0.8225373 | -0.007257295 | 0.822889355 | 3280.175 | 13.08132
0.82717556 | 0.00091353 | 0.82646793 | -0.007284085 | 0.826821745 | 3272.139 | 12.88313
0.83124715 | 0.00087384 | 0.83049446 | -0.007312155 | 0.830870805 | 3263.324 | 13.23124
0.83528674 | 0.00083174 | 0.8345542 | -0.007342035 | 0.83492047 | 3254.221 | 13.19694
0.8392126 | 0.00078923 | 0.83855951 | -0.007373795 | 0.838886055 | 3245.89 | 12.88837
0.84318703 | 0.00074801 | 0.84246868 | -0.007404125 | 0.842827855 | 3237.511 | 12.77813
0.84725624 | 0.00070804 | 0.84653556 | -0.007431605 | 0.8468959 | 3228.263 | 13.15153
0.85128874 | 0.00066929 | 0.85058349 | -0.007457255 | 0.850936115 | 3218.745 | 13.02365
0.85520512 | 0.00063189 | 0.85453892 | -0.007481285 | 0.85487202 | 3209.181 | 12.64985
0.85919607 | 0.00059227 | 0.85849321 | -0.007506075 | 0.85884464 | 3198.886 | 12.72841
0.86328787 | 0.00055 | 0.86260152 | -0.007533115 | 0.862944695 | 3188.298 | 13.0939
0.86727417 | 0.0005069 | 0.86662102 | -0.007561695 | 0.866947595 | 3178.129 | 12.74209
0.87119758 | 0.00046313 | 0.87052554 | -0.007589235 | 0.87086156 | 3167.21 | 12.41772
0.87523717 | 0.00041969 | 0.87450939 | -0.007616275 | 0.87487328 | 3156.131 | 12.68374
0.87940365 | 0.00037755 | 0.87870663 | -0.007643695 | 0.87905514 | 3145.722 | 13.17673
0.88334608 | 0.00033638 | 0.88273442 | -0.007672085 | 0.88304025 | 3136.401 | 12.51748
0.88728493 | 0.00029536 | 0.88671237 | -0.007701395 | 0.88699865 | 3127.616 | 12.39774
0.89133638 | 0.00025468 | 0.89071167 | -0.007730295 | 0.891024025 | 3118.743 | 12.57197
0.89538783 | 0.00021421 | 0.89475608 | -0.007758295 | 0.895071955 | 3109.521 | 12.60579
0.89938003 | 0.00017407 | 0.89872456 | -0.007786715 | 0.899052295 | 3100.713 | 12.35942
0.90331888 | 0.00013388 | 0.90266103 | -0.007815605 | 0.902989955 | 3092.14 | 12.19267
0.90741658 | 9.27e-05 | 0.90671009 | -0.007845565 | 0.907063335 | 3083.498 | 12.57786
0.91145742 | 5.186e-05 | 0.91078889 | -0.007875255 | 0.911123155 | 3074.899 | 12.50099
0.91540575 | 1.219e-05 | 0.91473126 | -0.007903085 | 0.915068505 | 3066.062 | 12.11412
0.91937065 | -2.635e-05 | 0.91870451 | -0.007928175 | 0.91903758 | 3056.433 | 12.15032
0.92344111 | -6.368e-05 | 0.92275125 | -0.007951425 | 0.92309618 | 3046.429 | 12.38454
0.92743212 | -0.00010192 | 0.9267565 | -0.007974265 | 0.92709431 | 3035.841 | 12.15885
0.93136382 | -0.00013901 | 0.93071193 | -0.007997735 | 0.931037875 | 3026.151 | 11.95293
0.93533945 | -0.00017481 | 0.93470055 | -0.008022665 | 0.93502 | 3017.749 | 12.03378
0.93950474 | -0.00021093 | 0.93883502 | -0.008050845 | 0.93916988 | 3010.619 | 12.5085
0.94351232 | -0.00024663 | 0.94283789 | -0.008080385 | 0.943175105 | 3004.459 | 12.04587
0.94742745 | -0.00028107 | 0.94679093 | -0.008109205 | 0.94710919 | 2998.615 | 11.8083
0.95144695 | -0.00031686 | 0.95075113 | -0.008137005 | 0.95109904 | 2991.59 | 11.95001
0.95553279 | -0.00035293 | 0.95484531 | -0.008165575 | 0.95518905 | 2984.719 | 12.22158
0.95946926 | -0.00038906 | 0.95884699 | -0.008193715 | 0.959158125 | 2977.709 | 11.83266
0.96347213 | -0.00042646 | 0.96278465 | -0.008219815 | 0.96312839 | 2969.111 | 11.80523
0.96752596 | -0.00046493 | 0.96680766 | -0.008242845 | 0.96716681 | 2958.471 | 11.96903
0.97157031 | -0.00050286 | 0.97090179 | -0.008265205 | 0.97123605 | 2947.745 | 12.01691
0.97554117 | -0.00053772 | 0.97487146 | -0.008288035 | 0.975206315 | 2938.796 | 11.68556
0.97950017 | -0.00055828 | 0.97882098 | -0.008312885 | 0.979160575 | 2937.691 | 11.61858
0.9836477 | -0.00057806 | 0.98295665 | -0.008340295 | 0.983302175 | 2938.039 | 12.16746
0.98774064 | -0.00060995 | 0.98708749 | -0.008368215 | 0.987414065 | 2932.845 | 12.07021
0.99178374 | -0.000648540322 | 0.99111521 | -0.008398235 | 0.991449475 | 2925.504 | 11.82042
0.99587202 | -0.0006906407244 | 0.99519163 | -0.008430285 | 0.995531825 | 2917.415 | 11.92642
1.00010002 | -0.0007359039201 | 0.99944222 | -0.008461335 | 0.99977112 | 2907.204 | 12.34614
1.00414681 | -0.0007824868672 | 1.00351739 | -0.008489165 | 1.0038321 | 2894.956 | 11.78123
1.00810111 | -0.0008279 | 1.0074693 | -0.008513405 | 1.007785205 | 2881.634 | 11.41773
1.01216674 | -0.00086892 | 1.01151478 | -0.008536565 | 1.01184076 | 2869.82 | 11.66267
1.01630354 | -0.00090631 | 1.0156244 | -0.008562315 | 1.01596397 | 2860.936 | 11.81455
1.0202626 | -0.00094353 | 1.01961303 | -0.008589045 | 1.019937815 | 2852.723 | 11.3526
1.02424049 | -0.00098179 | 1.02358508 | -0.008615645 | 1.023912785 | 2843.948 | 11.32205
1.02832997 | -0.00101677 | 1.02764249 | -0.008643705 | 1.02798623 | 2837.369 | 11.57127
1.03235292 | -0.00104959 | 1.03173184 | -0.008673205 | 1.03204238 | 2832.531 | 11.49898
1.0363214 | -0.00108418 | 1.03568137 | -0.008702365 | 1.036001385 | 2826.758 | 11.20258
1.04025435 | -0.00112082 | 1.03966057 | -0.008729735 | 1.03995746 | 2819.145 | 11.16781
1.04431891 | -0.00115871 | 1.04371905 | -0.008756835 | 1.04401898 | 2810.718 | 11.4329
1.04835486 | -0.00119666 | 1.04773974 | -0.008782715 | 1.0480473 | 2801.704 | 11.30432
1.05229735 | -0.00123485 | 1.0517118 | -0.008809265 | 1.052004575 | 2792.952 | 11.0698
1.05625284 | -0.00127238 | 1.05565655 | -0.008836865 | 1.055954695 | 2785.028 | 11.01685
1.06041217 | -0.00130997 | 1.05980051 | -0.008864095 | 1.06010634 | 2776.735 | 11.54523
1.06443155 | -0.00134778 | 1.06383777 | -0.008889365 | 1.06413466 | 2767.495 | 11.16697
1.06831598 | -0.00138438 | 1.06777775 | -0.008912885 | 1.068046865 | 2758.089 | 10.80861
1.07234967 | -0.00141951 | 1.07178307 | -0.008936785 | 1.07206637 | 2749.485 | 11.06886
1.07642472 | -0.00145565 | 1.07586884 | -0.008960705 | 1.07614678 | 2740.357 | 11.2004
1.08038378 | -0.00149247 | 1.07987177 | -0.008985915 | 1.080127775 | 2731.601 | 10.89192
1.08431196 | -0.00152931 | 1.0837822 | -0.009012655 | 1.08404708 | 2723.619 | 10.69033
1.08837652 | -0.00156643 | 1.08782172 | -0.009040425 | 1.08809912 | 2715.891 | 11.02056
1.09243977 | -0.00160213 | 1.09188151 | -0.009068355 | 1.09216064 | 2708.913 | 11.01647
1.09641063 | -0.00163619 | 1.09584999 | -0.009098425 | 1.09613031 | 2703.823 | 10.74339
1.1003685 | -0.00166895 | 1.09982562 | -0.009129835 | 1.10009706 | 2700.002 | 10.71781
1.10440457 | -0.00170102 | 1.10382962 | -0.009161135 | 1.104117095 | 2696.416 | 10.84689
1.10844302 | -0.00173333 | 1.10788465 | -0.009191145 | 1.108163835 | 2692.075 | 10.90291
1.11240554 | -0.00176654 | 1.11186862 | -0.009220035 | 1.11213708 | 2686.823 | 10.68584
1.11637998 | -0.00180081 | 1.1158216 | -0.009247875 | 1.11610079 | 2680.567 | 10.63739
1.12052619 | -0.00183447 | 1.11994421 | -0.009274905 | 1.1202352 | 2674.078 | 11.06915
1.12456942 | -0.00186794 | 1.12400758 | -0.009300425 | 1.1242885 | 2667.021 | 10.82454
1.12851298 | -0.00190171 | 1.12794876 | -0.009324415 | 1.12823087 | 2659.174 | 10.49892
1.13248861 | -0.00193679 | 1.13190782 | -0.009348325 | 1.132198215 | 2650.64 | 10.53293
1.13657331 | -0.00197392 | 1.13600433 | -0.009372615 | 1.13628882 | 2641.206 | 10.82343
1.14053941 | -0.0020131 | 1.14000475 | -0.009397645 | 1.14027208 | 2631.23 | 10.50074
1.14444625 | -0.00205244 | 1.14390457 | -0.009420405 | 1.14417541 | 2620.152 | 10.24894
1.14847279 | -0.00209014 | 1.1479193 | -0.009441505 | 1.148196045 | 2608.97 | 10.51219
1.15256107 | -0.00212461 | 1.15203476 | -0.009463065 | 1.152297915 | 2599.493 | 10.68222
1.15652955 | -0.00215745 | 1.15600204 | -0.009485325 | 1.156265795 | 2591.242 | 10.29811
1.16046476 | -0.00218962 | 1.15995514 | -0.009510445 | 1.16020995 | 2584.704 | 10.20737
1.16451395 | -0.00222131 | 1.16397107 | -0.009536425 | 1.16424251 | 2578.738 | 10.41094
1.16858435 | -0.0022529 | 1.16802609 | -0.009563005 | 1.16830522 | 2573.084 | 10.46518
1.1725564 | -0.00228472 | 1.17198265 | -0.009589365 | 1.172269525 | 2567.292 | 10.18901
1.17651653 | -0.0023159 | 1.17597008 | -0.009615645 | 1.176243305 | 2561.762 | 10.19087
1.18064034 | -0.00234641 | 1.1800406 | -0.009643055 | 1.18034047 | 2556.997 | 10.4862
1.18471432 | -0.00237845 | 1.18413234 | -0.009671085 | 1.18442333 | 2551.806 | 10.42926
1.18862474 | -0.0024127 | 1.18806529 | -0.009698765 | 1.188345015 | 2545.516 | 9.995047
1.19260156 | -0.00244632 | 1.19202781 | -0.009726855 | 1.192314685 | 2539.687 | 10.09329
1.19668627 | -0.00247891 | 1.19609952 | -0.009756305 | 1.196392895 | 2534.918 | 10.34765
1.20070088 | -0.00251214 | 1.20014143 | -0.009786735 | 1.200421155 | 2530.352 | 10.20211
1.20463383 | -0.00254598 | 1.20406961 | -0.009817485 | 1.20435172 | 2525.724 | 9.936618
1.2086426 | -0.00257928 | 1.2080369 | -0.009847465 | 1.20833975 | 2520.941 | 10.06313
1.2127285 | -0.00261349 | 1.21214414 | -0.009877545 | 1.21243632 | 2515.682 | 10.31644
1.21671236 | -0.00264794 | 1.21613991 | -0.009907085 | 1.216426135 | 2510.134 | 10.02604
1.22066545 | -0.0026822 | 1.2200408 | -0.009936125 | 1.220353125 | 2504.488 | 9.846185
1.22469091 | -0.0027178 | 1.22403419 | -0.009964215 | 1.22436255 | 2497.676 | 10.0279
1.22874117 | -0.002753 | 1.22813666 | -0.009991035 | 1.228438915 | 2490.394 | 10.1666
1.23271203 | -0.00278278 | 1.23209441 | -0.010018245 | 1.23240322 | 2485.99 | 9.863952
1.23667574 | -0.00281256 | 1.23609495 | -0.010046215 | 1.236385345 | 2481.935 | 9.891449
1.24082208 | -0.00284301 | 1.24020088 | -0.010075195 | 1.24051148 | 2477.929 | 10.23254
1.24489009 | -0.00287347 | 1.24434125 | -0.010103765 | 1.24461567 | 2473.739 | 10.16129
1.24886334 | -0.00290373 | 1.24830616 | -0.010132135 | 1.24858475 | 2469.657 | 9.810366
1.25284958 | -0.00293548 | 1.25226164 | -0.010161345 | 1.25255561 | 2465.261 | 9.797934
1.25693429 | -0.00296989 | 1.25634038 | -0.010190995 | 1.256637335 | 2459.712 | 10.05119
1.26096082 | -0.00300496 | 1.26035392 | -0.010218325 | 1.26065737 | 2452.782 | 9.874198
1.26490557 | -0.0030398 | 1.26428449 | -0.010245215 | 1.26459503 | 2445.817 | 9.644508
1.2689085 | -0.0030733 | 1.26827908 | -0.010270885 | 1.26859379 | 2438.861 | 9.766326
1.27303934 | -0.00310647 | 1.27239692 | -0.010295785 | 1.27271813 | 2431.593 | 10.0437
1.27702916 | -0.00313991 | 1.27641165 | -0.010321275 | 1.276720405 | 2424.576 | 9.717862
1.28095388 | -0.00317231 | 1.28033984 | -0.010345985 | 1.28064686 | 2417.745 | 9.506578
1.28493655 | -0.00320213 | 1.28430951 | -0.010370675 | 1.28462303 | 2412.102 | 9.602147
1.28905201 | -0.00323152 | 1.28842497 | -0.010397665 | 1.28873849 | 2407.658 | 9.917767
1.29300034 | -0.00326183 | 1.29243255 | -0.010426235 | 1.292716445 | 2403.641 | 9.569567
1.2969594 | -0.00329304 | 1.29637027 | -0.010455365 | 1.296664835 | 2399.484 | 9.482306
1.3010428 | -0.00332425 | 1.30041456 | -0.010484815 | 1.30072868 | 2395.389 | 9.742811
1.30513573 | -0.00335374 | 1.30455971 | -0.010514185 | 1.30484772 | 2392.036 | 9.859797
1.30910778 | -0.00338302 | 1.30851281 | -0.010543945 | 1.308810295 | 2389.096 | 9.472797
1.31305027 | -0.00341407 | 1.31246829 | -0.010573095 | 1.31275928 | 2385.025 | 9.426467
1.31709099 | -0.00344538 | 1.31649721 | -0.010600905 | 1.3167941 | 2380.118 | 9.613248
1.3211199 | -0.00347617 | 1.32055104 | -0.010628645 | 1.32083547 | 2375.421 | 9.609447
1.32505882 | -0.00350798 | 1.32448399 | -0.010656195 | 1.324771405 | 2370.228 | 9.339285
1.3290534 | -0.00354019 | 1.32841682 | -0.010684365 | 1.32873511 | 2365.119 | 9.38476
1.33309424 | -0.00357417 | 1.33251214 | -0.010713305 | 1.33280319 | 2359.446 | 9.609954
1.33708644 | -0.00360943 | 1.33652568 | -0.010740355 | 1.33680606 | 2352.304 | 9.430262
1.34104419 | -0.00364357 | 1.34045863 | -0.010766815 | 1.34075141 | 2345.463 | 9.267167
1.3450222 | -0.00367533 | 1.34443784 | -0.010794475 | 1.34473002 | 2340.312 | 9.321436
1.34908903 | -0.00370424 | 1.34853911 | -0.010823755 | 1.34881407 | 2337.223 | 9.551644
1.35307777 | -0.00373325 | 1.35252774 | -0.010853335 | 1.352802755 | 2334.305 | 9.316627
1.3570379 | -0.00376281 | 1.35644519 | -0.010882145 | 1.356741545 | 2330.794 | 9.187424
1.36107874 | -0.00379382 | 1.36048722 | -0.010908345 | 1.36078298 | 2325.253 | 9.408557
1.36520362 | -0.00382698 | 1.36463118 | -0.010932095 | 1.3649174 | 2317.43 | 9.597402
1.36916625 | -0.00386215 | 1.36862922 | -0.010954165 | 1.368897735 | 2307.96 | 9.205301
1.37312639 | -0.00389638 | 1.37256098 | -0.010978335 | 1.372843685 | 2299.976 | 9.091343
1.37715411 | -0.00392776 | 1.37658989 | -0.011006035 | 1.376872 | 2294.988 | 9.25498
1.38123763 | -0.00395658 | 1.38065803 | -0.011036035 | 1.38094783 | 2292.293 | 9.348488
1.3851552 | -0.00398389 | 1.38463128 | -0.011065525 | 1.38489324 | 2290.183 | 9.039873
1.38912606 | -0.00401094 | 1.38857484 | -0.011093915 | 1.38885045 | 2287.66 | 9.057743
1.3931917 | -0.00403985 | 1.3926903 | -0.011122715 | 1.392941 | 2284.335 | 9.350987
1.39720881 | -0.00407054 | 1.39671218 | -0.011151195 | 1.396960495 | 2280.059 | 9.173279
1.40116429 | -0.00410101 | 1.4006356 | -0.011179965 | 1.400899945 | 2276.091 | 8.974363
1.40512681 | -0.00413074 | 1.40459812 | -0.011207585 | 1.404862465 | 2271.909 | 9.010771
1.40918303 | -0.00416174 | 1.40866387 | -0.011233635 | 1.40892345 | 2266.285 | 9.214769
1.41320956 | -0.00419164 | 1.41266084 | -0.011260885 | 1.4129352 | 2261.804 | 9.08278
1.41710341 | -0.00421944 | 1.41659486 | -0.011289855 | 1.416849135 | 2259.234 | 8.847525
1.42109084 | -0.00424776 | 1.42058122 | -0.011317225 | 1.42083603 | 2255.589 | 9.000063
1.4252727 | -0.00427826 | 1.42479384 | -0.011342905 | 1.42503327 | 2249.918 | 9.455347
1.42923653 | -0.00431087 | 1.42880023 | -0.011369315 | 1.42901838 | 2243.755 | 8.953891
1.43317056 | -0.00434399 | 1.43271422 | -0.011397815 | 1.43294239 | 2238.399 | 8.794009
1.43720782 | -0.00437523 | 1.43674076 | -0.011427055 | 1.43697429 | 2234.214 | 9.016564
1.44125462 | -0.00440572 | 1.4407804 | -0.011454925 | 1.44101751 | 2229.722 | 9.024337
1.44522893 | -0.00443706 | 1.44474769 | -0.011481205 | 1.44498831 | 2224.117 | 8.842653
1.44916427 | -0.00446852 | 1.44870913 | -0.011507615 | 1.4489367 | 2218.535 | 8.770663
1.45327497 | -0.00450023 | 1.45277834 | -0.011535085 | 1.453026655 | 2213.229 | 9.062858
1.45736444 | -0.00453143 | 1.45688677 | -0.011563285 | 1.457125605 | 2208.51 | 9.062244
1.46131396 | -0.00456207 | 1.46085989 | -0.011590615 | 1.461086925 | 2203.753 | 8.739193
1.46526587 | -0.00459103 | 1.46479762 | -0.011614375 | 1.465031745 | 2198.102 | 8.682262
1.4693315 | -0.00461941 | 1.46882534 | -0.011637175 | 1.46907842 | 2192.187 | 8.883036
1.47332847 | -0.00465021 | 1.47283769 | -0.011661475 | 1.47308308 | 2185.864 | 8.766303
1.47728157 | -0.00468153 | 1.47677898 | -0.011688475 | 1.477030275 | 2180.633 | 8.617709
1.48128438 | -0.0046988 | 1.48074985 | -0.011718145 | 1.481017115 | 2183.394 | 8.69934
1.48553145 | -0.00471137 | 1.48497796 | -0.011746115 | 1.485254705 | 2187.394 | 9.260803
1.48962796 | -0.00473632 | 1.48913133 | -0.011771055 | 1.489379645 | 2184.089 | 9.016052
1.49366164 | -0.00476894 | 1.49316847 | -0.011795345 | 1.493415055 | 2176.863 | 8.799115
1.49781501 | -0.00480239 | 1.49726975 | -0.011820315 | 1.49754238 | 2169.492 | 8.969412
1.50194943 | -0.00483734 | 1.50143743 | -0.011846515 | 1.50169343 | 2161.973 | 8.990065
1.50597954 | -0.00487329 | 1.50546753 | -0.011873195 | 1.505723535 | 2154.301 | 8.697518
1.51001799 | -0.0049073 | 1.50948107 | -0.011899345 | 1.50974953 | 2147.308 | 8.659128
1.51411808 | -0.00493993 | 1.51358831 | -0.011925135 | 1.513853195 | 2140.743 | 8.798364
1.51820743 | -0.00497251 | 1.51770961 | -0.011952265 | 1.51795852 | 2134.844 | 8.776337
1.52219379 | -0.00500454 | 1.52169001 | -0.011981385 | 1.5219419 | 2130.261 | 8.494766
1.52619076 | -0.00503538 | 1.52567506 | -0.012010155 | 1.52593291 | 2126.075 | 8.493539
1.53028607 | -0.00506613 | 1.52971947 | -0.012037705 | 1.53000277 | 2121.283 | 8.643076
1.53431857 | -0.00509695 | 1.53379345 | -0.012066445 | 1.53405601 | 2117.043 | 8.589476
1.53823245 | -0.00512712 | 1.53774536 | -0.012096165 | 1.537988905 | 2113.68 | 8.319495
1.54224253 | -0.00515534 | 1.54172921 | -0.012126475 | 1.54198587 | 2111.486 | 8.44392
1.54641604 | -0.00518367 | 1.54592049 | -0.012156855 | 1.546168265 | 2109.123 | 8.826127
1.55037856 | -0.00521209 | 1.54990208 | -0.012187705 | 1.55014032 | 2107.112 | 8.373559
1.55431986 | -0.00523992 | 1.55386114 | -0.012218935 | 1.5540905 | 2105.583 | 8.320452
1.5583179 | -0.00526812 | 1.55784976 | -0.012248295 | 1.55808383 | 2102.945 | 8.403021
1.56235278 | -0.0052972 | 1.56190598 | -0.012276585 | 1.56212938 | 2099.33 | 8.500256
1.5663569 | -0.0053282 | 1.5658946 | -0.012305005 | 1.56612575 | 2094.895 | 8.380836
1.57026255 | -0.00536092 | 1.56982994 | -0.012332225 | 1.570046245 | 2089.119 | 8.201702
1.57431161 | -0.00539356 | 1.57387543 | -0.012359135 | 1.57409352 | 2083.132 | 8.443123
1.57834172 | -0.00542495 | 1.57794821 | -0.012385785 | 1.578144965 | 2077.616 | 8.42852
1.58231735 | -0.00545484 | 1.5818907 | -0.012409845 | 1.582104025 | 2071.651 | 8.213599
1.58627045 | -0.00548263 | 1.58586156 | -0.012430295 | 1.586066005 | 2064.96 | 8.194585
1.59033489 | -0.00550992 | 1.58992958 | -0.012448825 | 1.590132235 | 2057.503 | 8.381441
1.59432721 | -0.0055369 | 1.59400594 | -0.012466325 | 1.594166575 | 2049.727 | 8.284981
1.59828496 | -0.00556338 | 1.59793651 | -0.012483345 | 1.598110735 | 2042.032 | 8.069276
1.60226059 | -0.00559099 | 1.60191095 | -0.012503045 | 1.60208577 | 2035.056 | 8.103285
1.60643053 | -0.00561856 | 1.60606313 | -0.012526775 | 1.60624683 | 2029.885 | 8.457233
1.6104418 | -0.00564392 | 1.61010039 | -0.012556835 | 1.610271095 | 2028.921 | 8.166855
1.61438298 | -0.00567015 | 1.61402023 | -0.012590395 | 1.614201605 | 2029.294 | 7.975426
1.61838818 | -0.00569928 | 1.61803138 | -0.012622825 | 1.61820978 | 2027.671 | 8.130512
1.62247765 | -0.00572785 | 1.62210178 | -0.012653335 | 1.622289715 | 2025.338 | 8.268005
1.62647331 | -0.00575744 | 1.62611187 | -0.012683995 | 1.62629259 | 2022.649 | 8.101792
1.63041222 | -0.00578979 | 1.63001513 | -0.012716225 | 1.630213675 | 2019.454 | 7.924715
1.63442099 | -0.00582173 | 1.63405466 | -0.012748385 | 1.634237825 | 2016.341 | 8.120322
1.63852108 | -0.00585172 | 1.6381619 | -0.012778935 | 1.63834149 | 2013.326 | 8.268201
1.64244926 | -0.00587926 | 1.64210904 | -0.012806075 | 1.64227915 | 2009.984 | 7.921215
1.64637983 | -0.00590641 | 1.64605737 | -0.012832655 | 1.6462186 | 2006.559 | 7.911486
1.65044904 | -0.00593509 | 1.65007806 | -0.012858885 | 1.65026355 | 2002.148 | 8.107509
1.65447915 | -0.00596235 | 1.65414965 | -0.012885365 | 1.6543144 | 1998.533 | 8.103078
1.65842521 | -0.00598697 | 1.65811455 | -0.012911985 | 1.65826988 | 1996.328 | 7.900796
1.66241264 | -0.00601219 | 1.66207838 | -0.012938175 | 1.66224551 | 1993.613 | 7.931264
1.66655886 | -0.00604048 | 1.66615713 | -0.012963905 | 1.666357995 | 1989.095 | 8.189412
1.67061043 | -0.00607032 | 1.67021799 | -0.012990945 | 1.67041421 | 1984.506 | 8.058889
1.67454684 | -0.00609985 | 1.67414618 | -0.013020075 | 1.67434651 | 1981.168 | 7.79711
1.67852008 | -0.00613037 | 1.67812181 | -0.013050965 | 1.678320945 | 1978.166 | 7.868059
1.68264389 | -0.00616116 | 1.68220651 | -0.013082045 | 1.6824252 | 1975.022 | 8.112446
1.68664193 | -0.00619082 | 1.68621171 | -0.013110505 | 1.68642682 | 1971.245 | 7.89573
1.69055951 | -0.00621944 | 1.69012094 | -0.013136345 | 1.690340225 | 1966.78 | 7.705543
1.69456947 | -0.00624645 | 1.69414866 | -0.013160265 | 1.694359065 | 1962.082 | 7.894735
1.6986376 | -0.00627193 | 1.69823337 | -0.013185475 | 1.698435485 | 1958.692 | 7.991361
1.70257401 | -0.00629625 | 1.70218408 | -0.013213195 | 1.702379045 | 1957.168 | 7.721214
1.70651519 | -0.00632045 | 1.70614183 | -0.013242475 | 1.70632851 | 1956.446 | 7.728342
1.7105335 | -0.00634551 | 1.71017087 | -0.013271535 | 1.710352185 | 1955.147 | 7.86949
1.71458972 | -0.00637074 | 1.71421516 | -0.013298845 | 1.71440244 | 1952.905 | 7.914302
1.71854401 | -0.00639506 | 1.71816945 | -0.013325035 | 1.71835673 | 1950.639 | 7.717871
1.72251248 | -0.00642218 | 1.72211778 | -0.013350725 | 1.72231513 | 1946.786 | 7.713782
1.72658527 | -0.00645159 | 1.72621548 | -0.013376105 | 1.726400375 | 1941.584 | 7.942471
1.73067117 | -0.00647751 | 1.73026931 | -0.013400445 | 1.73047024 | 1937.57 | 7.893815
1.73463368 | -0.0064988 | 1.73424959 | -0.013423005 | 1.734441635 | 1935.002 | 7.689755
1.73860693 | -0.00652202 | 1.73826563 | -0.013447315 | 1.73843628 | 1932.329 | 7.724307
1.74272001 | -0.00654866 | 1.74236798 | -0.013474705 | 1.742543995 | 1929.403 | 7.931447
1.74676323 | -0.00657713 | 1.74642062 | -0.013503695 | 1.746591925 | 1926.414 | 7.804039
1.75071633 | -0.00660519 | 1.75037611 | -0.013534995 | 1.75054622 | 1924.805 | 7.614429
1.75472748 | -0.0066322 | 1.75436473 | -0.013567475 | 1.754546105 | 1924.23 | 7.69785
1.75885236 | -0.00665888 | 1.75849676 | -0.013597825 | 1.75867456 | 1922.688 | 7.940915
1.76283038 | -0.00668455 | 1.76250911 | -0.013625675 | 1.762669745 | 1920.538 | 7.677201
1.76677048 | -0.0067113 | 1.76639819 | -0.013652325 | 1.766584335 | 1917.359 | 7.511897
1.7707994 | -0.00673851 | 1.77044261 | -0.013678075 | 1.770621005 | 1913.429 | 7.731813
1.77487338 | -0.00676592 | 1.774526 | -0.013702015 | 1.77469969 | 1908.501 | 7.794224
1.77884662 | -0.00679144 | 1.77849805 | -0.013725305 | 1.778672335 | 1904.253 | 7.573358
1.78277361 | -0.00681764 | 1.78244412 | -0.013748555 | 1.782608865 | 1899.688 | 7.487163
1.78693533 | -0.00684491 | 1.78654647 | -0.013774125 | 1.7867409 | 1895.566 | 7.841062
1.79094648 | -0.00687346 | 1.79062283 | -0.013801065 | 1.790784655 | 1891.559 | 7.657104
1.79490662 | -0.00690125 | 1.79457235 | -0.013829345 | 1.794739485 | 1888.63 | 7.475003
1.79886806 | -0.00692741 | 1.79855633 | -0.013856575 | 1.798712195 | 1885.965 | 7.497687
1.80291235 | -0.00695257 | 1.80258644 | -0.013882565 | 1.802749395 | 1883.134 | 7.608304
1.80693769 | -0.00697767 | 1.80662012 | -0.013907805 | 1.806778905 | 1879.978 | 7.581748
1.81086481 | -0.00700447 | 1.81057203 | -0.013932135 | 1.81071842 | 1875.641 | 7.397657
1.81484151 | -0.00703348 | 1.81455231 | -0.013957915 | 1.81469691 | 1870.908 | 7.452803
1.81895936 | -0.00706217 | 1.81860971 | -0.013985935 | 1.818784535 | 1867.316 | 7.64023
1.82291245 | -0.00708947 | 1.82261848 | -0.014013555 | 1.822765465 | 1864.285 | 7.427622
1.82683718 | -0.00711525 | 1.82653725 | -0.014040525 | 1.826687215 | 1861.719 | 7.306228
1.83082819 | -0.00714186 | 1.83052826 | -0.014067185 | 1.830678225 | 1858.55 | 7.423815
1.83490217 | -0.00716797 | 1.83458447 | -0.014093305 | 1.83474332 | 1855.303 | 7.548582
1.8388778 | -0.00719243 | 1.83858263 | -0.014120175 | 1.838730215 | 1853.27 | 7.392844
1.84279168 | -0.00721831 | 1.84253335 | -0.014148505 | 1.842662515 | 1851.299 | 7.283739
1.84684551 | -0.00724592 | 1.8465848 | -0.014177165 | 1.846715155 | 1848.561 | 7.497102
1.85095155 | -0.00727365 | 1.85073102 | -0.014204685 | 1.850841285 | 1845.16 | 7.620386
1.8549093 | -0.00730096 | 1.85467708 | -0.014231665 | 1.85479319 | 1841.84 | 7.285335
1.85889566 | -0.00732484 | 1.85862422 | -0.014256505 | 1.85875994 | 1839.127 | 7.300737
1.86290908 | -0.00734893 | 1.86265314 | -0.014279085 | 1.86278111 | 1835.185 | 7.387517
1.86697483 | -0.00737438 | 1.86668086 | -0.014301105 | 1.866827845 | 1830.302 | 7.416628
1.8709172 | -0.00740007 | 1.8706435 | -0.014324525 | 1.87078035 | 1826.051 | 7.225877
1.87488806 | -0.00742605 | 1.87460363 | -0.014348655 | 1.874745845 | 1821.991 | 7.233145
1.87897873 | -0.00745214 | 1.87868714 | -0.014373755 | 1.878832935 | 1818.246 | 7.438988
1.88299108 | -0.00747907 | 1.88273621 | -0.014399655 | 1.882863645 | 1814.527 | 7.321328
1.88693702 | -0.0075044 | 1.88663709 | -0.014427295 | 1.886787055 | 1812.497 | 7.115151
1.89089358 | -0.00752754 | 1.89064121 | -0.014456725 | 1.890767395 | 1812.331 | 7.214024
1.89496529 | -0.0075528 | 1.89470923 | -0.014485375 | 1.89483726 | 1810.702 | 7.372627
1.89897764 | -0.00757857 | 1.89871919 | -0.014514075 | 1.898848415 | 1808.899 | 7.259389
1.90289044 | -0.00760456 | 1.90259647 | -0.014543315 | 1.902743455 | 1807.342 | 7.042701
1.90691936 | -0.00762865 | 1.90663123 | -0.014571895 | 1.906775295 | 1806.271 | 7.284756
1.9110775 | -0.00765279 | 1.91078949 | -0.014598685 | 1.910933495 | 1804.216 | 7.506565
1.91503882 | -0.00767936 | 1.91477573 | -0.014624805 | 1.914907275 | 1800.821 | 7.162813
1.91900027 | -0.00770564 | 1.91871333 | -0.014650955 | 1.9188568 | 1797.599 | 7.106026
1.92302561 | -0.00773198 | 1.92275417 | -0.014675945 | 1.92288989 | 1793.725 | 7.242067
1.92708659 | -0.00775898 | 1.92678905 | -0.014699725 | 1.92693782 | 1788.942 | 7.251192
1.93102658 | -0.00778438 | 1.93073034 | -0.014721635 | 1.93087846 | 1784.114 | 7.040064
1.93499625 | -0.0078085 | 1.93469763 | -0.014743765 | 1.93484694 | 1779.985 | 7.072028
1.93909514 | -0.00783432 | 1.93876803 | -0.014765965 | 1.938931585 | 1774.98 | 7.260384
1.94314778 | -0.00786167 | 1.94282544 | -0.014788525 | 1.94298661 | 1769.437 | 7.186351
1.94709611 | -0.00788881 | 1.94678676 | -0.014810875 | 1.946941435 | 1763.975 | 6.987014
1.95106351 | -0.00791322 | 1.95075178 | -0.014833255 | 1.950907645 | 1759.828 | 6.988072
1.95513988 | -0.00793727 | 1.95482695 | -0.014857685 | 1.954983415 | 1756.75 | 7.166381
1.95918059 | -0.00796183 | 1.95883811 | -0.014884085 | 1.95900935 | 1754.412 | 7.067855
1.96309221 | -0.00798598 | 1.96278524 | -0.014911475 | 1.962938725 | 1752.823 | 6.890621
1.96709156 | -0.00801092 | 1.96677744 | -0.014938515 | 1.9669345 | 1750.634 | 6.999514
1.97124016 | -0.00803703 | 1.97093678 | -0.014965765 | 1.97108847 | 1747.858 | 7.266316
1.97524071 | -0.00806439 | 1.97493374 | -0.014992935 | 1.975087225 | 1744.568 | 6.982678
1.97914994 | -0.00808915 | 1.9788512 | -0.015017705 | 1.97900057 | 1741.442 | 6.82098
1.98317885 | -0.00809917 | 1.98288131 | -0.015040995 | 1.98303008 | 1744.586 | 7.023492
1.98735952 | -0.00810181 | 1.98707509 | -0.015063855 | 1.987217305 | 1750.939 | 7.318274
1.99148679 | -0.00811834 | 1.99117744 | -0.015088235 | 1.991332115 | 1751.414 | 7.205757
1.99558806 | -0.00814436 | 1.99529529 | -0.015113805 | 1.995441675 | 1747.91 | 7.19034
1.99981618 | -0.00817324 | 1.99948788 | -0.015139635 | 1.99965203 | 1743.078 | 7.34915
2.00396132 | -0.00820365 | 2.00364232 | -0.015167725 | 2.00380182 | 1738.645 | 7.224211
2.00797844 | -0.00823657 | 2.00769973 | -0.015195175 | 2.007839085 | 1732.791 | 7.007553
2.01204062 | -0.0082688 | 2.01177025 | -0.015222135 | 2.011905435 | 1727.009 | 7.034378
2.01619267 | -0.00829756 | 2.01589036 | -0.015250875 | 2.016041515 | 1723.69 | 7.136184
2.02023005 | -0.00832517 | 2.0199573 | -0.015279135 | 2.020093675 | 1720.76 | 6.978733
2.02418303 | -0.00835247 | 2.02390695 | -0.015308255 | 2.02404499 | 1718.473 | 6.794747
2.02825594 | -0.00837725 | 2.02796793 | -0.015338135 | 2.028111935 | 1717.666 | 6.987294
2.0324223 | -0.00840136 | 2.03215075 | -0.015367905 | 2.032286525 | 1717.043 | 7.169251
2.03643942 | -0.00842643 | 2.03613234 | -0.015397085 | 2.03628588 | 1715.815 | 6.864609
2.04039121 | -0.0084536 | 2.04012227 | -0.015426085 | 2.04025674 | 1713.517 | 6.808699
2.0444119 | -0.00848178 | 2.04410839 | -0.015454075 | 2.044260145 | 1710.223 | 6.853308
2.04847527 | -0.00850785 | 2.04821563 | -0.015481215 | 2.04834545 | 1707.468 | 6.981155
2.05243182 | -0.00853441 | 2.05216527 | -0.015509275 | 2.052298545 | 1705.025 | 6.744955
2.05638266 | -0.00856229 | 2.05613375 | -0.015537165 | 2.056258205 | 1701.862 | 6.745059
2.06042814 | -0.00858886 | 2.06018162 | -0.015564035 | 2.06030488 | 1698.769 | 6.880625
2.06445599 | -0.00861582 | 2.06424832 | -0.015589535 | 2.064352155 | 1694.831 | 6.867416
2.06838536 | -0.00864306 | 2.06818485 | -0.015614365 | 2.068285105 | 1690.528 | 6.657223
2.07235146 | -0.00866905 | 2.07213092 | -0.015638875 | 2.07224119 | 1686.653 | 6.680207
2.07642651 | -0.00869406 | 2.07617879 | -0.015663925 | 2.07630265 | 1683.423 | 6.843714
2.0804224 | -0.00871773 | 2.08022189 | -0.015687725 | 2.080322145 | 1680.27 | 6.760173
2.08437419 | -0.00874232 | 2.08415008 | -0.015711625 | 2.084262135 | 1676.787 | 6.613384
2.08836055 | -0.00876733 | 2.08812094 | -0.015737385 | 2.088240745 | 1673.964 | 6.665664
2.09253168 | -0.00879089 | 2.0922792 | -0.015765125 | 2.09240544 | 1672.638 | 6.968786
2.09650612 | -0.00881407 | 2.09626913 | -0.015791875 | 2.096387625 | 1671.165 | 6.65782
2.10045314 | -0.0088359 | 2.10021138 | -0.015816895 | 2.10033226 | 1669.54 | 6.58893
2.10445857 | -0.00885716 | 2.10419297 | -0.015842545 | 2.10432577 | 1668.452 | 6.665151
2.10850048 | -0.00887764 | 2.10826468 | -0.015868685 | 2.10838258 | 1667.922 | 6.767517
2.11249733 | -0.00889932 | 2.11223555 | -0.015894435 | 2.11236644 | 1666.688 | 6.64231
2.1164434 | -0.00892241 | 2.11620402 | -0.015919885 | 2.11632371 | 1664.655 | 6.591511
2.12049723 | -0.00894742 | 2.12024236 | -0.015944685 | 2.120369795 | 1661.317 | 6.728582
2.12454271 | -0.00897316 | 2.12430453 | -0.015970625 | 2.12442362 | 1658.17 | 6.728309
2.12851 | -0.00899912 | 2.12827897 | -0.015995645 | 2.128394485 | 1654.542 | 6.577166
2.1324904 | -0.00902547 | 2.13220596 | -0.016019695 | 2.13234818 | 1650.275 | 6.53312
2.136549 | -0.00905144 | 2.13627148 | -0.016044425 | 2.13641024 | 1646.431 | 6.695709
2.14057684 | -0.00907604 | 2.14027929 | -0.016071715 | 2.140428065 | 1644.507 | 6.611207
2.14449191 | -0.00910053 | 2.14422035 | -0.016100135 | 2.14435613 | 1643.251 | 6.457264
2.14849591 | -0.00912593 | 2.14819717 | -0.016128775 | 2.14834654 | 1641.613 | 6.553977
2.1526196 | -0.00915074 | 2.15233636 | -0.016157985 | 2.15247798 | 1640.419 | 6.77976
2.15667224 | -0.00917487 | 2.15636778 | -0.016186405 | 2.15652001 | 1639.244 | 6.628249
2.16056967 | -0.00919987 | 2.16028166 | -0.016212585 | 2.160425665 | 1636.686 | 6.397326
2.16457844 | -0.00922493 | 2.16426802 | -0.016237505 | 2.16442323 | 1633.421 | 6.536232
2.16866684 | -0.00924987 | 2.16838217 | -0.016264575 | 2.168524505 | 1631.162 | 6.694475
2.17260075 | -0.00927589 | 2.17237449 | -0.016292895 | 2.17248762 | 1629.095 | 6.460386
2.17653608 | -0.00930365 | 2.17628479 | -0.016320355 | 2.176410435 | 1625.813 | 6.3842
2.18056989 | -0.00933057 | 2.18029952 | -0.016345895 | 2.180434705 | 1621.931 | 6.534899
2.1846354 | -0.00935536 | 2.18438888 | -0.016369885 | 2.18451214 | 1618.285 | 6.605886
2.18857789 | -0.00937928 | 2.18834567 | -0.016393575 | 2.18846178 | 1615.015 | 6.385186
2.19254518 | -0.00940297 | 2.1922667 | -0.016417035 | 2.19240594 | 1611.749 | 6.363438
2.19654822 | -0.00942493 | 2.19631219 | -0.016438925 | 2.196430205 | 1608.496 | 6.479561
2.20057344 | -0.00944659 | 2.20035887 | -0.016461505 | 2.200466155 | 1605.709 | 6.486186
2.20451236 | -0.00946787 | 2.20431089 | -0.016486665 | 2.204411625 | 1604.415 | 6.332723
2.20847011 | -0.00949097 | 2.20827699 | -0.016514595 | 2.20837355 | 1603.563 | 6.354883
2.21259165 | -0.00951355 | 2.21242094 | -0.016542755 | 2.212506295 | 1602.934 | 6.625817
2.21662521 | -0.0095346 | 2.21645093 | -0.016570675 | 2.21653807 | 1603.005 | 6.462813
2.22054386 | -0.00955561 | 2.22039342 | -0.016598045 | 2.22046864 | 1602.913 | 6.300542
2.22457647 | -0.00957772 | 2.22436309 | -0.016623865 | 2.22446978 | 1601.492 | 6.410635
2.22863626 | -0.00960041 | 2.22842407 | -0.016647865 | 2.228530165 | 1598.872 | 6.497355
2.23263192 | -0.00962376 | 2.23244476 | -0.016671025 | 2.23253834 | 1595.574 | 6.40195
2.23653173 | -0.00964533 | 2.23638129 | -0.016695515 | 2.23645651 | 1593.841 | 6.248336
2.24058318 | -0.00966932 | 2.24041724 | -0.016721895 | 2.24050021 | 1591.753 | 6.440793
2.24470091 | -0.00969406 | 2.24455762 | -0.016748775 | 2.244629265 | 1589.477 | 6.567736
2.24872875 | -0.00971815 | 2.24858427 | -0.016775755 | 2.24865651 | 1587.641 | 6.397516
2.25269365 | -0.00974315 | 2.25254321 | -0.016802215 | 2.25261843 | 1585.173 | 6.285218
2.25672388 | -0.00976779 | 2.25656867 | -0.016828585 | 2.256646275 | 1582.78 | 6.380012
2.26083803 | -0.00979316 | 2.26066041 | -0.016855405 | 2.26074922 | 1580.194 | 6.488755
2.26479244 | -0.00981834 | 2.2646513 | -0.016883845 | 2.26472187 | 1578.58 | 6.274351
2.26874661 | -0.00984271 | 2.2686069 | -0.016912375 | 2.268676755 | 1577.412 | 6.240793
2.27286935 | -0.00986752 | 2.2727282 | -0.016940365 | 2.272798775 | 1575.641 | 6.498473
2.27693367 | -0.00989265 | 2.2767868 | -0.016965995 | 2.276860235 | 1572.631 | 6.39329
2.28086066 | -0.00991771 | 2.28074098 | -0.016990305 | 2.28080082 | 1569.119 | 6.190167
2.28487778 | -0.00994134 | 2.28473568 | -0.017013775 | 2.28480673 | 1565.837 | 6.279177
2.28893042 | -0.00996519 | 2.28880954 | -0.017036465 | 2.28886998 | 1562.03 | 6.354654
2.2929523 | -0.00998916 | 2.29283142 | -0.017059495 | 2.29289186 | 1558.362 | 6.274921
2.29687333 | -0.01001257 | 2.29675245 | -0.017084105 | 2.29681289 | 1555.801 | 6.105362
2.30084538 | -0.01003592 | 2.3007257 | -0.017110985 | 2.30078554 | 1554.316 | 6.177703
2.30492663 | -0.01005929 | 2.3047986 | -0.017138325 | 2.304862615 | 1552.96 | 6.334299
2.3089354 | -0.01008455 | 2.308779 | -0.017165365 | 2.3088572 | 1550.618 | 6.198753
2.31283402 | -0.01010827 | 2.31269288 | -0.017192505 | 2.31276345 | 1549.134 | 6.054204
2.31683564 | -0.01013101 | 2.31669092 | -0.017219145 | 2.31676328 | 1547.806 | 6.193617
2.32089186 | -0.0101548 | 2.32077098 | -0.017244315 | 2.32083142 | 1545.213 | 6.291418
2.32486033 | -0.01017963 | 2.32475019 | -0.017269285 | 2.32480526 | 1542.102 | 6.134248
2.32881808 | -0.01020459 | 2.32868528 | -0.017294365 | 2.32875168 | 1539.002 | 6.079664
2.33282208 | -0.01022857 | 2.3327167 | -0.017321175 | 2.33276939 | 1537.146 | 6.179535
2.33695292 | -0.01025057 | 2.33682036 | -0.017346905 | 2.33688664 | 1535.642 | 6.325717
2.34087658 | -0.0102709 | 2.34076619 | -0.017370795 | 2.340821385 | 1534.202 | 6.039527
2.3448379 | -0.01029124 | 2.34473228 | -0.017395015 | 2.34478509 | 1532.893 | 6.078531
2.34888101 | -0.01031062 | 2.34877563 | -0.017420705 | 2.34882832 | 1532.686 | 6.197422
2.35288739 | -0.01033013 | 2.35279036 | -0.017448225 | 2.352838875 | 1533.322 | 6.148197
2.35682392 | -0.01034962 | 2.35673618 | -0.017475095 | 2.35678005 | 1533.71 | 6.043854
2.36082792 | -0.01036993 | 2.36070228 | -0.017502195 | 2.3607651 | 1533.78 | 6.11205
2.36492443 | -0.01039033 | 2.36482143 | -0.017530065 | 2.36487293 | 1534.078 | 6.30112
2.36890841 | -0.01041261 | 2.36882067 | -0.017557125 | 2.36886454 | 1533.179 | 6.121646
2.37285566 | -0.01043576 | 2.37273121 | -0.017582585 | 2.372793435 | 1531.144 | 6.0197
2.37688923 | -0.01045991 | 2.37673879 | -0.017606725 | 2.37681401 | 1527.923 | 6.149603
2.38095856 | -0.01048495 | 2.38085055 | -0.017629695 | 2.380904555 | 1523.657 | 6.241312
2.38494706 | -0.01050944 | 2.3848238 | -0.017653215 | 2.38488543 | 1520.007 | 6.058222
2.38886929 | -0.01053219 | 2.38873434 | -0.017676445 | 2.388801815 | 1517.104 | 5.947247
2.39292312 | -0.01055382 | 2.39275146 | -0.017701885 | 2.39283729 | 1515.704 | 6.11941
2.39705539 | -0.01057534 | 2.39689994 | -0.017728945 | 2.396977665 | 1515.05 | 6.274228
2.4010179 | -0.01059708 | 2.40088034 | -0.017756725 | 2.40094912 | 1514.771 | 6.016398
2.40497804 | -0.01061946 | 2.40478492 | -0.017785845 | 2.40488148 | 1514.859 | 5.956798
2.40903068 | -0.01064223 | 2.40884471 | -0.017813725 | 2.408937695 | 1514.066 | 6.142986
2.41307139 | -0.01066821 | 2.4128902 | -0.017840365 | 2.412980795 | 1511.148 | 6.115623
2.41701269 | -0.01069573 | 2.41683245 | -0.017866405 | 2.41692257 | 1507.285 | 5.948993
2.42095995 | -0.01072334 | 2.42076898 | -0.017890895 | 2.420864465 | 1502.634 | 5.932393
2.42506003 | -0.01074984 | 2.42490005 | -0.017913995 | 2.42498004 | 1497.71 | 6.174072
2.42913032 | -0.01077488 | 2.42895722 | -0.017938895 | 2.42904377 | 1494.392 | 6.079548
2.43306446 | -0.01079957 | 2.43286896 | -0.017964305 | 2.43296671 | 1491.599 | 5.856933
2.43701172 | -0.01082252 | 2.43685985 | -0.017988895 | 2.436935785 | 1489.211 | 5.91553
2.44107842 | -0.01084585 | 2.4409399 | -0.018012665 | 2.44100916 | 1486.163 | 6.059908
2.44508147 | -0.01087031 | 2.44493914 | -0.018037265 | 2.445010305 | 1483.03 | 5.940086
2.44901538 | -0.01089358 | 2.44885063 | -0.018063135 | 2.448933005 | 1481.139 | 5.813772
2.45302796 | -0.0109149 | 2.45286679 | -0.018088985 | 2.452947375 | 1480.101 | 5.943757
2.4571445 | -0.01093464 | 2.45700121 | -0.018114905 | 2.457072855 | 1479.766 | 6.105437
2.46110582 | -0.01095532 | 2.460953 | -0.018140755 | 2.46102941 | 1479.082 | 5.853423
2.46504712 | -0.01097791 | 2.46490955 | -0.018166645 | 2.464978335 | 1477.506 | 5.837673
2.46909261 | -0.01100056 | 2.46891832 | -0.018193465 | 2.469005465 | 1476.286 | 5.947652
2.47309327 | -0.01102158 | 2.47295809 | -0.018220565 | 2.47302568 | 1475.987 | 5.934385
2.47706509 | -0.01104125 | 2.47693372 | -0.018245865 | 2.476999405 | 1475.509 | 5.864217
2.48104668 | -0.01106053 | 2.48090219 | -0.018270565 | 2.480974435 | 1474.93 | 5.864043
2.48510408 | -0.01107301 | 2.48497486 | -0.018296065 | 2.48503947 | 1477.926 | 6.001731
2.48926115 | -0.01108647 | 2.48908448 | -0.018322415 | 2.489172815 | 1480.804 | 6.114726
2.49323678 | -0.01110587 | 2.49313474 | -0.018347845 | 2.49318576 | 1480.487 | 5.94175
2.49732733 | -0.0111298 | 2.49717307 | -0.018371735 | 2.4972502 | 1477.217 | 6.010705
2.50150561 | -0.01115603 | 2.5013361 | -0.018395085 | 2.501420855 | 1472.498 | 6.151121
2.50554633 | -0.01118276 | 2.50539827 | -0.018419855 | 2.5054723 | 1468.316 | 5.957274
2.50950885 | -0.0112099 | 2.50939512 | -0.018446155 | 2.509451985 | 1464.73 | 5.8363
2.51359606 | -0.01123643 | 2.51345968 | -0.018471955 | 2.51352787 | 1461.119 | 5.962711
2.51776361 | -0.01126208 | 2.5176487 | -0.018497155 | 2.517706155 | 1457.56 | 6.097536
2.52177715 | -0.01128744 | 2.52167153 | -0.018522075 | 2.52172434 | 1454.134 | 5.849864
2.52573848 | -0.01131371 | 2.52566266 | -0.018548965 | 2.52570057 | 1451.251 | 5.77624
2.52977109 | -0.01133992 | 2.52969384 | -0.018578035 | 2.529732465 | 1449.398 | 5.847556
2.53384972 | -0.01136434 | 2.5337584 | -0.018607655 | 2.53380406 | 1448.636 | 5.899809
2.53781462 | -0.01138777 | 2.53771973 | -0.018637675 | 2.537767175 | 1448.627 | 5.741094
2.54175234 | -0.01141112 | 2.54170489 | -0.018669015 | 2.541728615 | 1449.292 | 5.739967
2.54584885 | -0.01143381 | 2.54575038 | -0.018700855 | 2.545799615 | 1450.426 | 5.902377
2.54985523 | -0.01145451 | 2.5497818 | -0.018730485 | 2.549818515 | 1451.496 | 5.831267
2.55377984 | -0.01147475 | 2.55373478 | -0.018756335 | 2.55375731 | 1451.037 | 5.716241
2.55775547 | -0.01149531 | 2.55770802 | -0.018780195 | 2.557731745 | 1449.441 | 5.76388
2.56182241 | -0.01151484 | 2.5617547 | -0.018803025 | 2.561788555 | 1447.779 | 5.876735
2.56582522 | -0.01153426 | 2.56576943 | -0.018826085 | 2.565797325 | 1446.318 | 5.800885
2.5697298 | -0.01155619 | 2.56967521 | -0.018848455 | 2.569702505 | 1443.405 | 5.642446
2.57372189 | -0.01157981 | 2.57365084 | -0.018872615 | 2.573686365 | 1440.477 | 5.744493
2.57787418 | -0.01160417 | 2.57780409 | -0.018897805 | 2.577839135 | 1437.554 | 5.9759
2.58185697 | -0.01162843 | 2.58179522 | -0.018923525 | 2.581826095 | 1435.065 | 5.726507
2.58578849 | -0.0116531 | 2.58568311 | -0.018948875 | 2.5857358 | 1432.263 | 5.605203
2.5897975 | -0.01167746 | 2.58969665 | -0.018974555 | 2.589747075 | 1429.687 | 5.740035
2.59385133 | -0.01169983 | 2.59375048 | -0.019001215 | 2.593800905 | 1428.503 | 5.793309
2.59783387 | -0.01172108 | 2.59771538 | -0.019027005 | 2.597774625 | 1427.502 | 5.674483
2.60173368 | -0.01174064 | 2.60164356 | -0.019051695 | 2.60168862 | 1426.833 | 5.585927
2.60578871 | -0.0117613 | 2.60569024 | -0.019075205 | 2.605739475 | 1424.96 | 5.776099
2.60984731 | -0.01178176 | 2.60975122 | -0.019098725 | 2.609799265 | 1423.18 | 5.781425
2.61381817 | -0.01180337 | 2.61372328 | -0.019123915 | 2.613770725 | 1421.721 | 5.649206
2.61781025 | -0.01182536 | 2.61768222 | -0.019147975 | 2.617746235 | 1419.534 | 5.647718
2.62186289 | -0.01184618 | 2.62171602 | -0.019172475 | 2.621789455 | 1418.065 | 5.736518
2.62587643 | -0.01186386 | 2.62575912 | -0.019199025 | 2.625817775 | 1419.099 | 5.714502
2.62984395 | -0.01188133 | 2.62969685 | -0.019225315 | 2.6297704 | 1420.169 | 5.61128
2.63386798 | -0.01189974 | 2.63364744 | -0.019251315 | 2.63375771 | 1420.621 | 5.663555
2.63800597 | -0.01192078 | 2.6377902 | -0.019275645 | 2.637898085 | 1418.887 | 5.878315
2.64200783 | -0.01194317 | 2.64182758 | -0.019298235 | 2.641917705 | 1415.768 | 5.697118
2.64592767 | -0.01196658 | 2.64573193 | -0.019321025 | 2.6458298 | 1412.34 | 5.531914
2.64990687 | -0.01199063 | 2.64973497 | -0.019344695 | 2.64982092 | 1408.965 | 5.630085
2.65399384 | -0.01201569 | 2.65381718 | -0.019367505 | 2.65390551 | 1404.618 | 5.746167
2.65795994 | -0.01203821 | 2.65778327 | -0.019390445 | 2.657871605 | 1401.647 | 5.564956
2.66189885 | -0.01205882 | 2.66169143 | -0.019415875 | 2.66179514 | 1400.821 | 5.497789
2.66591835 | -0.01207976 | 2.66571188 | -0.019442545 | 2.665815115 | 1400.354 | 5.630326
2.6699698 | -0.01210305 | 2.66977644 | -0.019468385 | 2.66987312 | 1398.331 | 5.67854
2.6739192 | -0.01212611 | 2.67374969 | -0.019493575 | 2.673834445 | 1396.184 | 5.534992
2.67784739 | -0.01214837 | 2.67766953 | -0.019518155 | 2.67775846 | 1394.158 | 5.474673
2.68187523 | -0.0121705 | 2.6817081 | -0.019542255 | 2.681791665 | 1391.877 | 5.618326
2.68592191 | -0.01219407 | 2.68573689 | -0.019565465 | 2.6858294 | 1388.474 | 5.613161
2.68985248 | -0.01221878 | 2.6897018 | -0.019588355 | 2.68977714 | 1384.443 | 5.473377
2.69382572 | -0.01224295 | 2.69366097 | -0.019609865 | 2.693743345 | 1379.993 | 5.48216
2.69792342 | -0.01226744 | 2.69777274 | -0.019632235 | 2.69784808 | 1375.692 | 5.65568
2.70199037 | -0.01229071 | 2.70183015 | -0.019655015 | 2.70191026 | 1372.207 | 5.581232
2.7059114 | -0.0123119 | 2.70572162 | -0.019678725 | 2.70581651 | 1370.292 | 5.356443
2.70987511 | -0.01233165 | 2.70973396 | -0.019703475 | 2.709804535 | 1369.5 | 5.46318
2.71395016 | -0.01235362 | 2.71379972 | -0.019729785 | 2.71387494 | 1368.327 | 5.572032
2.71790934 | -0.01237479 | 2.71782637 | -0.019755365 | 2.717867855 | 1367.248 | 5.461459
2.72182202 | -0.01239509 | 2.72172713 | -0.019779005 | 2.721774575 | 1365.726 | 5.338482
2.72578812 | -0.01241658 | 2.72573495 | -0.019802565 | 2.725761535 | 1363.529 | 5.440716
2.72988462 | -0.01243874 | 2.72982192 | -0.019826835 | 2.72985327 | 1361.269 | 5.574576
2.73386621 | -0.01245571 | 2.73380685 | -0.019851885 | 2.73383653 | 1361.959 | 5.423662
2.73782873 | -0.01246835 | 2.73776722 | -0.019876675 | 2.737797975 | 1364.62 | 5.400597
2.74185896 | -0.01248311 | 2.7417748 | -0.019899455 | 2.74181688 | 1365.253 | 5.485551
2.74597311 | -0.01249984 | 2.74585938 | -0.019921345 | 2.745916245 | 1364.45 | 5.595025
2.74998426 | -0.01251821 | 2.74985385 | -0.019943595 | 2.749919055 | 1363.109 | 5.458951
2.7539506 | -0.01253798 | 2.75383425 | -0.019967065 | 2.753892425 | 1361.706 | 5.41335
2.75804448 | -0.01256022 | 2.75795102 | -0.019991585 | 2.75799775 | 1359.516 | 5.58575
2.76211858 | -0.01258381 | 2.76205921 | -0.020019285 | 2.762088895 | 1358.215 | 5.559316
2.76607513 | -0.01260673 | 2.76600885 | -0.020048155 | 2.76604199 | 1357.908 | 5.368546
2.7700448 | -0.01262712 | 2.76997018 | -0.020075315 | 2.77000749 | 1357.984 | 5.384934
2.77412486 | -0.01264785 | 2.77404904 | -0.020099695 | 2.77408695 | 1356.472 | 5.536757
2.77813601 | -0.01266703 | 2.77808261 | -0.020122545 | 2.77810931 | 1355.015 | 5.453288
2.78207493 | -0.01268486 | 2.78200364 | -0.020146575 | 2.782039285 | 1354.846 | 5.324843
2.78606105 | -0.01270455 | 2.78601003 | -0.020171205 | 2.78603554 | 1354.019 | 5.412659
2.79011965 | -0.01272742 | 2.7901113 | -0.020196135 | 2.790115475 | 1351.744 | 5.519669
2.79411769 | -0.01275005 | 2.79407644 | -0.020221645 | 2.794097065 | 1349.941 | 5.3785
2.7980485 | -0.01277133 | 2.79799151 | -0.020247425 | 2.798020005 | 1348.962 | 5.293816
2.80202508 | -0.01279202 | 2.80200744 | -0.020272455 | 2.80201626 | 1347.847 | 5.388568
2.80612993 | -0.01281444 | 2.80607176 | -0.020297405 | 2.806100845 | 1345.794 | 5.501202
2.81007957 | -0.01283753 | 2.81005692 | -0.020321975 | 2.810068245 | 1343.33 | 5.334414
2.81400299 | -0.01286082 | 2.81397104 | -0.020346275 | 2.813987015 | 1340.679 | 5.259007
2.81805444 | -0.01288331 | 2.81805086 | -0.020370615 | 2.81805265 | 1338.315 | 5.445906
2.82215333 | -0.01290686 | 2.82210708 | -0.020395305 | 2.822130205 | 1335.6 | 5.451516
2.82610631 | -0.01293068 | 2.8260684 | -0.020420445 | 2.826087355 | 1333.067 | 5.280157
2.83005714 | -0.01295314 | 2.83001566 | -0.020445975 | 2.8300364 | 1331.381 | 5.261013
2.83410621 | -0.01297306 | 2.83406115 | -0.020472285 | 2.83408368 | 1331.21 | 5.388125
2.83814812 | -0.01299181 | 2.83809257 | -0.020499175 | 2.838120345 | 1331.886 | 5.375013
2.84210825 | -0.01301035 | 2.84201717 | -0.020526455 | 2.84206271 | 1332.926 | 5.252831
2.84604597 | -0.01302917 | 2.84599376 | -0.020552765 | 2.846019865 | 1333.354 | 5.275443
2.85012126 | -0.01304815 | 2.85008097 | -0.020576645 | 2.850101115 | 1332.441 | 5.439888
2.85412288 | -0.01306708 | 2.85410619 | -0.020599135 | 2.854114535 | 1330.938 | 5.344629
2.85805821 | -0.0130859 | 2.85804629 | -0.020621235 | 2.85805225 | 1329.362 | 5.237752
2.86202431 | -0.01310494 | 2.86203504 | -0.020644545 | 2.862029675 | 1328.229 | 5.285184
2.86611605 | -0.01312462 | 2.8660996 | -0.020668185 | 2.866107825 | 1326.867 | 5.413939
2.87009645 | -0.01314428 | 2.8701117 | -0.020692545 | 2.870104075 | 1325.925 | 5.300609
2.87400317 | -0.01316174 | 2.87404227 | -0.020717625 | 2.87402272 | 1326.446 | 5.196851
2.87804985 | -0.0131785 | 2.87807131 | -0.020743015 | 2.87806058 | 1327.357 | 5.357844
2.88217735 | -0.01319804 | 2.88222241 | -0.020767815 | 2.88219988 | 1326.57 | 5.4927
2.88612795 | -0.01321846 | 2.88618255 | -0.020790775 | 2.88615525 | 1324.624 | 5.243227
2.89007759 | -0.01323908 | 2.89012384 | -0.020813475 | 2.890100715 | 1322.466 | 5.222001
2.89410877 | -0.01325996 | 2.8941586 | -0.020835025 | 2.894133685 | 1319.561 | 5.327608
2.89817214 | -0.01328221 | 2.89819598 | -0.020857585 | 2.89818406 | 1316.47 | 5.338456
2.90210032 | -0.01330405 | 2.90212297 | -0.020881625 | 2.902111645 | 1314.383 | 5.166449
2.90606403 | -0.01332548 | 2.90606046 | -0.020905935 | 2.906062245 | 1312.605 | 5.189089
2.91011572 | -0.01334538 | 2.91016412 | -0.020930415 | 2.91013992 | 1311.54 | 5.350205
2.91414571 | -0.01336562 | 2.91418123 | -0.020954775 | 2.91416347 | 1310.298 | 5.274549
2.91810107 | -0.01338547 | 2.91811419 | -0.020980215 | 2.91810763 | 1309.825 | 5.167093
2.92206264 | -0.01340466 | 2.92208147 | -0.021006255 | 2.922072055 | 1309.941 | 5.192933
2.92612004 | -0.01342387 | 2.92615199 | -0.021031585 | 2.926136015 | 1309.626 | 5.322908
2.93013811 | -0.01344497 | 2.93015838 | -0.021056175 | 2.930148245 | 1308.091 | 5.251442
2.93404031 | -0.01346624 | 2.93408418 | -0.021079455 | 2.934062245 | 1305.924 | 5.115628
2.93799806 | -0.01348713 | 2.93803382 | -0.021102745 | 2.93801594 | 1303.913 | 5.159251
2.94220495 | -0.01350609 | 2.94221091 | -0.021126525 | 2.94220793 | 1302.872 | 5.463809
2.94619703 | -0.01352557 | 2.94619226 | -0.021151715 | 2.946194645 | 1302.423 | 5.193285
2.9501276 | -0.01354594 | 2.95011926 | -0.021177445 | 2.95012343 | 1301.852 | 5.115818
2.95413756 | -0.01356564 | 2.95411515 | -0.021203305 | 2.954126355 | 1301.605 | 5.210722
2.95819974 | -0.01358469 | 2.95818663 | -0.021229015 | 2.958193185 | 1301.548 | 5.29329
2.962147 | -0.01360569 | 2.96211958 | -0.021254555 | 2.96213329 | 1300.574 | 5.126316
2.96609163 | -0.01362839 | 2.96607041 | -0.021281875 | 2.96608102 | 1299.633 | 5.132457
2.97010279 | -0.01364893 | 2.9701159 | -0.021310185 | 2.970109345 | 1300.139 | 5.236362
2.97413182 | -0.01366684 | 2.97416615 | -0.021337475 | 2.974148985 | 1301.408 | 5.254655
2.97810745 | -0.01368522 | 2.97810984 | -0.021363095 | 2.978108645 | 1301.714 | 5.153739
2.98205566 | -0.01370568 | 2.98208427 | -0.021387685 | 2.982069965 | 1300.527 | 5.154155
2.98612857 | -0.01371665 | 2.98611665 | -0.021412945 | 2.98612261 | 1304.142 | 5.277899
2.99023342 | -0.01372171 | 2.99022746 | -0.021438745 | 2.99023044 | 1310.807 | 5.370883
2.99430251 | -0.0137347 | 2.99429321 | -0.021462995 | 2.99429786 | 1312.957 | 5.335975
2.99842763 | -0.01375417 | 2.99840736 | -0.021486065 | 2.998417495 | 1311.388 | 5.405672
3.00269365 | -0.01377636 | 3.00271249 | -0.021508435 | 3.00270307 | 1308.046 | 5.612892
3.00679588 | -0.01379998 | 3.00681853 | -0.021532855 | 3.006807205 | 1305.147 | 5.362449
3.01080608 | -0.01382592 | 3.01083565 | -0.021558165 | 3.010820865 | 1301.634 | 5.231365
3.01490021 | -0.01385234 | 3.01487756 | -0.021582925 | 3.014888885 | 1297.583 | 5.286832
3.01899552 | -0.01387837 | 3.0190475 | -0.021606905 | 3.01902151 | 1293.293 | 5.353558
3.02301025 | -0.01390243 | 3.02303624 | -0.021631485 | 3.023023245 | 1290.341 | 5.169509
3.02698112 | -0.01392498 | 3.0270319 | -0.021656705 | 3.02700651 | 1288.436 | 5.135975
3.03106809 | -0.01394783 | 3.03110123 | -0.021679145 | 3.03108466 | 1284.976 | 5.24738
3.03509688 | -0.01396998 | 3.03515506 | -0.021701065 | 3.03512597 | 1281.633 | 5.186232
3.03906202 | -0.01399162 | 3.03911161 | -0.021722635 | 3.039086815 | 1278.431 | 5.070007
3.04302454 | -0.01401332 | 3.04307437 | -0.021745185 | 3.043049455 | 1275.668 | 5.060488
3.04710197 | -0.01403525 | 3.04717422 | -0.021769575 | 3.047138095 | 1273.578 | 5.211475
3.05110955 | -0.01405655 | 3.05120206 | -0.021794865 | 3.051155805 | 1272.278 | 5.114256
3.05504251 | -0.01407894 | 3.05513024 | -0.021818995 | 3.055086375 | 1269.969 | 4.99624
3.05898142 | -0.01410122 | 3.05907273 | -0.021840815 | 3.059027075 | 1266.596 | 4.99792
3.06313133 | -0.01412383 | 3.06323433 | -0.021864765 | 3.06318283 | 1263.914 | 5.258089
3.0671401 | -0.01414401 | 3.06722307 | -0.021890675 | 3.067181585 | 1263.464 | 5.053183
3.07102919 | -0.01416376 | 3.0711453 | -0.021917985 | 3.071087245 | 1263.968 | 4.935645
3.07502246 | -0.01418456 | 3.07514334 | -0.021946455 | 3.0750829 | 1264.451 | 5.051345
3.07909179 | -0.01420608 | 3.07919264 | -0.021975655 | 3.079142215 | 1264.889 | 5.133695
3.08303666 | -0.0142246 | 3.08315635 | -0.022003955 | 3.083096505 | 1266.419 | 5.004763
3.08699322 | -0.01424257 | 3.08712363 | -0.022031945 | 3.087058425 | 1268.057 | 5.020695
3.09100795 | -0.0142597 | 3.09115243 | -0.022060395 | 3.09108019 | 1270.272 | 5.104281
3.09509492 | -0.01427677 | 3.09520054 | -0.022088135 | 3.09514773 | 1272.138 | 5.170676
3.09903145 | -0.01429515 | 3.09915233 | -0.022113745 | 3.09909189 | 1272.452 | 5.018133
3.10300708 | -0.01431378 | 3.10307574 | -0.022136735 | 3.10304141 | 1271.384 | 5.023465
3.10702658 | -0.01433257 | 3.1071012 | -0.022159215 | 3.10706389 | 1269.937 | 5.111206
3.11106014 | -0.01434972 | 3.1111443 | -0.022181875 | 3.11110222 | 1269.35 | 5.127239
3.11502504 | -0.01436675 | 3.11509275 | -0.022206535 | 3.115058895 | 1269.846 | 5.023386
3.11898065 | -0.01438427 | 3.11906719 | -0.022231675 | 3.11902392 | 1270.33 | 5.035931
3.12309361 | -0.01440145 | 3.12322283 | -0.022254655 | 3.12315822 | 1269.806 | 5.250843
3.12715697 | -0.01441821 | 3.1272614 | -0.022276435 | 3.127209185 | 1268.974 | 5.142254
3.13108039 | -0.01443427 | 3.13119769 | -0.022298305 | 3.13113904 | 1268.618 | 4.986184
3.1350441 | -0.01445244 | 3.13518524 | -0.022321355 | 3.13511467 | 1267.779 | 5.041888
3.13913941 | -0.01447051 | 3.13924146 | -0.022343365 | 3.139190435 | 1266.409 | 5.164378
3.14312577 | -0.01448852 | 3.14321589 | -0.022365235 | 3.14317083 | 1265.077 | 5.038158
3.14706111 | -0.01450677 | 3.14715242 | -0.022386785 | 3.147106765 | 1263.512 | 4.976181
3.15108895 | -0.01452458 | 3.1511755 | -0.022408335 | 3.151132225 | 1262.086 | 5.083347
3.15511656 | -0.0145428 | 3.15522695 | -0.022429415 | 3.155171755 | 1260.227 | 5.094479
3.15908623 | -0.01456155 | 3.15919542 | -0.022450495 | 3.159140825 | 1258.17 | 4.997846
3.16302991 | -0.01458168 | 3.1631341 | -0.022471655 | 3.163082005 | 1255.511 | 4.953434
3.16706109 | -0.01460123 | 3.16715956 | -0.022494365 | 3.167110325 | 1253.805 | 5.054163
3.17108178 | -0.01462005 | 3.17122054 | -0.022517225 | 3.17115116 | 1252.51 | 5.063803
3.17503262 | -0.01463857 | 3.17517591 | -0.022541525 | 3.175104265 | 1252.121 | 4.950537
3.17896891 | -0.01465768 | 3.17910409 | -0.022565415 | 3.1790365 | 1251.269 | 4.921961
3.18306684 | -0.01467864 | 3.18322802 | -0.022589375 | 3.18314743 | 1249.42 | 5.14008
3.1871016 | -0.01469961 | 3.18729591 | -0.022612985 | 3.187198755 | 1247.446 | 5.057808
3.19106054 | -0.01471957 | 3.19123721 | -0.022635525 | 3.191148875 | 1245.524 | 4.923765
3.19501257 | -0.01473968 | 3.1951642 | -0.022658205 | 3.195088385 | 1243.605 | 4.902975
3.1990664 | -0.01476185 | 3.19920969 | -0.022680855 | 3.199138045 | 1240.596 | 5.030085
3.20306563 | -0.01478582 | 3.20321965 | -0.022703435 | 3.20314264 | 1236.725 | 4.960334
3.20700932 | -0.01480839 | 3.20713735 | -0.022725965 | 3.207073335 | 1233.562 | 4.854972
3.21097779 | -0.01482974 | 3.21112823 | -0.022749585 | 3.21105301 | 1231.467 | 4.905006
3.21508384 | -0.01485057 | 3.21525669 | -0.022772625 | 3.215170265 | 1229.234 | 5.065666
3.21908307 | -0.01487098 | 3.21919918 | -0.022795025 | 3.219141125 | 1227.012 | 4.876704
3.22296977 | -0.01489033 | 3.22310138 | -0.022817985 | 3.223035575 | 1225.629 | 4.775843
3.22696424 | -0.01490863 | 3.22711372 | -0.022842395 | 3.22703898 | 1225.358 | 4.906146
3.23103952 | -0.01492669 | 3.23116159 | -0.022867135 | 3.231100555 | 1225.314 | 4.976793
3.23502326 | -0.01494345 | 3.23509574 | -0.022891245 | 3.2350595 | 1225.674 | 4.851662
3.23895407 | -0.01495908 | 3.23909497 | -0.022914615 | 3.23902452 | 1226.216 | 4.860895
3.24306583 | -0.01497763 | 3.24315953 | -0.022936715 | 3.24311268 | 1224.649 | 5.009762
3.24715877 | -0.01499976 | 3.24728084 | -0.022959645 | 3.247219805 | 1221.747 | 5.023826
3.25115824 | -0.01502255 | 3.25126839 | -0.022983885 | 3.251213315 | 1219.248 | 4.874068
3.25511837 | -0.01504497 | 3.2552557 | -0.023008935 | 3.255187035 | 1217.331 | 4.84114
3.25920773 | -0.01506616 | 3.2593286 | -0.023033525 | 3.259268165 | 1215.697 | 4.964752
3.26323771 | -0.01508565 | 3.26337171 | -0.023057215 | 3.26330471 | 1214.483 | 4.904767
3.26717663 | -0.01510378 | 3.26731777 | -0.023080615 | 3.2672472 | 1213.858 | 4.786856
3.27115345 | -0.01512249 | 3.27127433 | -0.023104065 | 3.27121389 | 1212.959 | 4.813216
3.27525711 | -0.01514163 | 3.27540159 | -0.023129515 | 3.27532935 | 1212.695 | 4.991341
3.27922201 | -0.01516056 | 3.27936792 | -0.023155475 | 3.279294965 | 1212.896 | 4.809479
3.28313947 | -0.01517944 | 3.28328896 | -0.023180755 | 3.283214215 | 1212.831 | 4.753515
3.28714824 | -0.01519737 | 3.28730726 | -0.023204815 | 3.28722775 | 1212.562 | 4.8672
3.29122472 | -0.01521569 | 3.29138231 | -0.023229065 | 3.291303515 | 1212.147 | 4.941271
3.29519439 | -0.01523374 | 3.29538178 | -0.023254445 | 3.295288085 | 1212.476 | 4.83054
3.29912734 | -0.01525138 | 3.29927897 | -0.023279295 | 3.299203155 | 1212.804 | 4.747571
3.30316091 | -0.01526912 | 3.30330563 | -0.023304705 | 3.30323327 | 1213.26 | 4.888659
3.3072598 | -0.01528826 | 3.30742574 | -0.023330905 | 3.30734277 | 1213.36 | 4.986099
3.31120944 | -0.01530658 | 3.31136584 | -0.023356995 | 3.31128764 | 1213.933 | 4.787678
3.3151412 | -0.01532379 | 3.31529045 | -0.023382425 | 3.315215825 | 1214.735 | 4.770128
3.31914878 | -0.01534067 | 3.31931233 | -0.023407375 | 3.319230555 | 1215.395 | 4.878158
3.32317901 | -0.01535688 | 3.32332468 | -0.023432075 | 3.323251845 | 1216.252 | 4.88918
3.32708335 | -0.01537401 | 3.32726717 | -0.023455805 | 3.32717526 | 1216.28 | 4.771917
3.33103991 | -0.01539178 | 3.33123565 | -0.023478355 | 3.33113778 | 1215.404 | 4.817799
3.33510447 | -0.01540958 | 3.33531189 | -0.023500845 | 3.33520818 | 1214.398 | 4.945134
3.33911681 | -0.0154274 | 3.33931375 | -0.023522995 | 3.33921528 | 1213.27 | 4.863955
3.34306169 | -0.01544422 | 3.34326553 | -0.023546835 | 3.34316361 | 1213.48 | 4.790806
3.34700751 | -0.01546062 | 3.34723282 | -0.023570495 | 3.347120165 | 1213.799 | 4.801831
3.35108638 | -0.0154761 | 3.35131621 | -0.023594115 | 3.351201295 | 1214.44 | 4.954978
3.35506439 | -0.01549264 | 3.35525751 | -0.023618435 | 3.35516095 | 1215.005 | 4.809882
3.35897231 | -0.01551069 | 3.35918927 | -0.023642825 | 3.35908079 | 1214.911 | 4.762442
3.36297512 | -0.01552764 | 3.36321592 | -0.023666355 | 3.36309552 | 1214.857 | 4.877432
3.36714888 | -0.01554657 | 3.36737752 | -0.023688665 | 3.3672632 | 1213.145 | 5.059567
3.37113142 | -0.01556638 | 3.37135315 | -0.023712015 | 3.371242285 | 1211.66 | 4.824253
3.3750751 | -0.01558631 | 3.37528968 | -0.023734945 | 3.37518239 | 1209.948 | 4.770695
3.37909579 | -0.01560616 | 3.37930202 | -0.023757155 | 3.379198905 | 1207.867 | 4.855594
3.38315082 | -0.01562755 | 3.38335466 | -0.023778815 | 3.38325274 | 1204.753 | 4.890182
3.38708377 | -0.01565024 | 3.38729596 | -0.023802455 | 3.387189865 | 1202.06 | 4.737962
3.39105225 | -0.01567248 | 3.39125729 | -0.023827345 | 3.39115477 | 1200.159 | 4.762285
3.39512372 | -0.01569295 | 3.39536095 | -0.023851565 | 3.395242335 | 1198.689 | 4.902723
3.39917278 | -0.01571371 | 3.39941597 | -0.023875205 | 3.399294375 | 1196.829 | 4.853366
3.40311289 | -0.01573495 | 3.40333939 | -0.023898505 | 3.40322614 | 1194.672 | 4.70141
3.40706372 | -0.0157552 | 3.4072876 | -0.023921725 | 3.40717566 | 1192.937 | 4.714956
3.41113043 | -0.01577446 | 3.41133904 | -0.023944425 | 3.411234735 | 1191.341 | 4.838982
3.41514635 | -0.01579163 | 3.41535497 | -0.023966185 | 3.41525066 | 1190.331 | 4.782307
3.41909719 | -0.01580747 | 3.41928434 | -0.023988215 | 3.419190765 | 1190.149 | 4.68967
3.4230752 | -0.01582108 | 3.4232316 | -0.024012075 | 3.4231534 | 1191.897 | 4.719589
3.42721558 | -0.01583564 | 3.42736602 | -0.024035685 | 3.4272908 | 1192.93 | 4.933492
3.43122435 | -0.01585234 | 3.43136287 | -0.024060505 | 3.43129361 | 1193.624 | 4.776461
3.43513465 | -0.01587121 | 3.43530178 | -0.024086235 | 3.435218215 | 1193.776 | 4.684801
3.43911862 | -0.01589257 | 3.43927622 | -0.024110795 | 3.43919742 | 1192.128 | 4.747001
3.44319367 | -0.01591428 | 3.44336557 | -0.024134615 | 3.44327962 | 1189.875 | 4.861906
3.44715047 | -0.01593494 | 3.44730091 | -0.024158205 | 3.44722569 | 1188.124 | 4.691875
3.45107508 | -0.0159539 | 3.45122313 | -0.024182975 | 3.451149105 | 1187.773 | 4.660815
3.45510983 | -0.01597159 | 3.45522499 | -0.024207165 | 3.45516741 | 1187.677 | 4.772643
3.45918155 | -0.01598918 | 3.45928454 | -0.024232175 | 3.459233045 | 1187.985 | 4.829289
3.46315718 | -0.01600775 | 3.4632163 | -0.024256815 | 3.46318674 | 1187.735 | 4.696437
3.4670651 | -0.01602592 | 3.46716833 | -0.024280835 | 3.467116715 | 1187.398 | 4.667108
3.47109294 | -0.01604383 | 3.47118187 | -0.024303275 | 3.471137405 | 1186.355 | 4.772064
3.47512531 | -0.01606177 | 3.47521305 | -0.024324495 | 3.47516918 | 1184.704 | 4.779789
3.47904778 | -0.01607896 | 3.47914839 | -0.024346505 | 3.479098085 | 1183.874 | 4.652958
3.48302341 | -0.01609695 | 3.48309565 | -0.024367985 | 3.48305953 | 1182.379 | 4.68689
3.48716116 | -0.01610847 | 3.48724771 | -0.024392005 | 3.487204435 | 1185.061 | 4.906408
3.49124241 | -0.01611484 | 3.49135375 | -0.024418535 | 3.49129808 | 1191.46 | 4.864317
3.49529386 | -0.01612763 | 3.49538875 | -0.024445815 | 3.495341305 | 1195.178 | 4.824858
3.49938679 | -0.01614688 | 3.49951601 | -0.024472955 | 3.4994514 | 1195.676 | 4.91332
3.50358057 | -0.01616887 | 3.50369191 | -0.024499805 | 3.50363624 | 1194.661 | 5.001589
3.50765681 | -0.01619118 | 3.50777531 | -0.024526215 | 3.50771606 | 1193.364 | 4.871355
3.5116241 | -0.01621392 | 3.51182914 | -0.024551455 | 3.51172662 | 1191.355 | 4.78203
3.51574564 | -0.01623655 | 3.51590323 | -0.024575485 | 3.515824435 | 1188.749 | 4.876613
3.51983023 | -0.01625854 | 3.52000332 | -0.024599245 | 3.519916775 | 1186.324 | 4.859803
3.52384138 | -0.01628127 | 3.52400017 | -0.024623225 | 3.523920775 | 1183.721 | 4.74483
3.52783227 | -0.01630512 | 3.52799368 | -0.024647505 | 3.527912975 | 1180.733 | 4.719687
3.53190517 | -0.01632639 | 3.53204751 | -0.024670445 | 3.53197634 | 1178.284 | 4.792775
3.53593874 | -0.01634441 | 3.53606105 | -0.024692345 | 3.535999895 | 1176.927 | 4.738161
3.53993821 | -0.01636216 | 3.53999853 | -0.024714585 | 3.53996837 | 1175.907 | 4.668581
3.54389238 | -0.01638129 | 3.5439682 | -0.024737635 | 3.54393029 | 1174.618 | 4.656296
3.5480423 | -0.01640174 | 3.54812765 | -0.024762135 | 3.548084975 | 1173.238 | 4.877301
3.55204868 | -0.01642244 | 3.55213165 | -0.024786805 | 3.552090165 | 1171.939 | 4.696439
3.55598402 | -0.01644279 | 3.55604792 | -0.024810395 | 3.55601597 | 1170.353 | 4.59769
3.55996799 | -0.0164616 | 3.56001306 | -0.024832455 | 3.559990525 | 1168.733 | 4.648412
3.56403589 | -0.01648002 | 3.56409407 | -0.024855925 | 3.56406498 | 1167.896 | 4.760245
3.56797481 | -0.01649561 | 3.56807566 | -0.024880055 | 3.568025235 | 1168.826 | 4.627008
3.57191849 | -0.01651141 | 3.57202506 | -0.024904555 | 3.571971775 | 1169.843 | 4.614826
3.57592368 | -0.01652932 | 3.57600427 | -0.024928235 | 3.575963975 | 1169.418 | 4.6694
3.5800035 | -0.0165475 | 3.58006406 | -0.024950125 | 3.58003378 | 1167.943 | 4.756302
3.58394003 | -0.01656524 | 3.58404565 | -0.024972015 | 3.58399284 | 1166.767 | 4.621628
3.58786583 | -0.01658313 | 3.58797145 | -0.024993335 | 3.58791864 | 1165.272 | 4.577559
3.59186411 | -0.01660167 | 3.59203005 | -0.025014205 | 3.59194708 | 1163.167 | 4.689989
3.59587884 | -0.0166196 | 3.59603405 | -0.025033815 | 3.595956445 | 1160.766 | 4.658749
3.59984016 | -0.01663662 | 3.59997654 | -0.025054645 | 3.59990835 | 1159.433 | 4.584603
3.60378838 | -0.01665236 | 3.60394025 | -0.025077375 | 3.603864315 | 1159.622 | 4.58705
3.60786486 | -0.0166684 | 3.60802603 | -0.025101555 | 3.607945445 | 1160.263 | 4.733877
3.61193752 | -0.01668489 | 3.61211538 | -0.025126035 | 3.61202645 | 1160.832 | 4.736201
3.61591554 | -0.01669909 | 3.61605072 | -0.025149885 | 3.61598313 | 1162.297 | 4.595941
3.61986279 | -0.01671463 | 3.6200583 | -0.025171675 | 3.619960545 | 1162.115 | 4.622576
3.62394738 | -0.01673256 | 3.62410498 | -0.025193505 | 3.62402618 | 1160.733 | 4.721926
3.62795496 | -0.01675072 | 3.62812686 | -0.025214855 | 3.62804091 | 1159.052 | 4.656657
3.63186193 | -0.01676956 | 3.6320467 | -0.025236445 | 3.631954315 | 1157.241 | 4.532298
3.63583994 | -0.01678939 | 3.63602352 | -0.025258225 | 3.63593173 | 1154.995 | 4.598362
3.6399281 | -0.01680936 | 3.64010239 | -0.025282665 | 3.640015245 | 1153.873 | 4.714149
3.64389658 | -0.01682954 | 3.64409924 | -0.025308245 | 3.64399791 | 1153.278 | 4.594305
3.64779043 | -0.01685126 | 3.64800024 | -0.025333255 | 3.647895335 | 1151.739 | 4.491816
3.65179205 | -0.01687422 | 3.65199947 | -0.025359285 | 3.65189576 | 1150.012 | 4.60399
3.65586019 | -0.01689652 | 3.65604377 | -0.025383485 | 3.65595198 | 1147.678 | 4.659968
3.65981197 | -0.01691544 | 3.66000509 | -0.025405605 | 3.65990853 | 1146.049 | 4.537623
3.66375685 | -0.01693195 | 3.66394162 | -0.025426705 | 3.663849235 | 1145.099 | 4.514368
3.66776919 | -0.01694898 | 3.66800857 | -0.025448015 | 3.66788888 | 1143.921 | 4.623413
3.67185378 | -0.01696535 | 3.67207432 | -0.025470145 | 3.67196405 | 1143.424 | 4.66066
3.67581272 | -0.01698119 | 3.67601657 | -0.025493385 | 3.675914645 | 1143.815 | 4.517978
3.67976594 | -0.01699635 | 3.67992711 | -0.025516405 | 3.679846525 | 1144.441 | 4.498574
3.68377233 | -0.01701239 | 3.68398929 | -0.025539005 | 3.68388081 | 1144.361 | 4.61684
3.68780947 | -0.01702823 | 3.68798852 | -0.025561105 | 3.687898995 | 1144.151 | 4.597832
3.69173884 | -0.01704301 | 3.69192266 | -0.025584055 | 3.69183075 | 1144.926 | 4.500043
3.69570732 | -0.01705949 | 3.69585443 | -0.025607495 | 3.695780875 | 1145.105 | 4.522954
3.69978976 | -0.01707774 | 3.69993782 | -0.025630145 | 3.69986379 | 1143.95 | 4.673009
3.703789 | -0.01709633 | 3.70394301 | -0.025653605 | 3.703866005 | 1143.085 | 4.576604
3.70766973 | -0.01711462 | 3.70786309 | -0.025677575 | 3.70776641 | 1142.69 | 4.457725
3.71162415 | -0.01713359 | 3.71181369 | -0.025702545 | 3.71171892 | 1142.407 | 4.515936
3.71570992 | -0.01715445 | 3.71589828 | -0.025726755 | 3.7158041 | 1140.747 | 4.663548
3.71969247 | -0.01717392 | 3.71984315 | -0.025748745 | 3.71976781 | 1138.785 | 4.517702
3.72358751 | -0.01719246 | 3.72377372 | -0.025767865 | 3.723680615 | 1135.933 | 4.450264
3.72760463 | -0.01721135 | 3.72777176 | -0.025785445 | 3.727688195 | 1132.098 | 4.544659
3.73174858 | -0.01723112 | 3.73190498 | -0.025804695 | 3.73182678 | 1128.538 | 4.677918
3.73568153 | -0.01724906 | 3.73585463 | -0.025826825 | 3.73576808 | 1127.396 | 4.445656
3.7396276 | -0.01726261 | 3.73979592 | -0.025850055 | 3.73971176 | 1128.886 | 4.449026
3.74365282 | -0.01727805 | 3.74386501 | -0.025873125 | 3.743758915 | 1129.309 | 4.569632
3.74773169 | -0.01729633 | 3.74794626 | -0.025894785 | 3.747838975 | 1127.667 | 4.604299
3.75174761 | -0.0173166 | 3.75189209 | -0.025915325 | 3.75181985 | 1124.612 | 4.48302
3.75571132 | -0.01733591 | 3.75586653 | -0.025936745 | 3.755788925 | 1122.449 | 4.459376
3.75982428 | -0.01735567 | 3.75996304 | -0.025959995 | 3.75989366 | 1120.84 | 4.604053
3.76386046 | -0.01737506 | 3.76399207 | -0.025983535 | 3.763926265 | 1119.605 | 4.517415
3.76781225 | -0.01739338 | 3.76794147 | -0.026006445 | 3.76787686 | 1118.647 | 4.421214
3.77178192 | -0.01741126 | 3.7719183 | -0.026028615 | 3.77185011 | 1117.527 | 4.44244
3.77583814 | -0.01743013 | 3.77600646 | -0.026050325 | 3.7759223 | 1115.632 | 4.546924
3.77980185 | -0.0174502 | 3.78002715 | -0.026072925 | 3.7799145 | 1113.652 | 4.449875
3.78370881 | -0.0174681 | 3.7839458 | -0.026094725 | 3.783827305 | 1112.394 | 4.355042
3.78769636 | -0.01748586 | 3.78792262 | -0.026117345 | 3.78780949 | 1111.54 | 4.428057
3.79184246 | -0.01750363 | 3.79205346 | -0.026139975 | 3.79194796 | 1110.561 | 4.598049
3.7958076 | -0.0175215 | 3.79603863 | -0.026162625 | 3.795923115 | 1109.675 | 4.412891
3.79972863 | -0.01753966 | 3.79994321 | -0.026183315 | 3.79983592 | 1107.758 | 4.338192
3.80372787 | -0.01755779 | 3.8039186 | -0.026204955 | 3.803823235 | 1106.253 | 4.41398
3.80773306 | -0.01757647 | 3.8079381 | -0.026227075 | 3.80783558 | 1104.694 | 4.43554
3.8117075 | -0.01759318 | 3.81191015 | -0.026251575 | 3.811808825 | 1105.253 | 4.39033
3.81563449 | -0.01761046 | 3.81582785 | -0.026276925 | 3.81573117 | 1105.988 | 4.336624
3.81967998 | -0.0176304 | 3.81987333 | -0.026300455 | 3.819776655 | 1104.474 | 4.471194
3.82370305 | -0.01765253 | 3.82390571 | -0.026322635 | 3.82380438 | 1101.276 | 4.442076
3.82763243 | -0.01767278 | 3.82782698 | -0.026344085 | 3.827729705 | 1098.711 | 4.317831
3.83158088 | -0.01769079 | 3.83178234 | -0.026366925 | 3.83168161 | 1097.867 | 4.340335
3.83560491 | -0.01770836 | 3.8358078 | -0.026390315 | 3.835706355 | 1097.44 | 4.417776
3.83963633 | -0.01772604 | 3.83979869 | -0.026414585 | 3.83971751 | 1097.393 | 4.401909
3.84356093 | -0.01774199 | 3.84370208 | -0.026439065 | 3.843631505 | 1098.355 | 4.297075
3.84752703 | -0.01775528 | 3.8476789 | -0.026463885 | 3.847602965 | 1100.711 | 4.366752
3.8516686 | -0.01776811 | 3.85181212 | -0.026487405 | 3.85174036 | 1102.53 | 4.55784
3.8556869 | -0.01778247 | 3.8558054 | -0.026509895 | 3.85574615 | 1103.227 | 4.417901
3.85956645 | -0.01779789 | 3.85973239 | -0.026532625 | 3.85964942 | 1103.612 | 4.306944
3.86356354 | -0.01781269 | 3.86370802 | -0.026555035 | 3.86363578 | 1104.075 | 4.400317
3.86764216 | -0.01782813 | 3.86779022 | -0.026575755 | 3.86771619 | 1103.344 | 4.503586
3.87161779 | -0.01784497 | 3.8717742 | -0.026594495 | 3.871695995 | 1101.072 | 4.386572
3.87552571 | -0.01786321 | 3.87568808 | -0.026614095 | 3.875606895 | 1098.596 | 4.301339
3.87955832 | -0.01788036 | 3.87975144 | -0.026635435 | 3.87965488 | 1097.368 | 4.444613
3.88367963 | -0.01789635 | 3.88387656 | -0.026658375 | 3.883778095 | 1097.404 | 4.524758
3.88763762 | -0.01791338 | 3.88784504 | -0.026681575 | 3.88774133 | 1097.194 | 4.348854
3.89157271 | -0.01793147 | 3.89178252 | -0.026704855 | 3.891677615 | 1096.536 | 4.317573
3.89558411 | -0.01795028 | 3.89579749 | -0.026729205 | 3.8956908 | 1095.983 | 4.399492
3.89963436 | -0.01796873 | 3.89986181 | -0.026754535 | 3.899748085 | 1096.039 | 4.446829
3.90359092 | -0.01798736 | 3.90381742 | -0.026777915 | 3.90370417 | 1095.153 | 4.334271
3.90755343 | -0.01800598 | 3.90777516 | -0.026799625 | 3.907664295 | 1093.468 | 4.333607
3.9116559 | -0.01802502 | 3.91189051 | -0.026820435 | 3.911773205 | 1091.03 | 4.487953
3.91567063 | -0.01804581 | 3.91593385 | -0.026841895 | 3.91580224 | 1088.128 | 4.389953
3.91958928 | -0.01806654 | 3.91984057 | -0.026864745 | 3.919714925 | 1086.015 | 4.25337
3.92356014 | -0.01808455 | 3.92383051 | -0.026888075 | 3.923695325 | 1085.384 | 4.321519
3.92762113 | -0.0180994 | 3.92788672 | -0.026910965 | 3.927753925 | 1085.995 | 4.406379
3.93159914 | -0.0181144 | 3.93188477 | -0.026933735 | 3.931741955 | 1086.533 | 4.332054
3.93548346 | -0.01813027 | 3.93579865 | -0.026956535 | 3.935641055 | 1086.739 | 4.236903
3.9394567 | -0.0181459 | 3.93978739 | -0.026977035 | 3.939622045 | 1085.891 | 4.32461
3.94356155 | -0.01816184 | 3.9438436 | -0.026995315 | 3.943702575 | 1083.75 | 4.426642
3.94752288 | -0.01817678 | 3.94783807 | -0.027012795 | 3.947680475 | 1081.786 | 4.307142
3.95141792 | -0.01819179 | 3.9517262 | -0.027031495 | 3.95157206 | 1080.443 | 4.20725
3.95539951 | -0.01820673 | 3.95573258 | -0.027051925 | 3.955566045 | 1079.883 | 4.314155
3.95945096 | -0.01822191 | 3.95978642 | -0.027072555 | 3.95961869 | 1079.256 | 4.37511
3.96342182 | -0.01823835 | 3.96371341 | -0.027093575 | 3.963567615 | 1078.294 | 4.260001
3.96732736 | -0.01825527 | 3.96762729 | -0.027114685 | 3.967477325 | 1077.177 | 4.213634
3.97138119 | -0.01827181 | 3.97169304 | -0.027135995 | 3.971537115 | 1076.218 | 4.371166
3.97541976 | -0.01828785 | 3.97575283 | -0.027157875 | 3.975586295 | 1075.780964 | 4.356916
3.97939515 | -0.01830378 | 3.97970343 | -0.027179975 | 3.97954929 | 1075.571 | 4.262899
3.98329854 | -0.01832255 | 3.98364115 | -0.027202005 | 3.983469845 | 1073.999 | 4.213754
3.98720551 | -0.01838675 | 3.98755503 | -0.027222305 | 3.98738027 | 1049.805 | 4.152489
3.99056935 | -0.01855744 | 3.99099612 | -0.027236705 | 3.990782735 | 972.0883 | 3.439711
3.99299693 | -0.0188216 | 3.99358845 | -0.027244095 | 3.99329269 | 846.8702 | 2.282752
3.99445868 | -0.01914176 | 3.99512815 | -0.027243745 | 3.994793415 | 691.874 | 1.154616
3.99499893 | -0.01948654 | 3.9958179 | -0.027237155 | 3.995408415 | 522.7784 | 0.3735056
3.99470615 | -0.01983061 | 3.99568415 | -0.027226205 | 3.99519515 | 352.59388 | -0.09334313
3.99388599 | -0.02015819 | 3.99478197 | -0.027211295 | 3.99433398 | 188.9402 | -0.2331765
3.99231648 | -0.02045887 | 3.99335623 | -0.027192205 | 3.992836355 | 36.69781 | -0.1689606
3.99026585 | -0.02072611 | 3.99135399 | -0.027170005 | 3.99080992 | -100.5678 | 0.0647142
3.98780394 | -0.02095825 | 3.98894429 | -0.027144315 | 3.988374115 | -222.338 | 0.3932677
3.98496509 | -0.02115667 | 3.98620152 | -0.027117125 | 3.985583305 | -328.3635 | 0.7684515
3.98196149 | -0.02132406 | 3.98319316 | -0.027087625 | 3.982577325 | -420.4357 | 1.125438
3.97882628 | -0.02146435 | 3.98004246 | -0.027055945 | 3.97943437 | -500.4405 | 1.447136
3.97550035 | -0.02158136 | 3.97678399 | -0.027022105 | 3.97614217 | -570.1916 | 1.762367
3.97193718 | -0.02167769 | 3.97330618 | -0.026988965 | 3.97262168 | -629.5009 | 2.111753
3.96828032 | -0.02175559 | 3.96959853 | -0.026956265 | 3.968939425 | -679.6261 | 2.41027
3.96463323 | -0.02181803 | 3.96593356 | -0.026922865 | 3.965283395 | -722.6898 | 2.563454
3.96099782 | -0.02186621 | 3.96230984 | -0.026887805 | 3.96165383 | -759.7285 | 2.690267
3.95718455 | -0.0219018 | 3.95856071 | -0.026852825 | 3.95787263 | -790.5663 | 2.930987
3.95332623 | -0.02192849 | 3.9546206 | -0.026818655 | 3.953973415 | -816.6504 | 3.133442
3.9495368 | -0.02194843 | 3.95080161 | -0.026784615 | 3.950169205 | -839.5092 | 3.150189
3.94572949 | -0.02196041 | 3.9470191 | -0.026749215 | 3.946374295 | -859.2084 | 3.22324
3.94181085 | -0.02196641 | 3.94310999 | -0.026713995 | 3.94246042 | -875.8565 | 3.395414
3.93780327 | -0.02196763 | 3.93910575 | -0.026678925 | 3.93845451 | -890.0654 | 3.537062
3.93394613 | -0.02196575 | 3.93521547 | -0.026644245 | 3.9345808 | -902.7054 | 3.472337
3.93006182 | -0.02196116 | 3.93132401 | -0.026611335 | 3.930692915 | -913.1844 | 3.529985
3.9260447 | -0.02195437 | 3.92738533 | -0.026579835 | 3.926715015 | -921.8591 | 3.64981
3.92207384 | -0.02194556 | 3.92336345 | -0.026548245 | 3.922718645 | -929.5929 | 3.699543
3.91817403 | -0.02193574 | 3.91946602 | -0.026517225 | 3.918820025 | -936.6467 | 3.637879
3.91424465 | -0.02192412 | 3.91557574 | -0.026487095 | 3.914910195 | -942.4008 | 3.673378
3.91016364 | -0.0219079 | 3.9115243 | -0.026457645 | 3.91084397 | -945.4962 | 3.838307
3.90616655 | -0.02189023 | 3.90745759 | -0.026429025 | 3.90681207 | -947.525 | 3.816236
3.90223718 | -0.02187478 | 3.90350914 | -0.026400555 | 3.90287316 | -950.6215 | 3.738314
3.89830327 | -0.02185896 | 3.89958215 | -0.026370295 | 3.89894271 | -954.4061 | 3.743808
3.89422798 | -0.02184444 | 3.89555311 | -0.026337715 | 3.894890545 | -959.8304 | 3.878401
3.89024043 | -0.02183036 | 3.89154792 | -0.026306385 | 3.890894175 | -964.9106 | 3.845989
3.88633847 | -0.02181432 | 3.88757586 | -0.026277155 | 3.886957165 | -968.0902 | 3.805122
3.88232255 | -0.02179757 | 3.88361931 | -0.026248135 | 3.88297093 | -970.7889 | 3.864414
3.87816548 | -0.02178006 | 3.87950253 | -0.026218685 | 3.878834005 | -973.2088 | 4.021086
3.87419581 | -0.02176202 | 3.87547612 | -0.026189385 | 3.874835965 | -975.4134 | 3.895335
3.87027597 | -0.02174222 | 3.87153482 | -0.026159825 | 3.870905395 | -976.9522 | 3.836955
3.86630392 | -0.02172011 | 3.86757827 | -0.026129485 | 3.866941095 | -977.7299 | 3.874473
3.86221576 | -0.02169938 | 3.86348534 | -0.026098335 | 3.86285055 | -979.4575 | 4.002982
3.85827565 | -0.02167935 | 3.85954046 | -0.026066605 | 3.858908055 | -981.9177 | 3.866356
3.85434389 | -0.02166061 | 3.85562539 | -0.026035225 | 3.85498464 | -984.8442 | 3.858212
3.8502841 | -0.02164278 | 3.85162592 | -0.026004555 | 3.85095501 | -987.7818 | 3.974476
3.84620547 | -0.02162636 | 3.84751391 | -0.025975545 | 3.84685969 | -990.5468 | 4.050944
3.84226656 | -0.02161004 | 3.84353733 | -0.025947515 | 3.842901945 | -992.9996 | 3.925185
3.83834076 | -0.02159265 | 3.83960319 | -0.025919735 | 3.838971975 | -994.8412 | 3.906077
3.83430004 | -0.02157527 | 3.8355968 | -0.025891315 | 3.83494842 | -996.9199 | 4.00698
3.83029366 | -0.02155822 | 3.83154058 | -0.025862035 | 3.83091712 | -999.5634 | 4.024211
3.82635832 | -0.02154208 | 3.82761121 | -0.025832865 | 3.826984765 | -1002.67 | 3.936746
3.82242656 | -0.02152395 | 3.82365918 | -0.025805355 | 3.82304287 | -1004.017 | 3.955075
3.81836081 | -0.02150462 | 3.81959462 | -0.025778845 | 3.818977715 | -1004.21 | 4.081879
3.81437802 | -0.02148575 | 3.81555629 | -0.025752505 | 3.814967155 | -1004.586 | 4.0282
3.81044507 | -0.02146727 | 3.81163526 | -0.025725655 | 3.811040165 | -1005.461 | 3.946719
3.80644584 | -0.02144776 | 3.80768323 | -0.025697535 | 3.807064535 | -1006.412 | 3.999232
3.80238485 | -0.02142766 | 3.80363178 | -0.025666565 | 3.803008315 | -1008.383 | 4.086227
3.79841518 | -0.0214083 | 3.79961824 | -0.025634125 | 3.79901671 | -1011.466 | 4.03122
3.79448819 | -0.02138921 | 3.79570317 | -0.025601175 | 3.79509568 | -1014.98 | 3.972878
3.79046988 | -0.02137102 | 3.79173231 | -0.025569105 | 3.791101095 | -1018.445 | 4.061344
3.7863698 | -0.02135271 | 3.78758597 | -0.025538085 | 3.786977885 | -1021.245 | 4.205034
3.78245234 | -0.0213365 | 3.78359628 | -0.025507105 | 3.78302431 | -1025.169448 | 4.045326
3.7785027 | -0.02132302 | 3.7796514 | -0.025476385 | 3.77907705 | -1030.284 | 4.056705
3.77441692 | -0.0213045 | 3.7756319 | -0.025446295 | 3.77502441 | -1032.594 | 4.180051
3.77035832 | -0.02128423 | 3.77154613 | -0.025416775 | 3.770952225 | -1033.775 | 4.207318
3.76636028 | -0.02126466 | 3.76756096 | -0.025388525 | 3.76696062 | -1034.747 | 4.12836
3.76237988 | -0.02124648 | 3.76356411 | -0.025361265 | 3.762971995 | -1035.913 | 4.129541
3.75827503 | -0.02122691 | 3.7595315 | -0.025332795 | 3.758903265 | -1036.928 | 4.216915
3.75424743 | -0.02120605 | 3.75545406 | -0.025303855 | 3.754850745 | -1037.563 | 4.20346
3.75030255 | -0.02118482 | 3.75148678 | -0.025275985 | 3.750894665 | -1037.585 | 4.104726
3.74631643 | -0.02116328 | 3.74753714 | -0.025247055 | 3.746926785 | -1037.956 | 4.117749
3.7421937 | -0.02114253 | 3.74345732 | -0.025216445 | 3.74282551 | -1039.407 | 4.259919
3.73820281 | -0.02112323 | 3.73943543 | -0.025185355 | 3.73881912 | -1041.859 | 4.169181
3.73427582 | -0.02110449 | 3.73547411 | -0.025154995 | 3.734874965 | -1044.28 | 4.114027
3.73023725 | -0.02108515 | 3.73150802 | -0.025126975 | 3.730872635 | -1045.243 | 4.181479
3.72611594 | -0.02106589 | 3.72736168 | -0.025100245 | 3.72673881 | -1045.52 | 4.321424
3.72214866 | -0.0210481 | 3.72337413 | -0.025072975 | 3.722761395 | -1046.887 | 4.161186
3.71822762 | -0.02103178 | 3.71945667 | -0.025045525 | 3.718842145 | -1049.092 | 4.107334
3.71422696 | -0.02101585 | 3.71545267 | -0.025017625 | 3.714839815 | -1051.634 | 4.203901
3.71018386 | -0.02100015 | 3.71139646 | -0.024988245 | 3.71079016 | -1054.959 | 4.265488
3.70626283 | -0.02098316 | 3.70743155 | -0.024957585 | 3.70684719 | -1058.364 | 4.166384
3.70230961 | -0.02096729 | 3.70347595 | -0.024927555 | 3.70289278 | -1061.995 | 4.192385
3.69825459 | -0.02095296 | 3.69945669 | -0.024896825 | 3.69885564 | -1066.635 | 4.296789
3.69423056 | -0.02093802 | 3.69538498 | -0.024866175 | 3.69480777 | -1070.935 | 4.326303
3.69029641 | -0.02092195 | 3.691401 | -0.024836325 | 3.690848705 | -1074.38 | 4.246721
3.68632555 | -0.02090602 | 3.68747044 | -0.024807495 | 3.686897995 | -1077.409 | 4.250548
3.68227172 | -0.02088737 | 3.68343329 | -0.024779645 | 3.682852505 | -1078.588 | 4.361032
3.67825699 | -0.02086609 | 3.67939854 | -0.024753895 | 3.678827765 | -1077.513 | 4.338872
3.67432284 | -0.02084326 | 3.67545009 | -0.024729995 | 3.674886465 | -1074.873 | 4.241599
3.67034841 | -0.02082182 | 3.67155027 | -0.024704805 | 3.67094934 | -1073.523 | 4.229252
3.66619158 | -0.02080052 | 3.66742539 | -0.024677095 | 3.666808485 | -1073.286 | 4.444812
3.66222525 | -0.02078009 | 3.66339993 | -0.024648425 | 3.66281259 | -1074.043 | 4.290251
3.65829945 | -0.0207614 | 3.65946937 | -0.024620105 | 3.65888441 | -1075.522 | 4.221939
3.65430617 | -0.02074629 | 3.65548205 | -0.024591675 | 3.65489411 | -1078.721 | 4.298037
3.65025234 | -0.02073175 | 3.65141511 | -0.024563025 | 3.650833725 | -1082.243 | 4.387173
3.64628625 | -0.0207157 | 3.64742756 | -0.024534615 | 3.646856905 | -1084.993 | 4.309354
3.64232945 | -0.02069869 | 3.64350533 | -0.024507285 | 3.64291739 | -1086.793 | 4.277891
3.63829589 | -0.02068136 | 3.63947773 | -0.024481995 | 3.63888681 | -1087.388 | 4.381606
3.63423133 | -0.02066424 | 3.63538694 | -0.024457595 | 3.634809135 | -1087.619 | 4.434487
3.63023686 | -0.02064714 | 3.63142681 | -0.024432155 | 3.630831835 | -1088.439 | 4.327419
3.62630033 | -0.02063136 | 3.62746787 | -0.024405355 | 3.6268841 | -1090.569 | 4.301074
3.6222322 | -0.02061654 | 3.62345791 | -0.024377245 | 3.622845055 | -1093.715 | 4.411211
3.6182127 | -0.02060019 | 3.61939216 | -0.024348965 | 3.61880243 | -1096.206 | 4.426514
3.61426687 | -0.02058204 | 3.61545563 | -0.024320495 | 3.61486125 | -1098.005 | 4.323889
3.61029005 | -0.02056283 | 3.61152983 | -0.024292705 | 3.61090994 | -1098.961 | 4.340446
3.60617208 | -0.02054406 | 3.60745835 | -0.024265835 | 3.606815215 | -1099.572 | 4.501193
3.60213971 | -0.02052603 | 3.6033535 | -0.024237955 | 3.602746605 | -1101.043 | 4.476722
3.59821987 | -0.02050758 | 3.59941339 | -0.024209605 | 3.59881663 | -1102.65 | 4.330229
3.59424901 | -0.02048958 | 3.59545684 | -0.024180805 | 3.594852925 | -1104.661 | 4.374565
3.5901525 | -0.02047198 | 3.59137917 | -0.024151605 | 3.590765835 | -1106.958 | 4.519543
3.58619452 | -0.02045498 | 3.58739424 | -0.024123475 | 3.58679438 | -1109.121 | 4.400529
3.58225465 | -0.02043939 | 3.5834682 | -0.024094725 | 3.582861425 | -1112.29 | 4.368354
3.57825994 | -0.02042214 | 3.57951283 | -0.024064845 | 3.578886385 | -1115.17 | 4.427121
3.574193 | -0.02040409 | 3.57542229 | -0.024035645 | 3.574807645 | -1117.257 | 4.552745
3.57022095 | -0.02038514 | 3.57143831 | -0.024008285 | 3.57082963 | -1118.11 | 4.446163
3.56629157 | -0.02036485 | 3.56753993 | -0.023980815 | 3.56691575 | -1118.425 | 4.376765
3.56227088 | -0.02034556 | 3.56352401 | -0.023951875 | 3.562897445 | -1119.841 | 4.497016
3.55822897 | -0.02032727 | 3.55950212 | -0.023921415 | 3.558865545 | -1122.455 | 4.520355
3.55428553 | -0.02030861 | 3.55553365 | -0.023889135 | 3.55490959 | -1125.825 | 4.447048
3.55037022 | -0.02028986 | 3.55158997 | -0.023856825 | 3.550980095 | -1129.189 | 4.430533
3.54627371 | -0.02027293 | 3.54753733 | -0.023825155 | 3.54690552 | -1133.002 | 4.608732
3.54219031 | -0.02025629 | 3.54343605 | -0.023795425 | 3.54281318 | -1136.009 | 4.642782
3.53825855 | -0.02023949 | 3.53947234 | -0.023767185 | 3.538865445 | -1138.34 | 4.489265
3.53432679 | -0.02022251 | 3.53548479 | -0.023739305 | 3.53490579 | -1140.403 | 4.511519
3.53021479 | -0.02021642 | 3.53147006 | -0.023711795 | 3.530842425 | -1147.431 | 4.648152
3.52613497 | -0.02021409 | 3.52737832 | -0.023684285 | 3.526756645 | -1156.245 | 4.706155
3.52208114 | -0.02020465 | 3.52331758 | -0.023656735 | 3.52269936 | -1161.689 | 4.702258
3.51793003 | -0.02019074 | 3.51923275 | -0.023630015 | 3.51858139 | -1164.541 | 4.789673
3.51373649 | -0.02017477 | 3.51503682 | -0.023602315 | 3.514386655 | -1166.814 | 4.889709
3.50966597 | -0.02015785 | 3.51093554 | -0.023574345 | 3.510300755 | -1168.848 | 4.77164
3.50563121 | -0.02013933 | 3.50695276 | -0.023546785 | 3.506291985 | -1169.978 | 4.687908
3.5015204 | -0.02011823 | 3.50286222 | -0.023519105 | 3.50219131 | -1169.855 | 4.797449
3.49741793 | -0.02009707 | 3.49870992 | -0.023491915 | 3.498063925 | -1169.447 | 4.8276
3.49345183 | -0.02007617 | 3.4947083 | -0.023464865 | 3.494080065 | -1169.211 | 4.658442
3.48943591 | -0.02005547 | 3.49070787 | -0.023437545 | 3.49007189 | -1169.181 | 4.686341
3.48529315 | -0.02003593 | 3.48664212 | -0.023410815 | 3.485967635 | -1169.348 | 4.798958
3.48123932 | -0.02001806 | 3.48251486 | -0.023384455 | 3.48187709 | -1170.149 | 4.784908
3.47726011 | -0.01999901 | 3.47851896 | -0.023358015 | 3.477889535 | -1170.505 | 4.666743
3.47331905 | -0.01998164 | 3.47455406 | -0.023330285 | 3.473936555 | -1172.314 | 4.630558
3.46920109 | -0.01996438 | 3.47050261 | -0.023300875 | 3.46985185 | -1174.876 | 4.793789
3.46522188 | -0.01994618 | 3.46644759 | -0.023271805 | 3.465834735 | -1176.878 | 4.723634
3.46129131 | -0.01992853 | 3.46251106 | -0.023242675 | 3.461901185 | -1179.24 | 4.633955
3.45728731 | -0.01990986 | 3.45854497 | -0.023213405 | 3.45791614 | -1181.139 | 4.703108
3.4531517 | -0.01989 | 3.4544816 | -0.023184485 | 3.45381665 | -1182.206 | 4.844255
3.44920564 | -0.01987125 | 3.45045638 | -0.023156835 | 3.44983101 | -1183.289 | 4.714006
3.44526935 | -0.0198546 | 3.44653034 | -0.023130825 | 3.445899845 | -1184.635 | 4.654349
3.44126415 | -0.01983764 | 3.44255376 | -0.023107415 | 3.441908955 | -1184.537 | 4.727553
3.43721843 | -0.01982085 | 3.43848443 | -0.023084105 | 3.43785143 | -1184.42 | 4.806051
3.43326187 | -0.01980328 | 3.43448281 | -0.023058515 | 3.43387234 | -1185.085 | 4.714236
3.42931104 | -0.01978405 | 3.43055344 | -0.023032305 | 3.42993224 | -1185.282 | 4.669742
3.42528343 | -0.01976387 | 3.42653513 | -0.023003335 | 3.42590928 | -1186.282 | 4.770353
3.42118692 | -0.01974394 | 3.42236638 | -0.022971175 | 3.42177665 | -1188.844 | 4.907758
3.41723967 | -0.01972615 | 3.41842508 | -0.022940915 | 3.417832375 | -1191.672 | 4.694706
3.41332102 | -0.01970941 | 3.41448021 | -0.022912815 | 3.413900615 | -1193.978 | 4.689902
3.40923882 | -0.01969463 | 3.41047025 | -0.022885915 | 3.409854535 | -1196.557 | 4.836148
3.40522289 | -0.01968353 | 3.40642476 | -0.022860145 | 3.405823825 | -1200.372 | 4.830662
3.40128517 | -0.01967317 | 3.40250134 | -0.022835055 | 3.401893255 | -1204.295 | 4.725856
3.39731193 | -0.01965978 | 3.39852333 | -0.022809465 | 3.39791763 | -1206.969 | 4.793141
3.3931253 | -0.01964454 | 3.39441371 | -0.022784435 | 3.393769505 | -1208.348 | 5.009519
3.3891058 | -0.01962834 | 3.39030433 | -0.022758465 | 3.389705065 | -1209.785 | 4.914178
3.38518357 | -0.01961296 | 3.38639379 | -0.022731075 | 3.38578868 | -1212.415 | 4.743132
3.38114643 | -0.01959692 | 3.38243365 | -0.022704245 | 3.38179004 | -1214.393 | 4.851965
3.37710786 | -0.019579 | 3.37835836 | -0.022677035 | 3.37773311 | -1215.605 | 4.929167
3.37314773 | -0.01956039 | 3.37436986 | -0.022649205 | 3.373758795 | -1216.85 | 4.833672
3.36919713 | -0.01953987 | 3.37048554 | -0.022620705 | 3.369841335 | -1217.545 | 4.768323
3.36514783 | -0.01951778 | 3.36646247 | -0.022592085 | 3.36580515 | -1217.45 | 4.914045
3.36105251 | -0.01949606 | 3.36229253 | -0.022563555 | 3.36167252 | -1217.411 | 5.03119
3.35711145 | -0.01947551 | 3.35832882 | -0.022536105 | 3.357720135 | -1217.56 | 4.811973
3.35315943 | -0.01945595 | 3.35443854 | -0.022508955 | 3.353798985 | -1218.066 | 4.775228
3.3490653 | -0.01943823 | 3.35041189 | -0.022481805 | 3.349738595 | -1219.342 | 4.948413
3.34506965 | -0.01941967 | 3.34637809 | -0.022454745 | 3.34572387 | -1220.209 | 4.897064
3.34111881 | -0.01939983 | 3.34242511 | -0.022428225 | 3.34177196 | -1220.253 | 4.822243
3.33716941 | -0.01938045 | 3.33850169 | -0.022400835 | 3.33783555 | -1220.947 | 4.804783
3.33309054 | -0.01936165 | 3.33443236 | -0.022371875 | 3.33376145 | -1222.563 | 4.977554
3.32905698 | -0.01934436 | 3.33039761 | -0.022342185 | 3.329727295 | -1225.286 | 4.937502
3.32512999 | -0.01932877 | 3.32643509 | -0.022313735 | 3.32578254 | -1228.301 | 4.8394
3.32119346 | -0.01931488 | 3.32249022 | -0.022287125 | 3.32184184 | -1231.252 | 4.846181
3.31712055 | -0.01930052 | 3.31842923 | -0.022261315 | 3.31777489 | -1233.493 | 5.011998
3.31315207 | -0.01928408 | 3.31439328 | -0.022236465 | 3.313772675 | -1234.327 | 4.938372
3.30921102 | -0.01926702 | 3.31048512 | -0.022212705 | 3.30984807 | -1234.402 | 4.844392
3.30515242 | -0.01925026 | 3.30651784 | -0.022189195 | 3.30583513 | -1234.431 | 4.953638
3.3010428 | -0.01923246 | 3.30237627 | -0.022163655 | 3.301709535 | -1234.844 | 5.093614
3.29711819 | -0.01921303 | 3.29837584 | -0.022135695 | 3.297747015 | -1235.767 | 4.894923
3.29320192 | -0.01919399 | 3.29446769 | -0.022107485 | 3.293834805 | -1237.038 | 4.837066
3.28913617 | -0.0191748 | 3.29046369 | -0.022079775 | 3.28979993 | -1237.898 | 4.993028
3.28512859 | -0.01915441 | 3.28640628 | -0.022052975 | 3.285767435 | -1237.748 | 4.991515
3.28118014 | -0.01913849 | 3.28243423 | -0.022027695 | 3.281807185 | -1239.071 | 4.904411
3.2771976 | -0.01912748 | 3.2784977 | -0.022004275 | 3.27784765 | -1241.858 | 4.911663
3.27311397 | -0.01911426 | 3.27443695 | -0.021980915 | 3.27377546 | -1243.466 | 5.060357
3.26907563 | -0.01909796 | 3.27035689 | -0.021954865 | 3.26971626 | -1244.897 | 5.050382
3.26512599 | -0.01907987 | 3.26636958 | -0.021927865 | 3.265747785 | -1245.998 | 4.942528
3.26111126 | -0.01906242 | 3.26238799 | -0.021900925 | 3.261749625 | -1247.353 | 4.984408
3.25698519 | -0.01904348 | 3.25833178 | -0.021872975 | 3.257658485 | -1248.404 | 5.105245
3.25299668 | -0.01902332 | 3.25427675 | -0.021844755 | 3.253636715 | -1249.054 | 5.0221
3.24906254 | -0.01900502 | 3.25031996 | -0.021818975 | 3.24969125 | -1249.487 | 4.928952
3.24501324 | -0.01898843 | 3.24634576 | -0.021794085 | 3.2456795 | -1250.26 | 5.014179
3.2408576 | -0.01897277 | 3.24220061 | -0.021769475 | 3.241529105 | -1251.234 | 5.191095
3.2368536 | -0.01895777 | 3.23814678 | -0.021742955 | 3.23750019 | -1253.539 | 5.045759
3.23294544 | -0.01894362 | 3.23423147 | -0.021714925 | 3.233588455 | -1257.07 | 4.910418
3.22890353 | -0.01892897 | 3.23023582 | -0.021686805 | 3.229569675 | -1260.318 | 5.058415
3.22486854 | -0.01891227 | 3.22615719 | -0.021659565 | 3.225512865 | -1262.131 | 5.116548
3.22091675 | -0.01889623 | 3.22218633 | -0.021632465 | 3.22155154 | -1264.269 | 5.003944
3.21695662 | -0.01888183 | 3.21827817 | -0.021604285 | 3.217617395 | -1267.734 | 4.980632
3.21289682 | -0.01886745 | 3.21426225 | -0.021574225 | 3.213579535 | -1272.027 | 5.127599
3.20882511 | -0.01885187 | 3.21018362 | -0.021542925 | 3.209504365 | -1276.31 | 5.192454
3.20490646 | -0.01883588 | 3.20622563 | -0.021511075 | 3.205566045 | -1280.77 | 5.0353
3.20094395 | -0.01881932 | 3.20229173 | -0.021479825 | 3.20161784 | -1284.66 | 5.064423
3.19692683 | -0.01880354 | 3.19826031 | -0.021449485 | 3.19759357 | -1288.428 | 5.1774
3.19293118 | -0.01878674 | 3.19420767 | -0.021421315 | 3.193569425 | -1290.664 | 5.189319
3.18899918 | -0.0187693 | 3.19023681 | -0.021394825 | 3.189617995 | -1291.846 | 5.102303
3.1850059 | -0.0187531 | 3.18632174 | -0.021367465 | 3.18566382 | -1294.037 | 5.112517
3.18083239 | -0.01873572 | 3.18221688 | -0.021339225 | 3.181524635 | -1295.937 | 5.360192
3.17685676 | -0.01871707 | 3.1781404 | -0.021311355 | 3.17749858 | -1297.14 | 5.219936
3.17293334 | -0.0186977 | 3.17420053 | -0.021282945 | 3.173566935 | -1298.333 | 5.10224
3.16891861 | -0.0186784 | 3.17023897 | -0.021255165 | 3.16957879 | -1299.211 | 5.179692
3.16486716 | -0.01865862 | 3.16615438 | -0.021228935 | 3.16551077 | -1299.052 | 5.284894
3.16089272 | -0.01863857 | 3.16215396 | -0.021203065 | 3.16152334 | -1298.655 | 5.179087
3.15695381 | -0.01861945 | 3.1582756 | -0.021176725 | 3.157614705 | -1298.992 | 5.076628
3.15293312 | -0.01860371 | 3.15428448 | -0.021148415 | 3.1536088 | -1301.819 | 5.209303
3.14884615 | -0.01858949 | 3.15018797 | -0.021118565 | 3.14951706 | -1306.046 | 5.335354
3.14489794 | -0.01857493 | 3.14617085 | -0.021089645 | 3.145534395 | -1309.75 | 5.20892
3.14091992 | -0.01855955 | 3.14222383 | -0.021061265 | 3.141571875 | -1312.818 | 5.195991
3.13685775 | -0.01854345 | 3.13823867 | -0.021033295 | 3.13754821 | -1315.295 | 5.287325
3.13283706 | -0.01852603 | 3.13415051 | -0.021007085 | 3.133493785 | -1316.27 | 5.334741
3.12890053 | -0.01850875 | 3.13018203 | -0.020981095 | 3.12954128 | -1317.287 | 5.204573
3.12495708 | -0.01849043 | 3.12623358 | -0.020953875 | 3.12559533 | -1318.401 | 5.200146
3.12084031 | -0.0184732 | 3.12215972 | -0.020926315 | 3.121500015 | -1320.081 | 5.402708
3.11679602 | -0.01845693 | 3.11810231 | -0.020898335 | 3.117449165 | -1322.46 | 5.352269
3.11289978 | -0.01843906 | 3.11415267 | -0.020870135 | 3.113526225 | -1324.278 | 5.191497
3.10889101 | -0.01842229 | 3.1101985 | -0.020842195 | 3.109544755 | -1326.453 | 5.276903
3.10482526 | -0.0184072 | 3.1061244 | -0.020813795 | 3.10547483 | -1329.584 | 5.404935
3.10085797 | -0.01839221 | 3.10212278 | -0.020784355 | 3.101490375 | -1333.33 | 5.30513
3.09693098 | -0.01837707 | 3.09816384 | -0.020755325 | 3.09754741 | -1336.841 | 5.264195
3.09294009 | -0.01836089 | 3.09419537 | -0.020727955 | 3.09356773 | -1339.026 | 5.324548
3.08884239 | -0.01834507 | 3.09011769 | -0.020703265 | 3.08948004 | -1340.013 | 5.47554
3.08488083 | -0.01832909 | 3.08611131 | -0.020681015 | 3.08549607 | -1339.834 | 5.338214
3.08097529 | -0.01831138 | 3.08221865 | -0.020657705 | 3.08159697 | -1339.402 | 5.223304
3.07697606 | -0.01829363 | 3.07821465 | -0.020634085 | 3.077595355 | -1339.017 | 5.359001
3.07293272 | -0.01827561 | 3.07413459 | -0.020609515 | 3.073533655 | -1338.911 | 5.43847
3.06899047 | -0.01825628 | 3.0701685 | -0.020584345 | 3.069579485 | -1338.55 | 5.293568
3.06501245 | -0.01823651 | 3.06621552 | -0.020559005 | 3.065613985 | -1338.05 | 5.307029
3.06090999 | -0.01821731 | 3.06218648 | -0.020533135 | 3.061548235 | -1337.998 | 5.440072
3.05683827 | -0.01819872 | 3.05806398 | -0.020506605 | 3.057451125 | -1338.53 | 5.483016
3.05288887 | -0.01817966 | 3.05409074 | -0.020478385 | 3.053489805 | -1339.757 | 5.304777
3.0489285 | -0.01816232 | 3.05015421 | -0.020449745 | 3.049541355 | -1342.02 | 5.294431
3.04486895 | -0.0181468 | 3.04610991 | -0.020423075 | 3.04548943 | -1344.129 | 5.442038
3.04086018 | -0.0181327 | 3.0420773 | -0.020398205 | 3.04146874 | -1346.08 | 5.408249
3.03693652 | -0.01811684 | 3.03812075 | -0.020373985 | 3.037528635 | -1346.94 | 5.305391
3.03295636 | -0.01810022 | 3.03418422 | -0.020348535 | 3.03357029 | -1348.01 | 5.333771
3.02881956 | -0.0180932 | 3.03008175 | -0.020319965 | 3.029450655 | -1355.055 | 5.567822
3.02469802 | -0.0180866 | 3.02597713 | -0.020291115 | 3.025337575 | -1362.441 | 5.58864
3.02063704 | -0.01807215 | 3.02192092 | -0.020261755 | 3.02127898 | -1366.349 | 5.537527
3.01650739 | -0.01805354 | 3.01777577 | -0.020231505 | 3.01714158 | -1368.624 | 5.65784
3.01234102 | -0.01803217 | 3.01358318 | -0.020200725 | 3.0129621 | -1369.796 | 5.722587
3.00826931 | -0.01801102 | 3.00948787 | -0.020170305 | 3.00887859 | -1370.978 | 5.595989
3.00426531 | -0.0179904 | 3.00546718 | -0.020139745 | 3.004866245 | -1372.537 | 5.503964
3.00008941 | -0.01796974 | 3.00132203 | -0.020109255 | 3.00070572 | -1373.926 | 5.713365
2.99595499 | -0.017949 | 2.99716401 | -0.020079975 | 2.9965595 | -1374.707 | 5.698218
2.99195099 | -0.01792681 | 2.99317288 | -0.020051895 | 2.992561935 | -1374.335 | 5.494737
2.9879303 | -0.01790387 | 2.98917723 | -0.020025425 | 2.988553765 | -1372.822 | 5.505537
2.9838562 | -0.01788121 | 2.98509026 | -0.019999685 | 2.98447323 | -1371.036 | 5.598205
2.97987819 | -0.01786028 | 2.98106956 | -0.019973635 | 2.980473875 | -1370.293 | 5.481774
2.97591805 | -0.01784068 | 2.97712231 | -0.019947835 | 2.97652018 | -1370.105 | 5.41735
2.97190809 | -0.01782155 | 2.97312903 | -0.019923715 | 2.97251856 | -1369.298 | 5.481026
2.96778321 | -0.01780184 | 2.96903253 | -0.019897775 | 2.96840787 | -1368.999 | 5.628147
2.96381354 | -0.0177832 | 2.96500826 | -0.019871175 | 2.9644109 | -1369.621 | 5.473092
2.95984149 | -0.01776546 | 2.96104455 | -0.019842785 | 2.96044302 | -1371.557 | 5.438334
2.95583749 | -0.01774943 | 2.95706654 | -0.019813585 | 2.956452015 | -1374.684 | 5.480132
2.95178246 | -0.01773349 | 2.95299864 | -0.019785355 | 2.95239055 | -1377.332 | 5.588609
2.94783878 | -0.0177157 | 2.94904423 | -0.019758015 | 2.948441505 | -1378.756 | 5.441958
2.94388223 | -0.01769621 | 2.94510055 | -0.019729595 | 2.94449139 | -1379.881 | 5.448465
2.9397881 | -0.01767553 | 2.94105387 | -0.019700725 | 2.940420985 | -1380.554 | 5.618044
2.93573308 | -0.01765568 | 2.93691707 | -0.019671825 | 2.936325075 | -1381.62 | 5.656808
2.93179774 | -0.01763818 | 2.93295097 | -0.019642085 | 2.932374355 | -1384.333 | 5.463753
2.927809 | -0.01762253 | 2.9289813 | -0.019612205 | 2.92839515 | -1387.978 | 5.515796
2.92377424 | -0.01760575 | 2.92494059 | -0.019582715 | 2.924357415 | -1390.846 | 5.610077
2.91977358 | -0.01758964 | 2.92094111 | -0.019554495 | 2.920357345 | -1393.457 | 5.568704
2.91581345 | -0.01757386 | 2.91696787 | -0.019527945 | 2.91639066 | -1395.452 | 5.531362
2.91184974 | -0.01755647 | 2.91303754 | -0.019502095 | 2.91244364 | -1396.354 | 5.509656
2.90772486 | -0.01753913 | 2.90895629 | -0.019477595 | 2.908340575 | -1396.507 | 5.729644
2.90374327 | -0.01752334 | 2.90490365 | -0.019453065 | 2.90432346 | -1397.487 | 5.611898
2.89981866 | -0.01750914 | 2.90094948 | -0.019425985 | 2.90038407 | -1400.516 | 5.511213
2.89578009 | -0.01749447 | 2.89697266 | -0.019397675 | 2.896376375 | -1403.855 | 5.619532
2.89171457 | -0.01747807 | 2.89290929 | -0.019368665 | 2.89231193 | -1406.654 | 5.71158
2.88775063 | -0.01746082 | 2.88892412 | -0.019338385 | 2.888337375 | -1409.727 | 5.596931
2.88378692 | -0.01744318 | 2.88500786 | -0.019308815 | 2.88439739 | -1412.3 | 5.559371
2.8797307 | -0.01742433 | 2.88100147 | -0.019280285 | 2.880366085 | -1413.719 | 5.696272
2.87562943 | -0.01740621 | 2.87683153 | -0.019252185 | 2.87623048 | -1415.2 | 5.849646
2.87167168 | -0.01738959 | 2.87285829 | -0.019225205 | 2.872264985 | -1416.999 | 5.615534
2.86773872 | -0.01737408 | 2.86892653 | -0.019198965 | 2.868332625 | -1419.002 | 5.576087
2.86369205 | -0.01735943 | 2.86491776 | -0.019173155 | 2.864304905 | -1421.134 | 5.719636
2.85961699 | -0.01734458 | 2.86086988 | -0.019147275 | 2.860243435 | -1423.178 | 5.776045
2.85568404 | -0.01732965 | 2.85694504 | -0.019119965 | 2.85631454 | -1425.975 | 5.597012
2.85171795 | -0.01731356 | 2.85299444 | -0.019091705 | 2.852356195 | -1428.648 | 5.649793
2.84763789 | -0.01729553 | 2.8489666 | -0.019064185 | 2.848302245 | -1429.959 | 5.794326
2.84360552 | -0.01727711 | 2.84489274 | -0.019037915 | 2.84424913 | -1430.483 | 5.796851
2.83969498 | -0.01725906 | 2.84095621 | -0.019011125 | 2.840325595 | -1431.538 | 5.614621
2.835711 | -0.0172431 | 2.83700895 | -0.018984665 | 2.836359975 | -1433.404 | 5.680637
2.83165145 | -0.01722683 | 2.83294821 | -0.018959025 | 2.83229983 | -1434.652 | 5.822363
2.82768631 | -0.01720956 | 2.82892275 | -0.018933535 | 2.82830453 | -1435.4 | 5.733361
2.82372141 | -0.0171906 | 2.82500768 | -0.018907415 | 2.824364545 | -1435.684 | 5.656015
2.81973648 | -0.01716977 | 2.82106638 | -0.018877945 | 2.82040143 | -1436.659 | 5.691714
2.81561017 | -0.01714785 | 2.81689763 | -0.018846665 | 2.8162539 | -1437.833 | 5.961021
2.81165361 | -0.01712747 | 2.81287217 | -0.018814535 | 2.81226289 | -1440.278 | 5.743285
2.80771589 | -0.01711172 | 2.80894518 | -0.018783945 | 2.808330535 | -1444.253 | 5.671501
2.80369878 | -0.01709757 | 2.80496955 | -0.018753835 | 2.804334165 | -1448.714 | 5.780685
2.79964972 | -0.01708307 | 2.80085039 | -0.018724705 | 2.800250055 | -1452.467 | 5.924373
2.79569435 | -0.01706799 | 2.79689503 | -0.018696265 | 2.79629469 | -1455.714 | 5.751459
2.79176259 | -0.01705228 | 2.79293847 | -0.018666745 | 2.79235053 | -1459.185 | 5.748414
2.78774786 | -0.01703491 | 2.78893209 | -0.018638895 | 2.788339975 | -1461.005 | 5.855793
2.78372717 | -0.01701596 | 2.78488159 | -0.018611865 | 2.78430438 | -1461.654 | 5.897335
2.77981329 | -0.01699913 | 2.78093934 | -0.018583535 | 2.780376315 | -1464.03 | 5.746139
2.77584243 | -0.01698532 | 2.77698374 | -0.018555735 | 2.776413085 | -1467.572 | 5.809307
2.77176356 | -0.01696798 | 2.772892 | -0.018527475 | 2.77232778 | -1469.544 | 5.999508
2.76771331 | -0.01694905 | 2.76885724 | -0.018499305 | 2.768285275 | -1470.744 | 5.943064
2.76374841 | -0.01693029 | 2.76488519 | -0.018472135 | 2.7643168 | -1471.605 | 5.838318
2.75973725 | -0.01691247 | 2.76092029 | -0.018445795 | 2.76032877 | -1472.502 | 5.870594
2.75551867 | -0.01689371 | 2.7567811 | -0.018419275 | 2.756149885 | -1472.883 | 6.154213
2.7515502 | -0.01687449 | 2.75272012 | -0.018393765 | 2.75213516 | -1472.689 | 5.912832
2.74760175 | -0.01685738 | 2.7487669 | -0.018368725 | 2.748184325 | -1473.334 | 5.819626
2.74354911 | -0.016841 | 2.74476886 | -0.018343625 | 2.744158985 | -1474.298 | 5.93261
2.73946691 | -0.01682492 | 2.74068546 | -0.018317605 | 2.740076185 | -1475.801 | 6.022333
2.73551488 | -0.01680844 | 2.73670506 | -0.018289925 | 2.73610997 | -1478.003 | 5.857711
2.73153949 | -0.01679265 | 2.73275661 | -0.018262885 | 2.73214805 | -1480.231 | 5.860143
2.72753072 | -0.01677829 | 2.72874308 | -0.018236035 | 2.7281369 | -1483.016 | 5.943014
2.72344351 | -0.0167624 | 2.724617 | -0.018208285 | 2.724030255 | -1485.421 | 6.095159
2.71950698 | -0.0167452 | 2.72063327 | -0.018179645 | 2.720070125 | -1487.743 | 5.887058
2.71553397 | -0.0167273 | 2.71669436 | -0.018149905 | 2.716114165 | -1490.259 | 5.890429
2.71149302 | -0.01670772 | 2.7126832 | -0.018119775 | 2.71208811 | -1492.101 | 6.003573
2.70747828 | -0.01668659 | 2.70865893 | -0.018089065 | 2.708068605 | -1493.482 | 6.000283
2.70353365 | -0.01666473 | 2.70472598 | -0.018059445 | 2.704129815 | -1494.055 | 5.883641
2.69958401 | -0.01664591 | 2.70075512 | -0.018031485 | 2.700169565 | -1495.272 | 5.919242
2.69543076 | -0.01662861 | 2.69665742 | -0.018004635 | 2.69604409 | -1496.555 | 6.171354
2.69144559 | -0.01661217 | 2.69259644 | -0.017978305 | 2.692021015 | -1498.082 | 6.023823
2.68751264 | -0.01659597 | 2.68867421 | -0.017952165 | 2.688093425 | -1499.709 | 5.887047
2.68351221 | -0.01657916 | 2.68469977 | -0.017926895 | 2.68410599 | -1500.579 | 5.981727
2.6794641 | -0.01656317 | 2.68062353 | -0.017901865 | 2.680043815 | -1501.667 | 6.097824
2.6755147 | -0.01654743 | 2.67660522 | -0.017877445 | 2.67605996 | -1502.645 | 5.984372
2.67157102 | -0.01653197 | 2.67271018 | -0.017852265 | 2.6721406 | -1504.174 | 5.892402
2.66754222 | -0.01651562 | 2.66870379 | -0.017825425 | 2.668123005 | -1505.993 | 6.046815
2.66349292 | -0.01649752 | 2.66461563 | -0.017797995 | 2.664054275 | -1507.215 | 6.129965
2.65955544 | -0.01647835 | 2.66062331 | -0.017770815 | 2.660089375 | -1507.887 | 5.977289
2.65559864 | -0.01645826 | 2.65669155 | -0.017743645 | 2.656145095 | -1508.129 | 5.948005
2.65156984 | -0.01644249 | 2.65269113 | -0.017716915 | 2.652130485 | -1510.176 | 6.058658
2.64753246 | -0.01642687 | 2.64863014 | -0.017690955 | 2.6480813 | -1511.898 | 6.118469
2.64357829 | -0.01640992 | 2.64463806 | -0.017663875 | 2.644108175 | -1513.581 | 6.010303
2.63959193 | -0.01639151 | 2.64070153 | -0.017635015 | 2.64014673 | -1515.426 | 5.999622
2.63548374 | -0.01637257 | 2.63662267 | -0.017605375 | 2.636053205 | -1517.285 | 6.20724
2.63144636 | -0.01635423 | 2.63255835 | -0.017575635 | 2.632002355 | -1519.515 | 6.150812
2.62750173 | -0.016335 | 2.62860513 | -0.017546485 | 2.62805343 | -1521.116 | 6.003612
2.62349629 | -0.01631746 | 2.62462139 | -0.017516355 | 2.62405884 | -1523.962 | 6.081918
2.61940694 | -0.01630217 | 2.62055564 | -0.017485585 | 2.61998129 | -1528.128 | 6.222523
2.61544323 | -0.01628697 | 2.61650896 | -0.017456065 | 2.615976095 | -1531.795 | 6.127793
2.61149144 | -0.01626993 | 2.61261749 | -0.017426645 | 2.612054465 | -1534.598 | 6.012629
2.60749316 | -0.01625113 | 2.60861802 | -0.017396285 | 2.60805559 | -1536.946 | 6.14136
2.60342407 | -0.01623215 | 2.60452271 | -0.017367095 | 2.60397339 | -1538.579 | 6.277455
2.59944606 | -0.01621359 | 2.60049391 | -0.017336985 | 2.599969985 | -1540.919 | 6.164239
2.59553313 | -0.01619627 | 2.59657979 | -0.017305635 | 2.59605646 | -1544.52 | 6.037472
2.59151602 | -0.01618022 | 2.59262323 | -0.017274395 | 2.592069625 | -1548.62 | 6.165919
2.58744216 | -0.01616372 | 2.58856583 | -0.017244715 | 2.588003995 | -1551.692 | 6.302359
2.58349609 | -0.01614695 | 2.58463764 | -0.017218695 | 2.584066865 | -1552.98 | 6.111749
2.57955146 | -0.01612923 | 2.580688 | -0.017194645 | 2.58011973 | -1552.86 | 6.129586
2.57550335 | -0.01611121 | 2.57659864 | -0.017170385 | 2.576050995 | -1552.599 | 6.317646
2.57142115 | -0.01609257 | 2.57249522 | -0.017146135 | 2.571958185 | -1552.017 | 6.353303
2.56750131 | -0.01607305 | 2.56852555 | -0.017120625 | 2.56801343 | -1551.736 | 6.121772
2.56353045 | -0.01605348 | 2.56458187 | -0.017093955 | 2.56405616 | -1551.977 | 6.141114
2.55947065 | -0.01603443 | 2.56053972 | -0.017067425 | 2.560005185 | -1552.325 | 6.287725
2.55548334 | -0.01601668 | 2.55653453 | -0.017040225 | 2.556008935 | -1553.663 | 6.206152
2.55155849 | -0.01599866 | 2.55257916 | -0.017011465 | 2.552068825 | -1555.664 | 6.125545
2.54761147 | -0.01598143 | 2.54862022 | -0.016982275 | 2.548115845 | -1558.241 | 6.154602
2.54348993 | -0.015965 | 2.54458523 | -0.016955425 | 2.54403758 | -1559.978 | 6.358462
2.53950262 | -0.01594762 | 2.54056334 | -0.016928005 | 2.54003298 | -1561.592 | 6.25032
2.53558969 | -0.01592851 | 2.53664351 | -0.016899265 | 2.5361166 | -1563.08 | 6.118702
2.53159046 | -0.01590981 | 2.53267741 | -0.016871255 | 2.532133935 | -1564.361 | 6.227775
2.52749395 | -0.01590305 | 2.52859282 | -0.016842835 | 2.528043385 | -1571.482 | 6.413662
2.52348161 | -0.01589931 | 2.52451754 | -0.016813885 | 2.523999575 | -1580.344 | 6.372693
2.51943254 | -0.01588847 | 2.52052069 | -0.016784945 | 2.519976615 | -1585.811 | 6.368658
2.51526856 | -0.01586939 | 2.51641226 | -0.016755425 | 2.51584041 | -1587.512 | 6.562756
2.51108074 | -0.0158478 | 2.51217365 | -0.016725665 | 2.511627195 | -1588.061 | 6.689686
2.50707197 | -0.01582616 | 2.50813746 | -0.016697355 | 2.507604715 | -1588.044 | 6.38791
2.50302505 | -0.01580535 | 2.50411677 | -0.016671505 | 2.50357091 | -1587.235 | 6.404229
2.49894643 | -0.01578445 | 2.50001907 | -0.016645745 | 2.49948275 | -1586.297 | 6.486954
2.49491048 | -0.01576607 | 2.49594998 | -0.016618725 | 2.49543023 | -1587.201 | 6.430331
2.49096918 | -0.01574758 | 2.49196959 | -0.016592815 | 2.491469385 | -1587.592 | 6.287432
2.48696041 | -0.01572939 | 2.48798442 | -0.016567615 | 2.487472415 | -1587.759 | 6.345892
2.48284483 | -0.01571235 | 2.48388076 | -0.016542475 | 2.483362795 | -1588.358 | 6.526316
2.47881484 | -0.01569549 | 2.47983885 | -0.016517235 | 2.479326845 | -1589.15 | 6.412131
2.47488666 | -0.01567727 | 2.47588825 | -0.016491585 | 2.475387455 | -1589.564 | 6.261097
2.47084808 | -0.01565768 | 2.4719007 | -0.016465335 | 2.47137439 | -1589.549 | 6.378993
2.46675158 | -0.01563732 | 2.46781611 | -0.016437585 | 2.467283845 | -1589.823 | 6.502682
2.46278906 | -0.01561695 | 2.46383095 | -0.016407745 | 2.463310005 | -1591.188 | 6.320414
2.45885253 | -0.01559847 | 2.45987082 | -0.016378665 | 2.459361675 | -1593.116 | 6.28634
2.45477867 | -0.01557982 | 2.45584893 | -0.016349995 | 2.4553138 | -1594.685 | 6.45191
2.45068336 | -0.01556279 | 2.45171928 | -0.016321825 | 2.45120132 | -1596.741 | 6.562338
2.44672775 | -0.01554723 | 2.44776034 | -0.016293905 | 2.447244045 | -1599.506 | 6.324214
2.44278312 | -0.01553068 | 2.44382977 | -0.016265715 | 2.443306445 | -1601.941 | 6.303009
2.43872213 | -0.01551295 | 2.43979836 | -0.016238615 | 2.439260245 | -1603.2 | 6.484322
2.43471813 | -0.01549293 | 2.43574333 | -0.016212635 | 2.43523073 | -1602.837 | 6.459387
2.43078399 | -0.01547314 | 2.43179274 | -0.016186185 | 2.431288365 | -1602.879 | 6.31905
2.42680359 | -0.01545534 | 2.42783237 | -0.016158955 | 2.42731798 | -1604.227 | 6.366722
2.42262769 | -0.0154395 | 2.42375135 | -0.016131295 | 2.42318952 | -1606.596 | 6.627878
2.41866755 | -0.01542312 | 2.41967964 | -0.016103645 | 2.419173595 | -1608.791 | 6.456378
2.41474509 | -0.01540477 | 2.4157455 | -0.016075995 | 2.415245295 | -1610.111 | 6.322408
2.41075659 | -0.01538572 | 2.41177011 | -0.016048065 | 2.41126335 | -1611.187 | 6.413516
2.40668488 | -0.01536627 | 2.40772915 | -0.016020655 | 2.407207015 | -1611.761 | 6.536679
2.40268445 | -0.01534878 | 2.40371203 | -0.015993445 | 2.40319824 | -1613.218 | 6.464109
2.39876938 | -0.01533133 | 2.39977098 | -0.015964525 | 2.39927018 | -1615.58 | 6.341456
2.394732 | -0.01531225 | 2.39578223 | -0.015936155 | 2.395257115 | -1616.827 | 6.485929
2.39058924 | -0.0152935 | 2.39160633 | -0.015908815 | 2.391097785 | -1617.622 | 6.72657
2.38662553 | -0.01527486 | 2.38760233 | -0.015880645 | 2.38711393 | -1619.007 | 6.44713
2.3826654 | -0.01525613 | 2.3836658 | -0.015851985 | 2.3831656 | -1620.614 | 6.395546
2.37863755 | -0.01523584 | 2.37964511 | -0.015824285 | 2.37914133 | -1620.95 | 6.522463
2.37459326 | -0.01521453 | 2.37558293 | -0.015796985 | 2.375088095 | -1620.582 | 6.569344
2.37064719 | -0.01519415 | 2.37162161 | -0.015768565 | 2.3711344 | -1621.277 | 6.408659
2.36667418 | -0.01517674 | 2.36768031 | -0.015738035 | 2.367177245 | -1624.406 | 6.421835
2.36261892 | -0.01516097 | 2.36363125 | -0.015707075 | 2.363125085 | -1628.454 | 6.590554
2.35854745 | -0.01514609 | 2.35953951 | -0.015677475 | 2.35904348 | -1632.252 | 6.654455
2.35463119 | -0.01513118 | 2.35559821 | -0.015648995 | 2.3551147 | -1635.62 | 6.419374
2.35067677 | -0.01511429 | 2.35161805 | -0.015621895 | 2.35114741 | -1637.345 | 6.492402
2.34661102 | -0.01509836 | 2.34753919 | -0.015595395 | 2.347075105 | -1639.16 | 6.671464
2.34259629 | -0.01508292 | 2.34356713 | -0.015567565 | 2.34308171 | -1641.91 | 6.551304
2.33867526 | -0.01506517 | 2.3396461 | -0.015538805 | 2.33916068 | -1644.056 | 6.442187
2.33468199 | -0.0150456 | 2.33565855 | -0.015509885 | 2.33517027 | -1645.351 | 6.563042
2.33053446 | -0.01502486 | 2.33150768 | -0.015480395 | 2.33102107 | -1646.23 | 6.828713
2.32655883 | -0.01500365 | 2.32751179 | -0.015450935 | 2.32703531 | -1647 | 6.563012
2.32260585 | -0.01498232 | 2.3235991 | -0.015421735 | 2.323102475 | -1647.63 | 6.478619
2.31861353 | -0.01496337 | 2.31962347 | -0.015393705 | 2.3191185 | -1648.8 | 6.566448
2.31454325 | -0.01494584 | 2.31553888 | -0.015369055 | 2.315041065 | -1648.955 | 6.72319
2.31061149 | -0.01493101 | 2.31156683 | -0.015342795 | 2.31108916 | -1651.278 | 6.521102
2.30664539 | -0.01491673 | 2.30763388 | -0.015312935 | 2.307139635 | -1655.594 | 6.530287
2.30265188 | -0.01490115 | 2.30367947 | -0.015281095 | 2.303165675 | -1660.217 | 6.588451
2.2986455 | -0.01488512 | 2.29960084 | -0.015248805 | 2.29912317 | -1664.786 | 6.72067
2.29469466 | -0.01486916 | 2.29565144 | -0.015216565 | 2.29517305 | -1669.437 | 6.58529
2.29072857 | -0.01485305 | 2.29170895 | -0.015185425 | 2.29121876 | -1673.486 | 6.609444
2.28668666 | -0.01483563 | 2.28766465 | -0.015155525 | 2.287175655 | -1676.24 | 6.771647
2.28265309 | -0.01481668 | 2.28366637 | -0.015128395 | 2.28315973 | -1676.952 | 6.733085
2.27873778 | -0.01479894 | 2.27967668 | -0.015103655 | 2.27920723 | -1677.149 | 6.628544
2.27476573 | -0.01478578 | 2.27572227 | -0.015080145 | 2.275244 | -1678.9452 | 6.650487
2.27058625 | -0.0147716 | 2.27157497 | -0.015055765 | 2.27108061 | -1680.509 | 6.993359
2.2665503 | -0.01475472 | 2.26749611 | -0.015030665 | 2.267023205 | -1681.207 | 6.819922
2.26262093 | -0.01473521 | 2.26354551 | -0.015003975 | 2.26308322 | -1681.501 | 6.62451
2.25858474 | -0.01471546 | 2.25953078 | -0.014975195 | 2.25905776 | -1682.613 | 6.771053
2.25446105 | -0.01469635 | 2.25543308 | -0.014945265 | 2.254947065 | -1684.517 | 6.920622
2.2505033 | -0.0146788 | 2.25144076 | -0.014915615 | 2.25097203 | -1687.143 | 6.701232
2.24655366 | -0.01466278 | 2.24748182 | -0.014886015 | 2.24701774 | -1690.496 | 6.678081
2.24249268 | -0.01464606 | 2.24347901 | -0.014856385 | 2.242985845 | -1693.465 | 6.821887
2.23839736 | -0.01462778 | 2.23935986 | -0.014827055 | 2.23887861 | -1695.481 | 6.9596
2.23442292 | -0.0146054 | 2.23539853 | -0.014799125 | 2.234910725 | -1694.97 | 6.726461
2.23046041 | -0.01458317 | 2.23144197 | -0.014771305 | 2.23095119 | -1694.485 | 6.710334
2.2264185 | -0.01456277 | 2.22742009 | -0.014741975 | 2.226919295 | -1695.545 | 6.834122
2.22239423 | -0.0145442 | 2.22336864 | -0.014710825 | 2.222881435 | -1698.351 | 6.852037
2.21847439 | -0.01452558 | 2.21940017 | -0.014681525 | 2.21893728 | -1700.32 | 6.702442
2.21452117 | -0.01450937 | 2.21542335 | -0.014654215 | 2.21497226 | -1702.474 | 6.746074
2.21036911 | -0.0144947 | 2.21132922 | -0.014627145 | 2.210849165 | -1705.126 | 7.02493
2.20634365 | -0.01447949 | 2.20726705 | -0.014599395 | 2.20680535 | -1707.908 | 6.90084
2.20243692 | -0.01446294 | 2.20331287 | -0.014570465 | 2.202874895 | -1710.704 | 6.718352
2.19845295 | -0.01444463 | 2.19936681 | -0.014540375 | 2.19890988 | -1713.185 | 6.787886
2.19437766 | -0.01442775 | 2.19529414 | -0.014510055 | 2.1948359 | -1716.375 | 6.985979
2.19038558 | -0.01441012 | 2.19130182 | -0.014480415 | 2.1908437 | -1718.944 | 6.85724
2.1864717 | -0.01439106 | 2.18736768 | -0.014450945 | 2.18691969 | -1720.8 | 6.748796
2.18248415 | -0.01437104 | 2.18340397 | -0.014421155 | 2.18294406 | -1722.308 | 6.844262
2.17839122 | -0.01435001 | 2.17931461 | -0.014393105 | 2.178852915 | -1722.403 | 7.046406
2.17444515 | -0.01432978 | 2.17531753 | -0.014367565 | 2.17488134 | -1721.774 | 6.839404
2.17053604 | -0.01431037 | 2.17138004 | -0.014342515 | 2.17095804 | -1721.342 | 6.754188
2.16650105 | -0.01429446 | 2.1673665 | -0.014317325 | 2.166933775 | -1722.575 | 6.929618
2.16245556 | -0.01427836 | 2.16332197 | -0.014290695 | 2.162888765 | -1724.392 | 6.971509
2.15853453 | -0.0142602 | 2.15936422 | -0.014261665 | 2.158949375 | -1726.457 | 6.797119
2.15460396 | -0.01424242 | 2.15544915 | -0.014231475 | 2.155026555 | -1729.273 | 6.778103
2.15048361 | -0.0142259 | 2.1513989 | -0.014201785 | 2.150941255 | -1732.325 | 7.070832
2.14640021 | -0.01420977 | 2.14730692 | -0.014173075 | 2.146853565 | -1735.091 | 7.086859
2.14248037 | -0.01419069 | 2.14335513 | -0.014144735 | 2.14291775 | -1736.386 | 6.831544
2.13848948 | -0.01417144 | 2.13937712 | -0.014117095 | 2.1389333 | -1737.224 | 6.920212
2.13438916 | -0.01415409 | 2.13535285 | -0.014089195 | 2.134871005 | -1739.036 | 7.060797
2.13039947 | -0.01413776 | 2.13130617 | -0.014060265 | 2.13085282 | -1741.868 | 6.993459
2.12646413 | -0.01412105 | 2.12736964 | -0.014030975 | 2.126916885 | -1744.756 | 6.861562
2.12248492 | -0.01410403 | 2.12340355 | -0.014002445 | 2.122944235 | -1747.101 | 6.935961
2.11837316 | -0.01408798 | 2.11931658 | -0.013975425 | 2.11884487 | -1749.085 | 7.16607
2.11441398 | -0.01406942 | 2.1152842 | -0.013949215 | 2.11484909 | -1749.559 | 6.989906
2.11050725 | -0.01405044 | 2.11137128 | -0.013923585 | 2.110939265 | -1749.622 | 6.840594
2.10645938 | -0.0140332 | 2.10737205 | -0.013896525 | 2.106915715 | -1751.116 | 7.042697
2.10237932 | -0.01401495 | 2.10327435 | -0.013866065 | 2.102826835 | -1753.703 | 7.165392
2.0984323 | -0.01399581 | 2.09930468 | -0.013835655 | 2.09886849 | -1755.945 | 6.946199
2.09449935 | -0.013975 | 2.09536099 | -0.013805425 | 2.09493017 | -1757.314 | 6.918168
2.09043241 | -0.0139558 | 2.09133339 | -0.013774435 | 2.0908829 | -1759.734 | 7.117221
2.08637023 | -0.01393825 | 2.08721662 | -0.013745235 | 2.086793425 | -1762.052 | 7.201128
2.08239579 | -0.01392133 | 2.08325648 | -0.013716655 | 2.082826135 | -1764.473 | 6.995375
2.07842612 | -0.01390515 | 2.07931995 | -0.013689245 | 2.078873035 | -1766.7 | 6.97954
2.07437944 | -0.01388852 | 2.07529092 | -0.013663135 | 2.07483518 | -1768.018 | 7.136339
2.07034588 | -0.013872 | 2.07126093 | -0.013638315 | 2.070803405 | -1768.776 | 7.129779
2.06641769 | -0.01385396 | 2.06728888 | -0.013612815 | 2.066853285 | -1769.195 | 6.987705
2.0624361 | -0.01383462 | 2.06333447 | -0.013585965 | 2.062885285 | -1769.624 | 7.021018
2.05835152 | -0.01381483 | 2.05928302 | -0.013557035 | 2.05881727 | -1770.756 | 7.20116
2.05436277 | -0.01379497 | 2.05528617 | -0.013526455 | 2.05482447 | -1772.706 | 7.074166
2.05042863 | -0.0137755 | 2.05133772 | -0.013495275 | 2.050883175 | -1775.172 | 6.991615
2.04643178 | -0.01375637 | 2.04738235 | -0.013465955 | 2.046907065 | -1776.88 | 7.061674
2.04236126 | -0.01373856 | 2.04330945 | -0.013439045 | 2.042835355 | -1777.989 | 7.237199
2.03840351 | -0.0137213 | 2.03930902 | -0.013413795 | 2.038856265 | -1778.64 | 7.076075
2.03448129 | -0.01370354 | 2.03537011 | -0.013388135 | 2.0349257 | -1779.287 | 6.992331
2.03043103 | -0.01368383 | 2.03139114 | -0.013360435 | 2.030911085 | -1779.909 | 7.144399
2.02625728 | -0.01367925 | 2.02721286 | -0.013331475 | 2.02673507 | -1788.267 | 7.450377
2.02221537 | -0.01368071 | 2.02312088 | -0.013301185 | 2.022668125 | -1800.248 | 7.297146
2.01811171 | -0.01367087 | 2.01904941 | -0.013270915 | 2.01858056 | -1806.781 | 7.371984
2.01390982 | -0.01365294 | 2.01485085 | -0.013240605 | 2.014380335 | -1809.362 | 7.594308
2.00974107 | -0.01363093 | 2.01063228 | -0.013209765 | 2.010186675 | -1810.244 | 7.589698
2.00569534 | -0.01360745 | 2.00655365 | -0.013179515 | 2.006124495 | -1810.243 | 7.353534
2.00159192 | -0.01358362 | 2.00252104 | -0.013149105 | 2.00205648 | -1810.146 | 7.363897
1.99739814 | -0.01356026 | 1.99835587 | -0.013119455 | 1.997877005 | -1809.82 | 7.564779
1.99335372 | -0.01353827 | 1.99426413 | -0.013092125 | 1.993808925 | -1809.128 | 7.361086
1.98936987 | -0.01351637 | 1.9902482 | -0.013065805 | 1.989809035 | -1808.049 | 7.234156
1.98531485 | -0.01349501 | 1.9862169 | -0.013039215 | 1.985765875 | -1807.324 | 7.308767
1.98124087 | -0.01347562 | 1.982131 | -0.013013545 | 1.981685935 | -1807.074 | 7.373264
1.97722971 | -0.01345826 | 1.97811985 | -0.012988095 | 1.97767478 | -1807.747 | 7.249803
1.97327304 | -0.01344161 | 1.97416794 | -0.012961855 | 1.97372049 | -1809.185 | 7.151199
1.9691931 | -0.01342261 | 1.97013903 | -0.012933695 | 1.969666065 | -1810.337 | 7.33754
1.96510851 | -0.01340214 | 1.9660058 | -0.012903495 | 1.965557155 | -1811.719 | 7.441351
1.96112096 | -0.01338235 | 1.96203256 | -0.012873245 | 1.96157676 | -1813.554 | 7.215008
1.95718336 | -0.01336371 | 1.9580735 | -0.012842985 | 1.95762843 | -1815.971 | 7.16528
1.95314491 | -0.01334514 | 1.95403397 | -0.012812045 | 1.95358944 | -1818.675 | 7.34015
1.94911957 | -0.01332767 | 1.95001209 | -0.012780735 | 1.94956583 | -1822.097 | 7.324525
1.94517946 | -0.01331111 | 1.94606256 | -0.012748885 | 1.94562101 | -1826.278 | 7.196093
1.94119918 | -0.01329445 | 1.94212842 | -0.012716765 | 1.9416638 | -1830.531 | 7.235382
1.93703866 | -0.01327646 | 1.93801415 | -0.012686365 | 1.937526405 | -1833.176 | 7.579102
1.9330132 | -0.01325863 | 1.93397212 | -0.012657625 | 1.93349266 | -1835.184 | 7.398615
1.92909575 | -0.01324307 | 1.93001914 | -0.012629215 | 1.929557445 | -1838.202 | 7.227783
1.9251343 | -0.01322707 | 1.92602813 | -0.012600895 | 1.925581215 | -1840.933 | 7.314543
1.92105675 | -0.01320877 | 1.9219979 | -0.012573095 | 1.921527325 | -1842.248 | 7.465605
1.91709423 | -0.01318895 | 1.91799271 | -0.012544705 | 1.91754347 | -1843.173 | 7.341093
1.91316485 | -0.01316959 | 1.9140799 | -0.012515505 | 1.913622375 | -1844.758 | 7.230365
1.90916789 | -0.01315213 | 1.9100486 | -0.012486855 | 1.909608245 | -1846.916 | 7.409431
1.90499675 | -0.01313448 | 1.90589404 | -0.012460495 | 1.905445395 | -1847.766 | 7.690204
1.9010365 | -0.01311798 | 1.9019208 | -0.012434785 | 1.90147865 | -1849.012 | 7.332086
1.89710593 | -0.01310213 | 1.89798307 | -0.012407445 | 1.8975445 | -1851.378 | 7.278943
1.89305449 | -0.01308513 | 1.89394593 | -0.012378865 | 1.89350021 | -1853.699 | 7.492202
1.88901722 | -0.01306706 | 1.88989198 | -0.012348635 | 1.8894546 | -1856.297 | 7.504599
1.88506067 | -0.01304679 | 1.88590693 | -0.012317385 | 1.8854838 | -1858.389 | 7.375139
1.88109338 | -0.01302675 | 1.88195276 | -0.012287685 | 1.88152307 | -1859.856 | 7.363483
1.87701464 | -0.01300727 | 1.87788343 | -0.012260425 | 1.877449035 | -1860.33 | 7.578085
1.87299871 | -0.01298914 | 1.87380469 | -0.012233575 | 1.8734017 | -1861.277 | 7.531295
1.86908233 | -0.01297311 | 1.86986232 | -0.012205925 | 1.869472325 | -1863.709 | 7.318432
1.8650949 | -0.01295802 | 1.86590326 | -0.012179285 | 1.86549908 | -1866.072 | 7.409668
1.86101377 | -0.01294024 | 1.86182332 | -0.012153925 | 1.861418545 | -1866.445 | 7.615335
1.85702634 | -0.01292006 | 1.85779679 | -0.012129305 | 1.857411565 | -1865.37 | 7.476655
1.85309696 | -0.01290141 | 1.85385084 | -0.012102255 | 1.8534739 | -1866.251 | 7.346937
1.84907627 | -0.0128841 | 1.84989536 | -0.012074645 | 1.849485815 | -1868.003 | 7.44626
1.84492171 | -0.01286795 | 1.84574556 | -0.012046195 | 1.845333635 | -1870.583 | 7.761641
1.840958 | -0.01285057 | 1.84175694 | -0.012016825 | 1.84135747 | -1873.156 | 7.442861
1.83700013 | -0.01283307 | 1.83784533 | -0.011987725 | 1.83742273 | -1875.574 | 7.375138
1.83299136 | -0.01281584 | 1.83381748 | -0.011957895 | 1.83340442 | -1878.405 | 7.542326
1.82893276 | -0.01279661 | 1.82976604 | -0.011926515 | 1.8293494 | -1880.992 | 7.622215
1.82498443 | -0.01277775 | 1.82579052 | -0.011894135 | 1.825387475 | -1884.31 | 7.45892
1.82104552 | -0.01275889 | 1.82187414 | -0.011861965 | 1.82145983 | -1887.554 | 7.407271
1.81697869 | -0.01273875 | 1.81783926 | -0.011830095 | 1.817408975 | -1889.942 | 7.651045
1.81295335 | -0.012719 | 1.81381512 | -0.011798535 | 1.813384235 | -1892.389 | 7.61145
1.80901802 | -0.01269897 | 1.80984652 | -0.011767535 | 1.80943227 | -1894.492 | 7.48281
1.80506372 | -0.0126792 | 1.805884 | -0.011738445 | 1.80547386 | -1895.797 | 7.501758
1.80102062 | -0.01266054 | 1.80183613 | -0.011709995 | 1.801428375 | -1897.258 | 7.672374
1.79699051 | -0.01264292 | 1.79781663 | -0.011680275 | 1.79740357 | -1899.845 | 7.6413
1.79303026 | -0.01262598 | 1.7938695 | -0.011652055 | 1.79344988 | -1902.094 | 7.515844
1.78905106 | -0.01260964 | 1.78991044 | -0.011625765 | 1.78948075 | -1903.694 | 7.552833
1.78490245 | -0.0125905 | 1.78578317 | -0.011598775 | 1.78534281 | -1904.15 | 7.878314
1.78092217 | -0.01257062 | 1.78177321 | -0.011570255 | 1.78134769 | -1905.1 | 7.609205
1.77699625 | -0.01255398 | 1.77783906 | -0.011541265 | 1.777417655 | -1907.882 | 7.492576
1.77296019 | -0.01254284 | 1.77382672 | -0.011512965 | 1.773393455 | -1912.897 | 7.687788
1.7688874 | -0.0125313 | 1.76968634 | -0.011485425 | 1.76928687 | -1917.289 | 7.864491
1.76491654 | -0.01251891 | 1.76567519 | -0.011457955 | 1.765295865 | -1921.332 | 7.659978
1.76093745 | -0.01250372 | 1.76172924 | -0.011430605 | 1.761333345 | -1923.997 | 7.618597
1.75684333 | -0.01248478 | 1.75766349 | -0.011402725 | 1.75725341 | -1925.023 | 7.851876
1.75277638 | -0.01246429 | 1.75356579 | -0.011374285 | 1.753171085 | -1925.572 | 7.85969
1.74878299 | -0.01244409 | 1.74958551 | -0.011344805 | 1.74918425 | -1926.835 | 7.679456
1.74484181 | -0.01242596 | 1.7456336 | -0.011315775 | 1.745237705 | -1928.908 | 7.608433
1.74074292 | -0.01240766 | 1.74159276 | -0.011287235 | 1.74116784 | -1930.566 | 7.853771
1.73671401 | -0.01238821 | 1.73754966 | -0.011259095 | 1.737131835 | -1931.507 | 7.793674
1.73277509 | -0.01236977 | 1.73357284 | -0.011231785 | 1.733173965 | -1932.597 | 7.646812
1.72880185 | -0.01235372 | 1.72964227 | -0.011205665 | 1.72922206 | -1934.268 | 7.640742
1.72466385 | -0.01233828 | 1.72548771 | -0.011179725 | 1.72507578 | -1935.989 | 8.023584
1.7206409 | -0.01232162 | 1.7214694 | -0.011153115 | 1.72105515 | -1937.547 | 7.787028
1.71671271 | -0.01230342 | 1.71754241 | -0.011125485 | 1.71712756 | -1938.93 | 7.612606
1.712762 | -0.01228356 | 1.71357989 | -0.011095745 | 1.713170945 | -1940.506 | 7.674716
1.70869029 | -0.01226359 | 1.70949638 | -0.011064845 | 1.709093335 | -1942.488 | 7.916667
1.70470524 | -0.01224363 | 1.70550299 | -0.011032405 | 1.705104115 | -1945.285 | 7.754592
1.70078063 | -0.01222482 | 1.7015878 | -0.011000665 | 1.701184215 | -1948.354 | 7.631338
1.69674814 | -0.01220569 | 1.69758856 | -0.010969405 | 1.69716835 | -1950.962 | 7.829562
1.69268596 | -0.01218724 | 1.69348729 | -0.010938305 | 1.693086625 | -1953.766 | 7.969013
1.68875778 | -0.01216845 | 1.68955076 | -0.010906885 | 1.68915427 | -1956.681 | 7.688633
1.68479168 | -0.01214939 | 1.68560362 | -0.010874695 | 1.68519765 | -1959.816 | 7.748045
1.68078887 | -0.01213157 | 1.68158305 | -0.010841785 | 1.68118596 | -1963.848 | 7.870261
1.6767776 | -0.01211485 | 1.6775279 | -0.010808895 | 1.67715275 | -1968.38 | 7.92975
1.67283642 | -0.0120976 | 1.67354643 | -0.010777615 | 1.673191425 | -1971.943 | 7.804451
1.66886318 | -0.01207816 | 1.66964197 | -0.010749575 | 1.669252575 | -1972.919 | 7.76911
1.66474533 | -0.01205999 | 1.66553235 | -0.010724155 | 1.66513884 | -1973.107 | 8.116452
1.66070104 | -0.01204319 | 1.66144419 | -0.010699405 | 1.661072615 | -1973.669 | 8.024238
1.65674675 | -0.01202654 | 1.65750301 | -0.010674125 | 1.65712488 | -1974.651 | 7.793461
1.6528244 | -0.01201108 | 1.6535238 | -0.010649725 | 1.6531741 | -1975.781 | 7.803644031
1.64870894 | -0.0119969 | 1.64946163 | -0.010623325 | 1.649085285 | -1978.373 | 8.083902
1.64470255 | -0.0119811 | 1.6454612 | -0.010593485 | 1.645081875 | -1981.908 | 7.927314
1.64077795 | -0.01196119 | 1.64151049 | -0.010562075 | 1.64114422 | -1984.276 | 7.808731
1.63675022 | -0.0119392 | 1.63751829 | -0.010530205 | 1.637134255 | -1985.809 | 7.95995
1.63265491 | -0.01191854 | 1.63341343 | -0.010498515 | 1.63303417 | -1987.821 | 8.14611
1.62866974 | -0.01189992 | 1.62942362 | -0.010467735 | 1.62904668 | -1990.466 | 7.931691
1.62474513 | -0.01188325 | 1.62547171 | -0.010437365 | 1.62510842 | -1993.89 | 7.845714
1.62071383 | -0.01186839 | 1.62149143 | -0.010407945 | 1.62110263 | -1997.671 | 7.994678
1.61664927 | -0.01185427 | 1.61740553 | -0.010378855 | 1.6170274 | -2001.595 | 8.148964
1.6126951 | -0.01183877 | 1.61344182 | -0.010350505 | 1.61306846 | -2004.593 | 7.930129
1.60874319 | -0.01182186 | 1.60950291 | -0.010323355 | 1.60912305 | -2006.351 | 7.91241
1.60465848 | -0.01180404 | 1.60547996 | -0.010296865 | 1.60506922 | -2007.268 | 8.135264
1.60058212 | -0.01178388 | 1.60135376 | -0.010270095 | 1.60096794 | -2007.159 | 8.232144
1.59663498 | -0.01176418 | 1.59741974 | -0.010242475 | 1.59702736 | -2007.807 | 7.910646
1.59268546 | -0.01174481 | 1.59343934 | -0.010213815 | 1.5930624 | -2009.092 | 7.963422
1.58863282 | -0.01172449 | 1.58938313 | -0.010185265 | 1.589007975 | -2009.798 | 8.147145
1.58460975 | -0.01170295 | 1.58538616 | -0.010157775 | 1.584997955 | -2009.445 | 8.058623
1.58068156 | -0.01168051 | 1.58141887 | -0.010130565 | 1.581050215 | -2008.576 | 7.931051
1.57673681 | -0.01165852 | 1.57745981 | -0.010100835 | 1.57709831 | -2009.128 | 7.938792
1.57262015 | -0.01164007 | 1.5733906 | -0.010069395 | 1.573005375 | -2012.087 | 8.229287
1.56865764 | -0.01162323 | 1.56940675 | -0.010039235 | 1.569032195 | -2015.3 | 8.000767
1.5647614 | -0.01160768 | 1.56547737 | -0.010010235 | 1.565119385 | -2018.624 | 7.891989
1.56072772 | -0.011593 | 1.56146967 | -0.009981915 | 1.561098695 | -2021.952 | 8.122952
1.55670238 | -0.01157853 | 1.55743015 | -0.009952745 | 1.557066265 | -2025.78 | 8.161099
1.55270183 | -0.01156463 | 1.55343437 | -0.009921775 | 1.5530681 | -2030.773 | 8.109384
1.54880095 | -0.01154805 | 1.5495038 | -0.009890595 | 1.549152375 | -2034.646 | 7.95953
1.54473281 | -0.01152718 | 1.54547966 | -0.009862195 | 1.545106235 | -2035.022 | 8.233223
1.54059374 | -0.01150797 | 1.54131556 | -0.009835935 | 1.54095465 | -2035.084 | 8.448695
1.53665245 | -0.01149075 | 1.53734469 | -0.009810545 | 1.53699857 | -2035.839 | 8.052449
1.53269577 | -0.01147624 | 1.53342235 | -0.009784765 | 1.53305906 | -2038.096 | 8.024653
1.52868223 | -0.01146237 | 1.52939343 | -0.009757175 | 1.52903783 | -2041.462 | 8.20242
1.52460945 | -0.01146225 | 1.52530885 | -0.009726845 | 1.52495915 | -2052.695 | 8.349379
1.52058053 | -0.01146444 | 1.52130353 | -0.009695025 | 1.52094203 | -2065.801 | 8.272247
1.51651251 | -0.01145376 | 1.51720357 | -0.009662895 | 1.51685804 | -2072.827 | 8.451057
1.51227963 | -0.01143606 | 1.51301575 | -0.009631965 | 1.51264769 | -2075.807 | 8.733599
1.50815237 | -0.01141644 | 1.50888014 | -0.009602725 | 1.508516255 | -2077.118 | 8.578769
1.50412929 | -0.01139655 | 1.50487244 | -0.009574755 | 1.504500865 | -2077.783 | 8.341772
1.50006604 | -0.0113763 | 1.50079024 | -0.009547205 | 1.50042814 | -2078.027 | 8.462735
1.49591732 | -0.01135546 | 1.49667239 | -0.009518985 | 1.496294855 | -2078.262 | 8.589564
1.49189425 | -0.01133635 | 1.49262917 | -0.009489395 | 1.49226171 | -2080.064 | 8.385566
1.48793411 | -0.01131677 | 1.48865128 | -0.009460245 | 1.488292695 | -2081.481 | 8.258618
1.48385417 | -0.01129662 | 1.48457015 | -0.009432095 | 1.48421216 | -2082.055 | 8.494728
1.47973752 | -0.01127609 | 1.48039305 | -0.009403495 | 1.480065285 | -2082.61 | 8.635174
1.47574294 | -0.0112575 | 1.47643399 | -0.009375185 | 1.476088465 | -2084.093 | 8.285114
1.47175193 | -0.01124001 | 1.47246313 | -0.009346395 | 1.47210753 | -2086.33 | 8.301092
1.46770883 | -0.01122329 | 1.46838093 | -0.009316015 | 1.46804488 | -2089.635 | 8.482743
1.46369052 | -0.01120598 | 1.46436846 | -0.009285995 | 1.46402949 | -2092.522 | 8.396495
1.45974457 | -0.0111876 | 1.46042252 | -0.009256215 | 1.460083545 | -2094.835 | 8.26154
1.45577013 | -0.01116828 | 1.45645523 | -0.009225915 | 1.45611268 | -2096.927 | 8.322461
1.45164752 | -0.01114779 | 1.45235872 | -0.009195945 | 1.45200312 | -2098.188 | 8.620039
1.44760203 | -0.01112756 | 1.44828355 | -0.009165355 | 1.44794279 | -2099.911 | 8.522835
1.44367981 | -0.01110782 | 1.4443661 | -0.009135065 | 1.444022955 | -2101.838 | 8.235082
1.43966269 | -0.01109019 | 1.44037032 | -0.009105395 | 1.440016505 | -2104.41 | 8.426061
1.43560994 | -0.0110725 | 1.43630815 | -0.009074345 | 1.435959045 | -2107.575 | 8.54498
1.43161786 | -0.01105683 | 1.43230176 | -0.009043945 | 1.43195981 | -2111.444 | 8.436423
1.42769313 | -0.01104273 | 1.42836761 | -0.009014375 | 1.42803037 | -2115.723 | 8.305199
1.42363465 | -0.01102799 | 1.42434466 | -0.008985805 | 1.423989655 | -2119.127 | 8.555911
1.41954279 | -0.01101201 | 1.42019355 | -0.008958135 | 1.41986817 | -2121.439 | 8.738715
1.41558385 | -0.01099577 | 1.41621792 | -0.008929575 | 1.415900885 | -2124.177 | 8.421785
1.41161895 | -0.01097815 | 1.41227555 | -0.008900465 | 1.41194725 | -2126.528 | 8.402867
1.40758395 | -0.01095942 | 1.40826321 | -0.008870125 | 1.40792358 | -2128.88 | 8.561177
1.40357041 | -0.01094068 | 1.40419865 | -0.008839245 | 1.40388453 | -2131.474 | 8.60389
1.39961743 | -0.01092314 | 1.40023971 | -0.008809285 | 1.39992857 | -2134.269 | 8.437553
1.39565599 | -0.01090498 | 1.39627123 | -0.008780705 | 1.39596361 | -2136.097 | 8.465914
1.39158201 | -0.01088577 | 1.39219725 | -0.008752965 | 1.39188963 | -2136.931 | 8.704114
1.38752818 | -0.01086604 | 1.38815045 | -0.008725305 | 1.387839315 | -2137.496 | 8.656386
1.38359761 | -0.0108481 | 1.38418913 | -0.008696895 | 1.38389337 | -2139.363 | 8.438124
1.3796351 | -0.01083259 | 1.38021827 | -0.008669865 | 1.379926685 | -2141.717 | 8.490848
1.37555397 | -0.01081691 | 1.37617028 | -0.008644615 | 1.375862125 | -2143.058 | 8.707863
1.37156773 | -0.01080061 | 1.37216628 | -0.008619045 | 1.371867005 | -2144.31 | 8.564274
1.36764896 | -0.01078311 | 1.36823332 | -0.008589745 | 1.36794114 | -2146.831 | 8.42322
1.36363542 | -0.01076486 | 1.36423635 | -0.008558225 | 1.363935885 | -2149.995 | 8.604942
1.3594631 | -0.01074719 | 1.36010671 | -0.008528695 | 1.359784905 | -2152.365 | 8.929504
1.35549939 | -0.01072929 | 1.35612285 | -0.008500905 | 1.35581112 | -2153.932 | 8.556148
1.35156047 | -0.01071146 | 1.35220063 | -0.008473315 | 1.35188055 | -2155.47 | 8.469203
1.34755528 | -0.01069377 | 1.34819889 | -0.008443645 | 1.347877085 | -2158.016 | 8.634446
1.34345877 | -0.01067787 | 1.34414268 | -0.008411785 | 1.343800725 | -2162.413 | 8.805813
1.33953655 | -0.0106613 | 1.34015644 | -0.008380625 | 1.339846495 | -2166.251 | 8.558267
1.33556437 | -0.01064416 | 1.33621752 | -0.008350715 | 1.335890945 | -2169.214 | 8.574575
1.33152604 | -0.01063017 | 1.33216488 | -0.008320265 | 1.33184546 | -2173.876 | 8.784953
1.32749355 | -0.01061577 | 1.32811821 | -0.008289585 | 1.32780588 | -2178.456 | 8.790797
1.32351673 | -0.01060022 | 1.3241533 | -0.008259105 | 1.323835015 | -2182.444 | 8.658273
1.31958258 | -0.0105851 | 1.32019067 | -0.008227415 | 1.319886625 | -2187.236 | 8.6266
1.31551933 | -0.01057039 | 1.31611907 | -0.008194675 | 1.3158192 | -2192.634 | 8.907396
1.31149507 | -0.01055581 | 1.31211615 | -0.008161485 | 1.31180561 | -2198.353 | 8.81181
1.30759537 | -0.01054077 | 1.30817258 | -0.008129165 | 1.307883975 | -2203.507 | 8.631244
1.30364108 | -0.01052414 | 1.30421007 | -0.008098855 | 1.303925575 | -2206.905 | 8.729088
1.29944742 | -0.01050465 | 1.30007327 | -0.008069805 | 1.299760345 | -2208.16 | 9.19488
1.2954967 | -0.01048329 | 1.29603004 | -0.008042905 | 1.29576337 | -2207.621 | 8.824883
1.2915566 | -0.01046355 | 1.29208291 | -0.008016095 | 1.291819755 | -2207.858 | 8.706475
1.28757036 | -0.01044599 | 1.28809309 | -0.007988225 | 1.287831725 | -2209.615 | 8.808509
1.28347504 | -0.01042889 | 1.28403568 | -0.007959625 | 1.28375536 | -2211.872 | 9.011798
1.27949584 | -0.01041187 | 1.28002334 | -0.007931085 | 1.27975959 | -2214.204 | 8.842791
1.27556169 | -0.01039793 | 1.27609873 | -0.007903745 | 1.27583021 | -2217.49 | 8.706904
1.27151144 | -0.01038961 | 1.27207446 | -0.007877515 | 1.27179295 | -2222.854 | 8.963412
1.26741147 | -0.01037944 | 1.26797092 | -0.007851665 | 1.267691195 | -2227.097 | 9.126304
1.26341558 | -0.01036711 | 1.263955 | -0.007824385 | 1.26368529 | -2231.066 | 8.929488
1.25943887 | -0.01035169 | 1.26001489 | -0.007795775 | 1.25972688 | -2234.228 | 8.837732
1.25535297 | -0.01033501 | 1.25597882 | -0.007767385 | 1.255665895 | -2236.598 | 9.07798
1.25132763 | -0.01031749 | 1.25193095 | -0.007739365 | 1.25162929 | -2238.408 | 9.031916
1.2473805 | -0.01029896 | 1.24796367 | -0.007709805 | 1.247672085 | -2240.535 | 8.862046
1.2433989 | -0.01028141 | 1.24401057 | -0.007677825 | 1.243704735 | -2244.285 | 8.896424
1.23924673 | -0.01026436 | 1.23988676 | -0.007644845 | 1.239566745 | -2248.618 | 9.295794
1.23521185 | -0.01024788 | 1.2358259 | -0.007612855 | 1.235518875 | -2252.822 | 9.110624
1.23126471 | -0.010232 | 1.23187399 | -0.007582265 | 1.23156935 | -2256.721 | 8.905278
1.22728312 | -0.01021753 | 1.22786868 | -0.007553205 | 1.2275759 | -2260.528 | 9.019704
1.22319138 | -0.01020455 | 1.22376394 | -0.007526095 | 1.22347766 | -2264.029 | 9.27136
1.21920037 | -0.01019151 | 1.21975279 | -0.007499495 | 1.21947658 | -2267.335 | 9.065176
1.215271 | -0.01017831 | 1.21583641 | -0.007472535 | 1.215553705 | -2270.799 | 8.901267
1.21121955 | -0.01016417 | 1.21182764 | -0.007444345 | 1.211523595 | -2274.317 | 9.15866
1.20717514 | -0.0101472 | 1.2077477 | -0.007414755 | 1.20746142 | -2277.123 | 9.244374
1.20320547 | -0.0101286 | 1.20378757 | -0.007384125 | 1.20349652 | -2279.724 | 9.033721
1.19928682 | -0.01010874 | 1.19984984 | -0.007352585 | 1.19956833 | -2282.186 | 8.960024
1.19522345 | -0.01008897 | 1.19584703 | -0.007321895 | 1.19553524 | -2284.199 | 9.208321
1.19120049 | -0.01007189 | 1.19179785 | -0.007292265 | 1.19149917 | -2286.993 | 9.224825
1.18722367 | -0.01005697 | 1.18783414 | -0.007264505 | 1.187528905 | -2289.978 | 9.085892
1.18330383 | -0.01004534 | 1.18388581 | -0.007235835 | 1.18359482 | -2295.007 | 9.018859
1.17918718 | -0.0100345 | 1.17979407 | -0.007206325 | 1.179490625 | -2300.682 | 9.430802

## .24s
Appendix 25-1(5): Data from Twente
| With sample |  | Without sample
SSC-CuMn 2
Date&Time | 2005-03-14 14:26
Time Interval[s] | 0.02 | Time Interval[s] | 0.02
Amp X | 1 | Amp X | 1
Amp Y | 2000 | Amp Y | 2000
Zeroflux[A/V] | 25 | Zeroflux[A/V] | 25
Coil const[T/A] | 0.0622 | Coil const[T/A] | 0.0622
Hall fact[V/Am2] | 0.1159 | Hall fact[V/Am2] | 0.1159
Sample Vol[m3] | 2.084e-06 | Sample Vol[m3] | 2.084e-06
Funct gen[Vpp] | 16.46 | Funct gen[Vpp] | 16.5
Frequency [Hz] | 0.015 | Frequency [Hz] | 0.015
Extra parameter | 0 | Extra parameter | 0
Bmin[T] | -4.004323 | Bmin[T] | -4.006078
Bmax[T] | 3.999639 | Bmax[T] | 4.000463
Y amplitude | 0.04448381 | Y amplitude | 0.05459682
Measured Rate[T/s] | 0.2413072 | Measured Rate[T/s] | 0.2413984
Meas. Period[s] | 66.66344 | Meas. Period[s] | 66.66838
Loss/cycle [J/m3] | 32333.32 | Loss/cycle [J/m3] | -7451.868 | loss/cycle: | 39748.11 | [Jm-3]
|  |  |  | linear corr. | -750
App.Field [T] | m [Am2] | Applied Field [T] | m [Am2] | Applied Field [T] | M[Am-1] | dQ [Jm-3]
-3.13742089 | 0.013825015 | -3.13748503 | 0.02177359 | -3.13745296 | -1461.006
-3.14217877 | 0.013852255 | -3.14222026 | 0.02180675 | -3.142199515 | -1460.287 | 6.933037
-3.14704227 | 0.013881095 | -3.14711213 | 0.02183905 | -3.1470772 | -1458.289 | 7.117945
-3.15179539 | 0.013912065 | -3.15184999 | 0.02187106 | -3.15182269 | -1455.228 | 6.913033
-3.15654278 | 0.013940385 | -3.15662098 | 0.0219044 | -3.15658188 | -1454.068 | 6.922947
-3.16143584 | 0.013966705 | -3.16153073 | 0.02193796 | -3.161483285 | -1453.866 | 7.126481
-3.16622329 | 0.013994865 | -3.16629219 | 0.02197148 | -3.16625774 | -1452.857 | 6.939009
-3.17095518 | 0.014024275 | -3.17105246 | 0.02200454 | -3.17100382 | -1451.049 | 6.891085
-3.17582226 | 0.014054465 | -3.17589808 | 0.02203405 | -3.17586017 | -1447.08 | 7.037165
-3.18063927 | 0.014084925 | -3.18072224 | 0.02206308 | -3.180680755 | -1442.779 | 6.965406
-3.18540907 | 0.014115205 | -3.18545055 | 0.02209247 | -3.18542981 | -1438.79 | 6.842364
-3.19029021 | 0.014145075 | -3.1903863 | 0.02212234 | -3.190338255 | -1435.109 | 7.053186
-3.19515491 | 0.014172495 | -3.19526505 | 0.02215307 | -3.19520998 | -1433.043 | 6.986423
-3.19985247 | 0.014193945 | -3.19999933 | 0.02218366 | -3.1999259 | -1433.892 | 6.760118
-3.20469213 | 0.014212085 | -3.20483899 | 0.0222148 | -3.20476556 | -1436.5 | 6.945861
-3.2095449 | 0.014230715 | -3.20968366 | 0.02224588 | -3.20961428 | -1438.838 | 6.970854
-3.21426487 | 0.014251205 | -3.21438098 | 0.02227525 | -3.214322925 | -1439.567 | 6.776694
-3.21913171 | 0.014272135 | -3.21922779 | 0.02230518 | -3.21917975 | -1440.243 | 6.993368
-3.22403073 | 0.014296075 | -3.22410417 | 0.02233408 | -3.22406745 | -1438.958 | 7.036335
-3.22878051 | 0.014322665 | -3.22885513 | 0.02236249 | -3.22881782 | -1436.268 | 6.829193
-3.2335608 | 0.014349065 | -3.2336309 | 0.02239139 | -3.23359585 | -1433.884 | 6.856837
-3.23841715 | 0.014374845 | -3.23854995 | 0.02242084 | -3.23848355 | -1431.979 | 7.003741
-3.2431798 | 0.014398515 | -3.24328876 | 0.02245029 | -3.24323428 | -1431.19 | 6.801072
-3.2479496 | 0.014421825 | -3.24810719 | 0.02247899 | -3.248028395 | -1430.181 | 6.85887
-3.25294709 | 0.014445365 | -3.25310111 | 0.02250696 | -3.2530241 | -1428.56 | 7.140712
-3.25772023 | 0.014471165 | -3.25785899 | 0.02253663 | -3.25778961 | -1426.843 | 6.803724
-3.26251149 | 0.014498605 | -3.26265478 | 0.02256808 | -3.262583135 | -1425.172 | 6.8356
-3.26739621 | 0.014527695 | -3.2675693 | 0.02260057 | -3.267482755 | -1423.128 | 6.977794
-3.27218366 | 0.014556445 | -3.27236748 | 0.02263304 | -3.27227557 | -1421.319 | 6.816454
-3.27693224 | 0.014582145 | -3.27711129 | 0.02266417 | -3.277021765 | -1420.365 | 6.743592
-3.28183699 | 0.014605805 | -3.28201246 | 0.02269617 | -3.281924725 | -1420.689 | 6.964787
-3.28665066 | 0.014631025 | -3.28685689 | 0.02272835 | -3.286753775 | -1420.407 | 6.859899
-3.29142284 | 0.014658485 | -3.29157567 | 0.0227604 | -3.291499255 | -1419.051 | 6.737296
-3.29625201 | 0.014687855 | -3.29643202 | 0.02279357 | -3.296342015 | -1417.242 | 6.867743
-3.3010869 | 0.014716915 | -3.30127525 | 0.02282828 | -3.301181075 | -1416.324 | 6.855898
-3.30581403 | 0.014746905 | -3.3060143 | 0.02286425 | -3.305914165 | -1415.644 | 6.701978
-3.31071067 | 0.014779225 | -3.31090736 | 0.02289898 | -3.310809015 | -1413.129 | 6.923208
-3.31562734 | 0.014810345 | -3.31580162 | 0.02293306 | -3.31571448 | -1410.87 | 6.926514
-3.32036638 | 0.014840925 | -3.32054043 | 0.02296664 | -3.320453405 | -1408.755 | 6.680997
-3.32516217 | 0.014869545 | -3.3253684 | 0.02300052 | -3.325265285 | -1407.671 | 6.776152
-3.33002901 | 0.014892815 | -3.33021522 | 0.0230359 | -3.330122115 | -1409.839 | 6.842082
-3.33480239 | 0.014913415 | -3.33497548 | 0.0230719 | -3.334888935 | -1413.653 | 6.72954
-3.33960772 | 0.014933965 | -3.33978319 | 0.02310655 | -3.339695455 | -1416.814 | 6.80235
-3.34453034 | 0.014954755 | -3.3446939 | 0.0231384 | -3.34461212 | -1418.434 | 6.969983
-3.34925747 | 0.014977475 | -3.34946728 | 0.02316899 | -3.349362375 | -1418.648 | 6.73843
-3.35404754 | 0.015002105 | -3.35427976 | 0.02319857 | -3.35416365 | -1417.422 | 6.808375
-3.35895467 | 0.015025745 | -3.35916686 | 0.02322775 | -3.359060765 | -1416.407 | 6.938794
-3.36373639 | 0.015048795 | -3.3639605 | 0.02325648 | -3.363848445 | -1415.542 | 6.779234
-3.36847997 | 0.015073515 | -3.3687005 | 0.02328815 | -3.368590235 | -1415.321 | 6.711679
-3.37343955 | 0.015100715 | -3.37366819 | 0.02332255 | -3.37355387 | -1415.053 | 7.024471
-3.37822461 | 0.015126825 | -3.37847829 | 0.02335698 | -3.37835145 | -1415.447 | 6.789775
-3.38295054 | 0.015151605 | -3.38319826 | 0.02339057 | -3.3830744 | -1416.132 | 6.686704
-3.38779259 | 0.015178405 | -3.3880167 | 0.0234219 | -3.387904645 | -1414.683 | 6.836766
-3.39258385 | 0.015207285 | -3.39283633 | 0.02345264 | -3.39271009 | -1411.972 | 6.791668
-3.39733577 | 0.015236375 | -3.3975811 | 0.02348407 | -3.397458435 | -1409.533 | 6.69874
-3.40221 | 0.015264235 | -3.40246367 | 0.02351585 | -3.402336835 | -1407.756 | 6.871931
-3.40709114 | 0.015290445 | -3.4073565 | 0.02354712 | -3.40722382 | -1406.518 | 6.876657
-3.41182637 | 0.015315715 | -3.41208839 | 0.02357661 | -3.41195738 | -1404.993 | 6.654229
-3.4166472 | 0.015341925 | -3.41691399 | 0.02360349 | -3.416780595 | -1401.697 | 6.768635
-3.42150593 | 0.015369095 | -3.42175245 | 0.02362902 | -3.42162919 | -1397.274 | 6.785538
-3.42624855 | 0.015394275 | -3.4264617 | 0.02365598 | -3.426355125 | -1394.583 | 6.597068
-3.43105245 | 0.015417005 | -3.43132997 | 0.02368665 | -3.43119121 | -1394.766 | 6.744766
-3.43600965 | 0.015438645 | -3.43621707 | 0.02372122 | -3.43611336 | -1397.279 | 6.871434
-3.44075108 | 0.015460295 | -3.4409821 | 0.02375658 | -3.44086659 | -1400.293 | 6.648752
-3.44556928 | 0.015482135 | -3.44578385 | 0.02379099 | -3.445676565 | -1402.717 | 6.741204
-3.45042443 | 0.015503865 | -3.45068645 | 0.02382381 | -3.45055544 | -1404.379 | 6.847737
-3.45520139 | 0.015523705 | -3.45544553 | 0.02385448 | -3.45532346 | -1406 | 6.699973
-3.45997 | 0.015543355 | -3.46020579 | 0.02388197 | -3.460087895 | -1406.189 | 6.699246
-3.46490574 | 0.015567245 | -3.46509886 | 0.02390831 | -3.4650023 | -1403.679 | 6.904414
-3.46970153 | 0.015595705 | -3.46990418 | 0.02393664 | -3.469802855 | -1400.016 | 6.729645
-3.4744463 | 0.015624155 | -3.47462654 | 0.02396936 | -3.47453642 | -1398.515 | 6.623513
-3.47930145 | 0.015651885 | -3.47950649 | 0.02400348 | -3.47940397 | -1397.93 | 6.805918
-3.4840951 | 0.015678085 | -3.48430848 | 0.02403793 | -3.48420179 | -1398.291 | 6.707882
-3.48882461 | 0.015700115 | -3.48908162 | 0.02407183 | -3.488953115 | -1400.423 | 6.648799
-3.49381113 | 0.015718535 | -3.49402452 | 0.02410261 | -3.493917825 | -1402.63 | 6.958173
-3.49870896 | 0.015739155 | -3.49894238 | 0.02413161 | -3.49882567 | -1402.97 | 6.884727
-3.50347519 | 0.015763765 | -3.50372887 | 0.02416385 | -3.50360203 | -1403.049 | 6.701281
-3.50838614 | 0.015791535 | -3.50864315 | 0.02419751 | -3.508514645 | -1402.191 | 6.890534
-3.51327181 | 0.015821945 | -3.51352787 | 0.02422804 | -3.51339984 | -1398.585 | 6.841169
-3.51805592 | 0.015850995 | -3.51830006 | 0.0242554 | -3.51817799 | -1394.19 | 6.67215
-3.52290511 | 0.015876975 | -3.52318621 | 0.02428107 | -3.52304566 | -1390.391 | 6.777211
-3.52780652 | 0.015902285 | -3.52809334 | 0.02430779 | -3.52794993 | -1387.389 | 6.811492
-3.5325644 | 0.015928465 | -3.53281093 | 0.0243355 | -3.532687665 | -1384.57 | 6.566405
-3.53737688 | 0.015956665 | -3.53766966 | 0.02436358 | -3.53752327 | -1380.886 | 6.686326
-3.54227948 | 0.015987115 | -3.54254603 | 0.02439235 | -3.542412755 | -1376.413 | 6.740885
-3.54703498 | 0.016017175 | -3.54731822 | 0.02442327 | -3.5471766 | -1373.252 | 6.549489
-3.55184984 | 0.016042015 | -3.5521152 | 0.02445564 | -3.55198252 | -1373.261 | 6.599762
-3.55681753 | 0.016065555 | -3.55707717 | 0.02449055 | -3.55694735 | -1374.993 | 6.822308
-3.56154704 | 0.016089165 | -3.56184459 | 0.02452588 | -3.561695815 | -1377.056 | 6.534005
-3.56634641 | 0.016110345 | -3.56663799 | 0.02456068 | -3.5664922 | -1379.994 | 6.611937
-3.57120633 | 0.016132305 | -3.57151794 | 0.02459346 | -3.571362135 | -1381.534 | 6.72423
-3.57598662 | 0.016156705 | -3.57629371 | 0.02462362 | -3.576140165 | -1380.714 | 6.599051
-3.58073759 | 0.016182465 | -3.58109665 | 0.02465225 | -3.58091712 | -1378.508 | 6.590341
-3.58563399 | 0.016204595 | -3.58600044 | 0.02468206 | -3.585817215 | -1378.519 | 6.754847
-3.5904572 | 0.016226025 | -3.59080696 | 0.02471523 | -3.59063208 | -1380.541 | 6.642249
-3.59519863 | 0.016246435 | -3.59554696 | 0.02475062 | -3.595372795 | -1384.173 | 6.553361
-3.60006309 | 0.016268365 | -3.60041404 | 0.02478875 | -3.600238565 | -1388.298 | 6.745103
-3.60487199 | 0.016291715 | -3.60520387 | 0.02482623 | -3.60503793 | -1391.478 | 6.670579
-3.60959673 | 0.016315345 | -3.60993814 | 0.02486107 | -3.609767435 | -1393.31 | 6.585336
-3.61449337 | 0.016338615 | -3.61483002 | 0.02489576 | -3.614661695 | -1395.119 | 6.82365
-3.61940193 | 0.016364665 | -3.61971116 | 0.0249307 | -3.619556545 | -1395.714 | 6.830356
-3.62414551 | 0.016390845 | -3.62442279 | 0.02496325 | -3.62428415 | -1395.225 | 6.597229
-3.62896633 | 0.016415015 | -3.62925792 | 0.02499355 | -3.629112125 | -1394.545 | 6.734471
-3.63383436 | 0.016439095 | -3.63406444 | 0.02502195 | -3.6339494 | -1392.99 | 6.742039
-3.6385591 | 0.016463145 | -3.63879514 | 0.02504962 | -3.63867712 | -1391.182 | 6.581393
-3.64336801 | 0.016488975 | -3.64357543 | 0.02507699 | -3.64347172 | -1388.325 | 6.663311
-3.64823747 | 0.016515975 | -3.64845324 | 0.02510385 | -3.648345355 | -1384.602 | 6.757117
-3.65295267 | 0.016543515 | -3.65321469 | 0.02513021 | -3.65308368 | -1380.482 | 6.550935
-3.65771651 | 0.016568895 | -3.65797973 | 0.02515582 | -3.65784812 | -1377.019 | 6.568976
-3.66260958 | 0.016592715 | -3.66285253 | 0.02518334 | -3.662731055 | -1375.133 | 6.71929
-3.66739702 | 0.016618315 | -3.66759753 | 0.02521581 | -3.667497275 | -1374.854 | 6.553522
-3.67212772 | 0.016644305 | -3.67231393 | 0.02525157 | -3.672220825 | -1376 | 6.496899
-3.67709327 | 0.016666425 | -3.67727566 | 0.02528853 | -3.677184465 | -1379.398 | 6.838402
-3.6818676 | 0.016688285 | -3.68206549 | 0.02532338 | -3.681966545 | -1382.045 | 6.60272
-3.68661833 | 0.016712615 | -3.68684125 | 0.02535659 | -3.68672979 | -1382.733 | 6.584658
-3.69150209 | 0.016738025 | -3.69169998 | 0.02538944 | -3.691601035 | -1382.65 | 6.73543
-3.69628954 | 0.016764905 | -3.69650888 | 0.02542201 | -3.69639921 | -1381.782 | 6.632113
-3.70105815 | 0.016793335 | -3.70127869 | 0.02545255 | -3.70116842 | -1379.217 | 6.583892
-3.70592976 | 0.016822025 | -3.70618343 | 0.0254787 | -3.706056595 | -1374.332 | 6.729916
-3.71078134 | 0.016848475 | -3.71100426 | 0.02550276 | -3.7108928 | -1369.558 | 6.635009
-3.71551204 | 0.016873565 | -3.71572065 | 0.02552749 | -3.715616345 | -1365.843 | 6.460395
-3.72035789 | 0.016897355 | -3.72055817 | 0.02555413 | -3.72045803 | -1363.579 | 6.607501
-3.72518206 | 0.016919065 | -3.72539902 | 0.02558134 | -3.72529054 | -1362.594 | 6.58713
-3.72988653 | 0.016942075 | -3.7301569 | 0.02560789 | -3.730021715 | -1360.744 | 6.442295
-3.7347405 | 0.016964765 | -3.73502398 | 0.02563484 | -3.73488224 | -1359.143 | 6.61004
-3.73967743 | 0.016988845 | -3.73992038 | 0.02566399 | -3.739798905 | -1357.888 | 6.679367
-3.74443531 | 0.017013915 | -3.74467468 | 0.02569519 | -3.744554995 | -1357.263 | 6.456751
-3.74920034 | 0.017041095 | -3.74947667 | 0.02572456 | -3.749338505 | -1354.726 | 6.486413
-3.75412321 | 0.017069785 | -3.75439572 | 0.0257525 | -3.754259465 | -1350.675 | 6.656586
-3.75887513 | 0.017097815 | -3.7591548 | 0.02578004 | -3.759014965 | -1346.874 | 6.414097
-3.7636342 | 0.017125205 | -3.76396012 | 0.02580882 | -3.76379716 | -1343.954 | 6.434031
-3.76854157 | 0.017152505 | -3.7688508 | 0.0258373 | -3.768696185 | -1340.846 | 6.576451
-3.77331829 | 0.017177485 | -3.77362537 | 0.0258656 | -3.77347183 | -1338.857 | 6.398656
-3.77806807 | 0.017201145 | -3.77838802 | 0.02589553 | -3.778228045 | -1338.299 | 6.366565
-3.78296351 | 0.017224735 | -3.78326225 | 0.02592604 | -3.78311288 | -1337.956 | 6.536531
-3.78774858 | 0.017248245 | -3.78805923 | 0.02595808 | -3.787903905 | -1338.455 | 6.411376
-3.79250526 | 0.017272205 | -3.79282665 | 0.02599291 | -3.792665955 | -1340.1 | 6.377707
-3.79739833 | 0.017294585 | -3.79775882 | 0.02602824 | -3.797578575 | -1342.629 | 6.589615
-3.80228186 | 0.017317355 | -3.80260444 | 0.02606181 | -3.80244315 | -1344.163 | 6.535052
-3.80702209 | 0.017341215 | -3.80732203 | 0.02609269 | -3.80717206 | -1343.985 | 6.356006
-3.81188917 | 0.017364775 | -3.81218648 | 0.02612118 | -3.812037825 | -1342.701 | 6.536393
-3.81675363 | 0.017386305 | -3.81700015 | 0.02614814 | -3.81687689 | -1341.678 | 6.494943
-3.82145715 | 0.017408185 | -3.82175112 | 0.02617524 | -3.821604135 | -1340.637 | 6.33998
-3.82632399 | 0.017429795 | -3.82663345 | 0.02620198 | -3.82647872 | -1339.443 | 6.532139
-3.83119941 | 0.017454185 | -3.83148861 | 0.02623102 | -3.83134401 | -1338.025 | 6.513329
-3.83595967 | 0.017479495 | -3.83624053 | 0.02626316 | -3.8361001 | -1337.735 | 6.363079
-3.84079099 | 0.017503865 | -3.84105778 | 0.02629556 | -3.840924385 | -1337.97 | 6.454183
-3.84564257 | 0.017528115 | -3.84588552 | 0.02632771 | -3.845764045 | -1338.131 | 6.475711
-3.85039234 | 0.017551195 | -3.85061741 | 0.02636016 | -3.850504875 | -1339.072 | 6.346083
-3.85518932 | 0.017576005 | -3.85541439 | 0.02639314 | -3.855301855 | -1339.395 | 6.424275
-3.86015821 | 0.017601255 | -3.86037755 | 0.0264252 | -3.86026788 | -1338.938 | 6.650333
-3.86490655 | 0.017628015 | -3.86514616 | 0.02645593 | -3.865026355 | -1337.274 | 6.367343
-3.86964798 | 0.017656575 | -3.86991811 | 0.0264858 | -3.869783045 | -1334.335 | 6.354008
-3.87454462 | 0.017684795 | -3.87477207 | 0.02651426 | -3.874658345 | -1330.794 | 6.496651
-3.87929416 | 0.017710225 | -3.87954187 | 0.02654366 | -3.879418015 | -1329.129 | 6.330177
-3.88402486 | 0.017734435 | -3.88428688 | 0.02657444 | -3.88415587 | -1328.728 | 6.296271
-3.88896418 | 0.017759725 | -3.8892107 | 0.0266075 | -3.88908744 | -1328.758 | 6.552789
-3.89377308 | 0.017784225 | -3.89401245 | 0.02664205 | -3.893892765 | -1329.976 | 6.388041
-3.89846444 | 0.017807115 | -3.89873242 | 0.02667499 | -3.89859843 | -1331.27 | 6.261466
-3.90331483 | 0.017830425 | -3.90358758 | 0.02670722 | -3.903451205 | -1331.91 | 6.461906
-3.90814281 | 0.017851535 | -3.90840125 | 0.02673822 | -3.90827203 | -1333.04 | 6.42363
-3.91282845 | 0.017872135 | -3.91316152 | 0.02676982 | -3.912994985 | -1334.776 | 6.299989
-3.9177072 | 0.017892595 | -3.91803908 | 0.02680291 | -3.91787314 | -1337.178 | 6.517104
-3.92262864 | 0.017913895 | -3.92293096 | 0.02683579 | -3.9227798 | -1339.055 | 6.565683
-3.92732263 | 0.017934965 | -3.92762256 | 0.02686752 | -3.927472595 | -1340.65 | 6.287653
-3.93216348 | 0.017957555 | -3.93246937 | 0.02689832 | -3.932316425 | -1340.957 | 6.494625
-3.93700314 | 0.017980965 | -3.93730545 | 0.02692803 | -3.937154295 | -1340.352 | 6.485911
-3.94174457 | 0.018003945 | -3.94202423 | 0.02695662 | -3.9418844 | -1339.496 | 6.33798
-3.94653678 | 0.018029265 | -3.94683433 | 0.02698584 | -3.946685555 | -1337.767 | 6.426976
-3.95145369 | 0.018056995 | -3.95177364 | 0.02701456 | -3.951613665 | -1334.546 | 6.584724
-3.95620203 | 0.018082955 | -3.9565115 | 0.02704083 | -3.956356765 | -1331.137 | 6.321799
-3.96100259 | 0.018108785 | -3.96127415 | 0.02706762 | -3.96113837 | -1328.011 | 6.357498
-3.96591592 | 0.018135255 | -3.96617198 | 0.02709804 | -3.96604395 | -1326.228 | 6.510291
-3.97066188 | 0.018160785 | -3.97094059 | 0.02712964 | -3.970801235 | -1325.572 | 6.307684
-3.97541285 | 0.018186545 | -3.97568655 | 0.02715995 | -3.9755497 | -1324.194 | 6.291162
-3.98034716 | 0.018214555 | -3.98066497 | 0.02719006 | -3.980506065 | -1321.485 | 6.556475
-3.98517394 | 0.018240785 | -3.98546433 | 0.02721769 | -3.985319135 | -1318.547 | 6.353328
-3.98988676 | 0.018267225 | -3.99019623 | 0.02724338 | -3.990041495 | -1314.645 | 6.217439
-3.99463177 | 0.018341895 | -3.99502063 | 0.02726721 | -3.9948262 | -1286.661 | 6.223241
-3.99874949 | 0.018545885 | -3.99935532 | 0.02728555 | -3.999052405 | -1194.408 | 5.242753
-4.00173903 | 0.018863605 | -4.00267887 | 0.0272966 | -4.00220895 | -1044.886 | 3.534216
-4.00361061 | 0.019246205 | -4.00494289 | 0.02729841 | -4.00427675 | -860.6144 | 1.970097
-4.00432301 | 0.019651235 | -4.0060358 | 0.02729212 | -4.005179405 | -662.567 | 0.6874537
-4.0040803 | 0.020047845 | -4.00607824 | 0.02728104 | -4.00507927 | -467.0135 | -0.05655527
-4.0029788 | 0.020414345 | -4.00521183 | 0.02726607 | -4.004095315 | -284.7044 | -0.3698283
-4.00117111 | 0.020739255 | -4.0035882 | 0.02724574 | -4.002379655 | -120.329 | -0.3474498
-3.99877667 | 0.021024865 | -4.00134087 | 0.02722012 | -4.00005877 | 27.27296 | -0.1079862
-3.99589419 | 0.021271425 | -3.99860382 | 0.02718868 | -3.997249005 | 158.563 | 0.2610776
-3.99254799 | 0.021477865 | -3.99542475 | 0.02715205 | -3.99398637 | 272.7523 | 0.703612
-3.98895764 | 0.021647925 | -3.99186873 | 0.02711354 | -3.990413185 | 370.1539 | 1.148611
-3.98520112 | 0.021788265 | -3.98811245 | 0.02707459 | -3.986656785 | 453.3683 | 1.546739
-3.98122334 | 0.021902745 | -3.9842031 | 0.02703311 | -3.98271322 | 525.2475 | 1.929617
-3.97687793 | 0.021991895 | -3.98004746 | 0.02698763 | -3.978462695 | 586.6613 | 2.363098
-3.97258449 | 0.022061005 | -3.97563434 | 0.02694336 | -3.974109415 | 637.8014 | 2.665214
-3.96826053 | 0.022114235 | -3.97127366 | 0.02690213 | -3.969767095 | 679.8709 | 2.860877
-3.96377039 | 0.022155395 | -3.96688676 | 0.02686174 | -3.965328575 | 715.6735 | 3.097076
-3.95917249 | 0.022185435 | -3.96229458 | 0.02681918 | -3.960733535 | 747.0641 | 3.360669
-3.95463157 | 0.022203225 | -3.95771933 | 0.02677524 | -3.95617545 | 773.2664 | 3.464898
-3.94999814 | 0.022212155 | -3.95316768 | 0.02673158 | -3.95158291 | 795.0571 | 3.601294
-3.94523406 | 0.022216085 | -3.94845223 | 0.02668729 | -3.946843145 | 814.6405 | 3.814794
-3.94059706 | 0.022216915 | -3.94370627 | 0.02664203 | -3.942151665 | 833.238 | 3.865495
-3.93592811 | 0.022215275 | -3.93906331 | 0.02659776 | -3.93749571 | 850.2019 | 3.91901
-3.9311595 | 0.022211175 | -3.93434215 | 0.02655499 | -3.932750825 | 865.1989 | 4.06969
-3.92647386 | 0.022204295 | -3.9295404 | 0.02651445 | -3.92800713 | 877.7928 | 4.13411
-3.92179537 | 0.022192285 | -3.92487955 | 0.0264754 | -3.92333746 | 887.2656 | 4.12112
-3.91693211 | 0.022174745 | -3.92013597 | 0.02643705 | -3.91853404 | 893.6486 | 4.277239
-3.91212201 | 0.022152415 | -3.91521335 | 0.02639744 | -3.91366768 | 898.2906 | 4.360111
-3.90744472 | 0.022128285 | -3.91050863 | 0.02635635 | -3.908976675 | 902.9105 | 4.224722
-3.9026618 | 0.022104715 | -3.90581131 | 0.02631673 | -3.904236555 | 907.057 | 4.289732
-3.89787412 | 0.022080315 | -3.90094423 | 0.02627736 | -3.899409175 | 910.6197 | 4.387308
-3.89318037 | 0.022055365 | -3.89621353 | 0.02623716 | -3.89469695 | 914.4032 | 4.299959
-3.88832641 | 0.022031845 | -3.89146757 | 0.02619888 | -3.88989699 | 917.8858 | 4.397457
-3.88344288 | 0.022009575 | -3.88654828 | 0.02616227 | -3.88499558 | 921.0907 | 4.506789
-3.87872291 | 0.021987935 | -3.88173723 | 0.02612591 | -3.88023007 | 924.5799 | 4.397781
-3.87391043 | 0.021965475 | -3.87697697 | 0.02608825 | -3.8754437 | 928.2838 | 4.434246
-3.86904931 | 0.021941235 | -3.87218332 | 0.02604958 | -3.870616315 | 931.5875 | 4.489157
-3.8643117 | 0.021917595 | -3.86736369 | 0.02600933 | -3.865837695 | 935.9738 | 4.462183
-3.85954404 | 0.021894855 | -3.86264372 | 0.02596874 | -3.86109388 | 940.9812 | 4.451963
-3.85456467 | 0.021873895 | -3.85777569 | 0.02592882 | -3.85617018 | 946.3863 | 4.646416
-3.84980917 | 0.021850215 | -3.85286832 | 0.02588977 | -3.851338745 | 950.1379 | 4.581467
-3.84505939 | 0.021823935 | -3.8481555 | 0.02585088 | -3.846607445 | 952.6403 | 4.501307
-3.84017706 | 0.021796625 | -3.84336662 | 0.02581012 | -3.84177184 | 955.4676 | 4.613428
-3.83542609 | 0.021769865 | -3.8385222 | 0.02576912 | -3.836974145 | 958.7023 | 4.591802
-3.83068728 | 0.021743155 | -3.83374667 | 0.02572924 | -3.832216975 | 961.454 | 4.567255
-3.82580137 | 0.021718015 | -3.82895422 | 0.02569135 | -3.827377795 | 963.9427 | 4.65867
-3.82099724 | 0.021698025 | -3.82406592 | 0.02565352 | -3.82253158 | 968.8685 | 4.683409
-3.8162725 | 0.021678525 | -3.81931758 | 0.02561405 | -3.81779504 | 974.8986 | 4.603365
-3.81143022 | 0.021658355 | -3.81455374 | 0.02557396 | -3.81299198 | 980.8548 | 4.6968
-3.80657172 | 0.021637895 | -3.80967379 | 0.02553252 | -3.808122755 | 987.2701 | 4.791622
-3.80185771 | 0.021617345 | -3.80490041 | 0.02548816 | -3.80337906 | 995.1375 | 4.701968
-3.79697394 | 0.021593675 | -3.80014253 | 0.02544334 | -3.798558235 | 1001.671 | 4.813131
-3.79207158 | 0.021568305 | -3.79516053 | 0.02540125 | -3.793616055 | 1005.987 | 4.961103
-3.7872982 | 0.021539075 | -3.79034209 | 0.02536236 | -3.788820145 | 1007.025 | 4.827113
-3.78246093 | 0.021507065 | -3.78554749 | 0.0253254 | -3.78400421 | 1005.789 | 4.846791
-3.77759743 | 0.021476165 | -3.78072309 | 0.02528963 | -3.77916026 | 1004.493 | 4.868851
-3.77287388 | 0.021449255 | -3.77589536 | 0.025254 | -3.77438462 | 1005.095 | 4.798534
-3.76805782 | 0.021424375 | -3.77116585 | 0.02521746 | -3.769611835 | 1007.111 | 4.801912
-3.76314354 | 0.021398625 | -3.7663095 | 0.02518101 | -3.76472652 | 1008.581 | 4.923644
-3.75833821 | 0.021373355 | -3.76144028 | 0.02514305 | -3.759889245 | 1011.042 | 4.884736
-3.75355887 | 0.021349135 | -3.75670242 | 0.02510432 | -3.755130645 | 1014.436 | 4.81922
-3.74866462 | 0.021325735 | -3.75187683 | 0.02506308 | -3.750270725 | 1019.351 | 4.942021
-3.74390316 | 0.021302575 | -3.74701595 | 0.02502224 | -3.745459555 | 1024.227 | 4.916
-3.73913813 | 0.021277205 | -3.74225664 | 0.02498311 | -3.740697385 | 1027.258 | 4.884759
-3.73416805 | 0.021251065 | -3.73744321 | 0.02494617 | -3.73580563 | 1028.771 | 5.028795
-3.72939944 | 0.021226775 | -3.73247886 | 0.02490913 | -3.73093915 | 1031.239 | 5.0125
-3.72462487 | 0.021203785 | -3.72772217 | 0.02487104 | -3.72617352 | 1034.911 | 4.923254
-3.71977234 | 0.021180555 | -3.72294188 | 0.0248335 | -3.72135711 | 1038.165 | 4.992392
-3.71492767 | 0.021157575 | -3.71807361 | 0.02479441 | -3.71650064 | 1042.253 | 5.051744
-3.71018767 | 0.021134145 | -3.71331692 | 0.02475414 | -3.711752295 | 1046.772 | 4.959707
-3.70530629 | 0.021108575 | -3.70853758 | 0.02471364 | -3.706921935 | 1050.314 | 5.064841
-3.70045376 | 0.021078645 | -3.70361614 | 0.02467433 | -3.70203495 | 1051.15 | 5.13491
-3.6957407 | 0.021048645 | -3.6987977 | 0.0246355 | -3.6972692 | 1051.812 | 5.011095
-3.69089746 | 0.021021665 | -3.69404817 | 0.0245979 | -3.692472815 | 1053.311 | 5.048491
-3.68602705 | 0.020994265 | -3.68917394 | 0.02456128 | -3.687600495 | 1054.081 | 5.133944
-3.68132114 | 0.020964715 | -3.68438888 | 0.0245267 | -3.68285501 | 1052.935 | 4.999407
-3.67646956 | 0.020934955 | -3.67963815 | 0.02449273 | -3.678053855 | 1051.355 | 5.051511
-3.67151022 | 0.020906635 | -3.67475438 | 0.02445858 | -3.6731323 | 1050.461 | 5.172101
-3.66678309 | 0.020879625 | -3.66987681 | 0.02442527 | -3.66832995 | 1049.882 | 5.043292
-3.66201687 | 0.020856975 | -3.6651628 | 0.02439179 | -3.663589835 | 1051.524 | 4.980454
-3.65714049 | 0.020835545 | -3.66034317 | 0.02435835 | -3.65874183 | 1053.651 | 5.102949
-3.652385 | 0.020813455 | -3.65549397 | 0.02432517 | -3.653939485 | 1055.371 | 5.064125
-3.64763522 | 0.020790575 | -3.65077639 | 0.02429106 | -3.649205805 | 1057.209 | 5.000138
-3.64273977 | 0.020768395 | -3.64595914 | 0.02425482 | -3.644349455 | 1060.313 | 5.141715
-3.63797474 | 0.020746565 | -3.64108038 | 0.02421791 | -3.63952756 | 1063.933 | 5.121447
-3.63322759 | 0.020727955 | -3.63633895 | 0.02418116 | -3.63478327 | 1069.079 | 5.059815
-3.62834287 | 0.020712125 | -3.63154197 | 0.02414473 | -3.62994242 | 1075.333 | 5.19039
-3.62354326 | 0.020693475 | -3.6266489 | 0.02410797 | -3.62509608 | 1080.389 | 5.223681
-3.61880326 | 0.020671605 | -3.62190413 | 0.02407173 | -3.620353695 | 1083.727 | 5.131536
-3.6138854 | 0.020648945 | -3.61715555 | 0.02403621 | -3.615520475 | 1086.273 | 5.244045
-3.60902786 | 0.020625055 | -3.61220217 | 0.02400298 | -3.610615015 | 1087.076 | 5.330639
-3.60429478 | 0.020600715 | -3.60737181 | 0.02396977 | -3.605833295 | 1087.746 | 5.199695
-3.59945273 | 0.020574035 | -3.60264373 | 0.02393224 | -3.60104823 | 1089.363 | 5.208805
-3.5946095 | 0.020545495 | -3.59775877 | 0.02389114 | -3.596184135 | 1091.742 | 5.304553
-3.58985972 | 0.020519575 | -3.59296536 | 0.02385005 | -3.59141254 | 1095.443 | 5.218181
-3.58503318 | 0.020497395 | -3.58821678 | 0.02381115 | -3.58662498 | 1099.875 | 5.255108
-3.58013415 | 0.020477405 | -3.58332276 | 0.02377501 | -3.581728455 | 1103.952 | 5.395548
-3.57539749 | 0.020455785 | -3.57848191 | 0.02374152 | -3.5769397 | 1106.057 | 5.291595
-3.57058287 | 0.020433615 | -3.57373691 | 0.02370703 | -3.57215989 | 1108.383 | 5.292301
-3.56570745 | 0.020411995 | -3.56890202 | 0.02367282 | -3.567304735 | 1110.783 | 5.387199
-3.56096745 | 0.020388625 | -3.56400776 | 0.02364088 | -3.562487605 | 1111.283 | 5.35199
-3.55620003 | 0.020364485 | -3.55928779 | 0.02360927 | -3.55774391 | 1111.309 | 5.271649
-3.55118608 | 0.020340735 | -3.55440664 | 0.02357364 | -3.55279636 | 1113.299 | 5.503181
-3.54645061 | 0.020322045 | -3.54945779 | 0.02353375 | -3.5479542 | 1119.84 | 5.40661
-3.54165578 | 0.020305105 | -3.54471159 | 0.02349412 | -3.543183685 | 1127.15 | 5.359651
-3.53671908 | 0.020283645 | -3.53985786 | 0.02345913 | -3.53828847 | 1129.971 | 5.524547
-3.53188276 | 0.020257945 | -3.53489351 | 0.02342763 | -3.533388135 | 1129.079 | 5.535051
-3.52705741 | 0.020230705 | -3.53009892 | 0.02339584 | -3.528578165 | 1127.655 | 5.427411
-3.52211332 | 0.020205735 | -3.52526855 | 0.02336091 | -3.523690935 | 1128.769 | 5.51383
-3.51726413 | 0.020182665 | -3.52032471 | 0.02332282 | -3.51879442 | 1132.304 | 5.535687
-3.51248956 | 0.020159705 | -3.51551938 | 0.02328468 | -3.51400447 | 1135.995 | 5.432519
-3.50760603 | 0.020137625 | -3.51071763 | 0.02324871 | -3.50916183 | 1139.028 | 5.50856
-3.50274014 | 0.020115265 | -3.50581503 | 0.02321568 | -3.504277585 | 1140.485 | 5.566851
-3.49800849 | 0.020091735 | -3.50101089 | 0.02318439 | -3.49950969 | 1140.633 | 5.438065
-3.49309635 | 0.020069665 | -3.49623036 | 0.02315118 | -3.494663355 | 1142.343 | 5.532034
-3.48817849 | 0.020048845 | -3.49123907 | 0.02311621 | -3.48970878 | 1145.417 | 5.667441
-3.4834466 | 0.020026495 | -3.48642063 | 0.02308014 | -3.484933615 | 1148.42 | 5.476725
-3.47859144 | 0.020002715 | -3.48165202 | 0.02304291 | -3.48012173 | 1151.265 | 5.532908
-3.47372222 | 0.019978145 | -3.47678399 | 0.02300665 | -3.475253105 | 1153.222 | 5.609841
-3.46897364 | 0.019953545 | -3.47194052 | 0.02297023 | -3.47045708 | 1155.297 | 5.535859
-3.46413636 | 0.019929945 | -3.46721816 | 0.02293396 | -3.46567726 | 1157.792 | 5.528075
-3.45922542 | 0.019905165 | -3.46232867 | 0.02289984 | -3.460777045 | 1158.599 | 5.675406
-3.45447111 | 0.019878285 | -3.45747232 | 0.02286416 | -3.455971715 | 1159.217 | 5.568935
-3.44969201 | 0.019852275 | -3.45273352 | 0.02282723 | -3.451212765 | 1160.888 | 5.520632
-3.44480491 | 0.019828695 | -3.44789267 | 0.02279086 | -3.44634879 | 1163.377 | 5.652584
-3.44004798 | 0.019806235 | -3.44303155 | 0.02275543 | -3.441539765 | 1165.994 | 5.601002
-3.43526888 | 0.019782575 | -3.43827009 | 0.02272071 | -3.436769485 | 1167.723 | 5.566243
-3.43032122 | 0.019760175 | -3.43343401 | 0.02268635 | -3.431877615 | 1169.794 | 5.717415
-3.42551947 | 0.019737825 | -3.42849588 | 0.02265107 | -3.427007675 | 1172.345 | 5.703038
-3.42078161 | 0.019712395 | -3.42374969 | 0.0226156 | -3.42226565 | 1173.607 | 5.562282
-3.41591477 | 0.019685865 | -3.41896939 | 0.02258088 | -3.41744208 | 1173.919 | 5.661727
-3.41110468 | 0.019662695 | -3.41411662 | 0.02254745 | -3.41261065 | 1175.219 | 5.674847
-3.40636563 | 0.019643115 | -3.40935874 | 0.02251504 | -3.407862185 | 1177.814 | 5.586645
-3.40147138 | 0.019623885 | -3.40458417 | 0.02248164 | -3.403027775 | 1180.987 | 5.701705
-3.39662933 | 0.019602505 | -3.39965558 | 0.02244414 | -3.398142455 | 1185.058 | 5.779445
-3.39187264 | 0.019579025 | -3.39484668 | 0.02240715 | -3.39335966 | 1187.954 | 5.674816
-3.38704467 | 0.019556065 | -3.3901124 | 0.0223739 | -3.388578535 | 1189.306 | 5.682988
-3.38220143 | 0.019533785 | -3.38525009 | 0.02234083 | -3.38372576 | 1190.844 | 5.775165
-3.37747908 | 0.019513225 | -3.38048983 | 0.02230521 | -3.378984455 | 1194.514 | 5.654855
-3.37260747 | 0.019492065 | -3.37572002 | 0.02226802 | -3.374163745 | 1198.591 | 5.768232
-3.36768937 | 0.019472575 | -3.37076068 | 0.02222944 | -3.369225025 | 1204.047 | 5.932977
-3.36294699 | 0.019452505 | -3.36595893 | 0.02219168 | -3.36445296 | 1208.956 | 5.757504
-3.35818076 | 0.019430675 | -3.36118793 | 0.02215694 | -3.359684345 | 1211.575 | 5.77129
-3.35329247 | 0.019406475 | -3.356354 | 0.02212361 | -3.354823235 | 1212.31 | 5.891385
-3.34850359 | 0.019381705 | -3.35145521 | 0.02208926 | -3.3499794 | 1213.274 | 5.874564
-3.34374928 | 0.019356745 | -3.34673405 | 0.02205384 | -3.345241665 | 1214.74 | 5.751643
-3.33882904 | 0.019331645 | -3.34187055 | 0.02201723 | -3.340349795 | 1216.594 | 5.946884
-3.33405685 | 0.019307595 | -3.33697391 | 0.02198248 | -3.33551538 | 1218.102 | 5.885166
-3.32928586 | 0.019285105 | -3.33219361 | 0.02194836 | -3.330739735 | 1220.101 | 5.821998
-3.3244071 | 0.019262255 | -3.32742023 | 0.02191397 | -3.325913665 | 1222.019 | 5.892922
-3.31961727 | 0.019236695 | -3.32256746 | 0.02187944 | -3.321092365 | 1222.707 | 5.89338
-3.31487584 | 0.019210555 | -3.31781912 | 0.02184471 | -3.31634748 | 1223.271 | 5.802943
-3.30993056 | 0.019184375 | -3.3130362 | 0.02181238 | -3.31148338 | 1222.574 | 5.948416
-3.30509448 | 0.019160895 | -3.30803418 | 0.02178113 | -3.30656433 | 1222.613 | 6.013997
-3.3003602 | 0.019138295 | -3.30327964 | 0.02174925 | -3.30181992 | 1223.507 | 5.802699
-3.29550385 | 0.019115775 | -3.2985146 | 0.02171672 | -3.297009225 | 1224.703 | 5.888796
-3.29065108 | 0.019092965 | -3.29362512 | 0.02168083 | -3.2921381 | 1227.326 | 5.972069
-3.28591704 | 0.019070855 | -3.2888329 | 0.02164182 | -3.28737497 | 1231.863 | 5.856717
-3.28103709 | 0.019048325 | -3.28408217 | 0.02160185 | -3.28255963 | 1236.62 | 5.943292
-3.27616048 | 0.019022875 | -3.27918196 | 0.02156365 | -3.27767122 | 1239.072 | 6.051097
-3.27141571 | 0.018998275 | -3.27434707 | 0.02152475 | -3.27288139 | 1242.341 | 5.942772
-3.26659131 | 0.018975495 | -3.26958537 | 0.02148572 | -3.26808834 | 1246.544 | 5.964674
-3.26171255 | 0.018954155 | -3.26473165 | 0.02144769 | -3.2632221 | 1250.903 | 6.076587
-3.25695229 | 0.018934395 | -3.25989175 | 0.02141072 | -3.25842202 | 1255.561 | 6.015612
-3.25216341 | 0.018917625 | -3.25515985 | 0.02137478 | -3.25366163 | 1261.189 | 5.990355
-3.2471602 | 0.018900445 | -3.25025511 | 0.02133905 | -3.248707655 | 1266.375 | 6.260744
-3.24240708 | 0.018882425 | -3.24535608 | 0.02130311 | -3.24388158 | 1271.354 | 6.123635
-3.23758984 | 0.018862625 | -3.24062061 | 0.02126854 | -3.239105225 | 1274.859 | 6.080809
-3.23271799 | 0.018842555 | -3.23578334 | 0.02123659 | -3.234250665 | 1276.919 | 6.19388
-3.22792578 | 0.018821725 | -3.23093534 | 0.02120642 | -3.22943056 | 1277.785 | 6.156971
-3.22318196 | 0.018800315 | -3.2261703 | 0.02117534 | -3.22467613 | 1278.86 | 6.077696
-3.21824765 | 0.018778205 | -3.22132707 | 0.02114118 | -3.21978736 | 1280.975 | 6.257223
-3.21343517 | 0.018754275 | -3.21643162 | 0.02110523 | -3.214933395 | 1283.103 | 6.222972
-3.20867848 | 0.018729325 | -3.21166062 | 0.02106948 | -3.21016955 | 1284.712 | 6.116336
-3.20382929 | 0.018702805 | -3.20684934 | 0.0210336 | -3.205339315 | 1285.581 | 6.207559
-3.19897294 | 0.018677015 | -3.20199203 | 0.02099715 | -3.200482485 | 1287.053 | 6.247423
-3.19422913 | 0.018654055 | -3.19722462 | 0.02096106 | -3.195726875 | 1289.787 | 6.127224
-3.18933129 | 0.018631195 | -3.19246078 | 0.02092508 | -3.190896035 | 1292.459 | 6.23721
-3.18444777 | 0.018605965 | -3.18745971 | 0.02089037 | -3.18595374 | 1293.302 | 6.389797
-3.17971015 | 0.018581555 | -3.18266869 | 0.02085538 | -3.18118942 | 1294.805 | 6.165285
-3.17488456 | 0.018560185 | -3.17792726 | 0.02081949 | -3.17640591 | 1298.185 | 6.201797
-3.17004132 | 0.018540795 | -3.17305923 | 0.02078439 | -3.171550275 | 1302.082 | 6.312973
-3.16530585 | 0.018520825 | -3.16825271 | 0.02074971 | -3.16677928 | 1305.562 | 6.220527
-3.16050529 | 0.018502575 | -3.16351008 | 0.02071506 | -3.162007685 | 1309.853 | 6.23985
-3.15562296 | 0.018485185 | -3.15865374 | 0.02068032 | -3.15713835 | 1314.526 | 6.38949
-3.15089345 | 0.018466865 | -3.15381765 | 0.02064673 | -3.15235555 | 1318.266 | 6.296059
-3.14612722 | 0.018445245 | -3.14907742 | 0.02061191 | -3.14760232 | 1321.035 | 6.272603
-3.14122105 | 0.018419255 | -3.14422464 | 0.02057365 | -3.142722845 | 1323.263 | 6.451394
-3.13648105 | 0.018390645 | -3.13937449 | 0.02053598 | -3.13792777 | 1324.014 | 6.346948
-3.13173008 | 0.018363915 | -3.13464379 | 0.0205017 | -3.133186935 | 1324.082 | 6.277093
-3.12677312 | 0.018338225 | -3.12979102 | 0.0204686 | -3.12828207 | 1323.959 | 6.49414
-3.12197971 | 0.018311545 | -3.12485051 | 0.02043448 | -3.12341511 | 1323.879 | 6.443459
-3.11723948 | 0.018285705 | -3.12012577 | 0.02040004 | -3.118682625 | 1324.456 | 6.266601
-3.11236787 | 0.018259255 | -3.11533237 | 0.02036714 | -3.11385012 | 1323.926 | 6.39916
-3.10754704 | 0.018233955 | -3.11048317 | 0.0203349 | -3.109015105 | 1323.63 | 6.400488
-3.10281157 | 0.018211645 | -3.10572052 | 0.02030208 | -3.104266045 | 1325.112 | 6.289517
-3.09792805 | 0.018191835 | -3.10094833 | 0.02026836 | -3.09943819 | 1328.165 | 6.404819
-3.09308839 | 0.018173645 | -3.096035 | 0.02023109 | -3.094561695 | 1333.664 | 6.490198
-3.08833647 | 0.018155365 | -3.09125829 | 0.02019104 | -3.08979738 | 1340.537 | 6.370366
-3.08347416 | 0.018135595 | -3.08651447 | 0.02014892 | -3.084994315 | 1347.659 | 6.455789
-3.07862139 | 0.018114965 | -3.08164048 | 0.02010684 | -3.080130935 | 1354.304 | 6.570336
-3.07389545 | 0.018092945 | -3.07684922 | 0.02006728 | -3.075372335 | 1359.152 | 6.456125
-3.06905222 | 0.018070025 | -3.07209373 | 0.02003006 | -3.070572975 | 1362.414 | 6.530886
-3.06408453 | 0.018046435 | -3.06715679 | 0.01999389 | -3.06562066 | 1364.736 | 6.752853
-3.05935025 | 0.018021605 | -3.06235266 | 0.01995974 | -3.060851455 | 1365.631 | 6.510841
-3.05456376 | 0.017996395 | -3.05759239 | 0.01992761 | -3.056078075 | 1365.372 | 6.518058
-3.04966736 | 0.017971375 | -3.0527277 | 0.0198954 | -3.05119753 | 1365.162 | 6.663246
-3.04490805 | 0.017951555 | -3.04790473 | 0.01986002 | -3.04640639 | 1369.035 | 6.549958
-3.04009104 | 0.017937905 | -3.04313612 | 0.01982035 | -3.04161358 | 1377.926 | 6.582829
-3.0351541 | 0.017919265 | -3.03823829 | 0.01978035 | -3.036696195 | 1384.487 | 6.791924
-3.03031564 | 0.017894665 | -3.03329778 | 0.01973996 | -3.03180671 | 1388.397 | 6.778987
-3.02549243 | 0.017865315 | -3.02846527 | 0.01970078 | -3.02697885 | 1389.493 | 6.705631
-3.02050805 | 0.017835565 | -3.02360415 | 0.01966455 | -3.0220561 | 1388.91 | 6.838691
-3.01566839 | 0.017808105 | -3.01867795 | 0.01963035 | -3.01717317 | 1388.482 | 6.780906
-3.01084638 | 0.017780935 | -3.01388097 | 0.01959686 | -3.012363675 | 1387.908 | 6.676516
-3.00583363 | 0.017754775 | -3.00903177 | 0.01956466 | -3.0074327 | 1387.108 | 6.841765
-3.00100946 | 0.017728905 | -3.00403547 | 0.0195324 | -3.002522465 | 1386.491 | 6.809511
-2.99623847 | 0.017703105 | -2.99925756 | 0.01950237 | -2.997748015 | 1384.94 | 6.61603
-2.99134898 | 0.017678235 | -2.99444389 | 0.01947208 | -2.992896435 | 1383.902 | 6.71663
-2.98654366 | 0.017655535 | -2.98954368 | 0.01943821 | -2.98804367 | 1385.622 | 6.719926
-2.98180819 | 0.017631915 | -2.98475838 | 0.01940174 | -2.983283285 | 1388.218 | 6.602275
-2.97692823 | 0.017607195 | -2.97998285 | 0.01936508 | -2.97845554 | 1390.327 | 6.707053
-2.97207069 | 0.017584055 | -2.97500682 | 0.01932864 | -2.973538755 | 1393.021 | 6.842562
-2.9673152 | 0.017563865 | -2.97023463 | 0.01929217 | -2.968774915 | 1397.26 | 6.646227
-2.96248841 | 0.017542315 | -2.96546721 | 0.0192552 | -2.96397781 | 1401.062 | 6.711922
-2.95761919 | 0.017519345 | -2.96057773 | 0.01921785 | -2.95909846 | 1404.302 | 6.844176
-2.9528718 | 0.017498415 | -2.95581865 | 0.01918146 | -2.954345225 | 1408.156 | 6.684137
-2.9480238 | 0.017478605 | -2.95106554 | 0.01914789 | -2.94954467 | 1411.158 | 6.767135
-2.9430728 | 0.017460035 | -2.94612741 | 0.01911505 | -2.944600105 | 1414.297 | 6.985323
-2.93833494 | 0.017441525 | -2.94126034 | 0.01908067 | -2.93979764 | 1418.31 | 6.801749
-2.9335475 | 0.017423265 | -2.93655109 | 0.01904558 | -2.935049295 | 1422.825 | 6.745345
-2.92868042 | 0.017404235 | -2.93167925 | 0.01900849 | -2.930179835 | 1427.839 | 6.940596
-2.92393088 | 0.017385435 | -2.92683601 | 0.01897036 | -2.925383445 | 1433.517 | 6.862089
-2.91915512 | 0.017365825 | -2.9221077 | 0.01893381 | -2.92063141 | 1438.082 | 6.822968
-2.91423726 | 0.017342735 | -2.91726208 | 0.01889908 | -2.91574967 | 1440.006 | 7.025037
-2.90945435 | 0.017318145 | -2.91235256 | 0.01886365 | -2.910903455 | 1441.573 | 6.982374
-2.9047153 | 0.017295535 | -2.90761471 | 0.01882616 | -2.906165005 | 1445.159 | 6.839316
-2.899858 | 0.017273835 | -2.9028461 | 0.01878945 | -2.90135205 | 1448.752 | 6.96413
-2.89505839 | 0.017249735 | -2.89796734 | 0.01875497 | -2.896512865 | 1450.103 | 7.014047
-2.89030647 | 0.017222875 | -2.89320588 | 0.01872088 | -2.891756175 | 1450.005 | 6.897457
-2.88537908 | 0.017195765 | -2.88842893 | 0.0186842 | -2.886904005 | 1450.958 | 7.037982
-2.88054657 | 0.017171615 | -2.88341737 | 0.01864682 | -2.88198197 | 1453.615 | 7.148203
-2.87578726 | 0.017149135 | -2.87870455 | 0.01861151 | -2.877245905 | 1456.219 | 6.89058
-2.87093806 | 0.017124135 | -2.8739655 | 0.01857642 | -2.87245178 | 1457.465 | 6.984283
-2.86610675 | 0.017098295 | -2.86907601 | 0.01853895 | -2.86759138 | 1459.4 | 7.088566
-2.8613677 | 0.017074615 | -2.86431217 | 0.01850018 | -2.862839935 | 1463.078 | 6.942997
-2.85656476 | 0.017053485 | -2.85954595 | 0.01846455 | -2.858055355 | 1466.447 | 7.008272
-2.85164571 | 0.017034635 | -2.85465765 | 0.01843116 | -2.85315168 | 1469.746 | 7.199069
-2.84688663 | 0.017016395 | -2.84983444 | 0.01839795 | -2.848360535 | 1473.336 | 7.050367
-2.84211802 | 0.016997895 | -2.84504342 | 0.01836564 | -2.84358072 | 1476.378 | 7.049544
-2.83721662 | 0.016977515 | -2.84020734 | 0.01833196 | -2.83871198 | 1479.108 | 7.194747
-2.83245397 | 0.016955615 | -2.83539724 | 0.01829762 | -2.833925605 | 1481.488 | 7.085262
-2.82768536 | 0.016932425 | -2.83067369 | 0.01826327 | -2.829179525 | 1483.283 | 7.035521
-2.82269168 | 0.016906735 | -2.82577705 | 0.01823013 | -2.824234365 | 1483.149 | 7.334742
-2.81795263 | 0.016881715 | -2.82085323 | 0.01819589 | -2.81940293 | 1483.95 | 7.167674
-2.81315207 | 0.016859155 | -2.81611538 | 0.01815801 | -2.814633725 | 1487.724 | 7.086262
-2.80829215 | 0.016836185 | -2.81130052 | 0.0181209 | -2.809796335 | 1490.881 | 7.204339
-2.80347848 | 0.016811145 | -2.80642653 | 0.0180851 | -2.804952505 | 1492.412 | 7.225282
-2.79877043 | 0.016785505 | -2.80169582 | 0.01804984 | -2.800233125 | 1493.488 | 7.045798
-2.79389048 | 0.016759625 | -2.79690933 | 0.01801366 | -2.795399905 | 1494.806 | 7.221541
-2.78906846 | 0.016735855 | -2.79200459 | 0.01797667 | -2.790536525 | 1497.502 | 7.276364
-2.78430343 | 0.016714165 | -2.78723478 | 0.01793923 | -2.785769105 | 1501.484 | 7.148712
-2.77944112 | 0.016692385 | -2.78244376 | 0.01790342 | -2.78094244 | 1504.596 | 7.25467
-2.77462769 | 0.016670135 | -2.77752924 | 0.01787016 | -2.776078465 | 1506.231 | 7.322294
-2.76987433 | 0.016649735 | -2.77272272 | 0.01783859 | -2.771298525 | 1508.006 | 7.203936
-2.76494217 | 0.016627965 | -2.76796842 | 0.01780731 | -2.766455295 | 1508.937 | 7.305874
-2.76000643 | 0.016604985 | -2.76299 | 0.01777385 | -2.761498215 | 1510.248 | 7.483171
-2.75528288 | 0.016581805 | -2.7581811 | 0.01773618 | -2.75673199 | 1513.626 | 7.206232
-2.75045156 | 0.016557875 | -2.75340652 | 0.01769723 | -2.75192904 | 1517.231 | 7.278529
-2.74557614 | 0.016531065 | -2.74850869 | 0.01765842 | -2.747042415 | 1519.325 | 7.419255
-2.74081707 | 0.016501835 | -2.74373436 | 0.01761919 | -2.742275715 | 1520.548 | 7.24508
-2.73602247 | 0.016474555 | -2.73895264 | 0.01758054 | -2.737487555 | 1522.413 | 7.285091
-2.73109627 | 0.016449905 | -2.73408222 | 0.01754527 | -2.732589245 | 1523.835 | 7.460733
-2.72632527 | 0.016427505 | -2.72922111 | 0.01751231 | -2.72777319 | 1525.29 | 7.342377
-2.7215507 | 0.016406435 | -2.72447252 | 0.01747846 | -2.72301161 | 1527.851 | 7.268888
-2.71662927 | 0.016385865 | -2.71963167 | 0.01744387 | -2.71813047 | 1530.918 | 7.46514
-2.71187735 | 0.016363845 | -2.71476245 | 0.01740997 | -2.7133199 | 1533.011 | 7.369621
-2.70709324 | 0.016340925 | -2.71002817 | 0.01737644 | -2.708560705 | 1534.532 | 7.299517
-2.70211244 | 0.016318705 | -2.70520043 | 0.01734251 | -2.703656435 | 1536.473 | 7.53052
-2.69735217 | 0.016296515 | -2.70027757 | 0.01730784 | -2.69881487 | 1538.83 | 7.444641
-2.69258595 | 0.016275685 | -2.69550204 | 0.01727455 | -2.694043995 | 1541.231 | 7.347294
-2.6876893 | 0.016255295 | -2.69065857 | 0.01724352 | -2.689173935 | 1542.684 | 7.509426
-2.68291736 | 0.016235455 | -2.68581772 | 0.0172123 | -2.68436754 | 1544.54 | 7.41921
-2.6781652 | 0.016216755 | -2.68105507 | 0.01717739 | -2.679610135 | 1548.75 | 7.358018
-2.67329001 | 0.016196795 | -2.67628646 | 0.01713698 | -2.674788235 | 1554.947 | 7.482858
-2.66846561 | 0.016171945 | -2.67135549 | 0.0170953 | -2.66991055 | 1559.364 | 7.595314
-2.66373849 | 0.016146195 | -2.66657043 | 0.0170558 | -2.66515446 | 1562.395 | 7.423684
-2.65893435 | 0.016122735 | -2.66183138 | 0.01701959 | -2.660382865 | 1564.934 | 7.461175
-2.65408993 | 0.016098955 | -2.65695262 | 0.01698358 | -2.655521275 | 1567.157 | 7.613472
-2.64934874 | 0.016072535 | -2.65218639 | 0.01694815 | -2.650767565 | 1567.915 | 7.451611
-2.64447331 | 0.016045635 | -2.64743185 | 0.01691597 | -2.64595258 | 1566.837 | 7.546892
-2.63955545 | 0.016020085 | -2.64249158 | 0.01688463 | -2.641023515 | 1565.919 | 7.720779
-2.63481522 | 0.015994715 | -2.63766479 | 0.01685422 | -2.636240005 | 1564.75 | 7.487792
-2.630023 | 0.015970735 | -2.63293409 | 0.01682524 | -2.631478545 | 1563.578 | 7.447703
-2.62514901 | 0.015946135 | -2.62809801 | 0.01679564 | -2.62662351 | 1562.336 | 7.588209
-2.62039924 | 0.015922165 | -2.62324643 | 0.01676273 | -2.621822835 | 1563.025 | 7.50192
-2.61561179 | 0.015899045 | -2.61852407 | 0.01672504 | -2.61706793 | 1566.45 | 7.440179
-2.61070204 | 0.015875925 | -2.61366773 | 0.01668505 | -2.612184885 | 1570.883 | 7.659869
-2.60593462 | 0.015854875 | -2.6087997 | 0.01664535 | -2.60736716 | 1576.219 | 7.580935
-2.60118628 | 0.015832995 | -2.60404873 | 0.01660684 | -2.602617505 | 1580.636 | 7.496986
-2.59628487 | 0.015812035 | -2.59924221 | 0.01656789 | -2.59776354 | 1585.628 | 7.684469
-2.591501 | 0.015791315 | -2.59434795 | 0.01652913 | -2.592924475 | 1590.655 | 7.685122
-2.5867691 | 0.015770965 | -2.58956289 | 0.01649099 | -2.588165995 | 1595.623 | 7.580921
-2.58183217 | 0.015751345 | -2.58477521 | 0.0164518 | -2.58330369 | 1601.367 | 7.77237
-2.57699251 | 0.015729495 | -2.57979584 | 0.01641194 | -2.578394175 | 1606.327 | 7.87411
-2.57222986 | 0.015706215 | -2.57502007 | 0.01637168 | -2.573624965 | 1610.898 | 7.67181
-2.56739116 | 0.015683985 | -2.57027507 | 0.01633282 | -2.568833115 | 1615.284 | 7.729689
-2.56256938 | 0.015662605 | -2.56537986 | 0.01629668 | -2.56397462 | 1618.722 | 7.856201
-2.5578351 | 0.015641255 | -2.56061935 | 0.01626193 | -2.559227225 | 1621.592 | 7.691525
-2.55300379 | 0.015617505 | -2.55587935 | 0.0162285 | -2.55444157 | 1622.647 | 7.762905
-2.54811764 | 0.015594345 | -2.55096602 | 0.01619632 | -2.54954183 | 1623.301 | 7.952151
-2.54337049 | 0.015572175 | -2.54615951 | 0.0161647 | -2.544765 | 1624.253 | 7.756506
-2.5385344 | 0.015553545 | -2.54141712 | 0.01613368 | -2.53997576 | 1626.606 | 7.784572
-2.53362584 | 0.015531835 | -2.53653002 | 0.01610236 | -2.53507793 | 1627.544 | 7.969137
-2.52884769 | 0.015509975 | -2.53163338 | 0.0160701 | -2.530240535 | 1628.906 | 7.876369
-2.52397132 | 0.015486165 | -2.52689672 | 0.01603717 | -2.52543402 | 1629.678 | 7.831217
-2.51898456 | 0.015459685 | -2.52193737 | 0.01600324 | -2.520460965 | 1629.523 | 8.104092
-2.51420069 | 0.015433245 | -2.51698852 | 0.01597022 | -2.515594605 | 1629.03 | 7.928646
-2.50942373 | 0.015406455 | -2.51219869 | 0.01593623 | -2.51081121 | 1628.898 | 7.791979
-2.50450349 | 0.015379665 | -2.50735903 | 0.01589915 | -2.50593126 | 1630.175 | 7.952057
-2.49970889 | 0.015353995 | -2.50246477 | 0.01586301 | -2.50108683 | 1631.566 | 7.900639
-2.49492002 | 0.015329915 | -2.49770331 | 0.01582849 | -2.496311665 | 1632.994 | 7.794407
-2.49000096 | 0.015309015 | -2.49286938 | 0.01579381 | -2.49143517 | 1635.949 | 7.970493
-2.48524308 | 0.015288725 | -2.48796439 | 0.01575674 | -2.486603735 | 1640.377 | 7.91468
-2.48046494 | 0.015264885 | -2.48321486 | 0.01571762 | -2.4818399 | 1644.137 | 7.823442
-2.47562051 | 0.015239435 | -2.47840595 | 0.01567833 | -2.47701323 | 1647.158 | 7.942996
-2.4707725 | 0.015217065 | -2.47348809 | 0.01563985 | -2.472130295 | 1651.226 | 8.052896
-2.4660418 | 0.015194795 | -2.46872783 | 0.01560421 | -2.467384815 | 1654.082 | 7.842637
-2.46108723 | 0.015173355 | -2.46395683 | 0.01556928 | -2.46252203 | 1656.908 | 8.050318
-2.45621538 | 0.015151645 | -2.45897245 | 0.01553301 | -2.457593915 | 1660.199 | 8.173543
-2.45149302 | 0.015128845 | -2.45416951 | 0.01549645 | -2.452831265 | 1663.229 | 7.914163
-2.44665575 | 0.015103925 | -2.4494164 | 0.01545867 | -2.448036075 | 1665.804 | 7.981674
-2.44181132 | 0.015080425 | -2.44450665 | 0.01542045 | -2.443158985 | 1669.209 | 8.13258
-2.43706036 | 0.015058245 | -2.43968368 | 0.0153824 | -2.43837202 | 1673.234 | 8.000081
-2.43224454 | 0.015035635 | -2.43495059 | 0.01534509 | -2.433597565 | 1676.707 | 7.997073
-2.4273181 | 0.015012305 | -2.43001008 | 0.01530792 | -2.42866409 | 1679.648 | 8.279248
-2.42255783 | 0.014989115 | -2.42515612 | 0.01527164 | -2.423856975 | 1682.324 | 8.080694
-2.41774654 | 0.014965755 | -2.42044568 | 0.01523635 | -2.41909611 | 1684.478 | 8.014445
-2.41289616 | 0.014941985 | -2.41561055 | 0.01520142 | -2.414253355 | 1686.201 | 8.161686
-2.40812063 | 0.014919165 | -2.41076732 | 0.01516768 | -2.409443975 | 1687.834 | 8.113508
-2.40334725 | 0.014895545 | -2.40605569 | 0.01513443 | -2.40470147 | 1688.898 | 8.007084
-2.39838314 | 0.014871925 | -2.40121484 | 0.01510005 | -2.39979899 | 1690.384 | 8.283432
-2.39360142 | 0.014848885 | -2.39627433 | 0.01506359 | -2.394937875 | 1693.178 | 8.223943
-2.38886118 | 0.014826435 | -2.39153647 | 0.01502556 | -2.390198825 | 1697.1 | 8.033348
-2.38396931 | 0.014804945 | -2.38672757 | 0.01498829 | -2.38534844 | 1701.034 | 8.241128
-2.37916636 | 0.014782495 | -2.38189983 | 0.01495342 | -2.380533095 | 1703.382 | 8.196719
-2.37440372 | 0.014759075 | -2.37714672 | 0.01491942 | -2.37577522 | 1704.89 | 8.108067
-2.36952853 | 0.014733315 | -2.37236857 | 0.01488535 | -2.37094855 | 1705.258 | 8.22983
-2.36465788 | 0.014706085 | -2.36741519 | 0.01485016 | -2.366036535 | 1705.394 | 8.376586
-2.35993314 | 0.014679205 | -2.36266303 | 0.01481522 | -2.361298085 | 1705.707 | 8.081665
-2.35511136 | 0.014652665 | -2.35790515 | 0.01477993 | -2.356508255 | 1706.314 | 8.1715
-2.35024428 | 0.014627275 | -2.35300374 | 0.01474504 | -2.35162401 | 1707.209 | 8.33624
-2.3455267 | 0.014605125 | -2.34821868 | 0.01471226 | -2.34687269 | 1708.746 | 8.115148
-2.34064555 | 0.014586915 | -2.34346175 | 0.01468181 | -2.34205365 | 1711.005 | 8.239959
-2.33571935 | 0.014568255 | -2.33850241 | 0.01465113 | -2.33711088 | 1713.066 | 8.462198
-2.33096385 | 0.014549695 | -2.33371258 | 0.0146193 | -2.332338215 | 1715.854 | 8.182543
-2.32615256 | 0.014528645 | -2.32896638 | 0.01458499 | -2.32755947 | 1718.633 | 8.206268
-2.32128191 | 0.014503495 | -2.32409358 | 0.01454877 | -2.322687745 | 1720.291 | 8.376745
-2.31650972 | 0.014476795 | -2.31928229 | 0.01451077 | -2.317896005 | 1722.119 | 8.247567
-2.3117342 | 0.014449095 | -2.31454563 | 0.0144705 | -2.313139915 | 1724.584 | 8.196415
-2.30679488 | 0.014419635 | -2.30967879 | 0.01442863 | -2.308236835 | 1726.861 | 8.461356
-2.30202389 | 0.014392625 | -2.30483079 | 0.0143872 | -2.30342734 | 1730.174 | 8.313296
-2.29724336 | 0.014368565 | -2.30008936 | 0.01434741 | -2.29866636 | 1734.151 | 8.24679
-2.29239535 | 0.014346845 | -2.29523659 | 0.01431122 | -2.29381597 | 1737.457 | 8.419325
-2.28761959 | 0.014329455 | -2.29038382 | 0.01427833 | -2.289001705 | 1741.283 | 8.373788
-2.28286767 | 0.014312205 | -2.28561401 | 0.01424488 | -2.28424084 | 1745.486 | 8.30002
-2.27786326 | 0.014294395 | -2.28077793 | 0.01421046 | -2.279320595 | 1749.766 | 8.59875
-2.27301407 | 0.014272335 | -2.27579832 | 0.01417531 | -2.274406195 | 1752.362 | 8.605429
-2.26825738 | 0.014248445 | -2.27100372 | 0.01414058 | -2.26963055 | 1753.982 | 8.372525
-2.26339626 | 0.014224085 | -2.26621962 | 0.01410508 | -2.26480794 | 1755.71 | 8.462937
-2.25857544 | 0.014200865 | -2.26131487 | 0.01406904 | -2.259945155 | 1758.215 | 8.54373
-2.25378919 | 0.014177445 | -2.25652361 | 0.01403255 | -2.2551564 | 1760.895 | 8.426076
-2.24893403 | 0.014155055 | -2.25175738 | 0.01399509 | -2.250345705 | 1764.518 | 8.479842
-2.24407172 | 0.014132555 | -2.24683714 | 0.01395633 | -2.24545443 | 1768.652 | 8.640852
-2.23932338 | 0.014108095 | -2.24205685 | 0.01391759 | -2.240690115 | 1771.931 | 8.434225
-2.23451328 | 0.014082505 | -2.23729634 | 0.01387958 | -2.23590481 | 1774.301 | 8.484901
-2.22964144 | 0.014056895 | -2.23240232 | 0.01384212 | -2.23102188 | 1776.325 | 8.668731
-2.22489429 | 0.014033955 | -2.22761345 | 0.01380608 | -2.22625387 | 1779.035 | 8.475998
-2.22007704 | 0.014010355 | -2.22280693 | 0.01377131 | -2.221441985 | 1780.786 | 8.564727
-2.21513319 | 0.013986155 | -2.21788549 | 0.0137353 | -2.21650934 | 1782.754 | 8.78884
-2.21037865 | 0.013962655 | -2.21302199 | 0.01369792 | -2.21170032 | 1785.807 | 8.580641
-2.2055912 | 0.013939145 | -2.20828199 | 0.01366207 | -2.206936595 | 1788.156 | 8.512689
-2.20069337 | 0.013915345 | -2.20341015 | 0.01362661 | -2.20205176 | 1790.087 | 8.739564
-2.1959095 | 0.013891495 | -2.19858932 | 0.01358849 | -2.19724941 | 1793.333 | 8.604419
-2.191149 | 0.013869275 | -2.19386125 | 0.0135499 | -2.192505125 | 1797.63 | 8.518275
-2.18622398 | 0.013847815 | -2.18901658 | 0.01351464 | -2.18762028 | 1800.588 | 8.788368
-2.18144608 | 0.013825155 | -2.18416858 | 0.01348374 | -2.18280733 | 1800.932 | 8.666969
-2.17669392 | 0.013801175 | -2.17937994 | 0.01345354 | -2.17803693 | 1800.339 | 8.589753
-2.17187428 | 0.013778475 | -2.17461848 | 0.01342023 | -2.17324638 | 1801.837 | 8.628203
-2.16704297 | 0.013754625 | -2.16974545 | 0.01338644 | -2.16839421 | 1802.968 | 8.745564
-2.16230869 | 0.013728205 | -2.1649971 | 0.01335373 | -2.163652895 | 1802.43 | 8.547164
-2.15739799 | 0.013703045 | -2.16021657 | 0.0133186 | -2.15880728 | 1803.58 | 8.736669
-2.15254283 | 0.013681035 | -2.15525007 | 0.01327975 | -2.15389645 | 1807.978 | 8.867873
-2.14778852 | 0.013660165 | -2.15051723 | 0.01323927 | -2.149152875 | 1813.83 | 8.590157
-2.14292502 | 0.013638615 | -2.14574623 | 0.01320199 | -2.144335625 | 1817.765 | 8.747149
-2.13810205 | 0.013616425 | -2.14084601 | 0.01316716 | -2.13947403 | 1820.184 | 8.843116
-2.13336658 | 0.013590665 | -2.13606787 | 0.01313227 | -2.134717225 | 1820.997 | 8.660194
-2.12850785 | 0.013563425 | -2.13131714 | 0.01309611 | -2.129912495 | 1821.674 | 8.751025
-2.1236279 | 0.013538635 | -2.12641096 | 0.01305977 | -2.12501943 | 1823.546 | 8.918149
-2.1188817 | 0.013515925 | -2.12159133 | 0.01302109 | -2.120236515 | 1827.622 | 8.731614
-2.11407995 | 0.013493635 | -2.11684656 | 0.01298064 | -2.115463255 | 1832.756 | 8.735969
-2.10922718 | 0.013471695 | -2.11196661 | 0.01294218 | -2.110596895 | 1837.034 | 8.929259
-2.10446215 | 0.013449375 | -2.1071589 | 0.01290694 | -2.105810525 | 1839.643 | 8.798968
-2.09969592 | 0.013425565 | -2.10242105 | 0.01287372 | -2.101058485 | 1840.595 | 8.744319
-2.0947094 | 0.013399465 | -2.09750676 | 0.01284033 | -2.09610808 | 1840.38 | 9.111158
-2.08993483 | 0.013370895 | -2.09259582 | 0.01280522 | -2.091265325 | 1839.886 | 8.911314
-2.0851922 | 0.013341635 | -2.08784866 | 0.01276871 | -2.08652043 | 1839.806 | 8.729877
-2.08029795 | 0.013315385 | -2.0830338 | 0.01273141 | -2.081665875 | 1841.468 | 8.935474
-2.07547021 | 0.013294165 | -2.07817745 | 0.01269366 | -2.07682383 | 1845.768 | 8.926881
-2.07072878 | 0.013276605 | -2.07343388 | 0.01265579 | -2.07208133 | 1851.957 | 8.76823
-2.06581092 | 0.013258125 | -2.06861901 | 0.0126207 | -2.067214965 | 1856.277 | 9.022811
-2.06100678 | 0.013240025 | -2.06371641 | 0.01258885 | -2.062361595 | 1859.235 | 9.016379
-2.056288 | 0.013219115 | -2.0589869 | 0.01255825 | -2.05763745 | 1860.342 | 8.785911
-2.05143166 | 0.013196855 | -2.05420065 | 0.01252668 | -2.052816155 | 1861.193 | 8.971309
-2.04659319 | 0.013174865 | -2.04931355 | 0.01249418 | -2.04795337 | 1862.589 | 9.053977
-2.0418992 | 0.013154295 | -2.04457688 | 0.01245889 | -2.04323804 | 1866.116 | 8.791038
-2.03701448 | 0.013130825 | -2.03978348 | 0.0124197 | -2.03839898 | 1870.03 | 9.039718
-2.03210711 | 0.013106315 | -2.03483105 | 0.01238069 | -2.03346908 | 1873.29 | 9.227098
-2.02736235 | 0.013081685 | -2.03002095 | 0.0123433 | -2.02869165 | 1875.83 | 8.95558
-2.02256298 | 0.013057385 | -2.02529502 | 0.01230752 | -2.023929 | 1877.767 | 8.938534
-2.01769948 | 0.013032975 | -2.02042699 | 0.01227244 | -2.019063235 | 1879.237 | 9.14035
-2.01293683 | 0.013008675 | -2.01561451 | 0.01223672 | -2.01427567 | 1881.127 | 9.001494
-2.00815272 | 0.012982455 | -2.01085186 | 0.01220033 | -2.00950229 | 1882.427 | 8.982435
-2.00326443 | 0.012955465 | -2.00598955 | 0.01216465 | -2.00462699 | 1882.94 | 9.178646
-1.99848282 | 0.012932495 | -2.00113916 | 0.01212992 | -1.99981099 | 1884.971 | 9.07313
-1.9937166 | 0.012913355 | -1.99639904 | 0.0120944 | -1.99505782 | 1889.266 | 8.969795
-1.98884141 | 0.012894475 | -1.99158299 | 0.01205782 | -1.9902122 | 1894.125 | 9.166438
-1.98404193 | 0.012875325 | -1.98670423 | 0.01202095 | -1.98537308 | 1898.999 | 9.17769
-1.97931015 | 0.012857965 | -1.98200679 | 0.01198428 | -1.98065847 | 1904.728 | 8.966545
-1.97433996 | 0.012837395 | -1.97713983 | 0.01194938 | -1.975739895 | 1907.916 | 9.376388
-1.9695133 | 0.012813815 | -1.97219336 | 0.0119181 | -1.97085333 | 1907.946 | 9.323227
-1.96474946 | 0.012789585 | -1.96743786 | 0.01188657 | -1.96609366 | 1907.879 | 9.081033
-1.95988727 | 0.012765585 | -1.96261942 | 0.01185123 | -1.961253345 | 1909.69 | 9.239118
-1.95505941 | 0.012742495 | -1.95775723 | 0.01181311 | -1.95640832 | 1913.268 | 9.261164
-1.95032287 | 0.012719745 | -1.95296609 | 0.01177618 | -1.95164448 | 1916.5 | 9.122201
-1.94540846 | 0.012695985 | -1.9482106 | 0.0117407 | -1.94680953 | 1918.497 | 9.271009
-1.94056988 | 0.012671045 | -1.9432013 | 0.01170575 | -1.94188559 | 1919.608 | 9.449299
-1.93581915 | 0.012647835 | -1.93844819 | 0.01167117 | -1.93713367 | 1921.499 | 9.126317
-1.93100429 | 0.012625255 | -1.9337033 | 0.01163581 | -1.932353795 | 1924.047 | 9.190616
-1.92612779 | 0.012602325 | -1.92882323 | 0.01160171 | -1.92747551 | 1925.748 | 9.390199
-1.92136049 | 0.012579875 | -1.92399073 | 0.01156849 | -1.92267561 | 1927.316 | 9.247162
-1.91654682 | 0.012560235 | -1.91926241 | 0.011534 | -1.917904615 | 1930.864 | 9.203678
-1.91160035 | 0.012539575 | -1.91431129 | 0.01149664 | -1.91295582 | 1935.166 | 9.566093
-1.90686858 | 0.012517525 | -1.90942526 | 0.01145893 | -1.90814692 | 1939.073 | 9.315413
-1.90209162 | 0.012493345 | -1.9047184 | 0.01142077 | -1.90340501 | 1942.225 | 9.202384
-1.89720809 | 0.012468155 | -1.8998692 | 0.01138414 | -1.898538645 | 1944.065 | 9.456052
-1.89243829 | 0.012443645 | -1.89501882 | 0.01134989 | -1.893728555 | 1945.131 | 9.35369
-1.88764834 | 0.012419355 | -1.89028931 | 0.01131532 | -1.888968825 | 1946.494 | 9.261542
-1.88274944 | 0.012395425 | -1.88542116 | 0.0112794 | -1.8840853 | 1948.585 | 9.510857
-1.8779453 | 0.012371865 | -1.88058376 | 0.0112416 | -1.87926453 | 1951.802 | 9.401433
-1.87322414 | 0.012349225 | -1.87584364 | 0.01120293 | -1.87453389 | 1955.946 | 9.243075
-1.86834288 | 0.012325845 | -1.87105489 | 0.01116459 | -1.869698885 | 1959.498 | 9.465596
-1.86355305 | 0.012303455 | -1.86618328 | 0.01112697 | -1.864868165 | 1963.183 | 9.474688
-1.8588258 | 0.012285655 | -1.86142528 | 0.01108885 | -1.86012554 | 1969.377 | 9.325329
-1.85390198 | 0.012269125 | -1.85662711 | 0.01105055 | -1.855264545 | 1976.177 | 9.589659
-1.84903741 | 0.012249075 | -1.85166287 | 0.01101438 | -1.85035014 | 1980.227 | 9.721686
-1.84431148 | 0.012227645 | -1.84688365 | 0.01098014 | -1.845597565 | 1982.809 | 9.417312
-1.8394469 | 0.012206825 | -1.84211385 | 0.01094567 | -1.840780375 | 1985.746 | 9.558642
-1.83461308 | 0.012186255 | -1.83720183 | 0.01090891 | -1.835907455 | 1989.86 | 9.686405
-1.82987177 | 0.012165055 | -1.83241546 | 0.01087032 | -1.831143615 | 1994.632 | 9.490741
-1.82506049 | 0.012144615 | -1.8276943 | 0.01082874 | -1.826377395 | 2001.201 | 9.522509
-1.82016385 | 0.012122285 | -1.82280362 | 0.01078725 | -1.821483735 | 2006.725 | 9.806713
-1.81540239 | 0.012098985 | -1.81800187 | 0.01074822 | -1.81670213 | 2010.686 | 9.604836
-1.81062675 | 0.012074825 | -1.81328416 | 0.01070974 | -1.811955455 | 2013.998 | 9.551934
-1.80574191 | 0.012049285 | -1.80840063 | 0.01067215 | -1.80707127 | 2016.117 | 9.841913
-1.80098403 | 0.012023395 | -1.80357516 | 0.01063531 | -1.802279595 | 2017.777 | 9.664555
-1.79619765 | 0.011999455 | -1.798841 | 0.010601 | -1.797519325 | 2019.183 | 9.608511
-1.79121101 | 0.011977385 | -1.79394078 | 0.01056893 | -1.792575895 | 2020.274 | 9.984387
-1.7864269 | 0.011958605 | -1.78905129 | 0.01053599 | -1.787739095 | 2023.441 | 9.779321
-1.78165483 | 0.011938905 | -1.78427207 | 0.01050027 | -1.78296345 | 2027.546 | 9.673039
-1.77679145 | 0.011917065 | -1.77945244 | 0.01046084 | -1.778121945 | 2032.356 | 9.828019
-1.77197659 | 0.011892525 | -1.7745831 | 0.01041995 | -1.773279845 | 2036.57 | 9.851072
-1.7672056 | 0.011867735 | -1.76978731 | 0.01038066 | -1.768496455 | 2039.94 | 9.749768
-1.76226866 | 0.011844305 | -1.76496303 | 0.0103431 | -1.763615845 | 2043.06 | 9.963765
-1.75743377 | 0.011819245 | -1.76004028 | 0.01030478 | -1.758737025 | 2045.763 | 9.974316
-1.75267577 | 0.011792695 | -1.7552824 | 0.01026591 | -1.753979085 | 2048.107 | 9.739194
-1.74783611 | 0.011767195 | -1.75052452 | 0.01022724 | -1.749180315 | 2050.827 | 9.83492
-1.74299407 | 0.011744055 | -1.74558043 | 0.01019099 | -1.74428725 | 2053.448 | 10.04124
-1.73826456 | 0.011721295 | -1.74081779 | 0.01015574 | -1.739541175 | 2055.882 | 9.751594
-1.73336089 | 0.011698015 | -1.7360599 | 0.01012141 | -1.734710395 | 2057.561 | 9.935569
-1.72846901 | 0.011673345 | -1.73109925 | 0.01008931 | -1.72978413 | 2057.432 | 10.13577
-1.72371578 | 0.011648125 | -1.72629154 | 0.01005743 | -1.72500366 | 2057.042 | 9.834559
-1.71888089 | 0.011622645 | -1.72151232 | 0.01002344 | -1.720196605 | 2057.52 | 9.889464
-1.71399844 | 0.011598285 | -1.71663225 | 0.00998578 | -1.715315345 | 2060.241 | 10.04993
-1.70925951 | 0.011574675 | -1.71180558 | 0.00994721 | -1.710532545 | 2063.833 | 9.862311
-1.70444584 | 0.011550425 | -1.70706666 | 0.00990995 | -1.70575625 | 2066.493 | 9.863828
-1.6995362 | 0.011525815 | -1.70218182 | 0.00987274 | -1.70085901 | 2068.866 | 10.12592
-1.69480562 | 0.011503145 | -1.69734812 | 0.00983428 | -1.69607687 | 2072.857 | 9.90315
-1.69003224 | 0.011483135 | -1.69259131 | 0.00979574 | -1.691311775 | 2078.174 | 9.890028
-1.68513203 | 0.011464735 | -1.68775868 | 0.00976064 | -1.686445355 | 2082.538 | 10.12389
-1.680354 | 0.011445415 | -1.68291664 | 0.00972909 | -1.68163532 | 2084.799 | 10.02252
-1.67556643 | 0.011425695 | -1.67817771 | 0.00970002 | -1.67687207 | 2085.713 | 9.932596
-1.67061055 | 0.011404395 | -1.6733439 | 0.00967003 | -1.671977225 | 2086.212 | 10.21046
-1.66582537 | 0.011382905 | -1.66840231 | 0.00963682 | -1.66711384 | 2088.188 | 10.15086
-1.66107571 | 0.011361575 | -1.66363013 | 0.00960287 | -1.66235292 | 2090.673 | 9.947612
-1.65620637 | 0.011341375 | -1.65883899 | 0.0095684 | -1.65752268 | 2093.898 | 10.10624
-1.65138447 | 0.011318465 | -1.65396142 | 0.00953196 | -1.652672945 | 2096.753 | 10.16177
-1.6466502 | 0.011295105 | -1.64923787 | 0.00949364 | -1.647944035 | 2100.385 | 9.923943
-1.64179277 | 0.011274455 | -1.6444633 | 0.00945752 | -1.643128035 | 2104.196 | 10.12463
-1.63694835 | 0.011255485 | -1.63951218 | 0.00942331 | -1.638230265 | 2107.835 | 10.31478
-1.63221288 | 0.011234895 | -1.63475788 | 0.00938942 | -1.63348538 | 2110.659 | 10.00813
-1.62737679 | 0.011212665 | -1.63001168 | 0.00935626 | -1.628694235 | 2112.31 | 10.11643
-1.62253237 | 0.011187485 | -1.62516141 | 0.00932207 | -1.62384689 | 2112.998 | 10.24076
-1.61781704 | 0.011161685 | -1.62034535 | 0.00928673 | -1.619081195 | 2114.001 | 10.07229
-1.61295009 | 0.011138185 | -1.61557078 | 0.00925066 | -1.614260435 | 2116.417 | 10.19692
-1.60801077 | 0.011116845 | -1.61061859 | 0.00921317 | -1.60931468 | 2120.458 | 10.47727
-1.60326946 | 0.011094425 | -1.60581207 | 0.00917502 | -1.604540765 | 2124.425 | 10.13236
-1.59852338 | 0.011071375 | -1.60105526 | 0.00913707 | -1.59978932 | 2128.011 | 10.10261
-1.59362912 | 0.011051205 | -1.59620249 | 0.00909979 | -1.594915805 | 2132.566 | 10.38199
-1.58884394 | 0.011031005 | -1.5913533 | 0.00906162 | -1.59009862 | 2137.576 | 10.28503
-1.58406711 | 0.011008455 | -1.58663452 | 0.00902414 | -1.585350815 | 2141.18 | 10.15735
-1.57917404 | 0.010985955 | -1.58175218 | 0.00898737 | -1.58046311 | 2144.361 | 10.47323
-1.5743947 | 0.010965645 | -1.57688522 | 0.00895039 | -1.57563996 | 2148.743 | 10.35314
-1.56964755 | 0.010943155 | -1.57212961 | 0.00891338 | -1.57088858 | 2152.147 | 10.21758
-1.56475091 | 0.010919335 | -1.56733382 | 0.00887569 | -1.566042365 | 2155.168 | 10.43709
-1.55995274 | 0.010895995 | -1.56245613 | 0.00883911 | -1.561204435 | 2157.892 | 10.43314
-1.55521488 | 0.010873885 | -1.55773616 | 0.0088026 | -1.55647552 | 2161.255 | 10.21244
-1.55028629 | 0.010850975 | -1.55292964 | 0.00876528 | -1.551607965 | 2164.519 | 10.52797
-1.54542172 | 0.010828425 | -1.54797733 | 0.00872575 | -1.546699525 | 2168.986 | 10.63537
-1.54070175 | 0.010805145 | -1.54320276 | 0.00868579 | -1.541952255 | 2173.429 | 10.30731
-1.53585851 | 0.010786935 | -1.53842592 | 0.00864741 | -1.537142215 | 2179.5 | 10.46888
-1.53100216 | 0.010770295 | -1.53351271 | 0.00861129 | -1.532257435 | 2185.184 | 10.66026
-1.52619803 | 0.010753475 | -1.52869785 | 0.00857727 | -1.52744794 | 2189.83 | 10.5208
-1.52132988 | 0.010733875 | -1.5239222 | 0.0085457 | -1.52262604 | 2191.958 | 10.56427
-1.51640713 | 0.010713805 | -1.51892364 | 0.0085144 | -1.517665385 | 2193.626 | 10.87768
-1.51159704 | 0.010693165 | -1.51409936 | 0.00848312 | -1.5128482 | 2195.118 | 10.5707
-1.50675976 | 0.010668505 | -1.50930822 | 0.00844964 | -1.50803399 | 2195.74 | 10.56926
-1.50187147 | 0.010642035 | -1.50442588 | 0.00841371 | -1.503148675 | 2196.615 | 10.72902
-1.49709809 | 0.010617865 | -1.49958014 | 0.00837459 | -1.498339115 | 2200.182 | 10.57333
-1.49228919 | 0.010596095 | -1.4948436 | 0.00833392 | -1.493566395 | 2205.671 | 10.51395
-1.48731911 | 0.010575495 | -1.48992324 | 0.00829351 | -1.488621175 | 2211.468 | 10.92186
-1.4825232 | 0.010553095 | -1.4850148 | 0.00825478 | -1.483769 | 2215.665 | 10.74061
-1.4777416 | 0.010528515 | -1.48029363 | 0.00821682 | -1.479017615 | 2218.522 | 10.53426
-1.47288299 | 0.010504655 | -1.47545159 | 0.00817975 | -1.47416729 | 2221.223 | 10.7671
-1.46809661 | 0.010481545 | -1.47059524 | 0.0081447 | -1.469345925 | 2223.336 | 10.71442
-1.46333742 | 0.010459905 | -1.465886 | 0.00810978 | -1.46461171 | 2226.158 | 10.53243
-1.45837569 | 0.010438535 | -1.46100235 | 0.00807392 | -1.45968902 | 2229.419 | 10.96671
-1.45354903 | 0.010418365 | -1.45607138 | 0.0080382 | -1.454810205 | 2233.221 | 10.8862
-1.44878757 | 0.010397195 | -1.45133483 | 0.00800122 | -1.4500612 | 2237.246 | 10.61514
-1.44389915 | 0.010375365 | -1.44650578 | 0.00796154 | -1.445202465 | 2242.167 | 10.88214
-1.4390974 | 0.010352455 | -1.44163167 | 0.00792016 | -1.440364535 | 2247.402 | 10.86011
-1.43438101 | 0.010329565 | -1.43685365 | 0.0078811 | -1.43561733 | 2251.6 | 10.67884
-1.42950451 | 0.010307525 | -1.43208385 | 0.0078469 | -1.43079418 | 2253.818 | 10.86515
-1.42461145 | 0.010286395 | -1.42710423 | 0.00781472 | -1.42585784 | 2255.418 | 11.12956
-1.41988206 | 0.010263825 | -1.42233098 | 0.00778181 | -1.42110652 | 2256.816 | 10.71953
-1.41507435 | 0.010242465 | -1.41755998 | 0.00774839 | -1.416317165 | 2259.011 | 10.81395
-1.4101907 | 0.010220455 | -1.41269767 | 0.00771513 | -1.411444185 | 2260.754 | 11.01236
-1.40543759 | 0.010198225 | -1.40787458 | 0.00768111 | -1.406656085 | 2262.821 | 10.82967
-1.40064168 | 0.010177345 | -1.40313923 | 0.00764444 | -1.401890455 | 2266.823 | 10.7933
-1.39570832 | 0.010158045 | -1.39819396 | 0.00760558 | -1.39695114 | 2272.505 | 11.21059
-1.39101803 | 0.010138925 | -1.3933934 | 0.00756796 | -1.392205715 | 2277.823 | 10.79662
-1.38619959 | 0.010119005 | -1.3886224 | 0.00753009 | -1.387410995 | 2282.84 | 10.93355
-1.38131964 | 0.010097485 | -1.38377202 | 0.00748981 | -1.38254583 | 2288.193 | 11.11941
-1.37654984 | 0.010076485 | -1.37892175 | 0.00744952 | -1.377735795 | 2293.842 | 11.01987
-1.37175751 | 0.010055675 | -1.37418866 | 0.00741075 | -1.372973085 | 2298.888 | 10.93692
-1.3668052 | 0.010036415 | -1.36929798 | 0.00737235 | -1.36805159 | 2304.381 | 11.32748
-1.36201406 | 0.010016275 | -1.36442506 | 0.00733469 | -1.36321956 | 2309.164 | 11.14639
-1.35725379 | 0.009996025 | -1.35968614 | 0.00729842 | -1.358469965 | 2313.289 | 10.97739
-1.35240102 | 0.009975475 | -1.35486889 | 0.00726215 | -1.353634955 | 2317.206 | 11.19424
-1.34761 | 0.009955185 | -1.34999371 | 0.00722364 | -1.348801855 | 2322.324 | 11.21165
-1.34282947 | 0.009931825 | -1.34525466 | 0.00718354 | -1.344042065 | 2326.786 | 11.06439
-1.33797801 | 0.009907075 | -1.34049201 | 0.00714562 | -1.33923501 | 2329.501 | 11.19151
-1.33312047 | 0.009883985 | -1.33558714 | 0.00710932 | -1.334353805 | 2332.179 | 11.37731
-1.32841587 | 0.009863205 | -1.33081973 | 0.00707329 | -1.3296178 | 2335.944 | 11.05413
-1.32355011 | 0.009842835 | -1.32604754 | 0.007036 | -1.324798825 | 2340.449 | 11.26771
-1.31870806 | 0.009822175 | -1.32113326 | 0.00699886 | -1.31992066 | 2344.698 | 11.42746
-1.31396079 | 0.009800965 | -1.31637764 | 0.0069624 | -1.315169215 | 2348.452 | 11.14962
-1.30910087 | 0.009780135 | -1.31157827 | 0.00692523 | -1.31033957 | 2352.671 | 11.35238
-1.30418766 | 0.009759075 | -1.30662596 | 0.00688687 | -1.30540681 | 2357.272 | 11.61651
-1.29943097 | 0.009738895 | -1.30181587 | 0.006848 | -1.30062342 | 2362.653 | 11.28862
-1.29464698 | 0.009717815 | -1.2970686 | 0.00681089 | -1.29585779 | 2366.771 | 11.26934
-1.28976572 | 0.009697765 | -1.29220986 | 0.00677645 | -1.29098779 | 2370.023 | 11.53409
-1.28498888 | 0.009681785 | -1.28737497 | 0.00674234 | -1.286181925 | 2375.119 | 11.40226
-1.28020251 | 0.009666625 | -1.2826395 | 0.00670685 | -1.281421005 | 2381.303 | 11.32247
-1.27525139 | 0.009647585 | -1.27774179 | 0.00667188 | -1.27649659 | 2385.254 | 11.73625
-1.2704674 | 0.009624585 | -1.27284396 | 0.00663592 | -1.27165568 | 2387.842 | 11.55306
-1.26569164 | 0.009601245 | -1.26807177 | 0.00659748 | -1.266881705 | 2391.507 | 11.40825
-1.2607832 | 0.009580215 | -1.26319301 | 0.00655876 | -1.261988105 | 2396.326 | 11.71487
-1.25599205 | 0.009561385 | -1.25832009 | 0.00651927 | -1.25715607 | 2402.615 | 11.59432
-1.25120807 | 0.009543615 | -1.25360131 | 0.00648064 | -1.25240469 | 2409.061 | 11.43105
-1.24624157 | 0.009524155 | -1.24871886 | 0.00644359 | -1.247480215 | 2413.808 | 11.87505
-1.24139357 | 0.009502435 | -1.24375713 | 0.00640818 | -1.24257535 | 2416.699 | 11.84649
-1.23667479 | 0.009479965 | -1.23898256 | 0.00637131 | -1.237828675 | 2420.049 | 11.47923
-1.23182082 | 0.009455915 | -1.23418438 | 0.00633342 | -1.2330026 | 2423.07 | 11.68663
-1.22699058 | 0.009430805 | -1.22928059 | 0.00629784 | -1.228135585 | 2424.444 | 11.79646
-1.22228956 | 0.009408395 | -1.22452629 | 0.00626363 | -1.223407925 | 2426.56 | 11.46695
-1.21740365 | 0.009389295 | -1.21975529 | 0.00623059 | -1.21857947 | 2429.628 | 11.72394
-1.21258044 | 0.009372095 | -1.21482074 | 0.00619886 | -1.21370059 | 2432.941 | 11.86195
-1.20782733 | 0.009355285 | -1.21004272 | 0.00616729 | -1.208935025 | 2436.449 | 11.6027
-1.20301962 | 0.009338585 | -1.20527411 | 0.00613393 | -1.204146865 | 2440.852 | 11.67665
-1.19816804 | 0.009321925 | -1.20036805 | 0.00609724 | -1.199268045 | 2446.805 | 11.923
-1.19340301 | 0.009304155 | -1.19557333 | 0.00605965 | -1.19448817 | 2452.73 | 11.70958
-1.18857157 | 0.009284545 | -1.19081664 | 0.00602296 | -1.189694105 | 2457.331 | 11.76958
-1.18361568 | 0.009263345 | -1.18587732 | 0.00598789 | -1.1847465 | 2460.275 | 12.16519
-1.1788578 | 0.009241595 | -1.18106961 | 0.00595186 | -1.179963705 | 2463.54 | 11.7748
-1.17408323 | 0.009220615 | -1.17631412 | 0.00591562 | -1.175198675 | 2467.289 | 11.74778
-1.16917717 | 0.009200775 | -1.17147672 | 0.00587925 | -1.170326945 | 2471.567 | 12.03039
-1.16439915 | 0.009181535 | -1.16661453 | 0.00584118 | -1.16550684 | 2476.988 | 11.92628
-1.15963411 | 0.009162945 | -1.1619004 | 0.00580365 | -1.160767255 | 2482.521 | 11.75301
-1.15473628 | 0.009145995 | -1.15703344 | 0.00576832 | -1.15588486 | 2487.679 | 12.13324
-1.14989424 | 0.009129805 | -1.15214515 | 0.00573334 | -1.151019695 | 2493.046 | 12.11603
-1.14515519 | 0.009113325 | -1.14739203 | 0.00569709 | -1.14627361 | 2498.973 | 11.84628
-1.14027286 | 0.009094995 | -1.14261389 | 0.0056616 | -1.141443375 | 2503.585 | 12.08177
-1.13550901 | 0.009075415 | -1.13773036 | 0.00562566 | -1.136619685 | 2507.817 | 12.08673
-1.1307795 | 0.009054375 | -1.13301265 | 0.0055887 | -1.131896075 | 2511.914 | 11.85563
-1.12585449 | 0.009031715 | -1.12822044 | 0.00555238 | -1.127037465 | 2514.825 | 12.21148
-1.12098157 | 0.009009735 | -1.12327874 | 0.0055157 | -1.122130155 | 2518.198 | 12.3493
-1.11625683 | 0.008990215 | -1.11846519 | 0.00547936 | -1.11736101 | 2522.692 | 12.02037
-1.11142194 | 0.008973315 | -1.11374164 | 0.00544179 | -1.11258179 | 2529.026 | 12.07164
-1.10658932 | 0.008957905 | -1.1088438 | 0.00540257 | -1.10771656 | 2536.802 | 12.32321
-1.10183012 | 0.008943835 | -1.10408592 | 0.00536311 | -1.10295802 | 2545.417 | 12.09197
-1.09701896 | 0.008928505 | -1.09933031 | 0.00532628 | -1.098174635 | 2552.146 | 12.1918
-1.09215665 | 0.008912325 | -1.09443259 | 0.0052927 | -1.09329462 | 2556.835 | 12.46595
-1.08737504 | 0.008895335 | -1.08963549 | 0.00526036 | -1.088505265 | 2560.609 | 12.25463
-1.08259463 | 0.008876425 | -1.08490241 | 0.00522728 | -1.08374852 | 2563.841 | 12.18785
-1.0777241 | 0.008857435 | -1.08005214 | 0.00519382 | -1.07888812 | 2567.139 | 12.46931
-1.07294011 | 0.008837605 | -1.07521117 | 0.00515924 | -1.07407564 | 2570.607 | 12.36265
-1.06816673 | 0.008819075 | -1.07047582 | 0.00512286 | -1.069321275 | 2575.607 | 12.23349
-1.06319308 | 0.008801005 | -1.06558156 | 0.00508435 | -1.06438732 | 2581.714 | 12.72299
-1.05841744 | 0.008783605 | -1.06070507 | 0.00504616 | -1.059561255 | 2588.071 | 12.47486
-1.05364883 | 0.008765505 | -1.05596256 | 0.0050062 | -1.054805695 | 2594.993 | 12.32419
-1.04878771 | 0.008745205 | -1.05110753 | 0.00496613 | -1.04994762 | 2600.836 | 12.62087
-1.04397178 | 0.008722445 | -1.04624641 | 0.00492783 | -1.045109095 | 2604.664 | 12.59347
-1.03921616 | 0.008698265 | -1.04147422 | 0.00489217 | -1.04034519 | 2606.6 | 12.41298
-1.03428638 | 0.008682455 | -1.03665471 | 0.00485569 | -1.035470545 | 2612.863 | 12.72151
-1.02944672 | 0.008670865 | -1.03173912 | 0.00481731 | -1.03059292 | 2622.059 | 12.76699
-1.02464843 | 0.008658045 | -1.02691007 | 0.00477948 | -1.02577925 | 2630.45 | 12.64192
-1.01973641 | 0.008644965 | -1.02206087 | 0.00474227 | -1.02089864 | 2638.368 | 12.85752
-1.0148375 | 0.008629565 | -1.01711214 | 0.00470666 | -1.01597482 | 2644.373 | 13.00563
-1.01002741 | 0.008611135 | -1.01227129 | 0.00467308 | -1.01114935 | 2648.024 | 12.76915
-1.0051142 | 0.008590325 | -1.00750148 | 0.00463818 | -1.00630784 | 2651.154 | 12.82801
-1.0001725 | 0.008569215 | -1.00248873 | 0.00460068 | -1.001330615 | 2655.285 | 13.20567
-0.99537081 | 0.008549695 | -0.99768096 | 0.00456185 | -0.996525885 | 2660.948 | 12.77153
-0.99053699 | 0.008531655 | -0.99289346 | 0.00452391 | -0.991715225 | 2666.889 | 12.8152
-0.9856534 | 0.008513355 | -0.98801458 | 0.0044881 | -0.98683399 | 2671.63 | 13.02928
-0.98092633 | 0.008493765 | -0.98317015 | 0.00445385 | -0.98204824 | 2675.075 | 12.794
-0.97609848 | 0.008475845 | -0.97842056 | 0.00441968 | -0.97725952 | 2679.281 | 12.82026
-0.97119236 | 0.008459975 | -0.97348714 | 0.00438648 | -0.97233975 | 2683.907 | 13.19283
-0.96641785 | 0.008445595 | -0.96865934 | 0.004353 | -0.967538595 | 2689.471 | 12.89921
-0.96165758 | 0.008430695 | -0.96389312 | 0.0043188 | -0.96277535 | 2695.16 | 12.82416
-0.95676452 | 0.008415005 | -0.95903677 | 0.00428373 | -0.957900645 | 2700.803 | 13.15186
-0.95202082 | 0.008401305 | -0.95418167 | 0.00424852 | -0.953101245 | 2707.525 | 12.97837
-0.94725341 | 0.008389035 | -0.9494676 | 0.00421265 | -0.948360505 | 2715.294 | 12.85409
-0.942294 | 0.008375615 | -0.94455916 | 0.00417476 | -0.94342658 | 2723.335 | 13.41689
-0.93746257 | 0.008361695 | -0.93963766 | 0.00413729 | -0.938550115 | 2730.978 | 13.29888
-0.93269396 | 0.008349025 | -0.9348774 | 0.00410069 | -0.93378568 | 2738.888 | 13.03041
-0.92782819 | 0.008334885 | -0.93007201 | 0.00406445 | -0.9289501 | 2745.866 | 13.26098
-0.92299443 | 0.008319615 | -0.92517066 | 0.00402691 | -0.924082545 | 2752.901 | 13.38277
-0.91826135 | 0.008305435 | -0.92043054 | 0.00398891 | -0.919345945 | 2760.779 | 13.05805
-0.91338253 | 0.008291035 | -0.91566432 | 0.00395338 | -0.914523425 | 2767.301 | 13.32964
-0.90856183 | 0.008274725 | -0.91072857 | 0.00391885 | -0.9096452 | 2772.385 | 13.51192
-0.90380388 | 0.008256495 | -0.90599084 | 0.00388511 | -0.90489736 | 2776.267 | 13.17206
-0.89894992 | 0.008237335 | -0.9011997 | 0.00385151 | -0.90007481 | 2779.579 | 13.39667
-0.89411145 | 0.008217315 | -0.89630312 | 0.00381638 | -0.895207285 | 2783.178 | 13.53843
-0.88934994 | 0.008198285 | -0.8915298 | 0.00377884 | -0.89043987 | 2788.485 | 13.28122
-0.8845185 | 0.008182575 | -0.8867659 | 0.00373915 | -0.8856422 | 2796.393 | 13.3972
-0.8795864 | 0.008169385 | -0.88179582 | 0.00370006 | -0.88069111 | 2805.108 | 13.86677
-0.87483555 | 0.008156805 | -0.87701303 | 0.0036618 | -0.87592429 | 2813.855 | 13.39229
-0.87009305 | 0.008143405 | -0.87227046 | 0.0036247 | -0.871181755 | 2821.671 | 13.36334
-0.86518812 | 0.008127025 | -0.86740351 | 0.00358748 | -0.866295815 | 2828.006 | 13.80199
-0.86046934 | 0.008109045 | -0.8625828 | 0.00354909 | -0.86152607 | 2834.223 | 13.50369
-0.85569835 | 0.008093195 | -0.85785919 | 0.00351053 | -0.85677877 | 2841.56 | 13.47232
-0.85078281 | 0.008078925 | -0.85301238 | 0.00347166 | -0.851897595 | 2849.703 | 13.89002
-0.84600824 | 0.008066925 | -0.84815967 | 0.00343128 | -0.847083955 | 2859.711 | 13.74153
-0.84124917 | 0.008056325 | -0.84342778 | 0.00339106 | -0.842338475 | 2870.365 | 13.59598
-0.83637393 | 0.008046765 | -0.83857983 | 0.0033552 | -0.83747688 | 2879.338 | 13.97636
-0.83157682 | 0.008034985 | -0.8337093 | 0.00332103 | -0.83264306 | 2886.457 | 13.93541
-0.82681066 | 0.008021755 | -0.82894897 | 0.00328557 | -0.827879815 | 2893.551 | 13.7658
-0.82189745 | 0.008009325 | -0.82414484 | 0.00325082 | -0.823021145 | 2900.618 | 14.07598
-0.81702572 | 0.007997555 | -0.81919253 | 0.00321879 | -0.818109125 | 2906.655 | 14.26272
-0.81229031 | 0.007987675 | -0.81441206 | 0.00318812 | -0.813351185 | 2913.063 | 13.84493
-0.80743998 | 0.007977935 | -0.80963165 | 0.00315578 | -0.808535815 | 2920.296 | 14.04489
-0.80257416 | 0.007968225 | -0.80475163 | 0.00312152 | -0.803662895 | 2928.421 | 14.25017
-0.79786009 | 0.007957475 | -0.80000317 | 0.00308575 | -0.79893163 | 2936.879 | 13.87514
-0.79299074 | 0.007945105 | -0.79522747 | 0.00304952 | -0.794109105 | 2944.711 | 14.18206
-0.78811425 | 0.007931755 | -0.79029769 | 0.0030142 | -0.78920597 | 2951.576 | 14.45514
-0.78337532 | 0.007921385 | -0.7854805 | 0.00297896 | -0.78442791 | 2959.926 | 14.12276
-0.77853799 | 0.007912725 | -0.78074867 | 0.00294263 | -0.77964333 | 2969.615 | 14.18518
-0.77366513 | 0.007904335 | -0.77581173 | 0.00290513 | -0.77473843 | 2979.905 | 14.5909
-0.76885265 | 0.007896175 | -0.77097321 | 0.00286889 | -0.76991293 | 2989.76 | 14.40331
-0.76404375 | 0.007887335 | -0.76618803 | 0.00283647 | -0.76511589 | 2997.477 | 14.36051
-0.75905943 | 0.007876465 | -0.76123929 | 0.00280372 | -0.76014936 | 3004.251 | 14.90388
-0.75426596 | 0.007865025 | -0.75636876 | 0.00276871 | -0.75531736 | 3011.937 | 14.53511
-0.74948788 | 0.007853555 | -0.75159776 | 0.00273246 | -0.75054282 | 3020.246 | 14.40045
-0.74458414 | 0.007840415 | -0.74674737 | 0.0026963 | -0.745665755 | 3027.635 | 14.74795
-0.73979896 | 0.007826075 | -0.74186027 | 0.00265981 | -0.740829615 | 3034.636 | 14.659
-0.73503989 | 0.007812485 | -0.73714262 | 0.00262333 | -0.736091255 | 3042.066 | 14.3968
-0.73013735 | 0.007801455 | -0.73228514 | 0.00258801 | -0.731211245 | 3050.062 | 14.86482
-0.72529405 | 0.007795485 | -0.72743005 | 0.00255195 | -0.72636205 | 3060.863 | 14.81653
-0.72059423 | 0.007791055 | -0.72265553 | 0.002515 | -0.72162488 | 3072.915 | 14.52837
-0.71573198 | 0.007784145 | -0.71787626 | 0.00247779 | -0.71680412 | 3083.839 | 14.84012
-0.71089822 | 0.007777195 | -0.71298206 | 0.00244093 | -0.71194014 | 3094.543 | 15.02576
-0.70615572 | 0.007769845 | -0.70825255 | 0.00240747 | -0.707204135 | 3103.52 | 14.67703
-0.70126384 | 0.007758715 | -0.70343059 | 0.00237484 | -0.702347215 | 3110.194 | 15.08975
-0.69634116 | 0.007745185 | -0.69846648 | 0.00234102 | -0.69740382 | 3116.222 | 15.38982
-0.69158918 | 0.007731625 | -0.6936872 | 0.00230713 | -0.69263819 | 3122.403 | 14.86549
-0.68678504 | 0.007718355 | -0.68892455 | 0.00227433 | -0.687854795 | 3128.187 | 14.94952
-0.6818943 | 0.007704785 | -0.68400776 | 0.0022426 | -0.68295103 | 3133.223 | 15.35224
-0.67714232 | 0.007692425 | -0.67923564 | 0.00221216 | -0.67818898 | 3138.327 | 14.93272
-0.67232871 | 0.007683575 | -0.67449075 | 0.00218082 | -0.67340973 | 3145.535 | 15.01607
-0.6674546 | 0.007677415 | -0.66958344 | 0.00214683 | -0.66851902 | 3155.221 | 15.40758
-0.66268837 | 0.007671475 | -0.66478288 | 0.00210964 | -0.663735625 | 3166.628 | 15.11995
-0.65792102 | 0.007665555 | -0.66001189 | 0.00206965 | -0.658966455 | 3179.4 | 15.13264
-0.65303385 | 0.007659385 | -0.65515321 | 0.00202883 | -0.65409353 | 3192.372 | 15.52458
-0.64826405 | 0.007651935 | -0.65032655 | 0.00198775 | -0.6492953 | 3204.911 | 15.34782
-0.64350379 | 0.007643305 | -0.64562434 | 0.00194906 | -0.644564065 | 3215.786 | 15.18891
-0.63852417 | 0.007636465 | -0.64073962 | 0.00191356 | -0.639631895 | 3225.84 | 15.8856
-0.63372719 | 0.007633675 | -0.63583708 | 0.00187836 | -0.634782135 | 3237.754 | 15.67344
-0.62896335 | 0.007632535 | -0.63108623 | 0.00184179 | -0.63002479 | 3251.187 | 15.43507
-0.62411529 | 0.007630485 | -0.62625605 | 0.00180529 | -0.62518567 | 3264.088 | 15.7641
-0.61927444 | 0.007628765 | -0.62137365 | 0.00177032 | -0.620324045 | 3276.397 | 15.89869
-0.61454731 | 0.007626865 | -0.61664534 | 0.00173572 | -0.615596325 | 3288.542 | 15.5186
-0.60966849 | 0.007623565 | -0.61181867 | 0.00169973 | -0.61074358 | 3300.589 | 15.98769
-0.60482168 | 0.007620935 | -0.60695171 | 0.00166373 | -0.605886695 | 3312.959 | 16.06062
-0.60009223 | 0.007618955 | -0.6022104 | 0.00162805 | -0.601151315 | 3325.578 | 15.718
-0.59523588 | 0.007617305 | -0.59742635 | 0.00159042 | -0.596331115 | 3339.228 | 16.06285
-0.59039736 | 0.007615665 | -0.5925523 | 0.00155134 | -0.59147483 | 3353.551 | 16.25102
-0.58564657 | 0.007615165 | -0.58780742 | 0.00151383 | -0.586726995 | 3367.749 | 15.95581
-0.58080566 | 0.007615495 | -0.58303523 | 0.00147801 | -0.581920445 | 3381.491 | 16.22028
-0.57588887 | 0.007616635 | -0.57805568 | 0.0014434 | -0.576972275 | 3394.934 | 16.76545
-0.57114404 | 0.007616695 | -0.57322663 | 0.0014086 | -0.572185335 | 3408.071 | 16.28279
-0.56634456 | 0.007614725 | -0.56847465 | 0.00137318 | -0.567409605 | 3420.54 | 16.3058
-0.56145155 | 0.007610375 | -0.56359345 | 0.00133769 | -0.5625225 | 3431.817 | 16.7441
-0.55670196 | 0.007605425 | -0.55876797 | 0.0013026 | -0.557734965 | 3442.689 | 16.45597
-0.55190253 | 0.007602515 | -0.55401003 | 0.0012678 | -0.55295628 | 3454.408 | 16.47953
-0.54696918 | 0.007600895 | -0.5491395 | 0.00123375 | -0.54805434 | 3466.293 | 16.96243
-0.54220414 | 0.007600565 | -0.5442856 | 0.00119903 | -0.54324487 | 3479.187 | 16.70204
-0.53745329 | 0.007602835 | -0.53955019 | 0.00116384 | -0.53850174 | 3493.605 | 16.53643
-0.53255552 | 0.007610945 | -0.53470808 | 0.00112832 | -0.5336318 | 3510.888 | 17.05573
-0.52776444 | 0.007628905 | -0.52981389 | 0.00109102 | -0.528789165 | 3533.773 | 17.05736
-0.52294606 | 0.007642085 | -0.52504051 | 0.0010513 | -0.523993285 | 3555.56 | 16.99979
-0.51793683 | 0.007649575 | -0.52010715 | 0.00101201 | -0.51902199 | 3574.278 | 17.72226
-0.51306987 | 0.007651785 | -0.51514655 | 0.00097674 | -0.51410821 | 3588.578 | 17.59835
-0.50828582 | 0.007651365 | -0.51034713 | 0.00094367 | -0.509316475 | 3600.651 | 17.22444
-0.50338924 | 0.007649785 | -0.50548726 | 0.00091167 | -0.50443825 | 3611.589 | 17.59147
-0.4985128 | 0.007648305 | -0.50055158 | 0.00087886 | -0.49953219 | 3622.943 | 17.74653
-0.49374539 | 0.007648615 | -0.49577346 | 0.00084513 | -0.494759425 | 3635.698 | 17.32189
-0.48880967 | 0.007650695 | -0.4909575 | 0.00080931 | -0.489883585 | 3650.227 | 17.7625
-0.48394033 | 0.007654895 | -0.48597199 | 0.00077313 | -0.48495616 | 3665.908 | 18.02485
-0.47919306 | 0.007662895 | -0.48116663 | 0.00073973 | -0.480179845 | 3682.191 | 17.54842
-0.4743593 | 0.007673135 | -0.47640279 | 0.00070696 | -0.475381045 | 3699.23 | 17.71098
-0.46946743 | 0.007682745 | -0.47148368 | 0.00067327 | -0.470475555 | 3716.328 | 18.18847
-0.4647249 | 0.007691085 | -0.46669373 | 0.00063817 | -0.465709315 | 3733.598 | 17.75407
-0.45988402 | 0.007697635 | -0.46198797 | 0.00060331 | -0.460935995 | 3749.889 | 17.86054
-0.45491391 | 0.007704645 | -0.45697996 | 0.00056913 | -0.455946935 | 3765.912 | 18.74839
-0.45018679 | 0.007713765 | -0.45220068 | 0.00053353 | -0.451193735 | 3783.806 | 17.94266
-0.4453803 | 0.007725375 | -0.44744989 | 0.00049865 | -0.446415095 | 3802.53 | 18.12618
-0.44051093 | 0.007737705 | -0.4425675 | 0.00046408 | -0.441539215 | 3821.378 | 18.58663
-0.43573049 | 0.007750015 | -0.43775621 | 0.00042957 | -0.43674335 | 3840.247 | 18.37206
-0.43095836 | 0.007762775 | -0.43304455 | 0.0003945 | -0.432001455 | 3859.642 | 18.25603
-0.42603803 | 0.007775395 | -0.42819062 | 0.00035922 | -0.427114325 | 3878.961 | 18.90978
-0.42125523 | 0.007788325 | -0.42330465 | 0.00032455 | -0.42227994 | 3898.176 | 18.79884
-0.41649732 | 0.007801795 | -0.41860127 | 0.00029107 | -0.417549295 | 3917.157 | 18.48578
-0.41163746 | 0.007814095 | -0.41375682 | 0.00025981 | -0.41269714 | 3934.42 | 19.04853
-0.40684989 | 0.007825545 | -0.40890878 | 0.00022779 | -0.407879335 | 3951.665 | 18.99681
-0.40207893 | 0.007838425 | -0.40415919 | 0.00019311 | -0.40311906 | 3970.917 | 18.85683
-0.39715862 | 0.007853895 | -0.39933252 | 0.00015676 | -0.39824557 | 3992.127 | 19.40391
-0.39232126 | 0.007871655 | -0.39437425 | 0.00012113 | -0.393347755 | 4014.073 | 19.60644
-0.3875989 | 0.007888475 | -0.38963059 | 8.848e-05 | -0.388614745 | 4034.261 | 19.04642
-0.38276631 | 0.007905315 | -0.38482404 | 5.685e-05 | -0.383795175 | 4053.904 | 19.49074
-0.37791118 | 0.007925155 | -0.37995589 | 2.526e-05 | -0.378933535 | 4074.937 | 19.75975
-0.37316394 | 0.007947055 | -0.37518731 | -5.89e-06 | -0.374175625 | 4096.824 | 19.44025
-0.36831948 | 0.007971775 | -0.37043056 | -3.798e-05 | -0.36937502 | 4120.484 | 19.72402
-0.36345607 | 0.007999215 | -0.36550668 | -6.973e-05 | -0.364481375 | 4145.216 | 20.2247
-0.35871473 | 0.008027585 | -0.36074758 | -0.00010221 | -0.359731155 | 4170.852 | 19.75157
-0.35390586 | 0.008055825 | -0.35599321 | -0.00013582 | -0.354949535 | 4196.944 | 20.00581
-0.34903768 | 0.008083495 | -0.35110611 | -0.00016956 | -0.350071895 | 4222.753 | 20.53413
-0.34425014 | 0.008111555 | -0.34630668 | -0.00020133 | -0.34527841 | 4247.867 | 20.3019
-0.33948866 | 0.008141585 | -0.34156179 | -0.00023305 | -0.340525225 | 4273.933 | 20.25285
-0.33447707 | 0.008172825 | -0.3366403 | -0.00026572 | -0.335558685 | 4300.875 | 21.29356
-0.32973811 | 0.008205435 | -0.33175081 | -0.00029936 | -0.33074446 | 4329.054 | 20.77321
-0.32496834 | 0.008235445 | -0.32701421 | -0.00033244 | -0.325991275 | 4355.763 | 20.64027
-0.32008952 | 0.008264845 | -0.32214251 | -0.00036459 | -0.321116015 | 4381.641 | 21.29856
-0.31532684 | 0.008296755 | -0.31732059 | -0.00039716 | -0.316323715 | 4408.987 | 21.06366
-0.31055945 | 0.008331035 | -0.31258163 | -0.00043001 | -0.31157054 | 4437.634 | 21.02477
-0.3056581 | 0.008365525 | -0.30773124 | -0.00046095 | -0.30669467 | 4465.374 | 21.70495
-0.3008326 | 0.008401645 | -0.30283463 | -0.00049087 | -0.301833615 | 4493.417 | 21.77459
-0.29609722 | 0.008439025 | -0.2980684 | -0.00052177 | -0.29708281 | 4522.618 | 21.41671
-0.29121482 | 0.008477525 | -0.29328677 | -0.00055493 | -0.292250795 | 4553.38 | 21.92768
-0.28637391 | 0.008518615 | -0.28840202 | -0.00058771 | -0.287387965 | 4585.179 | 22.21963
-0.28163141 | 0.008564535 | -0.2836678 | -0.00061747 | -0.282649605 | 4617.94 | 21.80384
-0.27672887 | 0.008618155 | -0.27886486 | -0.00064477 | -0.277796865 | 4653.129 | 22.49504
-0.27180621 | 0.008670985 | -0.27383667 | -0.00066957 | -0.27282144 | 4686.648 | 23.23468
-0.26704592 | 0.008720535 | -0.26905149 | -0.0006976 | -0.268048705 | 4720.295 | 22.44842
-0.26218724 | 0.008767085 | -0.26425087 | -0.00072912 | -0.263219055 | 4754.135 | 22.87909
-0.25730485 | 0.008813855 | -0.25934124 | -0.00076004 | -0.258323045 | 4787.742 | 23.35856
-0.25252441 | 0.008861345 | -0.25455844 | -0.00078851 | -0.253541425 | 4820.605 | 22.97173
-0.24769892 | 0.008911115 | -0.24980643 | -0.00081541 | -0.248752675 | 4853.803 | 23.16416
-0.24278097 | 0.008962775 | -0.24486005 | -0.00084154 | -0.24382051 | 4887.431 | 24.02269
-0.23802423 | 0.009014745 | -0.24005353 | -0.00086901 | -0.23903888 | 4921.964 | 23.45245
-0.23323432 | 0.009067815 | -0.23530272 | -0.00089856 | -0.23426852 | 4958.031 | 23.56557
-0.22836022 | 0.009122515 | -0.23043337 | -0.00092955 | -0.229396795 | 4995.495 | 24.24542
-0.2235869 | 0.009177875 | -0.22557707 | -0.00096153 | -0.224581985 | 5033.794 | 24.14456
-0.21880053 | 0.009234885 | -0.22084996 | -0.0009935 | -0.219825245 | 5072.923 | 24.03751
-0.21383753 | 0.009298375 | -0.21594387 | -0.00102425 | -0.2148907 | 5114.443 | 25.13501
-0.20904525 | 0.009365485 | -0.21104965 | -0.00105157 | -0.21004745 | 5156.122 | 24.87146
-0.20429088 | 0.009436365 | -0.20631067 | -0.00107835 | -0.205300775 | 5199.424 | 24.57721
-0.19942035 | 0.009509255 | -0.20147453 | -0.00110744 | -0.20044744 | 5244.719 | 25.34446
-0.19460672 | 0.009583085 | -0.19663838 | -0.001137319 | -0.19562255 | 5290.865 | 25.41652
-0.18987131 | 0.009659405 | -0.19186978 | -0.001167907 | -0.190870545 | 5338.6 | 25.25564
-0.18498419 | 0.009738405 | -0.18706444 | -0.001199864 | -0.186024315 | 5388.208 | 25.99229
-0.18013144 | 0.009821515 | -0.18217851 | -0.001231433 | -0.181154975 | 5439.584 | 26.3621
-0.17539604 | 0.009907705 | -0.17741822 | -0.001263041 | -0.17640713 | 5492.548 | 25.95204
-0.17056462 | 0.009996565 | -0.17260695 | -0.001294198676 | -0.171585785 | 5546.522 | 26.61158
-0.16573796 | 0.010086825 | -0.1677459 | -0.00132449 | -0.16674193 | 5600.735 | 26.99785
-0.1609824 | 0.010177865 | -0.16291685 | -0.00135506 | -0.161949625 | 5655.495 | 26.97165
-0.15610239 | 0.010272215 | -0.15818383 | -0.00138589 | -0.15714311 | 5711.958 | 27.31892
-0.15116903 | 0.010370405 | -0.15318647 | -0.00141903 | -0.15217775 | 5771.252 | 28.50913
-0.14643957 | 0.010471255 | -0.14840366 | -0.00145238 | -0.147421615 | 5832.08 | 27.59351
-0.14165083 | 0.010575185 | -0.14365284 | -0.00148306 | -0.142651835 | 5893.095 | 27.96325
-0.1367957 | 0.010682975 | -0.13877639 | -0.00151039 | -0.137786045 | 5954.282 | 28.82343
-0.1320366 | 0.010794845 | -0.13397224 | -0.0015372 | -0.13300442 | 6017.241 | 28.62167
-0.1272763 | 0.010908465 | -0.12920839 | -0.00156265 | -0.128242345 | 6080.402 | 28.80494
-0.12235598 | 0.011025195 | -0.12436749 | -0.00158619 | -0.123361735 | 6144.05 | 29.83139
-0.11759569 | 0.011148255 | -0.11950645 | -0.00161183 | -0.11855107 | 6211.795 | 29.71991
-0.11284488 | 0.011277775 | -0.11475208 | -0.00163915 | -0.11379848 | 6283.489 | 29.69248
-0.10798147 | 0.011412975 | -0.10989933 | -0.00166759 | -0.1089404 | 6358.368 | 30.70758
-0.10318087 | 0.011554395 | -0.10506436 | -0.00169682 | -0.104122615 | 6436.64 | 30.8218
-0.09841939 | 0.011701085 | -0.10030762 | -0.00172733 | -0.099363505 | 6518.1 | 30.82652
-0.09347419 | 0.011851725 | -0.09545725 | -0.00175767 | -0.09446572 | 6601.269 | 32.12792
-0.08863211 | 0.012007815 | -0.09052864 | -0.00178781 | -0.089580375 | 6686.967 | 32.45881
-0.08388485 | 0.012169505 | -0.08577901 | -0.00181813 | -0.08483193 | 6775.541 | 31.96299
-0.07905107 | 0.012339195 | -0.08101279 | -0.0018488 | -0.08003193 | 6868.083 | 32.7447
-0.07421373 | 0.012519415 | -0.076115 | -0.00188043 | -0.075164365 | 6966.088 | 33.66936
-0.06949018 | 0.012711025 | -0.07136656 | -0.00191471 | -0.07042837 | 7070.928 | 33.23962
-0.06462439 | 0.012914665 | -0.06658848 | -0.0019503 | -0.065606435 | 7182.105 | 34.3636
-0.05974557 | 0.013133665 | -0.06166343 | -0.00198507 | -0.0607045 | 7300.2 | 35.49566
-0.05498646 | 0.013370105 | -0.05685573 | -0.00201871 | -0.055921095 | 7426.209 | 35.22119
-0.05022024 | 0.013625795 | -0.05210491 | -0.00205334 | -0.051162575 | 7561.949 | 35.66073
-0.04533667 | 0.013902655 | -0.04721068 | -0.00208797 | -0.046273675 | 7707.75 | 37.32602
-0.04058941 | 0.014203245 | -0.04243498 | -0.00211882 | -0.041512195 | 7863.219 | 37.07043
-0.03579119 | 0.014536085 | -0.03769602 | -0.00214733 | -0.036743605 | 8033.035 | 37.90136
-0.03080094 | 0.014917655 | -0.03275082 | -0.00217643 | -0.03177588 | 8226.368 | 40.38612
-0.02598375 | 0.015372865 | -0.02787199 | -0.00220748 | -0.02692787 | 8456.062 | 40.43829
-0.02114286 | 0.015890335 | -0.02308325 | -0.00224069 | -0.022113055 | 8716.693 | 41.34182
-0.01616921 | 0.016469185 | -0.01812856 | -0.00227528 | -0.017148885 | 9007.327 | 43.99252
-0.01130934 | 0.017106845 | -0.01322602 | -0.00231032 | -0.01226768 | 9326.458 | 44.74548
-0.00648149 | 0.017786845 | -0.00841002 | -0.00234465 | -0.007445755 | 9665.611 | 45.78917
-0.00154339 | 0.018475395 | -0.00347548 | -0.00237911 | -0.002509435 | 10008.84 | 48.5597
0.00330817 | 0.019125185 | 0.00140216 | -0.00241305 | 0.002355165 | 10333.28 | 49.47814
0.00811706 | 0.019688555 | 0.00618971 | -0.00244529 | 0.007153385 | 10615.48 | 50.25838
0.01302552 | 0.020126095 | 0.01105669 | -0.00247591 | 0.012041105 | 10836.46 | 52.42555
0.01786286 | 0.020418455 | 0.01595092 | -0.00250701 | 0.01690689 | 10988.02 | 53.09662
0.02265872 | 0.020565895 | 0.02074915 | -0.00253797 | 0.021703935 | 11070.03 | 52.90674
0.0275731 | 0.020581145 | 0.02557345 | -0.00256945 | 0.026573275 | 11088.8 | 53.94944
0.03247326 | 0.020484905 | 0.03055777 | -0.00260324 | 0.031515515 | 11055.13 | 54.7203
0.03719088 | 0.020299565 | 0.03529198 | -0.00263968 | 0.03624143 | 10980.13 | 52.06839
0.04204008 | 0.020046815 | 0.04011747 | -0.00267611 | 0.041078775 | 10872.71 | 52.85486
0.04689401 | 0.019744695 | 0.04502119 | -0.00270883 | 0.0459576 | 10739.78 | 52.72176
0.05161164 | 0.019407475 | 0.04978622 | -0.00273774 | 0.05069893 | 10588.28 | 50.56167
0.05643949 | 0.019048465 | 0.05457497 | -0.00276531 | 0.05550723 | 10425.63 | 50.52059
0.06134321 | 0.018679155 | 0.05949291 | -0.00279275 | 0.06041806 | 10257.9 | 50.78666
0.06608691 | 0.018309365 | 0.06426624 | -0.00281742 | 0.065176575 | 10088.73 | 48.40988
0.07089936 | 0.017945305 | 0.0690052 | -0.0028388 | 0.06995228 | 9920.715 | 47.7796
0.07575448 | 0.017589055 | 0.07388165 | -0.00285829 | 0.074818065 | 9755.472 | 47.87005
0.08052544 | 0.017240595 | 0.07870477 | -0.002877 | 0.079615105 | 9593.645 | 46.40925
0.08530944 | 0.016900525 | 0.0834378 | -0.00289493 | 0.08437362 | 9435.499 | 45.27523
0.09026887 | 0.016572335 | 0.088319 | -0.0029113 | 0.089293935 | 9282.183 | 46.04844
0.09501968 | 0.016258145 | 0.09320968 | -0.00292382 | 0.09411468 | 9133.812 | 44.38941
0.09977523 | 0.015955565 | 0.09793323 | -0.0029359 | 0.09885423 | 8990.862 | 42.9514
0.10466235 | 0.015662395 | 0.10278123 | -0.00294989 | 0.10372179 | 8853.248 | 43.42864
0.1094428 | 0.015378535 | 0.10763516 | -0.00296684 | 0.10853898 | 8721.559 | 42.33059
0.11419953 | 0.015106795 | 0.11238479 | -0.00298738 | 0.11329216 | 8597.457 | 41.1602
0.11905228 | 0.014846575 | 0.11719842 | -0.00300736 | 0.11812535 | 8478.553 | 41.2658
0.12390503 | 0.014594465 | 0.12209266 | -0.00302593 | 0.122998845 | 8362.835 | 41.03821
0.12866059 | 0.014347795 | 0.12681028 | -0.00304455 | 0.127735435 | 8249.853 | 39.34375
0.13350622 | 0.014108955 | 0.13162036 | -0.00306446 | 0.13256329 | 8141.18 | 39.56677
0.13833171 | 0.013879245 | 0.13652052 | -0.00308686 | 0.137426115 | 8038.056 | 39.3384
0.14306237 | 0.013659465 | 0.14127134 | -0.00310959 | 0.142166855 | 7939.946 | 37.87378
0.14793764 | 0.013448685 | 0.14607549 | -0.00313222 | 0.147006565 | 7846.033 | 38.19978
0.15285084 | 0.013244725 | 0.15105031 | -0.00315534 | 0.151950575 | 7755.55 | 38.56719
0.1576218 | 0.013045425 | 0.15579876 | -0.00317725 | 0.15671028 | 7666.86 | 36.70306
0.16244373 | 0.012850545 | 0.16056617 | -0.00319719 | 0.16150495 | 7579.32 | 36.5502
0.16730596 | 0.012661165 | 0.16545211 | -0.00321678 | 0.166379035 | 7494.191 | 36.73479
0.17206982 | 0.012477635 | 0.17024203 | -0.00323721 | 0.171155925 | 7412.346 | 35.60344
0.17686567 | 0.012297305 | 0.1750201 | -0.00325988 | 0.175942885 | 7333.103 | 35.29294
0.18176939 | 0.012119045 | 0.17990604 | -0.0032831 | 0.180837715 | 7255.036 | 35.70323
0.18655457 | 0.011943805 | 0.18471019 | -0.00330524 | 0.18563238 | 7177.976 | 34.60073
0.19132672 | 0.011772765 | 0.18948235 | -0.00332879 | 0.190404535 | 7103.624 | 34.077
0.19620317 | 0.011608975 | 0.19430901 | -0.00335143 | 0.19525609 | 7032.255 | 34.2905
0.20098244 | 0.011449835 | 0.19913687 | -0.00337299 | 0.200059655 | 6962.635 | 33.61268
0.20572494 | 0.011293905 | 0.2038853 | -0.00339635 | 0.20480512 | 6895.463 | 32.88156
0.21067844 | 0.011143065 | 0.20878902 | -0.0034227 | 0.20973373 | 6832.03 | 33.82873
0.21545297 | 0.010996185 | 0.21370104 | -0.00344811 | 0.214577005 | 6770.111 | 32.93946
0.220218 | 0.010853175 | 0.21844356 | -0.0034739 | 0.21933078 | 6710.298 | 32.04142
0.22508498 | 0.010717485 | 0.22329038 | -0.00350042 | 0.22418768 | 6654.27 | 32.45519
0.22992824 | 0.010582805 | 0.22817157 | -0.00352559 | 0.229049905 | 6598.076 | 32.21794
0.23472528 | 0.010446615 | 0.2329461 | -0.00354992 | 0.23383569 | 6540.811 | 31.43994
0.23959462 | 0.010309945 | 0.23777513 | -0.00357286 | 0.238684875 | 6482.601 | 31.57647
0.24446397 | 0.010172555 | 0.24269189 | -0.00359765 | 0.24357793 | 6424.901 | 31.57856
0.24922426 | 0.010037395 | 0.24747826 | -0.00362363 | 0.24835126 | 6368.931 | 30.53459
0.25410545 | 0.009907575 | 0.25227055 | -0.00364753 | 0.253188 | 6314.478 | 30.67318
0.25895464 | 0.009781415 | 0.25717783 | -0.00367235 | 0.258066235 | 6262.192 | 30.67598
0.26371375 | 0.009658485 | 0.26198316 | -0.00369959 | 0.262848455 | 6212.689 | 29.82881
0.26858428 | 0.009538505 | 0.26676837 | -0.00372871 | 0.267676325 | 6165.469 | 29.88007
0.27350697 | 0.009420585 | 0.27170646 | -0.0037565 | 0.272606715 | 6118.522 | 30.28243
0.27826726 | 0.009304655 | 0.27652246 | -0.00378127 | 0.27739486 | 6071.188 | 29.18305
0.28307378 | 0.009189075 | 0.28130525 | -0.00380769 | 0.282189515 | 6024.809 | 28.99807
0.28795379 | 0.009072205 | 0.28616512 | -0.00383607 | 0.287059455 | 5978.695 | 29.22817
0.29273778 | 0.008954765 | 0.29097164 | -0.00386439 | 0.29185471 | 5932.335 | 28.55821
0.29751232 | 0.008841355 | 0.29567268 | -0.00389006 | 0.2965925 | 5886.68 | 27.99801
0.30241957 | 0.008733375 | 0.3005527 | -0.00391393 | 0.301486135 | 5842.65 | 28.69953
0.30718464 | 0.008627905 | 0.30538291 | -0.00393724 | 0.306283775 | 5799.627 | 27.92773
0.31193781 | 0.008523125 | 0.31009933 | -0.00396176 | 0.31101857 | 5757.564 | 27.36047
0.31678462 | 0.008420875 | 0.31495684 | -0.00398966 | 0.31587073 | 5718.248 | 27.84124
0.32157457 | 0.008320285 | 0.31977877 | -0.00401991 | 0.32067667 | 5680.891 | 27.39179
0.32630166 | 0.008219665 | 0.32449165 | -0.00404909 | 0.325396655 | 5643.071 | 26.72447
0.33119825 | 0.008119785 | 0.32934797 | -0.0040778 | 0.33027311 | 5605.263 | 27.426
0.33603206 | 0.008021105 | 0.33426473 | -0.00410735 | 0.335148395 | 5568.435 | 27.23748
0.34078997 | 0.007925195 | 0.33901435 | -0.00413804 | 0.33990216 | 5533.574 | 26.38817
0.34564745 | 0.007831545 | 0.3438102 | -0.00416797 | 0.344728825 | 5499.378 | 26.62618
0.35048363 | 0.007740285 | 0.34869257 | -0.00419609 | 0.3495881 | 5465.436 | 26.64052
0.35526049 | 0.007649785 | 0.35348132 | -0.00422256 | 0.354370905 | 5431.124 | 26.05806
0.36007532 | 0.007560055 | 0.35825464 | -0.0042489 | 0.35916498 | 5397.111 | 25.95569
0.36494467 | 0.007471935 | 0.36315125 | -0.00427754 | 0.36404796 | 5364.908 | 26.27536
0.36971682 | 0.007383885 | 0.36795658 | -0.00430719 | 0.3688367 | 5333.293 | 25.61545
0.37449014 | 0.007295325 | 0.37264815 | -0.00433835 | 0.373569145 | 5302.201 | 25.16595
0.37938911 | 0.007207585 | 0.37754592 | -0.00436984 | 0.378467515 | 5271.536 | 25.89704
0.38413638 | 0.007121275 | 0.38235363 | -0.00440013 | 0.383245005 | 5241.072 | 25.11194
0.38892868 | 0.007035785 | 0.38709497 | -0.00442925 | 0.388011825 | 5210.447 | 24.91025
0.39391062 | 0.006949605 | 0.39204016 | -0.00445603 | 0.39297539 | 5178.222 | 25.78242
0.3986792 | 0.006862675 | 0.39689171 | -0.00448165 | 0.397785455 | 5145.195 | 24.82815
0.4034324 | 0.006777055 | 0.40164727 | -0.00450861 | 0.402539835 | 5113.481 | 24.38682
0.40831122 | 0.006693405 | 0.4064965 | -0.00453749 | 0.40740386 | 5083.552 | 24.79931
0.41308454 | 0.006609875 | 0.41136107 | -0.00456733 | 0.412222805 | 5054.175 | 24.42657
0.4178164 | 0.006526855 | 0.41605854 | -0.00459668 | 0.41693747 | 5024.886 | 23.7597
0.42273077 | 0.006445965 | 0.42092907 | -0.00462525 | 0.42182992 | 4996.111 | 24.51361
0.42753491 | 0.006365645 | 0.42580554 | -0.00465356 | 0.426670225 | 4967.524 | 24.11351
0.43228102 | 0.006286535 | 0.43052554 | -0.00468104 | 0.43140328 | 4939.199 | 23.44453
0.43715626 | 0.006208345 | 0.43534392 | -0.0047085 | 0.43625009 | 4911.222 | 23.87156
0.44199479 | 0.006130585 | 0.4402073 | -0.00473606 | 0.441101045 | 4883.495 | 23.75687
0.44670057 | 0.006052515 | 0.4449771 | -0.00476401 | 0.445838835 | 4855.892 | 23.07159
0.45161259 | 0.005974115 | 0.44981205 | -0.00479245 | 0.45071232 | 4828.264 | 23.59779
0.45649731 | 0.005895015 | 0.4547691 | -0.00482238 | 0.455633205 | 4800.979 | 23.6922
0.46123514 | 0.005817455 | 0.45954838 | -0.00485284 | 0.46039176 | 4774.809 | 22.78346
0.46605703 | 0.005741135 | 0.46430629 | -0.0048815 | 0.46518166 | 4748.347 | 22.80748
0.47089556 | 0.005670335 | 0.46920764 | -0.0049105 | 0.4700516 | 4724.637 | 23.06643
0.47569379 | 0.005626625 | 0.47402248 | -0.00494105 | 0.474858135 | 4714.718 | 22.6853
0.48061883 | 0.005584025 | 0.47889063 | -0.00497314 | 0.47975473 | 4706.002 | 23.06472
0.48573115 | 0.005524665 | 0.48398042 | -0.00500534 | 0.484855785 | 4689.144 | 23.96258
0.49063727 | 0.005455395 | 0.48893276 | -0.00503828 | 0.489785015 | 4668.014 | 23.06179
0.49556944 | 0.005378705 | 0.49380329 | -0.00507156 | 0.494686365 | 4643.508 | 22.81951
0.50054783 | 0.005297915 | 0.49881724 | -0.00510482 | 0.499682535 | 4616.954 | 23.13342
0.50541127 | 0.005216055 | 0.50370198 | -0.00513783 | 0.504556625 | 4589.857 | 22.43741
0.51028061 | 0.005135785 | 0.50852865 | -0.00517085 | 0.50940463 | 4563.549 | 22.18788
0.5153206 | 0.005057025 | 0.51354021 | -0.00520268 | 0.514430405 | 4537.26 | 22.86931
0.52011293 | 0.004979075 | 0.51843214 | -0.00523328 | 0.519272535 | 4510.908 | 21.9062
0.52491945 | 0.004901825 | 0.52320546 | -0.00526607 | 0.524062455 | 4485.981 | 21.54719
0.52987766 | 0.004826695 | 0.52808547 | -0.00530026 | 0.528981565 | 4462.647 | 22.00964
0.53465813 | 0.004753235 | 0.5329631 | -0.00533451 | 0.533810615 | 4440.211 | 21.49617
0.53942788 | 0.004682055 | 0.53768903 | -0.00536788 | 0.538558455 | 4418.507 | 21.02989
0.54437548 | 0.004612345 | 0.542588 | -0.00539887 | 0.54348174 | 4396.235 | 21.69874
0.54916781 | 0.004544365 | 0.54749531 | -0.00542809 | 0.54833156 | 4373.998 | 21.26703
0.55391622 | 0.004479045 | 0.55225319 | -0.00545729 | 0.553084705 | 4353.102 | 20.74059
0.55882823 | 0.004414865 | 0.55709529 | -0.00548737 | 0.55796176 | 4333.081 | 21.18149
0.56363595 | 0.004349015 | 0.56197053 | -0.00551924 | 0.56280324 | 4313.145 | 20.93026
0.56836301 | 0.004283015 | 0.56674623 | -0.00555312 | 0.56755462 | 4294.168 | 20.44831
0.57327271 | 0.004216035 | 0.57155633 | -0.00558654 | 0.57241452 | 4274.42 | 20.82124
0.57815742 | 0.004150135 | 0.57654423 | -0.00561926 | 0.577350825 | 4254.796 | 21.05141
0.58289045 | 0.004087015 | 0.58127725 | -0.00565226 | 0.58208385 | 4236.794 | 20.09545
0.5877586 | 0.004025175 | 0.58606952 | -0.00568633 | 0.58691406 | 4219.846 | 20.42367
0.59262323 | 0.003962065 | 0.59095192 | -0.00571999 | 0.591787575 | 4202.059 | 20.52214
0.59736454 | 0.003899235 | 0.59572166 | -0.00575235 | 0.5965431 | 4183.871 | 19.93975
0.60218292 | 0.003837615 | 0.60050213 | -0.00578325 | 0.601342525 | 4165.531 | 20.03617
0.60707599 | 0.003776325 | 0.60539162 | -0.00581319 | 0.606233805 | 4146.819 | 20.32902
0.61184341 | 0.003714225 | 0.61019456 | -0.00584363 | 0.611018985 | 4128.039 | 19.79834
0.61660844 | 0.003650975 | 0.61493236 | -0.00587596 | 0.6157704 | 4109.638 | 19.57031
0.62149793 | 0.003587415 | 0.6198017 | -0.00590814 | 0.620649815 | 4090.921 | 20.00697
0.62627834 | 0.003525755 | 0.62461299 | -0.00593833 | 0.625445665 | 4072.223 | 19.57461
0.63106829 | 0.003466395 | 0.62940884 | -0.00596678 | 0.630238565 | 4053.797 | 19.4736
0.63605261 | 0.003407655 | 0.63429242 | -0.00599648 | 0.635172515 | 4036.161 | 19.95772
0.64082354 | 0.003348515 | 0.63916528 | -0.0060274 | 0.63999441 | 4019.004 | 19.42058
0.64558029 | 0.003290635 | 0.64391965 | -0.00605837 | 0.64474997 | 4002.524 | 19.07343
0.65045202 | 0.003233955 | 0.64877123 | -0.00609031 | 0.649611625 | 3987.007 | 19.42117
0.65525264 | 0.003177475 | 0.65361565 | -0.00612252 | 0.654434145 | 3971.744 | 19.19062
0.65999633 | 0.003122495 | 0.6583392 | -0.00615394 | 0.659167765 | 3956.889 | 18.76557
0.66485739 | 0.003069385 | 0.66316706 | -0.00618633 | 0.664012225 | 3943.313 | 19.1361
0.66969353 | 0.003015525 | 0.66801387 | -0.00622013 | 0.6688537 | 3930.056 | 19.05936
0.67443132 | 0.002959685 | 0.67278606 | -0.0062551 | 0.67360869 | 3916.475 | 18.65509
0.67928046 | 0.002900605 | 0.67757601 | -0.00628931 | 0.678428235 | 3900.927 | 18.83816
0.6841048 | 0.002838485 | 0.68246311 | -0.00632237 | 0.683283955 | 3883.341 | 18.89911
0.6888414 | 0.002775035 | 0.68720084 | -0.00635435 | 0.68802112 | 3864.687 | 18.35184
0.69372141 | 0.002713425 | 0.69195646 | -0.00638485 | 0.692838935 | 3846.146 | 18.57468
0.69863695 | 0.002653625 | 0.69695735 | -0.00641482 | 0.69779715 | 3828.113 | 19.02531
0.70333797 | 0.002593655 | 0.70172358 | -0.00644604 | 0.702530775 | 3810.767 | 18.0798
0.7081303 | 0.002536085 | 0.70649451 | -0.00647744 | 0.707312405 | 3794.624 | 18.18308
0.71306241 | 0.002481795 | 0.71136028 | -0.00650974 | 0.712211345 | 3780.398 | 18.55479
0.71782041 | 0.002429345 | 0.71613604 | -0.00654253 | 0.716978225 | 3767.389 | 17.9897
0.72257829 | 0.002377635 | 0.72088093 | -0.00657658 | 0.72172961 | 3755.351 | 17.87172
0.72749269 | 0.002329725 | 0.72578698 | -0.00661058 | 0.726639835 | 3744.994 | 18.41419
0.73229212 | 0.002279395 | 0.73066819 | -0.00664215 | 0.731480155 | 3732.362 | 18.0964
0.7370832 | 0.002225325 | 0.73541665 | -0.00667357 | 0.736249925 | 3717.916 | 17.76805
0.74203551 | 0.002170775 | 0.74032861 | -0.00670392 | 0.74118206 | 3702.604 | 18.2995
0.7468136 | 0.002116595 | 0.74523115 | -0.00673206 | 0.746022375 | 3686.479 | 17.88275
0.75160468 | 0.002062725 | 0.74996305 | -0.00676081 | 0.750783865 | 3670.854 | 17.51593
0.75657123 | 0.002010455 | 0.75489515 | -0.00679041 | 0.75573319 | 3656.264 | 18.13214
0.76138842 | 0.001958445 | 0.75980365 | -0.00682119 | 0.760596035 | 3642.43 | 17.74621
0.76616532 | 0.001905745 | 0.76455092 | -0.00685336 | 0.76535812 | 3629.007 | 17.3136
0.7710216 | 0.001853075 | 0.76937753 | -0.00688716 | 0.770199565 | 3616.321 | 17.53893
0.77588981 | 0.001799685 | 0.77423507 | -0.00692204 | 0.77506244 | 3603.792 | 17.55525
0.78059793 | 0.001746465 | 0.77899891 | -0.00695482 | 0.77979842 | 3590.432 | 17.03585
0.78548384 | 0.001692485 | 0.78379953 | -0.00698505 | 0.784641685 | 3575.403 | 17.35302
0.79032713 | 0.001637975 | 0.78872454 | -0.00701544 | 0.789525835 | 3560.166 | 17.4256
0.79503173 | 0.001582975 | 0.79346704 | -0.00704817 | 0.794249385 | 3545.937 | 16.78302
0.79987735 | 0.001529925 | 0.79823804 | -0.0070815 | 0.799057695 | 3532.868 | 17.01855
0.80471939 | 0.001479805 | 0.80312514 | -0.00711374 | 0.803922265 | 3520.64 | 17.15614
0.80947971 | 0.001429395 | 0.80786765 | -0.00714399 | 0.80867368 | 3507.403 | 16.69658
0.81428742 | 0.001377785 | 0.81264341 | -0.0071738 | 0.813465415 | 3493.349 | 16.77287
0.81924093 | 0.001325155 | 0.81762648 | -0.00720514 | 0.818433705 | 3479.406 | 17.32133
0.82397395 | 0.001274355 | 0.82243538 | -0.00723878 | 0.823204665 | 3467.594 | 16.57193
0.82877219 | 0.001225295 | 0.82718503 | -0.00727355 | 0.82797861 | 3457.157 | 16.52919
0.83364981 | 0.001175135 | 0.83203304 | -0.00730821 | 0.832841425 | 3446.072 | 16.78456
0.83841723 | 0.001124065 | 0.83685493 | -0.00734299 | 0.83763608 | 3434.659 | 16.49537
0.84317517 | 0.001073735 | 0.84161526 | -0.00737719 | 0.842395215 | 3423.35 | 16.3191
0.84808713 | 0.001025955 | 0.84649408 | -0.00740826 | 0.847290605 | 3411.66 | 16.73002
0.85284388 | 0.000981445 | 0.85134685 | -0.00743779 | 0.852095365 | 3400.868 | 16.36628
0.85763502 | 0.000936335 | 0.85607278 | -0.00746932 | 0.8568539 | 3390.783 | 16.15916
0.86250907 | 0.000891215 | 0.86090773 | -0.00750232 | 0.8617084 | 3381.327 | 16.4376
0.86730498 | 0.000845475 | 0.86576164 | -0.00753535 | 0.86653331 | 3371.609 | 16.29115
0.87206405 | 0.000796575 | 0.87051249 | -0.00756645 | 0.87128827 | 3359.502 | 16.00308
0.87696302 | 0.000746605 | 0.87534624 | -0.00759612 | 0.87615463 | 3346.111 | 16.31596
0.88185489 | 0.000697485 | 0.88031751 | -0.00762552 | 0.8810862 | 3332.95 | 16.46913
0.88659388 | 0.000648515 | 0.88507664 | -0.00765407 | 0.88583526 | 3319.589 | 15.79665
0.89144421 | 0.000598075 | 0.88985825 | -0.00768338 | 0.89065123 | 3305.838 | 15.95393
0.8962816 | 0.000548255 | 0.89472878 | -0.00771573 | 0.89550519 | 3293.815 | 16.01723
0.90105015 | 0.000499715 | 0.89949268 | -0.00775007 | 0.900271415 | 3283.426 | 15.67431
0.90589935 | 0.000452235 | 0.90426242 | -0.00778637 | 0.905080885 | 3274.455 | 15.76997
0.91074145 | 0.000407565 | 0.9091934 | -0.0078225 | 0.909967425 | 3266.692 | 15.98179
0.91550058 | 0.000362855 | 0.91397977 | -0.00785783 | 0.914740175 | 3258.611 | 15.57182
0.92030114 | 0.000316905 | 0.91869974 | -0.00789219 | 0.91950044 | 3249.48 | 15.49012
0.92516929 | 0.000270995 | 0.92362243 | -0.00792517 | 0.92439586 | 3239.604 | 15.88339
0.92993081 | 0.000223265 | 0.92839223 | -0.00795646 | 0.92916152 | 3228.141 | 15.41154
0.93471593 | 0.000173665 | 0.93315607 | -0.00798864 | 0.933936 | 3216.201 | 15.38419
0.93967307 | 0.000124985 | 0.93809772 | -0.00802152 | 0.938885395 | 3204.907 | 15.8903
0.94445348 | 7.7495e-05 | 0.94294453 | -0.00805401 | 0.943699005 | 3194.1 | 15.40116
0.94921136 | 2.9405e-05 | 0.94768113 | -0.00808547 | 0.948446245 | 3182.559 | 15.13576
0.95408785 | -1.9685e-05 | 0.95253742 | -0.00811804 | 0.953312635 | 3170.982 | 15.45941
0.95885289 | -6.9085e-05 | 0.95739377 | -0.00815123 | 0.95812333 | 3159.596 | 15.22724
0.96361077 | -0.000119055 | 0.96211255 | -0.00818388 | 0.96286166 | 3147.731 | 14.9431
0.96852165 | -0.000167975 | 0.96697122 | -0.00821571 | 0.967746435 | 3135.867 | 15.34698
0.97337437 | -0.000210635 | 0.97186548 | -0.0082466 | 0.972619925 | 3126.564 | 15.25995
0.97815835 | -0.000234535 | 0.97664589 | -0.00827722 | 0.97740212 | 3126.202 | 14.95097
0.98307282 | -0.000260405 | 0.98152709 | -0.00830774 | 0.982299955 | 3124.76 | 15.30809
0.98799074 | -0.000297445 | 0.9865067 | -0.00833823 | 0.98724872 | 3117.906 | 15.44674
0.99282449 | -0.000342325 | 0.99136299 | -0.00836927 | 0.99209374 | 3107.631 | 15.08142
0.99780881 | -0.000393485 | 0.99624538 | -0.00840223 | 0.997027095 | 3095.198 | 15.30038
1.00275874 | -0.000446325 | 1.00126767 | -0.00843641 | 1.002013205 | 3082.504 | 15.40135
1.00754511 | -0.000498155 | 1.00606465 | -0.00847083 | 1.00680488 | 3070.556 | 14.74173
1.01242995 | -0.000549075 | 1.01091146 | -0.0085037 | 1.011670705 | 3058.246 | 14.91084
1.01731586 | -0.000600595 | 1.01581526 | -0.00853458 | 1.01656556 | 3044.67 | 14.93644
1.02208674 | -0.000650135 | 1.02058613 | -0.00856625 | 1.021336435 | 3032.517 | 14.49675
1.0269419 | -0.0006973422979 | 1.02539146 | -0.00859948 | 1.02616668 | 3022.188 | 14.62285
1.03186226 | -0.0007427206811 | 1.03032362 | -0.00863287 | 1.03109294 | 3012.74 | 14.86481
1.03660357 | -0.0007880003332 | 1.03513253 | -0.00866594 | 1.03586805 | 3003.3 | 14.36363
1.04139352 | -0.0008341455587 | 1.03995574 | -0.00870092 | 1.04067463 | 2994.338 | 14.41406
1.04628539 | -0.000879575 | 1.04482496 | -0.00873639 | 1.045555175 | 2985.898 | 14.59341
1.05104685 | -0.000923545 | 1.04962564 | -0.00877114 | 1.050336245 | 2977.888 | 14.25664
1.05582964 | -0.000966195 | 1.05437529 | -0.00880619 | 1.055102465 | 2970.667 | 14.17606
1.06080568 | -0.001006595 | 1.05931449 | -0.00884238 | 1.060060085 | 2964.929 | 14.71321
1.06557548 | -0.001047075 | 1.06418741 | -0.00887744 | 1.064881445 | 2958.712 | 14.28
1.07032979 | -0.001086155 | 1.068892 | -0.00891052 | 1.069610895 | 2952.286 | 13.97788
1.07519913 | -0.001124895 | 1.07374477 | -0.00894306 | 1.07447195 | 2945.665 | 14.33513
1.07999623 | -0.001166275 | 1.07856786 | -0.0089757 | 1.079282045 | 2937.863 | 14.15016
1.08474231 | -0.001211055 | 1.08331752 | -0.00900815 | 1.084029915 | 2928.386 | 13.92609
1.08961272 | -0.001257015 | 1.08816433 | -0.0090402 | 1.088888525 | 2918.067 | 14.20282
1.09446204 | -0.001301875 | 1.09303725 | -0.00907254 | 1.093749645 | 2908.414 | 14.16161
1.09919739 | -0.001344935 | 1.09778094 | -0.00910615 | 1.098489165 | 2900.325 | 13.76532
1.10404301 | -0.001386225 | 1.10255778 | -0.00913953 | 1.103300395 | 2892.921 | 13.93632
1.10889578 | -0.001428725 | 1.10742712 | -0.00917166 | 1.10816145 | 2884.299 | 14.04169
1.11363828 | -0.001472295 | 1.1122123 | -0.00920271 | 1.11292529 | 2874.718 | 13.71752
1.11850524 | -0.001514385 | 1.11697495 | -0.0092327 | 1.117740095 | 2865.301 | 13.81854
1.12342918 | -0.001555975 | 1.12198067 | -0.00926297 | 1.122704925 | 2856.145 | 14.203
1.12819886 | -0.001595385 | 1.12671483 | -0.0092955 | 1.127456845 | 2849.28 | 13.55586
1.13296628 | -0.001633815 | 1.13148701 | -0.00933006 | 1.132226645 | 2843.846 | 13.57754
1.13785577 | -0.001672155 | 1.13636351 | -0.00936566 | 1.13710964 | 2838.869 | 13.87433
1.14261377 | -0.001711545 | 1.14118183 | -0.00940178 | 1.1418978 | 2833.709 | 13.5806
1.14739895 | -0.001752785 | 1.14593506 | -0.00943796 | 1.146667005 | 2827.704 | 13.50022
1.15231454 | -0.001796145 | 1.15085173 | -0.0094742 | 1.151583135 | 2820.6 | 13.8839
1.15708899 | -0.001841085 | 1.15565717 | -0.00950873 | 1.15637308 | 2812.012 | 13.48995
1.16185641 | -0.001886355 | 1.16039968 | -0.00954183 | 1.161128045 | 2802.606 | 13.34866
1.16672575 | -0.001929075 | 1.16523218 | -0.00957448 | 1.165978965 | 2794.136 | 13.57468
1.17155242 | -0.001969365 | 1.17007792 | -0.00960647 | 1.17081517 | 2786.526 | 13.49461
1.17627716 | -0.002008505 | 1.17481089 | -0.00963952 | 1.175544025 | 2780.057 | 13.16178
1.1812259 | -0.002047915 | 1.17970276 | -0.00967366 | 1.18046433 | 2773.838 | 13.66343
1.18605733 | -0.002087425 | 1.18461955 | -0.00970606 | 1.18533844 | 2766.771 | 13.50277
1.19077611 | -0.002129675 | 1.18935609 | -0.00973693 | 1.1900661 | 2757.765 | 13.05906
1.19561589 | -0.002173665 | 1.19416142 | -0.00976676 | 1.194888655 | 2747.353 | 13.27437
1.20047927 | -0.002215035 | 1.1990509 | -0.00979638 | 1.199765085 | 2738.058 | 13.37461
1.20517433 | -0.002253655 | 1.2037828 | -0.00982822 | 1.204478565 | 2731.269 | 12.88978
1.21002114 | -0.002291605 | 1.20857155 | -0.00986137 | 1.209296345 | 2725.353 | 13.1444
1.21491778 | -0.002328785 | 1.21344566 | -0.00989583 | 1.21418172 | 2720.383 | 13.30223
1.21962833 | -0.002366075 | 1.21820712 | -0.00993275 | 1.218917725 | 2716.654 | 12.87492
1.22443962 | -0.002402925 | 1.22299349 | -0.00997149 | 1.223716555 | 2713.962 | 13.0303
1.22933733 | -0.002436585 | 1.2278806 | -0.01000918 | 1.228608965 | 2712.226 | 13.27357
1.23412609 | -0.002472025 | 1.23268831 | -0.01004393 | 1.2334072 | 2708.296 | 13.00447
1.23895633 | -0.002509965 | 1.23746514 | -0.01007647 | 1.238210735 | 2702.103 | 12.99452
1.24394774 | -0.002550305 | 1.24246848 | -0.01010823 | 1.24320811 | 2694.237 | 13.48377
1.2487365 | -0.002592035 | 1.24727857 | -0.01014218 | 1.248007535 | 2686.905 | 12.91319
1.25350511 | -0.002634805 | 1.25206375 | -0.01017748 | 1.25278443 | 2679.737 | 12.81794
1.25840878 | -0.002676185 | 1.25695801 | -0.01021244 | 1.257683395 | 2672.983 | 13.11139
1.26317739 | -0.002718545 | 1.26180124 | -0.01024535 | 1.262489315 | 2664.844 | 12.82658
1.26793182 | -0.002763565 | 1.26659584 | -0.0102771 | 1.26726383 | 2654.895 | 12.69959
1.27286744 | -0.002807935 | 1.27149367 | -0.01030901 | 1.272180555 | 2645.229 | 13.02963
1.27768588 | -0.002851205 | 1.27634645 | -0.0103422 | 1.277016165 | 2636.765 | 12.77083
1.28244019 | -0.002895145 | 1.28106046 | -0.0103761 | 1.281750325 | 2628.397 | 12.46306
1.28729892 | -0.002938205 | 1.28593338 | -0.01040912 | 1.28661615 | 2619.93 | 12.76872
1.29209948 | -0.002979605 | 1.29079556 | -0.01044028 | 1.29144752 | 2611.393 | 12.63723
1.29687762 | -0.003020095 | 1.29555714 | -0.01047097 | 1.29621738 | 2603.113 | 12.43623
1.30176711 | -0.003059955 | 1.30038965 | -0.01050305 | 1.30107838 | 2595.734 | 12.6358
1.30666959 | -0.003098415 | 1.3053515 | -0.01053648 | 1.306010545 | 2589.621 | 12.78751
1.31137538 | -0.003135405 | 1.31009161 | -0.01057154 | 1.310733495 | 2585.153 | 12.2201
1.31619132 | -0.003171835 | 1.31490052 | -0.01060492 | 1.31554592 | 2580.08 | 12.42865
1.32105708 | -0.003210505 | 1.31976271 | -0.01063754 | 1.320409895 | 2573.529 | 12.53351
1.32580209 | -0.003251395 | 1.32454681 | -0.0106717 | 1.32517445 | 2566.726 | 12.24551
1.33060265 | -0.003292565 | 1.32932007 | -0.01070653 | 1.32996136 | 2560.094 | 12.27081
1.33548498 | -0.003330745 | 1.33421433 | -0.01074033 | 1.334849655 | 2554.326 | 12.5004
1.34022522 | -0.003366595 | 1.33900309 | -0.01077322 | 1.339614155 | 2549.332 | 12.15819
1.34498549 | -0.003401545 | 1.34374082 | -0.01080393 | 1.344363155 | 2543.736 | 12.09349
1.34989154 | -0.003435785 | 1.34861732 | -0.01083354 | 1.34925443 | 2537.846 | 12.42771
1.35467553 | -0.003469025 | 1.35338831 | -0.01086263 | 1.35403192 | 2532.271 | 12.11122
1.35945475 | -0.003501645 | 1.35817349 | -0.0108927 | 1.35881412 | 2527.461 | 12.09833
1.3644557 | -0.003536275 | 1.36310446 | -0.0109248 | 1.36378008 | 2522.522 | 12.53901
1.36921954 | -0.003572615 | 1.3679347 | -0.01095922 | 1.36857712 | 2518.003 | 12.0898
1.37396204 | -0.003610635 | 1.37271392 | -0.01099284 | 1.37333798 | 2512.321 | 11.97434
1.37888837 | -0.003649345 | 1.37752986 | -0.01102451 | 1.378209115 | 2505.29 | 12.22073
1.38369954 | -0.003687355 | 1.38240051 | -0.01105605 | 1.383050025 | 2498.555 | 12.11158
1.38842428 | -0.003726935 | 1.38714302 | -0.01108802 | 1.38778365 | 2491.353 | 11.81018
1.39333034 | -0.003766315 | 1.39201581 | -0.01111924 | 1.392673075 | 2483.77 | 12.16275
1.39812267 | -0.003804055 | 1.39688635 | -0.01115093 | 1.39750451 | 2477.243 | 11.98441
1.40285814 | -0.003841005 | 1.40160871 | -0.01118416 | 1.402233425 | 2471.912 | 11.70207
1.40769303 | -0.003878485 | 1.40641284 | -0.01121899 | 1.407052935 | 2467.026 | 11.90163
1.41256356 | -0.003916215 | 1.41128588 | -0.01125346 | 1.41192472 | 2461.807 | 12.00611
1.41727412 | -0.003952665 | 1.41603422 | -0.01128641 | 1.41665417 | 2456.581 | 11.63064
1.42216599 | -0.003987965 | 1.42083597 | -0.01131866 | 1.42150098 | 2451.482 | 11.89422
1.42706263 | -0.004024715 | 1.42578244 | -0.01135018 | 1.426422535 | 2445.281 | 12.04985
1.43182409 | -0.004064385 | 1.43056047 | -0.01138107 | 1.43119228 | 2437.491 | 11.64479
1.43661284 | -0.004104355 | 1.43532789 | -0.01141298 | 1.435970365 | 2430.04 | 11.62874
1.44149637 | -0.004142735 | 1.44022572 | -0.01144641 | 1.440861045 | 2423.997 | 11.86977
1.44624126 | -0.004180595 | 1.44500375 | -0.01147997 | 1.445622505 | 2418.362 | 11.52835
1.45103121 | -0.004220945 | 1.44977832 | -0.01151313 | 1.450404765 | 2411.326 | 11.54841
1.4559989 | -0.004261505 | 1.45472705 | -0.01154521 | 1.455362975 | 2403.538 | 11.93655
1.46076393 | -0.004297775 | 1.45954072 | -0.01157804 | 1.460152325 | 2398.295 | 11.49883
1.46548986 | -0.004331135 | 1.46425593 | -0.0116111 | 1.464872895 | 2394.611 | 11.31262
1.47037339 | -0.004364885 | 1.46912408 | -0.01164401 | 1.469748735 | 2390.551 | 11.66584
1.47515857 | -0.004397035 | 1.47394359 | -0.01167595 | 1.47455108 | 2386.848 | 11.47136
1.47993791 | -0.004416585 | 1.47868025 | -0.01170797 | 1.47930908 | 2389.263 | 11.36237
1.48496246 | -0.004433975 | 1.48364317 | -0.01174136 | 1.484302815 | 2393.196 | 11.94117
1.48990417 | -0.004462065 | 1.48863232 | -0.01177582 | 1.489268245 | 2392.528 | 11.88159
1.49474502 | -0.004498135 | 1.49347913 | -0.01180977 | 1.494112075 | 2387.878 | 11.57774
1.4997412 | -0.004538305 | 1.49844325 | -0.01184177 | 1.499092225 | 2380.223 | 11.87293
1.5046283 | -0.004581415 | 1.50335526 | -0.01187409 | 1.50399178 | 2371.37 | 11.64035
1.50944674 | -0.004624865 | 1.50820565 | -0.01190781 | 1.508826195 | 2363.076 | 11.44414
1.51438475 | -0.004668475 | 1.51310229 | -0.01194063 | 1.51374352 | 2354.21 | 11.59821
1.51926363 | -0.004712205 | 1.51804507 | -0.01197313 | 1.51865435 | 2345.138 | 11.53885
1.52404284 | -0.004754365 | 1.52282321 | -0.01200628 | 1.523433025 | 2337.231 | 11.18776
1.52893949 | -0.004794445 | 1.52766883 | -0.01203918 | 1.52830416 | 2330.132 | 11.36768
1.53380167 | -0.004834935 | 1.53257966 | -0.01207166 | 1.533190665 | 2322.624 | 11.36786
1.53854191 | -0.004874575 | 1.53736722 | -0.01210252 | 1.537954565 | 2314.838 | 11.0462
1.54338753 | -0.004913425 | 1.54216778 | -0.01213102 | 1.542777655 | 2306.254 | 11.14397
1.54832554 | -0.004951705 | 1.54716992 | -0.01215939 | 1.54774773 | 2297.771 | 11.44118
1.55306697 | -0.004989075 | 1.55188513 | -0.0121893 | 1.55247605 | 2290.645 | 10.84775
1.55789125 | -0.005023975 | 1.55666208 | -0.01222194 | 1.557276665 | 2285.96 | 10.98526
1.5627594 | -0.005057675 | 1.56156099 | -0.01225649 | 1.562160195 | 2282.706 | 11.15561
1.56751847 | -0.005091525 | 1.56636167 | -0.01229118 | 1.56694007 | 2279.524 | 10.90344
1.57230365 | -0.005125615 | 1.57111359 | -0.01232458 | 1.57170862 | 2275.616 | 10.86071
1.57721448 | -0.005160945 | 1.5759995 | -0.0123584 | 1.57660699 | 2271.218 | 11.13604
1.58197832 | -0.005196025 | 1.58082271 | -0.01239345 | 1.581400515 | 2267.608 | 10.87849
1.58674216 | -0.005230285 | 1.58555448 | -0.01242914 | 1.58614832 | 2264.734 | 10.75934
1.59166133 | -0.005264485 | 1.59041667 | -0.01246528 | 1.591039 | 2261.997 | 11.06939
1.59642041 | -0.005297685 | 1.59524107 | -0.01250048 | 1.59583074 | 2259.363 | 10.83259
1.60117602 | -0.005331025 | 1.59996343 | -0.01253501 | 1.600569725 | 2256.379 | 10.70002
1.60611641 | -0.005364825 | 1.60485649 | -0.01257057 | 1.60548645 | 2253.536 | 11.08701
1.61097395 | -0.005399845 | 1.60977435 | -0.01260618 | 1.61037415 | 2250.154 | 11.00634
1.61571288 | -0.005433555 | 1.61452401 | -0.01264135 | 1.615118445 | 2247.296 | 10.66861
1.62056327 | -0.005466765 | 1.61935782 | -0.01267509 | 1.619960545 | 2243.919 | 10.87346
1.62541127 | -0.005499195 | 1.62421179 | -0.01270838 | 1.62481153 | 2240.693 | 10.87739
1.6301657 | -0.005532265 | 1.62898266 | -0.01274159 | 1.62957418 | 2237.188 | 10.66329
1.63501608 | -0.005566095 | 1.63379276 | -0.01277564 | 1.63440442 | 2233.671 | 10.79766
1.63989127 | -0.005600005 | 1.63868701 | -0.01280919 | 1.63928914 | 2229.835 | 10.90149
1.64461124 | -0.005634905 | 1.64344966 | -0.01284224 | 1.64403045 | 2225.391 | 10.5618
1.64944506 | -0.005669185 | 1.64822888 | -0.01287573 | 1.64883697 | 2221.407 | 10.68681
1.65432036 | -0.005703515 | 1.65314806 | -0.01290874 | 1.65373421 | 2217.101 | 10.86822
1.65907001 | -0.005740715 | 1.6578989 | -0.01294266 | 1.658484455 | 2211.964 | 10.51957
1.66387177 | -0.005777495 | 1.66262007 | -0.01297644 | 1.66324592 | 2206.954 | 10.52026
1.66882288 | -0.005810965 | 1.66760194 | -0.01300985 | 1.66821241 | 2203.2 | 10.95149
1.67356777 | -0.005843765 | 1.67237294 | -0.01304333 | 1.672970355 | 2199.958 | 10.47499
1.67830193 | -0.005877325 | 1.6771332 | -0.01307634 | 1.677717565 | 2196.134 | 10.43458
1.68320096 | -0.005910705 | 1.68198836 | -0.01310823 | 1.68259466 | 2191.761 | 10.70009
1.68797195 | -0.005944805 | 1.68676293 | -0.01313799 | 1.68736744 | 2186.099 | 10.44728
1.69273102 | -0.005979515 | 1.69152677 | -0.01316744 | 1.692128895 | 2180.004 | 10.3945
1.69762886 | -0.006015325 | 1.69638312 | -0.01319703 | 1.69700599 | 2173.361 | 10.61589
1.70242226 | -0.006050675 | 1.70122159 | -0.01322488 | 1.701821925 | 2166.15 | 10.4494
1.70716357 | -0.006084255 | 1.70597589 | -0.01325347 | 1.70656973 | 2160.195 | 10.27032
1.71202707 | -0.006115845 | 1.71083939 | -0.01328292 | 1.71143323 | 2155.521 | 10.49474
1.71684778 | -0.006147765 | 1.71570158 | -0.0133116 | 1.71627468 | 2150.335 | 10.42329
1.72159863 | -0.006180275 | 1.72043931 | -0.01334094 | 1.72101897 | 2145.255 | 10.18976
1.72647393 | -0.006212185 | 1.72529805 | -0.01337286 | 1.72588599 | 2141.61 | 10.43213
1.73138237 | -0.006240105 | 1.7302171 | -0.01340844 | 1.730799735 | 2141.6 | 10.5233
1.73611176 | -0.006269005 | 1.73499882 | -0.01344602 | 1.73555529 | 2142.199 | 10.18592
1.74100482 | -0.006301105 | 1.73982668 | -0.01348178 | 1.74041575 | 2140.31 | 10.40748
1.74588847 | -0.006333605 | 1.74473751 | -0.01351601 | 1.74531299 | 2137.467 | 10.47465
1.75064039 | -0.006366425 | 1.74953687 | -0.01354919 | 1.75008863 | 2134.058 | 10.19963
1.75547302 | -0.006400445 | 1.75435174 | -0.01358189 | 1.75491238 | 2129.807 | 10.28391
1.76041353 | -0.006434575 | 1.75926495 | -0.01361459 | 1.75983924 | 2125.425 | 10.48247
1.7651335 | -0.006468875 | 1.76403582 | -0.01364528 | 1.76458466 | 2120.134 | 10.07348
1.76996374 | -0.006503225 | 1.76879263 | -0.01367508 | 1.769378185 | 2114.356 | 10.14907
1.77488518 | -0.006537175 | 1.77370107 | -0.01370558 | 1.774293125 | 2109.014 | 10.3788
1.77963126 | -0.006570935 | 1.77847552 | -0.01373575 | 1.77905339 | 2103.721 | 10.02687
1.78442121 | -0.006606035 | 1.78325129 | -0.01376644 | 1.78383625 | 2098.018 | 10.04816
1.78940082 | -0.006641665 | 1.78817165 | -0.01379855 | 1.788786235 | 2092.616 | 10.37179
1.79416347 | -0.006676745 | 1.79300773 | -0.01383091 | 1.7935856 | 2087.711 | 10.03146
1.79893672 | -0.006711105 | 1.7977562 | -0.01386219 | 1.79834646 | 2082.663 | 9.927284
1.80381203 | -0.006744435 | 1.80258167 | -0.01389211 | 1.80319685 | 2077.389 | 10.08894
1.80862808 | -0.006775715 | 1.80743444 | -0.013922 | 1.80803126 | 2073.096 | 10.03257
1.81336343 | -0.006806565 | 1.81217098 | -0.01395194 | 1.812767205 | 2069.107 | 9.808624
1.81821501 | -0.006838215 | 1.81700599 | -0.01398176 | 1.8176105 | 2064.597 | 10.01037
1.8230772 | -0.006869885 | 1.82185876 | -0.01401311 | 1.82246798 | 2060.8 | 10.01952
1.82779491 | -0.006901665 | 1.82658708 | -0.01404533 | 1.827190995 | 2057.469 | 9.725324
1.83265352 | -0.006935335 | 1.83140779 | -0.01407643 | 1.832030655 | 2052.606 | 9.945683
1.8374542 | -0.006968455 | 1.83631742 | -0.01410648 | 1.83688581 | 2047.492 | 9.953305
1.84221447 | -0.007000415 | 1.84105396 | -0.01413576 | 1.841634215 | 2042.644 | 9.710811
1.84707904 | -0.007030825 | 1.84585929 | -0.01416431 | 1.846469165 | 2038.126 | 9.865159
1.8519733 | -0.007060785 | 1.85083187 | -0.0141947 | 1.851402585 | 2034.632 | 10.04631
1.8567276 | -0.007089685 | 1.85557318 | -0.01422616 | 1.85615039 | 2032.299 | 9.654498
1.86151397 | -0.007117975 | 1.86035955 | -0.01425689 | 1.86093676 | 2029.88 | 9.721548
1.86636913 | -0.007149245 | 1.86527622 | -0.01428793 | 1.865822675 | 2026.106 | 9.908602
1.87113893 | -0.007182965 | 1.87004244 | -0.01431937 | 1.870590685 | 2021.436 | 9.649359
1.87593591 | -0.007215735 | 1.87482643 | -0.01435094 | 1.87538117 | 2017.267 | 9.673672
1.88086104 | -0.007246525 | 1.87974203 | -0.01438305 | 1.880301535 | 2014.21 | 9.918169
1.88564026 | -0.007277075 | 1.88453555 | -0.0144144 | 1.885087905 | 2011.004 | 9.633082
1.89040172 | -0.007309075 | 1.8892591 | -0.01444504 | 1.88983041 | 2006.795 | 9.527215
1.89529598 | -0.007344195 | 1.8941747 | -0.01447512 | 1.89473534 | 2000.698 | 9.828234
1.90008235 | -0.007379765 | 1.89898241 | -0.01450374 | 1.89953238 | 1993.765 | 9.580798
1.90482724 | -0.007411935 | 1.9037261 | -0.01453222 | 1.90427667 | 1988.436 | 9.446358
1.90977359 | -0.007442355 | 1.90863216 | -0.01455903 | 1.909202875 | 1983.009 | 9.782076
1.91456831 | -0.007473635 | 1.91351569 | -0.01458721 | 1.914042 | 1977.892 | 9.583648
1.91928947 | -0.007506275 | 1.91823089 | -0.01461837 | 1.91876018 | 1973.643 | 9.322028
1.92414582 | -0.007538335 | 1.92308605 | -0.01465034 | 1.923615935 | 1969.958 | 9.574582
1.92897606 | -0.007571285 | 1.9279151 | -0.01468348 | 1.92844558 | 1966.427 | 9.505673
1.9337126 | -0.007603185 | 1.93264461 | -0.01471901 | 1.933178605 | 1964.619 | 9.302871
1.93859971 | -0.007632845 | 1.93747723 | -0.01475414 | 1.93803847 | 1963.599 | 9.545306
1.94350576 | -0.007661835 | 1.94242358 | -0.01478699 | 1.94296467 | 1961.757 | 9.668545
1.94822335 | -0.007691375 | 1.94713056 | -0.01481808 | 1.947676955 | 1958.966 | 9.237783
1.95303941 | -0.007720705 | 1.95194066 | -0.0148492 | 1.952490035 | 1956.215 | 9.422042
1.95789814 | -0.007750375 | 1.95680523 | -0.01488023 | 1.957351685 | 1953.222 | 9.503158
1.96263349 | -0.007781895 | 1.96154296 | -0.01491078 | 1.962088225 | 1949.204 | 9.241998
1.96744835 | -0.007813165 | 1.96632457 | -0.01494173 | 1.96688646 | 1945.452 | 9.343737
1.97237933 | -0.007844115 | 1.9713006 | -0.0149725 | 1.971839965 | 1941.65 | 9.62739
1.97714078 | -0.007874095 | 1.97610474 | -0.01500168 | 1.97662276 | 1937.679 | 9.277019
1.98197699 | -0.007895885 | 1.98082602 | -0.0150324 | 1.981401505 | 1938.38 | 9.26135
1.98695529 | -0.007903865 | 1.98577237 | -0.01506687 | 1.98636383 | 1947.37 | 9.641177
1.99185312 | -0.007924015 | 1.99068081 | -0.01510244 | 1.991266965 | 1951.092 | 9.557341
1.99677587 | -0.007953245 | 1.99558461 | -0.01513856 | 1.99618024 | 1950.713 | 9.585319
2.00184083 | -0.007987635 | 2.00062108 | -0.01517399 | 2.001230955 | 1947.424 | 9.844188
2.0067029 | -0.008026505 | 2.00555444 | -0.01520964 | 2.00612867 | 1942.205 | 9.525147
2.01157713 | -0.008064995 | 2.01042485 | -0.0152452 | 2.01100099 | 1937.145 | 9.450718
2.01656961 | -0.008101115 | 2.0153749 | -0.01527898 | 2.015972255 | 1932.294 | 9.618003
2.02141047 | -0.008136745 | 2.02027273 | -0.01531144 | 2.0208416 | 1927.121 | 9.39641
2.02622533 | -0.008171135 | 2.02510405 | -0.0153438 | 2.02566469 | 1922.529 | 9.283604
2.03127027 | -0.008202465 | 2.0300622 | -0.01537803 | 2.030666235 | 1920.17 | 9.609716
2.03608489 | -0.008232545 | 2.03498149 | -0.01541346 | 2.03553319 | 1919.087 | 9.342744
2.04087377 | -0.008263215 | 2.03970623 | -0.01544675 | 2.04029 | 1916.776 | 9.123236
2.04574537 | -0.008294695 | 2.04456234 | -0.01547926 | 2.045153855 | 1913.623 | 9.315252
2.05056739 | -0.008326085 | 2.04944134 | -0.01551231 | 2.050004365 | 1910.781 | 9.275155
2.05531216 | -0.008358895 | 2.05419683 | -0.0155444 | 2.054754495 | 1906.873 | 9.067177
2.06016493 | -0.008393455 | 2.0590663 | -0.01557529 | 2.059615615 | 1901.466 | 9.256398
2.06505084 | -0.008428675 | 2.06391525 | -0.01560538 | 2.064483045 | 1895.354 | 9.240379
2.06977558 | -0.008463895 | 2.06870174 | -0.01563592 | 2.06923866 | 1889.542 | 8.999754
2.07461762 | -0.008497295 | 2.07349277 | -0.01566671 | 2.074055195 | 1884.677 | 9.089328
2.07944918 | -0.008527315 | 2.07835388 | -0.01569816 | 2.07890153 | 1881.728 | 9.126631
2.08418703 | -0.008555585 | 2.08310461 | -0.01572871 | 2.08364582 | 1879.264 | 8.92162
2.08902311 | -0.008584865 | 2.0878911 | -0.01575746 | 2.088457105 | 1875.401 | 9.032383
2.09393263 | -0.008615375 | 2.09287071 | -0.01578576 | 2.09340167 | 1870.633 | 9.261254
2.09868479 | -0.008647645 | 2.09763932 | -0.0158153 | 2.098162055 | 1865.752 | 8.893315
2.10350537 | -0.008680875 | 2.1023829 | -0.01584609 | 2.102944135 | 1860.995 | 8.910801
2.10837007 | -0.008711415 | 2.10729504 | -0.01587844 | 2.107832555 | 1858.197 | 9.090486
2.11310673 | -0.008740465 | 2.11206961 | -0.01591179 | 2.11258817 | 1856.694 | 8.833295
2.11789775 | -0.008770395 | 2.11685348 | -0.01594507 | 2.117375615 | 1854.711 | 8.884072
2.12280512 | -0.008800655 | 2.12173939 | -0.01597689 | 2.122272255 | 1851.787 | 9.074691
2.1275866 | -0.008831155 | 2.12654114 | -0.01600716 | 2.12706387 | 1848.083 | 8.864175
2.13235879 | -0.008861325 | 2.13130856 | -0.01603797 | 2.131833675 | 1844.812 | 8.807194
2.13720918 | -0.008891545 | 2.13612342 | -0.01606907 | 2.1366663 | 1841.61 | 8.907549
2.14202285 | -0.008921045 | 2.14098334 | -0.01609789 | 2.141503095 | 1837.656 | 8.897929
2.14680338 | -0.008949755 | 2.14571738 | -0.01612512 | 2.14626038 | 1833.378 | 8.732078
2.15169406 | -0.008976615 | 2.15058923 | -0.01615188 | 2.151141645 | 1829.669 | 8.940152
2.15655851 | -0.009002465 | 2.15549302 | -0.01617755 | 2.156025765 | 1825.92 | 8.927168
2.16128445 | -0.009030655 | 2.16024017 | -0.01620329 | 2.16076231 | 1821.192 | 8.637354
2.16611362 | -0.009060325 | 2.16506934 | -0.01623131 | 2.16559148 | 1816.778 | 8.784187
2.17097688 | -0.009089015 | 2.16995764 | -0.01626098 | 2.17046726 | 1813.591 | 8.850442
2.17570043 | -0.009117405 | 2.17467761 | -0.01629214 | 2.17518902 | 1811.379 | 8.558121
2.18054128 | -0.009145345 | 2.17949939 | -0.01632358 | 2.180020335 | 1809.435 | 8.746648
2.18539762 | -0.009173585 | 2.18439245 | -0.01635442 | 2.184895035 | 1807.027 | 8.814584
2.19016147 | -0.009203125 | 2.18912792 | -0.01638489 | 2.189644695 | 1803.911 | 8.575363
2.19497156 | -0.009232835 | 2.1938622 | -0.01641742 | 2.19441688 | 1801.685 | 8.603285
2.19984579 | -0.009262575 | 2.19872904 | -0.01645038 | 2.199287415 | 1799.577 | 8.770037
2.20456815 | -0.009290985 | 2.2035203 | -0.01648271 | 2.204044225 | 1797.891 | 8.556235
2.20934486 | -0.009319205 | 2.20824862 | -0.01651401 | 2.20879674 | 1795.804 | 8.539544
2.21432805 | -0.009348905 | 2.21323037 | -0.01654512 | 2.21377921 | 1792.744 | 8.939916
2.21908593 | -0.009378755 | 2.21800494 | -0.01657801 | 2.218545435 | 1790.628 | 8.539578
2.22381425 | -0.009408595 | 2.22274041 | -0.01661202 | 2.22327733 | 1789.08 | 8.469401
2.22869062 | -0.009437635 | 2.22758842 | -0.01664513 | 2.22813952 | 1787.386 | 8.694729
2.23348665 | -0.009463035 | 2.2324245 | -0.0166758 | 2.232955575 | 1786.303 | 8.605542
2.23826003 | -0.009487345 | 2.2371695 | -0.01670615 | 2.237714765 | 1785.632 | 8.499758
2.24321222 | -0.009514885 | 2.24208975 | -0.01673644 | 2.242650985 | 1783.249 | 8.808391
2.2480402 | -0.009542715 | 2.24700046 | -0.0167663 | 2.24752033 | 1780.571 | 8.676736
2.25281811 | -0.009569935 | 2.25174665 | -0.01679671 | 2.25228238 | 1778.531 | 8.474311
2.25771356 | -0.009598545 | 2.25659108 | -0.01682727 | 2.25715232 | 1775.814 | 8.654722
2.26257467 | -0.009627665 | 2.2614913 | -0.01685754 | 2.262032985 | 1772.705 | 8.659566
2.26730537 | -0.009657425 | 2.2662611 | -0.0168872 | 2.266783235 | 1769.094 | 8.412217
2.27219605 | -0.009688445 | 2.27109122 | -0.01691636 | 2.271643635 | 1764.557 | 8.587479
2.27712703 | -0.009718325 | 2.27604365 | -0.01694627 | 2.27658534 | 1760.865 | 8.710796
2.2818625 | -0.009745995 | 2.28081346 | -0.01697803 | 2.28133798 | 1759.263 | 8.36495
2.28667712 | -0.009774385 | 2.28558302 | -0.01701016 | 2.28613007 | 1757.463 | 8.426234
2.29152989 | -0.009804315 | 2.29047489 | -0.01704316 | 2.29100239 | 1755.282 | 8.55761
2.2962594 | -0.009833695 | 2.29525542 | -0.0170768 | 2.29575741 | 1753.76 | 8.342783
2.30104685 | -0.009863385 | 2.30000854 | -0.01711027 | 2.300527695 | 1751.996 | 8.361729
2.30594707 | -0.009893705 | 2.30488157 | -0.01714341 | 2.30541432 | 1749.684 | 8.5557
2.31069565 | -0.009922765 | 2.30965018 | -0.01717591 | 2.310172915 | 1747.766 | 8.321476
2.31548667 | -0.009952535 | 2.31437254 | -0.01720706 | 2.314929605 | 1744.861 | 8.306672
2.32034779 | -0.009982345 | 2.31925488 | -0.01723819 | 2.319801335 | 1741.84 | 8.493134
2.32514119 | -0.010010625 | 2.32403421 | -0.01727 | 2.3245877 | 1739.945 | 8.332547
2.3298564 | -0.010036735 | 2.32881927 | -0.01730253 | 2.329337835 | 1739.463 | 8.263827
2.33483005 | -0.010062165 | 2.33371472 | -0.0173367 | 2.334272385 | 1739.956 | 8.584681
2.33962488 | -0.010088515 | 2.33860064 | -0.01737018 | 2.33911276 | 1739.747 | 8.421531
2.34435296 | -0.010115785 | 2.34331226 | -0.01740212 | 2.34383261 | 1738.448 | 8.208277
2.34921765 | -0.010144775 | 2.34817696 | -0.01743353 | 2.348697305 | 1735.96 | 8.450967
2.35405493 | -0.010175295 | 2.3529942 | -0.01746551 | 2.353524565 | 1733.04 | 8.372884
2.35879636 | -0.010204295 | 2.35776162 | -0.01749757 | 2.35827899 | 1730.943 | 8.234624
2.36366558 | -0.010230645 | 2.36261773 | -0.01752788 | 2.363141655 | 1729.196 | 8.412748
2.36855865 | -0.010258535 | 2.36748242 | -0.01755723 | 2.368020535 | 1726.237 | 8.429323
2.37325144 | -0.010287245 | 2.37225938 | -0.01758646 | 2.37275541 | 1722.936 | 8.165702
2.37809825 | -0.010316065 | 2.37701368 | -0.01761512 | 2.377555965 | 1719.259 | 8.262222
2.38294983 | -0.010346385 | 2.38190079 | -0.017644 | 2.38242531 | 1714.916 | 8.36109
2.38769126 | -0.010376935 | 2.38667536 | -0.0176745 | 2.38718331 | 1711.323 | 8.151022
2.39253569 | -0.010406855 | 2.39145112 | -0.01770549 | 2.391993405 | 1708.229 | 8.224185
2.397475 | -0.010437515 | 2.39641404 | -0.01773606 | 2.39694452 | 1704.473 | 8.448339
2.40225172 | -0.010468895 | 2.40118384 | -0.01776736 | 2.40171778 | 1700.854 | 8.127255
2.40703821 | -0.010499735 | 2.40594292 | -0.01779893 | 2.406490565 | 1697.625 | 8.110105
2.4118886 | -0.010529295 | 2.41083837 | -0.01783016 | 2.411363485 | 1694.772 | 8.265438
2.4166584 | -0.010557175 | 2.41561651 | -0.01786034 | 2.416137455 | 1692.295 | 8.084876
2.42140555 | -0.010584665 | 2.42035294 | -0.01788976 | 2.420879245 | 1689.664 | 8.01827
2.42635083 | -0.010610735 | 2.42528152 | -0.01791895 | 2.425816175 | 1687.459 | 8.336311
2.43113708 | -0.010635615 | 2.43009639 | -0.01794802 | 2.430616735 | 1685.869 | 8.096932
2.43585825 | -0.010659995 | 2.43485308 | -0.01797974 | 2.435355665 | 1685.837 | 7.989139
2.44074535 | -0.010684585 | 2.4396894 | -0.01801302 | 2.440217375 | 1686.36 | 8.197323
2.44552946 | -0.010710645 | 2.44453621 | -0.01804551 | 2.445032835 | 1685.834 | 8.119335
2.45029449 | -0.010737405 | 2.44924784 | -0.01807759 | 2.449771165 | 1684.833 | 7.985668
2.45519471 | -0.010763475 | 2.45413971 | -0.0181106 | 2.45466721 | 1684.491 | 8.248183
2.46004152 | -0.010788805 | 2.45901966 | -0.01814383 | 2.45953059 | 1684.635 | 8.19267
2.46476507 | -0.010814455 | 2.46376228 | -0.01817622 | 2.464263675 | 1684.319 | 7.972772
2.46959758 | -0.010841615 | 2.46856642 | -0.01820773 | 2.469082 | 1682.793 | 8.111919
2.47443366 | -0.010868195 | 2.47343683 | -0.01823931 | 2.473935245 | 1681.552 | 8.163994
2.47917151 | -0.010894735 | 2.47820187 | -0.01826827 | 2.47868669 | 1679.15 | 7.984094
2.48402071 | -0.010917435 | 2.48298359 | -0.01829542 | 2.48350215 | 1677.673 | 8.082323
2.48894095 | -0.010932345 | 2.48793936 | -0.01832193 | 2.488440155 | 1679.536 | 8.288958
2.49375582 | -0.010953435 | 2.49276972 | -0.0183484 | 2.49326277 | 1678.501 | 8.097259
2.49867749 | -0.010980555 | 2.49761176 | -0.018376 | 2.498144625 | 1675.07 | 8.185822
2.50362015 | -0.011010025 | 2.50258183 | -0.01840418 | 2.50310099 | 1670.733 | 8.29151
2.50844574 | -0.011041295 | 2.50743103 | -0.01843257 | 2.507938385 | 1665.723 | 8.069879
2.51332331 | -0.011073525 | 2.51227069 | -0.01846153 | 2.512797 | 1660.51 | 8.080444
2.51832056 | -0.011104595 | 2.51729536 | -0.01849146 | 2.51780796 | 1656.205 | 8.309964
2.52314973 | -0.011134125 | 2.52212787 | -0.01852236 | 2.5226388 | 1653.239 | 7.993698
2.52791357 | -0.011162795 | 2.52692986 | -0.01855458 | 2.527421715 | 1651.355 | 7.902798
2.53282785 | -0.011190695 | 2.53182292 | -0.01858779 | 2.532325385 | 1650.226 | 8.094932
2.53762507 | -0.011217355 | 2.53663754 | -0.01862082 | 2.537131305 | 1649.678 | 7.929536
2.54239845 | -0.011242205 | 2.54138732 | -0.0186515 | 2.541892885 | 1648.904 | 7.853231
2.54725218 | -0.011266275 | 2.54627919 | -0.01868013 | 2.546765685 | 1647.438 | 8.031208
2.55203748 | -0.011289485 | 2.55111289 | -0.01870946 | 2.551575185 | 1646.767 | 7.921739
2.55680728 | -0.011315225 | 2.55583763 | -0.01873993 | 2.556322455 | 1645.476 | 7.814585
2.56161737 | -0.011342735 | 2.56068802 | -0.01877081 | 2.561152695 | 1643.471 | 7.943203
2.56645584 | -0.011369815 | 2.56553841 | -0.01880278 | 2.565997125 | 1642.184 | 7.958563
2.57118773 | -0.011399065 | 2.57025361 | -0.01883694 | 2.57072067 | 1640.997 | 7.754128
2.57610559 | -0.011430155 | 2.57514191 | -0.01887124 | 2.57562375 | 1638.86 | 8.040703
2.58098197 | -0.011459485 | 2.5800457 | -0.01890451 | 2.580513835 | 1637.083 | 8.009822
2.58574009 | -0.011485245 | 2.58480716 | -0.01893703 | 2.585273625 | 1636.757 | 7.791397
2.5905571 | -0.011508925 | 2.58956146 | -0.0189706 | 2.59005928 | 1637.914 | 7.835723
2.59540749 | -0.011534465 | 2.59441662 | -0.01900544 | 2.594912055 | 1638.737 | 7.950424
2.60013461 | -0.011562035 | 2.59917212 | -0.01903895 | 2.599653365 | 1638.031 | 7.768086
2.60495186 | -0.011589145 | 2.60393238 | -0.01907068 | 2.60444212 | 1636.656 | 7.840838
2.60984254 | -0.011614175 | 2.60885406 | -0.01910232 | 2.6093483 | 1636.149 | 8.028485
2.61461473 | -0.011638255 | 2.61362743 | -0.01913494 | 2.61412108 | 1636.667 | 7.810214
2.61937737 | -0.011664155 | 2.61837101 | -0.01916799 | 2.61887419 | 1636.533 | 7.778939
2.62426686 | -0.011692545 | 2.62327719 | -0.01920066 | 2.623772025 | 1634.913 | 8.011502
2.62904501 | -0.011722125 | 2.62808132 | -0.01923135 | 2.628563165 | 1631.853 | 7.825766
2.63380885 | -0.011753305 | 2.63279057 | -0.01926191 | 2.63329971 | 1628.003 | 7.720226
2.63879299 | -0.011785215 | 2.6377666 | -0.0192929 | 2.638279795 | 1623.826 | 8.097192
2.64356637 | -0.011815865 | 2.64256716 | -0.01932407 | 2.643066765 | 1620.485 | 7.765211
2.64831018 | -0.011845155 | 2.6473155 | -0.01935545 | 2.64781284 | 1617.929 | 7.684878
2.65317345 | -0.011871755 | 2.65219092 | -0.0193862 | 2.652682185 | 1616.268 | 7.87421
2.65797067 | -0.011896845 | 2.65702224 | -0.01941694 | 2.657496455 | 1615.369 | 7.778986
2.66273451 | -0.011922565 | 2.66173625 | -0.01944741 | 2.66223538 | 1614.094 | 7.652089
2.66761446 | -0.011947785 | 2.66659617 | -0.0194767 | 2.667105315 | 1612.394 | 7.856393
2.67244458 | -0.011971945 | 2.67145848 | -0.01950505 | 2.67195153 | 1610.77 | 7.810073
2.67715764 | -0.011995225 | 2.67619276 | -0.01953383 | 2.6766752 | 1609.866 | 7.606612
2.68199372 | -0.012019085 | 2.68098974 | -0.01956296 | 2.68149173 | 1608.783 | 7.75136
2.68680859 | -0.012042005 | 2.68588281 | -0.01959148 | 2.6863457 | 1607.829 | 7.80667
2.69154739 | -0.012067215 | 2.69059682 | -0.01961985 | 2.691072105 | 1605.801 | 7.59446
2.69639778 | -0.012094195 | 2.69542122 | -0.01964929 | 2.6959095 | 1603.353 | 7.761974
2.70130157 | -0.012122505 | 2.70033908 | -0.01967982 | 2.700820325 | 1600.736 | 7.86736
2.70604753 | -0.012151455 | 2.70510173 | -0.0197092 | 2.70557463 | 1597.376 | 7.602399
2.71082211 | -0.012179945 | 2.70984674 | -0.01973805 | 2.710334425 | 1593.979 | 7.595098
2.71569276 | -0.012207195 | 2.71474195 | -0.0197684 | 2.715217355 | 1591.804 | 7.777979
2.72043276 | -0.012234665 | 2.7194953 | -0.01979998 | 2.71996403 | 1590.217 | 7.552009
2.72520137 | -0.012263745 | 2.72425914 | -0.01983234 | 2.724730255 | 1588.216 | 7.574562
2.7301383 | -0.012292825 | 2.72914624 | -0.019864 | 2.72964227 | 1585.77 | 7.795332
2.73488092 | -0.012317805 | 2.73392534 | -0.01989546 | 2.73440313 | 1585.308 | 7.54853
2.73963404 | -0.012336865 | 2.73867512 | -0.01992733 | 2.73915458 | 1587.892 | 7.538651
2.74453902 | -0.012358605 | 2.74356461 | -0.01995937 | 2.744051815 | 1589.161 | 7.779388
2.7493751 | -0.012381155 | 2.74839354 | -0.01999151 | 2.74888432 | 1590.139 | 7.681991
2.75415325 | -0.012404505 | 2.75317168 | -0.02002317 | 2.753662465 | 1590.542 | 7.598878
2.75911498 | -0.012428135 | 2.75808835 | -0.02005403 | 2.758601665 | 1590.307 | 7.855427
2.7639761 | -0.012451805 | 2.76299572 | -0.02008477 | 2.76348591 | 1590.037 | 7.76679
2.76870775 | -0.012476045 | 2.76772523 | -0.02011429 | 2.76821649 | 1589.022 | 7.519397
2.77355695 | -0.012500525 | 2.77258039 | -0.02014261 | 2.77306867 | 1587.226 | 7.705864
2.77839923 | -0.012527395 | 2.77742958 | -0.02017082 | 2.777914405 | 1584.235 | 7.684028
2.78314757 | -0.012555895 | 2.78218746 | -0.02020028 | 2.782667515 | 1581.13 | 7.522664
2.78800631 | -0.012583705 | 2.78698087 | -0.02022965 | 2.78749359 | 1578.259 | 7.623726
2.79283762 | -0.012610645 | 2.7918632 | -0.02025728 | 2.79235041 | 1574.948 | 7.65728
2.79759669 | -0.012636345 | 2.7966249 | -0.02028403 | 2.797110795 | 1571.881 | 7.490059
2.80238795 | -0.012660265 | 2.80140281 | -0.02031121 | 2.80189538 | 1569.857 | 7.515958
2.80725598 | -0.012684335 | 2.80628395 | -0.02033811 | 2.806769965 | 1567.559 | 7.646802
2.81199741 | -0.012709625 | 2.81107283 | -0.02036485 | 2.81153512 | 1564.681 | 7.462806
2.81679082 | -0.012734195 | 2.81577373 | -0.02039204 | 2.816282275 | 1562.378 | 7.422317
2.82174563 | -0.012757825 | 2.82074285 | -0.02041963 | 2.82124424 | 1560.557 | 7.747947
2.82650828 | -0.012782465 | 2.82550192 | -0.02044659 | 2.8260051 | 1558.099 | 7.423743
2.83126497 | -0.012807995 | 2.83026338 | -0.02047432 | 2.830764175 | 1555.586 | 7.40913
2.836164 | -0.012836175 | 2.83514571 | -0.0205036 | 2.835654855 | 1552.446 | 7.600193
2.84094191 | -0.012865535 | 2.83994627 | -0.0205341 | 2.84044409 | 1549.401 | 7.427735
2.84567738 | -0.012894365 | 2.84468055 | -0.02056578 | 2.845178965 | 1547.217 | 7.331049
2.85061789 | -0.012920465 | 2.84955454 | -0.02059794 | 2.850086215 | 1546.444 | 7.590685
2.85539126 | -0.012945545 | 2.85438967 | -0.02062973 | 2.854890465 | 1546.061 | 7.428585
2.86015391 | -0.012969605 | 2.85909176 | -0.0206609 | 2.859622835 | 1545.923 | 7.316207
2.86498404 | -0.012994335 | 2.86395526 | -0.02069027 | 2.86446965 | 1544.515 | 7.489391
2.86981082 | -0.013020755 | 2.8688221 | -0.0207176 | 2.86931646 | 1541.316 | 7.478219
2.8745687 | -0.013046725 | 2.87353516 | -0.02074606 | 2.87405193 | 1538.96 | 7.293277
2.87948656 | -0.013070985 | 2.87838435 | -0.02077604 | 2.878935455 | 1538.042 | 7.513306
2.88432288 | -0.013093485 | 2.88329744 | -0.02080528 | 2.88381016 | 1537.62 | 7.496471
2.88905692 | -0.013118705 | 2.88805056 | -0.02083495 | 2.88855374 | 1536.197 | 7.290449
2.89388371 | -0.013145285 | 2.89284301 | -0.02086686 | 2.89336336 | 1535.148 | 7.386002
2.89870667 | -0.013171235 | 2.89770031 | -0.02089991 | 2.89820349 | 1534.925 | 7.429775
2.90347648 | -0.013195825 | 2.90248322 | -0.02093235 | 2.90297985 | 1535.109 | 7.331793
2.90823674 | -0.013219555 | 2.90724587 | -0.02096418 | 2.907741305 | 1535.425 | 7.310105
2.91317129 | -0.013242555 | 2.91218877 | -0.02099662 | 2.91268003 | 1536.251 | 7.58508
2.91790199 | -0.013264835 | 2.91696548 | -0.021027 | 2.917433735 | 1536.572 | 7.303646
2.92268968 | -0.013288855 | 2.92170095 | -0.02105324 | 2.922195315 | 1534.066 | 7.310544
2.92753887 | -0.013313265 | 2.9265976 | -0.02107768 | 2.927068235 | 1530.426 | 7.466512
2.9323132 | -0.013338095 | 2.93137336 | -0.02110243 | 2.93184328 | 1526.806 | 7.29921
2.9370451 | -0.013363415 | 2.93608618 | -0.02112823 | 2.93656564 | 1523.495 | 7.202309
2.94201159 | -0.013389025 | 2.94103146 | -0.02115479 | 2.941521525 | 1520.234 | 7.542184
2.9467957 | -0.013415275 | 2.94585109 | -0.02118222 | 2.946323395 | 1517.198 | 7.292677
2.95153475 | -0.013440005 | 2.95057344 | -0.02121011 | 2.951054095 | 1515.167 | 7.172605
2.95637798 | -0.013463565 | 2.95544028 | -0.02123741 | 2.95590913 | 1513.32 | 7.351705
2.96115232 | -0.013488645 | 2.96028829 | -0.02126355 | 2.960720305 | 1510.22 | 7.273391
2.96588302 | -0.013514325 | 2.96500587 | -0.02128957 | 2.965444445 | 1506.84 | 7.126509
2.97075367 | -0.013539515 | 2.96984911 | -0.02131594 | 2.97030139 | 1503.764 | 7.31117
2.97559214 | -0.013563435 | 2.9747138 | -0.02134143 | 2.97515297 | 1500.879 | 7.288632
2.98030019 | -0.013587315 | 2.97942066 | -0.02136624 | 2.979860425 | 1497.794 | 7.058059
2.98513532 | -0.013608725 | 2.98426533 | -0.02139249 | 2.984700325 | 1496.487 | 7.24601
2.99002838 | -0.013620095 | 2.98912144 | -0.02142206 | 2.98957491 | 1501.564 | 7.307127
2.99487877 | -0.013634995 | 2.99398255 | -0.02145255 | 2.99443066 | 1505.403 | 7.30054
2.99986768 | -0.013657475 | 2.99892545 | -0.02148346 | 2.999396565 | 1505.724 | 7.476485
3.00492668 | -0.013684085 | 3.00402832 | -0.02151537 | 3.0044775 | 1504.456 | 7.647264
3.00975943 | -0.013713385 | 3.00892854 | -0.02154662 | 3.009343985 | 1501.742 | 7.314809
3.01465464 | -0.013743585 | 3.01376581 | -0.02157568 | 3.014210225 | 1497.545 | 7.297626
3.01960707 | -0.013771045 | 3.01875353 | -0.02160503 | 3.0191803 | 1494.725 | 7.435903
3.02443027 | -0.013797085 | 3.02358866 | -0.02163541 | 3.024009465 | 1493.185 | 7.214555
3.02924848 | -0.013823465 | 3.02840114 | -0.02166469 | 3.02882481 | 1490.965 | 7.184858
3.03418303 | -0.013848055 | 3.03334975 | -0.0216928 | 3.03376639 | 1488.948 | 7.362741
3.03898144 | -0.013872855 | 3.03812432 | -0.02172173 | 3.03855288 | 1487.34 | 7.122987
3.04377484 | -0.013898195 | 3.04290247 | -0.0217506 | 3.043338655 | 1485.445 | 7.11354
3.04861331 | -0.013923105 | 3.04780126 | -0.02177965 | 3.048207285 | 1483.78 | 7.228028
3.05341983 | -0.013947335 | 3.05263758 | -0.02180993 | 3.053028705 | 1483.067 | 7.152207
3.05814219 | -0.013971345 | 3.05739069 | -0.02184013 | 3.05776644 | 1482.484 | 7.024996
3.06312776 | -0.013996465 | 3.06229448 | -0.02186982 | 3.06271112 | 1480.968 | 7.32666
3.06796026 | -0.014021735 | 3.06715441 | -0.02189862 | 3.067557335 | 1479.027 | 7.172387
3.07270408 | -0.014048915 | 3.07190156 | -0.02192792 | 3.07230282 | 1476.485 | 7.012671
3.07751894 | -0.014075645 | 3.07669735 | -0.02195739 | 3.077108145 | 1474.196 | 7.089492
3.08233833 | -0.014099945 | 3.08152056 | -0.02198569 | 3.081929445 | 1472.5 | 7.103452
3.08706903 | -0.014123425 | 3.08625126 | -0.02201435 | 3.086660145 | 1471.437 | 6.963441
3.09192896 | -0.014147815 | 3.0910933 | -0.02204323 | 3.09151113 | 1469.954 | 7.134321
3.09678411 | -0.014171685 | 3.09596252 | -0.0220713 | 3.096373315 | 1468.322 | 7.14322
3.10149336 | -0.014193685 | 3.10068369 | -0.02210032 | 3.101088525 | 1468.154 | 6.923052
3.10631537 | -0.014216075 | 3.10546899 | -0.02213054 | 3.10589218 | 1468.309 | 7.052878
3.11117268 | -0.014237655 | 3.11034656 | -0.02215992 | 3.11075962 | 1468.401 | 7.147129
3.11593652 | -0.014257545 | 3.11511636 | -0.02218933 | 3.11552644 | 1469.394 | 7.00197
3.12078118 | -0.014277955 | 3.11992168 | -0.02221999 | 3.12035143 | 1470.694 | 7.092947
3.12569666 | -0.014299875 | 3.12490726 | -0.02225095 | 3.12530196 | 1471.319 | 7.28226
3.13043785 | -0.014323265 | 3.12966394 | -0.02228108 | 3.130050895 | 1470.991 | 6.986419
3.13524675 | -0.014347715 | 3.13442779 | -0.02231041 | 3.13483727 | 1469.743 | 7.037728
3.14013767 | -0.014372035 | 3.13931131 | -0.02233983 | 3.13972449 | 1468.525 | 7.17998
3.14486814 | -0.014396225 | 3.1440835 | -0.02236977 | 3.14447582 | 1467.72 | 6.975535
3.14964628 | -0.014420405 | 3.14883661 | -0.02239896 | 3.149241445 | 1466.55 | 6.991817
3.15453935 | -0.014442495 | 3.15374994 | -0.02242689 | 3.154144645 | 1465.675 | 7.188644
3.15929127 | -0.014463325 | 3.15857649 | -0.02245453 | 3.15893388 | 1465.351 | 7.018686
3.1640563 | -0.014485945 | 3.16331196 | -0.02248161 | 3.16368413 | 1463.928 | 6.957404
3.1689043 | -0.014510245 | 3.16813755 | -0.02250911 | 3.168520925 | 1461.836 | 7.075662
3.17367649 | -0.014532605 | 3.17296529 | -0.02253795 | 3.17332089 | 1461.346 | 7.015586
3.17840838 | -0.014554845 | 3.1776793 | -0.02256623 | 3.17804384 | 1460.702 | 6.900342
3.18330026 | -0.014577965 | 3.18254876 | -0.02259437 | 3.18292451 | 1459.45 | 7.126149
3.1881566 | -0.014602305 | 3.18740749 | -0.02262242 | 3.187782045 | 1457.587 | 7.084805
3.19286227 | -0.014627515 | 3.19212866 | -0.02265145 | 3.192495465 | 1455.885 | 6.866209
3.19769955 | -0.014653625 | 3.19697428 | -0.02268121 | 3.197336915 | 1454.005 | 7.044045
3.20257974 | -0.014681525 | 3.20182347 | -0.02271065 | 3.202201605 | 1451.096 | 7.066209
3.20727825 | -0.014706925 | 3.20654941 | -0.0227391 | 3.20691383 | 1449.025 | 6.833012
3.21210027 | -0.014730175 | 3.21135354 | -0.02276735 | 3.211726905 | 1447.815 | 6.971354
3.21699095 | -0.014753525 | 3.21621203 | -0.02279621 | 3.21660149 | 1446.803 | 7.055029
3.22172642 | -0.014776635 | 3.22099495 | -0.02282428 | 3.221360685 | 1445.613 | 6.882786
3.22651386 | -0.014799425 | 3.22572327 | -0.02285119 | 3.226118565 | 1444.022 | 6.874269
3.23137975 | -0.014822115 | 3.23060441 | -0.02287853 | 3.23099208 | 1442.598 | 7.033993
3.23615527 | -0.014845285 | 3.23537183 | -0.022907 | 3.23576355 | 1441.563 | 6.880843
3.24095607 | -0.014866785 | 3.24013686 | -0.02293865 | 3.240546465 | 1442.846 | 6.89794
3.24595451 | -0.014891075 | 3.24512243 | -0.02297022 | 3.24553847 | 1442.595 | 7.202068
3.25071001 | -0.014916165 | 3.24996448 | -0.0229992 | 3.250337245 | 1440.863 | 6.918533
3.25551653 | -0.014941015 | 3.25471997 | -0.02302814 | 3.25511825 | 1439.24 | 6.884892
3.26041675 | -0.014966425 | 3.25961781 | -0.02305809 | 3.26001728 | 1437.744 | 7.047214
3.26521373 | -0.014992175 | 3.26444912 | -0.0230876 | 3.264831425 | 1435.937 | 6.917159
3.26999068 | -0.015018655 | 3.26918578 | -0.02311559 | 3.26958823 | 1433.094 | 6.823712
3.27486348 | -0.015043865 | 3.27406597 | -0.02314345 | 3.274464725 | 1430.709 | 6.98266
3.27966881 | -0.015068745 | 3.27888179 | -0.02317238 | 3.2792753 | 1429.044 | 6.878527
3.28439832 | -0.015092425 | 3.28361964 | -0.02320115 | 3.28400898 | 1427.936 | 6.762015
3.28926659 | -0.015113925 | 3.2884357 | -0.02322804 | 3.288851145 | 1426.891 | 6.911772
3.2940743 | -0.015136805 | 3.29333115 | -0.02325367 | 3.293702725 | 1424.572 | 6.91705
3.29879904 | -0.015159995 | 3.29804277 | -0.02327952 | 3.298420905 | 1422.31 | 6.716049
3.30366111 | -0.015182165 | 3.30287766 | -0.02330815 | 3.303269385 | 1421.773 | 6.894739
3.30857086 | -0.015202925 | 3.30780864 | -0.02333807 | 3.30818975 | 1422.478 | 6.997377
3.31328726 | -0.015225215 | 3.3125298 | -0.02336628 | 3.31290853 | 1421.78 | 6.710714
3.31809855 | -0.015247525 | 3.31730914 | -0.02339426 | 3.317703845 | 1420.904 | 6.815782
3.32298684 | -0.015270105 | 3.32217956 | -0.02342316 | 3.3225832 | 1420.277 | 6.931566
3.32771873 | -0.015293065 | 3.32694936 | -0.02345169 | 3.327334045 | 1419.387 | 6.745401
3.33247662 | -0.015315555 | 3.3316884 | -0.02347942 | 3.33208251 | 1418.34 | 6.737422
3.33741236 | -0.015338345 | 3.33659673 | -0.0235072 | 3.337004545 | 1417.043 | 6.977926
3.34217143 | -0.015361595 | 3.34136534 | -0.02353611 | 3.341768385 | 1416.186 | 6.748523
3.34691167 | -0.015386555 | 3.34611034 | -0.02356609 | 3.346511005 | 1415.038 | 6.713708
3.35180354 | -0.015411635 | 3.35094643 | -0.02359564 | 3.351374985 | 1413.535 | 6.879059
3.35656619 | -0.015437365 | 3.35575175 | -0.02362438 | 3.35615897 | 1411.391 | 6.7572
3.36127663 | -0.015461665 | 3.36048365 | -0.023652 | 3.36088014 | 1409.443 | 6.658818
3.36619806 | -0.015484115 | 3.36540151 | -0.02367794 | 3.365799785 | 1407.428 | 6.929003
3.37102962 | -0.015507395 | 3.37028861 | -0.02370248 | 3.370659115 | 1404.388 | 6.831771
3.37575912 | -0.015531475 | 3.37502527 | -0.02372807 | 3.375392195 | 1401.563 | 6.640395
3.38063669 | -0.015555445 | 3.37983656 | -0.02375594 | 3.380236625 | 1399.801 | 6.785505
3.38545156 | -0.015579365 | 3.38469529 | -0.02378638 | 3.385073425 | 1399.302 | 6.76935
3.39017034 | -0.015603315 | 3.38942003 | -0.02381685 | 3.389795185 | 1398.889 | 6.606194
3.3950479 | -0.015624785 | 3.39426327 | -0.02384728 | 3.394655585 | 1399.543 | 6.800751
3.39989471 | -0.015646505 | 3.39914441 | -0.02387689 | 3.39951956 | 1399.681 | 6.807679
3.40467286 | -0.015667665 | 3.40391302 | -0.02390668 | 3.40429294 | 1400.242 | 6.68255
3.40945101 | -0.015687565 | 3.4086864 | -0.02393689 | 3.409068705 | 1401.608 | 6.690489
3.41429186 | -0.015706385 | 3.41358066 | -0.02396853 | 3.41393626 | 1404.109 | 6.82849
3.41903424 | -0.015727915 | 3.41833377 | -0.02399949 | 3.418684005 | 1405.073 | 6.668639
3.42381358 | -0.015750255 | 3.42313313 | -0.02402755 | 3.423473355 | 1404.226 | 6.727357
3.42876124 | -0.015773615 | 3.42813635 | -0.02405346 | 3.428448795 | 1401.718 | 6.980401
3.43350124 | -0.015796825 | 3.43289208 | -0.02407846 | 3.43319666 | 1399.016 | 6.648752
3.43822598 | -0.015819565 | 3.4376049 | -0.02410364 | 3.43791544 | 1396.647 | 6.596059
3.44308472 | -0.015841895 | 3.44245052 | -0.02412951 | 3.44276762 | 1394.707 | 6.772077
3.44786263 | -0.015863725 | 3.4472239 | -0.02415653 | 3.447543265 | 1393.616 | 6.658019
3.45261955 | -0.015884305 | 3.45197105 | -0.02418387 | 3.4522953 | 1393.295 | 6.621749
3.45747471 | -0.015905425 | 3.45684648 | -0.02421202 | 3.457160595 | 1393.02 | 6.778122
3.46230006 | -0.015928545 | 3.46162438 | -0.02424225 | 3.46196222 | 1392.83 | 6.688303
3.46703076 | -0.015951315 | 3.46634221 | -0.02427198 | 3.466686485 | 1392.627 | 6.579618
3.47189784 | -0.015972795 | 3.47116876 | -0.02430031 | 3.4715333 | 1392.279 | 6.74896
3.47671604 | -0.015993685 | 3.47597289 | -0.02432809 | 3.476344465 | 1391.976 | 6.697755
3.4814291 | -0.016016265 | 3.48069286 | -0.02435643 | 3.48106098 | 1391.203 | 6.563453
3.48629594 | -0.016037815 | 3.48553157 | -0.02438385 | 3.485913755 | 1390.38 | 6.749198
3.49122214 | -0.016050085 | 3.49046588 | -0.02441191 | 3.49084401 | 1394.259 | 6.86449
3.49605608 | -0.016064305 | 3.49528551 | -0.02444209 | 3.495670795 | 1398.297 | 6.739534
3.50097632 | -0.016085405 | 3.5001905 | -0.02447318 | 3.50058341 | 1399.406 | 6.872021
3.50594401 | -0.016110755 | 3.50517368 | -0.02450187 | 3.505558845 | 1397.278 | 6.95736
3.51079202 | -0.016137275 | 3.51006079 | -0.02452888 | 3.510426405 | 1393.862 | 6.79302
3.51570415 | -0.016163575 | 3.51493239 | -0.02455671 | 3.51531827 | 1390.927 | 6.811407
3.52066588 | -0.016188355 | 3.5198977 | -0.02458472 | 3.52028179 | 1388.755 | 6.898503
3.52544165 | -0.016212995 | 3.52470088 | -0.02461152 | 3.525071265 | 1386.199 | 6.645285
3.53028011 | -0.016238805 | 3.52952266 | -0.02463865 | 3.529901385 | 1383.21 | 6.688288
3.53520632 | -0.016263155 | 3.53444767 | -0.02466618 | 3.534826995 | 1381.041 | 6.807812
3.539994 | -0.016285685 | 3.53921151 | -0.02469439 | 3.539602755 | 1380.185 | 6.593478
3.54479933 | -0.016308415 | 3.54400754 | -0.02472353 | 3.544403435 | 1379.66 | 6.624568
3.54973841 | -0.016332475 | 3.54897881 | -0.02475188 | 3.54935861 | 1378.003 | 6.832352
3.55450702 | -0.016358405 | 3.55378747 | -0.02477981 | 3.554147245 | 1375.371 | 6.59245
3.55928397 | -0.016384355 | 3.5585537 | -0.02480797 | 3.558918835 | 1372.853 | 6.556698
3.56417942 | -0.016408495 | 3.56340528 | -0.02483507 | 3.56379235 | 1370.618 | 6.685172
3.56893253 | -0.016430425 | 3.56821084 | -0.02485999 | 3.568571685 | 1368.468 | 6.545505
3.57367396 | -0.016451205 | 3.57293892 | -0.02488316 | 3.57330644 | 1366.064 | 6.473669
3.57856464 | -0.016470725 | 3.57779408 | -0.02490958 | 3.57817936 | 1365.72 | 6.655882
3.58333921 | -0.016488175 | 3.58264327 | -0.02493759 | 3.58299124 | 1367.178 | 6.57519
3.5880971 | -0.016505715 | 3.58733606 | -0.0249666 | 3.58771658 | 1369.138 | 6.465013
3.592906 | -0.016527785 | 3.59216499 | -0.0249953 | 3.592535495 | 1368.705 | 6.596718
3.59770536 | -0.016550825 | 3.59700012 | -0.0250227 | 3.59735274 | 1367.185 | 6.589726
3.60246921 | -0.016573565 | 3.60174131 | -0.0250486 | 3.60210526 | 1365.137 | 6.492705
3.60735035 | -0.016596915 | 3.60660601 | -0.02507442 | 3.60697818 | 1362.667 | 6.646184
3.61220431 | -0.016619145 | 3.61152387 | -0.02509983 | 3.61186409 | 1360.529 | 6.652644
3.61691117 | -0.016639935 | 3.61623907 | -0.02512675 | 3.61657512 | 1359.937 | 6.408097
3.62176871 | -0.016661905 | 3.62103033 | -0.0251553 | 3.62139952 | 1359.476 | 6.559767
3.62660503 | -0.016684525 | 3.62593412 | -0.0251844 | 3.626269575 | 1358.933 | 6.619399
3.63137102 | -0.016705935 | 3.63069201 | -0.02521484 | 3.631031515 | 1359.694 | 6.472969
3.63617873 | -0.016726615 | 3.63544989 | -0.02524564 | 3.63581431 | 1360.963 | 6.506173
3.64105535 | -0.016747265 | 3.64035368 | -0.02527569 | 3.640704515 | 1361.806 | 6.65745
3.64580488 | -0.016766445 | 3.64510083 | -0.02530638 | 3.645452855 | 1363.768 | 6.470976
3.65059137 | -0.016785575 | 3.64984345 | -0.02533681 | 3.65021741 | 1365.617 | 6.502151
3.6554594 | -0.016807305 | 3.65470076 | -0.02536647 | 3.65508008 | 1365.775 | 6.640928
3.66022682 | -0.016829605 | 3.65949082 | -0.02539418 | 3.65985882 | 1364.787 | 6.524322
3.66498017 | -0.016850045 | 3.66425586 | -0.02541993 | 3.664618015 | 1363.765 | 6.492856
3.66992402 | -0.016871525 | 3.66915488 | -0.02544586 | 3.66953945 | 1362.21 | 6.707854
3.67472816 | -0.016892965 | 3.67398262 | -0.02547355 | 3.67435539 | 1361.597 | 6.558844
3.6794138 | -0.016914405 | 3.67871571 | -0.02550242 | 3.679064755 | 1361.63 | 6.412334
3.68425226 | -0.016937615 | 3.68358254 | -0.0255305 | 3.6839174 | 1360.327 | 6.604346
3.68905759 | -0.016962145 | 3.68840337 | -0.02555771 | 3.68873048 | 1358.003 | 6.541772
3.69376945 | -0.016986055 | 3.69310451 | -0.02558494 | 3.69343698 | 1356.067 | 6.386886
3.69861627 | -0.017009155 | 3.69793105 | -0.02561245 | 3.69827366 | 1354.555 | 6.555206
3.70347595 | -0.017032485 | 3.70278263 | -0.02564016 | 3.70312929 | 1353.015 | 6.573481
3.70819736 | -0.017052525 | 3.70749187 | -0.02566859 | 3.707844615 | 1353.505 | 6.381061
3.7129693 | -0.017072565 | 3.71226525 | -0.02569638 | 3.712617275 | 1353.644 | 6.46015
3.71781373 | -0.017093405 | 3.71713114 | -0.02572436 | 3.717472435 | 1353.429 | 6.571636
3.72254682 | -0.017116515 | 3.72186184 | -0.02575295 | 3.72220433 | 1352.509 | 6.402108
3.72735453 | -0.017139785 | 3.7266326 | -0.02578039 | 3.726993565 | 1350.918 | 6.473676
3.73229861 | -0.017163655 | 3.73158741 | -0.0258063 | 3.73194301 | 1348.185 | 6.679533
3.7370007 | -0.017187325 | 3.73634648 | -0.02583217 | 3.73667359 | 1345.693 | 6.371803
3.74179196 | -0.017206545 | 3.74109268 | -0.02585817 | 3.74144232 | 1345.37 | 6.416476
3.74669909 | -0.017225905 | 3.74599266 | -0.02588424 | 3.746345875 | 1344.912 | 6.595972
3.75146079 | -0.017246655 | 3.75079679 | -0.02591163 | 3.75112879 | 1344.511 | 6.43164
3.75625181 | -0.017266615 | 3.75555372 | -0.02594025 | 3.755902765 | 1345.086 | 6.420034
3.76118398 | -0.017286765 | 3.76047635 | -0.02597076 | 3.760830165 | 1346.362 | 6.630919
3.76595974 | -0.017304905 | 3.76529002 | -0.02600142 | 3.76562488 | 1348.773 | 6.461201
3.77073407 | -0.017322825 | 3.77002287 | -0.02603052 | 3.77037847 | 1350.573 | 6.415792
3.77560353 | -0.017340845 | 3.77489233 | -0.02605832 | 3.77524793 | 1351.613 | 6.579094
3.78039694 | -0.017361035 | 3.77973318 | -0.02608502 | 3.78006506 | 1351.124 | 6.50972
3.78511333 | -0.017382215 | 3.78449702 | -0.02611036 | 3.784805175 | 1349.566 | 6.40079
3.79001713 | -0.017402675 | 3.78933907 | -0.02613683 | 3.7896781 | 1348.795 | 6.574453
3.79487705 | -0.017425175 | 3.7942524 | -0.02616425 | 3.794564725 | 1347.491 | 6.587867
3.79956865 | -0.017448525 | 3.79895926 | -0.02619246 | 3.799263955 | 1346.298 | 6.329366
3.80442834 | -0.017470595 | 3.80374336 | -0.02622146 | 3.80408585 | 1346.007 | 6.491007
3.80923605 | -0.017494705 | 3.80860305 | -0.02624969 | 3.80891955 | 1344.359 | 6.502211
3.81399179 | -0.017518855 | 3.81333971 | -0.02627534 | 3.81366575 | 1341.519 | 6.373856
3.81879711 | -0.017541165 | 3.81809163 | -0.02630077 | 3.81844437 | 1339.432 | 6.405623
3.82366991 | -0.017561315 | 3.82300377 | -0.02632674 | 3.82333684 | 1338.555 | 6.550987
3.82841706 | -0.017581505 | 3.82774282 | -0.02635187 | 3.82807994 | 1337.369 | 6.346088
3.83316326 | -0.017601565 | 3.83250999 | -0.02637737 | 3.832836625 | 1336.411 | 6.359164
3.83802795 | -0.017622795 | 3.83736157 | -0.02640388 | 3.83769476 | 1335.301 | 6.489771
3.84277987 | -0.017644775 | 3.84211254 | -0.02643198 | 3.842446205 | 1334.674 | 6.343122
3.84749508 | -0.017666745 | 3.84683728 | -0.02646013 | 3.84716618 | 1334.1 | 6.298274
3.85246754 | -0.017686865 | 3.85181689 | -0.02648791 | 3.852142215 | 1334.044 | 6.638388
3.85721135 | -0.017709215 | 3.85660553 | -0.02651564 | 3.85690844 | 1333.05 | 6.355985
3.8619206 | -0.017731595 | 3.86131239 | -0.02654418 | 3.861616495 | 1332.475 | 6.274721
3.86678767 | -0.017752085 | 3.8661654 | -0.02657304 | 3.866476535 | 1332.847 | 6.476785
3.87157273 | -0.017772565 | 3.87098598 | -0.02660056 | 3.871279355 | 1332.623 | 6.400884
3.87630582 | -0.017794125 | 3.87572145 | -0.02662672 | 3.876013635 | 1331.279 | 6.305828
3.88121891 | -0.017815485 | 3.88062501 | -0.02665288 | 3.88092196 | 1329.901 | 6.530969
3.88605881 | -0.017838255 | 3.88550401 | -0.02667884 | 3.88578141 | 1327.787 | 6.457452
3.8908 | -0.017862165 | 3.89022994 | -0.02670461 | 3.89051497 | 1325.13 | 6.278871
3.89563251 | -0.017884195 | 3.89506125 | -0.02673138 | 3.89534688 | 1323.78 | 6.399647
3.90047812 | -0.017905735 | 3.89988804 | -0.02675888 | 3.90018308 | 1323.013 | 6.40021
3.90521955 | -0.017927655 | 3.90465426 | -0.02678508 | 3.904936905 | 1321.501 | 6.285779
3.91002727 | -0.017949165 | 3.90945125 | -0.02681132 | 3.90973926 | 1320.169 | 6.34312
3.91495585 | -0.017969835 | 3.91439414 | -0.02683809 | 3.914674995 | 1319.394 | 6.514093
3.91967583 | -0.017990155 | 3.91910338 | -0.02686522 | 3.919389605 | 1319.126 | 6.219798
3.92446232 | -0.018010475 | 3.92386842 | -0.02689226 | 3.92416537 | 1318.769 | 6.298984
3.92936707 | -0.018029475 | 3.92873311 | -0.02691881 | 3.92905009 | 1318.728 | 6.441718
3.9341073 | -0.018049225 | 3.93346238 | -0.02694588 | 3.93378484 | 1318.69 | 6.243757
3.93886995 | -0.018069575 | 3.93821692 | -0.02697377 | 3.938543435 | 1318.739 | 6.275227
3.94374275 | -0.018089525 | 3.94310045 | -0.02700247 | 3.9434216 | 1319.279 | 6.434343
3.94850206 | -0.018109395 | 3.94787621 | -0.02703181 | 3.948189135 | 1320.247 | 6.292017
3.95325041 | -0.018131415 | 3.95259619 | -0.02706069 | 3.9529233 | 1319.988 | 6.249656
3.95811725 | -0.018151625 | 3.95745349 | -0.02708871 | 3.95778537 | 1320.089 | 6.418122
3.96287894 | -0.018171195 | 3.96227551 | -0.02711543 | 3.962577225 | 1319.926 | 6.325287
3.96764159 | -0.018190825 | 3.96693993 | -0.02714085 | 3.96729076 | 1319.17 | 6.219736
3.97254062 | -0.018210955 | 3.97182822 | -0.02716544 | 3.97218442 | 1317.64 | 6.451824
3.97734809 | -0.018230895 | 3.9767046 | -0.02719159 | 3.977026345 | 1316.988 | 6.378334
3.98205876 | -0.018252475 | 3.98141384 | -0.0272198 | 3.9817363 | 1316.637 | 6.202127
3.9868784 | -0.018281065 | 3.98622155 | -0.02724776 | 3.986549975 | 1312.724 | 6.328445
3.99140143 | -0.018388785 | 3.99093676 | -0.0272728 | 3.991169095 | 1269.586 | 5.964001
3.99510574 | -0.018628775 | 3.99491477 | -0.02729 | 3.995010255 | 1159.8 | 4.665831
3.99773359 | -0.018967015 | 3.99789476 | -0.02729832 | 3.997814175 | 999.3865 | 3.027094
3.99921513 | -0.019356455 | 3.99975204 | -0.02729841 | 3.999483585 | 811.3062 | 1.511394
3.99963951 | -0.019758915 | 4.00046349 | -0.02729036 | 4.0000515 | 613.8985 | 0.4046976
3.99909067 | -0.020146585 | 4.00018597 | -0.02727565 | 3.99963832 | 421.1278 | -0.2138261
3.99772286 | -0.020504075 | 3.99903965 | -0.02725525 | 3.998381255 | 240.7414 | -0.4160063
3.99565315 | -0.020823015 | 3.99720979 | -0.02722929 | 3.99643147 | 76.70471 | -0.3094758
3.993119 | -0.021099825 | 3.99477148 | -0.02719936 | 3.99394524 | -68.61872 | -0.01005181
3.99007869 | -0.021335625 | 3.99193239 | -0.02716727 | 3.99100554 | -194.96 | 0.3874212
3.98665071 | -0.021532925 | 3.98863482 | -0.02713235 | 3.987642765 | -303.8679 | 0.838723
3.98294902 | -0.021694435 | 3.98495913 | -0.02709456 | 3.983954075 | -396.7348 | 1.292153
3.97910237 | -0.021826835 | 3.98114848 | -0.02705625 | 3.980125425 | -475.7778 | 1.670273
3.97504735 | -0.021935045 | 3.9771893 | -0.02701834 | 3.976118325 | -542.8877 | 2.040947
3.97072935 | -0.022020695 | 3.97298741 | -0.02697954 | 3.97185838 | -599.4096 | 2.433062
3.9663496 | -0.022084865 | 3.96855664 | -0.02694082 | 3.96745312 | -645.4771 | 2.742025
3.96203971 | -0.022131865 | 3.96418858 | -0.02690249 | 3.963114145 | -683.1681 | 2.882479
3.95754719 | -0.022165595 | 3.95977807 | -0.02686442 | 3.95866263 | -714.2825 | 3.110386
3.95290422 | -0.022188855 | 3.95516229 | -0.02682643 | 3.954033255 | -740.201 | 3.366675
3.94838572 | -0.022204375 | 3.95055962 | -0.02678922 | 3.94947267 | -762.0829 | 3.425647
3.94379735 | -0.022213315 | 3.94603181 | -0.02675035 | 3.94491458 | -781.6058 | 3.518136
3.93902755 | -0.022216915 | 3.9413178 | -0.02670923 | 3.940172675 | -799.5081 | 3.748746
3.93439054 | -0.022216025 | 3.9365859 | -0.02666821 | 3.93548822 | -815.251 | 3.782133
3.92971087 | -0.022212865 | 3.93195009 | -0.02662706 | 3.93083048 | -829.9871 | 3.831546
3.92496729 | -0.022207815 | 3.92720628 | -0.02658641 | 3.926086785 | -843.5118 | 3.969284
3.92023659 | -0.022200815 | 3.92244005 | -0.02654819 | 3.92133832 | -854.9313 | 4.032499
3.91554499 | -0.022192535 | 3.91773796 | -0.0265122 | 3.916641475 | -864.7052 | 4.038433
3.91066146 | -0.022179855 | 3.91301322 | -0.02647526 | 3.91183734 | -872.7432 | 4.173468
3.90583348 | -0.022163525 | 3.90807986 | -0.02643727 | 3.90695667 | -879.4761 | 4.276002
3.90113139 | -0.022143795 | 3.90333605 | -0.02640101 | 3.90223372 | -883.8658 | 4.164088
3.89630222 | -0.022122415 | 3.89861965 | -0.02636624 | 3.897460935 | -886.7113 | 4.225292
3.89149451 | -0.022101145 | 3.89376688 | -0.02633182 | 3.892630695 | -889.3986 | 4.289519
3.88676858 | -0.022080995 | 3.88899827 | -0.02629673 | 3.887883425 | -893.0071 | 4.230781
3.88199067 | -0.022061475 | 3.88430429 | -0.02626003 | 3.88314748 | -897.6989 | 4.240343
3.87707973 | -0.022041715 | 3.87936616 | -0.02622316 | 3.878222945 | -902.2157 | 4.431871
3.87233138 | -0.022021455 | 3.87451243 | -0.0261865 | 3.873421905 | -906.4844 | 4.341821
3.86758161 | -0.022001875 | 3.86983633 | -0.02614852 | 3.86870897 | -911.7788 | 4.284678
3.86269927 | -0.021981985 | 3.86500001 | -0.02611173 | 3.86384964 | -916.2438 | 4.441483
3.85799241 | -0.021963475 | 3.86015916 | -0.02607654 | 3.859075785 | -920.6672 | 4.384573
3.8532238 | -0.021944145 | 3.85547471 | -0.02604151 | 3.854349255 | -924.6559 | 4.360987
3.84827852 | -0.021922505 | 3.8506279 | -0.02600608 | 3.84945321 | -927.6009 | 4.534366
3.84351587 | -0.021898305 | 3.84572768 | -0.0259707 | 3.844621775 | -929.3421 | 4.48585
3.83879828 | -0.021874465 | 3.84099817 | -0.02593546 | 3.839898225 | -931.2696 | 4.394346
3.83393598 | -0.021851245 | 3.83620119 | -0.02589898 | 3.835068585 | -934.0102 | 4.504315
3.82915211 | -0.021829045 | 3.83135915 | -0.02586259 | 3.83025563 | -937.2095 | 4.503048
3.82442021 | -0.021807185 | 3.82663798 | -0.0258268 | 3.825529095 | -940.3488 | 4.437173
3.81956863 | -0.021786795 | 3.82188368 | -0.02578978 | 3.820726155 | -944.7265 | 4.526952
3.81472301 | -0.021767555 | 3.81697392 | -0.0257516 | 3.815848465 | -950.1565 | 4.621326
3.81000781 | -0.021748615 | 3.81224918 | -0.02571278 | 3.811128495 | -956.1559 | 4.498869
3.80518699 | -0.021728285 | 3.80751395 | -0.02567572 | 3.80635047 | -960.6002 | 4.579154
3.80035329 | -0.021707615 | 3.80264091 | -0.02564145 | 3.8014971 | -963.4861 | 4.669151
3.79562616 | -0.021685825 | 3.79789853 | -0.02560979 | 3.796762345 | -964.6711 | 4.564676
3.79078054 | -0.021668875 | 3.79315352 | -0.02557771 | 3.79196703 | -968.3347 | 4.634686
3.78586245 | -0.021649955 | 3.78821063 | -0.02554466 | 3.78703654 | -971.417 | 4.781963
3.78105712 | -0.021627855 | 3.78335094 | -0.02551207 | 3.78220403 | -972.8262 | 4.697788
3.77624726 | -0.021605075 | 3.77859044 | -0.02547832 | 3.77741885 | -974.5013 | 4.659156
3.77134347 | -0.021582395 | 3.77368093 | -0.02544332 | 3.7725122 | -976.733 | 4.787012
3.76657724 | -0.021558295 | 3.76883531 | -0.02540712 | 3.767706275 | -978.9347 | 4.699396
3.76179194 | -0.021535665 | 3.76409268 | -0.02537029 | 3.76294231 | -982.1755 | 4.67133
3.75690126 | -0.021513605 | 3.75923991 | -0.02533369 | 3.758070585 | -985.4987 | 4.792984
3.75211978 | -0.021491375 | 3.75438261 | -0.02529756 | 3.753251195 | -988.554 | 4.756865
3.74737716 | -0.021469585 | 3.74965668 | -0.025263 | 3.74851692 | -991.131 | 4.686187
3.74248767 | -0.021449355 | 3.74480391 | -0.02522938 | 3.74364579 | -993.9028 | 4.834679
3.73769069 | -0.021427855 | 3.73994279 | -0.02519577 | 3.73881674 | -996.0919 | 4.804892
3.73295045 | -0.021405355 | 3.73522997 | -0.02516275 | 3.73409021 | -997.595 | 4.711611
3.72806334 | -0.021382885 | 3.73042107 | -0.02513155 | 3.729242205 | -998.1481 | 4.837686
3.723207 | -0.021361055 | 3.72548056 | -0.0251005 | 3.72434378 | -998.8984 | 4.891191
3.71847296 | -0.021338735 | 3.72073102 | -0.02506903 | 3.71960199 | -999.7327 | 4.738545
3.71363902 | -0.021314135 | 3.71598601 | -0.02503483 | 3.714812515 | -1000.747 | 4.790624
3.70879459 | -0.021289665 | 3.71108699 | -0.0249993 | 3.70994079 | -1002.4 | 4.879392
3.70409489 | -0.021265345 | 3.70633388 | -0.02496418 | 3.705214385 | -1004.038 | 4.74162
3.69927406 | -0.021243345 | 3.70160079 | -0.02492952 | 3.700437425 | -1006.53 | 4.802202
3.69438577 | -0.021222445 | 3.69670892 | -0.02489544 | 3.695547345 | -1009.187 | 4.928509
3.68964672 | -0.021202185 | 3.69190121 | -0.02486147 | 3.690773965 | -1012.186 | 4.824389
3.68483663 | -0.021181965 | 3.68717408 | -0.02482689 | 3.686005355 | -1015.5 | 4.83462
3.67996502 | -0.021162645 | 3.68232965 | -0.02479225 | 3.681147335 | -1019.207 | 4.942324
3.67522836 | -0.021141065 | 3.67753506 | -0.0247581 | 3.67638171 | -1021.665 | 4.863016
3.67049551 | -0.021117835 | 3.67280674 | -0.02472366 | 3.671651125 | -1023.496 | 4.837404
3.66549206 | -0.021095935 | 3.66789007 | -0.02468924 | 3.666691065 | -1025.784 | 5.082275
3.66075206 | -0.021076265 | 3.66303611 | -0.02465593 | 3.661894085 | -1028.731 | 4.927733
3.65595841 | -0.021055965 | 3.65827227 | -0.0246245 | 3.65711534 | -1030.488 | 4.92024
3.65106058 | -0.021036035 | 3.65345025 | -0.02459367 | 3.652255415 | -1032.073 | 5.011945
3.64630151 | -0.021014145 | 3.64860702 | -0.02456101 | 3.647454265 | -1033.64 | 4.958899
3.64154959 | -0.020989755 | 3.64383841 | -0.02452621 | 3.642694 | -1035.065 | 4.923793
3.63670516 | -0.020966325 | 3.63903785 | -0.02449038 | 3.637871505 | -1037.398 | 4.997222
3.63186193 | -0.020946565 | 3.63414359 | -0.02445404 | 3.63300276 | -1041.703 | 5.061306
3.62710643 | -0.020927245 | 3.62940001 | -0.0244196 | 3.62825322 | -1045.396 | 4.956379
3.62227249 | -0.020907625 | 3.62459922 | -0.02438637 | 3.623435855 | -1048.313 | 5.043081
3.61744714 | -0.020886965 | 3.61972642 | -0.02435187 | 3.61858678 | -1051.318 | 5.090635
3.61274004 | -0.020867265 | 3.61498284 | -0.02431802 | 3.61386144 | -1054.564 | 4.975503
3.6078186 | -0.020847255 | 3.6102283 | -0.02428452 | 3.60902345 | -1057.408 | 5.108849
3.60296941 | -0.020827745 | 3.60527849 | -0.02424926 | 3.60412395 | -1061.291 | 5.190284
3.59827662 | -0.020808305 | 3.60052037 | -0.02421325 | 3.599398495 | -1065.698 | 5.025496
3.59345722 | -0.020787665 | 3.59575081 | -0.02417879 | 3.594604015 | -1068.734 | 5.116745
3.58856511 | -0.020766785 | 3.59091091 | -0.02414547 | 3.58973801 | -1071.054 | 5.206108
3.58387852 | -0.020745455 | 3.58612585 | -0.02411226 | 3.585002185 | -1073.202 | 5.07741
3.57907557 | -0.020722285 | 3.58141541 | -0.02407907 | 3.58024549 | -1074.443 | 5.107846
3.57415271 | -0.020700555 | 3.5765388 | -0.02404427 | 3.575345755 | -1077.04 | 5.270847
3.56942201 | -0.020680325 | 3.57173944 | -0.02401019 | 3.570580725 | -1080.112 | 5.139445
3.56468558 | -0.020659275 | 3.5670135 | -0.02397709 | 3.56584954 | -1082.345 | 5.115492
3.55981612 | -0.020638405 | 3.56219149 | -0.02394286 | 3.561003805 | -1085.122 | 5.251486
3.5550251 | -0.020619005 | 3.55732942 | -0.0239081 | 3.55617726 | -1088.872 | 5.246441
3.55028129 | -0.020598115 | 3.55259991 | -0.02387488 | 3.5514406 | -1091.236 | 5.163217
3.54533267 | -0.020577015 | 3.5477674 | -0.02384307 | 3.546550035 | -1092.708 | 5.34036
3.54051185 | -0.020565655 | 3.54281974 | -0.02380974 | 3.541665795 | -1099.587 | 5.353846
3.53568172 | -0.020557305 | 3.53799891 | -0.02377417 | 3.536840315 | -1109.029 | 5.328815
3.53067946 | -0.020542525 | 3.53308582 | -0.02373818 | 3.53188264 | -1115.488 | 5.514217
3.52575445 | -0.020523605 | 3.52809429 | -0.02370269 | 3.52692437 | -1119.721 | 5.541385
3.52087688 | -0.020502985 | 3.52322388 | -0.02366786 | 3.52205038 | -1122.884 | 5.465216
3.51596713 | -0.020479725 | 3.51831651 | -0.02363413 | 3.51714182 | -1124.226 | 5.515037
3.51101971 | -0.020454735 | 3.51334524 | -0.02359963 | 3.512182475 | -1125.07 | 5.577519
3.50623083 | -0.020428645 | 3.50852919 | -0.02356459 | 3.50738001 | -1125.763 | 5.404774
3.50134611 | -0.020402385 | 3.50370264 | -0.0235307 | 3.502524375 | -1125.782 | 5.466341
3.49645424 | -0.020376895 | 3.49877858 | -0.02349733 | 3.49761641 | -1125.883 | 5.525547
3.49171281 | -0.020353025 | 3.49398875 | -0.02346323 | 3.49285078 | -1127.217 | 5.36872
3.48682809 | -0.020328735 | 3.48921657 | -0.02343078 | 3.48802233 | -1127.511 | 5.443422
3.48188066 | -0.020304965 | 3.48423123 | -0.02339979 | 3.483055945 | -1127.251 | 5.59901
3.47712636 | -0.020282275 | 3.47942114 | -0.0233678 | 3.47827375 | -1128.127 | 5.392829
3.47228646 | -0.020260555 | 3.47465372 | -0.02333579 | 3.47347009 | -1129.462 | 5.422345
3.46739101 | -0.020238775 | 3.46977949 | -0.02330357 | 3.46858525 | -1130.808 | 5.520528
3.46266294 | -0.020216265 | 3.46496344 | -0.02326959 | 3.46381319 | -1132.733 | 5.400876
3.45791316 | -0.020195315 | 3.46022344 | -0.02323553 | 3.4590683 | -1135.465 | 5.381174
3.452981 | -0.020174835 | 3.45535636 | -0.02320182 | 3.45416868 | -1138.139 | 5.569896
3.44823146 | -0.020154175 | 3.45051908 | -0.02316984 | 3.44937527 | -1139.975 | 5.459967
3.44342971 | -0.020132185 | 3.44577193 | -0.02313861 | 3.44460082 | -1140.828 | 5.444791
3.43854976 | -0.020110795 | 3.4409368 | -0.02310662 | 3.43974328 | -1142.271 | 5.545124
3.43379045 | -0.020091245 | 3.4361186 | -0.02307397 | 3.434954525 | -1144.966 | 5.47651
3.42903852 | -0.020073215 | 3.43137598 | -0.02303943 | 3.43020725 | -1149.328 | 5.445821
3.424124 | -0.020052285 | 3.42652678 | -0.02300289 | 3.42532539 | -1153.157 | 5.620203
3.41931653 | -0.020030255 | 3.42161489 | -0.02296729 | 3.42046571 | -1156.023 | 5.610938
3.4145503 | -0.020010365 | 3.41686153 | -0.0229332 | 3.415705915 | -1159.267 | 5.510155
3.40971041 | -0.019989995 | 3.41206813 | -0.02290002 | 3.41088927 | -1161.802 | 5.589883
3.40484357 | -0.019968525 | 3.40718937 | -0.02286769 | 3.40601647 | -1163.358 | 5.66502
3.4001236 | -0.019946535 | 3.40243244 | -0.02283449 | 3.40127802 | -1165.184 | 5.51684
3.39523053 | -0.019924265 | 3.39765692 | -0.0228012 | 3.396443725 | -1166.846 | 5.636859
3.39033866 | -0.019902375 | 3.39268088 | -0.02276844 | 3.39150977 | -1168.361 | 5.760903
3.38562226 | -0.019882085 | 3.38791108 | -0.02273646 | 3.38676667 | -1170.413 | 5.546521
3.38078952 | -0.019864515 | 3.38316393 | -0.02270426 | 3.381976725 | -1173.841 | 5.614425
3.37594748 | -0.019847255 | 3.37828493 | -0.02267131 | 3.377116205 | -1177.724 | 5.714915
3.37117529 | -0.019828485 | 3.37351513 | -0.02263831 | 3.37234521 | -1180.974 | 5.62667
3.3664031 | -0.019810075 | 3.36877751 | -0.02260632 | 3.367590305 | -1183.924 | 5.622435
3.36145926 | -0.019791375 | 3.36385942 | -0.02257635 | 3.36265934 | -1185.634 | 5.842105
3.35669541 | -0.019772895 | 3.3590126 | -0.0225467 | 3.357854005 | -1187.39 | 5.701588
3.35193276 | -0.019753875 | 3.35429144 | -0.02251492 | 3.3531121 | -1189.956 | 5.636576
3.3470645 | -0.019733805 | 3.34945297 | -0.02248087 | 3.348258735 | -1193.025 | 5.782739
3.34231496 | -0.019712775 | 3.34463453 | -0.02244804 | 3.343474745 | -1195.099 | 5.71238
3.33755231 | -0.019691955 | 3.33993244 | -0.02241645 | 3.338742375 | -1196.718 | 5.65948
3.33268881 | -0.019672175 | 3.33508897 | -0.02238441 | 3.33388889 | -1198.96 | 5.813693
3.32789183 | -0.019652265 | 3.33022332 | -0.02235244 | 3.329057575 | -1201.124 | 5.797781
3.32314205 | -0.019631515 | 3.32545829 | -0.0223205 | 3.32430017 | -1202.925 | 5.718517
3.31828332 | -0.019609525 | 3.3207016 | -0.02228822 | 3.31949246 | -1204.257 | 5.786517
3.31348062 | -0.019587125 | 3.31582046 | -0.02225552 | 3.31465054 | -1205.568 | 5.83409
3.30877948 | -0.019564345 | 3.31106114 | -0.02222263 | 3.30992031 | -1206.872 | 5.705697
3.3038733 | -0.019543405 | 3.30628204 | -0.02218991 | 3.30507767 | -1208.892 | 5.849337
3.2989862 | -0.019524025 | 3.30133677 | -0.0221573 | 3.300161485 | -1211.553 | 5.949679
3.29425097 | -0.019504145 | 3.29656339 | -0.02212533 | 3.29540718 | -1213.789 | 5.765409
3.28943849 | -0.019487685 | 3.29181504 | -0.02209237 | 3.290626765 | -1218.121 | 5.81277
3.28458333 | -0.019471145 | 3.28688765 | -0.02205909 | 3.28573549 | -1222.485 | 5.968839
3.27979922 | -0.019450955 | 3.28207397 | -0.02202551 | 3.280936595 | -1225.311 | 5.87336
3.27497387 | -0.019430215 | 3.27727938 | -0.02199241 | 3.276126625 | -1227.635 | 5.899299
3.27005124 | -0.019408995 | 3.27241707 | -0.02195917 | 3.271234155 | -1229.733 | 6.0113
3.26527309 | -0.019387965 | 3.26758099 | -0.02192559 | 3.26642704 | -1232.15 | 5.917278
3.26046538 | -0.019366615 | 3.26281929 | -0.0218936 | 3.261642335 | -1233.667 | 5.899103
3.25559711 | -0.019346115 | 3.25794768 | -0.02186318 | 3.256772395 | -1234.775 | 6.010581
3.25081325 | -0.019324875 | 3.25310683 | -0.02183273 | 3.25196004 | -1235.585 | 5.944123
3.2460885 | -0.019302925 | 3.24835825 | -0.02180107 | 3.247223375 | -1236.692 | 5.855172
3.24109101 | -0.019280495 | 3.24344039 | -0.02177025 | 3.2422657 | -1236.999 | 6.131877
3.23628449 | -0.019259175 | 3.23854041 | -0.02173987 | 3.23741245 | -1237.707 | 6.005183
3.23155737 | -0.019238535 | 3.23380613 | -0.02170782 | 3.23268175 | -1239.634 | 5.859777
3.22664189 | -0.019219845 | 3.22897577 | -0.02167341 | 3.22780883 | -1243.522 | 6.05011
3.22186852 | -0.019200775 | 3.22413015 | -0.02163901 | 3.222999335 | -1247.271 | 5.989729
3.21714735 | -0.019180855 | 3.21939349 | -0.02160556 | 3.21827042 | -1250.217 | 5.905204
3.21226621 | -0.019160635 | 3.21460485 | -0.02157186 | 3.21343553 | -1253.059 | 6.051531
3.20741582 | -0.019140865 | 3.20968223 | -0.02153881 | 3.208549025 | -1255.766 | 6.129694
3.20268631 | -0.019118235 | 3.20493603 | -0.02150697 | 3.20381117 | -1256.632 | 5.95169
3.19787264 | -0.019095195 | 3.20017099 | -0.02147686 | 3.199021815 | -1256.433 | 6.017981
3.19303536 | -0.019071875 | 3.19528866 | -0.02144588 | 3.19416201 | -1256.464 | 6.106094
3.18832612 | -0.019048255 | 3.19054031 | -0.02141435 | 3.189433215 | -1256.713 | 5.942148
3.18349814 | -0.019025075 | 3.18575144 | -0.02138275 | 3.18462479 | -1257.147 | 6.043852
3.17859435 | -0.019005705 | 3.18080735 | -0.02135195 | 3.17970085 | -1258.938 | 6.194526
3.17389822 | -0.018987805 | 3.17602706 | -0.02132109 | 3.17496264 | -1261.603 | 5.971428
3.16908455 | -0.018969625 | 3.17126799 | -0.02128929 | 3.17017627 | -1264.549 | 6.045551
3.16422224 | -0.018951525 | 3.16644239 | -0.02125713 | 3.165332315 | -1267.663 | 6.132961
3.15944433 | -0.018934505 | 3.16161919 | -0.02122436 | 3.16053176 | -1271.62 | 6.094984
3.15466738 | -0.018916405 | 3.15688634 | -0.02119038 | 3.15577686 | -1275.674 | 6.056064
3.14974117 | -0.018897005 | 3.15200043 | -0.02115741 | 3.1508708 | -1278.506 | 6.265479
3.14494872 | -0.018876645 | 3.14715934 | -0.02112526 | 3.14605403 | -1280.551 | 6.163193
3.14022541 | -0.018856615 | 3.14242411 | -0.02109278 | 3.14132476 | -1282.978 | 6.061809
3.13533807 | -0.018838125 | 3.13754869 | -0.02105973 | 3.13644338 | -1286.303 | 6.270818
3.13054943 | -0.018820245 | 3.13274217 | -0.02102684 | 3.1316458 | -1289.908 | 6.179789
3.12579632 | -0.018801345 | 3.12797141 | -0.02099348 | 3.126883865 | -1293.275 | 6.150473
3.12088299 | -0.018781755 | 3.12315893 | -0.02095958 | 3.12202096 | -1296.494 | 6.2969
3.11607528 | -0.018764675 | 3.11823249 | -0.02092609 | 3.117153885 | -1300.718 | 6.320413
3.11133289 | -0.018746825 | 3.11348891 | -0.02089414 | 3.1124109 | -1303.927 | 6.176896
3.10648489 | -0.018726855 | 3.10870504 | -0.02086227 | 3.107594965 | -1306.025 | 6.284679
3.10165572 | -0.018704765 | 3.10381293 | -0.02082983 | 3.102734325 | -1307.346 | 6.351327
3.09694171 | -0.018682725 | 3.09904456 | -0.02079631 | 3.097993135 | -1309.299 | 6.203004
3.09207344 | -0.018660865 | 3.09427953 | -0.02076171 | 3.093176485 | -1311.799 | 6.312456
3.08720183 | -0.018638545 | 3.08938289 | -0.02072904 | 3.08829236 | -1313.103 | 6.410175
3.08249831 | -0.018614475 | 3.08463192 | -0.02069745 | 3.083565115 | -1313.166 | 6.207507
3.07768941 | -0.018591025 | 3.07990384 | -0.02066443 | 3.078796625 | -1314.181 | 6.264239
3.0728178 | -0.018569595 | 3.07503915 | -0.02063171 | 3.073928475 | -1315.948 | 6.401932
3.06803727 | -0.018549025 | 3.07022548 | -0.02059909 | 3.069131375 | -1318.132 | 6.317972
3.06328058 | -0.018525945 | 3.06550431 | -0.02056622 | 3.064392445 | -1319.276 | 6.249245
3.05829501 | -0.018502905 | 3.06058168 | -0.02053285 | 3.059438345 | -1320.517 | 6.538898
3.05358577 | -0.018482155 | 3.05573845 | -0.0204988 | 3.05466211 | -1323.317 | 6.313785
3.04880404 | -0.018463615 | 3.05099583 | -0.02046441 | 3.049899935 | -1327.351 | 6.311471
3.04391456 | -0.018446835 | 3.04617262 | -0.0204312 | 3.04504359 | -1331.592 | 6.456372
3.0391283 | -0.018440985 | 3.04131889 | -0.0203983 | 3.040223595 | -1340.957 | 6.440837
3.0343051 | -0.018437745 | 3.03652763 | -0.02036415 | 3.035416365 | -1352.184 | 6.473273
3.02929354 | -0.018422265 | 3.03156114 | -0.02033004 | 3.03042734 | -1357.381 | 6.759044
3.02434373 | -0.018398745 | 3.02656031 | -0.02029761 | 3.02545202 | -1357.925 | 6.75476
3.0194838 | -0.018373015 | 3.02167201 | -0.02026653 | 3.020577905 | -1356.837 | 6.616032
3.01446748 | -0.018347425 | 3.01679182 | -0.02023729 | 3.01562965 | -1354.877 | 6.709127
3.00959826 | -0.018323075 | 3.01183605 | -0.02020816 | 3.010717155 | -1353.487 | 6.652412
3.00475836 | -0.018299575 | 3.0069952 | -0.02017699 | 3.00587678 | -1353.537 | 6.551504
2.99979663 | -0.018275275 | 3.00215197 | -0.02014384 | 3.0009743 | -1354.106 | 6.637083
2.99491072 | -0.018250775 | 2.99716043 | -0.02010928 | 2.996035575 | -1355.23 | 6.690333
2.99013615 | -0.018226665 | 2.99238348 | -0.02007452 | 2.991259815 | -1356.758 | 6.475902
2.98527145 | -0.018203915 | 2.98756409 | -0.02004116 | 2.98641777 | -1358.218 | 6.573018
2.98039627 | -0.018180315 | 2.98262835 | -0.02000812 | 2.98151231 | -1359.068 | 6.66477
2.97565246 | -0.018157665 | 2.97786093 | -0.01997457 | 2.976756695 | -1360.732 | 6.467162
2.97080922 | -0.018135855 | 2.97307205 | -0.01994069 | 2.971940635 | -1362.912 | 6.558616
2.96588898 | -0.018113855 | 2.96814346 | -0.01990778 | 2.96701622 | -1364.454 | 6.71534
2.96117735 | -0.018092095 | 2.96334529 | -0.0198755 | 2.96226132 | -1365.935 | 6.491363
2.95635653 | -0.018069995 | 2.9586134 | -0.01984155 | 2.957484965 | -1368.039 | 6.529217
2.95150971 | -0.018048405 | 2.95370746 | -0.0198076 | 2.952608585 | -1370.313 | 6.676623
2.94675422 | -0.018028325 | 2.94893289 | -0.01977485 | 2.947843555 | -1372.819 | 6.535553
2.94197249 | -0.018009895 | 2.94418073 | -0.01974361 | 2.94307661 | -1375.39 | 6.550281
2.93703198 | -0.017991405 | 2.93927002 | -0.01971267 | 2.938151 | -1377.67 | 6.780252
2.93226576 | -0.017972805 | 2.93443274 | -0.01968003 | 2.93334925 | -1380.806 | 6.622757
2.92751503 | -0.017955045 | 2.92968655 | -0.01964574 | 2.92860079 | -1385.177 | 6.567079
2.92258048 | -0.017937085 | 2.92485642 | -0.01961101 | 2.92371845 | -1389.562 | 6.773608
2.91784406 | -0.017920065 | 2.92001081 | -0.01957663 | 2.918927435 | -1394.299 | 6.668759
2.91312385 | -0.017904505 | 2.91528726 | -0.01954345 | 2.914205555 | -1399.212 | 6.595312
2.90820003 | -0.017888785 | 2.91043091 | -0.01951093 | 2.90931547 | -1403.606 | 6.85301
2.90336394 | -0.017869955 | 2.90552235 | -0.01947795 | 2.904443145 | -1406.742 | 6.846464
2.89864278 | -0.017849015 | 2.90076208 | -0.01944598 | 2.89970243 | -1408.479 | 6.673079
2.89376974 | -0.017828335 | 2.89595556 | -0.01941492 | 2.89486265 | -1409.83 | 6.819997
2.88893604 | -0.017807525 | 2.89109445 | -0.01938333 | 2.890015245 | -1411.367 | 6.837742
2.88420057 | -0.017787705 | 2.88634014 | -0.01935123 | 2.885270355 | -1413.701 | 6.702318
2.87930512 | -0.017767345 | 2.88155508 | -0.0193188 | 2.8804301 | -1415.862 | 6.847904
2.87442279 | -0.017745645 | 2.8765862 | -0.01928614 | 2.875504495 | -1417.427 | 6.977833
2.86965775 | -0.017721595 | 2.87184119 | -0.01925259 | 2.87074947 | -1418.42 | 6.742261
2.86481094 | -0.017698055 | 2.86706424 | -0.019218 | 2.86593759 | -1420.113 | 6.829339
2.85993338 | -0.017675335 | 2.86218786 | -0.01918281 | 2.86106062 | -1422.439 | 6.93152
2.85518861 | -0.017651585 | 2.85741806 | -0.01914948 | 2.856303335 | -1423.468 | 6.769395
2.85041761 | -0.017628895 | 2.85266733 | -0.01911626 | 2.85154247 | -1424.95 | 6.780467
2.84550667 | -0.017608365 | 2.84778953 | -0.01908145 | 2.8466481 | -1428.131 | 6.982018
2.84075475 | -0.017589195 | 2.84297013 | -0.01904533 | 2.84186244 | -1432.676 | 6.845425
2.83597541 | -0.017570885 | 2.83826423 | -0.01900929 | 2.83711982 | -1437.626 | 6.806376
2.83112025 | -0.017551825 | 2.83341146 | -0.01897453 | 2.832265855 | -1441.519 | 6.987636
2.82636118 | -0.017532935 | 2.82854223 | -0.01894212 | 2.827451705 | -1444.396 | 6.946616
2.82162809 | -0.017514275 | 2.82383776 | -0.0189111 | 2.822732925 | -1446.788 | 6.821432
2.8166759 | -0.017496175 | 2.81898379 | -0.01887902 | 2.817829845 | -1449.819 | 7.101149
2.81189537 | -0.017475975 | 2.81409192 | -0.01884491 | 2.812993645 | -1452.867 | 7.018984
2.80719209 | -0.017454035 | 2.80933166 | -0.01881028 | 2.808261875 | -1455.407 | 6.880641
2.80234885 | -0.017431665 | 2.80454993 | -0.01877723 | 2.80344939 | -1456.922 | 7.007771
2.79753041 | -0.017410385 | 2.79969716 | -0.01874522 | 2.798613785 | -1458.445 | 7.048782
2.7928009 | -0.017388425 | 2.79494882 | -0.01871258 | 2.79387486 | -1460.015 | 6.915181
2.7879529 | -0.017369515 | 2.7901895 | -0.01867983 | 2.7890712 | -1463.0534 | 7.020714
2.78308487 | -0.017350995 | 2.78529429 | -0.01864675 | 2.78418958 | -1466.379 | 7.150187
2.77835178 | -0.017329575 | 2.78050542 | -0.01861384 | 2.7794286 | -1468.32145 | 6.986024
2.77344084 | -0.017306325 | 2.77573204 | -0.01858085 | 2.77458644 | -1469.364 | 7.11237
2.76859045 | -0.017284865 | 2.770787 | -0.01854659 | 2.769688725 | -1471.832 | 7.202569
2.7638278 | -0.017263935 | 2.7660172 | -0.01851219 | 2.7649225 | -1474.721 | 7.021968
2.75897264 | -0.017244415 | 2.76123667 | -0.01847757 | 2.760104655 | -1478.353 | 7.113728
2.75400496 | -0.017224855 | 2.75625706 | -0.01844377 | 2.75513101 | -1481.456 | 7.360521
2.74924469 | -0.017203095 | 2.75146365 | -0.01841194 | 2.75035417 | -1482.706 | 7.079663
2.74446297 | -0.017178695 | 2.74669862 | -0.01837951 | 2.745580795 | -1482.979 | 7.078162
2.73957705 | -0.017156315 | 2.7418282 | -0.01834531 | 2.740702625 | -1484.992 | 7.239133
2.73482037 | -0.017134035 | 2.73697877 | -0.01831031 | 2.73589957 | -1487.493 | 7.138505
2.73002338 | -0.017110915 | 2.7322576 | -0.01827667 | 2.73114049 | -1488.972 | 7.082618
2.72512078 | -0.017086565 | 2.72738361 | -0.01824241 | 2.726252195 | -1490.061 | 7.281196
2.7203474 | -0.017064595 | 2.72250843 | -0.0182071 | 2.721427915 | -1492.844 | 7.195184
2.71559906 | -0.017044265 | 2.71778607 | -0.0181723 | 2.716692565 | -1496.236 | 7.07717
2.71074867 | -0.017023295 | 2.71295214 | -0.018138 | 2.711850405 | -1499.001 | 7.251707
2.70596337 | -0.017001235 | 2.70811605 | -0.01810459 | 2.70703971 | -1500.839 | 7.215656
2.70123982 | -0.016978035 | 2.70340204 | -0.01807255 | 2.70232093 | -1501.542 | 7.083786
2.69633389 | -0.016954475 | 2.69855762 | -0.01804126 | 2.697445755 | -1501.594 | 7.320407
2.69150114 | -0.016930765 | 2.69365144 | -0.01800982 | 2.69257629 | -1501.652 | 7.3121
2.68678474 | -0.016908355 | 2.68891239 | -0.01797635 | 2.687848565 | -1503.413 | 7.103559
2.68193197 | -0.016887635 | 2.68412852 | -0.01794249 | 2.683030245 | -1506.104 | 7.250408
2.6770947 | -0.016868015 | 2.67925668 | -0.01790934 | 2.67817569 | -1508.956 | 7.318387
2.67236638 | -0.016846855 | 2.6744976 | -0.01787653 | 2.67343199 | -1510.988 | 7.162854
2.66757298 | -0.016825755 | 2.66972208 | -0.01784449 | 2.66864753 | -1512.649 | 7.233236
2.6627214 | -0.016807095 | 2.66483831 | -0.01781307 | 2.663779855 | -1515.121 | 7.369102
2.65797997 | -0.016787505 | 2.66006494 | -0.01778095 | 2.659022455 | -1517.566 | 7.213853
2.65317345 | -0.016765665 | 2.6552918 | -0.01774721 | 2.654232625 | -1519.684 | 7.273954
2.64828753 | -0.016744535 | 2.65043306 | -0.01771351 | 2.649360295 | -1522.061 | 7.410192
2.64352727 | -0.016725035 | 2.64561701 | -0.01767974 | 2.64457214 | -1525.317 | 7.29566
2.63874698 | -0.016706965 | 2.64088154 | -0.01764447 | 2.63981426 | -1530.002 | 7.268422
2.63377786 | -0.016688405 | 2.63593769 | -0.01760841 | 2.634857775 | -1534.682 | 7.595031
2.62900829 | -0.016668775 | 2.63104463 | -0.01757236 | 2.63002646 | -1538.938 | 7.424813
2.62422657 | -0.016648995 | 2.62631035 | -0.01753709 | 2.62526846 | -1542.802 | 7.331459
2.61936903 | -0.016627695 | 2.62148714 | -0.01750408 | 2.620428085 | -1544.791 | 7.472554
2.6146183 | -0.016606735 | 2.61665583 | -0.01747152 | 2.615637065 | -1546.764 | 7.40585
2.60981774 | -0.016585115 | 2.61189914 | -0.01743828 | 2.61085844 | -1548.756 | 7.396163
2.60495067 | -0.016563795 | 2.60707712 | -0.0174046 | 2.606013895 | -1551.053 | 7.508582
2.60013223 | -0.016543585 | 2.60220194 | -0.01737136 | 2.601167085 | -1553.67 | 7.524003
2.59540749 | -0.016525775 | 2.59744763 | -0.01733921 | 2.59642756 | -1556.997 | 7.371542
2.59057498 | -0.016508225 | 2.59269547 | -0.01730646 | 2.591635225 | -1560.696 | 7.470515
2.58575892 | -0.016490685 | 2.58778715 | -0.01727396 | 2.586773035 | -1564.228 | 7.596988
2.58101416 | -0.016470435 | 2.58305049 | -0.01724057 | 2.582032325 | -1566.978 | 7.422069
2.57613873 | -0.016448705 | 2.57826519 | -0.01720651 | 2.57720196 | -1569.271 | 7.574614
2.57124233 | -0.016427195 | 2.57328916 | -0.01717385 | 2.572265745 | -1570.92 | 7.750329
2.56654358 | -0.016406185 | 2.56854081 | -0.01714384 | 2.567542195 | -1571.696 | 7.42215
2.56173468 | -0.016385265 | 2.56376624 | -0.01711435 | 2.56275046 | -1572.214 | 7.532391
2.55686402 | -0.016365615 | 2.55889225 | -0.01708298 | 2.557878135 | -1574.184 | 7.665136
2.55213118 | -0.016345835 | 2.55414033 | -0.01704866 | 2.553135755 | -1577.604 | 7.473487
2.5473423 | -0.016324775 | 2.54936695 | -0.0170124 | 2.548354625 | -1581.312 | 7.551592
2.5424552 | -0.016301145 | 2.5445106 | -0.01697701 | 2.5434829 | -1583.301 | 7.70856
2.53768301 | -0.016284145 | 2.53969097 | -0.01694272 | 2.53868699 | -1588 | 7.604637
2.53286934 | -0.016275485 | 2.53491521 | -0.01690836 | 2.533892275 | -1596.736 | 7.634953
2.52787924 | -0.016259165 | 2.53000093 | -0.01687396 | 2.528940085 | -1601.698 | 7.919627
2.52302289 | -0.016236765 | 2.52506518 | -0.01684067 | 2.524044035 | -1603.251 | 7.845796
2.51819277 | -0.016212365 | 2.52023745 | -0.01680692 | 2.51921511 | -1604.116 | 7.744069
2.51317286 | -0.016186555 | 2.5152638 | -0.01677351 | 2.51421833 | -1604.015 | 8.015164
2.50829387 | -0.016161225 | 2.51030302 | -0.01674196 | 2.509298445 | -1603.31 | 7.889837
2.50352192 | -0.016138875 | 2.50550365 | -0.01671223 | 2.504512785 | -1603.262 | 7.672783
2.49857068 | -0.016116455 | 2.50065446 | -0.01668149 | 2.49961257 | -1603.579 | 7.857107
2.49373817 | -0.016092785 | 2.49574256 | -0.01664972 | 2.494740365 | -1603.812 | 7.813534
2.4889884 | -0.016069705 | 2.49099398 | -0.01661695 | 2.48999119 | -1604.9 | 7.619367
2.48409891 | -0.016048005 | 2.48615313 | -0.01658304 | 2.48512602 | -1607.11 | 7.813487
2.47923565 | -0.016026815 | 2.48126006 | -0.01654888 | 2.480247855 | -1609.675 | 7.846003
2.47450137 | -0.016005215 | 2.47648787 | -0.01651598 | 2.47549462 | -1611.532 | 7.655577
2.46962261 | -0.015981995 | 2.47169805 | -0.0164832 | 2.47066033 | -1612.494 | 7.792938
2.46480656 | -0.015957205 | 2.46681094 | -0.01644923 | 2.46580875 | -1613.26 | 7.825002
2.46007109 | -0.015932755 | 2.46204591 | -0.01641447 | 2.4610585 | -1614.645 | 7.666677
2.4551971 | -0.015909955 | 2.4572916 | -0.01637885 | 2.45624435 | -1617.186 | 7.779258
2.45028973 | -0.015887485 | 2.45232606 | -0.01634265 | 2.451307895 | -1620.072 | 7.990287
2.44555068 | -0.015864455 | 2.44755626 | -0.01630824 | 2.44655347 | -1621.966 | 7.707013
2.44072533 | -0.015843585 | 2.44280314 | -0.01627583 | 2.441764235 | -1623.912 | 7.772637
2.43587255 | -0.015824845 | 2.43791842 | -0.01624483 | 2.436895485 | -1626.143 | 7.911853
2.43110394 | -0.015807125 | 2.43312144 | -0.01621402 | 2.43211269 | -1628.837 | 7.783953
2.42636847 | -0.015788265 | 2.42839193 | -0.01618285 | 2.4273802 | -1631.195 | 7.714035
2.42140794 | -0.015766925 | 2.42350125 | -0.01614953 | 2.422454595 | -1633.249 | 8.039681
2.41665244 | -0.015744945 | 2.41864014 | -0.01611368 | 2.41764629 | -1636.299 | 7.860492
2.41190624 | -0.015725485 | 2.41389418 | -0.01607655 | 2.41290021 | -1641.218 | 7.777678
2.40698123 | -0.015706275 | 2.4090569 | -0.01603942 | 2.408019065 | -1646.156 | 8.023074
2.40222454 | -0.015685305 | 2.40418148 | -0.01600274 | 2.40320301 | -1650.082 | 7.937432
2.39747381 | -0.015661765 | 2.39943552 | -0.01596702 | 2.398454665 | -1652.365 | 7.84058
2.39253449 | -0.015639485 | 2.39460874 | -0.01593187 | 2.393571615 | -1654.879 | 8.07472
2.38771486 | -0.015618525 | 2.38964581 | -0.01589683 | 2.388680335 | -1657.967 | 8.102027
2.38297939 | -0.015597935 | 2.38491154 | -0.01585944 | 2.383945465 | -1662.477 | 7.860934
2.3780899 | -0.015574605 | 2.38010263 | -0.01582146 | 2.379096265 | -1665.87 | 8.069909
2.37326932 | -0.015551685 | 2.37524033 | -0.01578443 | 2.374254825 | -1669.009 | 8.072808
2.36851263 | -0.015529485 | 2.37048006 | -0.01574825 | 2.369496345 | -1672.149 | 7.949417
2.363662 | -0.015508395 | 2.36574006 | -0.0157132 | 2.36470103 | -1675.251 | 8.025917
2.35878086 | -0.015487535 | 2.36081862 | -0.01567866 | 2.35979974 | -1678.139 | 8.217968
2.35405374 | -0.015466385 | 2.35603094 | -0.01564458 | 2.35504234 | -1680.776 | 7.98985
2.34926629 | -0.015445525 | 2.35127902 | -0.01561047 | 2.350272655 | -1683.556 | 8.023401
2.3444314 | -0.015425905 | 2.34640718 | -0.01557591 | 2.34541929 | -1687.085 | 8.179476
2.33967233 | -0.015406245 | 2.34163165 | -0.01554029 | 2.34065199 | -1691.168 | 8.052573
2.33487272 | -0.015386525 | 2.33687353 | -0.01550654 | 2.335873125 | -1694.316 | 8.089386
2.3299098 | -0.015365255 | 2.33196878 | -0.01547334 | 2.33093929 | -1696.34 | 8.364469
2.32516503 | -0.015344085 | 2.32711482 | -0.0154409 | 2.326139925 | -1698.149 | 8.145696
2.32040691 | -0.015322835 | 2.32238173 | -0.0154106 | 2.32139432 | -1698.932 | 8.060601
2.31554484 | -0.015303985 | 2.31754088 | -0.01538029 | 2.31654286 | -1700.792 | 8.246814
2.31077027 | -0.015285155 | 2.31268573 | -0.01534768 | 2.311728 | -1703.794 | 8.196303
2.30602884 | -0.015266805 | 2.30798006 | -0.01531521 | 2.30700445 | -1707.026 | 8.055589
2.30117035 | -0.015247725 | 2.30316639 | -0.01528367 | 2.30216837 | -1709.378 | 8.261003
2.29637074 | -0.015226925 | 2.29833245 | -0.01525237 | 2.297351595 | -1710.804 | 8.237124
2.29164958 | -0.015203135 | 2.29356623 | -0.01522102 | 2.292607905 | -1710.874 | 8.11569
2.28679919 | -0.015179735 | 2.28875971 | -0.01518854 | 2.28777945 | -1711.61 | 8.262654
2.28195357 | -0.015158445 | 2.28387618 | -0.01515413 | 2.282914875 | -1714.257 | 8.332692
2.27718735 | -0.015135825 | 2.27912426 | -0.01511818 | 2.278155805 | -1717.084 | 8.164995
2.27224684 | -0.015111935 | 2.27430344 | -0.01508258 | 2.27327514 | -1719.042 | 8.38529
2.26734924 | -0.015089175 | 2.26929188 | -0.01504956 | 2.26832056 | -1720.25 | 8.520123
2.26257944 | -0.015067565 | 2.26452923 | -0.01501721 | 2.263554335 | -1721.828 | 8.202859
2.25772786 | -0.015048745 | 2.25971913 | -0.0149833 | 2.258723495 | -1725.446 | 8.326616
2.25288343 | -0.015029475 | 2.25481558 | -0.01494812 | 2.253849505 | -1729.425 | 8.419504
2.24813366 | -0.015007185 | 2.25002313 | -0.01491391 | 2.249078395 | -1731.566 | 8.256386
2.24331665 | -0.014983705 | 2.24525452 | -0.0148819 | 2.244285585 | -1732.065 | 8.300264
2.23837256 | -0.014961765 | 2.24035549 | -0.01484885 | 2.239364025 | -1733.705 | 8.528497
2.23367023 | -0.014941175 | 2.23554778 | -0.01481482 | 2.234609005 | -1736.588 | 8.250655
2.22887325 | -0.014919745 | 2.23081732 | -0.01478039 | 2.229845285 | -1739.253 | 8.278966
2.22397423 | -0.014897585 | 2.22594905 | -0.01474444 | 2.22496164 | -1742.207 | 8.501108
2.21919632 | -0.014876845 | 2.22110939 | -0.01470896 | 2.220152855 | -1745.674 | 8.386235
2.21444893 | -0.014854835 | 2.21640706 | -0.01467466 | 2.215427995 | -1748.027 | 8.253624
2.20947766 | -0.014831565 | 2.21149755 | -0.01464171 | 2.210487605 | -1748.967 | 8.638258
2.20470428 | -0.014807635 | 2.20662689 | -0.01460913 | 2.205665585 | -1749.501 | 8.434841
2.19998312 | -0.014783385 | 2.20190334 | -0.01457588 | 2.20094323 | -1750.278 | 8.2636
2.19509721 | -0.014760875 | 2.19706964 | -0.0145408 | 2.196083425 | -1752.665 | 8.511809
2.19031572 | -0.014740535 | 2.19221449 | -0.01450463 | 2.191265105 | -1756.647 | 8.454494
2.18556952 | -0.014720755 | 2.18748736 | -0.01446793 | 2.18652844 | -1761.214 | 8.331463
2.18071198 | -0.014699605 | 2.18269038 | -0.01443117 | 2.18170118 | -1765.083 | 8.511176
2.17588425 | -0.014679665 | 2.17781758 | -0.014395 | 2.176850915 | -1769.234 | 8.571187
2.17116547 | -0.014661245 | 2.17305136 | -0.01435799 | 2.172108415 | -1774.597 | 8.403309
2.16633868 | -0.014641825 | 2.16829562 | -0.01432135 | 2.16731715 | -1779.267 | 8.513752
2.16148114 | -0.014621065 | 2.16343236 | -0.01428739 | 2.16245675 | -1781.955 | 8.654482
2.15672565 | -0.014599705 | 2.15865302 | -0.01425422 | 2.157689335 | -1784.047 | 8.500306
2.15189314 | -0.014577885 | 2.15390229 | -0.01422155 | 2.152897715 | -1785.659 | 8.552338
2.14697051 | -0.014556005 | 2.14892507 | -0.01418801 | 2.14794779 | -1787.542 | 8.843539
2.14221478 | -0.014533545 | 2.14411974 | -0.01415335 | 2.14316726 | -1789.811 | 8.550821
2.13739061 | -0.014509445 | 2.1393795 | -0.01411863 | 2.138385055 | -1791.32 | 8.56285
2.13251281 | -0.014485735 | 2.1345067 | -0.01408588 | 2.133509755 | -1792.001 | 8.734883
2.12776446 | -0.014465165 | 2.12970614 | -0.01405453 | 2.1287353 | -1793.593 | 8.55963
2.12299824 | -0.014444165 | 2.12496352 | -0.01402429 | 2.12398088 | -1794.461 | 8.529559
2.11807442 | -0.014420935 | 2.12010241 | -0.01399342 | 2.119088415 | -1794.458 | 8.77933
2.11329985 | -0.014397545 | 2.11526632 | -0.0139614 | 2.114283085 | -1794.995 | 8.624253
2.10855508 | -0.014377065 | 2.11052728 | -0.01392877 | 2.10954118 | -1797.269 | 8.517086
2.10367846 | -0.014356735 | 2.10566998 | -0.01389617 | 2.10467422 | -1799.506 | 8.75268
2.09888744 | -0.014338765 | 2.10080886 | -0.01386266 | 2.09984815 | -1803.343 | 8.693802
2.09414244 | -0.014320375 | 2.09609962 | -0.01382931 | 2.09512103 | -1806.977 | 8.533208
2.08921146 | -0.014300515 | 2.09128594 | -0.01379729 | 2.0902487 | -1809.157 | 8.809499
2.08439326 | -0.014278445 | 2.08633947 | -0.01376617 | 2.085366365 | -1809.838 | 8.834574
2.07966375 | -0.014253905 | 2.08158517 | -0.01373401 | 2.08062446 | -1809.938 | 8.582317
2.07480502 | -0.014228235 | 2.07680702 | -0.01370076 | 2.07580602 | -1809.962 | 8.721135
2.06998062 | -0.014203815 | 2.07193899 | -0.01366676 | 2.070959805 | -1810.924 | 8.773794
2.06526661 | -0.014180525 | 2.06718087 | -0.0136348 | 2.06622374 | -1811.532 | 8.578093
2.06042814 | -0.014157495 | 2.06239581 | -0.01360328 | 2.061411975 | -1811.997 | 8.717785
2.05558848 | -0.014134215 | 2.05752397 | -0.01357058 | 2.056556225 | -1812.875 | 8.800737
2.0508697 | -0.014112055 | 2.05274963 | -0.0135376 | 2.051809665 | -1814.507 | 8.608795
2.04606891 | -0.014092665 | 2.04799986 | -0.01350513 | 2.047034385 | -1817.202 | 8.671216
2.04119015 | -0.014073425 | 2.04313421 | -0.01347318 | 2.04216218 | -1819.647 | 8.859738
2.03646302 | -0.014059735 | 2.03832769 | -0.0134409 | 2.037395355 | -1824.992 | 8.686679
2.03161621 | -0.014063345 | 2.03355551 | -0.01340517 | 2.03258586 | -1840.262 | 8.814012
2.02656555 | -0.014061775 | 2.02850127 | -0.01336815 | 2.02753341 | -1853.484 | 9.331233
2.02165127 | -0.014047655 | 2.02349448 | -0.01333112 | 2.022572875 | -1860.756 | 9.212309
2.0167048 | -0.014023675 | 2.01864982 | -0.01329489 | 2.01767731 | -1862.963 | 9.114855
2.01173592 | -0.013995305 | 2.01365852 | -0.01325839 | 2.01269722 | -1863.129 | 9.278136
2.00683093 | -0.013965045 | 2.00869918 | -0.01322188 | 2.007765055 | -1862.429 | 9.187533
2.00198174 | -0.013936855 | 2.00385332 | -0.01318448 | 2.00291753 | -1863.213 | 9.03007
1.99697495 | -0.013911335 | 1.99890232 | -0.01314734 | 1.997938635 | -1865.054 | 9.281325
1.99213171 | -0.013886085 | 1.99397135 | -0.01310988 | 1.99305153 | -1867.248 | 9.120076
1.98734653 | -0.013862265 | 1.98921216 | -0.0130726 | 1.988279345 | -1870.127 | 8.917723
1.98247123 | -0.013838435 | 1.98431087 | -0.01303587 | 1.98339105 | -1872.651 | 9.147903
1.97760427 | -0.013814255 | 1.97945094 | -0.01300008 | 1.978527605 | -1874.575 | 9.112214
1.97285819 | -0.013790075 | 1.97470844 | -0.01296616 | 1.973783315 | -1875.69 | 8.896172
1.96790707 | -0.013765145 | 1.96984029 | -0.01293379 | 1.96887368 | -1875.578 | 9.208679
1.96304119 | -0.013741105 | 1.96490693 | -0.01290179 | 1.96397406 | -1875.723 | 9.189974
1.95829868 | -0.013717345 | 1.96017635 | -0.01287031 | 1.959237515 | -1875.875 | 8.884806
1.9534353 | -0.013694365 | 1.95537806 | -0.01283763 | 1.95440668 | -1876.906 | 9.064533
1.94858015 | -0.013672925 | 1.95048153 | -0.01280373 | 1.94953084 | -1879.228 | 9.157155
1.94387329 | -0.013652235 | 1.94573426 | -0.01277123 | 1.944803775 | -1881.35 | 8.888249
1.93897784 | -0.013631545 | 1.94099295 | -0.01273993 | 1.939985395 | -1882.827 | 9.068618
1.93408835 | -0.013611835 | 1.93600023 | -0.0127092 | 1.93504429 | -1884.409 | 9.307156
1.92934108 | -0.013592325 | 1.93124235 | -0.0126774 | 1.930291715 | -1886.742 | 8.961341
1.92450023 | -0.013570875 | 1.92643821 | -0.01264343 | 1.92546922 | -1889.133 | 9.10457
1.91963315 | -0.013546675 | 1.92158902 | -0.01260835 | 1.920611085 | -1890.71 | 9.181495
1.91491914 | -0.013520285 | 1.91677296 | -0.01257378 | 1.91584605 | -1891.062 | 9.010138
1.91009724 | -0.013495415 | 1.91204 | -0.01254153 | 1.91106862 | -1891.02 | 9.034315
1.90514255 | -0.013473695 | 1.90711725 | -0.01251059 | 1.9061299 | -1891.74 | 9.340996
1.90040123 | -0.013453015 | 1.90229654 | -0.01247828 | 1.901348885 | -1893.735 | 9.049206
1.89561844 | -0.013431205 | 1.8975445 | -0.01244297 | 1.89658147 | -1896.637 | 9.035138
1.89073122 | -0.013409805 | 1.89264679 | -0.01240526 | 1.891689005 | -1900.794 | 9.2894
1.885939 | -0.013387875 | 1.88783193 | -0.01236743 | 1.886885465 | -1904.821 | 9.140212
1.881181 | -0.013366145 | 1.88308346 | -0.01232958 | 1.88213223 | -1908.991 | 9.063973
1.87629628 | -0.013345775 | 1.87826037 | -0.01229183 | 1.877278325 | -1913.691 | 9.277467
1.87148619 | -0.013327995 | 1.87337327 | -0.01225367 | 1.87242973 | -1919.833 | 9.293602
1.86677575 | -0.013308655 | 1.86863792 | -0.01221603 | 1.867706835 | -1925.072 | 9.079543
1.86189926 | -0.013287905 | 1.86380172 | -0.01217872 | 1.86285049 | -1929.376 | 9.359266
1.85710108 | -0.013266575 | 1.85895848 | -0.01214047 | 1.85802978 | -1933.88 | 9.311819
1.85237515 | -0.013245365 | 1.85419464 | -0.01210206 | 1.853284895 | -1938.575 | 9.187175
1.84745359 | -0.013223705 | 1.8493892 | -0.01206531 | 1.848421395 | -1942.168 | 9.436995
1.84259021 | -0.013202845 | 1.84443688 | -0.01203063 | 1.843513545 | -1945.118 | 9.539109
1.8378607 | -0.013182395 | 1.83970034 | -0.01199655 | 1.83878052 | -1948.109 | 9.213371
1.83304584 | -0.013161025 | 1.83492696 | -0.01196362 | 1.8339864 | -1950.06 | 9.344146
1.82821333 | -0.013138085 | 1.83005178 | -0.01193148 | 1.829132555 | -1950.835 | 9.46717
1.82346129 | -0.013114185 | 1.82524765 | -0.01189824 | 1.82435447 | -1951.733 | 9.323399
1.81862152 | -0.013089945 | 1.82047069 | -0.01186208 | 1.819546105 | -1953.846 | 9.389725
1.81374753 | -0.013067125 | 1.81563103 | -0.0118236 | 1.81468928 | -1957.718 | 9.498892
1.80900383 | -0.013046225 | 1.81081975 | -0.01178539 | 1.80991179 | -1962.441 | 9.36426
1.8042388 | -0.013027015 | 1.80607963 | -0.01174887 | 1.805159215 | -1967.183 | 9.337916
1.79935634 | -0.013007995 | 1.801247 | -0.01171398 | 1.80030167 | -1971.155 | 9.565326
1.79458785 | -0.012990305 | 1.79642391 | -0.01168066 | 1.79550588 | -1975.058 | 9.462604
1.78986311 | -0.012970675 | 1.79169917 | -0.01164835 | 1.79078114 | -1977.599 | 9.337638
1.78492022 | -0.012952095 | 1.78681207 | -0.0116158 | 1.785866145 | -1980.616 | 9.727303
1.78007579 | -0.012936875 | 1.78189647 | -0.01158215 | 1.78098613 | -1985.8 | 9.678084
1.77531314 | -0.012918335 | 1.77711594 | -0.01154832 | 1.77621454 | -1989.558 | 9.484388
1.77040827 | -0.012898295 | 1.77224898 | -0.01151541 | 1.771328625 | -1992.069 | 9.726945
1.76557207 | -0.012878485 | 1.7673595 | -0.0114816 | 1.766465785 | -1995.14 | 9.694579
1.76077855 | -0.012857415 | 1.76262176 | -0.01144654 | 1.761700155 | -1998.278 | 9.515577
1.7558974 | -0.012834325 | 1.75777853 | -0.01141089 | 1.756837965 | -2000.659 | 9.721796
1.75104344 | -0.012811815 | 1.75286412 | -0.01137624 | 1.75195378 | -2002.821 | 9.776868
1.74627721 | -0.012788705 | 1.74809551 | -0.01134409 | 1.74718636 | -2003.583 | 9.550105
1.7414695 | -0.012764825 | 1.74328423 | -0.01131302 | 1.742376865 | -2003.426 | 9.635846
1.73659778 | -0.012741865 | 1.73840189 | -0.01128155 | 1.737499835 | -2003.852 | 9.771807
1.73184466 | -0.012719335 | 1.73362494 | -0.01124854 | 1.7327348 | -2005.307 | 9.551891
1.72701681 | -0.012697765 | 1.72886944 | -0.01121593 | 1.727943125 | -2007.011 | 9.612861
1.72212255 | -0.012676905 | 1.72389102 | -0.01118392 | 1.723006785 | -2008.659 | 9.911354
1.71737051 | -0.012656365 | 1.71909642 | -0.01115255 | 1.718233465 | -2010.275 | 9.591829
1.71255922 | -0.012636735 | 1.71435034 | -0.0111207 | 1.71345478 | -2012.555 | 9.61192
1.70769346 | -0.012618915 | 1.70951056 | -0.01108722 | 1.70860201 | -2016.43 | 9.775869
1.70296395 | -0.012601275 | 1.70470166 | -0.011051 | 1.703832805 | -2021.769 | 9.629498
1.69818354 | -0.012581645 | 1.69995797 | -0.01101502 | 1.699070755 | -2026.043 | 9.637939
1.69326675 | -0.012560495 | 1.69507802 | -0.01097992 | 1.694172385 | -2029.063 | 9.931703
1.68850887 | -0.012539175 | 1.69029164 | -0.0109462 | 1.689400255 | -2031.434 | 9.688608
1.68378294 | -0.012519825 | 1.68553376 | -0.01091373 | 1.68465835 | -2034.173 | 9.63936
1.67889345 | -0.012501145 | 1.68069875 | -0.01087985 | 1.6797961 | -2037.82 | 9.899523
1.67409527 | -0.012482825 | 1.6758424 | -0.01084386 | 1.674968835 | -2042.678 | 9.848822
1.66935635 | -0.012462505 | 1.67108929 | -0.01080617 | 1.67022282 | -2047.454 | 9.705913
1.6644218 | -0.012441805 | 1.66622818 | -0.01076863 | 1.66532499 | -2051.861 | 10.03887
1.6595453 | -0.012420455 | 1.66130781 | -0.01073237 | 1.660426555 | -2055.342 | 10.05943
1.65481341 | -0.012401155 | 1.65656066 | -0.01069615 | 1.655687035 | -2059.906 | 9.752149
1.64992988 | -0.012381465 | 1.65176833 | -0.01065801 | 1.650849105 | -2065.131 | 9.978319
1.64509368 | -0.012361875 | 1.64683616 | -0.01061914 | 1.64596492 | -2070.719 | 10.10013
1.64035356 | -0.012341025 | 1.64213872 | -0.01058021 | 1.64124614 | -2075.855 | 9.783386
1.63550675 | -0.012318885 | 1.63734639 | -0.01054112 | 1.63642657 | -2080.374 | 10.01562
1.63062203 | -0.012296075 | 1.63242841 | -0.01050479 | 1.63152522 | -2083.186 | 10.20353
1.62588894 | -0.012274235 | 1.62766111 | -0.01047035 | 1.626775025 | -2085.669 | 9.901436
1.62107301 | -0.012252285 | 1.62291026 | -0.01043544 | 1.621991635 | -2088.3 | 9.982862
1.61622381 | -0.012229855 | 1.61798751 | -0.01039889 | 1.61710566 | -2091.411 | 10.21098
1.61147892 | -0.012206265 | 1.61325455 | -0.0103627 | 1.612366735 | -2093.903 | 9.916946
1.60669601 | -0.012184285 | 1.60850728 | -0.0103272 | 1.607601645 | -2096.817 | 9.984579
1.60173547 | -0.012162345 | 1.60357392 | -0.01029083 | 1.602654695 | -2100.031 | 10.3808
1.5969882 | -0.012140895 | 1.59875667 | -0.01025494 | 1.597872435 | -2103.373 | 10.05089
1.59222913 | -0.012119805 | 1.59402013 | -0.01022038 | 1.59312463 | -2106.276 | 9.993296
1.58733726 | -0.012099535 | 1.58920062 | -0.01018682 | 1.58826894 | -2109.011 | 10.23406
1.58257341 | -0.012079545 | 1.58433127 | -0.01015311 | 1.58345234 | -2111.982 | 10.16542
1.57782376 | -0.012060595 | 1.57964087 | -0.01011797 | 1.578732315 | -2116.211 | 9.978589
1.57294846 | -0.012041015 | 1.57480586 | -0.01008114 | 1.57387716 | -2120.847 | 10.28579
1.56813967 | -0.012020705 | 1.56996143 | -0.01004385 | 1.56905055 | -2125.375 | 10.24743
1.5633899 | -0.012000675 | 1.56518102 | -0.01000817 | 1.56428546 | -2129.311 | 10.13698
1.55854559 | -0.011981655 | 1.56034601 | -0.00997393 | 1.5594458 | -2132.984 | 10.31403
1.55372357 | -0.011961995 | 1.55550992 | -0.00994009 | 1.554616745 | -2136.166 | 10.30798
1.54898822 | -0.011943445 | 1.55074251 | -0.0099074 | 1.549865365 | -2139.388 | 10.15739
1.54409873 | -0.011925595 | 1.5459348 | -0.00987444 | 1.545016765 | -2143.002 | 10.3818
1.53923762 | -0.011907055 | 1.54096949 | -0.00983911 | 1.540103555 | -2147.374 | 10.53976
1.53448915 | -0.011889845 | 1.53619611 | -0.0098022 | 1.53534263 | -2153.256 | 10.23749
1.52961874 | -0.011886925 | 1.53141093 | -0.00976554 | 1.530514835 | -2165.825 | 10.42582
1.52467227 | -0.011882735 | 1.52648592 | -0.00972869 | 1.525579095 | -2177.795 | 10.71949
1.5198065 | -0.011868695 | 1.52159512 | -0.00969018 | 1.52070081 | -2185.878 | 10.64362
1.51486254 | -0.011847805 | 1.51670802 | -0.00965113 | 1.51578528 | -2190.906 | 10.75711
1.50986755 | -0.011820945 | 1.51170838 | -0.00961366 | 1.510787965 | -2192.249 | 10.952
1.50505269 | -0.011792475 | 1.50681758 | -0.00957793 | 1.505935135 | -2192.093 | 10.63823
1.5001905 | -0.011764525 | 1.50199091 | -0.00954299 | 1.501090705 | -2191.814 | 10.61876
1.49523461 | -0.011737885 | 1.49705291 | -0.00950868 | 1.49614376 | -2191.784 | 10.84271
1.49045169 | -0.011710415 | 1.49217284 | -0.00947583 | 1.491312265 | -2190.742 | 10.58708
1.48562396 | -0.011681285 | 1.48739362 | -0.00944484 | 1.48650879 | -2188.032 | 10.51666
1.48063719 | -0.011654645 | 1.4824295 | -0.00941193 | 1.481533345 | -2187.309 | 10.88463
1.47580695 | -0.011632245 | 1.477566 | -0.00937741 | 1.476686475 | -2189.489 | 10.60689
1.47106683 | -0.011611455 | 1.47280335 | -0.00934466 | 1.47193509 | -2191.665 | 10.40828
1.46615839 | -0.011590555 | 1.46796608 | -0.00931301 | 1.467062235 | -2193.169 | 10.68333
1.46137905 | -0.011568545 | 1.46307766 | -0.00928083 | 1.462228355 | -2194.423 | 10.60455
1.45659626 | -0.011546605 | 1.45835888 | -0.00924616 | 1.45747757 | -2196.969 | 10.43128
1.45164275 | -0.011524705 | 1.45347774 | -0.00921123 | 1.452560245 | -2199.533 | 10.80951
1.44680548 | -0.011504205 | 1.44858229 | -0.00917733 | 1.447693885 | -2202.313 | 10.71048
1.4420867 | -0.011484605 | 1.44384801 | -0.00914427 | 1.442967355 | -2205.227 | 10.41619
1.43721497 | -0.011465955 | 1.43904042 | -0.00911137 | 1.438127695 | -2208.435 | 10.68031
1.43242025 | -0.011446665 | 1.43417931 | -0.00907742 | 1.43329978 | -2211.849 | 10.67038
1.42770505 | -0.011424785 | 1.42939293 | -0.00904328 | 1.42854899 | -2214.168 | 10.51354
1.4228214 | -0.011402535 | 1.42458045 | -0.00900901 | 1.423700925 | -2216.3 | 10.7396
1.41791415 | -0.011381505 | 1.41964948 | -0.0089749 | 1.418781815 | -2218.887 | 10.90859
1.41322267 | -0.011359165 | 1.4148916 | -0.00894062 | 1.414057135 | -2221.073 | 10.4887
1.40837812 | -0.011337295 | 1.41014194 | -0.00890612 | 1.40926003 | -2223.536 | 10.66063
1.40350878 | -0.011317325 | 1.40522635 | -0.00887184 | 1.404367565 | -2226.733 | 10.88639
1.39874029 | -0.011296905 | 1.40045071 | -0.00883906 | 1.3995955 | -2229.085 | 10.63173
1.39391589 | -0.011274775 | 1.39571762 | -0.00880575 | 1.394816755 | -2230.865 | 10.65648
1.38897073 | -0.011253945 | 1.39081752 | -0.00876904 | 1.389894125 | -2234.793 | 10.99139
1.38421285 | -0.011232855 | 1.38599789 | -0.00873101 | 1.38510537 | -2239.33 | 10.71274
1.37944543 | -0.011211025 | 1.38124716 | -0.00869401 | 1.380346295 | -2243.04 | 10.66597
1.37455356 | -0.011189525 | 1.37642157 | -0.00865897 | 1.375487565 | -2245.894 | 10.90526
1.36981106 | -0.011169185 | 1.37155819 | -0.00862563 | 1.370684625 | -2248.529 | 10.79322
1.36505783 | -0.011149465 | 1.36681449 | -0.00859251 | 1.36593616 | -2251.398 | 10.68387
1.36006761 | -0.011130735 | 1.36190009 | -0.00855797 | 1.36098385 | -2255.27 | 11.15921
1.35529196 | -0.011110985 | 1.35702729 | -0.0085208 | 1.356159625 | -2260.011 | 10.89137
1.35056007 | -0.011091555 | 1.35229897 | -0.00848305 | 1.35142952 | -2265.254 | 10.70249
1.34568954 | -0.011071435 | 1.34746516 | -0.00844572 | 1.34657735 | -2269.873 | 11.0026
1.34093165 | -0.011052335 | 1.34261 | -0.00840871 | 1.341770825 | -2274.862 | 10.92219
1.33616889 | -0.011032995 | 1.3378818 | -0.00837132 | 1.337025345 | -2279.964 | 10.80742
1.33133638 | -0.011014825 | 1.33305502 | -0.00833438 | 1.3321957 | -2285.349 | 11.02442
1.32647884 | -0.010996575 | 1.32816088 | -0.00829895 | 1.32731986 | -2289.936 | 11.15418
1.32175648 | -0.010975665 | 1.32344091 | -0.00826574 | 1.322598695 | -2292.297 | 10.81674
1.316944 | -0.010953755 | 1.31865215 | -0.00823355 | 1.317798075 | -2293.629 | 11.00764
1.31209373 | -0.010933225 | 1.3137567 | -0.0082006 | 1.312925215 | -2295.934 | 11.18215
1.30733573 | -0.010913295 | 1.30900228 | -0.00816527 | 1.308169005 | -2299.757 | 10.92904
1.30251145 | -0.010892075 | 1.30424321 | -0.0081285 | 1.30337733 | -2303.625 | 11.02895
1.29758406 | -0.010871445 | 1.29923642 | -0.00809419 | 1.29841024 | -2306.464 | 11.44936
1.29282963 | -0.010852555 | 1.29448676 | -0.00806057 | 1.293658195 | -2309.968 | 10.96874
1.28804564 | -0.010832125 | 1.289711 | -0.00802569 | 1.28887832 | -2313.317 | 11.04936
1.283149 | -0.010811845 | 1.28485954 | -0.00799135 | 1.28400427 | -2316.408 | 11.28275
1.27839947 | -0.010797925 | 1.28005886 | -0.00795748 | 1.279229165 | -2322.399 | 11.0754
1.27360713 | -0.010782535 | 1.27530575 | -0.00792286 | 1.27445644 | -2328.047 | 11.09765
1.26867616 | -0.010765695 | 1.27038658 | -0.00788704 | 1.26953137 | -2333.461 | 11.47913
1.26386249 | -0.010747505 | 1.2655077 | -0.00785119 | 1.264685095 | -2338.3 | 11.32032
1.25906789 | -0.010727395 | 1.26071787 | -0.00781687 | 1.25989288 | -2341.525 | 11.21336
1.25417244 | -0.010707035 | 1.25586629 | -0.00778217 | 1.255019365 | -2344.751 | 11.41932
1.24937415 | -0.010688205 | 1.25101709 | -0.00774649 | 1.25019562 | -2349.218 | 11.32125
1.24463522 | -0.010670915 | 1.24629474 | -0.00770962 | 1.24546498 | -2355.066 | 11.12714
1.23970544 | -0.010651825 | 1.2414372 | -0.00767321 | 1.24057132 | -2359.706 | 11.53625
1.23484671 | -0.010632475 | 1.23651338 | -0.0076381 | 1.235680045 | -2363.6 | 11.5515
1.23008168 | -0.010613395 | 1.23176253 | -0.00760279 | 1.230922105 | -2367.82 | 11.25591
1.22522783 | -0.010594055 | 1.22694659 | -0.00756758 | 1.22608721 | -2371.809 | 11.4578
1.22038102 | -0.010573855 | 1.22206295 | -0.00753364 | 1.221221985 | -2374.753 | 11.54654
1.21563971 | -0.010554035 | 1.21728373 | -0.00750004 | 1.21646172 | -2377.795 | 11.31169
1.21078336 | -0.010534225 | 1.21249735 | -0.00746707 | 1.211640355 | -2380.494 | 11.47072
1.20593059 | -0.010515975 | 1.20759952 | -0.0074349 | 1.206765055 | -2383.517 | 11.61299
1.20120108 | -0.010500625 | 1.20285702 | -0.00740395 | 1.20202905 | -2387.45 | 11.29766
1.19634008 | -0.010486155 | 1.1980896 | -0.00737023 | 1.19721484 | -2393.077 | 11.50723
1.19147897 | -0.010470555 | 1.19321787 | -0.00733229 | 1.19234842 | -2400.147 | 11.66292
1.18673539 | -0.010453365 | 1.18843627 | -0.00729346 | 1.18758583 | -2406.959 | 11.44714
1.18193114 | -0.010436875 | 1.18367839 | -0.00725402 | 1.182804765 | -2414.385 | 11.52558
1.17698836 | -0.010421365 | 1.1787616 | -0.00721635 | 1.17787498 | -2421.321 | 11.9195
1.17222095 | -0.010404435 | 1.17397523 | -0.00718017 | 1.17309809 | -2426.976 | 11.57989
1.16744637 | -0.010385695 | 1.16919363 | -0.00714639 | 1.16832 | -2430.609 | 11.60499
1.16255927 | -0.010365715 | 1.16434324 | -0.00711299 | 1.163451255 | -2433.397 | 11.8408
1.15778947 | -0.010347605 | 1.15950823 | -0.00707819 | 1.15864885 | -2437.804 | 11.69674
1.1530304 | -0.010332585 | 1.15477526 | -0.00704355 | 1.15390283 | -2443.659 | 11.58376
1.14812672 | -0.010315145 | 1.149894 | -0.00700773 | 1.14901036 | -2448.809 | 11.96813
1.14330828 | -0.010293965 | 1.14499855 | -0.00697115 | 1.144153415 | -2452.556 | 11.90283
1.13857174 | -0.010273635 | 1.14028931 | -0.00693529 | 1.139430525 | -2456.466 | 11.59239
1.1337024 | -0.010256675 | 1.13546729 | -0.00689915 | 1.134584845 | -2462.035 | 11.91674
1.12892199 | -0.010240115 | 1.13060391 | -0.00686318 | 1.12976295 | -2467.732 | 11.88541
1.12417471 | -0.010221495 | 1.12585437 | -0.00682851 | 1.12501454 | -2471.873 | 11.72764
1.11929703 | -0.010201905 | 1.12104654 | -0.00679445 | 1.120171785 | -2475.184 | 11.97869
1.11440992 | -0.010181745 | 1.11608124 | -0.00676066 | 1.11524558 | -2478.03 | 12.20027
1.10967577 | -0.010163705 | 1.11132097 | -0.00672745 | 1.11049837 | -2481.749 | 11.77255
1.10483837 | -0.010147815 | 1.10653341 | -0.00669216 | 1.10568589 | -2487.448 | 11.95708
1.10000217 | -0.010132525 | 1.10164273 | -0.00665543 | 1.10082245 | -2494.089 | 12.1137
1.095281 | -0.010114125 | 1.09687531 | -0.00661851 | 1.096078155 | -2499.417 | 11.84533
1.09049344 | -0.010093635 | 1.09211743 | -0.00658286 | 1.091305435 | -2503.112 | 11.93784
1.08562171 | -0.010074275 | 1.08721364 | -0.0065487 | 1.086417675 | -2506.548 | 12.24301
1.08084846 | -0.010055125 | 1.08244157 | -0.00651316 | 1.081645015 | -2510.833 | 11.97313
1.07607865 | -0.010038205 | 1.07766819 | -0.00647753 | 1.07687342 | -2516.232 | 11.99356
1.0711714 | -0.010022265 | 1.07283318 | -0.00644304 | 1.07200229 | -2521.48 | 12.26968
1.06644547 | -0.010007775 | 1.06800306 | -0.00640786 | 1.067224265 | -2527.825 | 12.06285
1.06167686 | -0.009994395 | 1.06326401 | -0.00637174 | 1.062470435 | -2535.171 | 12.03431
1.05671859 | -0.009979395 | 1.05837572 | -0.00633566 | 1.057547155 | -2541.594 | 12.49717
1.05194294 | -0.009961715 | 1.05349815 | -0.00630054 | 1.052720545 | -2546.342 | 12.27874
1.04717553 | -0.009942995 | 1.04877329 | -0.00626606 | 1.04797441 | -2550.345 | 12.09478
1.04231691 | -0.009924625 | 1.04393721 | -0.00623201 | 1.04312706 | -2554.233 | 12.37184
1.037521 | -0.009906305 | 1.03909159 | -0.00619776 | 1.038306295 | -2558.262 | 12.32307
1.03281522 | -0.009892325 | 1.03433955 | -0.00616285 | 1.033577385 | -2564.758 | 12.11315
1.02791393 | -0.009895945 | 1.0295105 | -0.00612786 | 1.028712215 | -2579.636 | 12.51418
1.02299833 | -0.009898145 | 1.02453327 | -0.0060925 | 1.0237658 | -2593.95 | 12.79535
1.0181551 | -0.009888445 | 1.01969242 | -0.00605684 | 1.01892376 | -2602.775 | 12.58137
1.0132395 | -0.009871065 | 1.01481247 | -0.00602021 | 1.014025985 | -2608.339 | 12.76143
1.00829661 | -0.009849595 | 1.00981629 | -0.00598348 | 1.00905645 | -2611.934 | 12.97116
1.00346518 | -0.009827705 | 1.00500381 | -0.00594614 | 1.004234495 | -2615.731 | 12.60378
0.99855322 | -0.009805445 | 1.00013328 | -0.00590895 | 0.99934325 | -2619.227 | 12.80273
0.99362576 | -0.009785235 | 0.99510866 | -0.00587255 | 0.99436721 | -2623.263 | 13.04342
0.98882991 | -0.009764905 | 0.99027723 | -0.00583639 | 0.98955357 | -2627.249 | 12.63704
0.98399258 | -0.009746195 | 0.98548257 | -0.00580146 | 0.984737575 | -2631.42 | 12.66286
0.97909832 | -0.009729015 | 0.98058593 | -0.00576684 | 0.979842125 | -2636.117 | 12.89348
0.97432029 | -0.009711515 | 0.97579718 | -0.00573214 | 0.975058735 | -2640.783 | 12.62074
0.9695043 | -0.009692815 | 0.97104996 | -0.0056974 | 0.97027713 | -2644.894 | 12.63701
0.96457326 | -0.009673855 | 0.96613199 | -0.00566387 | 0.965352625 | -2648.192 | 13.03291
0.95979643 | -0.009657675 | 0.96130532 | -0.00563089 | 0.960550875 | -2652.652 | 12.72666
0.95504677 | -0.009642445 | 0.95654976 | -0.00559775 | 0.955798265 | -2657.681 | 12.61897
0.95014423 | -0.009628425 | 0.95169228 | -0.00556431 | 0.950918255 | -2663.34 | 12.98332
0.94537449 | -0.009614655 | 0.94685256 | -0.00553136 | 0.946113525 | -2668.94 | 12.81008
0.94060349 | -0.009600195 | 0.94213378 | -0.00549766 | 0.941368635 | -2674.613 | 12.67729
0.93562746 | -0.009586655 | 0.93723482 | -0.00546274 | 0.93643114 | -2681.169 | 13.22208
0.93079847 | -0.009573995 | 0.93232161 | -0.00542736 | 0.93156004 | -2688.418 | 13.0779
0.92608678 | -0.009560265 | 0.92757434 | -0.00539196 | 0.92683056 | -2695.269 | 12.73102
0.92119724 | -0.009543885 | 0.922737 | -0.00535744 | 0.92196712 | -2700.326 | 13.12058
0.91638839 | -0.009525915 | 0.91787004 | -0.00532453 | 0.917129215 | -2703.867 | 13.07249
0.91166604 | -0.009507755 | 0.91313702 | -0.00529173 | 0.91240153 | -2707.346 | 12.79125
0.90680259 | -0.009492095 | 0.9083305 | -0.00525847 | 0.907566545 | -2712.165 | 13.10163
0.90194273 | -0.009477655 | 0.90342438 | -0.00522561 | 0.902683555 | -2717.341 | 13.25611
0.89722395 | -0.009462955 | 0.89865583 | -0.00519338 | 0.89793989 | -2722.195 | 12.90167
0.89238417 | -0.009446885 | 0.89389074 | -0.0051598 | 0.893137455 | -2726.996 | 13.08469
0.88754332 | -0.009430665 | 0.88900363 | -0.00512533 | 0.888273475 | -2732.105 | 13.27648
0.88276762 | -0.009416015 | 0.88422084 | -0.00508952 | 0.88349423 | -2738.674 | 13.0731
0.87796342 | -0.009400995 | 0.87943685 | -0.00505174 | 0.878700135 | -2746 | 13.14702
0.87299335 | -0.009385405 | 0.87448567 | -0.00501223 | 0.87373951 | -2753.757 | 13.64112
0.86827219 | -0.009370615 | 0.86967444 | -0.00497342 | 0.868973315 | -2761.708 | 13.14389
0.86347866 | -0.009356595 | 0.8649177 | -0.00493688 | 0.86419818 | -2768.933 | 13.20478
0.85859275 | -0.009343505 | 0.8600294 | -0.00489973 | 0.859311075 | -2776.813 | 13.55132
0.85383487 | -0.009332095 | 0.85522997 | -0.00486318 | 0.85453242 | -2785.292 | 13.28969
0.84907335 | -0.009319655 | 0.85046613 | -0.004827 | 0.84976974 | -2793.112 | 13.28408
0.844172 | -0.009306115 | 0.84561932 | -0.00479088 | 0.84489566 | -2800.291 | 13.63135
0.83941174 | -0.009293485 | 0.84077251 | -0.004756 | 0.840092125 | -2807.365 | 13.46829
0.8346526 | -0.009282225 | 0.83605248 | -0.00472195 | 0.83535254 | -2814.746 | 13.32324
0.82978803 | -0.009272295 | 0.83118671 | -0.00468591 | 0.83048737 | -2823.626 | 13.71582
0.82498622 | -0.009263585 | 0.82634938 | -0.00465002 | 0.8256678 | -2833.054 | 13.63138
0.82026744 | -0.009255595 | 0.82159024 | -0.00461626 | 0.82092884 | -2841.865 | 13.44661
0.81533408 | -0.009246115 | 0.81675768 | -0.00458342 | 0.81604588 | -2849.412 | 13.89514
0.81045997 | -0.009237725 | 0.81184685 | -0.00455033 | 0.81115341 | -2857.595 | 13.96068
0.80576962 | -0.009229995 | 0.80711257 | -0.00451647 | 0.806441095 | -2866.599 | 13.4871
0.80092043 | -0.009220155 | 0.80230373 | -0.004481 | 0.80161208 | -2875.276 | 13.8638
0.79606771 | -0.009207865 | 0.79743797 | -0.00444568 | 0.79675284 | -2882.682 | 13.98965
0.79134649 | -0.009195565 | 0.79267645 | -0.00441061 | 0.79201147 | -2890.052 | 13.68533
0.78648782 | -0.009183905 | 0.78788298 | -0.0043777 | 0.7871854 | -2896.629 | 13.96347
0.781596 | -0.009173645 | 0.78297454 | -0.00434596 | 0.78228527 | -2903.261 | 14.21011
0.77682143 | -0.009167365 | 0.77819878 | -0.00431395 | 0.777510105 | -2912.027 | 13.88448
0.77199835 | -0.009158735 | 0.77344561 | -0.00428145 | 0.77272198 | -2919.889 | 13.96197
0.76712781 | -0.009147255 | 0.7685253 | -0.00424737 | 0.767826555 | -2927.062 | 14.31166
0.76234502 | -0.009135215 | 0.76368678 | -0.0042117 | 0.7630159 | -2934.793 | 14.09968
0.7575503 | -0.009122355 | 0.75891823 | -0.00417513 | 0.758234265 | -2942.584 | 14.05174
0.75256479 | -0.009107555 | 0.75394571 | -0.00413735 | 0.75325525 | -2949.877 | 14.66933
0.74777371 | -0.009094285 | 0.74908942 | -0.00409964 | 0.748431565 | -2957.986 | 14.24884
0.74300987 | -0.009083885 | 0.74432915 | -0.00406311 | 0.74366951 | -2966.953 | 14.10744
0.7380836 | -0.009074845 | 0.73944908 | -0.00402955 | 0.73876634 | -2975.042 | 14.56731
0.7333281 | -0.009066625 | 0.73459876 | -0.00399743 | 0.73396343 | -2982.908 | 14.30775
0.72854763 | -0.009058035 | 0.7298823 | -0.00396457 | 0.729214965 | -2990.992 | 14.18343
0.72368896 | -0.009047015 | 0.72503072 | -0.00393111 | 0.72435984 | -2998.119 | 14.53894
0.71884334 | -0.009034495 | 0.72016734 | -0.00389611 | 0.71950534 | -3005.265 | 14.57171
0.71412092 | -0.009023355 | 0.71542126 | -0.0038583 | 0.71477109 | -3014.512 | 14.24956
0.70926583 | -0.009012765 | 0.71061593 | -0.00381991 | 0.70994088 | -3024.229 | 14.58419
0.70441902 | -0.009002395 | 0.70573354 | -0.00378388 | 0.70507628 | -3032.893 | 14.73274
0.69972742 | -0.008992845 | 0.70097798 | -0.00374832 | 0.7003527 | -3041.831 | 14.34722
0.69483322 | -0.008984615 | 0.69614774 | -0.00371183 | 0.69549048 | -3051.745 | 14.81415
0.68992954 | -0.008978145 | 0.69118953 | -0.00367688 | 0.690559535 | -3061.713 | 15.07256
0.68520236 | -0.008973335 | 0.68645173 | -0.00364411 | 0.685827045 | -3071.58 | 14.51287
0.68039232 | -0.008970205 | 0.68166298 | -0.00361076 | 0.68102765 | -3082.481 | 14.76789
0.67551231 | -0.008967805 | 0.67678303 | -0.00357595 | 0.67614767 | -3094.373 | 15.07146
0.67078757 | -0.008963555 | 0.67197055 | -0.00354094 | 0.67137906 | -3105.557 | 14.78252
0.66599762 | -0.008955805 | 0.66723633 | -0.00350555 | 0.666616975 | -3115.248 | 14.812
0.66106552 | -0.008946415 | 0.66230774 | -0.00346794 | 0.66168663 | -3125.092 | 15.38351
0.65628386 | -0.008936555 | 0.65755928 | -0.00342911 | 0.65692157 | -3135.419 | 14.91585
0.65153897 | -0.008929625 | 0.65280253 | -0.00338969 | 0.65217075 | -3147.446 | 14.92438
0.64663291 | -0.008926855 | 0.64792609 | -0.00334897 | 0.6472795 | -3161.988 | 15.43051
0.64185834 | -0.008924685 | 0.64312547 | -0.00330994 | 0.642491905 | -3176.084 | 15.17206
0.63708264 | -0.008921825 | 0.63836873 | -0.00327673 | 0.637725685 | -3187.073 | 15.1641
0.63212323 | -0.008917385 | 0.63348877 | -0.00324643 | 0.632806 | -3195.792 | 15.70084
0.62731791 | -0.008912855 | 0.62862647 | -0.00321437 | 0.62797219 | -3205.377 | 15.47102
0.62255645 | -0.008909175 | 0.62389821 | -0.00318027 | 0.62322733 | -3216.415 | 15.23525
0.61770844 | -0.008905415 | 0.61906683 | -0.00314673 | 0.618387635 | -3227.075 | 15.59226
0.61289477 | -0.008902605 | 0.61422592 | -0.00311424 | 0.613560345 | -3237.697 | 15.60366
0.60816056 | -0.008900705 | 0.60947984 | -0.00308156 | 0.6088202 | -3248.911 | 15.37373
0.60328412 | -0.008898075 | 0.60467571 | -0.00304852 | 0.603979915 | -3259.873 | 15.75219
0.59843135 | -0.008893525 | 0.59976602 | -0.00301463 | 0.599098685 | -3270.291 | 15.93762
0.59372914 | -0.008887375 | 0.59504962 | -0.00297995 | 0.59438938 | -3280.449 | 15.42472
0.58886927 | -0.008883895 | 0.59022415 | -0.00294632 | 0.58954671 | -3291.284 | 15.91237
0.58400702 | -0.008882105 | 0.58535004 | -0.00291205 | 0.58467853 | -3303.219 | 16.05161
0.57928705 | -0.008881315 | 0.58058262 | -0.00287787 | 0.579934835 | -3315.683 | 15.69902
0.57446748 | -0.008880175 | 0.57582474 | -0.00284477 | 0.57514611 | -3327.427 | 15.90601
0.56953412 | -0.008877595 | 0.57083797 | -0.00281163 | 0.570186045 | -3338.371 | 16.5314
0.56478333 | -0.008873255 | 0.56605285 | -0.00277751 | 0.56541809 | -3349.085 | 15.94275
0.55997092 | -0.008869455 | 0.56127596 | -0.00274299 | 0.56062344 | -3360.23 | 16.08441
0.55510986 | -0.008867725 | 0.55641961 | -0.00270971 | 0.555764735 | -3371.725 | 16.35429
0.55034363 | -0.008868405 | 0.55160129 | -0.00267659 | 0.55097246 | -3384.35 | 16.18848
0.54555249 | -0.008871415 | 0.54686588 | -0.00264458 | 0.546209185 | -3397.582 | 16.1521
0.54064643 | -0.008874415 | 0.54196924 | -0.00261391 | 0.541307835 | -3410.062 | 16.68332
0.53587782 | -0.008877155 | 0.53709638 | -0.00258098 | 0.5364871 | -3423.563 | 16.47155
0.5310654 | -0.008882475 | 0.53240836 | -0.00254392 | 0.53173688 | -3440.336 | 16.30251
0.52616519 | -0.008911285 | 0.52753663 | -0.00250485 | 0.52685091 | -3469.243 | 16.88
0.52126861 | -0.008950825 | 0.52259976 | -0.00246763 | 0.521934185 | -3502.389 | 17.1388
0.5163542 | -0.008970015 | 0.51772803 | -0.00243256 | 0.517041115 | -3524.755 | 17.19215
0.51121342 | -0.008973015 | 0.51272118 | -0.00239774 | 0.5119673 | -3539.098 | 17.92034
0.50626945 | -0.008969655 | 0.50768 | -0.00236269 | 0.506974725 | -3550.56 | 17.69782
0.50141549 | -0.008965725 | 0.50278932 | -0.00232846 | 0.502102405 | -3561.445 | 17.32598
0.49643946 | -0.008963875 | 0.49785474 | -0.00229378 | 0.4971471 | -3573.482 | 17.67787
0.49154168 | -0.008963835 | 0.49292022 | -0.00225823 | 0.49223095 | -3586.834 | 17.60059
0.48674226 | -0.008964355 | 0.48812672 | -0.00222073 | 0.48743449 | -3601.48 | 17.23923
0.48178995 | -0.008964555 | 0.48320049 | -0.00218316 | 0.48249522 | -3615.9 | 17.82429
0.47691944 | -0.008966325 | 0.47822091 | -0.00214692 | 0.477570175 | -3630.445 | 17.84429
0.47215673 | -0.008970195 | 0.47339544 | -0.00211295 | 0.472776085 | -3645.007 | 17.43958
0.46730399 | -0.008975395 | 0.46857941 | -0.00208028 | 0.4679417 | -3659.553 | 17.65653
0.46243349 | -0.008982265 | 0.4636935 | -0.00204878 | 0.463063495 | -3674.306 | 17.88803
0.45768028 | -0.008988025 | 0.45890948 | -0.00201678 | 0.45829488 | -3688.848 | 17.55602
0.45283347 | -0.008993635 | 0.45411125 | -0.00198168 | 0.45347236 | -3704.766 | 17.82793
0.44787049 | -0.009000615 | 0.44912103 | -0.00194336 | 0.44849576 | -3722.771 | 18.48194
0.4430936 | -0.009012015 | 0.44435716 | -0.00190428 | 0.44372538 | -3743.415 | 17.80827
0.43825746 | -0.009025585 | 0.43959093 | -0.00186459 | 0.438924195 | -3765.371 | 18.02554
0.43338218 | -0.009038835 | 0.43468842 | -0.0018257 | 0.4340353 | -3786.724 | 18.4607
0.42862305 | -0.009054285 | 0.42993405 | -0.00178677 | 0.42927855 | -3809.25 | 18.06607
0.42383787 | -0.009072335 | 0.42516664 | -0.00174683 | 0.424502255 | -3833.494 | 18.252
0.41889626 | -0.009089155 | 0.42027834 | -0.00170697 | 0.4195873 | -3857.006 | 18.89923
0.41411579 | -0.009101875 | 0.41544929 | -0.00167079 | 0.41478254 | -3876.867 | 18.5797
0.40940291 | -0.009112635 | 0.41069019 | -0.0016383 | 0.41004655 | -3894.068 | 18.40153
0.40450275 | -0.009123545 | 0.40586114 | -0.00160812 | 0.405181945 | -3910.136 | 18.98219
0.39970571 | -0.009136565 | 0.40101549 | -0.00158118 | 0.4003606 | -3925.695 | 18.88962
0.39495727 | -0.009153085 | 0.3962706 | -0.00155588 | 0.395613935 | -3942.202 | 18.67314
0.3900097 | -0.009171905 | 0.39137641 | -0.00152898 | 0.390693055 | -3960.45 | 19.444
0.38515338 | -0.009192295 | 0.38646436 | -0.00149948 | 0.38580887 | -3980.727 | 19.39309
0.38043696 | -0.009212505 | 0.38171238 | -0.00146999 | 0.38107467 | -4001.024 | 18.8936
0.37560436 | -0.009233715 | 0.37691176 | -0.00144234 | 0.37625806 | -4020.857 | 19.31914
0.37077531 | -0.009256165 | 0.37204126 | -0.00141389 | 0.371408285 | -4041.644 | 19.55066
0.36604822 | -0.009281135 | 0.36729044 | -0.00138375 | 0.36666933 | -4064.534 | 19.20741
0.36120018 | -0.009305265 | 0.36249694 | -0.00135272 | 0.36184856 | -4087.387 | 19.64927
0.35633916 | -0.009327845 | 0.35760036 | -0.00131956 | 0.35696976 | -4110.474 | 19.99786
0.35159189 | -0.009350275 | 0.35283768 | -0.001283888 | 0.352214785 | -4134.788 | 19.60301
0.34677234 | -0.009374345 | 0.34807146 | -0.001248593 | 0.3474219 | -4159.68 | 19.87722
0.34189945 | -0.009398935 | 0.34316063 | -0.001214569 | 0.34253004 | -4184.136 | 20.40839
0.33715218 | -0.009425045 | 0.33839914 | -0.00118043 | 0.33777566 | -4209.481 | 19.95322
0.3323682 | -0.009453775 | 0.33363175 | -0.001146535 | 0.332999975 | -4235.95 | 20.16636
0.32742536 | -0.009482745 | 0.32867351 | -0.00111341 | 0.328049435 | -4262.033 | 21.0348
0.32264847 | -0.009512215 | 0.32385159 | -0.00108189 | 0.32325003 | -4287.699 | 20.51681
0.31787395 | -0.009544145 | 0.31912804 | -0.0010498 | 0.318500995 | -4314.857 | 20.42692
0.31297496 | -0.009577345 | 0.31427526 | -0.00101724 | 0.31362511 | -4342.755 | 21.10676
0.30818623 | -0.009611755 | 0.30942965 | -0.00098579 | 0.30880794 | -4370.745 | 20.9872
0.30343303 | -0.009647595 | 0.30469897 | -0.00095514 | 0.304066 | -4399.093 | 20.79302
0.29852694 | -0.009685275 | 0.29982844 | -0.0009258 | 0.29917769 | -4427.586 | 21.57377
0.29373822 | -0.009724455 | 0.2949366 | -0.00089384 | 0.29433741 | -4458.092 | 21.50459
0.28898385 | -0.009764835 | 0.29021659 | -0.0008593 | 0.28960022 | -4490.49 | 21.19557
0.28412279 | -0.009806235 | 0.28537214 | -0.0008252 | 0.284747465 | -4523.078 | 21.87032
0.27929851 | -0.009849195 | 0.28052175 | -0.00079187 | 0.27991013 | -4556.058 | 21.95941
0.27453703 | -0.009899135 | 0.27575555 | -0.00075932 | 0.27514629 | -4592.067 | 21.7901
0.26964396 | -0.009951155 | 0.27091938 | -0.00072627 | 0.27028167 | -4629.24 | 22.42908
0.26468572 | -0.009999095 | 0.26595521 | -0.00069206 | 0.265320465 | -4664.938 | 23.05516
0.25992662 | -0.010045305 | 0.26118305 | -0.00065678 | 0.260554835 | -4700.467 | 22.31603
0.25506675 | -0.010090665 | 0.25637063 | -0.00062246 | 0.25571869 | -4735.074 | 22.81582
0.25018558 | -0.010137555 | 0.25142661 | -0.00058968 | 0.250806095 | -4769.618 | 23.34635
0.24540274 | -0.010187815 | 0.24666394 | -0.00055539 | 0.24603334 | -4806.61 | 22.8525
0.24061163 | -0.010242775 | 0.24188705 | -0.00052116 | 0.24124934 | -4845.819 | 23.08861
0.23571859 | -0.010301425 | 0.23698926 | -0.00048933 | 0.236353925 | -4885.564 | 23.81958
0.23096184 | -0.010362415 | 0.23222066 | -0.00045854 | 0.23159125 | -4926.033 | 23.36472
0.22614229 | -0.010424605 | 0.22742955 | -0.00042675 | 0.22678592 | -4967.525 | 23.7709
0.22125754 | -0.010487905 | 0.22255073 | -0.0003954 | 0.221904135 | -5009.281 | 24.35231
0.21649961 | -0.010553195 | 0.21776791 | -0.0003656 | 0.21713376 | -5051.332 | 23.99645
0.21174051 | -0.010621095 | 0.21301354 | -0.00033585 | 0.212377025 | -5094.621 | 24.1308
0.20674078 | -0.010689575 | 0.20805649 | -0.00030688 | 0.207398635 | -5137.648 | 25.47011
0.20195322 | -0.010757625 | 0.20319781 | -0.00027795 | 0.202575515 | -5180.566 | 24.88299
0.19719055 | -0.010826895 | 0.19846834 | -0.00025084 | 0.197829445 | -5223.255 | 24.68863
0.19231173 | -0.010896545 | 0.19359663 | -0.00022504 | 0.19295418 | -5265.399 | 25.56748
0.1875218 | -0.010968735 | 0.18875337 | -0.0001994 | 0.188137585 | -5308.73 | 25.46565
0.1827627 | -0.011043525 | 0.18400137 | -0.00017247 | 0.183382035 | -5353.974 | 25.35351
0.17788979 | -0.011121625 | 0.17917825 | -0.00014285 | 0.17853402 | -5402.027 | 26.07263
0.17302875 | -0.011203975 | 0.17430179 | -0.00011167 | 0.17366527 | -5452.852 | 26.42485
0.16829927 | -0.011290045 | 0.16955216 | -7.975e-05 | 0.168925715 | -5505.915 | 25.96984
0.16348089 | -0.011376925 | 0.16313122 | -4.026e-05 | 0.163306055 | -5562.338 | 31.09991
0.15863645 | -0.011464575 | 0.15828322 | -1.085e-05 | 0.158459835 | -5614.874 | 27.08361
0.15390104 | -0.011556125 | 0.15355493 | 1.906e-05 | 0.153727985 | -5669.607 | 26.69824
0.14905897 | -0.011653895 | 0.14870337 | 4.922e-05 | 0.14888117 | -5727.359 | 27.61949
0.14411968 | -0.011755615 | 0.14377831 | 7.93e-05 | 0.143948995 | -5786.904 | 28.39518
0.13937125 | -0.011859785 | 0.13903105 | 0.00010791 | 0.13920115 | -5847.057 | 27.61812
0.13455999 | -0.011966515 | 0.13419372 | 0.00013537 | 0.134376855 | -5907.829 | 28.35452
0.12967168 | -0.012076315 | 0.12934096 | 0.00016445 | 0.12950632 | -5970.817 | 28.92768
0.12489478 | -0.012189945 | 0.1245783 | 0.00019607 | 0.12473654 | -6036.938 | 28.63718
0.1201499 | -0.012307845 | 0.11977533 | 0.00022811 | 0.119962615 | -6105.305 | 28.98308
0.11522485 | -0.012430775 | 0.11487873 | 0.00025682 | 0.11505179 | -6174.386 | 30.15171
0.11045744 | -0.012558705 | 0.11011133 | 0.00028304 | 0.110284385 | -6244.779 | 29.6036
0.10568174 | -0.012691315 | 0.1053534 | 0.00030897 | 0.10551757 | -6317.279 | 29.9405
0.10082544 | -0.012826605 | 0.10046035 | 0.00033678 | 0.100642895 | -6391.886 | 30.97652
0.09603788 | -0.012966545 | 0.09567991 | 0.00036556 | 0.095858895 | -6469.257 | 30.76385
0.09128114 | -0.013113395 | 0.09093739 | 0.00039469 | 0.091109265 | -6550.139 | 30.91866
0.08638335 | -0.013269765 | 0.0859507 | 0.0004248 | 0.086167025 | -6635.914 | 32.58432
0.08151756 | -0.013435375 | 0.08114537 | 0.00045649 | 0.081331465 | -6726.961 | 32.30849
0.07677979 | -0.013609895 | 0.07641115 | 0.00048934 | 0.07659547 | -6822.914 | 32.08607
0.07194245 | -0.013793575 | 0.07154062 | 0.00052353 | 0.071741535 | -6923.818 | 33.36287
0.06712645 | -0.013986375 | 0.06672224 | 0.00055834 | 0.066924345 | -7029.423 | 33.60771
0.06237445 | -0.014188355 | 0.0619584 | 0.00059213 | 0.062166425 | -7138.988 | 33.70608
0.05749681 | -0.014400555 | 0.05707957 | 0.00062538 | 0.05728819 | -7253.108 | 35.10401
0.05265354 | -0.014626955 | 0.05224579 | 0.00065847 | 0.052449665 | -7373.994 | 35.3868
0.04794777 | -0.014869425 | 0.04751157 | 0.00069214 | 0.04772967 | -7502.959 | 35.10957
0.04309502 | -0.015133275 | 0.04267897 | 0.00072491 | 0.042886995 | -7641.659 | 36.67023
0.03822568 | -0.015425435 | 0.03780844 | 0.00075462 | 0.03801706 | -7792.455 | 37.58157
0.03345709 | -0.015751625 | 0.03304933 | 0.00078193 | 0.03325321 | -7958.508 | 37.51761
0.02864227 | -0.016119525 | 0.02821437 | 0.00080845 | 0.02842832 | -8144.15 | 38.84678
0.02365439 | -0.016554525 | 0.02324782 | 0.00083543 | 0.023451105 | -8362.096 | 41.07757
0.01883483 | -0.017060995 | 0.01842827 | 0.00086358 | 0.01863155 | -8615.017 | 40.91107
0.01397734 | -0.017629655 | 0.01354707 | 0.00089353 | 0.013762205 | -8898.606 | 42.63994
0.0090191 | -0.018259055 | 0.00856156 | 0.00092519 | 0.00879033 | -9212.085 | 45.02205
0.00416635 | -0.018934385 | 0.00373015 | 0.00095855 | 0.00394825 | -9548.515 | 45.42016
-0.00065084 | -0.019627185 | -0.00111075 | 0.00099308 | -0.000880795 | -9893.9 | 46.94415
-0.00559486 | -0.020292245 | -0.00604765 | 0.00102593 | -0.005821255 | -10225.08 | 49.69852
-0.01042864 | -0.020877325 | -0.0108364 | 0.00105791 | -0.01063252 | -10517.57 | 49.8992
-0.01521975 | -0.021340705 | -0.01567374 | 0.00109073 | -0.015446745 | -10752.06 | 51.19839
-0.0201294 | -0.021659935 | -0.0205656 | 0.00112415 | -0.0203475 | -10917.6 | 53.09885
-0.02494422 | -0.021831125 | -0.0253579 | 0.00115933 | -0.02515106 | -11013.02 | 52.67254
-0.02969977 | -0.021867845 | -0.03013597 | 0.00119494 | -0.02991787 | -11044.16 | 52.5712
-0.03463193 | -0.021790025 | -0.03511081 | 0.00122939 | -0.03487137 | -11019.63 | 54.64649
-0.03950246 | -0.021623055 | -0.03993867 | 0.00126176 | -0.039720565 | -10951.41 | 53.27092
-0.04423312 | -0.021387265 | -0.04468236 | 0.00129158 | -0.04445774 | -10849.02 | 51.63622
-0.04908706 | -0.021098835 | -0.04954223 | 0.00132009 | -0.049314645 | -10720.66 | 52.38093
-0.05391373 | -0.020771745 | -0.05438905 | 0.00134717 | -0.05415139 | -10573.07 | 51.49616
-0.05865625 | -0.020421225 | -0.05914579 | 0.00137306 | -0.05890102 | -10413.73 | 49.83978
-0.0634841 | -0.020059925 | -0.0639938 | 0.00139794 | -0.06373895 | -10248.68 | 49.98165
-0.06840678 | -0.019693555 | -0.06887381 | 0.00142155 | -0.068640295 | -10080.53 | 49.82022
-0.07315404 | -0.019328875 | -0.07359973 | 0.00144291 | -0.073376885 | -9912.235 | 47.34876
-0.07796886 | -0.018971665 | -0.07839795 | 0.00146146 | -0.078183405 | -9746.125 | 47.24415
-0.08281331 | -0.018625825 | -0.08322818 | 0.00147724 | -0.083020745 | -9584.119 | 46.75348
-0.08758072 | -0.018289545 | -0.08798728 | 0.00149166 | -0.087784 | -9426.103 | 45.27527
-0.09239198 | -0.017963375 | -0.0927784 | 0.00150604 | -0.09258519 | -9272.891 | 44.88871
-0.09735733 | -0.017648485 | -0.09775323 | 0.00152169 | -0.09755528 | -9125.574 | 45.72101
-0.1021034 | -0.017343035 | -0.10253961 | 0.00153922 | -0.102321505 | -8983.842 | 43.15678
-0.10686725 | -0.017047225 | -0.10731056 | 0.00155705 | -0.107088905 | -8846.879 | 42.50309
-0.11175082 | -0.016762775 | -0.11218465 | 0.00157518 | -0.111967735 | -8715.427 | 42.84175
-0.11652178 | -0.016490785 | -0.11697813 | 0.00159155 | -0.116749955 | -8589.182 | 41.37722
-0.12124652 | -0.016228705 | -0.12173724 | 0.00160889 | -0.12149188 | -8468.188 | 40.44238
-0.1261372 | -0.015974835 | -0.12662555 | 0.0016291 | -0.126381375 | -8352.4 | 41.12209
-0.13095319 | -0.015727955 | -0.13145578 | 0.00165024 | -0.131204485 | -8240.462 | 40.0146
-0.13570756 | -0.015488385 | -0.13620777 | 0.00167169 | -0.135957665 | -8132.233 | 38.91118
-0.14050579 | -0.015255675 | -0.14107831 | 0.00169374 | -0.14079205 | -8027.523 | 39.06124
-0.14536683 | -0.015030125 | -0.14589904 | 0.00171466 | -0.145632935 | -7925.701 | 38.61386
-0.15011528 | -0.014813305 | -0.15061785 | 0.00173419 | -0.150366565 | -7827.482 | 37.28487
-0.15503915 | -0.014603965 | -0.15555476 | 0.00175493 | -0.155296955 | -7733.285 | 38.36032
-0.15992627 | -0.014400885 | -0.16042766 | 0.00177679 | -0.160176965 | -7642.667 | 37.5174
-0.16464388 | -0.014203495 | -0.16516069 | 0.00179638 | -0.164902285 | -7553.806 | 35.9041
-0.16945279 | -0.014011515 | -0.1700004 | 0.00181372 | -0.169726595 | -7466.388 | 36.23104
-0.17432806 | -0.013823955 | -0.17485197 | 0.00183363 | -0.174590015 | -7382.294 | 36.10769
-0.17905989 | -0.013640025 | -0.17959803 | 0.00185821 | -0.17932896 | -7302.276 | 34.79469
-0.18386286 | -0.013461405 | -0.18438677 | 0.0018866 | -0.184124815 | -7226.592 | 34.83917
-0.18877962 | -0.013290205 | -0.18930827 | 0.00191435 | -0.189043945 | -7154.069 | 35.37017
-0.19357193 | -0.013123285 | -0.19406858 | 0.00193945 | -0.193820255 | -7082.435 | 33.99898
-0.19838081 | -0.012958125 | -0.1988585 | 0.00196345 | -0.198619655 | -7011.1 | 33.82026
-0.20325609 | -0.012797065 | -0.20372784 | 0.00198715 | -0.203491965 | -6941.534 | 33.99078
-0.20802586 | -0.012640635 | -0.20852606 | 0.00201053 | -0.20827596 | -6874.103 | 33.04697
-0.21279919 | -0.012489405 | -0.21325554 | 0.00203362 | -0.213027365 | -6809.051 | 32.5071
-0.21773966 | -0.012343145 | -0.21829201 | 0.00205742 | -0.218015835 | -6746.548 | 33.81085
-0.22254498 | -0.012200755 | -0.22304046 | 0.00208359 | -0.22279272 | -6687.198 | 32.08573
-0.22732306 | -0.012064625 | -0.22780667 | 0.00210858 | -0.227564865 | -6630.288 | 31.77649
-0.23221019 | -0.011931615 | -0.23271158 | 0.00213379 | -0.232460885 | -6574.889 | 32.32641
-0.23704989 | -0.011795665 | -0.23755839 | 0.00216125 | -0.23730414 | -6519.198 | 31.709
-0.24181019 | -0.011657965 | -0.24232936 | 0.00219013 | -0.242069775 | -6463.407 | 30.93518
-0.24667361 | -0.011520505 | -0.24722597 | 0.00222087 | -0.24694979 | -6408.538 | 31.40764
-0.25156191 | -0.011385925 | -0.25207278 | 0.00225067 | -0.251817345 | -6354.609 | 31.06266
-0.2563388 | -0.011257415 | -0.25680345 | 0.00227858 | -0.256571125 | -6302.771 | 30.0852
-0.261188 | -0.011134695 | -0.26168227 | 0.00230284 | -0.261435135 | -6251.877 | 30.53297
-0.26604313 | -0.011014985 | -0.2665208 | 0.00232364 | -0.266281965 | -6200.78 | 30.17796
-0.27077258 | -0.010897585 | -0.2712965 | 0.00234483 | -0.27103454 | -6151.05 | 29.3515
-0.2756443 | -0.010780585 | -0.27615401 | 0.00236762 | -0.275899155 | -6102.195 | 29.80366
-0.28057173 | -0.010661545 | -0.281066 | 0.00239193 | -0.280818865 | -6053.049 | 29.90014
-0.2853083 | -0.010539235 | -0.28581208 | 0.00241674 | -0.28556019 | -6002.708 | 28.58013
-0.29009944 | -0.010418745 | -0.29057831 | 0.00244172 | -0.290338875 | -5953.294 | 28.56699
-0.29495099 | -0.010302075 | -0.29543698 | 0.00246647 | -0.295193985 | -5905.545 | 28.78799
-0.2996923 | -0.010188415 | -0.30016053 | 0.00249117 | -0.299926415 | -5859.309 | 27.83818
-0.30443364 | -0.010077715 | -0.30492556 | 0.00251663 | -0.3046796 | -5814.842 | 27.7447
-0.309367 | -0.009968905 | -0.30985418 | 0.00254434 | -0.30961059 | -5772.228 | 28.56786
-0.3141439 | -0.009861535 | -0.31463936 | 0.00257316 | -0.31439163 | -5730.951 | 27.49858
-0.31890535 | -0.009757235 | -0.31941268 | 0.00260241 | -0.319159015 | -5691.363 | 27.22728
-0.32376996 | -0.009655495 | -0.32429507 | 0.00263099 | -0.324032515 | -5652.602 | 27.64241
-0.32856938 | -0.009555475 | -0.32906485 | 0.00266057 | -0.328817115 | -5615.213 | 26.95599
-0.33330479 | -0.009456415 | -0.3338441 | 0.00269225 | -0.333574445 | -5579.313 | 26.62803
-0.3382251 | -0.009358105 | -0.33880591 | 0.00272364 | -0.338515505 | -5543.496 | 27.47923
-0.34308377 | -0.009261225 | -0.34361836 | 0.00275343 | -0.343351065 | -5507.676 | 26.7193
-0.34780377 | -0.009167945 | -0.34834665 | 0.00278313 | -0.34807521 | -5473.624 | 25.93863
-0.35266006 | -0.009077565 | -0.35319346 | 0.00281146 | -0.35292676 | -5440.211 | 26.47451
-0.35749266 | -0.008988015 | -0.35802132 | 0.00283832 | -0.35775699 | -5406.507 | 26.19607
-0.36221501 | -0.008896705 | -0.36280057 | 0.00286471 | -0.36250779 | -5371.792 | 25.60277
-0.36701918 | -0.008804275 | -0.36765569 | 0.00289097 | -0.367337435 | -5336.419 | 25.85843
-0.37195489 | -0.008711055 | -0.37250963 | 0.00291806 | -0.37223226 | -5301.015 | 26.03419
-0.37668082 | -0.008619285 | -0.37723672 | 0.00294533 | -0.37695877 | -5266.52 | 24.97378
-0.38146481 | -0.008528175 | -0.38209069 | 0.00297297 | -0.38177775 | -5232.45 | 25.29716
-0.38636261 | -0.008436445 | -0.38694459 | 0.00300188 | -0.3866536 | -5198.649 | 25.43024
-0.39108616 | -0.008345415 | -0.39169779 | 0.00303313 | -0.391391975 | -5166.41 | 24.55677
-0.39588317 | -0.008257195 | -0.39653748 | 0.00306444 | -0.396210325 | -5135.489 | 24.81908
-0.40088531 | -0.008171365 | -0.40150642 | 0.00309263 | -0.401195865 | -5104.091 | 25.52492
-0.40562898 | -0.008086245 | -0.40626669 | 0.00311939 | -0.405947835 | -5072.523 | 24.17948
-0.41042721 | -0.008001875 | -0.41105425 | 0.00314836 | -0.41074073 | -5042.345 | 24.23975
-0.4153274 | -0.007921145 | -0.41594613 | 0.00317984 | -0.415636765 | -5015.041 | 24.62066
-0.4200924 | -0.007842855 | -0.42071825 | 0.00321259 | -0.420405325 | -4989.612 | 23.85389
-0.42486456 | -0.007763245 | -0.42544892 | 0.00324453 | -0.42515674 | -4963.174 | 23.64491
-0.42977542 | -0.007682705 | -0.43039414 | 0.00327544 | -0.43008478 | -4935.663 | 24.39093
-0.43457481 | -0.007602545 | -0.43517694 | 0.00330623 | -0.434875875 | -4908.38 | 23.58187
-0.43932086 | -0.007523755 | -0.43992776 | 0.003336 | -0.43962431 | -4881.297 | 23.24282
-0.44414282 | -0.007446255 | -0.44482201 | 0.00336499 | -0.444482415 | -4854.376 | 23.64846
-0.44899079 | -0.007368615 | -0.44961783 | 0.00339544 | -0.44930431 | -4828.115 | 23.34398
-0.45370132 | -0.007289645 | -0.4543817 | 0.00342766 | -0.45404151 | -4802.13 | 22.8102
-0.45856476 | -0.007209205 | -0.45929372 | 0.00346011 | -0.45892924 | -4775.436 | 23.40628
-0.46347436 | -0.007130445 | -0.46415713 | 0.00349083 | -0.463815745 | -4748.719 | 23.26992
-0.4681825 | -0.007054105 | -0.46892571 | 0.00352205 | -0.468554105 | -4723.515 | 22.44143
-0.4730258 | -0.006978575 | -0.47377849 | 0.00355406 | -0.473402145 | -4698.996 | 22.84035
-0.47789037 | -0.006908945 | -0.47861579 | 0.00358438 | -0.47825308 | -4676.495 | 22.73995
-0.48267913 | -0.006844425 | -0.48338202 | 0.00361441 | -0.483030575 | -4656.362 | 22.29384
-0.48752239 | -0.006775935 | -0.48829049 | 0.00364596 | -0.48790644 | -4634.979 | 22.65166
-0.49255767 | -0.006704335 | -0.49326059 | 0.00367722 | -0.49290913 | -4611.87 | 23.12956
-0.4973571 | -0.006631605 | -0.49805999 | 0.00370746 | -0.497708545 | -4587.882 | 22.07672
-0.5021826 | -0.006557075 | -0.5029068 | 0.0037391 | -0.5025447 | -4563.674 | 22.12917
-0.50713962 | -0.006481935 | -0.50783187 | 0.00377294 | -0.507485745 | -4540.151 | 22.49121
-0.51192248 | -0.006406315 | -0.51261234 | 0.00380535 | -0.51226741 | -4515.831 | 21.65134
-0.51671594 | -0.006331145 | -0.51744491 | 0.00383654 | -0.517080425 | -4491.117 | 21.67529
-0.52169907 | -0.006258605 | -0.52241737 | 0.00386574 | -0.52205822 | -4466.587 | 22.29481
-0.52650797 | -0.006187115 | -0.52718359 | 0.00389366 | -0.52684578 | -4442.09 | 21.32541
-0.53128958 | -0.006115035 | -0.53199488 | 0.00392166 | -0.53164223 | -4417.341 | 21.24691
-0.53616369 | -0.006041675 | -0.5368737 | 0.00395198 | -0.536518695 | -4393.031 | 21.48173
-0.54095954 | -0.005969745 | -0.54166007 | 0.00398593 | -0.541309805 | -4371.213 | 20.99523
-0.54572338 | -0.005900855 | -0.54646069 | 0.00402151 | -0.546092035 | -4351.643 | 20.85735
-0.55061406 | -0.005834255 | -0.55137026 | 0.00405737 | -0.55099216 | -4333.217 | 21.27845
-0.55545735 | -0.005768005 | -0.55619341 | 0.00409076 | -0.55582538 | -4313.824 | 20.89653
-0.56021291 | -0.005702055 | -0.56092525 | 0.00412277 | -0.56056908 | -4293.981 | 20.41642
-0.5650751 | -0.005637075 | -0.56581831 | 0.00415558 | -0.565446705 | -4274.886 | 20.89786
-0.56994921 | -0.005572675 | -0.57063311 | 0.00418981 | -0.57029116 | -4256.775 | 20.66562
-0.57468462 | -0.005509385 | -0.57536501 | 0.00422265 | -0.575024815 | -4238.614 | 20.10712
-0.57957524 | -0.005446725 | -0.58026868 | 0.00425552 | -0.57992196 | -4220.646 | 20.71311
-0.58448964 | -0.005383965 | -0.58515465 | 0.00429042 | -0.584822145 | -4203.603 | 20.64019
-0.58925235 | -0.005321995 | -0.58987463 | 0.00432268 | -0.58956349 | -4185.79 | 19.8885
-0.59407902 | -0.005259435 | -0.59474397 | 0.0043528 | -0.594411495 | -4166.588 | 20.24619
-0.59894127 | -0.005195745 | -0.59960502 | 0.00438374 | -0.599273145 | -4147.227 | 20.20943
-0.60369676 | -0.005134125 | -0.60433686 | 0.00441554 | -0.60401681 | -4129.36 | 19.63068
-0.60849142 | -0.005073245 | -0.60916591 | 0.00444609 | -0.608828665 | -4111.198 | 19.82618
-0.6134094 | -0.005011735 | -0.61405897 | 0.00447684 | -0.613734185 | -4092.758 | 20.12234
-0.61814481 | -0.004950905 | -0.61883467 | 0.00450865 | -0.61848974 | -4075.267 | 19.42175
-0.62294418 | -0.004891105 | -0.62361747 | 0.00454077 | -0.623280825 | -4058.391 | 19.48452
-0.62782776 | -0.004832755 | -0.62851053 | 0.00457302 | -0.628169145 | -4042.201 | 19.79914
-0.63259399 | -0.004774045 | -0.63329691 | 0.00460531 | -0.63294545 | -4025.941 | 19.26795
-0.63734955 | -0.004712585 | -0.63806194 | 0.00463828 | -0.637705745 | -4008.7 | 19.12363
-0.6423161 | -0.004648915 | -0.64305812 | 0.00467202 | -0.64268711 | -3990.602 | 19.92372
-0.64711666 | -0.004585435 | -0.64782906 | 0.00470393 | -0.64747286 | -3971.864 | 19.05319
-0.65188527 | -0.004522515 | -0.65259171 | 0.00473565 | -0.65223849 | -3953.319 | 18.88424
-0.65672141 | -0.004462015 | -0.6574623 | 0.00476916 | -0.657091855 | -3936.728 | 19.14664
-0.66159791 | -0.004405195 | -0.66225338 | 0.00480133 | -0.661925645 | -3921.274 | 18.99197
-0.66628349 | -0.004350365 | -0.66701007 | 0.00483043 | -0.66664678 | -3905.387 | 18.47536
-0.6711576 | -0.004295285 | -0.67188418 | 0.0048582 | -0.67152089 | -3888.627 | 18.99444
-0.67604232 | -0.004236155 | -0.67671204 | 0.00488777 | -0.67637718 | -3870.8 | 18.84101
-0.68077534 | -0.004176505 | -0.68147588 | 0.00492075 | -0.68112561 | -3854.441 | 18.34138
-0.68561506 | -0.004117325 | -0.6863417 | 0.00495428 | -0.68597838 | -3838.494 | 18.66602
-0.69047022 | -0.004058455 | -0.69118613 | 0.00498624 | -0.690828175 | -3821.944 | 18.57578
-0.69520557 | -0.004000535 | -0.69589543 | 0.00501755 | -0.6955505 | -3805.633 | 18.00995
-0.70004296 | -0.003944995 | -0.7007755 | 0.00504952 | -0.70040923 | -3790.679 | 18.45422
-0.70499647 | -0.003891195 | -0.70568633 | 0.00508553 | -0.7053414 | -3778.444 | 18.6661
-0.70974249 | -0.003836125 | -0.71043593 | 0.00512373 | -0.71008921 | -3766.788 | 17.91166
-0.71453011 | -0.003778625 | -0.71523654 | 0.00516092 | -0.714883325 | -3753.446 | 18.02643
-0.71941954 | -0.003720465 | -0.72012836 | 0.00519591 | -0.71977395 | -3738.66 | 18.32054
-0.72419882 | -0.003663735 | -0.72488511 | 0.00522675 | -0.724541965 | -3722.661 | 17.78785
-0.72897571 | -0.003611705 | -0.72964066 | 0.00525681 | -0.729308185 | -3708.544 | 17.70938
-0.73390788 | -0.003561665 | -0.73459417 | 0.00528898 | -0.734251025 | -3696.262 | 18.30039
-0.73869777 | -0.003507405 | -0.73938411 | 0.00532328 | -0.73904094 | -3683.092 | 17.67324
-0.74350077 | -0.003452335 | -0.74415863 | 0.00535887 | -0.7438297 | -3670.153 | 17.60646
-0.74838668 | -0.003397465 | -0.74910027 | 0.00539248 | -0.748743475 | -3656.266 | 18.00019
-0.75317663 | -0.003343455 | -0.75392812 | 0.00542311 | -0.753552375 | -3641.441 | 17.54697
-0.75794166 | -0.003291775 | -0.75868964 | 0.00545286 | -0.75831565 | -3627.345 | 17.31161
-0.76289159 | -0.003240435 | -0.76364076 | 0.00548376 | -0.763266175 | -3613.824 | 17.9238
-0.76775974 | -0.003189195 | -0.76850063 | 0.00551488 | -0.768130185 | -3600.522 | 17.54533
-0.77248454 | -0.003136765 | -0.77324671 | 0.00554585 | -0.772865625 | -3586.673 | 17.01726
-0.77735502 | -0.003083765 | -0.77813381 | 0.00557687 | -0.777744415 | -3572.467 | 17.46397
-0.78218645 | -0.003029175 | -0.78292251 | 0.00560963 | -0.78255448 | -3558.384 | 17.14993
-0.7869159 | -0.002973995 | -0.78766739 | 0.00564299 | -0.787291645 | -3544.361 | 16.82344
-0.79176748 | -0.002918185 | -0.79254508 | 0.00567678 | -0.79215628 | -3530.146 | 17.20745
-0.79664278 | -0.002862215 | -0.79743814 | 0.00571103 | -0.79704046 | -3516.061 | 17.20747
-0.80139238 | -0.002806005 | -0.80214387 | 0.00574366 | -0.801768125 | -3501.2 | 16.58763
-0.80617636 | -0.002751415 | -0.80701917 | 0.00577403 | -0.806597765 | -3485.956 | 16.87273
-0.81106472 | -0.002698735 | -0.81185883 | 0.00580351 | -0.811461775 | -3471.176 | 16.91978
-0.81579888 | -0.002648905 | -0.81660253 | 0.00583305 | -0.816200705 | -3457.885 | 16.41817
-0.82061845 | -0.002601995 | -0.82142097 | 0.00586453 | -0.82101971 | -3446.867 | 16.63702
-0.82559091 | -0.002554945 | -0.8263697 | 0.00589935 | -0.825980305 | -3437.278 | 17.07473
-0.83034289 | -0.002505115 | -0.83115131 | 0.00593524 | -0.8307471 | -3427.014 | 16.36034
-0.83509612 | -0.002455475 | -0.83590335 | 0.0059713 | -0.835499735 | -3416.933 | 16.26339
-0.8399868 | -0.002407225 | -0.84082007 | 0.00600811 | -0.840403435 | -3407.766 | 16.73314
-0.84475535 | -0.002359135 | -0.84558511 | 0.00604399 | -0.84517023 | -3398.332 | 16.22164
-0.84952164 | -0.002309655 | -0.8503561 | 0.00607901 | -0.84993887 | -3387.817 | 16.18035
-0.85441941 | -0.002258745 | -0.85525507 | 0.00611188 | -0.85483724 | -3375.487 | 16.56458
-0.85921407 | -0.002207745 | -0.86004972 | 0.00614392 | -0.859631895 | -3362.793 | 16.15386
-0.86393404 | -0.002157305 | -0.86481118 | 0.00617872 | -0.86437261 | -3351.733 | 15.91583
-0.86882591 | -0.002107365 | -0.86969 | 0.00621471 | -0.869257955 | -3341.375 | 16.34907
-0.87364191 | -0.002057075 | -0.87448233 | 0.00625105 | -0.87406212 | -3331.078 | 16.02778
-0.87837851 | -0.002007875 | -0.87923908 | 0.00628826 | -0.878808795 | -3321.764 | 15.78944
-0.88325852 | -0.001961035 | -0.88413566 | 0.00632326 | -0.88369709 | -3312.417 | 16.21492
-0.88815749 | -0.001914245 | -0.88901567 | 0.00635523 | -0.88858658 | -3301.638 | 16.16968
-0.8928929 | -0.001869235 | -0.89376295 | 0.00638604 | -0.893327925 | -3291.268 | 15.62962
-0.89770889 | -0.001824255 | -0.89860147 | 0.00641768 | -0.89815518 | -3281.247 | 15.8636
-0.90256995 | -0.001778445 | -0.90346843 | 0.00645002 | -0.90301919 | -3271.135 | 15.93543
-0.90733379 | -0.001732055 | -0.90818846 | 0.00648287 | -0.907761125 | -3261.082 | 15.48767
-0.91215456 | -0.001685265 | -0.91301864 | 0.00651648 | -0.9125866 | -3251.138 | 15.71228
-0.91706538 | -0.001637155 | -0.91790932 | 0.00655073 | -0.91748735 | -3240.812 | 15.90771
-0.92181617 | -0.001588635 | -0.92266369 | 0.0065852 | -0.92223993 | -3230.506 | 15.37773
-0.92658478 | -0.001542155 | -0.92747611 | 0.00661868 | -0.927030445 | -3220.675 | 15.45224
-0.93147665 | -0.001496655 | -0.93237633 | 0.00665213 | -0.93192649 | -3211.221 | 15.74543
-0.93625116 | -0.001451465 | -0.93710345 | 0.00668691 | -0.936677305 | -3202.662 | 15.23559
-0.94101501 | -0.001405945 | -0.94191349 | 0.00672238 | -0.94146425 | -3194.25 | 15.31083
-0.94600403 | -0.001359895 | -0.94690138 | 0.0067559 | -0.946452705 | -3184.496 | 15.91004
-0.95079637 | -0.001312595 | -0.95169127 | 0.00678667 | -0.95124382 | -3172.971 | 15.22968
-0.95555311 | -0.001264445 | -0.95645988 | 0.00681606 | -0.956006495 | -3160.397 | 15.08189
-0.96041769 | -0.001215305 | -0.96134228 | 0.00684608 | -0.960879985 | -3147.567 | 15.3709
-0.96523845 | -0.001164575 | -0.96612507 | 0.00687723 | -0.96568176 | -3134.57 | 15.0827
-0.96999401 | -0.001115915 | -0.97090077 | 0.00690788 | -0.97044739 | -3122.354 | 14.90909
-0.97488821 | -0.001068925 | -0.97577131 | 0.00693864 | -0.97532976 | -3110.904 | 15.21654
-0.97977656 | -0.001024985 | -0.98063356 | 0.0069706 | -0.98020506 | -3101.499 | 15.14367
-0.98453325 | -0.000988525 | -0.98542583 | 0.00700409 | -0.98497954 | -3096.493 | 14.7961
-0.98940974 | -0.000948255 | -0.99031413 | 0.00703755 | -0.989861935 | -3089.564 | 15.10139
-0.99434429 | -0.000902515 | -0.99521434 | 0.00707099 | -0.994779315 | -3079.974 | 15.16898
-0.99913776 | -0.0008546987929 | -1.00000656 | 0.00710703 | -0.99957216 | -3070.728 | 14.73968
-1.00405216 | -0.0008062826756 | -1.0049684 | 0.00714431 | -1.00451028 | -3061.681 | 15.14129
-1.00899732 | -0.0007581759 | -1.00990057 | 0.00718093 | -1.009448945 | -3052.465 | 15.09786
-1.01378965 | -0.0007076073935 | -1.01468217 | 0.0072166 | -1.01423591 | -3041.726 | 14.58634
-1.01862109 | -0.000655235 | -1.01954794 | 0.0072504 | -1.019084515 | -3029.177 | 14.71771
-1.02352715 | -0.000604265 | -1.02441263 | 0.00728429 | -1.02396989 | -3017.318 | 14.7697
-1.02829218 | -0.000553825 | -1.02917993 | 0.00732115 | -1.028736055 | -3007.227 | 14.35699
-1.03308451 | -0.000504435 | -1.03401494 | 0.00735935 | -1.033549725 | -2998.247 | 14.45418
-1.03803325 | -0.000456305 | -1.03891873 | 0.00739644 | -1.03847599 | -2989.255 | 14.74801
-1.04280305 | -0.000410135 | -1.04370499 | 0.00743096 | -1.04325402 | -2980.081 | 14.26083
-1.04757392 | -0.000365555 | -1.04850447 | 0.00746189 | -1.048039195 | -2969.942 | 14.23595
-1.05248952 | -0.000320915 | -1.05337739 | 0.00748993 | -1.052933455 | -2958.306 | 14.50719
-1.05727351 | -0.000275325 | -1.05814481 | 0.0075179 | -1.05770916 | -2946.269 | 14.09926
-1.06204212 | -0.000230955 | -1.06292999 | 0.00754925 | -1.062486055 | -2936.439 | 14.05054
-1.06697667 | -0.000187425 | -1.06788468 | 0.00758213 | -1.067430675 | -2927.62 | 14.49777
-1.07180214 | -0.000143455 | -1.07264853 | 0.00761687 | -1.072225335 | -2919.595 | 14.01771
-1.0765636 | -0.000100435 | -1.07740641 | 0.00765447 | -1.076985005 | -2913.425 | 13.88163
-1.08143067 | -5.8205e-05 | -1.082322 | 0.00769171 | -1.081876335 | -2907.362 | 14.23569
-1.08626795 | -1.8105e-05 | -1.0870918 | 0.00772789 | -1.086679875 | -2901.878 | 13.95246
-1.09100103 | 2.0675e-05 | -1.09181178 | 0.00776274 | -1.091406405 | -2896.448 | 13.70298
-1.09582651 | 6.1375e-05 | -1.09669054 | 0.00779632 | -1.096258525 | -2889.392 | 14.03679
-1.10071838 | 0.000104105 | -1.10152197 | 0.0078302 | -1.101120175 | -2881.499 | 14.02803
-1.10542059 | 0.000146785 | -1.10627162 | 0.00786428 | -1.105846105 | -2873.828 | 13.59964
-1.11026263 | 0.000189095 | -1.1111232 | 0.00789742 | -1.110692915 | -2865.793 | 13.90943
-1.11512601 | 0.000229665 | -1.11596644 | 0.00792961 | -1.115546225 | -2858.132 | 13.88999
-1.11985195 | 0.000270855 | -1.12072206 | 0.00796124 | -1.120287005 | -2849.989 | 13.53047
-1.12466681 | 0.000315865 | -1.12557471 | 0.0079937 | -1.12512076 | -2840.341 | 13.75283
-1.12964523 | 0.000363295 | -1.13048315 | 0.00802735 | -1.13006419 | -2830.021 | 14.01552
-1.1344161 | 0.000410025 | -1.13525534 | 0.00806212 | -1.13483572 | -2820.704 | 13.4813
-1.13917172 | 0.000456415 | -1.14007378 | 0.00809611 | -1.13962275 | -2811.163 | 13.47996
-1.14405763 | 0.000502075 | -1.14493716 | 0.00813015 | -1.144497395 | -2801.932 | 13.68092
-1.14885592 | 0.000546225 | -1.14969158 | 0.00816402 | -1.14927375 | -2793.417 | 13.36268
-1.15362918 | 0.000588715 | -1.15450037 | 0.00819786 | -1.154064775 | -2785.673 | 13.36478
-1.15852344 | 0.000630835 | -1.15942669 | 0.00823298 | -1.158975065 | -2778.631 | 13.66117
-1.16331577 | 0.000672895 | -1.16422129 | 0.0082675 | -1.16376853 | -2771.418 | 13.30198
-1.16805232 | 0.000715325 | -1.16898394 | 0.00830222 | -1.16851813 | -2764.156 | 13.14588
-1.17296314 | 0.000756725 | -1.17385685 | 0.00833712 | -1.173409995 | -2757.368 | 13.50528
-1.17774832 | 0.000797975 | -1.17866457 | 0.00837239 | -1.178206445 | -2750.901 | 13.21007
-1.18249559 | 0.000838445 | -1.18343556 | 0.00840866 | -1.182965575 | -2745.317 | 13.07861
-1.18736136 | 0.000878745 | -1.18837476 | 0.00844523 | -1.18786806 | -2739.85 | 13.44547
-1.19224966 | 0.000919595 | -1.19320512 | 0.00848018 | -1.19272739 | -2733.374 | 13.2981
-1.19698632 | 0.000962635 | -1.19796062 | 0.0085131 | -1.19747347 | -2724.959 | 12.95284
-1.20181525 | 0.001005795 | -1.20281923 | 0.00854645 | -1.20231724 | -2716.619 | 13.17887
-1.20670485 | 0.001048145 | -1.20766377 | 0.00858056 | -1.20718431 | -2709.014 | 13.20347
-1.21141291 | 0.001090615 | -1.21238494 | 0.00861559 | -1.211898925 | -2701.908 | 12.75521
-1.21624315 | 0.001132115 | -1.21727085 | 0.00865085 | -1.216757 | -2695.271 | 13.10995
-1.22112679 | 0.001173745 | -1.22212243 | 0.00868413 | -1.22162461 | -2687.613 | 13.10089
-1.2258811 | 0.001215755 | -1.22685075 | 0.00871585 | -1.226365925 | -2679.12 | 12.72268
-1.23069 | 0.001255905 | -1.23168564 | 0.00874525 | -1.23118782 | -2670.345 | 12.89728
-1.23559022 | 0.001290445 | -1.23654079 | 0.00877317 | -1.236065505 | -2663.51 | 13.00843
-1.24037302 | 0.001326345 | -1.24130344 | 0.00880256 | -1.24083823 | -2656.807 | 12.6962
-1.24515927 | 0.001365595 | -1.24615383 | 0.0088332 | -1.24565655 | -2649.061 | 12.78268
-1.25016379 | 0.001406725 | -1.25113344 | 0.00886603 | -1.250648615 | -2641.335 | 13.205
-1.25495613 | 0.001449745 | -1.25591862 | 0.00890007 | -1.255437375 | -2633.434 | 12.6298
-1.25976968 | 0.001491695 | -1.26071441 | 0.00893307 | -1.260242045 | -2625.536 | 12.63381
-1.26464379 | 0.001532835 | -1.26560509 | 0.00896307 | -1.26512444 | -2616.529 | 12.79691
-1.2694788 | 0.001576545 | -1.27038908 | 0.00899326 | -1.26993394 | -2606.434 | 12.55992
-1.27420473 | 0.001621225 | -1.27516484 | 0.00902549 | -1.274684785 | -2596.897 | 12.36011
-1.2791357 | 0.001666565 | -1.28012788 | 0.00906287 | -1.27963179 | -2589.367 | 12.82824
-1.28393984 | 0.001714335 | -1.28491533 | 0.00910352 | -1.284427585 | -2582.353 | 12.40126
-1.28865039 | 0.001761035 | -1.28965437 | 0.00914549 | -1.28915238 | -2576.54 | 12.18736
-1.29353273 | 0.001805485 | -1.29454744 | 0.00918629 | -1.294040085 | -2571.123 | 12.58013
-1.29836059 | 0.001849175 | -1.29934919 | 0.00922373 | -1.29885489 | -2564.513 | 12.36354
-1.30308175 | 0.001891935 | -1.30409527 | 0.00925799 | -1.30358851 | -2556.884 | 12.12137
-1.30800688 | 0.001933385 | -1.3090167 | 0.00929131 | -1.30851179 | -2549.29 | 12.56956
-1.31289983 | 0.001972635 | -1.31385767 | 0.0093247 | -1.31337875 | -2542.828 | 12.39157
-1.31761277 | 0.002008435 | -1.31863451 | 0.0093598 | -1.31812364 | -2538.934 | 12.0562
-1.32246196 | 0.002043655 | -1.32348251 | 0.00939478 | -1.322972235 | -2535.182 | 12.30117
-1.3273325 | 0.002078975 | -1.32834709 | 0.00942643 | -1.327839795 | -2529.77 | 12.32698
-1.33209753 | 0.002114735 | -1.33308494 | 0.00945699 | -1.332591235 | -2523.712 | 12.00566
-1.33687556 | 0.002152275 | -1.33793294 | 0.00948727 | -1.33740425 | -2516.618 | 12.12959
-1.34176981 | 0.002190525 | -1.34282243 | 0.00951702 | -1.34229612 | -2508.871 | 12.29202
-1.34654319 | 0.002227395 | -1.34758866 | 0.00954681 | -1.347065925 | -2501.896 | 11.95019
-1.35132122 | 0.002262245 | -1.35237026 | 0.00957651 | -1.35184574 | -2495.84 | 11.94413
-1.35623443 | 0.002296305 | -1.35726333 | 0.00960841 | -1.35674888 | -2491.126 | 12.2259
-1.36098409 | 0.002331225 | -1.36198449 | 0.00964179 | -1.36148429 | -2486.835 | 11.78634
-1.36578107 | 0.002367595 | -1.36678982 | 0.00967669 | -1.366285445 | -2482.529 | 11.92934
-1.37072039 | 0.002407355 | -1.37177527 | 0.0097133 | -1.37124783 | -2477.296 | 12.30628
-1.37551272 | 0.002450405 | -1.37653804 | 0.00975104 | -1.37602538 | -2471.165 | 11.82076
-1.38027656 | 0.002494305 | -1.38128757 | 0.00978882 | -1.380782065 | -2464.661 | 11.73908
-1.38515413 | 0.002536535 | -1.38615572 | 0.00982656 | -1.385654925 | -2458.851 | 11.99579
-1.38996303 | 0.002575965 | -1.39095402 | 0.0098616 | -1.390458525 | -2453.142 | 11.79763
-1.39470088 | 0.002614555 | -1.3956989 | 0.00989355 | -1.39519989 | -2446.4 | 11.61526
-1.39957011 | 0.002651045 | -1.40061331 | 0.00992548 | -1.40009171 | -2440.543 | 11.95302
-1.40443838 | 0.002686605 | -1.40542924 | 0.00995918 | -1.40493381 | -2436.019 | 11.8064
-1.40916657 | 0.002722145 | -1.41019428 | 0.00999383 | -1.409680425 | -2432.032 | 11.55338
-1.41400754 | 0.002757965 | -1.415066 | 0.01002956 | -1.41453677 | -2428.346 | 11.80184
-1.41887808 | 0.002793965 | -1.41988206 | 0.01006549 | -1.41938007 | -2424.68 | 11.75233
-1.42360401 | 0.002830865 | -1.42462337 | 0.01010246 | -1.42411369 | -2421.164 | 11.46919
-1.42844248 | 0.002869865 | -1.4295069 | 0.01013955 | -1.42897469 | -2416.602 | 11.75819
-1.43341374 | 0.002909635 | -1.43441534 | 0.01017582 | -1.43391454 | -2411.217 | 11.92435
-1.43815744 | 0.002951795 | -1.439152 | 0.01021063 | -1.43865472 | -2404.135 | 11.41282
-1.44294977 | 0.002994365 | -1.44402361 | 0.01024534 | -1.44348669 | -2396.74 | 11.59884
-1.44783211 | 0.003035095 | -1.44885981 | 0.01027889 | -1.44834596 | -2389.65 | 11.62918
-1.45258892 | 0.003074455 | -1.45361888 | 0.01031433 | -1.4531039 | -2384.2 | 11.35685
-1.45732903 | 0.003112955 | -1.45841718 | 0.01034896 | -1.457873105 | -2378.766 | 11.35778
-1.46231449 | 0.003150785 | -1.46339917 | 0.01038164 | -1.46285683 | -2372.557 | 11.83965
-1.46709144 | 0.003188575 | -1.46812856 | 0.01041616 | -1.46761 | -2367.423 | 11.26497
-1.47182083 | 0.003226885 | -1.47293746 | 0.01045208 | -1.472379145 | -2362.7 | 11.27932
-1.47671509 | 0.003263495 | -1.47783411 | 0.01048677 | -1.4772746 | -2358.107 | 11.55525
-1.48151338 | 0.003294545 | -1.48260272 | 0.0105197 | -1.48205805 | -2355.421 | 11.27346
-1.48630321 | 0.003319355 | -1.48741388 | 0.01055019 | -1.486858545 | -2354.547 | 11.30509
-1.49127817 | 0.003348215 | -1.49239111 | 0.01058034 | -1.49183464 | -2351.434 | 11.7087
-1.4961617 | 0.003380485 | -1.49723673 | 0.01061044 | -1.496699215 | -2346.744 | 11.42732
-1.50095391 | 0.003416055 | -1.50201011 | 0.01064237 | -1.50148201 | -2341.41 | 11.21124
-1.5058589 | 0.003453295 | -1.50695539 | 0.01067845 | -1.506407145 | -2337.16 | 11.52129
-1.51073766 | 0.003492035 | -1.51174521 | 0.0107175 | -1.511241435 | -2333.683 | 11.2901
-1.51548374 | 0.003532795 | -1.51652217 | 0.01075843 | -1.516002955 | -2330.193 | 11.10357
-1.52035785 | 0.003573875 | -1.52144241 | 0.01079686 | -1.52090013 | -2325.249 | 11.39926
-1.52523315 | 0.003613415 | -1.52629519 | 0.01083322 | -1.52576417 | -2320.075 | 11.29752
-1.52998388 | 0.003651715 | -1.53103054 | 0.0108689 | -1.53050721 | -2315.26 | 10.99279
-1.53482008 | 0.003689325 | -1.53589761 | 0.010902 | -1.535358845 | -2309.457 | 11.21872
-1.53969419 | 0.003725835 | -1.54074085 | 0.01093149 | -1.54021752 | -2302.445 | 11.20387
-1.54445684 | 0.003760965 | -1.5455035 | 0.01095961 | -1.54498017 | -2295.509 | 10.94922
-1.54927409 | 0.003796105 | -1.55038822 | 0.01099202 | -1.549831155 | -2290.561 | 11.12348
-1.55425954 | 0.003832215 | -1.55532515 | 0.01102708 | -1.554792345 | -2286.336 | 11.35343
-1.55900681 | 0.003870315 | -1.56009734 | 0.01106197 | -1.559552075 | -2281.226 | 10.87018
-1.5637908 | 0.003911055 | -1.56489313 | 0.01109665 | -1.564341965 | -2274.726 | 10.91125
-1.56868863 | 0.003949865 | -1.56976485 | 0.01113066 | -1.56922674 | -2268.759 | 11.09695
-1.57347608 | 0.003985195 | -1.57453465 | 0.01116426 | -1.574005365 | -2264.345 | 10.831
-1.57821751 | 0.004018515 | -1.57929254 | 0.0111984 | -1.578755025 | -2261.176 | 10.74734
-1.58308923 | 0.004052095 | -1.58421767 | 0.01123268 | -1.58365345 | -2257.838 | 11.06803
-1.58793831 | 0.004086225 | -1.58899927 | 0.0112651 | -1.58846879 | -2253.406 | 10.86159
-1.59263945 | 0.004121665 | -1.59374416 | 0.01129609 | -1.593191805 | -2247.729 | 10.62946
-1.59752655 | 0.004159035 | -1.59865975 | 0.01132829 | -1.59809315 | -2241.572 | 11.0018
-1.60234249 | 0.004196845 | -1.60346866 | 0.01136295 | -1.602905575 | -2236.451 | 10.77507
-1.60708034 | 0.004235785 | -1.60822415 | 0.0113985 | -1.607652245 | -2231.264 | 10.60338
-1.61198997 | 0.004274775 | -1.6131705 | 0.01143476 | -1.612580235 | -2226.258 | 10.98331
-1.61688542 | 0.004312885 | -1.61797476 | 0.01146788 | -1.61743009 | -2220.226 | 10.7824
-1.62161016 | 0.004350735 | -1.62272429 | 0.01149773 | -1.622167225 | -2212.835 | 10.5
-1.62643921 | 0.004389855 | -1.62759006 | 0.01152844 | -1.627014635 | -2205.164 | 10.70792
-1.6312741 | 0.004429165 | -1.63242507 | 0.01156241 | -1.631849585 | -2198.975 | 10.6469
-1.63601899 | 0.004466745 | -1.63719368 | 0.01159983 | -1.636606335 | -2195.331 | 10.45131
-1.64085639 | 0.004502745 | -1.64204645 | 0.01163762 | -1.64145142 | -2192.556 | 10.62984
-1.64577544 | 0.004539105 | -1.64691579 | 0.01167318 | -1.646345615 | -2188.501 | 10.72087
-1.65051091 | 0.004575515 | -1.65166783 | 0.01170676 | -1.65108937 | -2183.586 | 10.37005
-1.65527952 | 0.004610535 | -1.65647185 | 0.0117404 | -1.655875685 | -2179.334 | 10.44115
-1.66014647 | 0.004646505 | -1.66130328 | 0.01177577 | -1.660724875 | -2175.409 | 10.55849
-1.66489375 | 0.004681055 | -1.66603279 | 0.01181095 | -1.66546327 | -2172.157 | 10.30024
-1.66965282 | 0.004714415 | -1.67082989 | 0.01184531 | -1.670241355 | -2169.054 | 10.37134
-1.67464542 | 0.004747985 | -1.67582595 | 0.01187981 | -1.675235685 | -2165.754 | 10.82473
-1.67944252 | 0.004781015 | -1.68059337 | 0.01191378 | -1.680017945 | -2162.618 | 10.3497
-1.6841861 | 0.004812955 | -1.68539524 | 0.01194563 | -1.68479067 | -2158.996 | 10.31294
-1.68906617 | 0.004845895 | -1.69029295 | 0.01197616 | -1.68967956 | -2154.173 | 10.5433
-1.69387507 | 0.004881795 | -1.69506633 | 0.01200622 | -1.6944707 | -2147.777 | 10.30562
-1.69864011 | 0.004918265 | -1.69983137 | 0.01203743 | -1.69923574 | -2141.679 | 10.21972
-1.70349991 | 0.004954335 | -1.70473266 | 0.01207115 | -1.704116285 | -2136.891 | 10.44088
-1.70834088 | 0.004990865 | -1.7095108 | 0.01210476 | -1.70892584 | -2131.883 | 10.26545
-1.71308923 | 0.005026475 | -1.71429002 | 0.01213729 | -1.713689625 | -2126.832 | 10.1438
-1.7179563 | 0.005061435 | -1.71914876 | 0.01217028 | -1.71855253 | -2122.24 | 10.33142
-1.72279239 | 0.005095855 | -1.72395992 | 0.01220531 | -1.723376155 | -2118.915 | 10.22887
-1.72753727 | 0.005129485 | -1.72873092 | 0.01224078 | -1.728134095 | -2116.229 | 10.07528
-1.73237944 | 0.005160455 | -1.73365951 | 0.01227468 | -1.733019475 | -2113.971 | 10.33307
-1.73734117 | 0.005188435 | -1.73852062 | 0.01230814 | -1.737930895 | -2112.917 | 10.38001
-1.74209082 | 0.005219115 | -1.74326777 | 0.01234049 | -1.742679295 | -2110.157 | 10.02642
-1.74691153 | 0.005252905 | -1.74815738 | 0.01237275 | -1.747534455 | -2105.782 | 10.23453
-1.75179398 | 0.005289705 | -1.75302553 | 0.01240345 | -1.752409755 | -2099.198 | 10.25027
-1.75658858 | 0.005328115 | -1.75778818 | 0.01243393 | -1.75718838 | -2091.809 | 10.01362
-1.76137853 | 0.005366805 | -1.76265037 | 0.01246617 | -1.76201445 | -2085.094 | 10.07901
-1.76632845 | 0.005404015 | -1.7675612 | 0.01250005 | -1.766944825 | -2079.799 | 10.26724
-1.77111125 | 0.005439895 | -1.77233338 | 0.01253366 | -1.771722315 | -2075.126 | 9.925056
-1.77589059 | 0.005474835 | -1.77715766 | 0.01256814 | -1.776524125 | -2071.304 | 9.955185
-1.78076816 | 0.005507605 | -1.78206015 | 0.01260545 | -1.781414155 | -2069.815 | 10.1251
-1.78558183 | 0.005540735 | -1.78681695 | 0.01264398 | -1.78619939 | -2068.817 | 9.902164
-1.79029465 | 0.005575485 | -1.7916199 | 0.01268099 | -1.790957275 | -2066.333 | 9.837286
-1.79527783 | 0.005610865 | -1.79655683 | 0.01271622 | -1.79591733 | -2062.541 | 10.23972
-1.80013645 | 0.005648075 | -1.801355 | 0.01275037 | -1.800745725 | -2057.452 | 9.946477
-1.80489445 | 0.005682805 | -1.80610824 | 0.01278289 | -1.805501345 | -2052.825 | 9.773456
-1.80975199 | 0.005714945 | -1.81102264 | 0.01281571 | -1.810387315 | -2049.486 | 10.02188
-1.8145715 | 0.005748275 | -1.81582677 | 0.01284949 | -1.815199135 | -2046.093 | 9.853596
-1.81934607 | 0.005782135 | -1.82057405 | 0.01288313 | -1.81996006 | -2042.417 | 9.732546
-1.82419527 | 0.005816765 | -1.82548487 | 0.01291673 | -1.82484007 | -2038.263 | 9.95688
-1.82902777 | 0.005851675 | -1.83029377 | 0.01295066 | -1.82966077 | -2034.177 | 9.816006
-1.83375609 | 0.005884635 | -1.83504808 | 0.01298438 | -1.834402085 | -2030.986 | 9.637109
-1.8386029 | 0.005915495 | -1.83989489 | 0.0130159 | -1.839248895 | -2027.667 | 9.835761
-1.8434521 | 0.005944915 | -1.84475482 | 0.01304645 | -1.84410346 | -2024.569 | 9.835922
-1.84820771 | 0.005975475 | -1.84949255 | 0.01307688 | -1.84885013 | -2020.946 | 9.601363
-1.85303438 | 0.006007465 | -1.85440218 | 0.01310724 | -1.85371828 | -2016.513 | 9.827479
-1.85799015 | 0.006043285 | -1.85930586 | 0.01313894 | -1.858648005 | -2010.839 | 9.926869
-1.86274934 | 0.006080505 | -1.86400223 | 0.01317339 | -1.863375785 | -2005.964 | 9.49528
-1.86750841 | 0.006116185 | -1.86884904 | 0.01320962 | -1.868178725 | -2002.626 | 9.626507
-1.87241447 | 0.006149275 | -1.87369585 | 0.01324556 | -1.87305516 | -2000.336 | 9.76009
-1.87717247 | 0.006180465 | -1.87846088 | 0.01328192 | -1.877816675 | -1999.245 | 9.522033
-1.88192916 | 0.006210545 | -1.88328636 | 0.01331824 | -1.88260776 | -1998.646 | 9.57712
-1.88687432 | 0.006241035 | -1.88819599 | 0.01335302 | -1.887535155 | -1997.009 | 9.844087
-1.89164412 | 0.006270345 | -1.89293265 | 0.0133879 | -1.892288385 | -1996.117 | 9.490125
-1.89642107 | 0.006300795 | -1.89771664 | 0.01342152 | -1.897068855 | -1994.053 | 9.537444
-1.90128446 | 0.006336485 | -1.90261436 | 0.01345407 | -1.90194941 | -1988.886 | 9.719476
-1.90609336 | 0.006376015 | -1.90737116 | 0.01348816 | -1.90673226 | -1982.688 | 9.497722
-1.91083586 | 0.006415775 | -1.91214919 | 0.01352238 | -1.911492525 | -1976.46 | 9.423297
-1.91575384 | 0.006453115 | -1.91710865 | 0.01355559 | -1.916431245 | -1970.774 | 9.747141
-1.92062795 | 0.006485905 | -1.92192698 | 0.01358906 | -1.921277465 | -1967.466 | 9.542788
-1.925336 | 0.006515385 | -1.92667186 | 0.01362373 | -1.92600393 | -1966.411 | 9.296665
-1.93022907 | 0.006544885 | -1.93156135 | 0.01365833 | -1.93089521 | -1965.19 | 9.615281
-1.93506289 | 0.006573485 | -1.93638456 | 0.01369256 | -1.935723725 | -1964.27 | 9.486728
-1.93980896 | 0.006603765 | -1.94109619 | 0.01372503 | -1.940452575 | -1961.774 | 9.282837
-1.94462132 | 0.006634575 | -1.94601882 | 0.01375534 | -1.94532007 | -1957.884 | 9.539458
-1.9495796 | 0.006665135 | -1.95093095 | 0.01378586 | -1.950255275 | -1954.163 | 9.653377
-1.95431972 | 0.006694715 | -1.9556402 | 0.01381764 | -1.95497996 | -1951.675 | 9.226928
-1.95913696 | 0.006724815 | -1.96051669 | 0.01384734 | -1.959826825 | -1947.848 | 9.450232
-1.96401465 | 0.006757295 | -1.96534932 | 0.0138753 | -1.964681985 | -1942.038 | 9.44301
-1.96878314 | 0.006792185 | -1.9700681 | 0.01390364 | -1.96942562 | -1935.337 | 9.196426
-1.97355771 | 0.006828385 | -1.97493982 | 0.01393443 | -1.974248765 | -1929.124 | 9.319428
-1.9785527 | 0.006863795 | -1.97987437 | 0.01396434 | -1.979213535 | -1922.761 | 9.561862
-1.98331177 | 0.006898515 | -1.98463702 | 0.0139916 | -1.983974395 | -1915.611 | 9.136976
-1.98806024 | 0.006934325 | -1.9894079 | 0.01402011 | -1.98873407 | -1908.538 | 9.100853
-1.99296868 | 0.006971275 | -1.99433661 | 0.01405298 | -1.993652645 | -1902.892 | 9.373402
-1.99775386 | 0.007008835 | -1.99905419 | 0.01408858 | -1.998404025 | -1898.387 | 9.03066
-2.00252604 | 0.007045995 | -2.00383925 | 0.01412419 | -2.003182645 | -1894.06 | 9.061332
-2.00741673 | 0.007081135 | -2.00876927 | 0.01416042 | -2.008093 | -1890.9 | 9.292748
-2.01224685 | 0.007112715 | -2.01352835 | 0.01419687 | -2.0128876 | -1889.641 | 9.063091
-2.01701307 | 0.007144035 | -2.018291 | 0.0142319 | -2.017652035 | -1887.848 | 8.9988
-2.02184224 | 0.007178175 | -2.02318645 | 0.01426699 | -2.022514345 | -1884.657 | 9.171544
-2.02667594 | 0.007214915 | -2.0279727 | 0.01430273 | -2.02732432 | -1880.57 | 9.055323
-2.03141379 | 0.007251935 | -2.03272009 | 0.01433755 | -2.03206694 | -1875.957 | 8.907889
-2.03628182 | 0.007286875 | -2.03767705 | 0.01437097 | -2.036979435 | -1871.543 | 9.204788
-2.04120111 | 0.007317395 | -2.0424943 | 0.01440312 | -2.041847705 | -1868.674 | 9.104194
-2.04590917 | 0.007346345 | -2.04724026 | 0.01443333 | -2.046574715 | -1865.734 | 8.826291
-2.05072522 | 0.007376045 | -2.0521121 | 0.01446135 | -2.05141866 | -1861.294 | 9.026759
-2.05560637 | 0.007408595 | -2.05691504 | 0.01448908 | -2.056260705 | -1855.35 | 8.99808
-2.06035471 | 0.007440905 | -2.06166816 | 0.01451864 | -2.061011435 | -1850.467 | 8.802669
-2.06516719 | 0.007473285 | -2.06652808 | 0.01454875 | -2.065847635 | -1845.751 | 8.937826
-2.07004023 | 0.007506925 | -2.07139134 | 0.01458021 | -2.070715785 | -1841.054 | 8.97396
-2.07484794 | 0.007540775 | -2.0761292 | 0.01461412 | -2.07548857 | -1837.503 | 8.778481
-2.07958221 | 0.007574195 | -2.08094049 | 0.01464936 | -2.08026135 | -1834.797 | 8.76354
-2.08447027 | 0.007605515 | -2.08580518 | 0.01468462 | -2.085137725 | -1833.03 | 8.94285
-2.08924365 | 0.007634645 | -2.09057474 | 0.01471897 | -2.089909195 | -1831.956 | 8.743686
-2.0939815 | 0.007663375 | -2.09536362 | 0.01475462 | -2.09467256 | -1831.704 | 8.725676
-2.09895992 | 0.007695875 | -2.10035968 | 0.01479085 | -2.0996598 | -1829.754 | 9.130285
-2.10378885 | 0.007731005 | -2.10511303 | 0.01482558 | -2.10445094 | -1825.968 | 8.757538
-2.1085422 | 0.007765585 | -2.1098969 | 0.01485949 | -2.10921955 | -1822.07 | 8.698037
-2.1134305 | 0.007798965 | -2.11478043 | 0.01489367 | -2.114105465 | -1818.79 | 8.894467
-2.11823702 | 0.007829295 | -2.1195538 | 0.01492611 | -2.11889541 | -1816.21 | 8.705725
-2.12296891 | 0.007857695 | -2.12429285 | 0.01495773 | -2.12363088 | -1814.203 | 8.595857
-2.12782383 | 0.007887625 | -2.12919998 | 0.01499112 | -2.128511905 | -1812.203 | 8.85029
-2.13268495 | 0.007919565 | -2.13403034 | 0.01502661 | -2.133357645 | -1810.272 | 8.776786
-2.1374073 | 0.007951955 | -2.13877273 | 0.01506241 | -2.138090015 | -1808.359 | 8.562351
-2.14225769 | 0.007984535 | -2.14364934 | 0.01509644 | -2.142953515 | -1805.407 | 8.787776
-2.14710808 | 0.008017285 | -2.14845943 | 0.01513034 | -2.147783755 | -1802.336 | 8.713134
-2.15186357 | 0.008048385 | -2.15321374 | 0.01516371 | -2.152538655 | -1799.859 | 8.56404
-2.15668201 | 0.008079695 | -2.15810919 | 0.01519586 | -2.1573956 | -1796.62 | 8.733951
-2.16158938 | 0.008113405 | -2.16302347 | 0.01522821 | -2.162306425 | -1792.284 | 8.81224
-2.16634369 | 0.008145195 | -2.16774821 | 0.01526065 | -2.16704595 | -1789.041 | 8.486891
-2.17112517 | 0.008174125 | -2.17256308 | 0.01529448 | -2.171844125 | -1787.794 | 8.581141
-2.17599583 | 0.008201925 | -2.17741346 | 0.01532808 | -2.176704645 | -1786.932 | 8.687513
-2.18076205 | 0.008229695 | -2.18216896 | 0.0153617 | -2.181465505 | -1786.168 | 8.505514
-2.18554711 | 0.008256835 | -2.18696833 | 0.01539617 | -2.18625772 | -1786.091 | 8.559518
-2.19046521 | 0.008285015 | -2.19186258 | 0.01543051 | -2.191163895 | -1785.367 | 8.761101
-2.19522309 | 0.008315245 | -2.19664431 | 0.01546507 | -2.1959337 | -1783.868 | 8.512278
-2.20000577 | 0.008344855 | -2.20141411 | 0.01549792 | -2.20070994 | -1781.84 | 8.515339
-2.20488477 | 0.008374455 | -2.20633078 | 0.01552881 | -2.205607775 | -1778.786 | 8.71968
-2.20968652 | 0.008405455 | -2.21108413 | 0.01555836 | -2.210385325 | -1774.507 | 8.488018
-2.21443725 | 0.008437925 | -2.21586084 | 0.01558577 | -2.215149045 | -1768.506 | 8.438962
-2.21935773 | 0.008471285 | -2.22085238 | 0.01561228 | -2.220105055 | -1761.502 | 8.747379
-2.22425294 | 0.008504025 | -2.22565532 | 0.01563973 | -2.22495413 | -1755.327 | 8.526685
-2.22893858 | 0.008535635 | -2.23040843 | 0.01567084 | -2.229673505 | -1751.548 | 8.275129
-2.2337997 | 0.008568285 | -2.23526478 | 0.01570316 | -2.23453224 | -1747.745 | 8.501068
-2.23867488 | 0.008601815 | -2.2401104 | 0.01573364 | -2.23939264 | -1742.636 | 8.482326
-2.24341393 | 0.008634405 | -2.24487543 | 0.01576431 | -2.24414468 | -1738.151 | 8.270421
-2.2483058 | 0.008665095 | -2.24974847 | 0.01579627 | -2.249027135 | -1735.099 | 8.478993
-2.25321555 | 0.008696015 | -2.25461531 | 0.01582929 | -2.25391543 | -1732.44 | 8.475176
-2.25800061 | 0.008727585 | -2.25937676 | 0.01586144 | -2.258688685 | -1729.138 | 8.261499
-2.26282501 | 0.008758035 | -2.26424026 | 0.01589419 | -2.263532635 | -1726.609 | 8.369734
-2.26770854 | 0.008787915 | -2.26909184 | 0.0159281 | -2.26840019 | -1724.892 | 8.400187
-2.27247 | 0.008817485 | -2.27385926 | 0.01596328 | -2.27316463 | -1724.011 | 8.216046
-2.27727294 | 0.008846895 | -2.27874279 | 0.01599944 | -2.278007865 | -1723.617 | 8.348837
-2.28227377 | 0.008879325 | -2.28362751 | 0.01603603 | -2.28295064 | -1721.907 | 8.515225
-2.28706026 | 0.008915905 | -2.28839493 | 0.01607383 | -2.287727595 | -1718.909 | 8.218311
-2.2918098 | 0.008951875 | -2.29319549 | 0.0161112 | -2.292502645 | -1716 | 8.200931
-2.2966888 | 0.008983405 | -2.29811335 | 0.01614742 | -2.297401075 | -1714.576 | 8.402218
-2.30149746 | 0.009014145 | -2.30288196 | 0.01618184 | -2.30218971 | -1712.751 | 8.206109
-2.30627799 | 0.009045565 | -2.30766845 | 0.01621356 | -2.30697322 | -1709.307 | 8.184724
-2.31113195 | 0.009077225 | -2.31257105 | 0.01624348 | -2.3118515 | -1704.813 | 8.327518
-2.31596565 | 0.009108705 | -2.31734061 | 0.01627389 | -2.31665313 | -1700.699 | 8.176005
-2.32073307 | 0.009137505 | -2.32213426 | 0.01630521 | -2.321433665 | -1698.323 | 8.12457
-2.32556701 | 0.009163085 | -2.32700586 | 0.01633743 | -2.326286435 | -1697.869 | 8.240469
-2.33039355 | 0.009189415 | -2.33180523 | 0.01637187 | -2.33109939 | -1698.151 | 8.172446
-2.33508515 | 0.009217145 | -2.33652759 | 0.01640812 | -2.33580637 | -1698.709 | 7.994476
-2.34001136 | 0.009245125 | -2.34149766 | 0.0164454 | -2.34075451 | -1699.461 | 8.407309
-2.34490204 | 0.009272355 | -2.34629607 | 0.01648099 | -2.345599055 | -1699.839 | 8.234029
-2.34963632 | 0.009301645 | -2.35107994 | 0.01651449 | -2.35035813 | -1698.289 | 8.085973
-2.35448074 | 0.009332195 | -2.35590196 | 0.01654877 | -2.35519135 | -1696.454 | 8.203772
-2.35933471 | 0.009364215 | -2.36069655 | 0.01658567 | -2.36001563 | -1695.178 | 8.181092
-2.36408663 | 0.009396945 | -2.36541772 | 0.01662283 | -2.364752175 | -1693.751 | 8.025907
-2.36886477 | 0.009428045 | -2.37027407 | 0.01666013 | -2.36956942 | -1693.113 | 8.157678
-2.3737874 | 0.009457245 | -2.37514353 | 0.0166974 | -2.374465465 | -1693.314 | 8.290049
-2.37852287 | 0.009488185 | -2.37991667 | 0.0167332 | -2.37921977 | -1692.08 | 8.047597
-2.38333297 | 0.009520655 | -2.38473749 | 0.0167663 | -2.38403523 | -1688.771 | 8.140175
-2.38818097 | 0.009553435 | -2.38957953 | 0.01679627 | -2.38888025 | -1683.788 | 8.170058
-2.3929708 | 0.009586845 | -2.39432573 | 0.01682526 | -2.393648265 | -1678.092 | 8.014747
-2.39772034 | 0.009617265 | -2.3991487 | 0.0168545 | -2.39843452 | -1673.936 | 8.021828
-2.40269184 | 0.009646065 | -2.40408564 | 0.01688398 | -2.40338874 | -1670.546 | 8.28465
-2.40749002 | 0.009675155 | -2.40884471 | 0.01691609 | -2.408167365 | -1668.411 | 7.977813
-2.41220045 | 0.009704705 | -2.41360974 | 0.01695114 | -2.412905095 | -1667.497 | 7.902317
-2.41707563 | 0.009733575 | -2.41850758 | 0.01698921 | -2.417791605 | -1668.247 | 8.150074
-2.42188334 | 0.009763245 | -2.42328453 | 0.01702712 | -2.422583935 | -1668.607 | 7.995652
-2.42660928 | 0.009795425 | -2.42804837 | 0.01706411 | -2.427328825 | -1667.356 | 7.914388
-2.43152261 | 0.009827325 | -2.43300772 | 0.01710044 | -2.432265165 | -1665.78 | 8.226745
-2.43640137 | 0.009857995 | -2.43782139 | 0.017134 | -2.43711138 | -1663.532 | 8.067279
-2.44116998 | 0.009888705 | -2.44258046 | 0.01716608 | -2.44187522 | -1660.616 | 7.917854
-2.44596338 | 0.009919325 | -2.44749618 | 0.01719875 | -2.44672978 | -1657.959 | 8.055111
-2.4508009 | 0.009949305 | -2.45228601 | 0.01723221 | -2.451543455 | -1656.019 | 7.976205
-2.4555707 | 0.009977885 | -2.45702863 | 0.01726556 | -2.456299665 | -1654.74 | 7.873332
-2.4604044 | 0.010004615 | -2.46193099 | 0.01729819 | -2.461167695 | -1653.92 | 8.053329
-2.46535778 | 0.010029945 | -2.46683478 | 0.01732914 | -2.46609628 | -1652.921 | 8.149023
-2.47012043 | 0.010055565 | -2.47155356 | 0.01735732 | -2.470836995 | -1650.593 | 7.830509
-2.47493649 | 0.010082615 | -2.47637796 | 0.01738626 | -2.475657225 | -1647.885 | 7.949713
-2.47978568 | 0.010110545 | -2.48124719 | 0.01741796 | -2.480516435 | -1646.05 | 8.002961
-2.48454595 | 0.010138155 | -2.48596597 | 0.01745017 | -2.48525596 | -1644.702 | 7.798301
-2.48934197 | 0.010161555 | -2.49081516 | 0.01748293 | -2.490078565 | -1645.577 | 7.933859
-2.49434042 | 0.010186175 | -2.49575686 | 0.01751679 | -2.49504864 | -1646.283 | 8.180395
-2.49917054 | 0.010215365 | -2.50053859 | 0.01755066 | -2.499854565 | -1644.924 | 7.908648
-2.50399733 | 0.010245845 | -2.5054388 | 0.01758452 | -2.504718065 | -1642.899 | 7.995163
-2.50892711 | 0.010276045 | -2.51034951 | 0.0176165 | -2.50963831 | -1640.063 | 8.076487
-2.51375389 | 0.010303595 | -2.51511693 | 0.01764467 | -2.51443541 | -1636.762 | 7.859628
-2.51854491 | 0.010331195 | -2.5199542 | 0.01767364 | -2.519249555 | -1633.809 | 7.872502
-2.52354097 | 0.010360965 | -2.5249517 | 0.01770562 | -2.524246335 | -1631.122 | 8.157071
-2.52834988 | 0.010391655 | -2.52974629 | 0.01774067 | -2.529048085 | -1629.613 | 7.828616
-2.53312325 | 0.010422525 | -2.534554 | 0.01777717 | -2.533838625 | -1628.721 | 7.80459
-2.53797007 | 0.010452655 | -2.53942442 | 0.01781222 | -2.538697245 | -1627.438 | 7.910221
-2.5427897 | 0.010480725 | -2.54421926 | 0.01784518 | -2.54350448 | -1626.179 | 7.820452
-2.54755592 | 0.010507345 | -2.54897714 | 0.01787629 | -2.54826653 | -1624.762 | 7.740573
-2.55241823 | 0.010536475 | -2.55387378 | 0.0179084 | -2.553146005 | -1622.533 | 7.922547
-2.55725551 | 0.010567835 | -2.55870271 | 0.01793945 | -2.55797911 | -1618.759 | 7.832751
-2.56202412 | 0.010600555 | -2.56344533 | 0.01796963 | -2.562734725 | -1613.973 | 7.686815
-2.5668354 | 0.010632975 | -2.56833959 | 0.01800302 | -2.567587495 | -1610.799 | 7.82454
-2.57168102 | 0.010665815 | -2.57318163 | 0.01803937 | -2.572431325 | -1608.851 | 7.797719
-2.57643533 | 0.010699295 | -2.57792878 | 0.01807601 | -2.577182055 | -1606.804 | 7.638354
-2.58130598 | 0.010731215 | -2.58284807 | 0.01811106 | -2.582077025 | -1604.635 | 7.859948
-2.58623099 | 0.010760365 | -2.58772445 | 0.01814539 | -2.58697772 | -1603.445 | 7.860909
-2.59101963 | 0.010787625 | -2.59251785 | 0.01818021 | -2.59176874 | -1603.479 | 7.682218
-2.59583092 | 0.010813895 | -2.59733152 | 0.01821379 | -2.59658122 | -1603.377 | 7.716466
-2.60070491 | 0.010841185 | -2.60218668 | 0.01824577 | -2.601445795 | -1601.979 | 7.79635
-2.60545349 | 0.010868615 | -2.60692573 | 0.01827825 | -2.60618961 | -1600.845 | 7.596803
-2.61023617 | 0.010895755 | -2.61174035 | 0.018311 | -2.61098826 | -1599.938 | 7.679718
-2.61515188 | 0.010924735 | -2.61664772 | 0.01834422 | -2.6158998 | -1598.289 | 7.854109
-2.61992645 | 0.010953015 | -2.62138677 | 0.01837768 | -2.62065661 | -1597.207 | 7.600182
-2.6246736 | 0.010979895 | -2.62615752 | 0.01841158 | -2.62541556 | -1597.006 | 7.600549
-2.62952518 | 0.011007405 | -2.63102937 | 0.01844406 | -2.630277275 | -1595.745 | 7.761122
-2.63432455 | 0.011034805 | -2.6357801 | 0.01847638 | -2.635052325 | -1594.524 | 7.616846
-2.6390729 | 0.011062185 | -2.64053226 | 0.01850887 | -2.63980258 | -1593.413 | 7.571758
-2.64397311 | 0.011090125 | -2.64554143 | 0.01853933 | -2.64475727 | -1590.907 | 7.888659
-2.64882946 | 0.011118495 | -2.65028858 | 0.01856995 | -2.64955902 | -1588.385 | 7.633082
-2.65355062 | 0.011145025 | -2.65506673 | 0.01860153 | -2.654308675 | -1587.246 | 7.541576
-2.65841055 | 0.011170375 | -2.65993476 | 0.01863229 | -2.659172655 | -1586.194 | 7.717774
-2.6632278 | 0.011196315 | -2.66474009 | 0.01866317 | -2.663983945 | -1584.956 | 7.628661
-2.66797018 | 0.011225475 | -2.66950297 | 0.01869317 | -2.668736575 | -1581.794 | 7.525196
-2.67280626 | 0.011256725 | -2.6743474 | 0.01872307 | -2.67357683 | -1577.517 | 7.645935
-2.67764974 | 0.011287635 | -2.6791811 | 0.01875442 | -2.67841542 | -1574.099 | 7.624687
-2.68243122 | 0.011318255 | -2.68390942 | 0.0187866 | -2.68317032 | -1571.281 | 7.477983
-2.68721175 | 0.011348645 | -2.68877387 | 0.01881902 | -2.68799281 | -1568.638 | 7.571115
-2.6921072 | 0.011377305 | -2.69361019 | 0.01884963 | -2.692858695 | -1565.925 | 7.626211
-2.69684958 | 0.011404145 | -2.69836807 | 0.01888017 | -2.697608825 | -1564.137 | 7.434101
-2.70165372 | 0.011430545 | -2.70322323 | 0.01891263 | -2.702438475 | -1563.423 | 7.552511
-2.70661449 | 0.011455915 | -2.70813513 | 0.01894502 | -2.70737481 | -1563.089 | 7.716756
-2.71140313 | 0.011482515 | -2.71284699 | 0.0189748 | -2.71212506 | -1561.053 | 7.420228
-2.71615505 | 0.011509715 | -2.71768188 | 0.01900408 | -2.716918465 | -1558.456 | 7.476533
-2.72104812 | 0.011537585 | -2.72254062 | 0.01903644 | -2.72179437 | -1556.953 | 7.595219
-2.72582626 | 0.011565645 | -2.72728896 | 0.01907134 | -2.72655761 | -1556.663 | 7.41545
-2.73057342 | 0.011593645 | -2.73207545 | 0.0191057 | -2.731324435 | -1556.14 | 7.419092
-2.73547959 | 0.011619185 | -2.73698854 | 0.01913807 | -2.736234065 | -1555.735 | 7.639076
-2.74031806 | 0.011642605 | -2.74176431 | 0.01916853 | -2.741041185 | -1555.507 | 7.478057
-2.74508786 | 0.011666565 | -2.74653769 | 0.01919918 | -2.745812775 | -1555.139 | 7.421365
-2.74993825 | 0.011690985 | -2.75143528 | 0.01923342 | -2.750686765 | -1556.196 | 7.582307
-2.75478268 | 0.011715725 | -2.75625014 | 0.01926949 | -2.75551641 | -1558.01 | 7.520254
-2.75952172 | 0.011740375 | -2.76102948 | 0.01930597 | -2.7602756 | -1560.117 | 7.41988
-2.76442432 | 0.011765705 | -2.76598525 | 0.0193423 | -2.765204785 | -1561.699 | 7.694004
-2.76935768 | 0.011794045 | -2.77085352 | 0.0193779 | -2.7701056 | -1561.507 | 7.653126
-2.77409172 | 0.011825725 | -2.77557349 | 0.01941234 | -2.774832605 | -1559.286 | 7.376001
-2.77889013 | 0.011856535 | -2.78041553 | 0.0194454 | -2.77965283 | -1556.75 | 7.509998
-2.78375459 | 0.011887635 | -2.78524804 | 0.01947507 | -2.784501315 | -1552.428 | 7.537402
-2.78850079 | 0.011918565 | -2.78999662 | 0.0195051 | -2.789248705 | -1548.435 | 7.360503
-2.79329419 | 0.011946455 | -2.79481626 | 0.01953779 | -2.794055225 | -1547.134 | 7.439457
-2.79820609 | 0.011973985 | -2.7996819 | 0.01957208 | -2.798943995 | -1546.711 | 7.562547
-2.80295467 | 0.012003005 | -2.8043983 | 0.01960399 | -2.803676485 | -1544.548 | 7.314677
-2.80770779 | 0.012031765 | -2.80924511 | 0.01963306 | -2.80847645 | -1541.097 | 7.405495
-2.81261396 | 0.012058885 | -2.81413221 | 0.0196623 | -2.813373085 | -1538.442 | 7.539689
-2.81739068 | 0.012087215 | -2.81887841 | 0.01969288 | -2.818134545 | -1535.95 | 7.319298
-2.8221488 | 0.012115305 | -2.82368135 | 0.01972206 | -2.822915075 | -1532.888 | 7.335337
-2.82712126 | 0.012142225 | -2.82868099 | 0.01974968 | -2.827901125 | -1529.484 | 7.634571
-2.83194184 | 0.012168385 | -2.83341289 | 0.01977917 | -2.832677365 | -1527.5 | 7.300446
-2.83672237 | 0.012194645 | -2.83819938 | 0.01981073 | -2.837460875 | -1526.456 | 7.304314
-2.84155726 | 0.012220015 | -2.84311128 | 0.01984434 | -2.84233427 | -1526.755 | 7.43975
-2.84641004 | 0.012245395 | -2.84786916 | 0.01987951 | -2.8471396 | -1527.848 | 7.339187
-2.85115862 | 0.012273135 | -2.85262489 | 0.01991385 | -2.851891755 | -1527.451 | 7.259628
-2.85604215 | 0.012302135 | -2.8575356 | 0.01994667 | -2.856788875 | -1525.611 | 7.475607
-2.86090779 | 0.012328805 | -2.86234212 | 0.01997941 | -2.861624955 | -1524.897 | 7.376251
-2.86562562 | 0.012354825 | -2.86710238 | 0.02001062 | -2.866364 | -1523.833 | 7.224034
-2.87046766 | 0.012383125 | -2.87196589 | 0.02004034 | -2.871216775 | -1520.875 | 7.387641
-2.87529778 | 0.012413905 | -2.87675452 | 0.0200705 | -2.87602615 | -1516.97 | 7.305068
-2.88004637 | 0.012445745 | -2.88148522 | 0.02010134 | -2.880765795 | -1512.936 | 7.18034
-2.88486814 | 0.012474925 | -2.88637471 | 0.02013015 | -2.885621425 | -1509.116 | 7.336984
-2.88982415 | 0.012502975 | -2.89125013 | 0.0201567 | -2.89053714 | -1504.71 | 7.407556
-2.89458442 | 0.012531685 | -2.89598536 | 0.0201844 | -2.89528489 | -1500.664 | 7.134383
-2.89935994 | 0.012560165 | -2.90081453 | 0.0202152 | -2.900087235 | -1498.176 | 7.200733
-2.90424967 | 0.012585875 | -2.90566969 | 0.02024761 | -2.90495968 | -1497.737 | 7.298709
-2.9089849 | 0.012610145 | -2.91038728 | 0.02028234 | -2.90968609 | -1499.211 | 7.082401
-2.91376305 | 0.012637365 | -2.91521144 | 0.02031774 | -2.914487245 | -1499.535 | 7.198723
-2.91870117 | 0.012666705 | -2.92014122 | 0.02035457 | -2.919421195 | -1499.429 | 7.398369
-2.92346621 | 0.012696605 | -2.92490625 | 0.02039064 | -2.92418623 | -1498.816 | 7.14337
-2.9282372 | 0.012725845 | -2.92968321 | 0.02042393 | -2.928960205 | -1497.179 | 7.151401
-2.93309569 | 0.012756245 | -2.93453717 | 0.02045491 | -2.93381643 | -1493.815 | 7.262468
-2.93787026 | 0.012784755 | -2.93930578 | 0.02048416 | -2.93858802 | -1490.591 | 7.120181
-2.94262123 | 0.012812065 | -2.94407678 | 0.02051324 | -2.943349005 | -1487.87 | 7.090204
-2.94754744 | 0.012839115 | -2.94908834 | 0.02054294 | -2.94831789 | -1485.415 | 7.386954
-2.95239067 | 0.012865855 | -2.95386767 | 0.02057427 | -2.95312917 | -1484.009 | 7.143364
-2.95716524 | 0.012892115 | -2.95862198 | 0.02060784 | -2.95789361 | -1483.943 | 7.070314
-2.96197867 | 0.012917065 | -2.96349239 | 0.02064152 | -2.96273553 | -1484.501 | 7.186483
-2.96682668 | 0.012938555 | -2.96829653 | 0.02067379 | -2.967561605 | -1486.054 | 7.168059
-2.97157526 | 0.012959385 | -2.97304273 | 0.02070378 | -2.972308995 | -1486.889 | 7.056859
-2.97639728 | 0.012984465 | -2.97792745 | 0.02073347 | -2.977162365 | -1485.461 | 7.212956
-2.98129845 | 0.013012825 | -2.98278141 | 0.02076245 | -2.98203993 | -1482.1 | 7.237235
-2.9860518 | 0.013043745 | -2.98751211 | 0.02079207 | -2.986781955 | -1477.92 | 7.018244
-2.99085474 | 0.013068175 | -2.9923625 | 0.02082291 | -2.99160862 | -1477.376 | 7.13211
-2.99582362 | 0.013090485 | -2.9972744 | 0.02085605 | -2.99654901 | -1478.867 | 7.302496
-3.0006063 | 0.013114425 | -3.00209641 | 0.02088806 | -3.001351355 | -1479.138 | 7.102679
-3.00547099 | 0.013141005 | -3.00703692 | 0.0209189 | -3.006253955 | -1477.505 | 7.247618
-3.01048732 | 0.013168135 | -3.01200461 | 0.02095102 | -3.011245965 | -1476.155 | 7.37235
-3.01532817 | 0.013194875 | -3.01681232 | 0.02098265 | -3.016070245 | -1474.883 | 7.118319
-3.02012277 | 0.013224485 | -3.02168512 | 0.02101242 | -3.020903945 | -1471.335 | 7.120568
-3.02501345 | 0.013256485 | -3.02658892 | 0.02104204 | -3.025801185 | -1466.52 | 7.193691
-3.02982593 | 0.013287545 | -3.03135037 | 0.02107228 | -3.03058815 | -1462.536 | 7.010645
-3.03459573 | 0.013318435 | -3.03616405 | 0.02110325 | -3.03537989 | -1458.981 | 6.999576
-3.0395267 | 0.013349435 | -3.04111505 | 0.02113567 | -3.040320875 | -1455.957 | 7.201331
-3.04432368 | 0.013377725 | -3.04586363 | 0.02117081 | -3.045093655 | -1455.664 | 6.948262
-3.04908419 | 0.013404625 | -3.05064631 | 0.02120708 | -3.04986525 | -1456.581 | 6.948028
-3.05396771 | 0.013432125 | -3.05552983 | 0.02124135 | -3.05474877 | -1456.167 | 7.112233
-3.05878353 | 0.013459915 | -3.06027722 | 0.02127307 | -3.059530375 | -1454.467 | 6.958752
-3.06352377 | 0.013486125 | -3.06506109 | 0.02130383 | -3.06429243 | -1453.079 | 6.922946
-3.06842995 | 0.013512325 | -3.07003236 | 0.02133395 | -3.069231155 | -1451.256 | 7.171854
-3.0733242 | 0.013538325 | -3.0748899 | 0.021364 | -3.07410705 | -1449.542 | 7.071992
-3.07805371 | 0.013562965 | -3.07960391 | 0.02139361 | -3.07882881 | -1448.386 | 6.841659
-3.08288622 | 0.013585775 | -3.08449101 | 0.02142486 | -3.083688615 | -1448.791 | 7.039856
-3.08776617 | 0.013609565 | -3.08930016 | 0.02145548 | -3.088533165 | -1448.435 | 7.017876
-3.09248495 | 0.013634185 | -3.09405088 | 0.02148553 | -3.093267915 | -1447.489 | 6.855737
-3.09727979 | 0.013660775 | -3.09893322 | 0.02151798 | -3.098106505 | -1446.672 | 7.00183
-3.10217381 | 0.013689425 | -3.10378957 | 0.02154985 | -3.10298169 | -1444.561 | 7.047647
-3.10696507 | 0.013717165 | -3.10853195 | 0.02158081 | -3.10774851 | -1442.531 | 6.881123
-3.11173606 | 0.013745305 | -3.11337399 | 0.02161308 | -3.112555025 | -1440.908 | 6.929645
-3.11662436 | 0.013774955 | -3.11821151 | 0.02164639 | -3.117417935 | -1439.017 | 7.002406
-3.12137032 | 0.013803895 | -3.12298012 | 0.02167999 | -3.12217522 | -1437.685 | 6.842644
-3.12610102 | 0.013830915 | -3.12778306 | 0.02171277 | -3.12694204 | -1436.874 | 6.851251
-3.13112211 | 0.013857365 | -3.13273048 | 0.02174263 | -3.131926295 | -1434.772 | 7.156506