## Notes
Appendix 27-3(1): Values of superconductor magnetization, Notes
Three sheets for the 3 selected currents. Aperture fields at these currents from BNL data. Tables give the local field and dB/dt, which is pro-rated from the local field for 2T/s in the aperture
The cable terms are calculated for Btransverse, B`t, Bparallel and B`p, the wire terms are calculated for Bmod and B`mod
Note this is different from the last time, where all terms were calculated for Bt and Bp. The change is needed because we now have magnetoresistance in the filament coupling term. It also gives a better estimate of hysteresis

## 600A
Appendix 27-3(1): Values of superconductor magnetization
filament coupling term includes magnetoresistance
and is defined over filament boundary | [6 empty] | crossover transverse magnetization
no proximity coupling
adjacent transverse magnetization
cable half width a |  | c | 0.004865 | m
cable half thickness b |  | b | 0.000583 | m |  |  | adjacent parallel magnetization
cable twist pitch |  | p | 0.074 | m
crossover resistance |  | Rc | 0.0625 | ohm |  |  | filament coupling magnetization
adjacent resistance |  | Ra | 6.4e-05 | ohm
number of strands |  | N | 30
wire radius |  | aw | 0.324 | mm |  |  | hysteresis magnetization
radius of fil't boundary |  | afb | 0.2455
permeability free space |  | mo | 1.256637e-06 | henry/m
cable filling factor |  | lc | 0.826 |  |  | Mod'd Kim Anderson |  | Jo | 35000000000 | A/m^2
wire filling factor |  | lw | 0.872 |  |  | Mod'd Kim Anderson |  | Bo | 0.1485194 | Tesla
matrix ratio |  | mat | 2.24 |  |  | Mod'd Kim Anderson |  | A0 | 5000000000 | A/m^2
filament filling factor |  | lf | 0.308642 |  |  | Mod'd Kim Anderson |  | A1 | -700000000 | A/m^2/T
wire trans res'y intercept |  | Cret | 1.24e-10 | ohm.m |  | cook factor trans Rc |  | ftc | 1
wire trans res'y gradient |  | mret | 9e-11 | ohm.m/T |  | cook factor trans Ra |  | fta | 2
wire twist pitch |  | pw | 0.004 | m |  | cook factor par'l Ra |  | fpa | 1
filament diameter |  | df | 6.02e-06 | m |  | cook factor hysteresis |  | fh | 1
magnet current |  | 600 | Amp |  | aperture field | 0.3759 | Tesla | aperture B` | 2 | T/s
local field |  | transverse field Bt |  | parallel field Bp | total field Bm
B | B` | Mtc | Mta | Mpa | Mf | Mh
0 | 0 | 0 | 0 | 0 | 0 | 11359.7
0.01 | 0.05320564 | 3.148051 | 141.3457 | 0.7611762 | 71.39454 | 10730.68
0.02 | 0.1064113 | 6.296101 | 282.6913 | 1.522352 | 141.7675 | 10176.07
0.03 | 0.1596169 | 9.444152 | 424.037 | 2.283529 | 211.1408 | 9683.374
0.04 | 0.2128226 | 12.5922 | 565.3827 | 3.044705 | 279.5354 | 9242.738
0.05 | 0.2660282 | 15.74025 | 706.7283 | 3.805881 | 346.9719 | 8846.293
0.06 | 0.3192338 | 18.8883 | 848.074 | 4.567057 | 413.4704 | 8487.683
0.07 | 0.3724395 | 22.03635 | 989.4197 | 5.328233 | 479.0502 | 8161.713
0.08 | 0.4256451 | 25.18441 | 1130.765 | 6.089409 | 543.7303 | 7864.097
0.09 | 0.4788508 | 28.33246 | 1272.111 | 6.850586 | 607.5291 | 7591.27
0.1 | 0.5320564 | 31.48051 | 1413.457 | 7.611762 | 670.4645 | 7340.239
0.11 | 0.585262 | 34.62856 | 1554.802 | 8.372938 | 732.5538 | 7108.475
0.12 | 0.6384677 | 37.77661 | 1696.148 | 9.134114 | 793.814 | 6893.826
0.13 | 0.6916733 | 40.92466 | 1837.494 | 9.89529 | 854.2617 | 6694.447
0.14 | 0.744879 | 44.07271 | 1978.839 | 10.65647 | 913.9128 | 6508.751
0.15 | 0.7980846 | 47.22076 | 2120.185 | 11.41764 | 972.783 | 6335.363
0.16 | 0.8512902 | 50.36881 | 2261.531 | 12.17882 | 1030.888 | 6173.086
0.17 | 0.9044959 | 53.51686 | 2402.876 | 12.93999 | 1088.241 | 6020.874
0.18 | 0.9577015 | 56.66491 | 2544.222 | 13.70117 | 1144.859 | 5877.808
0.19 | 1.010907 | 59.81296 | 2685.568 | 14.46235 | 1200.754 | 5743.076
0.2 | 1.064113 | 62.96101 | 2826.913 | 15.22352 | 1255.941 | 5615.962
0.21 | 1.117318 | 66.10906 | 2968.259 | 15.9847 | 1310.432 | 5495.828
0.22 | 1.170524 | 69.25712 | 3109.605 | 16.74588 | 1364.241 | 5382.107
0.23 | 1.22373 | 72.40517 | 3250.95 | 17.50705 | 1417.381 | 5274.288
0.24 | 1.276935 | 75.55322 | 3392.296 | 18.26823 | 1469.864 | 5171.918
0.25 | 1.330141 | 78.70127 | 3533.642 | 19.0294 | 1521.703 | 5074.586
0.26 | 1.383347 | 81.84932 | 3674.987 | 19.79058 | 1572.908 | 4981.921
0.27 | 1.436552 | 84.99737 | 3816.333 | 20.55176 | 1623.492 | 4893.589
0.28 | 1.489758 | 88.14542 | 3957.679 | 21.31293 | 1673.465 | 4809.288
0.29 | 1.542964 | 91.29347 | 4099.024 | 22.07411 | 1722.839 | 4728.74
0.3 | 1.596169 | 94.44152 | 4240.37 | 22.83529 | 1771.625 | 4651.696
0.31 | 1.649375 | 97.58957 | 4381.716 | 23.59646 | 1819.832 | 4577.925
0.32 | 1.70258 | 100.7376 | 4523.061 | 24.35764 | 1867.472 | 4507.219
0.33 | 1.755786 | 103.8857 | 4664.407 | 25.11881 | 1914.553 | 4439.385
0.34 | 1.808992 | 107.0337 | 4805.753 | 25.87999 | 1961.087 | 4374.246
0.35 | 1.862197 | 110.1818 | 4947.098 | 26.64117 | 2007.082 | 4311.642
0.36 | 1.915403 | 113.3298 | 5088.444 | 27.40234 | 2052.547 | 4251.421
0.37 | 1.968609 | 116.4779 | 5229.79 | 28.16352 | 2097.493 | 4193.446
0.38 | 2.021814 | 119.6259 | 5371.135 | 28.92469 | 2141.926 | 4137.59

## 1200A
Appendix 27-3(1): Values of superconductor magnetization
filament coupling term includes magnetoresistance
and is defined over filament boundary | [6 empty] | crossover transverse magnetization
no proximity coupling
adjacent transverse magnetization
cable half width a |  | c | 0.004865 | m
cable half thickness b |  | b | 0.000583 | m |  |  | adjacent parallel magnetization
cable twist pitch |  | p | 0.074 | m
crossover resistance |  | Rc | 0.0625 | ohm |  |  | filament coupling magnetization
adjacent resistance |  | Ra | 6.4e-05 | ohm
number of strands |  | N | 30
wire radius |  | aw | 0.324 | mm |  |  | hysteresis magnetization
radius of fil't boundary |  | afb | 0.2455
permeability free space |  | mo | 1.256637e-06 | henry/m
cable filling factor |  | lc | 0.826 |  |  | Mod'd Kim Anderson |  | Jo | 35000000000 | A/m^2
wire filling factor |  | lw | 0.872 |  |  | Mod'd Kim Anderson |  | Bo | 0.1485194 | Tesla
matrix ratio |  | mat | 2.24 |  |  | Mod'd Kim Anderson |  | A0 | 5000000000 | A/m^2
filament filling factor |  | lf | 0.308642 |  |  | Mod'd Kim Anderson |  | A1 | -700000000 | A/m^2/T
wire trans res'y intercept |  | Cret | 1.24e-10 | ohm.m |  | cook factor trans Rc |  | ftc | 1
wire trans res'y gradient |  | mret | 9e-11 | ohm.m/T |  | cook factor trans Ra |  | fta | 2
wire twist pitch |  | pw | 0.004 | m |  | cook factor par'l Ra |  | fpa | 1
filament diameter |  | df | 6.02e-06 | m |  | cook factor hysteresis |  | fh | 1
magnet current |  | 1200 | Amp |  | aperture field | 0.7532247 | Tesla | aperture B` | 2 | T/s
local field |  | transverse field Bt |  | parallel field Bp | total field Bm
B | B` | Mtc | Mta | Mpa | Mf | Mh
0 | 0 | 0 | 0 | 0 | 0 | 11359.7
0.02 | 0.053105 | 3.142096 | 141.0783 | 0.7597364 | 70.74969 | 10176.07
0.04 | 0.10621 | 6.284192 | 282.1566 | 1.519473 | 139.5033 | 9242.738
0.06 | 0.159315 | 9.426289 | 423.2349 | 2.279209 | 206.3441 | 8487.683
0.08 | 0.21242 | 12.56838 | 564.3133 | 3.038946 | 271.3509 | 7864.097
0.1 | 0.265525 | 15.71048 | 705.3916 | 3.798682 | 334.5982 | 7340.239
0.12 | 0.31863 | 18.85258 | 846.4699 | 4.558419 | 396.1563 | 6893.826
0.14 | 0.371735 | 21.99467 | 987.5482 | 5.318155 | 456.0921 | 6508.751
0.16 | 0.42484 | 25.13677 | 1128.627 | 6.077891 | 514.4688 | 6173.086
0.18 | 0.477945 | 28.27887 | 1269.705 | 6.837628 | 571.3466 | 5877.808
0.2 | 0.53105 | 31.42096 | 1410.783 | 7.597364 | 626.7825 | 5615.962
0.22 | 0.584155 | 34.56306 | 1551.861 | 8.357101 | 680.8305 | 5382.107
0.24 | 0.63726 | 37.70515 | 1692.94 | 9.116837 | 733.5421 | 5171.918
0.26 | 0.690365 | 40.84725 | 1834.018 | 9.876573 | 784.9664 | 4981.921
0.28 | 0.74347 | 43.98935 | 1975.096 | 10.63631 | 835.1498 | 4809.288
0.3 | 0.796575 | 47.13144 | 2116.175 | 11.39605 | 884.1369 | 4651.696
0.32 | 0.84968 | 50.27354 | 2257.253 | 12.15578 | 931.9697 | 4507.219
0.34 | 0.902785 | 53.41564 | 2398.331 | 12.91552 | 978.6888 | 4374.246
0.36 | 0.95589 | 56.55773 | 2539.41 | 13.67526 | 1024.332 | 4251.421
0.38 | 1.008995 | 59.69983 | 2680.488 | 14.43499 | 1068.937 | 4137.59
0.4 | 1.0621 | 62.84192 | 2821.566 | 15.19473 | 1112.539 | 4031.77
0.42 | 1.115205 | 65.98402 | 2962.645 | 15.95446 | 1155.17 | 3933.116
0.44 | 1.16831 | 69.12612 | 3103.723 | 16.7142 | 1196.863 | 3840.896
0.46 | 1.221415 | 72.26821 | 3244.801 | 17.47394 | 1237.649 | 3754.478
0.48 | 1.27452 | 75.41031 | 3385.88 | 18.23367 | 1277.557 | 3673.306
0.5 | 1.327625 | 78.5524 | 3526.958 | 18.99341 | 1316.614 | 3596.895
0.52 | 1.38073 | 81.6945 | 3668.036 | 19.75315 | 1354.848 | 3524.819
0.54 | 1.433835 | 84.8366 | 3809.114 | 20.51288 | 1392.285 | 3456.698
0.56 | 1.48694 | 87.97869 | 3950.193 | 21.27262 | 1428.949 | 3392.2
0.58 | 1.540045 | 91.12079 | 4091.271 | 22.03236 | 1464.864 | 3331.024
0.6 | 1.59315 | 94.26289 | 4232.349 | 22.79209 | 1500.052 | 3272.905
0.62 | 1.646255 | 97.40498 | 4373.428 | 23.55183 | 1534.536 | 3217.604
0.64 | 1.69936 | 100.5471 | 4514.506 | 24.31157 | 1568.337 | 3164.906
0.66 | 1.752465 | 103.6892 | 4655.584 | 25.0713 | 1601.474 | 3114.619
0.68 | 1.80557 | 106.8313 | 4796.663 | 25.83104 | 1633.966 | 3066.568
0.7 | 1.858675 | 109.9734 | 4937.741 | 26.59077 | 1665.834 | 3020.595
0.72 | 1.91178 | 113.1155 | 5078.819 | 27.35051 | 1697.093 | 2976.555
0.74 | 1.964885 | 116.2576 | 5219.898 | 28.11025 | 1727.762 | 2934.32
0.76 | 2.01799 | 119.3997 | 5360.976 | 28.86998 | 1757.858 | 2893.769

## 6000A
Appendix 27-3(1): Values of superconductor magnetization
filament coupling term includes magnetoresistance
and is defined over filament boundary | [6 empty] | crossover transverse magnetization
no proximity coupling
adjacent transverse magnetization
cable half width a |  | c | 0.004865 | m
cable half thickness b |  | b | 0.000583 | m |  |  | adjacent parallel magnetization
cable twist pitch |  | p | 0.074 | m
crossover resistance |  | Rc | 0.0625 | ohm |  |  | filament coupling magnetization
adjacent resistance |  | Ra | 6.4e-05 | ohm
number of strands |  | N | 30
wire radius |  | aw | 0.324 | mm |  |  | hysteresis magnetization
radius of fil't boundary |  | afb | 0.2455
permeability free space |  | mo | 1.256637e-06 | henry/m
cable filling factor |  | lc | 0.826 |  |  | Mod'd Kim Anderson |  | Jo | 35000000000 | A/m^2
wire filling factor |  | lw | 0.872 |  |  | Mod'd Kim Anderson |  | Bo | 0.1485194 | Tesla
matrix ratio |  | mat | 2.24 |  |  | Mod'd Kim Anderson |  | A0 | 5000000000 | A/m^2
filament filling factor |  | lf | 0.308642 |  |  | Mod'd Kim Anderson |  | A1 | -700000000 | A/m^2/T
wire trans res'y intercept |  | Cret | 1.24e-10 | ohm.m |  | cook factor trans Rc |  | ftc | 1
wire trans res'y gradient |  | mret | 9e-11 | ohm.m/T |  | cook factor trans Ra |  | fta | 2
wire twist pitch |  | pw | 0.004 | m |  | cook factor par'l Ra |  | fpa | 1
filament diameter |  | df | 6.02e-06 | m |  | cook factor hysteresis |  | fh | 1
magnet current |  | 6000 | Amp |  | aperture field | 3.525856 | Tesla | aperture B` | 2 | T/s
local field |  | transverse field Bt |  | parallel field Bp | total field Bm
B | B` | Mtc | Mta | Mpa | Mf | Mh
0 | 0 | 0 | 0 | 0 | 0 | 11359.7
0.1 | 0.05672382 | 3.356213 | 150.692 | 0.8115083 | 71.47984 | 7340.239
0.2 | 0.1134476 | 6.712426 | 301.3841 | 1.623017 | 133.8989 | 5615.962
0.3 | 0.1701715 | 10.06864 | 452.0761 | 2.434525 | 188.8772 | 4651.696
0.4 | 0.2268953 | 13.42485 | 602.7681 | 3.246033 | 237.6705 | 4031.77
0.5 | 0.2836191 | 16.78106 | 753.4602 | 4.057542 | 281.2668 | 3596.895
0.6 | 0.3403429 | 20.13728 | 904.1522 | 4.86905 | 320.4546 | 3272.905
0.7 | 0.3970667 | 23.49349 | 1054.844 | 5.680558 | 355.8702 | 3020.595
0.8 | 0.4537905 | 26.8497 | 1205.536 | 6.492066 | 388.0334 | 2817.294
0.9 | 0.5105144 | 30.20592 | 1356.228 | 7.303575 | 417.3725 | 2648.979
1 | 0.5672382 | 33.56213 | 1506.92 | 8.115083 | 444.2439 | 2506.513
1.1 | 0.623962 | 36.91834 | 1657.612 | 8.926591 | 468.9462 | 2383.684
1.2 | 0.6806858 | 40.27455 | 1808.304 | 9.7381 | 491.732 | 2276.124
1.3 | 0.7374096 | 43.63077 | 1958.996 | 10.54961 | 512.8159 | 2180.669
1.4 | 0.7941335 | 46.98698 | 2109.688 | 11.36112 | 532.3818 | 2094.976
1.5 | 0.8508573 | 50.34319 | 2260.38 | 12.17262 | 550.5879 | 2017.267
1.6 | 0.9075811 | 53.69941 | 2411.072 | 12.98413 | 567.5713 | 1946.173
1.7 | 0.9643049 | 57.05562 | 2561.765 | 13.79564 | 583.451 | 1880.62
1.8 | 1.021029 | 60.41183 | 2712.457 | 14.60715 | 598.3312 | 1819.756
1.9 | 1.077753 | 63.76805 | 2863.149 | 15.41866 | 612.3036 | 1762.892
2 | 1.134476 | 67.12426 | 3013.841 | 16.23017 | 625.4486 | 1709.471
2.1 | 1.1912 | 70.48047 | 3164.533 | 17.04167 | 637.8377 | 1659.034
2.2 | 1.247924 | 73.83668 | 3315.225 | 17.85318 | 649.5342 | 1611.199
2.3 | 1.304648 | 77.1929 | 3465.917 | 18.66469 | 660.5946 | 1565.648
2.4 | 1.361372 | 80.54911 | 3616.609 | 19.4762 | 671.0695 | 1522.111
2.5 | 1.418095 | 83.90532 | 3767.301 | 20.28771 | 681.0042 | 1480.36
2.6 | 1.474819 | 87.26154 | 3917.993 | 21.09922 | 690.4393 | 1440.201
2.7 | 1.531543 | 90.61775 | 4068.685 | 21.91072 | 699.4117 | 1401.466
2.8 | 1.588267 | 93.97396 | 4219.377 | 22.72223 | 707.9546 | 1364.01
2.9 | 1.644991 | 97.33017 | 4370.069 | 23.53374 | 716.098 | 1327.707
3 | 1.701715 | 100.6864 | 4520.761 | 24.34525 | 723.8694 | 1292.448
3.1 | 1.758438 | 104.0426 | 4671.453 | 25.15676 | 731.2937 | 1258.135
3.2 | 1.815162 | 107.3988 | 4822.145 | 25.96827 | 738.3937 | 1224.684
3.3 | 1.871886 | 110.755 | 4972.837 | 26.77977 | 745.1901 | 1192.02
3.4 | 1.92861 | 114.1112 | 5123.529 | 27.59128 | 751.7019 | 1160.077
3.5 | 1.985334 | 117.4675 | 5274.221 | 28.40279 | 757.9468 | 1128.795
3.6 | 2.042057 | 120.8237 | 5424.913 | 29.2143 | 763.9408 | 1098.122
3.7 | 2.098781 | 124.1799 | 5575.605 | 30.02581 | 769.6987 | 1068.01
3.8 | 2.155505 | 127.5361 | 5726.297 | 30.83732 | 775.2341 | 1038.415