## overall
Appendix 27-5(1): All harmonics from superconductor magnetization
Summary of harmonics from superconductor magnetization |  |  |  |  | Units
Current A |  | 600 | 600 | 1200 | 1200 | 6000 | 6000
Field T |  | 0.3747846 | 0.3747846 | 0.74957 | 0.74957 | 3.514038 | 3.514038
|  | DC | 2T/s | DC | 2T/s | DC | 2T/s
Dipole | VF hyst | -8.862175 | -8.862175 | -3.156424 | -3.156424 | -0.1840742 | -0.1840742
| VF fil coupl |  | -2.893142 |  | -1.22818 |  | -0.07704264
| VF trans |  | 3.80387 |  | 1.916744 |  | 0.4794047
| VF parl |  | -0.05772148 |  | -0.02885561 |  | -0.004957086
| VF sum | -8.862175 | -8.009169 | -3.156424 | -2.496716 | -0.1840742 | 0.2133308
| VF all | -8.862175 | -8.196891 | -3.156424 | -2.531402 | -0.1840742 | 0.2127119
| BNL meas | -1.70961 | -41.05161 | -2.12373 | -9.822039 | -16.71834 | -4.137473
Sextupole | VF hyst | -6.77425 | -6.77425 | -2.453607 | -2.453607 | -0.2397664 | -0.2397664
| VF fil coupl |  | -1.59754 |  | -0.6932681 |  | -0.07638048
| VF trans |  | 1.026786 |  | 0.5189907 |  | 0.09059944
| VF parl |  | -0.02551394 |  | -0.01275559 |  | -0.002552295
| VF hys + fil | -6.77425 | -8.371789 | -2.453607 | -3.146875 | -0.2397664 | -0.3161469
| VF sum | -6.77425 | -7.370517 | -2.453607 | -2.64064 | -0.2397664 | -0.2280998
| VF all | -6.77425 | -7.499385 | -2.453607 | -2.664512 | -0.2397664 | -0.228561
| Roxie | -6.747922 | -8.255278 | -2.588732 | -3.241662 | -0.2798397 | -0.3465626
| BNL meas | -5.8907 | -9.598734 | -2.12335 | -3.635126 | -0.46115 | -0.5637038
Decapole | VF hyst | -0.5754408 | -0.5754408 | -0.2403456 | -0.2403456 | -0.03230507 | -0.03230507
| VF fil coupl |  | 0.2382565 |  | 0.09243523 |  | 0.005880159
| VF trans |  | -0.08658361 |  | -0.04352846 |  | -0.01167825
| VF parl |  | 0.003900179 |  | 0.001950168 |  | 0.0004419078
| VF hys + fil | -0.5754408 | -0.3371842 | -0.2403456 | -0.1479104 | -0.03230507 | -0.02642492
| VF sum | -0.5754408 | -0.4198677 | -0.2403456 | -0.1894887 | -0.03230507 | -0.03766125
| VF all | -0.5754408 | -0.442452 | -0.2403456 | -0.1937568 | -0.03230507 | -0.03776667
| Roxie | -0.3894184 | -0.1683735 | -0.2329896 | -0.1478001 | -0.04501142 | -0.04272365
| BNL meas | -0.28215 | -1.916816 | -0.1879 | -1.090068 | -0.0188 | -0.2079339
14 pole | VF hyst | -0.3948233 | -0.3948233 | -0.1505495 | -0.1505495 | -0.01531518 | -0.01531518
| VF fil coupl |  | -0.06932479 |  | -0.02928011 |  | -0.003154941
| VF trans |  | 0.01453827 |  | 0.007332117 |  | 0.001575233
| VF parl |  | -0.0009971907 |  | -0.000498385 |  | -0.0001063841
| VF sum | -0.3948233 | -0.450607 | -0.1505495 | -0.1729959 | -0.01531518 | -0.01700127
| VF all | -0.3948233 | -0.456295 | -0.1505495 | -0.1741529 | -0.01531518 | -0.01703284
| BNL meas | -0.28245 | -0.5462123 | -0.1283 | -0.2964436 | -0.0075 | -0.0773339

## VF
Appendix 27-5(1): All harmonics from superconductor magnetization
VF harmonics from superconductor magnetization |  |  |  |  | Units
Current A |  | 600 | 600 | 1200 | 1200 | 6000 | 6000
Field T |  | 0.3747846 | 0.3747846 | 0.74957 | 0.74957 | 3.514038 | 3.514038
|  | DC | 2T/s | DC | 2T/s | DC | 2T/s
Dipole | VF hyst | -8.862175 | -8.862175 | -3.156424 | -3.156424 | -0.1840742 | -0.1840742
| VF fil coupl |  | -2.893142 |  | -1.22818 |  | -0.07704264
| VF trans |  | 3.80387 |  | 1.916744 |  | 0.4794047
| VF parl |  | -0.05772148 |  | -0.02885561 |  | -0.004957086
| VF hys + fil | -8.862175 | -11.75532 |  | -4.384604 |  | -0.2611168
| VF sum |  | -8.009169 |  | -2.496716 |  | 0.2133308
| VF total | -8.862175 | -8.196891 | -3.156424 | -2.531402 | -0.1840742 | 0.2127119
Sextupole | VF hyst | -6.77425 | -6.77425 | -2.453607 | -2.453607 | -0.2397664 | -0.2397664
| VF fil coupl |  | -1.59754 |  | -0.6932681 |  | -0.07638048
| VF trans |  | 1.026786 |  | 0.5189907 |  | 0.09059944
| VF parl |  | -0.02551394 |  | -0.01275559 |  | -0.002552295
| VF hys + fil | -6.77425 | -8.371789 |  | -3.146875 |  | -0.3161469
| VF sum |  | -7.370517 |  | -2.64064 |  | -0.2280998
| VF total | -6.77425 | -7.499385 | -2.453607 | -2.664512 | -0.2397664 | -0.228561
Decapole | VF hyst | -0.5754408 | -0.5754408 | -0.2403456 | -0.2403456 | -0.03230507 | -0.03230507
| VF fil coupl |  | 0.2382565 |  | 0.09243523 |  | 0.005880159
| VF trans |  | -0.08658361 |  | -0.04352846 |  | -0.01167825
| VF parl |  | 0.003900179 |  | 0.001950168 |  | 0.0004419078
| VF hys + fil | -0.5754408 | -0.3371842 | -0.2403456 | -0.1479104 | -0.03230507 | -0.02642492
| VF sum |  | -0.4198677 |  | -0.1894887 |  | -0.03766125
| VF total | -0.5754408 | -0.442452 | -0.2403456 | -0.1937568 | -0.03230507 | -0.03776667
14 pole | VF hyst | -0.3948233 | -0.3948233 | -0.1505495 | -0.1505495 | -0.01531518 | -0.01531518
| VF fil coupl |  | -0.06932479 |  | -0.02928011 |  | -0.003154941
| VF trans |  | 0.01453827 |  | 0.007332117 |  | 0.001575233
| VF parl |  | -0.0009971907 |  | -0.000498385 |  | -0.0001063841
| VF hys + fil | -0.3948233 | -0.4641481 | -0.1505495 | -0.1798296 | -0.01531518 | -0.01847012
| VF sum |  | -0.450607 |  | -0.1729959 |  | -0.01700127
| VF total | -0.3948233 | -0.456295 | -0.1505495 | -0.1741529 | -0.01531518 | -0.01703284

## Roxie
Appendix 27-5(1): All harmonics from superconductor magnetization
Roxie harmonics from superconductor magnetization |  |  |  |  | Units
Current A | 600 | 600 | 1200 | 1200 | 6000 | 6000
Field T | 0.3747846 | 0.3747846 | 0.74957 | 0.74957 | 3.514038 | 3.514038
| DC | 2T/s | DC | 2T/s | DC | 2T/s
Sextupole | -6.747922 | -8.255278 | -2.588732 | -3.241662 | -0.2798397 | -0.3465626
Decapole | -0.3894184 | -0.1683735 | -0.2329896 | -0.1478001 | -0.04501142 | -0.04272365

## meas
Appendix 27-5(1): All harmonics from superconductor magnetization
BNL measured harmonics | [5 empty] | Units
Current A | 600 | 600 | 1200 | 1200 | 6000 | 6000
Field T | 0.3747846 | 0.3747846 | 0.74957 | 0.74957 | 3.514038 | 3.514038
| DC | 2T/s | DC | 2T/s | DC | 2T/s
Dipole | -1.70961 | -41.05161 | -2.12373 | -9.822039 | -16.71834 | -4.137473
Sextupole | -5.8907 | -9.598734 | -2.12335 | -3.635126 | -0.46115 | -0.5637038
Decapole | -0.28215 | -1.916816 | -0.1879 | -1.090068 | -0.0188 | -0.2079339
14 pole | -0.28245 | -0.5462123 | -0.1283 | -0.2964436 | -0.0075 | -0.0773339