## supr sum'ry
Appendix 27-6(1): Vector Fields Results
Summary of harmonics from superconductor magnetization |  |  |  |  | Units
Current A |  | 600 | 600 | 1200 | 1200 | 6000 | 6000
Field T |  | 0.3747846 | 0.3747846 | 0.74957 | 0.74957 | 3.514038 | 3.514038
|  | DC | 2T/s | DC | 2T/s | DC | 2T/s
Dipole | VF hyst | -8.862175 | -8.862175 | -3.156424 | -3.156424 | -0.1840742 | -0.1840742
| VF fil coupl |  | -2.893142 |  | -1.22818 |  | -0.07704264
| VF trans |  | 3.80387 |  | 1.916744 |  | 0.4794047
| VF parl |  | -0.05772148 |  | -0.02885561 |  | -0.004957086
| VF hys + fil | -8.862175 | -11.75532 |  | -4.384604 |  | -0.2611168
| VF sum |  | -8.009169 |  | -2.496716 |  | 0.2133308
| VF total | -8.862175 | -8.196891 | -3.156424 | -2.531402 | -0.1840742 | 0.2127119
Sextupole | VF hyst | -6.77425 | -6.77425 | -2.453607 | -2.453607 | -0.2397664 | -0.2397664
| VF fil coupl |  | -1.59754 |  | -0.6932681 |  | -0.07638048
| VF trans |  | 1.026786 |  | 0.5189907 |  | 0.09059944
| VF parl |  | -0.02551394 |  | -0.01275559 |  | -0.002552295
| VF hys + fil | -6.77425 | -8.371789 |  | -3.146875 |  | -0.3161469
| VF sum |  | -7.370517 |  | -2.64064 |  | -0.2280998
| VF total | -6.77425 | -7.499385 | -2.453607 | -2.664512 | -0.2397664 | -0.228561
Decapole | VF hyst | -0.5754408 | -0.5754408 | -0.2403456 | -0.2403456 | -0.03230507 | -0.03230507
| VF fil coupl |  | 0.2382565 |  | 0.09243523 |  | 0.005880159
| VF trans |  | -0.08658361 |  | -0.04352846 |  | -0.01167825
| VF parl |  | 0.003900179 |  | 0.001950168 |  | 0.0004419078
| VF hys + fil | -0.5754408 | -0.3371842 | -0.2403456 | -0.1479104 | -0.03230507 | -0.02642492
| VF sum |  | -0.4198677 |  | -0.1894887 |  | -0.03766125
| VF total | -0.5754408 | -0.442452 | -0.2403456 | -0.1937568 | -0.03230507 | -0.03776667
14 pole | VF hyst | -0.3948233 | -0.3948233 | -0.1505495 | -0.1505495 | -0.01531518 | -0.01531518
| VF fil coupl |  | -0.06932479 |  | -0.02928011 |  | -0.003154941
| VF trans |  | 0.01453827 |  | 0.007332117 |  | 0.001575233
| VF parl |  | -0.0009971907 |  | -0.000498385 |  | -0.0001063841
| VF hys + fil | -0.3948233 | -0.4641481 | -0.1505495 | -0.1798296 | -0.01531518 | -0.01847012
| VF sum |  | -0.450607 |  | -0.1729959 |  | -0.01700127
| VF total |  | -0.456295 |  | -0.1741529 |  | -0.01703284

## iron sum'ry
Appendix 27-6(1): Vector Fields Results
Sumary of Iron Hysteresis
1) Iron Data Extrapolation 2
| 600A | 600A | 600A | 1200A | 1200A | 600A | 6000A | 6000A | 6000A
| up | down | up - down | up | down | up - down | up | down | up - down
Central Field (T) | 0.3747846 | 0.3748602 | -7.559922e-05 | 0.74957 | 0.7496768 | -0.0001068448 | 3.514038 | 3.519303 | -0.00526439
Dipole @ 25mm | 0.3747855 | 0.3748611 | -7.559957e-05 | 0.7495717 | 0.7496785 | -0.0001068452 | 3.514047 | 3.519311 | -0.005264401
Units Norm to B0 |  |  | -2.017143 |  |  | -1.425417 |  |  | -14.98102
Sext @ 25mm | -0.001752739 | -0.001756641 | 3.902115e-06 | -0.003508313 | -0.003512837 | 4.523544e-06 | -0.03126664 | -0.03098644 | -0.0002802012
Units @ 25mm Norm to B0 | -46.76657 | -46.86123 | 0.09466365 | -46.80434 | -46.85801 | 0.05366932 | -88.97637 | -88.04709 | -0.9292803
Dec @ 25mm | 0.0002607197 | 0.0002610472 | -3.274493e-07 | 0.0005214294 | 0.0005218421 | -4.126342e-07 | 0.001719721 | 0.001754171 | -3.445063e-05
Units @ 25mm Norm to B0 | 6.956521 | 6.963853 | -0.007332293 | 6.956381 | 6.960894 | -0.00451273 | 4.893859 | 4.984429 | -0.09056997
14 @ 25mm | -9.522079e-05 | -9.521732e-05 | -3.470581e-09 | -0.0001904236 | -0.0001904254 | 1.789206e-09 | -0.0009336034 | -0.0009315329 | -2.070497e-06
Units @25mm Norm to B0 | -2.540681 | -2.540076 | -0.0006049703 | -2.540438 | -2.540099 | -0.0003381996 | -2.656782 | -2.646925 | -0.009857438
2) Iron Data Extrapolation 1 |  |  | 0 |  |  | 0
| 600A | 600A | 600A | 1200A | 1200A | 600A | 6000A | 6000A | 6000A
| up | down | up - down | up | down | up - down | up | down | up - down
Central Field (T) | 0.3747846 | 0.3747963 | -1.171963e-05 | 0.74957 | 0.7496093 | -3.927915e-05 | 3.514038 | 3.513988 | 4.997138e-05
Dipole @ 25mm | 0.3747855 | 0.374793325 | -7.872245e-06 | 0.7495717 | 0.74960329 | -3.159519e-05 | 3.514047 | 3.51395815 | 8.835869e-05
Units Norm to B0 |  |  | -0.2100467 |  |  | -0.4215099 |  |  | 0.2514443
Sext @ 25mm | -0.001752739 | -0.001753128 | 3.895482e-07 | -0.003508313 | -0.003508076 | -2.366196e-07 | -0.03126664 | -0.03124557 | -2.10661e-05
Units @ 25mm Norm to B0 | -46.76657 | -46.7755 | 0.008931239 | -46.80434 | -46.79873 | -0.005609096 | -88.97637 | -88.91769 | -0.05868396
Dec @ 25mm | 0.0002607197 | 0.000259879 | 8.407479e-07 | 0.0005214294 | 0.0005199653 | 1.464169e-06 | 0.001719721 | 0.001714651 | 5.069929e-06
Units @ 25mm Norm to B0 | 6.956521 | 6.933871 | 0.02264965 | 6.956381 | 6.936484 | 0.01989694 | 4.893859 | 4.879501 | 0.01435825
14 @ 25mm | -9.522079e-05 | -9.469977e-05 | -5.210238e-07 | -0.0001904236 | -0.0001893938 | -1.029728e-06 | -0.0009336034 | -0.0009263496 | -7.25387e-06
Units @25mm Norm to B0 | -2.540681 | -2.5267 | -0.01398096 | -2.540438 | -2.526568 | -0.01386998 | -2.656782 | -2.636177 | -0.02060506

## cable mag'n
Appendix 27-6(1): Vector Fields Results
Harmonics with different components of superconductor magnetization
All models are run using UP iron BH data and with positive ramp rate of 2T/s
MNW magnetisation components hard coded into special version.
Component
|  | 600A | 1200A | 6000A
None | Central Field (T) | 0.3747846 | 0.74957 | 3.514038
Iron | Dipole @ 25mm | 0.3747855 | 0.7495717 | 3.514047
Only | Units Norm to B0-10^4 | 0.02262908 | 0.02262961 | 0.02342958
| Sext @ 25mm | -0.001752739 | -0.003508313 | -0.03126664
| Units @ 25mm Norm to B0 | -46.76657 | -46.80434 | -88.97637
| Dec @ 25mm | 0.0002607197 | 0.0005214294 | 0.001719721
| Units @ 25mm Norm to B0 | 6.956521 | 6.956381 | 4.893859
| 14 @ 25mm | -9.522079e-05 | -0.0001904236 | -0.0009336034
| Units @25mm Norm to B0 | -2.540681 | -2.540438 | -2.656782
Mh | Central Field (T) | 0.3744524 | 0.7493334 | 3.513974
| Dipole @ 25mm | 0.3744533 | 0.7493351 | 3.513982
| Units Norm to B0-10^4 | 0.02354089 | 0.02295289 | 0.02345569
| Sext @ 25mm | -0.002004849 | -0.003691063 | -0.03135032
| Units @ 25mm Norm to B0 | -53.54082 | -49.25795 | -89.21614
| Dec @ 25mm | 0.0002389411 | 0.0005032549 | 0.001708337
| Units @ 25mm Norm to B0 | 6.38108 | 6.716035 | 4.861554
| 14 @ 25mm | -0.0001099207 | -0.0002016446 | -0.000938968
| Units @25mm Norm to B0 | -2.935504 | -2.690987 | -2.672097
Mf | Central Field (T) | 0.3746762 | 0.7494779 | 3.514011
| Dipole @ 25mm | 0.374677 | 0.7494796 | 3.514019
| Units Norm to B0-10^4 | 0.02306915 | 0.02281097 | 0.02344611
| Sext @ 25mm | -0.001812088 | -0.003559841 | -0.03129324
| Units @ 25mm Norm to B0 | -48.36411 | -47.49761 | -89.05275
| Dec @ 25mm | 0.0002695712 | 0.0005282932 | 0.001721774
| Units @ 25mm Norm to B0 | 7.194778 | 7.048816 | 4.899739
| 14 @ 25mm | -9.779068e-05 | -0.0001925947 | -0.0009347049
| Units @25mm Norm to B0 | -2.610005 | -2.569718 | -2.659937
Mta + Mtc | Central Field (T) | 0.3749272 | 0.7497137 | 3.514207
| Dipole @ 25mm | 0.374928 | 0.7497154 | 3.514215
| Units Norm to B0-10^4 | 0.0226816 | 0.0226561 | 0.02343406
| Sext @ 25mm | -0.001714909 | -0.003470076 | -0.0312363
| Units @ 25mm Norm to B0 | -45.73978 | -46.28535 | -88.88577
| Dec @ 25mm | 0.0002575726 | 0.000518266 | 0.001715699
| Units @ 25mm Norm to B0 | 6.869938 | 6.912853 | 4.882181
| 14 @ 25mm | -9.471194e-05 | -0.0001899104 | -0.0009330946
| Units @25mm Norm to B0 | -2.526142 | -2.533105 | -2.655207
Mpa | Central Field (T) | 0.3747824 | 0.7495678 | 3.514037
| Dipole @ 25mm | 0.3747833 | 0.7495695 | 3.514045
| Units Norm to B0-10^4 | 0.0226347 | 0.02263239 | 0.02343018
| Sext @ 25mm | -0.001753685 | -0.003509259 | -0.03126752
| Units @ 25mm Norm to B0 | -46.79208 | -46.8171 | -88.97893
| Dec @ 25mm | 0.0002608644 | 0.0005215741 | 0.001719875
| Units @ 25mm Norm to B0 | 6.960421 | 6.958331 | 4.894301
| 14 @ 25mm | -9.525762e-05 | -0.0001904604 | -0.0009336404
| Units @25mm Norm to B0 | -2.541678 | -2.540936 | -2.656889
All | Central Field (T) | 0.3744773 | 0.7493802 | 3.514113
| Dipole @ 25mm | 0.3744782 | 0.7493819 | 3.514121
| Units Norm to B0-10^4 | 0.02403299 | 0.02316262 | 0.0234774
| Sext @ 25mm | -0.002032137 | -0.003707098 | -0.03134762
| Units @ 25mm Norm to B0 | -54.26595 | -49.46885 | -89.20493
| Dec @ 25mm | 0.0002439371 | 0.0005067777 | 0.001706486
| Units @ 25mm Norm to B0 | 6.514069 | 6.762624 | 4.856092
| 14 @ 25mm | -0.0001122299 | -0.000203426 | -0.0009396088
| Units @25mm Norm to B0 | -2.996976 | -2.71459 | -2.673815

## 600A up
Appendix 27-6(1): Vector Fields Results
Iron only extrapolation 1 (no superconductor magnetization) at 600A going up
Fourier Analysis on circle of radius 30mm
#T=ATAN2(Y;X)
#BR=BX*COS(#T)+BY*SIN(#T)
#BT=-BX*SIN(#T)+BY*COS(#T)
Central field | -0.374722
Harmonic | analysis | of | #BR
along | line | (30.0 | ,0.0 | ) | to | (0.0 | ,30.0 | )
Curvature | = | -0.03333333
Fourier | coefficients
Quarter | period | analysed, | odd | terms | only
Order | Sine term | Cosine term | Amplitude | Phase
0 | 0 | 2.46341e-09 | 2.46341e-09 | 0
1 | -0.37471779 | -4.9268e-09 | 0.374717794 | 89.99999825
2 | 2.50925e-17 | 4.92682e-09 | 4.92682e-09 | -2.9181e-07
3 | 0.00252071 | -4.9268e-09 | 0.00252071 | -90.0001095
4 | -1.9245e-18 | 4.92682e-09 | 4.92682e-09 | 2.23802e-08
5 | -0.00054324 | -4.9268e-09 | 0.000543239 | 90.00051713
6 | -2.6563e-18 | 4.92682e-09 | 4.92682e-09 | 3.0891e-08
7 | 0.000283481 | -4.9268e-09 | 0.000283481 | -90.0009933
8 | 2.76201e-17 | 4.92682e-09 | 4.92682e-09 | -3.212e-07
9 | -0.00016132 | -4.9268e-09 | 0.000161324 | 90.00174731
10 | 6.84132e-17 | 4.92682e-09 | 4.92682e-09 | -7.956e-07
11 | 0.00021095 | -4.9268e-09 | 0.00021095 | -90.0013357
12 | -9.7388e-17 | 4.92682e-09 | 4.92682e-09 | 1.13257e-06
13 | -2.6112e-05 | -4.9268e-09 | 2.61119e-05 | 90.01080812
14 | -4.1904e-17 | 4.92682e-09 | 4.92682e-09 | 4.87322e-07
Harmonic | analysis | of | #BT
along | line | (30.0 | ,0.0 | ) | to | (0.0 | ,30.0 | )
Curvature | = | -0.03333333
Fourier | coefficients
Quarter | period | analysed, | even | terms | only
Order | Sine term | Cosine term | Amplitude | Phase
0 | 0 | 2.81893e-18 | 2.81893e-18 | 0
1 | 4.36962e-09 | -0.37472018 | 0.374720185 | -179.999994
2 | 7.88772e-17 | 4.33681e-19 | 7.88784e-17 | -89.6849783
3 | -4.3696e-09 | 0.00251512 | 0.00251512 | 9.95422e-05
4 | -5.9601e-18 | -2.1684e-18 | 6.34234e-18 | 109.9922602
5 | 4.36962e-09 | -0.00053344 | 0.000533443 | -179.999526
6 | 1.12259e-17 | 3.9465e-17 | 4.10305e-17 | -15.8785817
7 | -4.3696e-09 | 0.000282026 | 0.000282026 | 0.000887723
8 | -6.2227e-17 | -3.0358e-18 | 6.23013e-17 | 92.79296558
9 | 4.36962e-09 | -0.00016464 | 0.000164643 | -179.998474
10 | -3.2464e-17 | -1.3748e-16 | 1.41258e-16 | 166.7133005
11 | -4.3696e-09 | 0.000210703 | 0.000210703 | 0.00118821
12 | -6.8187e-17 | -7.069e-17 | 9.82171e-17 | 136.0323512
13 | 4.36962e-09 | -2.6412e-05 | 2.64116e-05 | -179.990516
14 | -6.3322e-18 | -8.2833e-17 | 8.30747e-17 | 175.628501

## 1200A up
Appendix 27-6(1): Vector Fields Results
Iron only extrapolation 1 (no superconductor magnetization) at 600A going up
Fourier Analysis on circle of radius 30mm
#T=ATAN2(Y;X)
#BR=BX*COS(#T)+BY*SIN(#T)
#BT=-BX*SIN(#T)+BY*COS(#T)
Central field | -0.7495016
Harmonic | analysis | of | #BR
along | line | (30.0 | ,0.0 | ) | to | (0.0 | ,30.0 | )
Curvature | = | -0.03333333
Fourier | coefficients
Quarter | period | analysed, | odd | terms | only
Order | Sine term | Cosine term | Amplitude | Phase
0 | 0 | 4.92825e-09 | 4.92825e-09 | 0
1 | -0.74949318 | -9.8565e-09 | 0.749493175 | 89.99999825
2 | 7.65311e-17 | 9.85649e-09 | 9.85649e-09 | -4.4488e-07
3 | 0.00505027 | -9.8565e-09 | 0.00505027 | -90.0001093
4 | 8.64652e-18 | 9.85649e-09 | 9.85649e-09 | -5.0262e-08
5 | -0.0010872 | -9.8565e-09 | 0.00108724 | 90.00051691
6 | -8.0502e-18 | 9.85649e-09 | 9.85649e-09 | 4.67958e-08
7 | 0.000566965 | -9.8565e-09 | 0.000566965 | -90.0009936
8 | 4.48318e-17 | 9.85649e-09 | 9.85649e-09 | -2.6061e-07
9 | -0.00032265 | -9.8565e-09 | 0.000322651 | 90.00174779
10 | 1.30592e-16 | 9.85649e-09 | 9.85649e-09 | -7.5913e-07
11 | 0.000421897 | -9.8565e-09 | 0.000421897 | -90.0013361
12 | -2.1185e-16 | 9.85649e-09 | 9.85649e-09 | 1.2315e-06
13 | -5.2224e-05 | -9.8565e-09 | 5.22239e-05 | 90.01081124
14 | -9.6006e-17 | 9.85649e-09 | 9.85649e-09 | 5.58083e-07
Harmonic | analysis | of | #BT
along | line | (30.0 | ,0.0 | ) | to | (0.0 | ,30.0 | )
Curvature | = | -0.03333333
Fourier | coefficients
Quarter | period | analysed, | even | terms | only
Order | Sine term | Cosine term | Amplitude | Phase
0 | 0 | -2.125e-17 | 2.12504e-17 | -179.999995
1 | 8.76189e-09 | -0.74949796 | 0.749497956 | -179.999994
2 | 3.93597e-17 | 1.64799e-17 | 4.26705e-17 | -67.2809859
3 | -8.7619e-09 | 0.0050391 | 0.0050391 | 9.96249e-05
4 | -7.5831e-18 | -1.648e-17 | 1.81408e-17 | 155.290898
5 | 8.76189e-09 | -0.0010677 | 0.00106765 | -179.999525
6 | -3.6528e-17 | 1.04951e-16 | 1.11126e-16 | 19.19043807
7 | -8.7619e-09 | 0.000564053 | 0.000564053 | 0.000890022
8 | -7.8484e-17 | -4.3368e-18 | 7.86033e-17 | 93.16280583
9 | 8.76189e-09 | -0.00032929 | 0.000329289 | -179.99847
10 | -7.6204e-17 | -2.8016e-16 | 2.90337e-16 | 164.7835535
11 | -8.7619e-09 | 0.000421403 | 0.000421403 | 0.00119131
12 | -1.3898e-16 | -1.4832e-16 | 2.03255e-16 | 136.8626723
13 | 8.76189e-09 | -5.2823e-05 | 5.28227e-05 | -179.990491
14 | -7.4588e-18 | -1.9342e-16 | 1.93565e-16 | 177.7916364

## 6000A up
Appendix 27-6(1): Vector Fields Results
Iron only extrapolation 1 (no superconductor magnetization) at 600A going up
Fourier Analysis on circle of radius 30mm
#T=ATAN2(Y;X)
#BR=BX*COS(#T)+BY*SIN(#T)
#BT=-BX*SIN(#T)+BY*COS(#T)
Central field | -3.513998
Harmonic | analysis | of | #BR
along | line | (30.0 | ,0.0 | ) | to | (0.0 | ,30.0 | )
Curvature | = | -0.03333333
Fourier | coefficients
Quarter | period | analysed, | odd | terms | only
Order | Sine term | Cosine term | Amplitude | Phase
0 | 0 | 3.36248e-08 | 3.36248e-08 | 0
1 | -3.5139546 | -6.725e-08 | 3.513954604 | 89.99999859
2 | -1.3553e-17 | 6.72495e-08 | 6.72495e-08 | 1.15466e-08
3 | 0.045022189 | -6.725e-08 | 0.045022189 | -90.0000831
4 | -1.1102e-16 | 6.72495e-08 | 6.72495e-08 | 9.45896e-08
5 | -0.0036044 | -6.725e-08 | 0.00360443 | 90.00106649
6 | -7.6545e-17 | 6.72495e-08 | 6.72495e-08 | 6.52151e-08
7 | 0.00277375 | -6.725e-08 | 0.00277375 | -90.0013866
8 | 3.18105e-16 | 6.72495e-08 | 6.72495e-08 | -2.7102e-07
9 | -0.0017132 | -6.725e-08 | 0.00171318 | 90.0022466
10 | 5.45787e-16 | 6.72495e-08 | 6.72495e-08 | -4.65e-07
11 | 0.00210077 | -6.725e-08 | 0.00210077 | -90.0018316
12 | -1.0161e-15 | 6.72495e-08 | 6.72495e-08 | 8.65717e-07
13 | -0.00026332 | -6.725e-08 | 0.000263322 | 90.01463019
14 | -3.5649e-16 | 6.72495e-08 | 6.72495e-08 | 3.03721e-07
Harmonic | analysis | of | #BT
along | line | (30.0 | ,0.0 | ) | to | (0.0 | ,30.0 | )
Curvature | = | -0.03333333
Fourier | coefficients
Quarter | period | analysed, | even | terms | only
Order | Sine term | Cosine term | Amplitude | Phase
0 | 0 | -7.2858e-17 | 7.28584e-17 | -179.999995
1 | 6.31379e-08 | -3.51398019 | 3.513980188 | -179.999994
2 | -8.4965e-20 | -3.4694e-17 | 3.46946e-17 | 179.859681
3 | -6.3138e-08 | 0.044966718 | 0.044966718 | 8.04492e-05
4 | 1.17791e-16 | 1.38778e-17 | 1.18606e-16 | -83.2805695
5 | 6.31379e-08 | -0.003506 | 0.00350601 | -179.998963
6 | 1.89697e-16 | 5.55112e-16 | 5.86629e-16 | -18.8667503
7 | -6.3138e-08 | 0.00275841 | 0.00275841 | 0.00131146
8 | -4.5831e-16 | -7.6328e-17 | 4.64619e-16 | 99.45542937
9 | 6.31379e-08 | -0.0017472 | 0.00174722 | -179.997925
10 | -4.4018e-16 | -1.2559e-15 | 1.33084e-15 | 160.6856374
11 | -6.3138e-08 | 0.00209735 | 0.00209735 | 0.00172481
12 | -7.9328e-16 | -6.8695e-16 | 1.04938e-15 | 130.8913783
13 | 6.31379e-08 | -0.00026494 | 0.000264943 | -179.986341
14 | -8.4729e-17 | -8.1185e-16 | 8.1626e-16 | 174.0418867

## 6000A extr1
Appendix 27-6(1): Vector Fields Results
Iron only extrapolation 1 (no superconductor magnetization) at 600A going down
Circle of radius 30mm
#T=ATAN2(Y;X)
#BR=BX*COS(#T)+BY*SIN(#T)
#BT=-BX*SIN(#T)+BY*COS(#T)
Iron Hysteresis Model at a scaling factor of 6000 to give 6000A in each turn (going DOWN)
Central field | -3.513988
Harmonic | analysis | of | #BR
along | line | (30.0 | ,0.0 | ) | to | (0.0 | ,30.0 | )
Curvature | = | -0.03333333
Fourier | coefficients
Quarter | period | analysed, | odd | terms | only
Order | Sine term | Cosine term | Amplitude | Phase
0 | 0 | 3.36438e-08 | 3.36438e-08 | 0
1 | -3.51394536 | -6.7288e-08 | 3.513945357 | 89.99999859
2 | -4.3281e-16 | 6.72876e-08 | 6.72876e-08 | 3.68543e-07
3 | 0.045021359 | -6.7288e-08 | 0.045021359 | -90.0000831
4 | 4.79218e-17 | 6.72876e-08 | 6.72876e-08 | -4.0806e-08
5 | -0.0036047 | -6.7288e-08 | 0.00360467 | 90.00106702
6 | -3.2526e-17 | 6.72876e-08 | 6.72876e-08 | 2.76961e-08
7 | 0.00277373 | -6.7288e-08 | 0.00277373 | -90.0013874
8 | 3.07913e-16 | 6.72876e-08 | 6.72876e-08 | -2.6219e-07
9 | -0.0017132 | -6.7288e-08 | 0.00171317 | 90.00224788
10 | 5.95227e-16 | 6.72876e-08 | 6.72876e-08 | -5.0684e-07
11 | 0.00210078 | -6.7288e-08 | 0.00210078 | -90.0018327
12 | -1.0582e-15 | 6.72876e-08 | 6.72876e-08 | 9.01047e-07
13 | -0.00026332 | -6.7288e-08 | 0.000263323 | 90.01463846
14 | -4.0679e-16 | 6.72876e-08 | 6.72876e-08 | 3.46386e-07
Harmonic | analysis | of | #BT
along | line | (30.0 | ,0.0 | ) | to | (0.0 | ,30.0 | )
Curvature | = | -0.03333333
Fourier | coefficients
Quarter | period | analysed, | even | terms | only
Order | Sine term | Cosine term | Amplitude | Phase
0 | 0 | -2.0817e-17 | 2.08167e-17 | -179.999995
1 | 6.31379e-08 | -3.51397094 | 3.513970942 | -179.999994
2 | 8.31817e-17 | 1.45717e-16 | 1.67787e-16 | -29.7196793
3 | -6.3138e-08 | 0.044965888 | 0.044965888 | 8.04506e-05
4 | 8.1362e-17 | -6.9389e-18 | 8.16574e-17 | -94.8746268
5 | 6.31379e-08 | -0.0035063 | 0.00350626 | -179.998963
6 | -2.5408e-17 | 5.20417e-16 | 5.21037e-16 | 2.79515063
7 | -6.3138e-08 | 0.0027584 | 0.0027584 | 0.00131146
8 | -5.0688e-16 | 6.93889e-18 | 5.06927e-16 | 89.21569928
9 | 6.31379e-08 | -0.0017472 | 0.0017472 | -179.997925
10 | -3.3956e-16 | -1.3115e-15 | 1.3547e-15 | 165.483651
11 | -6.3138e-08 | 0.00209735 | 0.00209735 | 0.00172481
12 | -6.8226e-16 | -6.8001e-16 | 9.6327e-16 | 134.9055854
13 | 6.31379e-08 | -0.00026494 | 0.000264944 | -179.986341
14 | -8.4729e-17 | -8.743e-16 | 8.78397e-16 | 174.4647066

## 1200A extr1
Appendix 27-6(1): Vector Fields Results
Iron only extrapolation 1 (no superconductor magnetization) at 600A going down
Circle of radius 30mm
#T=ATAN2(Y;X)
#BR=BX*COS(#T)+BY*SIN(#T)
#BT=-BX*SIN(#T)+BY*COS(#T)
Iron Hysteresis Model at a scaling factor of 1200 to give 1200A in each turn (going DOWN)
Central field | -0.7496093
Harmonic | analysis | of | #BR
along | line | (30.0 | ,0.0 | ) | to | (0.0 | ,30.0 | )
Curvature | = | -0.03333333
Fourier | coefficients
Quarter | period | analysed, | odd | terms | only
Order | Sine term | Cosine term | Amplitude | Phase
0 | 0 | 4.92962e-09 | 4.92962e-09 | 0
1 | -0.7496009 | -9.8592e-09 | 0.749600897 | 89.99999825
2 | 1.57074e-17 | 9.85925e-09 | 9.85925e-09 | -9.1281e-08
3 | 0.00505722 | -9.8592e-09 | 0.00505722 | -90.0001092
4 | -7.8605e-18 | 9.85925e-09 | 9.85925e-09 | 4.56801e-08
5 | -0.001088 | -9.8593e-09 | 0.00108804 | 90.00051668
6 | -6.9389e-18 | 9.85925e-09 | 9.85925e-09 | 4.03245e-08
7 | 0.000566983 | -9.8592e-09 | 0.000566983 | -90.0009938
8 | 4.6187e-17 | 9.85925e-09 | 9.85925e-09 | -2.6841e-07
9 | -0.00032261 | -9.8593e-09 | 0.000322614 | 90.00174848
10 | 1.39049e-16 | 9.85925e-09 | 9.85925e-09 | -8.0807e-07
11 | 0.000421892 | -9.8592e-09 | 0.000421892 | -90.0013364
12 | -2.0388e-16 | 9.85925e-09 | 9.85925e-09 | 1.18485e-06
13 | -5.2223e-05 | -9.8593e-09 | 5.22234e-05 | 90.01081437
14 | -8.2779e-17 | 9.85925e-09 | 9.85925e-09 | 4.81059e-07
Harmonic | analysis | of | #BT
along | line | (30.0 | ,0.0 | ) | to | (0.0 | ,30.0 | )
Curvature | = | -0.03333333
Fourier | coefficients
Quarter | period | analysed, | even | terms | only
Order | Sine term | Cosine term | Amplitude | Phase
0 | 0 | 6.07153e-18 | 6.07153e-18 | 0
1 | 8.78029e-09 | -0.74960568 | 0.749605679 | -179.999994
2 | 1.31084e-16 | -3.4694e-18 | 1.3113e-16 | -91.5161154
3 | -8.7803e-09 | 0.00504604 | 0.00504604 | 9.96967e-05
4 | 9.33135e-18 | -5.5511e-17 | 5.629e-17 | -170.457866
5 | 8.78029e-09 | -0.0010684 | 0.00106845 | -179.999524
6 | -8.7712e-18 | 9.36751e-17 | 9.40848e-17 | 5.349269924
7 | -8.7803e-09 | 0.000564071 | 0.000564071 | 0.000891863
8 | -9.1492e-17 | 0 | 9.14922e-17 | 89.9999975
9 | 8.78029e-09 | -0.00032925 | 0.000329251 | -179.998467
10 | -8.7477e-17 | -2.6541e-16 | 2.79457e-16 | 161.7583454
11 | -8.7803e-09 | 0.000421396 | 0.000421396 | 0.00119383
12 | -1.6239e-16 | -1.4225e-16 | 2.15883e-16 | 131.2167696
13 | 8.78029e-09 | -5.2822e-05 | 5.28218e-05 | -179.990471
14 | -5.721e-18 | -1.7347e-16 | 1.73567e-16 | 178.1110887

## 600Aextr1
Appendix 27-6(1): Vector Fields Results
Iron only extrapolation 1 (no superconductor magnetization) at 600A going down
Circle of radius 30mm
#T=ATAN2(Y;X)
#BR=BX*COS(#T)+BY*SIN(#T)
#BT=-BX*SIN(#T)+BY*COS(#T)
Iron Hysteresis Model at a scaling factor of 600 to give 600A in each turn (going DOWN)
Central field | -0.3747963
Harmonic | analysis | of | #BR
along | line | (30.0 | ,0.0 | ) | to | (0.0 | ,30.0 | )
Curvature | = | -0.03333333
Fourier | coefficients
Quarter | period | analysed, | odd | terms | only
Order | Sine term | Cosine term | Amplitude | Phase
0 | 0 | 2.46403e-09 | 2.46403e-09 | 0
1 | -0.37479213 | -4.9281e-09 | 0.374792134 | 89.99999825
2 | 5.06865e-18 | 4.92806e-09 | 4.92806e-09 | -5.893e-08
3 | 0.0025273 | -4.9281e-09 | 0.0025273 | -90.0001092
4 | 9.44611e-18 | 4.92806e-09 | 4.92806e-09 | -1.0982e-07
5 | -0.00054378 | -4.9281e-09 | 0.000543785 | 90.00051674
6 | -8.5381e-19 | 4.92806e-09 | 4.92806e-09 | 9.92672e-09
7 | 0.0002835 | -4.9281e-09 | 0.0002835 | -90.0009935
8 | 2.82164e-17 | 4.92806e-09 | 4.92806e-09 | -3.2806e-07
9 | -0.0001613 | -4.9281e-09 | 0.000161297 | 90.00174803
10 | 7.62736e-17 | 4.92806e-09 | 4.92806e-09 | -8.8679e-07
11 | 0.000210946 | -4.9281e-09 | 0.000210946 | -90.001336
12 | -1.0967e-16 | 4.92806e-09 | 4.92806e-09 | 1.27504e-06
13 | -2.6112e-05 | -4.9281e-09 | 2.61116e-05 | 90.01081098
14 | -4.3341e-17 | 4.92806e-09 | 4.92806e-09 | 5.03901e-07
Harmonic | analysis | of | #BT
along | line | (30.0 | ,0.0 | ) | to | (0.0 | ,30.0 | )
Curvature | = | -0.03333333
Fourier | coefficients
Quarter | period | analysed, | even | terms | only
Order | Sine term | Cosine term | Amplitude | Phase
0 | 0 | 2.81893e-18 | 2.81893e-18 | 0
1 | 4.38553e-09 | -0.37479452 | 0.374794525 | -179.999994
2 | 3.90873e-17 | 4.33681e-19 | 3.90897e-17 | -89.3643156
3 | -4.3855e-09 | 0.00252171 | 0.00252171 | 9.96436e-05
4 | -1.073e-17 | -3.0358e-18 | 1.11512e-17 | 105.797354
5 | 4.38553e-09 | -0.00053399 | 0.000533987 | -179.999524
6 | 7.32368e-18 | 4.46691e-17 | 4.52655e-17 | -9.31102671
7 | -4.3855e-09 | 0.000282044 | 0.000282044 | 0.0008909
8 | -4.5746e-17 | -2.1684e-18 | 4.57976e-17 | 92.71382646
9 | 4.38553e-09 | -0.00016462 | 0.000164616 | -179.998469
10 | -2.5958e-17 | -1.3921e-16 | 1.41611e-16 | 169.4377561
11 | -4.3855e-09 | 0.000210698 | 0.000210698 | 0.00119257
12 | -8.7268e-17 | -7.3292e-17 | 1.13962e-16 | 130.0253445
13 | 4.38553e-09 | -2.6411e-05 | 2.64108e-05 | -179.990481
14 | -8.9323e-18 | -8.5435e-17 | 8.59008e-17 | 174.0313876

## extrap 2
Appendix 27-6(1): Vector Fields Results
Iron only extrapolation 2 (no superconductor magnetization) at 600A going down
VF May 2005
Component
|  | 600A | 1200A | 6000A
None | Central Field (T) | 0.3748602 | 0.7496768 | 3.519303
Iron | Dipole @ 25mm | 0.3748611 | 0.7496785 | 3.519311
Only | Units Norm to B0 | 10000.02 | 10000.02 | 10000.02
| Sext @ 25mm | -0.001756641 | -0.003512837 | -0.03098644
| Units @ 25mm Norm to B0 | -46.86123 | -46.85801 | -88.04709
| Dec @ 25mm | 0.0002610472 | 0.0005218421 | 0.001754171
| Units @ 25mm Norm to B0 | 6.963853 | 6.960894 | 4.984429
| 14 @ 25mm | -9.521732e-05 | -0.0001904254 | -0.0009315329
| Units @25mm Norm to B0 | -2.540076 | -2.540099 | -2.646925