## sumr'y
App 27-8(1): BNL Measured field harmonics
Summary of harmonics from superconductor magnetization | [5 empty] | Units
Current A | 600 | 600 | 1200 | 1200 | 6000 | 6000
Field T | 0.3747846 | 0.3747846 | 0.74957 | 0.74957 | 3.514038 | 3.514038
| DC | 2T/s | DC | 2T/s | DC | 2T/s
Dipole | -1.70961 | -41.05161 | -2.12373 | -9.822039 | -16.71834 | -4.137473
Sextupole | -5.8907 | -9.598734 | -2.12335 | -3.635126 | -0.46115 | -0.5637038
Decapole | -0.28215 | -1.916816 | -0.1879 | -1.090068 | -0.0188 | -0.2079339
14 pole | -0.28245 | -0.5462123 | -0.1283 | -0.2964436 | -0.0075 | -0.0773339

## up-down
App 27-8(1): BNL Measured field harmonics
Normal harmonics Note ('up - down')/2
All harmonics are in "units" of 10–4 at a reference radius of 25 mm.
Quantity | Ramp Rate | 600A* (Up) | 600A* (Dn) | 600A (up-down) /2 | 1200A (Up) | 1200A (Dn) | 1200A (up-down) /2 | 6000A (Up) | 6000A (Dn) | 6000A (up-down) /2
Dipole Transfer Function (T/kA) | DC | 0.627336 | 0.6275505 | -0.00010725 | 0.6262567 | 0.6265227 | -0.000133 | 0.5863321 | 0.5882926 | -0.00098025
| 2 T/s (avg.) | 0.6238971 | 0.6290478 | -0.002575315 | 0.6270722 | 0.6283024 | -0.0006151118 | 0.5874 | 0.5878852 | -0.0002425933
| mean B | 0.3758835 |  | mean B | 0.7532247 |  | mean B | 3.525856
Dipole Transfer Function (units | DC |  |  | -1.70961 |  |  | -2.12373 |  |  | -16.71834
| 2 T/s (avg.) |  |  | -41.05161 |  |  | -9.822039 |  |  | -4.137473
Normal Sextupole (units) | DC | -43.8797 | -32.0983 | -5.8907 | -39.7065 | -35.4598 | -2.12335 | -73.7287 | -72.8064 | -0.46115
| 2 T/s (avg.) | -48.83937 | -29.6419 | -9.598734 | -42.24335 | -34.9731 | -3.635126 | -74.90636 | -73.77896 | -0.5637038
Normal Decapole (units) | DC | 6.3157 | 6.88 | -0.28215 | 6.3691 | 6.7449 | -0.1879 | 4.0188 | 4.0564 | -0.0188
| 2 T/s (avg.) | 5.148068 | 8.9817 | -1.916816 | 5.331045 | 7.511181 | -1.090068 | 3.27652 | 3.692388 | -0.2079339
Normal 14-pole (units) | DC | -1.6407 | -1.0758 | -0.28245 | -1.4922 | -1.2356 | -0.1283 | -1.4536 | -1.4386 | -0.0075
| 2 T/s (avg.) | -1.878442 | -0.786017 | -0.5462123 | -1.976386 | -1.383499 | -0.2964436 | -1.965091 | -1.810423 | -0.0773339

## Normal
App 27-8(1): BNL Measured field harmonics
DC (Runs 71/74) and 2 T/s (Run 211) Normal Harmonics in GSI001
DC data are centered and rotated; AC data are rotated, but not centered.
All harmonics are in "units" of 10–4 at a reference radius of 25 mm.
Quantity | Ramp Rate | 600A* (Up) | 600A* (Dn) | 600A (Dn–Up) | 1200A (Up) | 1200A (Dn) | 1200A (Dn–Up) | 6000A (Up) | 6000A (Dn) | 6000A (Dn–Up)
Dipole Transfer Function (T/kA) | DC | 0.627336 | 0.6275505 | 0.0002145 | 0.6262567 | 0.6265227 | 0.000266 | 0.5863321 | 0.5882926 | 0.0019605
| 2 T/s (cycle 1) | 0.6231311 | 0.6281162 | 0.004985189 | 0.6270336 | 0.6291586 | 0.002125002 | 0.5873842 | 0.5878374 | 0.0004531924
| 2 T/s (cycle 2) | 0.6246632 | 0.6299793 | 0.005316072 | 0.6271107 | 0.6274461 | 0.0003354456 | 0.5874158 | 0.587933 | 0.0005171809
| 2 T/s (avg.) | 0.6238971 | 0.6290478 | 0.005150631 | 0.6270722 | 0.6283024 | 0.001230224 | 0.5874 | 0.5878852 | 0.0004851867
|  |  | mean B | 0.3758835 |  | mean B | 0.7532247 |  | mean B | 3.525856
Normal Quad (units) | DC | -1.0452 | -0.71 | 0.3352 | -1.0521 | -0.7608 | 0.2913 | -1.8633 | -1.3606 | 0.5027
| 2 T/s (cycle 1) | 3.385085 | 0.7763274 | -2.608757 | 2.136791 | 0.9159134 | -1.220877 | 2.000015 | 1.926494 | -0.07352123
| 2 T/s (cycle 2) | 4.108607 | 0.6352545 | -3.473353 | 2.178478 | 0.801925 | -1.376553 | 2.018313 | 1.751429 | -0.2668836
| 2 T/s (avg.) | 3.746846 | 0.7057909 | -3.041055 | 2.157634 | 0.8589192 | -1.298715 | 2.009164 | 1.838962 | -0.1702024
Normal Sextupole (units) | DC | -43.8797 | -32.0983 | 11.7814 | -39.7065 | -35.4598 | 4.2467 | -73.7287 | -72.8064 | 0.9223
| 2 T/s (cycle 1) | -47.96125 | -29.96801 | 17.99323 | -42.11721 | -35.76103 | 6.356177 | -74.87886 | -73.7156 | 1.163257
| 2 T/s (cycle 2) | -49.71749 | -29.31579 | 20.4017 | -42.3695 | -34.18517 | 8.184329 | -74.93387 | -73.84231 | 1.091558
| 2 T/s (avg.) | -48.83937 | -29.6419 | 19.19747 | -42.24335 | -34.9731 | 7.270253 | -74.90636 | -73.77896 | 1.127408
Normal Octupole (units) | DC | -0.2344 | -0.345 | -0.1106 | -0.2408 | -0.3321 | -0.0913 | -0.0501 | -0.0918 | -0.0417
| 2 T/s (cycle 1) | -4.926305 | -2.656894 | 2.269411 | -2.983725 | -2.26603 | 0.7176946 | -1.442053 | -1.70688 | -0.2648269
| 2 T/s (cycle 2) | -4.390216 | -2.901949 | 1.488267 | -2.684455 | -2.41064 | 0.2738145 | -1.390058 | -1.718892 | -0.3288339
| 2 T/s (avg.) | -4.658261 | -2.779421 | 1.878839 | -2.83409 | -2.338335 | 0.4957545 | -1.416055 | -1.712886 | -0.2968304
Normal Decapole (units) | DC | 6.3157 | 6.88 | 0.5643 | 6.3691 | 6.7449 | 0.3758 | 4.0188 | 4.0564 | 0.0376
| 2 T/s (cycle 1) | 4.712882 | 9.308458 | 4.595576 | 5.109919 | 7.759613 | 2.649694 | 3.322855 | 3.684853 | 0.361998
| 2 T/s (cycle 2) | 5.583254 | 8.654941 | 3.071687 | 5.552172 | 7.26275 | 1.710578 | 3.230186 | 3.699923 | 0.4697375
| 2 T/s (avg.) | 5.148068 | 8.9817 | 3.833632 | 5.331045 | 7.511181 | 2.180136 | 3.27652 | 3.692388 | 0.4158678
Normal 12-pole (units) | DC | 0.0798 | -0.0851 | -0.1649 | 0.096 | 0.023 | -0.073 | 0.0332 | 0.0513 | 0.0181
| 2 T/s (cycle 1) | 5.716714 | 2.584236 | -3.132478 | 2.995431 | 1.97921 | -1.016221 | 1.194002 | 1.510326 | 0.3163242
| 2 T/s (cycle 2) | 5.609563 | 2.198858 | -3.410705 | 3.038514 | 1.835845 | -1.202669 | 1.149334 | 1.527292 | 0.3779578
| 2 T/s (avg.) | 5.663139 | 2.391547 | -3.271592 | 3.016973 | 1.907528 | -1.109445 | 1.171668 | 1.518809 | 0.347141
Normal 14-pole (units) | DC | -1.6407 | -1.0758 | 0.5649 | -1.4922 | -1.2356 | 0.2566 | -1.4536 | -1.4386 | 0.015
| 2 T/s (cycle 1) | -1.849951 | -0.7233067 | 1.126644 | -1.909055 | -1.392733 | 0.5163221 | -1.98912 | -1.810798 | 0.1783226
| 2 T/s (cycle 2) | -1.906932 | -0.8487272 | 1.058205 | -2.043718 | -1.374266 | 0.6694521 | -1.941061 | -1.810048 | 0.131013
| 2 T/s (avg.) | -1.878442 | -0.786017 | 1.092425 | -1.976386 | -1.383499 | 0.5928871 | -1.965091 | -1.810423 | 0.1546678
* Absolute values at 600A may have systematic shifts due to errors in assigning the initial values.
Accuracy of higher harmonics is limited in the AC measurements due to only 16 windings.

## Skew
App 27-8(1): BNL Measured field harmonics
DC (Runs 71/74) and 2 T/s (Run 211) Skew Harmonics in GSI001
DC data are centered and rotated; AC data are rotated, but not centered.
All harmonics are in "units" of 10–4 at a reference radius of 25 mm.
Quantity | Ramp Rate | 600A* (Up) | 600A* (Dn) | 600A (Dn–Up) | 1200 A (Up) | 1200 A (Dn) | 1200A (Dn–Up) | 6000A (Up) | 6000A (Dn) | 6000A (Dn–Up)
Dipole Transfer Function (T/kA) | DC | 0.627336 | 0.6275505 | 0.0002145 | 0.6262567 | 0.6265227 | 0.000266 | 0.5863321 | 0.5882926 | 0.0019605
| 2 T/s (cycle 1) | 0.6231311 | 0.6281162 | 0.004985189 | 0.6270336 | 0.6291586 | 0.002125002 | 0.5873842 | 0.5878374 | 0.0004531924
| 2 T/s (cycle 2) | 0.6246632 | 0.6299793 | 0.005316072 | 0.6271107 | 0.6274461 | 0.0003354456 | 0.5874158 | 0.587933 | 0.0005171809
| 2 T/s (avg.) | 0.6238971 | 0.6290478 | 0.005150631 | 0.6270722 | 0.6283024 | 0.001230224 | 0.5874 | 0.5878852 | 0.0004851867
|  |  | mean B | 0.3758835 |  | mean B | 0.7532247 |  | mean B | 3.525856
Skew Quad (units) | DC | -2.299 | -1.9633 | 0.3357 | -2.3412 | -2.2144 | 0.1268 | -2.6097 | -2.1518 | 0.4579
| 2 T/s (cycle 1) | -1.655652 | -12.72974 | -11.07409 | -1.389508 | -7.239504 | -5.849996 | -1.266951 | -1.893977 | -0.627026
| 2 T/s (cycle 2) | -2.047465 | -14.64121 | -12.59375 | -1.352421 | -7.977444 | -6.625023 | -1.021373 | -1.704143 | -0.68277
| 2 T/s (avg.) | -1.851558 | -13.68548 | -11.83392 | -1.370965 | -7.608474 | -6.237509 | -1.144162 | -1.79906 | -0.654898
Skew Sextupole (units) | DC | 0.1377 | -0.186 | -0.3237 | 0.2132 | 0.0361 | -0.1771 | 0.4213 | 0.2565 | -0.1648
| 2 T/s (cycle 1) | -3.804793 | 0.3133125 | 4.118106 | -2.208731 | -0.4688495 | 1.739882 | -1.078884 | -1.228859 | -0.1499753
| 2 T/s (cycle 2) | -3.54316 | 0.4277216 | 3.970882 | -2.154277 | -0.4095417 | 1.744736 | -1.109394 | -1.208566 | -0.09917246
| 2 T/s (avg.) | -3.673977 | 0.3705171 | 4.044494 | -2.181504 | -0.4391956 | 1.742309 | -1.094139 | -1.218713 | -0.1245739
Skew Octupole (units) | DC | -0.6459 | -0.6397 | 0.0062 | -0.6507 | -0.6126 | 0.0381 | -0.7369 | -0.767 | -0.0301
| 2 T/s (cycle 1) | 2.031949 | -1.039794 | -3.071744 | 0.8578842 | -0.4392073 | -1.297092 | 0.3398474 | 0.01704557 | -0.3228018
| 2 T/s (cycle 2) | 1.971752 | -0.1796617 | -2.151414 | 0.9249266 | -0.009503451 | -0.93443 | 0.1995404 | -0.07894657 | -0.278487
| 2 T/s (avg.) | 2.001851 | -0.6097281 | -2.611579 | 0.8914054 | -0.2243554 | -1.115761 | 0.2696939 | -0.0309505 | -0.3006444
Skew Decapole (units) | DC | -0.4559 | -0.7914 | -0.3355 | -0.4307 | -0.5962 | -0.1655 | -0.4752 | -0.4722 | 0.003
| 2 T/s (cycle 1) | 0.674921 | -0.9515583 | -1.626479 | 0.01034377 | -0.7568117 | -0.7671555 | -0.8590386 | -0.6955102 | 0.1635284
| 2 T/s (cycle 2) | 0.4036947 | -1.019117 | -1.422812 | -0.2716028 | -0.7766146 | -0.5050118 | -0.7898997 | -0.6829693 | 0.1069304
| 2 T/s (avg.) | 0.5393079 | -0.9853378 | -1.524646 | -0.1306295 | -0.7667132 | -0.6360836 | -0.8244691 | -0.6892397 | 0.1352294
Skew 12-pole (units) | DC | -0.0762 | 0.0181 | 0.0943 | -0.0854 | -0.0461 | 0.0393 | -0.0901 | -0.0706 | 0.0195
| 2 T/s (cycle 1) | -5.887344 | -6.243738 | -0.3563935 | -3.101437 | -3.742582 | -0.6411454 | -1.366001 | -1.507023 | -0.1410226
| 2 T/s (cycle 2) | -6.653436 | -7.477195 | -0.8237584 | -3.302623 | -4.042323 | -0.7396996 | -1.199366 | -1.402273 | -0.2029063
| 2 T/s (avg.) | -6.27039 | -6.860466 | -0.5900759 | -3.20203 | -3.892452 | -0.6904225 | -1.282684 | -1.454648 | -0.1719644
Skew 14-pole (units) | DC | 0.0083 | -0.0226 | -0.0309 | 0.0186 | 0.0001 | -0.0185 | 0.0286 | 0.0221 | -0.0065
| 2 T/s (cycle 1) | -7.086332 | -1.914905 | 5.171427 | -4.0734 | -1.881466 | 2.191933 | -1.702653 | -2.072542 | -0.3698889
| 2 T/s (cycle 2) | -7.340486 | -1.668596 | 5.67189 | -4.158996 | -1.784174 | 2.374822 | -1.687111 | -2.084115 | -0.3970043
| 2 T/s (avg.) | -7.213409 | -1.79175 | 5.421659 | -4.116198 | -1.83282 | 2.283378 | -1.694882 | -2.078328 | -0.3834466
* Absolute values at 600A may have systematic shifts due to errors in assigning the initial values.
Accuracy of higher harmonics is limited in the AC measurements due to only 16 windings.