## GSI-004- SEGB-2F
Appendix 28-1(1): Loss measurements from Twente
GSI-004-SEG B-2F |  | measured Feb 2003
length |  | 3.795 | m |  | w | 0.009727 | m
thickness |  | 0.0011735 | m |  | t | 0.0011735 | m
width |  | 0.009727 | m |  | Lpc | 0.074 | m
volume cm^3 |  | 4.331854e-05 | m3 |  | Lps | 0.004 | m
[5 empty] | N | 30
[5 empty] | filling factor str | 0.86
[5 empty] | Bm | 0.3 | T
[7 empty] | KA fit Rep 21(1) |  | KA fit Rep 19(2)
Perpendicular Field Losses | [6 empty] | Ra = 213 microOhm | Ra = 64 microOhm | Ra = 213 microOhm | Ra = 64 microOhm
field amp. | freq . | bypass | flow | Ptotal | Psam holder | Qperp | Q | Q | Q | Q
(mT) | (mHz) | closed | (V) | (mW) | (mW) | (kJ/m3) | (kJ/m3) | (kJ/m3) | (kJ/m3) | (kJ/m3)
| 0 | [5 empty] | 9.864 | 9.864 | 11.49 | 11.49
300 | 50 | 3 | 0.97 | 24.594 | 0.34875 | 11.19394
300 | 100 | 3 | 1.97 | 51.354 | 1.395 | 11.53294
300 | 150 | 3 | 2.99 | 78.6492 | 3.13875 | 11.62096
300 | 200 | 3 | 4.1 | 108.3528 | 5.58 | 11.86245
300 | 300 | 3 | 6.75 | 179.2668 | 12.555 | 12.82836 | 11.67 | 12.26 | 13.29 | 13.89
Fit the measured points
intercept = | 10.80903
gradient = | 0.006241894
plot
freq | Loss
0 | 10.80903
300 | 12.6816
2 closed | [6 empty] | KA fit Rep 21(1) |  | KA fit Rep 19(2)
Parallel field losses | [6 empty] | Ra = 213 microOhm | Ra = 64 microOhm | Ra = 213 microOhm | Ra = 64 microOhm
field amp. | freq . | bypass | flow | Ptotal | Psamholder | Qpar | Q | Q | Q | Q
(mT) | (mHz) | closed | (V) | (mW) | (mW) | (kJ/m3) | (kJ/m3) | (kJ/m3) | (kJ/m3) | (kJ/m3)
| 0 | [5 empty] | 9.864 | 9.864 | 11.49 | 11.49
300 | 50 | 3 | 0.96 | 24.3264 | 0.225 | 11.12752
300 | 100 | 3 | 1.9 | 49.4808 | 0.9 | 11.21478
300 | 150 | 3 | 2.89 | 75.9732 | 2.025 | 11.38053
300 | 200 | 3 | 3.99 | 105.4092 | 3.6 | 11.75123
300 | 300 | 3 | 6.2 | 164.5488 | 8.1 | 12.03863 | 11.375 | 11.382 | 13 | 13.01
Fit the measured points
intercept = | 10.87665
gradient = | 0.003911839
plot
freq | Loss
0 | 10.87665
300 | 12.0502
V-I measuments |  | GSI-004 | (note I-contacts strand 1 and 16)
| 10 | 2 | 3 | 4 | 6 | 7 | 8
I | V(1-16) | V(1-2) | V(1-3) | V(1-4) | V(1-7) | V(1.9) | V(1-11)
(A) | (mV) | (mV) | (mV) | (mV) | (mV) | (mV) | (mV)
10 | 15.3 |  | 4.7 | 4.8 | 7.1 | 8 | 9.6
20 | 31.6 |  | 10.2 | 10.9 | 15.6 | 18 | 10.8
30 | 48.6 |  | 16.1 | 16.7 | 22.7 | 27.1 | 32.5
40 | 65.3 |  | 21.9 | 23 | 32 | 36.6 | 42.5
50 | 83 |  | 27.7 | 29.2 | 40.2 | 46.2 | 53.3
| Ri = | 5.149288 | mW
I | V(1-16) | fit | sigma |  |  | 9
(A) | (mV) | (mV) |  |  |  | V(1-13)
0 | 0 | 0 | 0
1 | 0 | 5.149288 | 26.51516 |  |  | (mV)
3 | 27.7 | 15.44786 | 150.1149 |  |  | 10.3
4 | 29.2 | 20.59715 | 74.00901 |  |  | 23.3
7 | 40.2 | 36.04501 | 17.26391 |  |  | 36
9 | 46.2 | 46.34359 | 0.02061801 |  |  | 48.9
11 | 53.3 | 56.64217 | 11.17007 |  |  | 61.8
13 | 61.8 | 66.94074 | 26.42722
16 | 83 | 82.3886 | 0.3738051
305.8946
length of sample ls = |  |  |  | 382 | mm
twist pitch p = |  |  |  | 74 | mm
resistance over twist pitch Ri = |  |  |  | 26.58146 | mW
Ra = 8 * Ri = |  |  |  | 212.6517 | mW