## no iron
Eddy current harmonics Measured in GSI Dipole Prototype GSIC01 (GSI001 without the iron yoke):
BNL measurements on 5 Nov
DC Data is from Runs 33 (Up Ramp) and 34 (Dn Ramp):
4 T/s is from the average of Runs 21, 23 and 25 at 4 T/s (8800 A/s):
Summary of data from Appendix 33-3
Eddy current terms at 4T/s = harmonic at 4T/s - dc
current | -delt B1/2 4T/s - dc | -delt A1/2 4T/s - dc | -delt B2/2 4T/s - dc | -delt A2/2 4T/s - dc | -delt B3/2 4T/s - dc | -delt A3/2 4T/s - dc | -delt B4/2 4T/s - dc | -delt A4/2 4T/s - dc | -delt B5/2 4T/s - dc | -delt A5/2 4T/s - dc | -delt B6/2 4T/s - dc | -delt A6/2 4T/s - dc | -delt B7/2 4T/s - dc | -delt A7/2 4T/s - dc
150.9322 | -0.0008935355 | 0.0001254717 | -4.088799e-05 | 0.0001070775 | -2.628586e-05 | -3.229219e-05 | 9.961963e-06 | -4.240843e-05 | 2.353234e-06 | -8.53964e-05 | 3.04357e-05 | -4.908643e-05 | 3.310496e-05 | -7.371621e-06
200.4162 | -0.001445726 | 8.687496e-05 | -3.718902e-05 | 0.0001296852 | -8.343228e-05 | -3.159594e-05 | 1.239179e-05 | -3.29698e-05 | 4.195808e-06 | -8.794075e-05 | 3.382231e-05 | -5.037262e-05 | 3.071952e-05 | -6.000471e-06
250.3457 | -0.001548767 | 5.620723e-05 | -3.382357e-05 | 0.000149619 | -0.0001356587 | -3.095649e-05 | 1.494395e-05 | -2.470832e-05 | 4.627596e-06 | -8.916548e-05 | 3.636462e-05 | -5.058914e-05 | 2.812232e-05 | -5.0743e-06
300.3357 | -0.001558256 | 9.362547e-05 | -3.081243e-05 | 0.0001681326 | -0.0001794637 | -3.139089e-05 | 1.79982e-05 | -1.697646e-05 | 3.271524e-06 | -8.950102e-05 | 3.857452e-05 | -5.062644e-05 | 2.55397e-05 | -4.816123e-06
399.8487 | -0.001404719 | -3.575545e-05 | -2.797701e-05 | 0.0001944431 | -0.0002425775 | -2.797811e-05 | 2.436974e-05 | -1.728535e-06 | -3.784525e-06 | -8.922556e-05 | 4.175836e-05 | -5.06054e-05 | 2.035414e-05 | -3.190599e-06
500.0146 | -0.001514737 | -2.254552e-05 | -2.403132e-05 | 0.0002174847 | -0.0002743564 | -2.815191e-05 | 2.862538e-05 | 9.569673e-06 | -1.061396e-05 | -8.788681e-05 | 4.323842e-05 | -4.935464e-05 | 1.663525e-05 | -2.448693e-06
599.9672 | -0.002207082 | 3.994829e-05 | -2.090883e-05 | 0.0002308717 | -0.0002751024 | -3.066337e-05 | 2.978385e-05 | 1.695396e-05 | -1.699812e-05 | -8.561425e-05 | 4.366729e-05 | -4.825862e-05 | 1.435344e-05 | -3.963881e-06
799.4712 | -0.00213683 | 6.984862e-06 | -5.978246e-06 | 0.000238069 | -0.0002565278 | -3.158645e-05 | 2.872632e-05 | 2.345467e-05 | -2.428758e-05 | -8.08508e-05 | 4.317871e-05 | -4.38182e-05 | 1.217813e-05 | -6.829908e-06
999.4307 | -0.002249755 | 0.0002676207 | -1.398738e-06 | 0.0002464253 | -0.0002413398 | -3.70255e-05 | 2.96537e-05 | 2.707954e-05 | -2.764196e-05 | -7.687991e-05 | 4.208239e-05 | -4.180404e-05 | 1.06618e-05 | -7.772826e-06
1199.2304 | -0.003938606 | 9.847318e-05 | -1.148527e-05 | 0.0002554447 | -0.0002168107 | -3.749897e-05 | 3.172786e-05 | 2.787273e-05 | -3.055775e-05 | -7.359738e-05 | 4.033161e-05 | -4.070777e-05 | 9.371781e-06 | -7.6788e-06
1399.48 | -0.002328189 | 9.164756e-05 | -2.061349e-05 | 0.0002550224 | -0.000218708 | -3.476225e-05 | 3.515737e-05 | 2.904529e-05 | -3.20516e-05 | -7.152204e-05 | 3.937744e-05 | -3.959957e-05 | 6.841054e-06 | -6.43048e-06
1599.3498 | -0.002383659 | -0.0003799482 | -1.991819e-05 | 0.0002434984 | -0.0002254858 | -2.265323e-05 | 4.022295e-05 | 3.40038e-05 | -3.337964e-05 | -7.097397e-05 | 3.843198e-05 | -3.897609e-05 | 4.700773e-06 | -4.452278e-06
1799.2357 | -0.002451188 | -0.001230131 | -3.529932e-05 | 0.0002254653 | -0.0002174134 | -1.094927e-05 | 4.499343e-05 | 4.248348e-05 | -3.34639e-05 | -6.969543e-05 | 3.192265e-05 | -3.844463e-05 | 3.383995e-06 | -5.141399e-06
1999.2056 | -0.002477139 | -0.001567311 | -5.059253e-05 | 0.0002024595 | -0.0002026194 | -5.159003e-06 | 4.768418e-05 | 4.834659e-05 | -3.38101e-05 | -6.756075e-05 | 2.559362e-05 | -3.72128e-05 | 4.19109e-06 | -6.081041e-06
2499 | -0.003006608 | -0.001445091 | -5.75475e-05 | 0.00017792 | -0.0001830691 | -8.081234e-06 | 5.139241e-05 | 5.911985e-05 | -3.563404e-05 | -5.710615e-05 | 1.951661e-05 | -3.474268e-05 | 4.974763e-07 | -4.938161e-06
2998.5931 | -0.002665068 | -0.000694505 | 1.81587e-05 | 0.0002358138 | -0.0001679726 | -4.774228e-06 | 3.250833e-05 | 4.896764e-05 | -4.085639e-05 | -4.647895e-05 | 3.092271e-05 | -2.139289e-05 | -6.43262e-06 | -2.521091e-06
3498.477 | -0.003003483 | 0.002018316 | 5.213066e-05 | 0.0002931886 | -0.0001458092 | -4.405164e-05 | 1.9419e-05 | 4.004741e-05 | -4.671021e-05 | -3.052055e-05 | 4.048642e-05 | -1.2706e-05 | -1.051488e-05 | -4.504799e-06
3998.3889 | -0.0006339239 | -0.001866501 | 2.948904e-05 | 0.0001512441 | -0.0001427714 | 1.488273e-05 | 3.347517e-05 | 8.085766e-05 | -4.452457e-05 | -3.390571e-05 | 1.771888e-05 | -1.097465e-05 | -9.914135e-06 | -3.837844e-06
4498.3121 | -0.001038957 | -0.007807627 | -6.305065e-06 | 0.0001306949 | -0.0001347254 | 0.0001060801 | 4.19506e-05 | 9.424979e-05 | -4.13569e-05 | -4.312777e-05 | 8.003561e-06 | -8.746171e-06 | -1.832781e-05 | 6.791471e-06
4998.5452 | -0.001670349 | -0.01536383 | -6.149091e-05 | 0.0001177065 | -0.0001126706 | 0.0002248458 | 5.082444e-05 | 0.0001010074 | -3.862009e-05 | -5.650312e-05 | -8.603578e-06 | -4.057835e-06 | -2.339445e-05 | 1.622836e-05
5497 | 0.0005358914 | -0.02293534 | -7.761759e-05 | 7.218969e-05 | -0.0001106147 | 0.0003679202 | 4.493323e-05 | 0.0001180423172 | -3.64115602e-05 | -7.56738766e-05 | -2.158972e-05 | 3.20768e-06 | -2.932498e-05 | 2.573831e-05
5997.5223 | -0.0005123847 | -0.0270349 | -3.855818e-05 | -5.628162e-05 | -0.0001195864 | 0.0004347212 | 4.403442e-05 | 0.000140247 | -3.319755e-05 | -7.916623e-05 | -2.331679e-05 | 8.032524e-06 | -3.325634e-05 | 2.936273e-05
6497.1872 | -0.0007108717 | -0.02655259 | -2.567768e-05 | -2.791368e-05 | -9.099671e-05 | 0.0004363267 | 4.303781e-05 | 0.0001328201 | -3.196006e-05 | -6.84956e-05 | -2.160255e-05 | 1.412257e-05 | -3.666589e-05 | 2.943184e-05
6997 | -0.002384195 | -0.02109171 | -1.953208e-06 | -6.584172e-05 | -7.322106e-05 | 0.0003431009 | 2.241303e-05 | 7.915431e-05 | -1.62857e-05 | -4.607676e-05 | -1.835261e-05 | 9.350629e-06 | -2.720271e-05 | 2.089619e-05
coil radius = |  |  | 40
measurement radius = |  |  | 25
ratio |  |  | 1.6
Harmonic amplitudes at coil radius
current | -delt B1/2 4T/s - dc | -delt A1/2 4T/s - dc | -delt B2/2 4T/s - dc | -delt A2/2 4T/s - dc | -delt B3/2 4T/s - dc | -delt A3/2 4T/s - dc | -delt B4/2 4T/s - dc | -delt A4/2 4T/s - dc | -delt B5/2 4T/s - dc | -delt A5/2 4T/s - dc | -delt B6/2 4T/s - dc | -delt A6/2 4T/s - dc | -delt B7/2 4T/s - dc | -delt A7/2 4T/s - dc
150.9322 | -0.0008935355 | 0.0001254717 | -6.542079e-05 | 0.000171324 | -6.72918e-05 | -8.266801e-05 | 4.08042e-05 | -0.0001737049 | 1.542215e-05 | -0.0005596538 | 0.0003191414 | -0.0005147086 | 0.0005554091 | -0.0001236753
200.4162 | -0.001445726 | 8.687496e-05 | -5.950243e-05 | 0.0002074963 | -0.0002135866 | -8.088561e-05 | 5.075679e-05 | -0.0001350443 | 2.749765e-05 | -0.0005763285 | 0.0003546526 | -0.0005281952 | 0.0005153881 | -0.0001006712
250.3457 | -0.001548767 | 5.620723e-05 | -5.411772e-05 | 0.0002393904 | -0.0003472863 | -7.924861e-05 | 6.121043e-05 | -0.0001012053 | 3.032741e-05 | -0.0005843549 | 0.0003813107 | -0.0005304656 | 0.0004718142 | -8.513263e-05
300.3357 | -0.001558256 | 9.362547e-05 | -4.929988e-05 | 0.0002690121 | -0.0004594271 | -8.036067e-05 | 7.372063e-05 | -6.953556e-05 | 2.144026e-05 | -0.0005865539 | 0.0004044832 | -0.0005308567 | 0.0004284851 | -8.080114e-05
399.8487 | -0.001404719 | -3.575545e-05 | -4.476322e-05 | 0.000311109 | -0.0006209983 | -7.162397e-05 | 9.981847e-05 | -7.080081e-06 | -2.480226e-05 | -0.0005847486 | 0.0004378681 | -0.000530636 | 0.0003414859 | -5.352937e-05
500.0146 | -0.001514737 | -2.254552e-05 | -3.845011e-05 | 0.0003479756 | -0.0007023523 | -7.206889e-05 | 0.0001172496 | 3.919738e-05 | -6.955966e-05 | -0.000575975 | 0.0004533877 | -0.0005175209 | 0.0002790931 | -4.108225e-05
599.9672 | -0.002207082 | 3.994829e-05 | -3.345413e-05 | 0.0003693947 | -0.0007042621 | -7.849824e-05 | 0.0001219946 | 6.944342e-05 | -0.0001113989 | -0.0005610815 | 0.0004578848 | -0.0005060283 | 0.0002408108 | -6.650289e-05
799.4712 | -0.00213683 | 6.984862e-06 | -9.565193e-06 | 0.0003809104 | -0.0006567113 | -8.08613e-05 | 0.000117663 | 9.607033e-05 | -0.0001591711 | -0.0005298638 | 0.0004527616 | -0.0004594671 | 0.0002043152 | -0.0001145868
999.4307 | -0.002249755 | 0.0002676207 | -2.237981e-06 | 0.0003942805 | -0.0006178298 | -9.478529e-05 | 0.0001214616 | 0.0001109178 | -0.0001811543 | -0.0005038402 | 0.0004412659 | -0.0004383471 | 0.0001788753 | -0.0001304064
1199.2304 | -0.003938606 | 9.847318e-05 | -1.837643e-05 | 0.0004087115 | -0.0005550355 | -9.599736e-05 | 0.0001299573 | 0.0001141667 | -0.0002002633 | -0.0004823278 | 0.0004229076 | -0.0004268519 | 0.0001572324 | -0.0001288289
1399.48 | -0.002328189 | 9.164756e-05 | -3.298158e-05 | 0.0004080359 | -0.0005598925 | -8.899135e-05 | 0.0001440046 | 0.0001189695 | -0.0002100534 | -0.0004687268 | 0.0004129024 | -0.0004152316 | 0.0001147738 | -0.0001078856
1599.3498 | -0.002383659 | -0.0003799482 | -3.18691e-05 | 0.0003895975 | -0.0005772436 | -5.799226e-05 | 0.0001647532 | 0.0001392796 | -0.0002187568 | -0.000465135 | 0.0004029885 | -0.000408694 | 7.886589e-05 | -7.469684e-05
1799.2357 | -0.002451188 | -0.001230131 | -5.647891e-05 | 0.0003607445 | -0.0005565783 | -2.803012e-05 | 0.0001842931 | 0.0001740123 | -0.000219309 | -0.000456756 | 0.0003347332 | -0.0004031211 | 5.677401e-05 | -8.625837e-05
1999.2056 | -0.002477139 | -0.001567311 | -8.094805e-05 | 0.0003239352 | -0.0005187057 | -1.320705e-05 | 0.0001953144 | 0.0001980276 | -0.0002215779 | -0.0004427662 | 0.0002683686 | -0.0003902044 | 7.031482e-05 | -0.0001020229
2499 | -0.003006608 | -0.001445091 | -9.2076e-05 | 0.000284672 | -0.000468657 | -2.068796e-05 | 0.0002105033 | 0.0002421549 | -0.0002335313 | -0.0003742508 | 0.0002046465 | -0.0003643034 | 8.346267e-06 | -8.28486e-05
2998.5931 | -0.002665068 | -0.000694505 | 2.905392e-05 | 0.000377302 | -0.0004300099 | -1.222202e-05 | 0.0001331541 | 0.0002005714 | -0.0002677565 | -0.0003046044 | 0.0003242481 | -0.0002243207 | -0.0001079215 | -4.229689e-05
3498.477 | -0.003003483 | 0.002018316 | 8.340905e-05 | 0.0004691017 | -0.0003732716 | -0.0001127722 | 7.954021e-05 | 0.0001640342 | -0.0003061201 | -0.0002000195 | 0.0004245309 | -0.000133232 | -0.0001764105 | -7.557798e-05
3998.3889 | -0.0006339239 | -0.001866501 | 4.718247e-05 | 0.0002419906 | -0.0003654949 | 3.809979e-05 | 0.0001371143 | 0.000331193 | -0.0002917962 | -0.0002222045 | 0.0001857959 | -0.0001150776 | -0.0001663316 | -6.438834e-05
4498.3121 | -0.001038957 | -0.007807627 | -1.00881e-05 | 0.0002091118 | -0.0003448971 | 0.0002715651 | 0.0001718297 | 0.0003860471 | -0.0002710366 | -0.0002826422 | 8.392342e-05 | -9.171025e-05 | -0.0003074897 | 0.000113942
4998.5452 | -0.001670349 | -0.01536383 | -9.838546e-05 | 0.0001883304 | -0.0002884367 | 0.0005756052 | 0.0002081769 | 0.0004137262 | -0.0002531006 | -0.0003702989 | -9.021505e-05 | -4.254948e-05 | -0.0003924937 | 0.0002722667
5497 | 0.0005358914 | -0.02293534 | -0.0001241881 | 0.0001155035 | -0.0002831736 | 0.0009418758 | 0.0001840465 | 0.0004835013 | -0.0002386268 | -0.0004959363 | -0.0002263847 | 3.363497e-05 | -0.0004919915 | 0.0004318172
5997.5223 | -0.0005123847 | -0.0270349 | -6.169308e-05 | -9.005059e-05 | -0.0003061412 | 0.001112886 | 0.000180365 | 0.0005744517 | -0.0002175635 | -0.0005188238 | -0.0002444943 | 8.422711e-05 | -0.0005579488 | 0.0004926249
6497.1872 | -0.0007108717 | -0.02655259 | -4.108429e-05 | -4.466189e-05 | -0.0002329516 | 0.001116996 | 0.0001762829 | 0.0005440309 | -0.0002094534 | -0.0004488928 | -0.0002265191 | 0.0001480859 | -0.0006151516 | 0.0004937843
6997 | -0.002384195 | -0.02109171 | -3.125133e-06 | -0.0001053468 | -0.0001874459 | 0.0008783383 | 9.180375e-05 | 0.0003242161 | -0.00010673 | -0.0003019686 | -0.0001924411 | 9.804845e-05 | -0.0004563858 | 0.0003505798

## with iron
Eddy current harmonics Measured in GSI Dipole Prototype GSI001 (with the iron yoke replaced):
BNL measurements on 16 - 17 Nov
DC Data is from Runs 327 and 330 (Up Ramp) and 331 (Dn Ramp):
4 T/s is from the averages of all 4 cycles at 6929 A/s (4 T/s) in Runs 272 to 277 Processed as One Group
summary of data from Appendix 33-3
Eddy current terms at 4T/s = harmonic at 4T/s - dc
current | -delt B1/2 4T/s - dc | -delt A1/2 4T/s - dc | -delt B2/2 4T/s - dc | -delt A2/2 4T/s - dc | -delt B3/2 4T/s - dc | -delt A3/2 4T/s - dc | -delt B4/2 4T/s - dc | -delt A4/2 4T/s - dc | -delt B5/2 4T/s - dc | -delt A5/2 4T/s - dc | -delt B6/2 4T/s - dc | -delt A6/2 4T/s - dc | -delt B7/2 4T/s - dc | -delt A7/2 4T/s - dc
151.5482 | 4.61587e-05 | 7.719591e-06 | 1.335305e-07 | 0.0001464444 | -0.0001092796 | -1.709354e-05 | 8.344911e-06 | 9.51482e-05 | -6.822161e-05 | 1.194588e-06 | 2.694188e-06 | 1.367726e-05 | -1.785811e-05 | 3.591764e-07
201.5655 | 5.632571e-05 | -8.701844e-06 | -3.220461e-07 | 0.0001984725 | -0.0001224764 | -2.539976e-05 | 1.155758e-05 | 0.0001268995 | -9.491632e-05 | 1.48933e-06 | 3.687539e-06 | 1.752617e-05 | -2.400588e-05 | 7.033739e-07
251.4033 | -5.60608e-06 | -3.002606e-06 | -6.966277e-07 | 0.000245346 | -0.000135743 | -3.316745e-05 | 1.450896e-05 | 0.0001552314 | -0.0001181794 | 1.837152e-06 | 4.596119e-06 | 2.132913e-05 | -3.003574e-05 | 1.202591e-06
301.4113 | 6.184106e-05 | -1.859344e-05 | -3.413787e-07 | 0.0002880326 | -0.0001508137 | -4.016121e-05 | 1.708948e-05 | 0.0001809688 | -0.0001386902 | 2.193203e-06 | 5.465074e-06 | 2.528617e-05 | -3.583795e-05 | 1.785834e-06
401.3916 | 0.0001691287 | -2.436376e-05 | 2.196276e-07 | 0.0003522166 | -0.0001693784 | -5.080863e-05 | 2.084122e-05 | 0.0002205403 | -0.0001703558 | 2.633472e-06 | 6.799169e-06 | 3.179507e-05 | -4.46316e-05 | 2.337283e-06
601.3824 | 0.0004895779 | -7.374918e-05 | -1.851426e-07 | 0.0004240743 | -0.0001671875 | -6.252999e-05 | 2.45133e-05 | 0.0002640931 | -0.0002045103 | 2.44433e-06 | 8.301914e-06 | 3.911794e-05 | -5.404122e-05 | 2.660368e-06
801.4715 | 0.0004122638 | -5.280452e-05 | -8.219565e-07 | 0.0004463428 | -0.000149385 | -6.712862e-05 | 2.545883e-05 | 0.0002780658 | -0.000213061 | 1.747759e-06 | 9.033514e-06 | 4.150408e-05 | -5.630131e-05 | 3.123044e-06
1001.6411 | 0.0004794781 | -4.885716e-05 | -1.412641e-06 | 0.0004515471 | -0.0001320392 | -6.754457e-05 | 2.554304e-05 | 0.0002808274 | -0.0002147329 | 1.324643e-06 | 9.402619e-06 | 4.218769e-05 | -5.590788e-05 | 3.009316e-06
1201.3992 | 0.0005120495 | -8.018866e-05 | -1.622558e-06 | 0.000450399 | -0.000123347 | -6.716947e-05 | 2.550243e-05 | 0.0002813382 | -0.00021398 | 1.058736e-06 | 9.573204e-06 | 4.270134e-05 | -5.544143e-05 | 3.315745e-06
1401.7009 | 5.465855e-05 | -7.791309e-05 | -1.021477e-06 | 0.0004501615 | -0.0001100478 | -6.660566e-05 | 2.542403e-05 | 0.0002797029 | -0.0002134126 | 9.267111e-07 | 9.674398e-06 | 4.288375e-05 | -5.446156e-05 | 3.066532e-06
1601.8425 | 0.001355971 | -8.045016e-05 | -1.800281e-06 | 0.0004470839 | -0.0001085468 | -6.630071e-05 | 2.50788e-05 | 0.0002808403 | -0.0002125371 | 7.034006e-07 | 9.9296e-06 | 4.321938e-05 | -5.446104e-05 | 3.589373e-06
1801.6277 | 0.0007198286 | -7.877754e-05 | 1.680722e-06 | 0.0004500382 | -9.93006e-05 | -6.589463e-05 | 2.499285e-05 | 0.0002799671 | -0.0002132824 | 7.584819e-07 | 9.951388e-06 | 4.348348e-05 | -5.379214e-05 | 3.22842e-06
2001.8639 | 0.001045424 | -6.932347e-05 | -3.061592e-07 | 0.0004412064 | -9.926032e-05 | -6.488054e-05 | 2.456917e-05 | 0.0002777539 | -0.0002103626 | 4.849203e-07 | 1.00517e-05 | 4.299912e-05 | -5.2839e-05 | 3.637317e-06
2201.9981 | 0.000207042 | -0.0001439247 | 2.58751e-06 | 0.0004355355 | -9.029089e-05 | -6.344492e-05 | 2.397721e-05 | 0.0002726943 | -0.0002079257 | 5.169956e-07 | 9.960439e-06 | 4.191913e-05 | -5.093497e-05 | 3.1804e-06
2401.8306 | -0.000814241 | -6.693189e-05 | 3.791274e-06 | 0.0004299105 | -8.683524e-05 | -6.202339e-05 | 2.349344e-05 | 0.0002663578 | -0.0002045176 | 2.443265e-07 | 9.928056e-06 | 4.108498e-05 | -4.918264e-05 | 3.585937e-06
2602.1666 | 0.0002490461 | -0.0001814693 | 1.9369e-07 | 0.0004141224 | -9.018693e-05 | -5.999998e-05 | 2.308833e-05 | 0.0002608197 | -0.0001996349 | 2.076811e-07 | 9.826316e-06 | 3.904193e-05 | -4.714364e-05 | 3.127217e-06
2802.1762 | -0.001296361 | -0.0001738884 | 4.504996e-06 | 0.0004051015 | -9.198099e-05 | -5.768325e-05 | 2.251384e-05 | 0.0002522969 | -0.0001956987 | -1.158806e-07 | 9.623237e-06 | 3.758594e-05 | -4.472788e-05 | 3.410516e-06
3002.2951 | 0.0002957115 | -0.0001428966 | 4.737122e-06 | 0.0003845301 | -0.0001125623 | -5.583043e-05 | 2.228899e-05 | 0.0002424455 | -0.0001875658 | -3.210477e-07 | 9.279373e-06 | 3.450737e-05 | -4.16918e-05 | 3.004641e-06
3202.3601 | 0.001027475 | -0.0003484922 | 8.030896e-06 | 0.0003676512 | -0.0001415687 | -5.2308e-05 | 2.061594e-05 | 0.0002299277 | -0.0001786829 | -5.106794e-07 | 9.527312e-06 | 3.136257e-05 | -3.811199e-05 | 3.2401e-06
3402.3212 | 1.896597e-05 | -0.000376321 | 7.631152e-06 | 0.0003506755 | -0.0001442433 | -4.931824e-05 | 2.012356e-05 | 0.0002197432 | -0.0001725304 | -6.117485e-07 | 9.323999e-06 | 2.838326e-05 | -3.477865e-05 | 2.861675e-06
3602.4423 | -0.001942143 | -0.0003248735 | 3.971006e-06 | 0.0003352764 | -0.0001409501 | -4.74899e-05 | 2.01534e-05 | 0.0002128605 | -0.0001687399 | -7.50587e-07 | 9.005245e-06 | 2.642366e-05 | -3.2853e-05 | 3.058426e-06
3802.5102 | -0.0009687621 | -0.000313104 | 1.17216e-05 | 0.0003288923 | -0.0001455085 | -4.675944e-05 | 1.952017e-05 | 0.0002070769 | -0.000164543 | -6.418968e-07 | 8.912866e-06 | 2.537423e-05 | -3.189811e-05 | 2.725204e-06
4002.5374 | -0.001956876 | -0.0002315324 | 1.079196e-05 | 0.0003247234 | -0.0001373439 | -4.578868e-05 | 1.927726e-05 | 0.0002016681 | -0.000162149 | -9.866857e-07 | 8.734521e-06 | 2.445228e-05 | -3.06694e-05 | 2.864289e-06
4202.583 | -0.0003579631 | -0.0002459272 | 8.476752e-06 | 0.0003136612 | -0.0001516765 | -4.480275e-05 | 1.802176e-05 | 0.0001962394 | -0.0001564012 | -1.060409e-06 | 8.902181e-06 | 2.311694e-05 | -3.009084e-05 | 2.78655e-06
4402.7102 | -0.002266367 | -0.0003836624 | 1.677084e-05 | 0.0002976878 | -0.0001472886 | -4.277827e-05 | 1.769712e-05 | 0.0001915937 | -0.0001545072 | -1.286863e-06 | 8.724e-06 | 2.155464e-05 | -2.920055e-05 | 2.789621e-06
4602.7215 | -0.0006070526 | -0.0004128268 | 7.719357e-06 | 0.0002970373 | -0.0001628042 | -4.008104e-05 | 1.863216e-05 | 0.0001849693 | -0.0001502185 | -1.745697e-06 | 8.012324e-06 | 2.101106e-05 | -2.867574e-05 | 2.74236e-06
4802.6555 | -0.002219188 | -0.0004434598 | 1.741577e-06 | 0.0002878078 | -0.0001559885 | -3.671834e-05 | 1.892096e-05 | 0.0001810221 | -0.0001468836 | -2.583499e-06 | 6.886e-06 | 2.022458e-05 | -2.89078e-05 | 2.706913e-06
5002.9614 | -0.002155981 | -0.0006805849 | -3.941066e-06 | 0.0002826677 | -0.0001483652 | -3.45656e-05 | 1.76112e-05 | 0.0001760289 | -0.0001427564 | -2.864706e-06 | 7.098923e-06 | 1.918859e-05 | -2.800244e-05 | 2.891686e-06
5202.8081 | -0.002002342 | -0.000871758 | 7.879857e-06 | 0.0002836332 | -0.000145828 | -3.03907e-05 | 1.682002e-05 | 0.0001708699 | -0.000138443 | -2.998414e-06 | 6.988714e-06 | 1.935936e-05 | -2.768908e-05 | 2.801539e-06
5402.8536 | -0.001395306 | -0.0008948025 | 1.758076e-05 | 0.0002886948 | -0.0001473493 | -2.812156e-05 | 1.610649e-05 | 0.0001658827 | -0.0001350029 | -3.150949e-06 | 7.516663e-06 | 1.939344e-05 | -2.746901e-05 | 2.808005e-06
5602.8126 | -0.001112969 | -0.0006200887 | 1.232296e-05 | 0.0002746627 | -0.0001435156 | -2.685848e-05 | 1.484296e-05 | 0.0001635487 | -0.0001306849 | -3.848418e-06 | 7.543351e-06 | 1.883771e-05 | -2.725182e-05 | 2.68724e-06
5802.9654 | 0.003108507 | -0.001045505 | 2.667343e-05 | 0.0002586441 | -0.000169509 | -2.520206e-05 | 1.519056e-05 | 0.0001612339 | -0.0001245544 | -3.445094e-06 | 7.401709e-06 | 1.830034e-05 | -2.78818e-05 | 2.620836e-06
6003.1148 | -0.0008446028 | -0.0003592177 | -3.216445e-06 | 0.00025954 | -0.0001351475 | -3.377544e-05 | 1.726231e-05 | 0.0001574394 | -0.000120799 | -3.536005e-06 | 6.549568e-06 | 1.734001e-05 | -2.725208e-05 | 2.702907e-06
6203.1168 | -0.003409984 | -0.0004146092 | -1.877961e-06 | 0.0002483562 | -0.0001144899 | -3.382677e-05 | 1.720326e-05 | 0.0001553472 | -0.0001172124 | -3.356022e-06 | 6.259993e-06 | 1.674749e-05 | -2.666834e-05 | 2.640586e-06
6403.1967 | -0.001682555 | -0.0002455236 | -4.535011e-06 | 0.0002227574 | -0.0001183894 | -3.371478e-05 | 1.602019e-05 | 0.0001504504 | -0.0001106686 | -3.094616e-06 | 5.558367e-06 | 1.561732e-05 | -2.609552e-05 | 2.15905e-06
6603.3243 | -0.004140789 | -0.0001229649 | 3.402593e-06 | 0.0002188627 | -9.637241e-05 | -3.092947e-05 | 1.478403e-05 | 0.0001349282 | -0.0001012373 | -2.854958e-06 | 5.475618e-06 | 1.5169e-05 | -2.346008e-05 | 2.004979e-06
6803.2957 | -0.0009853371 | -0.0001882168 | -3.838824e-06 | 0.0001707818 | -8.91453e-05 | -2.376495e-05 | 1.171853e-05 | 0.0001044143 | -7.551599e-05 | -2.603588e-06 | 3.704476e-06 | 1.119764e-05 | -1.864912e-05 | 1.763803e-06
7003.5003 | -0.001108651 | -0.0001091566 | 1.876583e-06 | 0.0001132088 | -9.888864e-05 | -1.49249e-05 | 5.141536e-06 | 5.801799e-05 | -4.581369e-05 | -1.951844e-06 | 2.654877e-06 | 6.565359e-06 | -1.211384e-05 | 1.065808e-06
coil radius = |  |  | 40
measurement radius = |  |  | 25
ratio |  |  | 1.6
Harmonic amplitudes at coil radius
current | -delt B1/2 4T/s - dc | -delt A1/2 4T/s - dc | -delt B2/2 4T/s - dc | -delt A2/2 4T/s - dc | -delt B3/2 4T/s - dc | -delt A3/2 4T/s - dc | -delt B4/2 4T/s - dc | -delt A4/2 4T/s - dc | -delt B5/2 4T/s - dc | -delt A5/2 4T/s - dc | -delt B6/2 4T/s - dc | -delt A6/2 4T/s - dc | -delt B7/2 4T/s - dc | -delt A7/2 4T/s - dc
151.5482 | 4.61587e-05 | 7.719591e-06 | 2.136488e-07 | 0.0002343111 | -0.0002797558 | -4.375945e-05 | 3.418076e-05 | 0.000389727 | -0.0004470972 | 7.82885e-06 | 2.825061e-05 | 0.0001434165 | -0.0002996093 | 6.02598e-06
201.5655 | 5.632571e-05 | -8.701844e-06 | -5.152737e-07 | 0.000317556 | -0.0003135395 | -6.502339e-05 | 4.733986e-05 | 0.0005197803 | -0.0006220436 | 9.760471e-06 | 3.866665e-05 | 0.0001837753 | -0.0004027519 | 1.180066e-05
251.4033 | -5.60608e-06 | -3.002606e-06 | -1.114604e-06 | 0.0003925536 | -0.0003475021 | -8.490867e-05 | 5.942871e-05 | 0.0006358279 | -0.0007745005 | 1.203996e-05 | 4.81938e-05 | 0.0002236522 | -0.000503916 | 2.017613e-05
301.4113 | 6.184106e-05 | -1.859344e-05 | -5.462059e-07 | 0.0004608522 | -0.000386083 | -0.0001028127 | 6.999851e-05 | 0.000741248 | -0.00090892 | 1.437337e-05 | 5.730545e-05 | 0.0002651447 | -0.000601261 | 2.996132e-05
401.3916 | 0.0001691287 | -2.436376e-05 | 3.514042e-07 | 0.0005635466 | -0.0004336087 | -0.0001300701 | 8.536562e-05 | 0.0009033333 | -0.001116444 | 1.725872e-05 | 7.129445e-05 | 0.0003333954 | -0.000748794 | 3.921309e-05
601.3824 | 0.0004895779 | -7.374918e-05 | -2.962281762e-07 | 0.0006785188 | -0.000428 | -0.0001600768 | 0.0001004065 | 0.001081725 | -0.001340279 | 1.601916e-05 | 8.705187e-05 | 0.0004101813 | -0.0009066613 | 4.463358e-05
801.4715 | 0.0004122638 | -5.280452e-05 | -1.31513e-06 | 0.0007141485 | -0.0003824257 | -0.0001718493 | 0.0001042794 | 0.001138957 | -0.001396317 | 1.145411e-05 | 9.472326e-05 | 0.0004352018 | -0.0009445793 | 5.239598e-05
1001.6411 | 0.0004794781 | -4.885716e-05 | -2.260225e-06 | 0.0007224753 | -0.0003380203 | -0.0001729141 | 0.0001046243 | 0.001150269 | -0.001407273 | 8.681183e-06 | 9.85936e-05 | 0.00044237 | -0.0009379786 | 5.048795e-05
1201.3992 | 0.0005120495 | -8.018866e-05 | -2.596093e-06 | 0.0007206384 | -0.0003157684 | -0.0001719538 | 0.000104458 | 0.001152361 | -0.001402339 | 6.938533e-06 | 0.0001003823 | 0.000447756 | -0.0009301529 | 5.562897e-05
1401.7009 | 5.465855e-05 | -7.791309e-05 | -1.634363e-06 | 0.0007202584 | -0.0002817225 | -0.0001705105 | 0.0001041368 | 0.001145663 | -0.001398621 | 6.073294e-06 | 0.0001014434 | 0.0004496687 | -0.0009137133 | 5.144786e-05
1601.8425 | 0.001355971 | -8.045016e-05 | -2.88045e-06 | 0.0007153343 | -0.0002778798 | -0.0001697298 | 0.0001027228 | 0.001150322 | -0.001392883 | 4.609806e-06 | 0.0001041194 | 0.000453188 | -0.0009137047 | 6.021969e-05
1801.6277 | 0.0007198286 | -7.877754e-05 | 2.689156e-06 | 0.0007200611 | -0.0002542095 | -0.0001686902 | 0.0001023707 | 0.001146745 | -0.001397767 | 4.970787e-06 | 0.0001043479 | 0.0004559573 | -0.0009024823 | 5.41639e-05
2001.8639 | 0.001045424 | -6.932347e-05 | -4.898548e-07 | 0.0007059303 | -0.0002541064 | -0.0001660942 | 0.0001006353 | 0.00113768 | -0.001378632 | 3.177974e-06 | 0.0001053997 | 0.0004508785 | -0.0008864914 | 6.102406e-05
2201.9981 | 0.000207042 | -0.0001439247 | 4.140015e-06 | 0.0006968567 | -0.0002311447 | -0.000162419 | 9.821066e-05 | 0.001116956 | -0.001362662 | 3.388183e-06 | 0.0001044428 | 0.0004395539 | -0.0008545471 | 5.335825e-05
2401.8306 | -0.000814241 | -6.693189e-05 | 6.066039e-06 | 0.0006878568 | -0.0002222982 | -0.0001587799 | 9.622915e-05 | 0.001091002 | -0.001340327 | 1.601218e-06 | 0.0001041032 | 0.0004308072 | -0.0008251478 | 6.016204e-05
2602.1666 | 0.0002490461 | -0.0001814693 | 3.09904e-07 | 0.0006625959 | -0.0002308785 | -0.0001536 | 9.456981e-05 | 0.001068318 | -0.001308327 | 1.361059e-06 | 0.0001030364 | 0.0004093843 | -0.000790939 | 5.246599e-05
2802.1762 | -0.001296361 | -0.0001738884 | 7.207993e-06 | 0.0006481625 | -0.0002354713 | -0.0001476691 | 9.22167e-05 | 0.001033408 | -0.001282531 | -7.594351e-07 | 0.0001009069 | 0.0003941171 | -0.0007504093 | 5.721896e-05
3002.2951 | 0.0002957115 | -0.0001428966 | 7.579395e-06 | 0.0006152482 | -0.0002881595 | -0.0001429259 | 9.129571e-05 | 0.0009930568 | -0.001229231 | -2.104018e-06 | 9.730128e-05 | 0.000361836 | -0.0006994723 | 5.040952e-05
3202.3601 | 0.001027475 | -0.0003484922 | 1.284943e-05 | 0.0005882419 | -0.0003624159 | -0.0001339085 | 8.444287e-05 | 0.0009417838 | -0.001171016 | -3.346788e-06 | 9.99011e-05 | 0.0003288604 | -0.0006394131 | 5.435986e-05
3402.3212 | 1.896597e-05 | -0.000376321 | 1.220984e-05 | 0.0005610808 | -0.0003692629 | -0.0001262547 | 8.242609e-05 | 0.0009000681 | -0.001130695 | -4.009155e-06 | 9.776921e-05 | 0.00029762 | -0.0005834889 | 4.801094e-05
3602.4423 | -0.001942143 | -0.0003248735 | 6.35361e-06 | 0.0005364422 | -0.0003608324 | -0.0001215741 | 8.254832e-05 | 0.0008718767 | -0.001105854 | -4.919047e-06 | 9.442684e-05 | 0.0002770722 | -0.0005511819 | 5.131187e-05
3802.5102 | -0.0009687621 | -0.000313104 | 1.875457e-05 | 0.0005262277 | -0.0003725018 | -0.0001197042 | 7.995461e-05 | 0.0008481869 | -0.001078349 | -4.206735e-06 | 9.345817e-05 | 0.0002660681 | -0.0005351615 | 4.572134e-05
4002.5374 | -0.001956876 | -0.0002315324 | 1.726713e-05 | 0.0005195574 | -0.0003516005 | -0.000117219 | 7.895967e-05 | 0.0008260326 | -0.00106266 | -6.466343e-06 | 9.158809e-05 | 0.0002564007 | -0.0005145471 | 4.80548e-05
4202.583 | -0.0003579631 | -0.0002459272 | 1.35628e-05 | 0.000501858 | -0.000388292 | -0.000114695 | 7.381714e-05 | 0.0008037967 | -0.001024991 | -6.949498e-06 | 9.334613e-05 | 0.0002423987 | -0.0005048405 | 4.675055e-05
4402.7102 | -0.002266367 | -0.0003836624 | 2.683335e-05 | 0.0004763005 | -0.0003770589 | -0.0001095124 | 7.248742e-05 | 0.0007847677 | -0.001012578 | -8.433584e-06 | 9.147777e-05 | 0.0002260168 | -0.000489904 | 4.680208e-05
4602.7215 | -0.0006070526 | -0.0004128268 | 1.235097e-05 | 0.0004752597 | -0.0004167787 | -0.0001026075 | 7.631733e-05 | 0.0007576345 | -0.0009844718 | -1.14406e-05 | 8.40153e-05 | 0.0002203169 | -0.0004810991 | 4.600917e-05
4802.6555 | -0.002219188 | -0.0004434598 | 2.786523e-06 | 0.0004604925 | -0.0003993304 | -9.399895e-05 | 7.750027e-05 | 0.0007414664 | -0.0009626164 | -1.693122e-05 | 7.220495e-05 | 0.0002120701 | -0.0004849924 | 4.541446e-05
5002.9614 | -0.002155981 | -0.0006805849 | -6.305705e-06 | 0.0004522684 | -0.0003798149 | -8.848793e-05 | 7.213549e-05 | 0.0007210146 | -0.0009355683 | -1.877414e-05 | 7.443761e-05 | 0.000201207 | -0.000469803 | 4.851445e-05
5202.8081 | -0.002002342 | -0.000871758 | 1.260777e-05 | 0.0004538131 | -0.0003733197 | -7.78002e-05 | 6.889479e-05 | 0.000699883 | -0.0009072998 | -1.96504e-05 | 7.328198e-05 | 0.0002029976 | -0.0004645456 | 4.700203e-05
5402.8536 | -0.001395306 | -0.0008948025 | 2.812921e-05 | 0.0004619116 | -0.0003772141 | -7.199119e-05 | 6.597216e-05 | 0.0006794557 | -0.0008847549 | -2.065006e-05 | 7.881793e-05 | 0.0002033549 | -0.0004608534 | 4.711051e-05
5602.8126 | -0.001112969 | -0.0006200887 | 1.971674e-05 | 0.0004394604 | -0.0003673999 | -6.875772e-05 | 6.079674e-05 | 0.0006698953 | -0.0008564566 | -2.522099e-05 | 7.909777e-05 | 0.0001975277 | -0.0004572096 | 4.508441e-05
5802.9654 | 0.003108507 | -0.001045505 | 4.267748e-05 | 0.0004138306 | -0.0004339431 | -6.451728e-05 | 6.222053e-05 | 0.000660414 | -0.0008162798 | -2.257777e-05 | 7.761254e-05 | 0.000191893 | -0.0004677789 | 4.397032e-05
6003.1148 | -0.0008446028 | -0.0003592177 | -5.146312e-06 | 0.000415264 | -0.0003459777 | -8.646514e-05 | 7.070642e-05 | 0.0006448716 | -0.0007916684 | -2.317356e-05 | 6.86772e-05 | 0.0001818232 | -0.000457214 | 4.534726e-05
6203.1168 | -0.003409984 | -0.0004146092 | -3.004738e-06 | 0.0003973699 | -0.0002930941 | -8.659653e-05 | 7.046455e-05 | 0.0006363023 | -0.0007681629 | -2.199402e-05 | 6.564078e-05 | 0.0001756101 | -0.0004474205 | 4.430169e-05
6403.1967 | -0.001682555 | -0.0002455236 | -7.256018e-06 | 0.0003564118 | -0.0003030769 | -8.630984e-05 | 6.56187e-05 | 0.0006162448 | -0.000725278 | -2.028088e-05 | 5.82837e-05 | 0.0001637595 | -0.0004378101 | 3.622285e-05
6603.3243 | -0.004140789 | -0.0001229649 | 5.444149e-06 | 0.0003501803 | -0.0002467134 | -7.917943e-05 | 6.055541e-05 | 0.000552666 | -0.0006634689 | -1.871025e-05 | 5.741601e-05 | 0.0001590585 | -0.0003935949 | 3.363797e-05
6803.2957 | -0.0009853371 | -0.0001882168 | -6.142119e-06 | 0.0002732509 | -0.000228212 | -6.083828e-05 | 4.799909e-05 | 0.000427681 | -0.0004949016 | -1.706287e-05 | 3.884425e-05 | 0.0001174158 | -0.0003128803 | 2.95917e-05
7003.5003 | -0.001108651 | -0.0001091566 | 3.002533e-06 | 0.000181134 | -0.0002531549 | -3.820774e-05 | 2.105973e-05 | 0.0002376417 | -0.0003002446 | -1.27916e-05 | 2.78384e-05 | 6.884277e-05 | -0.0002032364 | 1.788129e-05