## calorimetric
Appendix 36-2(1): Losses in Dipole 001
Compare with Calorimetric Measurements
1) Iron loss from Carsten2.xls |  |  |  | fitting detail in Rep 14(4)
fitted to
A | -1.511538
C | 1.6957
D | 1.535845
g | -1.503006
2) Eddy losses in SS shell + cryostat inner wall (Hanno Liebrock data)
B' → | 4 | 3 | 2 | 1
Bmax ↓
1 | 0 | 0 | 0 | 0
2 | 0.32999 | 0.23138 | 0.22132 | 0.11066
3 | 3.70817 | 2.79262 | 1.86432 | 0.9283
4 | 9.1606 | 6.88513 | 4.59691 | 2.30097
3) Beam tube Losses
calculated in Appendix 36-1 at 1T/s = |  |  |  | 0.502 | watts
4) Magnet loss vs integral(dB/dt)^2 | [5 empty] | B' = | 1 | T/s
all in Joule/cycle
Bmax | Int(dB/dt)^2dt = dB/dt*delta(B)*2 | supr hyst-eresis loss Qh | total sup'r loss Qs | Iron hyst loss Qi | Total hyst's loss Qhm | supr eddy loss | Leibrock eddy current in shell | beam tube eddy loss | total eddy loss | total loss
0 | 0 | 0 | 0 | 0 | 0 | 0 | 0 | 0 | 0 | 0
0.5 | 1 | 9.205142 | 10.97474 | 0.06070375 | 9.265845 | 1.769595 | 0 | 0.502 | 2.271595 | 11.53744
1 | 2 | 14.33025 | 17.66838 | 0.5258262 | 14.85608 | 3.33813 | 0 | 1.004 | 4.34213 | 19.19821
2 | 4 | 21.63858 | 27.74083 | 1.955868 | 23.59445 | 6.102251 | 0.11066 | 2.008 | 8.220911 | 31.81536
3 | 6 | 28.12201 | 36.87045 | 3.59247 | 31.71448 | 8.74844 | 0.9283 | 3.012 | 12.68874 | 44.40322
4 | 8 | 31.67503 | 42.50041 | 5.275023 | 36.95005 | 10.82538 | 2.30097 | 4.016 | 17.14235 | 54.0924
5) Magnet loss vs integral(dB/dt)^2 | [5 empty] | B' = | 2 | T/s
all in Joule/cycle
Bmax | Int(dB/dt)^2dt = dB/dt*delta(B)*2 | supr hyst-eresis loss Qh | total sup'r loss Qs | Iron hyst loss Qi | magnet hyst's loss Qhm | supr eddy loss | Leibrock eddy current in shell | beam tube | total eddy loss | total loss
0 | 0 | 0 | 0 | 0 | 0 | 0 | 0 | 0 | 0 | 0
0.5 | 2 | 9.205142 | 12.74433 | 0.06070375 | 9.265845 | 3.539189 | 0 | 1.004 | 4.543189 | 13.80903
1 | 4 | 14.33025 | 21.00651 | 0.5258262 | 14.85608 | 6.676259 | 0 | 2.008 | 8.684259 | 23.54034
2 | 8 | 21.63858 | 33.84309 | 1.955868 | 23.59445 | 12.2045 | 0.22132 | 4.016 | 16.44182 | 40.03627
3 | 12 | 28.12201 | 45.61889 | 3.59247 | 31.71448 | 17.49688 | 1.86432 | 6.024 | 25.3852 | 57.09968
4 | 16 | 31.67503 | 53.32578 | 5.275023 | 36.95005 | 21.65075 | 4.59691 | 8.032 | 34.27966 | 71.22971
6) Magnet loss vs integral(dB/dt)^2 | [5 empty] | B' = | 3 | T/s
all in Joule/cycle
Bmax | Int(dB/dt)^2dt = dB/dt*delta(B)*2 | supr hyst-eresis loss Qh | total sup'r loss Qs | Iron hyst loss Qi | magnet hyst's loss Qhm | supr eddy loss | Leibrock eddy current in shell | beam tube | total eddy loss | total loss
0 | 0 | 0 |  | 0 | 0 | 0 | 0 | 0 | 0 | 0
0.5 | 3 | 9.205142 |  | 0.06070375 | 9.265845 | 5.308784 | 0 | 1.506 | 6.814784 | 16.08063
1 | 6 | 14.33025 |  | 0.5258262 | 14.85608 | 10.01439 | 0 | 3.012 | 13.02639 | 27.88247
2 | 12 | 21.63858 |  | 1.955868 | 23.59445 | 18.30675 | 0.23138 | 6.024 | 24.56213 | 48.15658
3 | 18 | 28.12201 |  | 3.59247 | 31.71448 | 26.24532 | 2.79262 | 9.036 | 38.07394 | 69.78842
4 | 24 | 31.67503 |  | 5.275023 | 36.95005 | 32.47613 | 6.88513 | 12.048 | 51.40926 | 88.35931
7) Magnet loss vs integral(dB/dt)^2 | [5 empty] | B' = | 4 | T/s
all in Joule/cycle
Bmax | Int(dB/dt)^2dt = dB/dt*delta(B)*2 | supr hyst-eresis loss Qh | total sup'r loss Qs | Iron hyst loss Qi | magnet hyst's loss Qhm | supr eddy loss | Leibrock eddy current in shell | beam tube | total eddy loss | total loss
0 | 0 | 0 |  | 0 | 0 | 0 | 0 | 0 | 0 | 0
0.5 | 4 | 9.205142 |  | 0.06070375 | 9.265845 | 7.078379 | 0 | 2.008 | 9.086379 | 18.35222
1 | 8 | 14.33025 |  | 0.5258262 | 14.85608 | 13.35252 | 0 | 4.016 | 17.36852 | 32.2246
2 | 16 | 21.63858 |  | 1.955868 | 23.59445 | 24.409 | 0.32999 | 8.032 | 32.77099 | 56.36545
3 | 24 | 28.12201 |  | 3.59247 | 31.71448 | 34.99376 | 3.70817 | 12.048 | 50.74993 | 82.46441
4 | 32 | 31.67503 |  | 5.275023 | 36.95005 | 43.3015 | 9.1606 | 16.064 | 68.5261 | 105.4762
8) Calculation in Plotting Format
B' T/s → | 0 | 1 | 2 | 3 | 4
B T ↓
0 | 0 | 0 | 0 | 0 | 0
0.5 | 9.265845 | 11.53744 | 13.80903 | 16.08063 | 18.35222
1 | 14.85608 | 19.19821 | 23.54034 | 27.88247 | 32.2246
2 | 23.59445 | 31.81536 | 40.03627 | 48.15658 | 56.36545
3 | 31.71448 | 44.40322 | 57.09968 | 69.78842 | 82.46441
4 | 36.95005 | 54.0924 | 71.22971 | 88.35931 | 105.4762
9) Calorimetric Data from Claus Shroeder
B' T/s → | 1 | 2 | 3 | 4
B T ↓
1 | 13.8 | 15.3 | 19 | 22.2
2 | 30.4 | 32.6 | 41 | 52.1
3 | 45.6 | 47.7 | 60.2 | 79.8
4 | 56.8 | 68 | 90.7

## electrical
Appendix 36-2(1): Losses in Dipole 001
Compare with Calorimetric Measurements
1) Iron loss from Carsten2.xls |  |  |  | fitting detail in Rep 14(4)
fitted to
A | -1.511538
C | 1.6957
D | 1.535845
g | -1.503006
2) Eddy losses in SS shell + cryostat wall (Hanno Liebrock data)
B' → | 4 | 3 | 2 | 1
Bmax ↓
1 | 0 | 0 | 0 | 0
2 | 0.32999 | 0.23138 | 0.22132 | 0.11066
3 | 3.70817 | 2.79262 | 1.86432 | 0.9283
4 | 9.1606 | 6.88513 | 4.59691 | 2.30097
3) Beam tube Losses
calculated in Appendix 36-1 at 1T/s = |  |  |  | 0.502 | watts
4) Magnet loss vs integral(dB/dt)^2 | [5 empty] | B' = | 1 | T/s
all in Joule/cycle
Bmax | Int(dB/dt)^2dt = dB/dt*delta(B)*2 | supr hyst-eresis loss Qh | total sup'r loss Qs | Iron hyst loss Qi | Total hyst's loss Qhm | supr eddy loss | Leibrock eddy current in shell | beam tube eddy loss | total eddy loss | total loss
0 | 0 | 0 | 0 | 0 | 0 | 0 | 0 | 0 | 0 | 0
0.5 | 1 | 9.205142 | 10.97474 | 0.06070375 | 9.265845 | 1.769595 | 0 | 0.502 | 2.271595 | 11.53744
1 | 2 | 14.33025 | 17.66838 | 0.5258262 | 14.85608 | 3.33813 | 0 | 1.004 | 4.34213 | 19.19821
2 | 4 | 21.63858 | 27.74083 | 1.955868 | 23.59445 | 6.102251 | 0.11066 | 2.008 | 8.220911 | 31.81536
3 | 6 | 28.12201 | 36.87045 | 3.59247 | 31.71448 | 8.74844 | 0.9283 | 3.012 | 12.68874 | 44.40322
4 | 8 | 31.67503 | 42.50041 | 5.275023 | 36.95005 | 10.82538 | 2.30097 | 4.016 | 17.14235 | 54.0924
5) Magnet loss vs integral(dB/dt)^2 | [5 empty] | B' = | 2 | T/s
all in Joule/cycle
Bmax | Int(dB/dt)^2dt = dB/dt*delta(B)*2 | supr hyst-eresis loss Qh | total sup'r loss Qs | Iron hyst loss Qi | magnet hyst's loss Qhm | supr eddy loss | Leibrock eddy current in shell | beam tube | total eddy loss | total loss
0 | 0 | 0 | 0 | 0 | 0 | 0 | 0 | 0 | 0 | 0
0.5 | 2 | 9.205142 | 12.74433 | 0.06070375 | 9.265845 | 3.539189 | 0 | 1.004 | 4.543189 | 13.80903
1 | 4 | 14.33025 | 21.00651 | 0.5258262 | 14.85608 | 6.676259 | 0 | 2.008 | 8.684259 | 23.54034
2 | 8 | 21.63858 | 33.84309 | 1.955868 | 23.59445 | 12.2045 | 0.22132 | 4.016 | 16.44182 | 40.03627
3 | 12 | 28.12201 | 45.61889 | 3.59247 | 31.71448 | 17.49688 | 1.86432 | 6.024 | 25.3852 | 57.09968
4 | 16 | 31.67503 | 53.32578 | 5.275023 | 36.95005 | 21.65075 | 4.59691 | 8.032 | 34.27966 | 71.22971
6) Magnet loss vs integral(dB/dt)^2 | [5 empty] | B' = | 3 | T/s
all in Joule/cycle
Bmax | Int(dB/dt)^2dt = dB/dt*delta(B)*2 | supr hyst-eresis loss Qh | total sup'r loss Qs | Iron hyst loss Qi | magnet hyst's loss Qhm | supr eddy loss | Leibrock eddy current in shell | beam tube | total eddy loss | total loss
0 | 0 | 0 |  | 0 | 0 | 0 | 0 | 0 | 0 | 0
0.5 | 3 | 9.205142 |  | 0.06070375 | 9.265845 | 5.308784 | 0 | 1.506 | 6.814784 | 16.08063
1 | 6 | 14.33025 |  | 0.5258262 | 14.85608 | 10.01439 | 0 | 3.012 | 13.02639 | 27.88247
2 | 12 | 21.63858 |  | 1.955868 | 23.59445 | 18.30675 | 0.23138 | 6.024 | 24.56213 | 48.15658
3 | 18 | 28.12201 |  | 3.59247 | 31.71448 | 26.24532 | 2.79262 | 9.036 | 38.07394 | 69.78842
4 | 24 | 31.67503 |  | 5.275023 | 36.95005 | 32.47613 | 6.88513 | 12.048 | 51.40926 | 88.35931
7) Magnet loss vs integral(dB/dt)^2 | [5 empty] | B' = | 4 | T/s
all in Joule/cycle
Bmax | Int(dB/dt)^2dt = dB/dt*delta(B)*2 | supr hyst-eresis loss Qh | total sup'r loss Qs | Iron hyst loss Qi | magnet hyst's loss Qhm | supr eddy loss | Leibrock eddy current in shell | beam tube | total eddy loss | total loss
0 | 0 | 0 |  | 0 | 0 | 0 | 0 | 0 | 0 | 0
0.5 | 4 | 9.205142 |  | 0.06070375 | 9.265845 | 7.078379 | 0 | 2.008 | 9.086379 | 18.35222
1 | 8 | 14.33025 |  | 0.5258262 | 14.85608 | 13.35252 | 0 | 4.016 | 17.36852 | 32.2246
2 | 16 | 21.63858 |  | 1.955868 | 23.59445 | 24.409 | 0.32999 | 8.032 | 32.77099 | 56.36545
3 | 24 | 28.12201 |  | 3.59247 | 31.71448 | 34.99376 | 3.70817 | 12.048 | 50.74993 | 82.46441
4 | 32 | 31.67503 |  | 5.275023 | 36.95005 | 43.3015 | 9.1606 | 16.064 | 68.5261 | 105.4762
8) Calculation in Plotting Format for Electrical Measurement
| Bmax = 2T |  | Bmax = 3T |  | Bmax = 4T
B' T/s ↓ |  | Loss |  | Loss |  | Loss
0 | 0 | 23.59445 | 0 | 31.71448 | 0 | 36.95005
1 | 4 | 31.81536 | 6 | 44.40322 | 8 | 54.0924
2 | 8 | 40.03627 | 12 | 57.09968 | 16 | 71.22971
3 | 12 | 48.15658 | 18 | 69.78842 | 24 | 88.35931
4 | 16 | 56.36545 | 24 | 82.46441 | 32 | 105.4762
9) Loss Data from 'GSI001ACLoss_2007_v2.xls' | [5 empty] | by Andrzej Stafiniak
Bmax = 2T |  | Bmax = 3T |  | Bmax = 4T
| Loss |  | Loss |  | Loss
3.964413 | 29.60713 | 5.760946 | 45.76498 | 7.392565875 | 63.792885
8.037245 | 40.30182 | 11.655155 | 64.30084 | 14.96161 | 98.02931
12.27069 | 50.20558 | 17.87497 | 82.36156 | 23.06407 | 126.72564
17.0896 | 61.65703 | 24.78387 | 102.8339 | 31.88269 | 158.6024

## cf BNL
Appendix 36-2(1): Losses in Dipole 001
Summary of theory results + fitted iron loss + Leibrock eddy loss
1) Iron loss from Carsten2.xls |  |  |  | fitting detail in Rep 14(4)
fitted to
A | -1.511538
C | 1.6957
D | 1.535845
g | -1.503006
2) Eddy losses in SS shell + cryostat wall (Hanno Liebrock data)
B' → | 4 | 3 | 2 | 1
Bmax ↓
1 | 0 | 0 | 0 | 0
2 | 0.42322 | 0.32192 | 0.30683 | 0.15593
3 | 5.1756 | 3.89135 | 2.59938 | 1.29969
4 | 12.80699 | 9.62194 | 6.42145 | 3.21324
3) Magnet loss vs integral(dB/dt)^2 | [5 empty] | B' = | 1 | T/s
all in Joule/cycle
Bmax | Int(dB/dt)^2dt = dB/dt*delta(B)*2 | supr hyst-eresis loss Qh | total sup'r loss Qs | Iron hyst loss Qi | magnet hyst's loss Qhm | supr eddy loss | Leibrock eddy current in shell | magnet eddy loss
0 | 0 | 0 | 0 | 0 | 0 | 0 | 0 | 0
0.5 | 1 | 9.205142 | 10.97474 | 0.06070375 | 9.265845 | 1.769595 | 0 | 1.769595
1 | 2 | 14.33025 | 17.66838 | 0.5258262 | 14.85608 | 3.33813 | 0 | 3.33813
2 | 4 | 21.63858 | 27.74083 | 1.955868 | 23.59445 | 6.102251 | 0.15593 | 6.258181
3 | 6 | 28.12201 | 36.87045 | 3.59247 | 31.71448 | 8.74844 | 1.29969 | 10.04813
4 | 8 | 31.67503 | 42.50041 | 5.275023 | 36.95005 | 10.82538 | 3.21324 | 14.03862
4) Magnet loss vs integral(dB/dt)^2 | [5 empty] | B' = | 2 | T/s
all in Joule/cycle
Bmax | Int(dB/dt)^2dt = dB/dt*delta(B)*2 | supr hyst-eresis loss Qh | total sup'r loss Qs | Iron hyst loss Qi | magnet hyst's loss Qhm | supr eddy loss | Leibrock eddy current in shell | magnet eddy loss
0 | 0 | 0 | 0 | 0 | 0 | 0 | 0 | 0
0.5 | 2 | 9.205142 | 12.74433 | 0.06070375 | 9.265845 | 3.539189 | 0 | 3.539189
1 | 4 | 14.33025 | 21.00651 | 0.5258262 | 14.85608 | 6.676259 | 0 | 6.676259
2 | 8 | 21.63858 | 33.84309 | 1.955868 | 23.59445 | 12.2045 | 0.30683 | 12.51133
3 | 12 | 28.12201 | 45.61889 | 3.59247 | 31.71448 | 17.49688 | 2.59938 | 20.09626
4 | 16 | 31.67503 | 53.32578 | 5.275023 | 36.95005 | 21.65075 | 6.42145 | 28.0722
5) Magnet loss vs integral(dB/dt)^2 | [5 empty] | B' = | 3 | T/s
all in Joule/cycle
Bmax | Int(dB/dt)^2dt = dB/dt*delta(B)*2 | supr hyst-eresis loss Qh | total sup'r loss Qs | Iron hyst loss Qi | magnet hyst's loss Qhm | supr eddy loss | Leibrock eddy current in shell | magnet eddy loss
0 | 0 | 0 |  | 0 | 0 | 0 | 0 | 0
0.5 | 3 | 9.205142 |  | 0.06070375 | 9.265845 | 5.308784 | 0 | 5.308784
1 | 6 | 14.33025 |  | 0.5258262 | 14.85608 | 10.01439 | 0 | 10.01439
2 | 12 | 21.63858 |  | 1.955868 | 23.59445 | 18.30675 | 0.32192 | 18.62867
3 | 18 | 28.12201 |  | 3.59247 | 31.71448 | 26.24532 | 3.89135 | 30.13667
4 | 24 | 31.67503 |  | 5.275023 | 36.95005 | 32.47613 | 9.62194 | 42.09807
6) Magnet loss vs integral(dB/dt)^2 | [5 empty] | B' = | 4 | T/s
all in Joule/cycle
Bmax | Int(dB/dt)^2dt = dB/dt*delta(B)*2 | supr hyst-eresis loss Qh | total sup'r loss Qs | Iron hyst loss Qi | magnet hyst's loss Qhm | supr eddy loss | Leibrock eddy current in shell | magnet eddy loss
0 | 0 | 0 |  | 0 | 0 | 0 | 0 | 0
0.5 | 4 | 9.205142 |  | 0.06070375 | 9.265845 | 7.078379 | 0 | 7.078379
1 | 8 | 14.33025 |  | 0.5258262 | 14.85608 | 13.35252 | 0 | 13.35252
2 | 16 | 21.63858 |  | 1.955868 | 23.59445 | 24.409 | 0.42322 | 24.83222
3 | 24 | 28.12201 |  | 3.59247 | 31.71448 | 34.99376 | 5.1756 | 40.16936
4 | 32 | 31.67503 |  | 5.275023 | 36.95005 | 43.3015 | 12.80699 | 56.10849

## BNL expt
Appendix 36-2(1): Losses in Dipole 001
Measured data on eddy component of loss |  |  |  | from GSI001_Cryo6_EddyOnly.xls supplied by Richard Thomas 26 July 06
| K | 0 | 7.781872
| C | 0.9186364 | -0.4931344
| D | 1.180822 | 0.5534755
| n | 0.7764355 | 1.370792
measured data |  | fitted theory
BdotSqInt | E-Intercept | fit theory | ratio meas / theo
0.05923344 | 0.1384723 | 0.1859856 | 0.7445325
0.05923357 | 0.1340062 | 0.1859859 | 0.7205182
0.05923635 | 0.1057526 | 0.1859933 | 0.568583
0.05923792 | 0.1461597 | 0.1859974 | 0.7858158
0.05924014 | 0.1410033 | 0.1860033 | 0.7580691
0.118905 | 0.3330153 | 0.3352455 | 0.9933474
0.1189173 | 0.2335553 | 0.3352749 | 0.6966084
0.1189244 | 0.254347 | 0.3352918 | 0.7585841
0.1189301 | 0.2659593 | 0.3353054 | 0.7931853
0.1189324 | 0.2148323 | 0.3353109 | 0.6406959
0.1268312093 | 0.2179911 | 0.3541397 | 0.6155512
0.1268318 | 0.3497409 | 0.3541412 | 0.9875746
0.1268321 | 0.2196321 | 0.3541419 | 0.6201811
0.1268344 | 0.2436273 | 0.3541474 | 0.6879262
0.1268347 | 0.3731669 | 0.3541481 | 1.053703
0.1268384 | 0.2182384 | 0.3541567 | 0.6162199
0.1787563 | 0.3903279 | 0.474392 | 0.8227961
0.178768 | 0.3712699 | 0.4744186 | 0.7825787
0.1787815 | 0.3440128 | 0.4744492 | 0.7250782
0.1787891 | 0.3591775 | 0.4744664 | 0.7570135
0.1787931 | 0.382202 | 0.4744754 | 0.8055255
0.18952 | 0.4845213 | 0.4986863 | 0.9715954
0.1895523 | 0.3876287 | 0.498759 | 0.7771863
0.1895542 | 0.3314401 | 0.4987632 | 0.664524
0.1895574 | 0.3532368 | 0.4987706 | 0.708215
0.2388597 | 0.5436356 | 0.6078909 | 0.8942978
0.2388792 | 0.5185489 | 0.6079334 | 0.8529698
0.2389008 | 0.5905085 | 0.6079807 | 0.971262
0.238911 | 0.5513676 | 0.6080028 | 0.9068503
0.2404836 | 0.797755 | 0.6114317 | 1.304733
0.2404839 | 0.9232408 | 0.6114324 | 1.509964
0.2404857 | 0.8178093 | 0.6114363 | 1.337522
0.2404865 | 0.9742624 | 0.6114381 | 1.593395
0.2404883 | 1.016999 | 0.6114419 | 1.663281
0.250825 | 0.4827378 | 0.6339089 | 0.7615256
0.2540759 | 0.6248707 | 0.6409499 | 0.9749135
0.2540862 | 0.632272 | 0.6409722 | 0.9864266
0.2540888 | 0.6414914 | 0.6409778 | 1.000801
0.25409 | 0.6485978 | 0.6409804 | 1.011884
0.2540924 | 0.6520834 | 0.6409856 | 1.017314
0.3590301 | 0.9354175 | 0.8628737 | 1.084072
0.3590318 | 0.7896413 | 0.8628771 | 0.9151261
0.3590328 | 0.8833219 | 0.8628792 | 1.023691
0.3590333 | 0.730861 | 0.8628803 | 0.8470016
0.3590366 | 0.8445295 | 0.8628871 | 0.9787253
0.3794365 | 0.7374903 | 0.9049978 | 0.8149085
0.3794374 | 0.8450286 | 0.9049996 | 0.9337336
0.3794435 | 0.7832279 | 0.9050122 | 0.8654336
0.3794438 | 0.9599127 | 0.9050128 | 1.060662
0.3794507 | 0.8158428 | 0.905027 | 0.9014569
0.4160594 | 0.62261 | 0.9799074 | 0.6353764
0.4160639 | 0.6536219 | 0.9799165 | 0.6670179
0.4160698 | 0.6451249 | 0.9799286 | 0.6583387
0.4160728 | 0.4702401 | 0.9799347 | 0.4798688
0.4160751 | 1.088317 | 0.9799393 | 1.110596
0.509564 | 1.118338 | 1.167694 | 0.9577325
0.5095883908 | 1.13289 | 1.167742 | 0.9701544
0.5096009 | 1.354586 | 1.167767 | 1.15998
0.5096122 | 1.278842 | 1.167789 | 1.095096
0.5096198 | 1.372366 | 1.167804 | 1.175168
0.5243757 | 0.1909099 | 1.197038 | 0.1594852
0.5243762 | 0.9292458 | 1.197039 | 0.7762867
0.5243785 | 0.7052809 | 1.197044 | 0.5891855
0.5243808 | 1.149741 | 1.197049 | 0.9604797
0.5243821 | 1.043524 | 1.197051 | 0.8717456
0.7602519 | 1.70948 | 1.652851 | 1.034261
0.760274 | 1.834611 | 1.652893 | 1.109939
0.7602791 | 1.775487 | 1.652902 | 1.074163
0.7602871 | 1.900694 | 1.652917 | 1.149902
0.7603003 | 1.766651 | 1.652943 | 1.068791
0.7668218 | 1.815154 | 1.665284 | 1.089996
0.7668982 | 1.907308 | 1.665429 | 1.145236
0.766928 | 1.58139 | 1.665485 | 0.949507
0.766939 | 1.943245 | 1.665506 | 1.16676
0.7669629 | 2.095091 | 1.665551 | 1.257896
0.9636358 | 2.529608 | 2.032576 | 1.244533
0.963642 | 2.491369 | 2.032587 | 1.225713
0.9636626038 | 2.44005 | 2.032625 | 1.200443
0.9636665 | 2.88576 | 2.032633 | 1.419716
0.9636741 | 2.775565 | 2.032646 | 1.365493
1.025814 | 1.967639 | 2.146771 | 0.9165573
1.025866 | 2.498505 | 2.146867 | 1.163791
1.025896 | 2.54655 | 2.146922 | 1.18614
1.025913 | 2.056351 | 2.146952 | 0.9578
1.025956 | 2.384654 | 2.147031 | 1.110675
1.142577 | 2.724468 | 2.359184 | 1.154835
1.142712 | 2.550293 | 2.359427 | 1.080895
1.142714 | 2.379515 | 2.359432 | 1.008512
1.142727 | 2.756318 | 2.359455 | 1.168201
1.142748 | 2.975393 | 2.359492 | 1.261031
1.21897 | 2.751616 | 2.496849 | 1.102036
1.218996 | 3.352116 | 2.496895 | 1.342513
1.219039 | 3.270035 | 2.496974 | 1.309599
1.219042 | 3.413655 | 2.496979 | 1.367114
1.21913 | 2.518564 | 2.497138 | 1.00858
1.284767 | 2.832124 | 2.614665 | 1.083169
1.525607 | 4.060071 | 3.040618 | 1.335278
1.52574 | 3.904277 | 3.040852 | 1.283942
1.525749 | 3.786677 | 3.040866 | 1.245263
1.525754 | 3.825915 | 3.040876 | 1.258162
1.525763 | 3.833818 | 3.040892 | 1.260754
1.911813 | 3.736505 | 3.70929 | 1.007337
1.911955 | 3.963298 | 3.709534 | 1.068409
1.912018 | 5.47734 | 3.709642 | 1.476515
1.91203 | 4.2268 | 3.709662 | 1.139403
1.91212 | 4.320829 | 3.709816 | 1.164701
1.912137 | 3.750827 | 3.709846 | 1.011046
1.932421 | 4.703645 | 3.744548 | 1.256132
1.932471 | 4.896592 | 3.744634 | 1.307629
1.932499 | 4.88083 | 3.744682 | 1.303403
1.932563 | 5.020733 | 3.744791 | 1.340725
1.932576 | 4.86483 | 3.744813 | 1.299085
2.416884 | 6.580385 | 4.56316 | 1.442068
2.416928 | 6.090725 | 4.563233 | 1.334739
2.416991 | 6.137123 | 4.563339 | 1.344876
2.417028 | 5.698748 | 4.563402 | 1.248794
2.417118 | 6.28269 | 4.563552 | 1.376711
2.622527 | 5.863029 | 4.905431 | 1.195212
2.622535 | 6.648079 | 4.905445 | 1.355245
2.622551 | 5.679734 | 4.905471 | 1.157837
2.622559 | 5.582404 | 4.905484 | 1.137992
2.62257 | 6.454689 | 4.905502 | 1.315806
2.882667 | 8.766116 | 5.334613 | 1.643252
2.882677 | 6.333133 | 5.33463 | 1.187174
2.88268 | 7.08208 | 5.334635 | 1.327566
2.882683 | 7.446589 | 5.33464 | 1.395893
2.882688 | 7.029606 | 5.334647 | 1.317726
3.60082 | 8.332336 | 6.500811 | 1.281738
3.60091 | 8.11274 | 6.500955 | 1.24793
3.600926 | 7.926046 | 6.500982 | 1.219208
3.600937 | 8.160005 | 6.501 | 1.255192
3.600962 | 7.886569 | 6.50104 | 1.213124
3.644483 | 9.603721 | 6.570943 | 1.461544
3.644563 | 7.804409 | 6.57107 | 1.187692
3.644676 | 8.724865 | 6.571252 | 1.327732
3.644701 | 9.961539 | 6.571293 | 1.515918
3.644728 | 7.377572 | 6.571336 | 1.12269
3.645013 | 8.318185 | 6.571793 | 1.265741
4.168901 | 8.94946 | 7.4073 | 1.208195
4.168925 | 8.230546 | 7.407339 | 1.111134
4.168996 | 10.64482 | 7.407451 | 1.437043
4.16901 | 10.7647 | 7.407474 | 1.453222
4.169146 | 9.449824 | 7.40769 | 1.275678
4.862062 | 12.55394 | 8.497871 | 1.477305
4.862234 | 14.91294 | 8.49814 | 1.754847
4.862365007 | 12.02513 | 8.498345 | 1.414996
4.862404 | 12.76125 | 8.498407 | 1.501605
4.86243 | 14.6506 | 8.498446 | 1.723915
5.02316 | 12.20121 | 8.749196 | 1.394552
5.023175 | 11.55663 | 8.749219 | 1.320876
5.023202 | 13.75445 | 8.749261 | 1.57207
5.023203 | 12.52556 | 8.749262 | 1.431613
5.023228 | 11.2914 | 8.749302 | 1.290548
5.251377 | 13.45354 | 9.103973 | 1.477766
5.251386 | 12.36908 | 9.103987 | 1.358644
5.2514 | 12.87529 | 9.104008 | 1.414245
5.251422 | 11.82558 | 9.104043 | 1.298937
5.251447 | 12.04414 | 9.104081 | 1.322938
5.251462 | 11.99497 | 9.104105 | 1.317535
5.409249 | 12.15989 | 9.348568 | 1.300722
5.409356 | 13.0525 | 9.348734 | 1.396178
5.409444 | 13.27293 | 9.348871 | 1.419736
5.409503 | 12.25144 | 9.348961 | 1.31046
5.409531 | 13.41198 | 9.349005 | 1.434589
5.774417 | 13.96948 | 9.911891 | 1.409366
5.77443 | 13.94285 | 9.91191 | 1.406676
5.774455 | 12.76064 | 9.911949 | 1.2874
5.774491 | 14.44684 | 9.912003 | 1.45751
5.774541 | 14.99249 | 9.91208 | 1.512547
6.265399 | 16.97672 | 10.66429 | 1.591922
6.265472 | 13.0533 | 10.66441 | 1.224006
6.265665 | 13.76925 | 10.6647 | 1.291105
6.265766 | 13.21959 | 10.66485 | 1.239547
6.265882 | 16.39066 | 10.66503 | 1.53686
6.278042 | 15.86438 | 10.6836 | 1.484929
6.278047 | 14.08851 | 10.68361 | 1.318704
6.27808 | 16.20293 | 10.68366 | 1.516609
6.278088 | 14.48518 | 10.68367 | 1.355825
6.278093792 | 15.78721 | 10.68368 | 1.477694
6.278142 | 15.26054 | 10.68375 | 1.428388
6.785673 | 15.95076 | 11.45588 | 1.392364
6.785686 | 15.54122 | 11.4559 | 1.356613
6.785696 | 18.60239 | 11.45591 | 1.623825
6.7857 | 16.55351 | 11.45592 | 1.444974
6.785744 | 15.95282 | 11.45599 | 1.392532
7.245441 | 17.3613 | 12.15095 | 1.428802
7.245459 | 17.98153 | 12.15098 | 1.479842
7.245648 | 15.73863 | 12.15126 | 1.295226
7.245688 | 16.63991 | 12.15132 | 1.369391
7.245879 | 18.18215 | 12.15161 | 1.496275
7.245894 | 17.17872 | 12.15163 | 1.413697
7.281741 | 18.40576 | 12.20566 | 1.50797
7.281761 | 17.8469 | 12.20569 | 1.462179
7.281781 | 17.39511 | 12.20572 | 1.425161
7.281782 | 18.49033 | 12.20572 | 1.51489
7.281819 | 17.35094 | 12.20577 | 1.421535
7.700244 | 18.34879 | 12.83473 | 1.42962
7.700278 | 15.42992 | 12.83478 | 1.202196
7.700314 | 15.19075 | 12.83483 | 1.183557
7.70035 | 20.48317 | 12.83489 | 1.595898
7.700388 | 18.31677 | 12.83494 | 1.427102
8.370101 | 21.42562 | 13.83555 | 1.548592
8.370236 | 19.39916 | 13.83575 | 1.402104
8.370458 | 22.81341 | 13.83608 | 1.648835
8.3705 | 16.70609 | 13.83614 | 1.207424
8.370559 | 22.85982 | 13.83623 | 1.652172
9.055166 | 20.01882 | 14.85201 | 1.347886
9.055443 | 19.35135 | 14.85242 | 1.302909
9.055628 | 21.4768 | 14.85269 | 1.445987
9.055652 | 21.17804 | 14.85273 | 1.425869
9.055964 | 21.97435 | 14.85319 | 1.479436
10.49018 | 25.99203 | 16.9608 | 1.532476
10.49023 | 25.09781 | 16.48855 | 1.522136
10.49049 | 26.44032 | 16.48888 | 1.603524
10.49051 | 23.57078 | 16.48891 | 1.429492
10.4906 | 22.12966 | 16.48903 | 1.342084
10.49065 | 21.26659 | 16.4891 | 1.289736
10.5462 | 29.53469 | 16.56255 | 1.783221
10.54635 | 32.40781 | 16.56275 | 1.956668
10.54654 | 23.18497 | 16.563 | 1.399805
10.54659 | 19.97506 | 16.56308 | 1.205999
10.54667 | 25.48318 | 16.56318 | 1.538544
10.91682 | 25.12026 | 17.05768 | 1.472666
10.91694 | 25.56176 | 17.05783 | 1.498535
10.91726354 | 27.60081 | 17.05827 | 1.618031
10.91729 | 23.03848 | 17.05831 | 1.350572
10.91759 | 25.5529 | 17.05871 | 1.497939
11.58235 | 28.33053 | 17.96821 | 1.576703
11.58252 | 24.45257 | 17.96844 | 1.360862
11.58272 | 22.41881 | 17.96872 | 1.247657
11.58278 | 35.44666 | 17.9688 | 1.972678
11.58279 | 25.16447 | 17.96882 | 1.400452
12.59908 | 33.92853 | 19.41044 | 1.747953
12.59912 | 29.15762 | 19.4105 | 1.502157
12.59928 | 27.94429 | 19.41073 | 1.439631
12.5993 | 34.81238 | 19.41075 | 1.793459
12.59942 | 39.86455 | 19.41092 | 2.053717
12.60458 | 27.64714 | 19.4184 | 1.42376
12.60481 | 27.66277 | 19.41874 | 1.42454
12.60495 | 29.60429 | 19.41894 | 1.524506
12.60521 | 29.48363 | 19.41931 | 1.518263
12.60585 | 30.72316 | 19.42025 | 1.582017
13.59078 | 40.00635 | 20.87412 | 1.916553
13.59088 | 35.9888 | 20.87426 | 1.724075
13.59094 | 28.40911 | 20.87435 | 1.360958
13.59107 | 33.72322 | 20.87454 | 1.615519
13.59134 | 29.81734 | 20.87494 | 1.428379
14.58178 | 39.68676 | 22.39028 | 1.772499
14.58179 | 42.92849 | 22.3903 | 1.917281
14.58181 | 33.22608 | 22.39033 | 1.483947
14.58182 | 34.83951 | 22.39035 | 1.556006
14.58182 | 39.47409 | 22.39035 | 1.762995
14.58194 | 35.81558 | 22.39053 | 1.599586
15.42969 | 33.19679 | 23.72827 | 1.39904
15.42973 | 29.11164 | 23.72833 | 1.226873
15.42973 | 42.54925 | 23.72833 | 1.793183
15.4298 | 31.64158 | 23.72845 | 1.333487
15.42987 | 36.80494 | 23.72856 | 1.551082
15.83459 | 40.74872 | 24.38003 | 1.671398
15.83486 | 36.28851 | 24.38046 | 1.488426
15.83492 | 35.40532 | 24.38056 | 1.452195
15.83501 | 32.81098 | 24.3807 | 1.345777
15.8351 | 38.25316 | 24.38085 | 1.568984
17.42596 | 42.65306 | 27.01901 | 1.578631
17.42635 | 43.04731 | 27.01967 | 1.593184
17.42664 | 45.79098 | 27.02017 | 1.694696
17.42671 | 38.12951 | 27.02028 | 1.411144
17.42671 | 41.48866 | 27.02029 | 1.535463
17.42712 | 36.68337 | 27.02099 | 1.357588
18.9504 | 52.97212 | 29.6578 | 1.786111
18.95052 | 42.88157 | 29.65802 | 1.445868
18.95052 | 41.70638 | 29.65802 | 1.406243
18.9508 | 51.30825 | 29.65852 | 1.729967
18.95086 | 56.79486 | 29.65861 | 1.914953
20.43831 | 50.83753 | 32.3325 | 1.572335
20.43839 | 57.72259 | 32.33264 | 1.785273
20.43859 | 51.99904 | 32.33301 | 1.608234
20.43873 | 55.77875 | 32.33326 | 1.72512
20.4389 | 60.56612 | 32.33358 | 1.873165
21.22901 | 48.25394 | 33.79212 | 1.427964
21.22914 | 50.60389 | 33.79236 | 1.497495
21.22942 | 48.85561 | 33.79288 | 1.445737
21.22944 | 51.06999 | 33.79292 | 1.511263
21.23007 | 50.4203 | 33.79409 | 1.491986
21.94173 | 67.7471 | 35.12984 | 1.928477
21.94182 | 66.35259 | 35.13002 | 1.888772
21.94185 | 53.06312 | 35.13007 | 1.510476
21.94222 | 55.88417 | 35.13077 | 1.590747
21.94228 | 66.44387 | 35.13087 | 1.891324
23.19897 | 47.70164 | 37.53925 | 1.270714
23.19899 | 59.91787 | 37.53929 | 1.596138
23.19917 | 51.04735 | 37.53964 | 1.359825
23.19932 | 55.96436 | 37.53993 | 1.490796
23.1994 | 62.58994 | 37.54008 | 1.667283
23.30516 | 58.74649 | 37.7456 | 1.55638
23.30517 | 55.75152 | 37.74562 | 1.477033
23.30535 | 55.78342 | 37.74597 | 1.477864
23.30539 | 54.93005 | 37.74605 | 1.455253
23.3054 | 58.0131 | 37.74606 | 1.536931
25.29733 | 62.14815 | 41.6966 | 1.490485
25.29755 | 64.25909 | 41.69705 | 1.541094
25.29784 | 63.35912 | 41.69764 | 1.519489
25.29807 | 62.0921 | 41.69809 | 1.489087
25.29807 | 62.30508 | 41.6981 | 1.494195
27.33015 | 66.77266 | 45.87899 | 1.455408
27.33027 | 70.64026 | 45.87926 | 1.539699
27.33037 | 68.50605 | 45.87946 | 1.493175
27.33038 | 68.7627 | 45.87948 | 1.498768
27.33049 | 61.49933 | 45.87972 | 1.340447
27.33068 | 68.38932 | 45.88012 | 1.490609
29.3119 | 76.62518 | 50.09605 | 1.529565
29.31192 | 70.11447 | 50.09607 | 1.3996
29.31194 | 75.77314 | 50.09613 | 1.512555
29.3123 | 69.51254 | 50.0969 | 1.387562
29.3126 | 77.04259 | 50.09755 | 1.537852
31.05499 | 73.26047 | 53.91447 | 1.358828
31.05511 | 68.31218 | 53.91475 | 1.267041
31.05522 | 69.4706 | 53.915 | 1.288521
31.05525 | 70.20466 | 53.91506 | 1.302135
31.05546 | 70.24598 | 53.91553 | 1.30289

## Liebrock
Appendix 36-2(1): Losses in Dipole 001
Data from MT-INT-HL-2006-001 |  |  |  | H Liebrock 4 Jul 06
Losses per metre in Joules per cycle
length of middle = |  | 0.772 |  | length of end = | 0.503
1) Shell middle
B`→ | 4 | 3 | 2 | 1
Bmax ↓
1 | 0 | 0 | 0 | 0
2 | 0.03 | 0 | 0 | 0
3 | 2.11 | 1.59 | 1.06 | 0.53
4 | 6.08 | 4.57 | 3.05 | 1.53
2) Shell end
B`→ | 4 | 3 | 2 | 1
Bmax ↓
1 | 0 | 0 | 0 | 0
2 | 0.56 | 0.41 | 0.39 | 0.2
3 | 3.35 | 2.52 | 1.68 | 0.84
4 | 6.93 | 5.2 | 3.47 | 1.74
3) Shell total
B`→ | 4 | 3 | 2 | 1
Bmax ↓
1 | 0 | 0 | 0 | 0
2 | 0.30484 | 0.20623 | 0.19617 | 0.1006
3 | 3.31397 | 2.49504 | 1.66336 | 0.83168
4 | 8.17955 | 6.14364 | 4.10001 | 2.05638
4) Inner wall middle
B`→ | 4 | 3 | 2 | 1
Bmax ↓
1 | 0 | 0 | 0 | 0
2 | 0 | 0 | 0 | 0
3 | 0.25 | 0.19 | 0.13 | 0.06
4 | 0.73 | 0.55 | 0.37 | 0.18
5) Inner wall end
B`→ | 4 | 3 | 2 | 1
Bmax ↓
1 | 0 | 0 | 0 | 0
2 | 0.05 | 0.05 | 0.05 | 0.02
3 | 0.4 | 0.3 | 0.2 | 0.1
4 | 0.83 | 0.63 | 0.42 | 0.21
6) Inner wall total
B`→ | 4 | 3 | 2 | 1
Bmax ↓
1 | 0 | 0 | 0 | 0
2 | 0.02515 | 0.02515 | 0.02515 | 0.01006
3 | 0.3942 | 0.29758 | 0.20096 | 0.09662
4 | 0.98105 | 0.74149 | 0.4969 | 0.24459
7) Outer wall middle
B`→ | 4 | 3 | 2 | 1
Bmax ↓
1 | 0 | 0 | 0 | 0
2 | 0.01 | 0 | 0 | 0
3 | 0.93 | 0.7 | 0.47 | 0.24
4 | 2.71 | 2.04 | 1.36 | 0.68
8) Outer wall end
B`→ | 4 | 3 | 2 | 1
Bmax ↓
1 | 0 | 0 | 0 | 0
2 | 0.17 | 0.18 | 0.17 | 0.09
3 | 1.49 | 1.11 | 0.74 | 0.37
4 | 3.09 | 2.31 | 1.54 | 0.77
9) Outer wall total
B`→ | 4 | 3 | 2 | 1
Bmax ↓
1 | 0 | 0 | 0 | 0
2 | 0.09323 | 0.09054 | 0.08551 | 0.04527
3 | 1.46743 | 1.09873 | 0.73506 | 0.37139
4 | 3.64639 | 2.73681 | 1.82454 | 0.91227
10) Grand total
B`→ | 4 | 3 | 2 | 1
Bmax ↓
1 | 0 | 0 | 0 | 0
2 | 0.42322 | 0.32192 | 0.30683 | 0.15593
3 | 5.1756 | 3.89135 | 2.59938 | 1.29969
4 | 12.80699 | 9.62194 | 6.42145 | 3.21324
11) Total excluding outer wall
B`→ | 4 | 3 | 2 | 1
Bmax ↓
1 | 0 | 0 | 0 | 0
2 | 0.32999 | 0.23138 | 0.22132 | 0.11066
3 | 3.70817 | 2.79262 | 1.86432 | 0.9283
4 | 9.1606 | 6.88513 | 4.59691 | 2.30097

## 0.5T 1Ts
Appendix 36-2(1): Losses in Dipole 001 | [8 empty] | Be = | 0.5000202 | T | dB/dt = | 1 | T/s
filament coupling term includes magnetoresistance and is defined over filament boundary
with transport current term in hysteresis loss | [8 empty] | crossover transverse power
no proximity coupling
cable half width a |  |  | c | 0.004865 | m |  |  |  | adjacent transverse power
cable half thickness b |  |  | b | 0.000583 | m
cable twist pitch |  |  | p | 0.074 | m
crossover resistance |  |  | Rc | 0.0625 | ohm |  |  |  | adjacent parallel power
adjacent resistance |  |  | Ra | 6.4e-05 | ohm
number of strands |  |  | N | 30 |  |  | filament coupling power
wire radius |  |  | aw | 0.324 | mm
radius of fil't boundary |  |  | afb | 0.2455 |  |  | hysteresis power
permeability free space |  |  | mo | 1.256637e-06 | henry/m
cable filling factor |  |  | lc | 0.826
wire filling factor |  |  | lw | 0.872 |  |  | proximity power
matrix ratio |  |  | mat | 2.24
filament filling factor |  |  | lf | 0.308642 |  |  | transport current correction
wire trans res'y intercept |  |  | Cret | 1.24e-10 | ohm.m
wire trans res'y gradient |  |  | mret | 9e-11 | ohm.m/T |  | calc hyst & prox'y loss at 5 points in cable
wire twist pitch |  |  | pw | 0.004 | m | [8 empty] | ramping | mean | loss/ | fraction
filament diameter |  |  | df | 6.02e-06 | m | [8 empty] | power | power | cycle | of total
Mod'd Kim Anderson |  |  | Jo | 35000000000 | A/m^2 |  | Block limits for integration | [6 empty] | Watts | Watts | Joules | %
Mod'd Kim Anderson |  |  | Bo | 0.1485194 | Tesla |  | block | min f | max f |  |  |  | transv'se cr'sover | 0.01288381 |  | 0.01288433 | 0.1174%
Mod'd Kim Anderson |  |  | A0 | 5000000000 | A/m^2 |  | 1 | 0 | 15.67337 |  |  |  | transv'se adjacent | 0.6681859 |  | 0.6682129 | 6.089%
Mod'd Kim Anderson |  |  | A1 | -700000000 | A/m^2/T |  | 2 | 17.08186 | 36.23821 |  |  |  | parallel adjacent | 0.009740096 |  | 0.009740489 | 0.08875%
Kim Anderson |  |  | Jso | 32000000000 | A/m^2 |  | 3 | 41.28425 | 55.21614 |  |  |  | filament coupling | 1.078713 |  | 1.078757 | 9.829%
Kim Anderson |  |  | Bso | 0.5 | Tesla |  | 4 | 66.20526 | 73.1712 |  |  |  | hysteresis | 9.203723 |  | 9.204095 | 83.87%
max magnet current |  |  | Iext | 712 | Amp |  |  | length of magnet = | 1.1668125 | metre |  |  | delta hysteresis | 0.001046395 |  | 0.001046437 | 0.009535%
max aperture field |  |  | Bext | 0.5000202 | Tesla |  |  | turn area per degree = | 7.888866e-06 | m^2 |  |  | total hysteresis | 9.20477 |  | 9.205142 | 83.88%
computed aperture field |  |  | Bcomp | 2.1215 | Tesla |  |  | cycle time = |  | sec |  |  | total magnet | 10.97429 |  | 10.97474 | 100%
min magnet current |  |  | Iinj | 1 | Amp |  |  | ramping/average factor
min aperture field |  |  | Binj | 0 | Tesla
ramp ratio Bi / Be |  |  | fr | 0 |  |  | cook factor trans Rc |  |  | ftc | 1 |  |  | load line fitting
ramp time |  |  | Tr | 0.5000202 | sec |  | cook factor trans Ra |  |  | fta | 2 |  |  | CL = | 0.0009023255
ramp rate |  |  | B` | 1 | T/s |  | cook factor par'l Ra |  |  | fpa | 1 |  |  | DL = | -5.378266e-05
[7 empty] | cook factor hysteresis |  |  | fh | 1 |  |  | n = | 1.2
[16 empty] | sum of | loss/m/ | Hysteresis detail
dc fields as computed at centre of cable |  |  |  |  | actual ramp rates and field |  |  |  |  | components of loss per unit volume of winding | [5 empty] | loss/m3 | segm't | fields in 5 sections of cable |  |  |  |  | Hyst loss powers in 5 sections of cable |  |  |  |  | transp cur correction in 5 sections
angle | B trans | G trans | B parl | Bmod | B` trans | G` trans | B` parl | B`mod | Bmod | Ptc | Pta | Pp | Pf | Ph | DPh | Ps | Pd | B1 | B2 | B3 | B4 | B5 | Ph1 | Ph2 | Ph3 | Ph4 | Ph5 | dPht1 | dPht2 | dPht3 | dPht4 | dPht5
0 | -0.8219977 | 244.2668013 | -7.829455e-06 | 0.8219977 | 0.3874606 | 115.1387 | 3.690528e-06 | 0.3874606 | 0.1937381 | 8.882581 | 454.393 | 1.948519e-10 | 189.8542 | 2884.178 | 0.2827376 | 3537.591 | 0.02790758 | 0.4178072 | 0.3057726 | 0.1937381 | 0.08170364 | 0.03033087 | 5103.406 | 4150.571 | 3007.497 | 1524.816 | 634.5997 | 0.6409121 | 0.4205955 | 0.2357879 | 0.08648911 | 0.02990334
1 | -0.8217296 | 246.6471 | -0.004352905 | 0.8217412 | 0.3873343 | 116.2607 | 0.002051805 | 0.3873397 | 0.1936777 | 8.876788 | 455.2212 | 6.022818e-05 | 189.7394 | 2894.386 | 0.2841931 | 3548.508 | 0.0279937 | 0.4199287 | 0.3068029 | 0.1936777 | 0.08055524 | 0.0325937 | 5120.117 | 4160.06 | 3006.808 | 1506.828 | 678.1168 | 0.6454267 | 0.4224598 | 0.2356977 | 0.08514259 | 0.0322386
2 | -0.8215856 | 247.8761 | -0.04666388 | 0.8229097 | 0.3872664 | 116.84 | 0.0219957 | 0.3878905 | 0.1939531 | 8.873677 | 455.6476 | 0.006921546 | 190.2624 | 2909.747 | 0.2857011 | 3564.823 | 0.02812241 | 0.4211645 | 0.3075277 | 0.1939531 | 0.080704 | 0.03548625 | 5129.831 | 4166.725 | 3009.945 | 1509.163 | 733.0715 | 0.6480624 | 0.4237731 | 0.2361085 | 0.08531681 | 0.03524483
3 | -0.8208176 | 248.6197 | -0.0881651 | 0.825539 | 0.3869044 | 117.1905 | 0.04155791 | 0.3891299 | 0.1945728 | 8.857096 | 455.2469 | 0.02470785 | 191.4416 | 2936.316 | 0.2878509 | 3592.174 | 0.02833818 | 0.4220339 | 0.3081923 | 0.1945728 | 0.08210218 | 0.04036207 | 5136.656 | 4172.831 | 3016.994 | 1531.042 | 824.0583 | 0.649919 | 0.4249787 | 0.2370334 | 0.08695728 | 0.04036584
4 | -0.8198187 | 249.0185 | -0.1293247 | 0.8299564 | 0.3864335 | 117.3785 | 0.0609591 | 0.3912121 | 0.1956139 | 8.835551 | 454.4644 | 0.05316241 | 193.4304 | 2971.804 | 0.2906749 | 3628.878 | 0.02862773 | 0.4227526 | 0.3089458 | 0.1956139 | 0.08468628 | 0.04656549 | 5142.294 | 4179.745 | 3028.816 | 1571.191 | 936.9736 | 0.6514557 | 0.4263469 | 0.2385898 | 0.09000374 | 0.04697844
5 | -0.8183791 | 249.0783 | -0.1702934 | 0.8359092 | 0.3857549 | 117.4067 | 0.08027026 | 0.394018 | 0.197017 | 8.804548 | 453.1001 | 0.09218004 | 196.1258 | 3013.394 | 0.2940007 | 3671.811 | 0.02896642 | 0.4232752 | 0.3097381 | 0.197017 | 0.08829397 | 0.05364826 | 5146.389 | 4187.007 | 3044.703 | 1626.636 | 1062.235 | 0.6525739 | 0.4277875 | 0.2406921 | 0.09428853 | 0.0546615
6 | -0.8165898 | 248.9263 | -0.2112987 | 0.8434844 | 0.3849115 | 117.335 | 0.09959874 | 0.3975887 | 0.1988024 | 8.766088 | 451.3028 | 0.1419173 | 199.5809 | 3059.973 | 0.2978589 | 3720.062 | 0.02934707 | 0.4237434 | 0.310653 | 0.1988024 | 0.09278902 | 0.06138021 | 5150.057 | 4195.38 | 3064.848 | 1694.754 | 1194.824 | 0.6535764 | 0.4294531 | 0.2433754 | 0.09967874 | 0.06321079
7 | -0.8145211 | 248.4578 | -0.2524321 | 0.8527406 | 0.3839364 | 117.1142 | 0.1189876 | 0.4019517 | 0.200984 | 8.72173 | 449.0941 | 0.2025492 | 203.8411 | 3110.14 | 0.3021578 | 3772.301 | 0.02975918 | 0.4240836 | 0.3116643 | 0.200984 | 0.09811624 | 0.06950755 | 5152.72 | 4204.622 | 3089.357 | 1774.149 | 1329.851 | 0.6543052 | 0.4312969 | 0.2466663 | 0.1061408 | 0.07237959
8 | -0.8119081 | 247.7119 | -0.2939766 | 0.8634912 | 0.3827047 | 116.7626 | 0.1385702 | 0.4070192 | 0.2035178 | 8.665861 | 446.2409 | 0.2747053 | 208.8418 | 3163.121 | 0.3068492 | 3827.451 | 0.03019425 | 0.4242851 | 0.3127465 | 0.2035178 | 0.1041402 | 0.07802182 | 5154.297 | 4214.496 | 3117.675 | 1862.257 | 1466.881 | 0.6547369 | 0.4332733 | 0.2505055 | 0.1135448 | 0.08218532
9 | -0.8089832 | 246.6843 | -0.3360579 | 0.8760073 | 0.3813261 | 116.2783 | 0.1584058 | 0.4129188 | 0.2064678 | 8.603536 | 442.9695 | 0.3589794 | 214.7351 | 3218.803 | 0.3119953 | 3885.782 | 0.03065441 | 0.4244138 | 0.3139691 | 0.2064678 | 0.1108337 | 0.08684526 | 5155.304 | 4225.63 | 3150.449 | 1958.176 | 1604.456 | 0.6550128 | 0.43551 | 0.254998 | 0.1218922 | 0.0925635
10 | -0.8054866 | 245.2691 | -0.3788205 | 0.89012 | 0.3796779 | 115.6112 | 0.1785626 | 0.4195711 | 0.209794 | 8.529325 | 438.989 | 0.4561508 | 221.4719 | 3276.333 | 0.3174872 | 3946.097 | 0.03113023 | 0.4243347 | 0.3152488 | 0.209794 | 0.1181321 | 0.09595177 | 5154.685 | 4237.262 | 3187.155 | 2060.504 | 1742.061 | 0.6548432 | 0.4378557 | 0.2600932 | 0.1311383 | 0.1035056
11 | -0.8015244 | 243.521 | -0.4225818 | 0.9060998 | 0.3778103 | 114.7872 | 0.1991901 | 0.4271034 | 0.2135603 | 8.44562 | 434.4349 | 0.567627 | 229.2169 | 3336.201 | 0.3234503 | 4009.19 | 0.03162796 | 0.4241572 | 0.3166756 | 0.2135603 | 0.1260276 | 0.1053959 | 5153.295 | 4250.205 | 3228.404 | 2168.693 | 1880.408 | 0.6544628 | 0.4404766 | 0.2659002 | 0.1413107 | 0.1151012
12 | -0.7970048 | 241.1382 | -0.4676104 | 0.9240541 | 0.3756798 | 113.664 | 0.220415 | 0.4355664 | 0.217792 | 8.350641 | 429.0948 | 0.6950399 | 238.0668 | 3397.845 | 0.3297755 | 4074.382 | 0.03214226 | 0.423634 | 0.3181467 | 0.217792 | 0.134588 | 0.1151477 | 5149.2 | 4263.518 | 3274.363 | 2283.208 | 2018.938 | 0.653342 | 0.4431848 | 0.2724727 | 0.1525388 | 0.1273393
13 | -0.791831 | 238.1682 | -0.5142884 | 0.9441869 | 0.3732411 | 112.2641 | 0.2424174 | 0.4450563 | 0.2225371 | 8.242577 | 422.917 | 0.8407269 | 248.1757 | 3461.813 | 0.3365895 | 4142.325 | 0.03267825 | 0.4228487 | 0.3197329 | 0.2225371 | 0.1438126 | 0.1253273 | 5143.047 | 4277.839 | 3325.422 | 2403.558 | 2159.199 | 0.6516612 | 0.4461117 | 0.2799028 | 0.1648702 | 0.1404013
14 | -0.7860745 | 234.1558 | -0.5627597 | 0.9667531 | 0.3705277 | 110.3727 | 0.265265 | 0.4556932 | 0.2278558 | 8.123167 | 415.7905 | 1.006671 | 259.7381 | 3527.489 | 0.3437708 | 4212.492 | 0.03323178 | 0.4214797 | 0.3213216 | 0.2278558 | 0.153809 | 0.1358837 | 5132.306 | 4292.148 | 3382.068 | 2530.624 | 2300.3 | 0.6487352 | 0.4490505 | 0.2883068 | 0.1785052 | 0.1542565
15 | -0.7797236 | 228.7052 | -0.6155142 | 0.9933915 | 0.3675341 | 107.8036 | 0.2901316 | 0.4682496 | 0.2341343 | 7.992438 | 407.5712 | 1.204253 | 273.7008 | 3598.479 | 0.3518094 | 4289.3 | 0.03383771 | 0.4194545 | 0.3230744 | 0.2341343 | 0.1651285 | 0.1473866 | 5116.385 | 4307.895 | 3448.165 | 2670.573 | 2449.377 | 0.6444165 | 0.4523011 | 0.2983302 | 0.1942862 | 0.1697127
15.67337 | -0.7724385 | 221.4936 | -0.6088285 | 0.9835311 | 0.3641002 | 104.4043 | 0.2869802 | 0.4636017 | 0.2318102 | 7.843787 | 397.873 | 1.178234 | 268.4929 | 3563.524 | 0.344793 | 4239.257 | 0.02251959 | 0.4110938 | 0.3178783 | 0.2318102 | 0.164518 | 0.145042 | 5050.24 | 4261.091 | 3423.795 | 2663.126 | 2419.369 | 0.6267101 | 0.4426903 | 0.294607 | 0.1934258 | 0.166532
17.08186 | -0.7697158 | 221.134 | -0.4718847 | 0.9028497 | 0.3628168 | 104.2348 | 0.2224297 | 0.4255714 | 0.2127943 | 7.788588 | 395.2464 | 0.7078044 | 227.6316 | 3324.541 | 0.3132518 | 3956.228 | 0.02865519 | 0.4000364 | 0.3039216 | 0.2127943 | 0.1369976 | 0.1132658 | 4961.703 | 4133.485 | 3220.041 | 2314.943 | 1992.531 | 0.6035964 | 0.4172536 | 0.2647159 | 0.1557367 | 0.1249566
18 | -0.7688377 | 227.4488 | -0.4725847 | 0.9024676 | 0.3624029 | 107.2113 | 0.2227597 | 0.4253913 | 0.2127042 | 7.770828 | 397.0872 | 0.7099059 | 227.4456 | 3337.49 | 0.3163323 | 3970.82 | 0.03132527 | 0.4054501 | 0.3064859 | 0.2127042 | 0.1353449 | 0.1147128 | 5005.204 | 4157.142 | 3219.057 | 2293.199 | 2012.85 | 0.6148697 | 0.4218859 | 0.2645768 | 0.1535415 | 0.1267878
19 | -0.7670355 | 231.7418 | -0.5261555 | 0.9301521 | 0.3615534 | 109.2349 | 0.2480111 | 0.4384408 | 0.2192293 | 7.73444 | 397.2894 | 0.8799735 | 241.108 | 3435.046 | 0.329485 | 4082.388 | 0.03220541 | 0.4124483 | 0.3127139 | 0.2192293 | 0.1446651 | 0.1280218 | 5061.002 | 4214.199 | 3289.881 | 2414.527 | 2195.622 | 0.6295652 | 0.4332137 | 0.2747165 | 0.1660221 | 0.1439078
20 | -0.7645686 | 234.493 | -0.576843 | 0.9577646 | 0.3603906 | 110.5317 | 0.2719034 | 0.4514563 | 0.2257373 | 7.684771 | 396.2539 | 1.057686 | 255.1033 | 3524.624 | 0.3417875 | 4185.065 | 0.03301542 | 0.4180325 | 0.318256 | 0.2257373 | 0.1541509 | 0.1403653 | 5105.183 | 4264.506 | 3359.578 | 2534.911 | 2358.941 | 0.641391 | 0.4433862 | 0.2849498 | 0.1789766 | 0.1602338
21 | -0.7616067 | 236.3057 | -0.6263238 | 0.9860661 | 0.3589944 | 111.3862 | 0.2952269 | 0.4647966 | 0.2324077 | 7.625345 | 394.3806 | 1.246922 | 269.8274 | 3610.275 | 0.3538559 | 4283.71 | 0.03379361 | 0.4228735 | 0.3235286 | 0.2324077 | 0.1638589 | 0.1522495 | 5143.241 | 4311.969 | 3430.07 | 2655.075 | 2511.022 | 0.6517142 | 0.4531448 | 0.2955627 | 0.1924981 | 0.1763595
22 | -0.7579206 | 237.4021 | -0.6748782 | 1.014842 | 0.3572569 | 111.903 | 0.3181137 | 0.4783606 | 0.23919 | 7.551711 | 391.5582 | 1.447746 | 285.1899 | 3692.532 | 0.3657581 | 4378.646 | 0.03454255 | 0.4271301 | 0.3285876 | 0.23919 | 0.1736841 | 0.1638071 | 5176.522 | 4357.153 | 3500.798 | 2773.747 | 2654.442 | 0.6608462 | 0.4625821 | 0.3064827 | 0.2064543 | 0.1924253
23 | -0.753631 | 237.8954 | -0.7229496 | 1.044326 | 0.355235 | 112.1355 | 0.3407728 | 0.4922581 | 0.246139 | 7.466472 | 387.9494 | 1.661336 | 301.3372 | 3772.484 | 0.3776584 | 4471.276 | 0.0352733 | 0.4309645 | 0.3335445 | 0.246139 | 0.1836514 | 0.1751634 | 5206.357 | 4401.092 | 3572.309 | 2891.291 | 2791.37 | 0.669116 | 0.4718989 | 0.3178061 | 0.2208916 | 0.2085794
24 | -0.7488749 | 237.8824 | -0.7708829 | 1.074744 | 0.3529931 | 112.1294 | 0.3633669 | 0.5065962 | 0.2533083 | 7.37253 | 383.7257 | 1.888941 | 318.4254 | 3851.054 | 0.3897129 | 4562.856 | 0.03599576 | 0.4345256 | 0.3385035 | 0.2533083 | 0.1937884 | 0.1864167 | 5233.945 | 4444.728 | 3645.108 | 3008.07 | 2923.417 | 0.6768337 | 0.4812893 | 0.3296317 | 0.2358629 | 0.2249467
25 | -0.7435059 | 237.3881 | -0.8189315 | 1.106097 | 0.3504624 | 111.8963 | 0.3860153 | 0.5213748 | 0.260698 | 7.267196 | 378.7774 | 2.131752 | 336.4918 | 3928.564 | 0.4019655 | 4653.634 | 0.0367119 | 0.4378377 | 0.3434791 | 0.260698 | 0.204104 | 0.1976436 | 5259.501 | 4488.193 | 3719.139 | 3124.205 | 3051.782 | 0.6840442 | 0.4907812 | 0.3419729 | 0.2513963 | 0.2416328
26 | -0.7379027 | 236.446 | -0.8674767 | 1.138866 | 0.3478212 | 111.4523 | 0.4088978 | 0.5368212 | 0.2684215 | 7.158073 | 373.4621 | 2.391977 | 355.8628 | 4006.147 | 0.4146372 | 4745.436 | 0.03743611 | 0.4410637 | 0.3486155 | 0.2684215 | 0.2146837 | 0.2089253 | 5284.297 | 4532.735 | 3795.463 | 3240.644 | 3177.593 | 0.6910968 | 0.5006532 | 0.3550367 | 0.26764 | 0.2587595
27 | -0.7316515 | 235.023 | -0.9167679 | 1.172935 | 0.3448746 | 110.7815 | 0.4321319 | 0.5528802 | 0.2764513 | 7.037308 | 367.415 | 2.671531 | 376.5278 | 4083.762 | 0.4277117 | 4837.842 | 0.03816509 | 0.444138 | 0.3538675 | 0.2764513 | 0.225539 | 0.2203402 | 5307.841 | 4577.943 | 3873.716 | 3357.468 | 3301.844 | 0.6978453 | 0.5108245 | 0.3687976 | 0.2846362 | 0.2764548
28 | -0.7250548 | 233.11 | -0.9671284 | 1.208736 | 0.3417652 | 109.8798 | 0.4558701 | 0.5697552 | 0.2848891 | 6.91098 | 360.9089 | 2.973101 | 398.816 | 4162.288 | 0.4413836 | 4932.339 | 0.03891056 | 0.4471815 | 0.3593539 | 0.2848891 | 0.236751 | 0.2319545 | 5331.067 | 4624.812 | 3954.781 | 3475.471 | 3425.31 | 0.7045524 | 0.5215332 | 0.3834543 | 0.3025407 | 0.2948376
29 | -0.7179156 | 230.6139 | -1.018911 | 1.246428 | 0.3384 | 108.7032 | 0.4802786 | 0.587522 | 0.2937729 | 6.775553 | 353.7503 | 3.300001 | 422.9124 | 4242.018 | 0.4557222 | 5029.212 | 0.03967478 | 0.4501595 | 0.3650825 | 0.2937729 | 0.2483857 | 0.2438526 | 5353.716 | 4673.37 | 4038.892 | 3595.228 | 3548.885 | 0.7111406 | 0.5328054 | 0.3991032 | 0.3214964 | 0.3140653
30 | -0.7102502 | 227.5059 | -1.072381 | 1.286257 | 0.3347868 | 107.2382 | 0.5054826 | 0.606296 | 0.3031602 | 6.631637 | 345.9624 | 3.655442 | 449.0717 | 4323.44 | 0.4708658 | 5129.232 | 0.04046382 | 0.4531337 | 0.3711197 | 0.3031602 | 0.2604976 | 0.2561025 | 5376.259 | 4724.133 | 4126.442 | 3717.146 | 3673.219 | 0.7177455 | 0.5447855 | 0.4158819 | 0.3416363 | 0.33428
31 | -0.7022009 | 223.5642 | -1.128086 | 1.328783 | 0.3309927 | 105.3803 | 0.53174 | 0.6263415 | 0.3131834 | 6.482176 | 337.5958 | 4.045072 | 477.7869 | 4407.315 | 0.4870054 | 5233.712 | 0.04128806 | 0.4560955 | 0.3775436 | 0.3131834 | 0.2732344 | 0.2688099 | 5398.632 | 4777.694 | 4218.477 | 3842.498 | 3799.275 | 0.7243476 | 0.557646 | 0.4340721 | 0.3632629 | 0.3556983
32 | -0.6934457 | 218.6427 | -1.186629 | 1.374393 | 0.3268658 | 103.0604 | 0.5593349 | 0.64784 | 0.3239331 | 6.32154 | 328.3564 | 4.475807 | 509.476 | 4494.294 | 0.5043314 | 5343.428 | 0.04215359 | 0.4590408 | 0.3844075 | 0.3239331 | 0.2867213 | 0.2821319 | 5420.808 | 4834.419 | 4315.594 | 3972.23 | 3928.42 | 0.7309378 | 0.5715165 | 0.4538968 | 0.3866634 | 0.3786428
33 | -0.6841734 | 212.5479 | -1.248467 | 1.423644 | 0.3224951 | 100.1876 | 0.5884831 | 0.6710554 | 0.3355413 | 6.153615 | 318.369 | 4.95445 | 544.7234 | 4585.176 | 0.5231093 | 5459.899 | 0.04307242 | 0.4620419 | 0.3918312 | 0.3355413 | 0.3010837 | 0.2961791 | 5443.328 | 4895.198 | 4418.701 | 4107.19 | 4061.461 | 0.7376777 | 0.5866682 | 0.4756717 | 0.4121488 | 0.4033802
34 | -0.6739839 | 204.8397 | -1.314695 | 1.477389 | 0.3176921 | 96.55419 | 0.6197007 | 0.6963887 | 0.3482084 | 5.971686 | 307.2041 | 5.494036 | 584.3918 | 4681.105 | 0.5436824 | 5584.711 | 0.04405704 | 0.4650309 | 0.3999058 | 0.3482084 | 0.3165868 | 0.3112216 | 5465.684 | 4960.649 | 4529.217 | 4249.4 | 4200.578 | 0.7444159 | 0.6033253 | 0.4998681 | 0.4403133 | 0.4304894
35 | -0.6632442 | 195.017 | -1.386272 | 1.536764 | 0.3126298 | 91.92409 | 0.6534395 | 0.724376 | 0.3622027 | 5.782889 | 295.0692 | 6.108553 | 629.6632 | 4783.657 | 0.5665762 | 5720.847 | 0.045131 | 0.4681047 | 0.408847 | 0.3622027 | 0.3335068 | 0.3275116 | 5488.597 | 5032.348 | 4649.008 | 4400.759 | 4347.571 | 0.7513718 | 0.6219854 | 0.5271271 | 0.4718277 | 0.4605688
36.23821 | -0.6526372 | 181.6577 | -1.463643 | 1.602556 | 0.3076301 | 85.62702 | 0.6899096 | 0.7553884 | 0.3777095 | 5.599402 | 282.1441 | 6.809448 | 681.5814 | 4892.759 | 0.591939 | 5869.485 | 0.05733351 | 0.470847 | 0.4186152 | 0.3777095 | 0.3520996 | 0.3452067 | 5508.974 | 5109.776 | 4779.071 | 4562.762 | 4503.211 | 0.7576 | 0.6426301 | 0.5579796 | 0.5073919 | 0.4940933
41.28425 | -0.609199 | 165.1877 | -0.9962058 | 1.167711 | 0.2871548 | 77.86361 | 0.4695761 | 0.5504177 | 0.27522 | 4.878837 | 244.4707 | 3.154565 | 373.3243 | 3987.806 | 0.3974153 | 4614.032 | 0.02605296 | 0.3771219 | 0.3213149 | 0.27522 | 0.2443958 | 0.234932 | 4774.192 | 4292.088 | 3861.787 | 3554.459 | 3456.504 | 0.5567982 | 0.4490381 | 0.3666757 | 0.3149527 | 0.2996117
42 | -0.6036063 | 178.0406 | -1.002059 | 1.169813 | 0.2845186 | 83.92203 | 0.472335 | 0.5514084 | 0.2757153 | 4.789668 | 244.5757 | 3.191742 | 374.6115 | 4014.593 | 0.4033205 | 4642.165 | 0.03662142 | 0.3862138 | 0.3254563 | 0.2757153 | 0.2438291 | 0.2371136 | 4849.262 | 4329.226 | 3866.589 | 3548.644 | 3479.244 | 0.5751888 | 0.4567322 | 0.3675288 | 0.314027 | 0.3031257
43 | -0.5973385 | 186.956 | -1.085427 | 1.238937 | 0.2815642 | 88.12446 | 0.5116317 | 0.5839909 | 0.2920073 | 4.690715 | 243.1635 | 3.744919 | 418.0721 | 4180.786 | 0.4350174 | 4850.892 | 0.03826804 | 0.4036941 | 0.3417101 | 0.2920073 | 0.2616799 | 0.2576628 | 4991.126 | 4472.775 | 4022.274 | 3728.901 | 3688.853 | 0.6112038 | 0.4873984 | 0.3959753 | 0.3436244 | 0.3368852
44 | -0.5899701 | 192.7868 | -1.163776 | 1.304776 | 0.278091 | 90.87286 | 0.5485629 | 0.6150251 | 0.307525 | 4.575705 | 240.0618 | 4.305072 | 461.4771 | 4329.828 | 0.4648256 | 5040.713 | 0.03976551 | 0.4183626 | 0.3563437 | 0.307525 | 0.2789258 | 0.2768842 | 5107.785 | 4599.141 | 4166.7 | 3897.611 | 3877.903 | 0.6420928 | 0.5156471 | 0.4237682 | 0.3730751 | 0.3695446
45 | -0.5820133 | 196.4471 | -1.239075 | 1.368958 | 0.2743405 | 92.5982 | 0.5840562 | 0.6452785 | 0.3226523 | 4.453113 | 235.8844 | 4.88019 | 505.6521 | 4467.698 | 0.4936737 | 5219.062 | 0.04117248 | 0.4312967 | 0.3700572 | 0.3226523 | 0.2958095 | 0.2951926 | 5208.936 | 4715.23 | 4304.107 | 4058 | 4052.219 | 0.6698344 | 0.5426696 | 0.4515175 | 0.4027223 | 0.4016248
46 | -0.5731696 | 198.3951 | -1.312634 | 1.432316 | 0.2701719 | 93.51644 | 0.618729 | 0.6751433 | 0.3375853 | 4.318812 | 230.5707 | 5.47682 | 551.0396 | 4597.696 | 0.5220683 | 5389.624 | 0.04251802 | 0.4430067 | 0.3831831 | 0.3375853 | 0.3125038 | 0.3129116 | 5299.187 | 4824.338 | 4436.672 | 4212.283 | 4216.001 | 0.6953589 | 0.5690324 | 0.4795454 | 0.4328297 | 0.433575
47 | -0.5638422 | 198.7799 | -1.385354 | 1.495702 | 0.2657753 | 93.69781 | 0.6530068 | 0.7050208 | 0.3525247 | 4.179392 | 224.4532 | 6.100465 | 598.1935 | 4722.285 | 0.550436 | 5555.762 | 0.04382867 | 0.4538579 | 0.3960026 | 0.3525247 | 0.3291713 | 0.3302399 | 5381.736 | 4929.095 | 4566.416 | 4362.343 | 4371.835 | 0.7193576 | 0.5952503 | 0.5082165 | 0.4636755 | 0.46568
48 | -0.5538857 | 197.8068 | -1.458392 | 1.560031 | 0.2610821 | 93.23912 | 0.6874346 | 0.7353436 | 0.3676866 | 4.033093 | 217.525 | 6.760678 | 647.8145 | 4844.017 | 0.5793083 | 5720.729 | 0.04513007 | 0.4642125 | 0.4087937 | 0.3676866 | 0.3460301 | 0.34748 | 5459.57 | 5031.923 | 4695.318 | 4510.356 | 4522.916 | 0.7425685 | 0.6218735 | 0.5379604 | 0.4956748 | 0.4984644
49 | -0.543144 | 195.4772 | -1.532429 | 1.625836 | 0.2560189 | 92.14101 | 0.7223328 | 0.7663617 | 0.3831964 | 3.87818 | 209.7162 | 7.464525 | 700.3895 | 4964.237 | 0.6089951 | 5886.294 | 0.04643619 | 0.4742387 | 0.421702 | 0.3831964 | 0.3632121 | 0.3648058 | 5534.092 | 5134.051 | 4824.447 | 4657.558 | 4671.034 | 0.7653325 | 0.64921 | 0.5690593 | 0.5291148 | 0.5322589
50 | -0.5318523 | 191.6786 | -1.60834 | 1.693997 | 0.2506964 | 90.3505 | 0.7581148 | 0.7984902 | 0.3992613 | 3.718605 | 201.1817 | 8.222378 | 756.7583 | 5084.667 | 0.6399596 | 6055.188 | 0.04776857 | 0.4841559 | 0.4349475 | 0.3992613 | 0.380917 | 0.3824185 | 5607.01 | 5237.206 | 4955.449 | 4805.637 | 4818.035 | 0.7881287 | 0.6777504 | 0.601989 | 0.5644463 | 0.5674835
51 | -0.5197397 | 186.2859 | -1.687232 | 1.765469 | 0.2449869 | 87.80859 | 0.7953013 | 0.8321795 | 0.4161066 | 3.551156 | 191.765 | 9.048798 | 817.9276 | 5207.127 | 0.6727582 | 6230.093 | 0.04914837 | 0.4941772 | 0.4487513 | 0.4161066 | 0.3993896 | 0.4005993 | 5679.917 | 5343.015 | 5089.98 | 4956.485 | 4966.24 | 0.8114468 | 0.7080221 | 0.6373024 | 0.602255 | 0.6047647
52 | -0.5071156 | 179.0453 | -1.769872 | 1.84109 | 0.2390363 | 84.39561 | 0.8342551 | 0.8678248 | 0.4339299 | 3.380741 | 181.6498 | 9.956924 | 884.9159 | 5332.992 | 0.7079086 | 6413.603 | 0.05059606 | 0.5045108 | 0.4633243 | 0.4339299 | 0.4188179 | 0.4195344 | 5754.304 | 5452.929 | 5229.339 | 5111.372 | 5117.014 | 0.8357891 | 0.7405657 | 0.6755403 | 0.6430613 | 0.6445866
53 | -0.4933397 | 169.5705 | -1.857988 | 1.922369 | 0.2325429 | 79.92953 | 0.8757899 | 0.9061369 | 0.4530868 | 3.199559 | 170.4385 | 10.97305 | 959.4788 | 5464.722 | 0.7463193 | 6609.558 | 0.05214192 | 0.5154187 | 0.4789814 | 0.4530868 | 0.4396019 | 0.4396702 | 5831.976 | 5569.06 | 5375.904 | 5273.073 | 5273.597 | 0.861812 | 0.7761995 | 0.7176411 | 0.6878974 | 0.6880466
54 | -0.4787903 | 157.2499 | -1.952809 | 2.010648 | 0.2256848 | 74.12204 | 0.9204851 | 0.9477481 | 0.4738932 | 3.013622 | 158.3399 | 12.12163 | 1043.425 | 5604.256 | 0.7888881 | 6821.945 | 0.05381741 | 0.5271981 | 0.4960388 | 0.4738932 | 0.4620592 | 0.461331 | 5914.906 | 5693.377 | 5531.537 | 5443.458 | 5438.001 | 0.8902919 | 0.8158096 | 0.7645433 | 0.7377167 | 0.7360789
55.21614 | -0.4635021 | 140.2893 | -2.056224 | 2.107817 | 0.2184785 | 66.12743 | 0.9692314 | 0.9935504 | 0.4967953 | 2.824239 | 145.1367 | 13.43948 | 1139.336 | 5753.715 | 0.8366974 | 7055.289 | 0.06768802 | 0.539892 | 0.5147856 | 0.4967953 | 0.4867107 | 0.4850253 | 6003.21 | 5827.491 | 5698.839 | 5625.67 | 5613.365 | 0.9214226 | 0.8602925 | 0.8175854 | 0.7940463 | 0.7901402
66.20526 | -0.3268495 | 103.8679 | -1.431565 | 1.468404 | 0.1540653 | 48.95965 | 0.6747891 | 0.6921534 | 0.3460907 | 1.404409 | 73.10507 | 6.514237 | 577.6729 | 4562.619 | 0.5080193 | 5221.823 | 0.0327387 | 0.3788625 | 0.3597058 | 0.3460907 | 0.3386863 | 0.337901 | 4788.633 | 4627.806 | 4510.881 | 4446.33 | 4439.443 | 0.5603008 | 0.5222228 | 0.4957912 | 0.4816368 | 0.4801448
67 | -0.3163961 | 116.9707 | -1.503111 | 1.53605 | 0.1491379 | 55.13584 | 0.7085135 | 0.7240397 | 0.3620345 | 1.316013 | 71.83108 | 7.181642 | 629.1102 | 4709.376 | 0.5420147 | 5419.357 | 0.04275258 | 0.3982272 | 0.3767608 | 0.3620345 | 0.3548884 | 0.3557795 | 4947.098 | 4771.192 | 4647.582 | 4586.691 | 4594.317 | 0.5998474 | 0.5560726 | 0.5267963 | 0.5128106 | 0.5145467
68 | -0.3060448 | 124.3854 | -1.626218 | 1.654765 | 0.1442587 | 58.63088 | 0.7665415 | 0.7799977 | 0.3900146 | 1.231312 | 69.69478 | 8.406184 | 724.0774 | 4943.631 | 0.5996425 | 5747.64 | 0.04534237 | 0.4261349 | 0.4044706 | 0.3900146 | 0.3835829 | 0.3855771 | 5168.756 | 4997.355 | 4880.38 | 4827.631 | 4844.033 | 0.6587064 | 0.6128237 | 0.5829461 | 0.569843 | 0.5738931
69 | -0.2953678 | 126.9506 | -1.744899 | 1.769721 | 0.1392259 | 59.84004 | 0.8224835 | 0.834184 | 0.4171089 | 1.146897 | 66.50508 | 9.677917 | 821.633 | 5158.099 | 0.6563682 | 6057.718 | 0.04778853 | 0.4513925 | 0.4306706 | 0.4171089 | 0.411416 | 0.4139169 | 5363.07 | 5204.075 | 5097.896 | 5052.802 | 5072.651 | 0.7138757 | 0.6684806 | 0.6394289 | 0.6273888 | 0.6326668
70 | -0.2833676 | 125.65 | -1.863026 | 1.884453 | 0.1335695 | 59.22696 | 0.8781647 | 0.8882647 | 0.4441503 | 1.055598 | 62.09981 | 11.03264 | 924.3679 | 5362.13 | 0.7140748 | 6361.4 | 0.05018423 | 0.4753423 | 0.4563865 | 0.4441503 | 0.4391956 | 0.4417675 | 5542.244 | 5400.827 | 5307.935 | 5269.949 | 5289.694 | 0.7678555 | 0.7249977 | 0.6978723 | 0.6870091 | 0.6926394
71 | -0.2699889 | 120.6192 | -1.983486 | 2.001777 | 0.1272632 | 56.85563 | 0.9349449 | 0.9435666 | 0.4718024 | 0.9582743 | 56.57618 | 12.50546 | 1034.851 | 5562.088 | 0.7743768 | 6667.753 | 0.05260102 | 0.4989204 | 0.4823888 | 0.4718024 | 0.4675652 | 0.4698492 | 5714.16 | 5594.073 | 5516.058 | 5484.581 | 5501.566 | 0.8225826 | 0.7840462 | 0.7597747 | 0.7501491 | 0.7553312
72 | -0.2558379 | 111.2867 | -2.108555 | 2.12402 | 0.1205929 | 52.45661 | 0.9938984 | 1.001188 | 0.5006141 | 0.8604544 | 50.16843 | 14.13226 | 1155.682 | 5762.494 | 0.8387421 | 6984.177 | 0.05509724 | 0.5228259 | 0.5092891 | 0.5006141 | 0.4970555 | 0.4987229 | 5884.238 | 5788.434 | 5726.346 | 5700.716 | 5712.737 | 0.8796751 | 0.8471471 | 0.8265742 | 0.8181966 | 0.8221176
73.1712 | -0.2404583 | 96.65181 | -2.240047 | 2.252916 | 0.1133435 | 45.55824 | 1.055879 | 1.061945 | 0.5309939 | 0.7601117 | 42.82886 | 15.94982 | 1289.268 | 5966.577 | 0.9085436 | 7316.293 | 0.06759871 | 0.5475989 | 0.5375355 | 0.5309939 | 0.528105 | 0.5289288 | 6056.299 | 5986.899 | 5941.426 | 5921.252 | 5927.01 | 0.9405453 | 0.9156089 | 0.899553 | 0.8925011 | 0.8945095
[9 empty] | total loss/m^3 | 352.7203 | 18288.6 | 259.9568 | 28999.17 | 250045.6 | 28.29784 | 297974.3 | 2.35134 | [8 empty] | average | 0.7096759 | 0.5551499 | 0.4351518 | 0.356358 | 0.3417864
[9 empty] | % of total loss/m^3 | 0.1184% | 6.138% | 0.08724% | 9.732% | 83.92% | 0.009497% | 1
[14 empty] | maximum = |  | 7316.293
[9 empty] | sum of segment loss/m | 0.002760472 | 0.1431648 | 0.002086902 | 0.231124 | 1.97198 | 0.0002241994 | 2.35134

## 1T 1Ts
Appendix 36-2(1): Losses in Dipole 001 | [8 empty] | Be = | 1.000199 | T | dB/dt = | 1 | T/s
filament coupling term includes magnetoresistance and is defined over filament boundary
with transport current term in hysteresis loss | [8 empty] | crossover transverse power
no proximity coupling
cable half width a |  |  | c | 0.004865 | m |  |  |  | adjacent transverse power
cable half thickness b |  |  | b | 0.000583 | m
cable twist pitch |  |  | p | 0.074 | m
crossover resistance |  |  | Rc | 0.0625 | ohm |  |  |  | adjacent parallel power
adjacent resistance |  |  | Ra | 6.4e-05 | ohm
number of strands |  |  | N | 30 |  |  | filament coupling power
wire radius |  |  | aw | 0.324 | mm
radius of fil't boundary |  |  | afb | 0.2455 |  |  | hysteresis power
permeability free space |  |  | mo | 1.256637e-06 | henry/m
cable filling factor |  |  | lc | 0.826
wire filling factor |  |  | lw | 0.872 |  |  | proximity power
matrix ratio |  |  | mat | 2.24
filament filling factor |  |  | lf | 0.308642 |  |  | transport current correction
wire trans res'y intercept |  |  | Cret | 1.24e-10 | ohm.m
wire trans res'y gradient |  |  | mret | 9e-11 | ohm.m/T |  | calc hyst & prox'y loss at 5 points in cable
wire twist pitch |  |  | pw | 0.004 | m | [8 empty] | ramping | mean | loss/ | fraction
filament diameter |  |  | df | 6.02e-06 | m | [8 empty] | power | power | cycle | of total
Mod'd Kim Anderson |  |  | Jo | 35000000000 | A/m^2 |  | Block limits for integration | [6 empty] | Watts | Watts | Joules | %
Mod'd Kim Anderson |  |  | Bo | 0.1485194 | Tesla |  | block | min f | max f |  |  |  | transv'se cr'sover | 0.01288381 |  | 0.02577275 | 0.1459%
Mod'd Kim Anderson |  |  | A0 | 5000000000 | A/m^2 |  | 1 | 0 | 15.67337 |  |  |  | transv'se adjacent | 0.6681859 |  | 1.336637 | 7.565%
Mod'd Kim Anderson |  |  | A1 | -700000000 | A/m^2/T |  | 2 | 17.08186 | 36.23821 |  |  |  | parallel adjacent | 0.009740096 |  | 0.01948406 | 0.1103%
Kim Anderson |  |  | Jso | 32000000000 | A/m^2 |  | 3 | 41.28425 | 55.21614 |  |  |  | filament coupling | 0.9779233 |  | 1.956235 | 11.07%
Kim Anderson |  |  | Bso | 0.5 | Tesla |  | 4 | 66.20526 | 73.1712 |  |  |  | hysteresis | 7.157459 |  | 14.31776 | 81.04%
max magnet current |  |  | Iext | 1492 | Amp |  |  | length of magnet = | 1.1668125 | metre |  |  | delta hysteresis | 0.00624255 |  | 0.01248758 | 0.07068%
max aperture field |  |  | Bext | 1.000199 | Tesla |  |  | turn area per degree = | 7.888866e-06 | m^2 |  |  | total hysteresis | 7.163701 |  | 14.33025 | 81.11%
computed aperture field |  |  | Bcomp | 2.1215 | Tesla |  |  | cycle time = |  | sec |  |  | total magnet | 8.832434 |  | 17.66838 | 100%
min magnet current |  |  | Iinj | 1 | Amp |  |  | ramping/average factor
min aperture field |  |  | Binj | 0 | Tesla
ramp ratio Bi / Be |  |  | fr | 0 |  |  | cook factor trans Rc |  |  | ftc | 1 |  |  | load line fitting
ramp time |  |  | Tr | 1.000199 | sec |  | cook factor trans Ra |  |  | fta | 2 |  |  | CL = | 0.0009023255
ramp rate |  |  | B` | 1 | T/s |  | cook factor par'l Ra |  |  | fpa | 1 |  |  | DL = | -5.378266e-05
[7 empty] | cook factor hysteresis |  |  | fh | 1 |  |  | n = | 1.2
[16 empty] | sum of | loss/m/ | Hysteresis detail
dc fields as computed at centre of cable |  |  |  |  | actual ramp rates and field |  |  |  |  | components of loss per unit volume of winding | [5 empty] | loss/m3 | segm't | fields in 5 sections of cable |  |  |  |  | Hyst loss powers in 5 sections of cable |  |  |  |  | transp cur correction in 5 sections
angle | B trans | G trans | B parl | Bmod | B` trans | G` trans | B` parl | B`mod | Bmod | Ptc | Pta | Pp | Pf | Ph | DPh | Ps | Pd | B1 | B2 | B3 | B4 | B5 | Ph1 | Ph2 | Ph3 | Ph4 | Ph5 | dPht1 | dPht2 | dPht3 | dPht4 | dPht5
0 | -0.8219977 | 244.2668013 | -7.829455e-06 | 0.8219977 | 0.3874606 | 115.1387 | 3.690528e-06 | 0.3874606 | 0.3875377 | 8.882581 | 454.393 | 1.948519e-10 | 178.8012 | 2299.042 | 1.630726 | 2942.749 | 0.02321495 | 0.8357467 | 0.6116422 | 0.3875377 | 0.1634332 | 0.06067135 | 3908.37 | 3241.113 | 2429.674 | 1324.724 | 591.3268 | 3.898939 | 2.427815 | 1.268589 | 0.4212626 | 0.1370258
1 | -0.8217296 | 246.6471 | -0.004352905 | 0.8217412 | 0.3873343 | 116.2607 | 0.002051805 | 0.3873397 | 0.3874167 | 8.876788 | 455.2212 | 6.022818e-05 | 178.696 | 2307.384 | 1.640027 | 2951.818 | 0.0232865 | 0.8399905 | 0.613703 | 0.3874167 | 0.161136 | 0.06519773 | 3920.038 | 3247.784 | 2429.179 | 1310.628 | 629.2916 | 3.929807 | 2.439923 | 1.268048 | 0.414192 | 0.148165
2 | -0.8215856 | 247.8761 | -0.04666388 | 0.8229097 | 0.3872664 | 116.84 | 0.0219957 | 0.3878905 | 0.3879676 | 8.873677 | 455.6476 | 0.006921546 | 179.1755 | 2320.008 | 1.648901 | 2965.36 | 0.02339333 | 0.8424625 | 0.6151528 | 0.3879676 | 0.1614336 | 0.07098375 | 3926.821 | 3252.47 | 2431.435 | 1312.458 | 676.855 | 3.947838 | 2.448456 | 1.270515 | 0.4151061 | 0.1625893
3 | -0.8208176 | 248.6197 | -0.0881651 | 0.825539 | 0.3869044 | 117.1905 | 0.04155791 | 0.3891299 | 0.3892072 | 8.857096 | 455.2469 | 0.02470785 | 180.2564 | 2341.834 | 1.660802 | 2987.88 | 0.02357099 | 0.8442015 | 0.6164823 | 0.3892072 | 0.1642304 | 0.08073693 | 3931.586 | 3256.762 | 2436.505 | 1329.597 | 754.7201 | 3.960546 | 2.456293 | 1.276073 | 0.423724 | 0.1873742
4 | -0.8198187 | 249.0185 | -0.1293247 | 0.8299564 | 0.3864335 | 117.3785 | 0.0609591 | 0.3912121 | 0.3912899 | 8.835551 | 454.4644 | 0.05316241 | 182.0789 | 2370.606 | 1.676246 | 3017.714 | 0.02380634 | 0.8456392 | 0.6179894 | 0.3912899 | 0.1693994 | 0.09314572 | 3935.521 | 3261.622 | 2445.006 | 1360.958 | 849.9228 | 3.971066 | 2.465189 | 1.285431 | 0.4397793 | 0.2197615
5 | -0.8183791 | 249.0783 | -0.1702934 | 0.8359092 | 0.3857549 | 117.4067 | 0.08027026 | 0.394018 | 0.3940963 | 8.804548 | 453.1001 | 0.09218004 | 184.5478 | 2403.891 | 1.69435 | 3052.13 | 0.02407785 | 0.8466845 | 0.6195744 | 0.3940963 | 0.1766159 | 0.1073135 | 3938.381 | 3266.726 | 2456.425 | 1404.084 | 953.8415 | 3.978723 | 2.474561 | 1.298085 | 0.4624719 | 0.2579091
6 | -0.8165898 | 248.9263 | -0.2112987 | 0.8434844 | 0.3849115 | 117.335 | 0.09959874 | 0.3975887 | 0.3976677 | 8.766088 | 451.3028 | 0.1419173 | 187.7107 | 2440.663 | 1.715485 | 3090.3 | 0.02437897 | 0.8476211 | 0.6214044 | 0.3976677 | 0.1856074 | 0.1227799 | 3940.941 | 3272.61 | 2470.896 | 1456.788 | 1062.08 | 3.98559 | 2.485401 | 1.314259 | 0.4911985 | 0.3009763
7 | -0.8145211 | 248.4578 | -0.2524321 | 0.8527406 | 0.3839364 | 117.1142 | 0.1189876 | 0.4019517 | 0.4020317 | 8.72173 | 449.0941 | 0.2025492 | 191.6078 | 2479.775 | 1.739172 | 3131.141 | 0.02470115 | 0.8483016 | 0.6234272 | 0.4020317 | 0.1962636 | 0.1390371 | 3942.8 | 3279.105 | 2488.491 | 1517.848 | 1170.633 | 3.990582 | 2.497408 | 1.334129 | 0.5258934 | 0.3478472
8 | -0.8119081 | 247.7119 | -0.2939766 | 0.8634912 | 0.3827047 | 116.7626 | 0.1385702 | 0.4070192 | 0.4071001 | 8.665861 | 446.2409 | 0.2747053 | 196.1784 | 2520.632 | 1.765173 | 3173.757 | 0.02503734 | 0.8487046 | 0.6255921 | 0.4071001 | 0.2083133 | 0.1560684 | 3943.901 | 3286.043 | 2508.804 | 1585.172 | 1279.239 | 3.993539 | 2.510286 | 1.357355 | 0.5659753 | 0.3987101
9 | -0.8089832 | 246.6843 | -0.3360579 | 0.8760073 | 0.3813261 | 116.2783 | 0.1584058 | 0.4129188 | 0.4130009 | 8.603536 | 442.9695 | 0.3589794 | 201.5593 | 2563.119 | 1.793957 | 3218.404 | 0.02538956 | 0.848962 | 0.6280376 | 0.4130009 | 0.2217025 | 0.173718 | 3944.604 | 3293.865 | 2532.293 | 1657.976 | 1386.857 | 3.99543 | 2.524868 | 1.384597 | 0.6115703 | 0.4533206
10 | -0.8054866 | 245.2691 | -0.3788205 | 0.89012 | 0.3796779 | 115.6112 | 0.1785626 | 0.4195711 | 0.4196545 | 8.529325 | 438.989 | 0.4561508 | 207.7036 | 2606.624 | 1.824856 | 3264.127 | 0.02575026 | 0.8488038 | 0.6305974 | 0.4196545 | 0.2363015 | 0.1919339 | 3944.172 | 3302.036 | 2558.574 | 1735.121 | 1493.217 | 3.994268 | 2.540171 | 1.415574 | 0.6625542 | 0.5117117
11 | -0.8015244 | 243.521 | -0.4225818 | 0.9060998 | 0.3778103 | 114.7872 | 0.1991901 | 0.4271034 | 0.4271883 | 8.44562 | 434.4349 | 0.567627 | 214.7584 | 2651.507 | 1.858714 | 3311.572 | 0.02612455 | 0.8484487 | 0.6334516 | 0.4271883 | 0.2520951 | 0.2108252 | 3943.202 | 3311.127 | 2588.078 | 1816.141 | 1598.988 | 3.991661 | 2.557282 | 1.45098 | 0.7192002 | 0.5744446
12 | -0.7970048 | 241.1382 | -0.4676104 | 0.9240541 | 0.3756798 | 113.664 | 0.220415 | 0.4355664 | 0.435653 | 8.350641 | 429.0948 | 0.6950399 | 222.808 | 2697.384 | 1.894811 | 3360.227 | 0.02650838 | 0.8474022 | 0.6363941 | 0.435653 | 0.2692186 | 0.2303319 | 3940.343 | 3320.477 | 2620.912 | 1901.339 | 1703.847 | 3.983984 | 2.574976 | 1.491182 | 0.7823661 | 0.6415467
13 | -0.791831 | 238.1682 | -0.5142884 | 0.9441869 | 0.3732411 | 112.2641 | 0.2424174 | 0.4450563 | 0.4451448 | 8.242577 | 422.917 | 0.8407269 | 231.9882 | 2744.658 | 1.933993 | 3410.58 | 0.02690561 | 0.8458313 | 0.639567 | 0.4451448 | 0.2876707 | 0.2506943 | 3936.047 | 3330.533 | 2657.346 | 1990.31 | 1809.053 | 3.972473 | 2.594115 | 1.536791 | 0.8524717 | 0.7141134
14 | -0.7860745 | 234.1558 | -0.5627597 | 0.9667531 | 0.3705277 | 110.3727 | 0.265265 | 0.4556932 | 0.4557838 | 8.123167 | 415.7905 | 1.006671 | 242.47 | 2792.904 | 1.975457 | 3462.27 | 0.02731339 | 0.8430928 | 0.642745 | 0.4557838 | 0.3076667 | 0.2718105 | 3928.548 | 3340.58 | 2697.713 | 2083.671 | 1914.009 | 3.952443 | 2.613348 | 1.588578 | 0.9308303 | 0.7920861
15 | -0.7797236 | 228.7052 | -0.6155142 | 0.9933915 | 0.3675341 | 107.8036 | 0.2901316 | 0.4682496 | 0.4683427 | 7.992438 | 407.5712 | 1.204253 | 255.1022 | 2844.747 | 2.022182 | 3518.639 | 0.02775808 | 0.8390419 | 0.6462511 | 0.4683427 | 0.3303094 | 0.2948199 | 3917.433 | 3351.634 | 2744.749 | 2185.879 | 2024.041 | 3.922898 | 2.63464 | 1.650614 | 1.022558 | 0.8802023
15.67337 | -0.7724385 | 221.4936 | -0.6088285 | 0.9835311 | 0.3641002 | 104.4043 | 0.2869802 | 0.4636017 | 0.4636939 | 7.843787 | 397.873 | 1.178234 | 250.3937 | 2819.969 | 1.976157 | 3479.234 | 0.01848223 | 0.8223178 | 0.6358574 | 0.4636939 | 0.3290881 | 0.29013 | 3871.242 | 3318.773 | 2727.415 | 2180.456 | 2001.959 | 3.802001 | 2.571745 | 1.627537 | 1.017529 | 0.8619751
17.08186 | -0.7697158 | 221.134 | -0.4718847 | 0.9028497 | 0.3628168 | 104.2348 | 0.2224297 | 0.4255714 | 0.425656 | 7.788588 | 395.2464 | 0.7078044 | 213.3151 | 2645.876 | 1.784709 | 3264.718 | 0.02364654 | 0.8001996 | 0.6079395 | 0.425656 | 0.2740386 | 0.2265674 | 3809.393 | 3229.099 | 2582.099 | 1924.854 | 1683.934 | 3.644779 | 2.406128 | 1.44375 | 0.8004747 | 0.628413
18 | -0.7688377 | 227.4488 | -0.4725847 | 0.9024676 | 0.3624029 | 107.2113 | 0.2227597 | 0.4253913 | 0.4254758 | 7.770828 | 397.0872 | 0.7099059 | 213.1457 | 2654.984 | 1.805403 | 3275.503 | 0.02584 | 0.8110287 | 0.6130689 | 0.4254758 | 0.2707326 | 0.229462 | 3839.784 | 3245.733 | 2581.395 | 1908.747 | 1699.259 | 3.721376 | 2.436194 | 1.442901 | 0.7880386 | 0.638504
19 | -0.7670355 | 231.7418 | -0.5261555 | 0.9301521 | 0.3615534 | 109.2349 | 0.2480111 | 0.4384408 | 0.438528 | 7.73444 | 397.2894 | 0.8799735 | 225.5715 | 2726.24 | 1.885823 | 3359.601 | 0.02650345 | 0.8250272 | 0.6255269 | 0.438528 | 0.2893761 | 0.2560841 | 3878.758 | 3285.834 | 2631.99 | 1998.393 | 1836.226 | 3.821469 | 2.509897 | 1.504937 | 0.8590576 | 0.7337523
20 | -0.7645686 | 234.493 | -0.576843 | 0.9577646 | 0.3603906 | 110.5317 | 0.2719034 | 0.4514563 | 0.4515461 | 7.684771 | 396.2539 | 1.057686 | 238.2707 | 2791.335 | 1.96119 | 3436.564 | 0.02711059 | 0.8361974 | 0.6366128 | 0.4515461 | 0.3083507 | 0.2807751 | 3909.611 | 3321.171 | 2681.693 | 2086.812 | 1957.391 | 3.902212 | 2.576293 | 1.567866 | 0.9335544 | 0.8260256
21 | -0.7616067 | 236.3057 | -0.6263238 | 0.9860661 | 0.3589944 | 111.3862 | 0.2952269 | 0.4647966 | 0.464889 | 7.625345 | 394.3806 | 1.246922 | 251.6006 | 2853.29 | 2.035403 | 3510.179 | 0.02769133 | 0.8458809 | 0.6471597 | 0.464889 | 0.3277697 | 0.3045473 | 3936.183 | 3354.493 | 2731.88 | 2174.591 | 2069.305 | 3.972836 | 2.640169 | 1.633457 | 1.012111 | 0.9184428
22 | -0.7579206 | 237.4021 | -0.6748782 | 1.014842 | 0.3572569 | 111.903 | 0.3181137 | 0.4783606 | 0.4784557 | 7.551711 | 391.5582 | 1.447746 | 265.4762 | 2912.551 | 2.108898 | 3580.694 | 0.02824762 | 0.8543956 | 0.6572794 | 0.4784557 | 0.3474231 | 0.3276662 | 3959.416 | 3386.201 | 2782.156 | 2260.854 | 2174.13 | 4.035417 | 2.702108 | 1.701281 | 1.094001 | 1.011686
23 | -0.753631 | 237.8954 | -0.7229496 | 1.044326 | 0.355235 | 112.1355 | 0.3407728 | 0.4922581 | 0.4923559 | 7.466472 | 387.9494 | 1.661336 | 280.0264 | 2969.945 | 2.182722 | 3649.231 | 0.0287883 | 0.8620655 | 0.6671946 | 0.4923559 | 0.367361 | 0.3503823 | 3980.241 | 3417.023 | 2832.913 | 2345.917 | 2273.63 | 4.092174 | 2.763412 | 1.771958 | 1.179526 | 1.106538
24 | -0.7488749 | 237.8824 | -0.7708829 | 1.074744 | 0.3529931 | 112.1294 | 0.3633669 | 0.5065962 | 0.5066969 | 7.37253 | 383.7257 | 1.888941 | 295.3881 | 3026.164 | 2.257886 | 3716.797 | 0.02932132 | 0.8691888 | 0.6771142 | 0.5066969 | 0.3876383 | 0.3728924 | 3999.496 | 3447.621 | 2884.513 | 2430.086 | 2369.105 | 4.145213 | 2.825353 | 1.846134 | 1.26904 | 1.203691
25 | -0.7435059 | 237.3881 | -0.8189315 | 1.106097 | 0.3504624 | 111.8963 | 0.3860153 | 0.5213748 | 0.5214785 | 7.267196 | 378.7774 | 2.131752 | 311.5897 | 3081.466 | 2.334675 | 3783.567 | 0.02984805 | 0.8758142 | 0.687067 | 0.5214785 | 0.4082727 | 0.3953498 | 4017.33 | 3478.087 | 2936.915 | 2513.486 | 2461.511 | 4.194828 | 2.888117 | 1.923926 | 1.362752 | 1.303752
26 | -0.7379027 | 236.446 | -0.8674767 | 1.138866 | 0.3478212 | 111.4523 | 0.4088978 | 0.5368212 | 0.5369279 | 7.158073 | 373.4621 | 2.391977 | 328.9182 | 3136.672 | 2.414543 | 3851.017 | 0.03038015 | 0.8822671 | 0.6973415 | 0.5369279 | 0.4294353 | 0.4179168 | 4034.633 | 3509.298 | 2990.87 | 2596.826 | 2551.731 | 4.243413 | 2.953553 | 2.006682 | 1.461609 | 1.407457
27 | -0.7316515 | 235.023 | -0.9167679 | 1.172935 | 0.3448746 | 110.7815 | 0.4321319 | 0.5528802 | 0.5529901 | 7.037308 | 367.415 | 2.671531 | 347.3571 | 3191.772 | 2.497385 | 3918.751 | 0.0309145 | 0.8884167 | 0.7078471 | 0.5529901 | 0.4511494 | 0.4407502 | 4051.06 | 3540.964 | 3046.121 | 2680.189 | 2640.527 | 4.289955 | 3.021141 | 2.094293 | 1.565933 | 1.515605
28 | -0.7250548 | 233.11 | -0.9671284 | 1.208736 | 0.3417652 | 109.8798 | 0.4558701 | 0.5697552 | 0.5698685 | 6.91098 | 360.9089 | 2.973101 | 367.1919 | 3247.398 | 2.584509 | 3987.968 | 0.03146054 | 0.8945046 | 0.7188216 | 0.5698685 | 0.4735769 | 0.4639824 | 4067.264 | 3573.783 | 3103.29 | 2764.161 | 2728.493 | 4.336262 | 3.092476 | 2.188081 | 1.676759 | 1.628965
29 | -0.7179156 | 230.6139 | -1.018911 | 1.246428 | 0.3384 | 108.7032 | 0.4802786 | 0.587522 | 0.5876388 | 6.775553 | 353.7503 | 3.300001 | 388.5774 | 3303.768 | 2.676386 | 4058.847 | 0.0320197 | 0.9004616 | 0.7302806 | 0.5876388 | 0.4968501 | 0.4877824 | 4083.064 | 3607.773 | 3162.54 | 2849.166 | 2816.295 | 4.381795 | 3.167759 | 2.288739 | 1.795066 | 1.748571
30 | -0.7102502 | 227.5059 | -1.072381 | 1.286257 | 0.3347868 | 107.2382 | 0.5054826 | 0.606296 | 0.6064165 | 6.631637 | 345.9624 | 3.655442 | 411.7278 | 3361.231 | 2.773979 | 4131.982 | 0.03259665 | 0.9064109 | 0.742357 | 0.6064165 | 0.5210778 | 0.5122862 | 4098.79 | 3643.294 | 3224.146 | 2935.504 | 2904.419 | 4.427491 | 3.247981 | 2.397233 | 1.921799 | 1.875389
31 | -0.7022009 | 223.5642 | -1.128086 | 1.328783 | 0.3309927 | 105.3803 | 0.53174 | 0.6263415 | 0.626466 | 6.482176 | 337.5958 | 4.045072 | 437.0647 | 3420.329 | 2.878585 | 4208.396 | 0.03319947 | 0.9123355 | 0.7552068 | 0.626466 | 0.5465553 | 0.537705 | 4114.395 | 3680.761 | 3288.84 | 3024.088 | 2993.563 | 4.473214 | 3.334335 | 2.515492 | 2.059002 | 2.010884
32 | -0.6934457 | 218.6427 | -1.186629 | 1.374393 | 0.3268658 | 103.0604 | 0.5593349 | 0.64784 | 0.6479688 | 6.32154 | 328.3564 | 4.475807 | 464.9382 | 3481.525 | 2.991531 | 4288.608 | 0.03383226 | 0.9182271 | 0.7689368 | 0.6479688 | 0.5735334 | 0.5643532 | 4129.862 | 3720.429 | 3357.038 | 3115.587 | 3084.707 | 4.518899 | 3.427737 | 2.645099 | 2.20868 | 2.15724
33 | -0.6841734 | 212.5479 | -1.248467 | 1.423644 | 0.3224951 | 100.1876 | 0.5884831 | 0.6710554 | 0.6711889 | 6.153615 | 318.369 | 4.95445 | 495.839 | 3545.378 | 3.114682 | 4373.809 | 0.03450439 | 0.9242301 | 0.7837866 | 0.6711889 | 0.6022628 | 0.5924519 | 4145.568 | 3762.917 | 3429.372 | 3210.605 | 3178.427 | 4.56567 | 3.530075 | 2.78828 | 2.373044 | 2.316339
34 | -0.6739839 | 204.8397 | -1.314695 | 1.477389 | 0.3176921 | 96.55419 | 0.6197007 | 0.6963887 | 0.6965272 | 5.971686 | 307.2041 | 5.494036 | 530.4931 | 3612.694 | 3.250425 | 4465.108 | 0.03522464 | 0.9302091 | 0.7999382 | 0.6965272 | 0.6332739 | 0.6225418 | 4161.158 | 3808.656 | 3506.833 | 3310.562 | 3276.263 | 4.612475 | 3.642939 | 2.948344 | 2.556216 | 2.492149
35 | -0.6632442 | 195.017 | -1.386272 | 1.536764 | 0.3126298 | 91.92409 | 0.6534395 | 0.724376 | 0.7245201 | 5.782889 | 295.0692 | 6.108553 | 569.8918 | 3684.574 | 3.402457 | 4564.829 | 0.03601132 | 0.9363577 | 0.8178235 | 0.7245201 | 0.6671192 | 0.655127 | 4177.135 | 3858.746 | 3590.721 | 3416.79 | 3379.478 | 4.660841 | 3.769808 | 3.129812 | 2.762943 | 2.688881
36.23821 | -0.6526372 | 181.6577 | -1.463643 | 1.602556 | 0.3076301 | 85.62702 | 0.6899096 | 0.7553884 | 0.7555385 | 5.599402 | 282.1441 | 6.809448 | 614.8896 | 3760.966 | 3.571963 | 4673.98 | 0.04565574 | 0.9418432 | 0.837363 | 0.7555385 | 0.7043106 | 0.6905228 | 4191.343 | 3912.818 | 3681.724 | 3530.332 | 3488.612 | 4.704188 | 3.910683 | 3.336578 | 2.998313 | 2.910053
41.28425 | -0.609199 | 165.1877 | -0.9962058 | 1.167711 | 0.2871548 | 77.86361 | 0.4695761 | 0.5504177 | 0.5505271 | 4.878837 | 244.4707 | 3.154565 | 344.5018 | 3125.496 | 2.287068 | 3724.789 | 0.02103188 | 0.7543633 | 0.6427316 | 0.5505271 | 0.488869 | 0.4699383 | 3678.312 | 3340.537 | 3037.703 | 2820.251 | 2750.679 | 3.328635 | 2.613267 | 2.080755 | 1.754116 | 1.658566
42 | -0.6036063 | 178.0406 | -1.002059 | 1.169813 | 0.2845186 | 83.92203 | 0.472335 | 0.5514084 | 0.551518 | 4.789668 | 244.5757 | 3.191742 | 345.6493 | 3144.294 | 2.326226 | 3744.827 | 0.02954244 | 0.77255 | 0.6510156 | 0.551518 | 0.4877355 | 0.4743023 | 3730.806 | 3366.605 | 3041.092 | 2816.124 | 2766.842 | 3.452512 | 2.663695 | 2.086196 | 1.748332 | 1.680395
43 | -0.5973385 | 186.956 | -1.085427 | 1.238937 | 0.2815642 | 88.12446 | 0.5116317 | 0.5839909 | 0.584107 | 4.690715 | 243.1635 | 3.744919 | 384.2864 | 3261.475 | 2.531387 | 3899.892 | 0.03076573 | 0.8075161 | 0.6835284 | 0.584107 | 0.5234426 | 0.5154071 | 3829.95 | 3467.282 | 3150.839 | 2943.82 | 2915.485 | 3.69645 | 2.865731 | 2.268577 | 1.934365 | 1.89181
44 | -0.5899701 | 192.7868 | -1.163776 | 1.304776 | 0.278091 | 90.87286 | 0.5485629 | 0.6150251 | 0.6151474 | 4.575705 | 240.0618 | 4.305072 | 422.6832 | 3366.349 | 2.725871 | 4040.7 | 0.03187655 | 0.8368577 | 0.7128003 | 0.6151474 | 0.55794 | 0.553856 | 3911.427 | 3555.809 | 3252.453 | 3062.98 | 3049.076 | 3.907009 | 3.053244 | 2.448424 | 2.121615 | 2.099061
45 | -0.5820133 | 196.4471 | -1.239075 | 1.368958 | 0.2743405 | 92.5982 | 0.5840562 | 0.6452785 | 0.6454068 | 4.453113 | 235.8844 | 4.88019 | 461.5794 | 3463.199 | 2.915501 | 4172.911 | 0.03291954 | 0.86273 | 0.7402317 | 0.6454068 | 0.5917127 | 0.5904787 | 3982.041 | 3637.065 | 3348.974 | 3175.991 | 3171.922 | 4.097108 | 3.233797 | 2.629505 | 2.312091 | 2.305006
46 | -0.5731696 | 198.3951 | -1.312634 | 1.432316 | 0.2701719 | 93.51644 | 0.618729 | 0.6751433 | 0.6752775 | 4.318812 | 230.5707 | 5.47682 | 501.3653 | 3554.393 | 3.103455 | 4299.228 | 0.03391603 | 0.8861538 | 0.7664876 | 0.6752775 | 0.6251066 | 0.6259223 | 4045.022 | 3713.38 | 3441.973 | 3284.488 | 3287.1 | 4.272802 | 3.41099 | 2.813838 | 2.507395 | 2.512252
47 | -0.5638422 | 198.7799 | -1.385354 | 1.495702 | 0.2657753 | 93.69781 | 0.6530068 | 0.7050208 | 0.705161 | 4.179392 | 224.4532 | 6.100465 | 542.521 | 3641.691 | 3.292479 | 4422.237 | 0.03488644 | 0.9078596 | 0.7921306 | 0.705161 | 0.6584469 | 0.6605845 | 4102.61 | 3786.607 | 3532.891 | 3389.843 | 3396.502 | 4.438651 | 3.588179 | 3.003795 | 2.709295 | 2.722475
48 | -0.5538857 | 197.8068 | -1.458392 | 1.560031 | 0.2610821 | 93.23912 | 0.6874346 | 0.7353436 | 0.7354898 | 4.033093 | 217.525 | 6.760678 | 585.6456 | 3726.902 | 3.4861 | 4544.353 | 0.03584979 | 0.928572 | 0.8177169 | 0.7354898 | 0.6921698 | 0.6950701 | 4156.894 | 3858.449 | 3623.132 | 3493.618 | 3502.419 | 4.599638 | 3.769046 | 3.202252 | 2.920534 | 2.939031
49 | -0.543144 | 195.4772 | -1.532429 | 1.625836 | 0.2560189 | 92.14101 | 0.7223328 | 0.7663617 | 0.7665141 | 3.87818 | 209.7162 | 7.464525 | 631.144 | 3810.984 | 3.686424 | 4666.874 | 0.03681634 | 0.9486277 | 0.8435376 | 0.7665141 | 0.7265393 | 0.7297272 | 4208.855 | 3929.767 | 3713.456 | 3596.706 | 3606.138 | 4.758059 | 3.955692 | 3.411171 | 3.14309 | 3.164105
50 | -0.5318523 | 191.6786 | -1.60834 | 1.693997 | 0.2506964 | 90.3505 | 0.7581148 | 0.7984902 | 0.798649 | 3.718605 | 201.1817 | 8.222378 | 679.7178 | 3895.151 | 3.89665 | 4791.889 | 0.03780257 | 0.9684652 | 0.8700327 | 0.798649 | 0.7619547 | 0.7649582 | 4259.687 | 4001.771 | 3805.023 | 3700.303 | 3708.972 | 4.917215 | 4.151517 | 3.633871 | 3.380093 | 3.400551
51 | -0.5197397 | 186.2859 | -1.687232 | 1.765469 | 0.2449869 | 87.80859 | 0.7953013 | 0.8321795 | 0.8323449 | 3.551156 | 191.765 | 9.048798 | 732.2 | 3980.681 | 4.120685 | 4921.366 | 0.038824 | 0.988511 | 0.8976447 | 0.8323449 | 0.7989057 | 0.8013256 | 4310.5 | 4075.6 | 3898.995 | 3805.747 | 3812.563 | 5.080524 | 4.360237 | 3.874278 | 3.635676 | 3.65271
52 | -0.5071156 | 179.0453 | -1.769872 | 1.84109 | 0.2390363 | 84.39561 | 0.8342551 | 0.8678248 | 0.8679973 | 3.380741 | 181.6498 | 9.956924 | 789.419 | 4068.536 | 4.362254 | 5057.305 | 0.0398964 | 1.009181 | 0.9267954 | 0.8679973 | 0.8377684 | 0.8392017 | 4362.333 | 4152.263 | 3996.281 | 3913.932 | 3917.872 | 5.251535 | 4.585725 | 4.13632 | 3.91363 | 3.924061
53 | -0.4933397 | 169.5705 | -1.857988 | 1.922369 | 0.2325429 | 79.92953 | 0.8757899 | 0.9061369 | 0.906317 | 3.199559 | 170.4385 | 10.97305 | 852.8135 | 4160.437 | 4.627865 | 5202.49 | 0.04104175 | 1.031001 | 0.9581145 | 0.906317 | 0.8793431 | 0.8794796 | 4416.444 | 4233.233 | 4098.542 | 4026.8 | 4027.166 | 5.43493 | 4.833866 | 4.426768 | 4.221366 | 4.222394
54 | -0.4787903 | 157.2499 | -1.952809 | 2.010648 | 0.2256848 | 74.12204 | 0.9204851 | 0.9477481 | 0.9479365 | 3.013622 | 158.3399 | 12.12163 | 923.8392 | 4257.734 | 4.9241 | 5359.972 | 0.04228411 | 1.054563 | 0.9922347 | 0.9479365 | 0.9242648 | 0.9228082 | 4474.205 | 4319.879 | 4207.074 | 4145.658 | 4141.852 | 5.636297 | 5.111135 | 4.752558 | 4.565941 | 4.554571
55.21614 | -0.4635021 | 140.2893 | -2.056224 | 2.107817 | 0.2184785 | 66.12743 | 0.9692314 | 0.9935504 | 0.9937479 | 2.824239 | 145.1367 | 13.43948 | 1004.569 | 4361.902 | 5.258971 | 5533.131 | 0.05308453 | 1.079955 | 1.029734 | 0.9937479 | 0.9735755 | 0.9702041 | 4535.694 | 4413.32 | 4323.686 | 4272.693 | 4264.117 | 5.857158 | 5.424205 | 5.123599 | 4.958611 | 4.931283
66.20526 | -0.3268495 | 103.8679 | -1.431565 | 1.468404 | 0.1540653 | 48.95965 | 0.6747891 | 0.6921534 | 0.692291 | 1.404409 | 73.10507 | 6.514237 | 524.6323 | 3530.187 | 3.003203 | 4138.847 | 0.02594888 | 0.7578449 | 0.7195255 | 0.692291 | 0.6774799 | 0.6759091 | 3688.412 | 3575.878 | 3493.986 | 3448.744 | 3443.916 | 3.352191 | 3.097077 | 2.921306 | 2.827648 | 2.817795
67 | -0.3163961 | 116.9707 | -1.503111 | 1.53605 | 0.1491379 | 55.13584 | 0.7085135 | 0.7240397 | 0.7241837 | 1.316013 | 71.83108 | 7.181642 | 569.4115 | 3632.929 | 3.230195 | 4285.899 | 0.03381089 | 0.7965806 | 0.7536409 | 0.7241837 | 0.7098891 | 0.7116716 | 3799.188 | 3676.213 | 3589.723 | 3547.09 | 3552.431 | 3.619344 | 3.323757 | 3.127602 | 3.034357 | 3.045916
68 | -0.3060448 | 124.3854 | -1.626218 | 1.654765 | 0.1442587 | 58.63088 | 0.7665415 | 0.7799977 | 0.7801528 | 1.231312 | 69.69478 | 8.406184 | 651.5816 | 3796.738 | 3.618667 | 4531.27 | 0.03574659 | 0.8524047 | 0.8090693 | 0.7801528 | 0.7672873 | 0.7712763 | 3953.995 | 3834.301 | 3752.559 | 3715.683 | 3727.151 | 4.020744 | 3.707462 | 3.504906 | 3.416454 | 3.443769
69 | -0.2953678 | 126.9506 | -1.744899 | 1.769721 | 0.1392259 | 59.84004 | 0.8224835 | 0.834184 | 0.8343498 | 1.146897 | 66.50508 | 9.677917 | 735.3719 | 3946.537 | 4.005317 | 4763.244 | 0.0375766 | 0.902928 | 0.8614776 | 0.8343498 | 0.8229624 | 0.8279649 | 4089.59 | 3978.648 | 3904.523 | 3873.031 | 3886.893 | 4.400713 | 4.08781 | 3.888804 | 3.806629 | 3.842629
70 | -0.2833676 | 125.65 | -1.863026 | 1.884453 | 0.1335695 | 59.22696 | 0.8781647 | 0.8882647 | 0.8884413 | 1.055598 | 62.09981 | 11.03264 | 822.9991 | 4088.922 | 4.402561 | 4990.512 | 0.03936948 | 0.9508352 | 0.9129176 | 0.8884413 | 0.8785303 | 0.883675 | 4214.539 | 4115.926 | 4051.126 | 4024.621 | 4038.399 | 4.775649 | 4.477718 | 4.290142 | 4.215247 | 4.254048
71 | -0.2699889 | 120.6192 | -1.983486 | 2.001777 | 0.1272632 | 56.85563 | 0.9349449 | 0.9435666 | 0.9437542 | 0.9582743 | 56.57618 | 12.50546 | 916.6012 | 4228.365 | 4.821486 | 5219.828 | 0.04117853 | 0.9979989 | 0.9649303 | 0.9437542 | 0.9352786 | 0.9398472 | 4334.362 | 4250.67 | 4196.282 | 4174.335 | 4186.178 | 5.15869 | 4.888676 | 4.719334 | 4.652336 | 4.688394
72 | -0.2558379 | 111.2867 | -2.108555 | 2.12402 | 0.1205929 | 52.45661 | 0.9938984 | 1.001188 | 1.001387 | 0.8604544 | 50.16843 | 14.13226 | 1018.286 | 4368.035 | 5.272542 | 5456.754 | 0.04304761 | 1.045817 | 1.018739 | 1.001387 | 0.9942684 | 0.9976038 | 4452.846 | 4386.111 | 4342.853 | 4324.994 | 4333.371 | 5.561152 | 5.331508 | 5.186736 | 5.12789 | 5.155424
73.1712 | -0.2404583 | 96.65181 | -2.240047 | 2.252916 | 0.1133435 | 45.55824 | 1.055879 | 1.061945 | 1.062156 | 0.7601117 | 42.82886 | 15.94982 | 1129.948 | 4510.184 | 5.765819 | 5705.437 | 0.05271525 | 1.095371 | 1.075241 | 1.062156 | 1.056377 | 1.058025 | 4572.654 | 4524.337 | 4492.673 | 4478.624 | 4482.634 | 5.993202 | 5.815854 | 5.70192 | 5.651944 | 5.666173
[9 empty] | total loss/m^3 | 352.7203 | 18288.6 | 259.9568 | 26307.87 | 194534 | 168.629 | 239911.8 | 1.892428 | [8 empty] | average | 4.366551 | 3.322251 | 2.546201 | 2.067716 | 1.987873
[9 empty] | % of total loss/m^3 | 0.147% | 7.623% | 0.1084% | 10.97% | 81.09% | 0.07029% | 1
[14 empty] | maximum = |  | 5705.437
[9 empty] | sum of segment loss/m | 0.002760472 | 0.1431648 | 0.002086902 | 0.2095288 | 1.533549 | 0.001337522 | 1.892428

## 2T 1Ts
Appendix 36-2(1): Losses in Dipole 001 | [8 empty] | Be = | 1.999687 | T | dB/dt = | 1 | T/s
filament coupling term includes magnetoresistance and is defined over filament boundary
with transport current term in hysteresis loss | [8 empty] | crossover transverse power
no proximity coupling
cable half width a |  |  | c | 0.004865 | m |  |  |  | adjacent transverse power
cable half thickness b |  |  | b | 0.000583 | m
cable twist pitch |  |  | p | 0.074 | m
crossover resistance |  |  | Rc | 0.0625 | ohm |  |  |  | adjacent parallel power
adjacent resistance |  |  | Ra | 6.4e-05 | ohm
number of strands |  |  | N | 30 |  |  | filament coupling power
wire radius |  |  | aw | 0.324 | mm
radius of fil't boundary |  |  | afb | 0.2455 |  |  | hysteresis power
permeability free space |  |  | mo | 1.256637e-06 | henry/m
cable filling factor |  |  | lc | 0.826
wire filling factor |  |  | lw | 0.872 |  |  | proximity power
matrix ratio |  |  | mat | 2.24
filament filling factor |  |  | lf | 0.308642 |  |  | transport current correction
wire trans res'y intercept |  |  | Cret | 1.24e-10 | ohm.m
wire trans res'y gradient |  |  | mret | 9e-11 | ohm.m/T |  | calc hyst & prox'y loss at 5 points in cable
wire twist pitch |  |  | pw | 0.004 | m | [8 empty] | ramping | mean | loss/ | fraction
filament diameter |  |  | df | 6.02e-06 | m | [8 empty] | power | power | cycle | of total
Mod'd Kim Anderson |  |  | Jo | 35000000000 | A/m^2 |  | Block limits for integration | [6 empty] | Watts | Watts | Joules | %
Mod'd Kim Anderson |  |  | Bo | 0.1485194 | Tesla |  | block | min f | max f |  |  |  | transv'se cr'sover | 0.01288381 |  | 0.05152719 | 0.1857%
Mod'd Kim Anderson |  |  | A0 | 5000000000 | A/m^2 |  | 1 | 0 | 15.67337 |  |  |  | transv'se adjacent | 0.6681859 |  | 2.672326 | 9.633%
Mod'd Kim Anderson |  |  | A1 | -700000000 | A/m^2/T |  | 2 | 17.08186 | 36.23821 |  |  |  | parallel adjacent | 0.009740096 |  | 0.03895429 | 0.1404%
Kim Anderson |  |  | Jso | 32000000000 | A/m^2 |  | 3 | 41.28425 | 55.21614 |  |  |  | filament coupling | 0.8349916 |  | 3.339444 | 12.04%
Kim Anderson |  |  | Bso | 0.5 | Tesla |  | 4 | 66.20526 | 73.1712 |  |  |  | hysteresis | 5.36772 |  | 21.46752 | 77.39%
max magnet current |  |  | Iext | 3160 | Amp |  |  | length of magnet = | 1.1668125 | metre |  |  | delta hysteresis | 0.04277199 |  | 0.1710612 | 0.6166%
max aperture field |  |  | Bext | 1.999687 | Tesla |  |  | turn area per degree = | 7.888866e-06 | m^2 |  |  | total hysteresis | 5.410492 |  | 21.63858 | 78%
computed aperture field |  |  | Bcomp | 2.1215 | Tesla |  |  | cycle time = |  | sec |  |  | total magnet | 6.936293 |  | 27.74083 | 100%
min magnet current |  |  | Iinj | 1 | Amp |  |  | ramping/average factor
min aperture field |  |  | Binj | 0 | Tesla
ramp ratio Bi / Be |  |  | fr | 0 |  |  | cook factor trans Rc |  |  | ftc | 1 |  |  | load line fitting
ramp time |  |  | Tr | 1.999687 | sec |  | cook factor trans Ra |  |  | fta | 2 |  |  | CL = | 0.0009023255
ramp rate |  |  | B` | 1 | T/s |  | cook factor par'l Ra |  |  | fpa | 1 |  |  | DL = | -5.378266e-05
[7 empty] | cook factor hysteresis |  |  | fh | 1 |  |  | n = | 1.2
[16 empty] | sum of | loss/m/ | Hysteresis detail
dc fields as computed at centre of cable |  |  |  |  | actual ramp rates and field |  |  |  |  | components of loss per unit volume of winding | [5 empty] | loss/m3 | segm't | fields in 5 sections of cable |  |  |  |  | Hyst loss powers in 5 sections of cable |  |  |  |  | transp cur correction in 5 sections
angle | B trans | G trans | B parl | Bmod | B` trans | G` trans | B` parl | B`mod | Bmod | Ptc | Pta | Pp | Pf | Ph | DPh | Ps | Pd | B1 | B2 | B3 | B4 | B5 | Ph1 | Ph2 | Ph3 | Ph4 | Ph5 | dPht1 | dPht2 | dPht3 | dPht4 | dPht5
0 | -0.8219977 | 244.2668013 | -7.829455e-06 | 0.8219977 | 0.3874606 | 115.1387 | 3.690528e-06 | 0.3874606 | 0.7748001 | 8.882581 | 454.393 | 1.948519e-10 | 160.9966 | 1762.654 | 10.80361 | 2397.73 | 0.01891537 | 1.6709 | 1.22285 | 0.7748001 | 0.3267502 | 0.1212996 | 2897.413 | 2434.998 | 1869.292 | 1085.409 | 526.1567 | 27.21182 | 16.09782 | 7.781036 | 2.261469 | 0.6659018
1 | -0.8217296 | 246.6471 | -0.004352905 | 0.8217412 | 0.3873343 | 116.2607 | 0.002051805 | 0.3873397 | 0.7745582 | 8.876788 | 455.2212 | 6.022818e-05 | 160.9058 | 1769.199 | 10.8714 | 2405.074 | 0.01897331 | 1.679384 | 1.22697 | 0.7745582 | 0.3221575 | 0.1303492 | 2905.46 | 2439.637 | 1868.945 | 1075.127 | 556.8234 | 27.44926 | 16.18728 | 7.777303 | 2.219374 | 0.7237996
2 | -0.8215856 | 247.8761 | -0.04666388 | 0.8229097 | 0.3872664 | 116.84 | 0.0219957 | 0.3878905 | 0.7756597 | 8.873677 | 455.6476 | 0.006921546 | 161.3195 | 1778.981 | 10.9314 | 2415.76 | 0.01905761 | 1.684327 | 1.229869 | 0.7756597 | 0.3227525 | 0.1419171 | 2910.136 | 2442.895 | 1870.523 | 1076.463 | 594.8863 | 27.58804 | 16.25036 | 7.794315 | 2.224811 | 0.7994713
3 | -0.8208176 | 248.6197 | -0.0881651 | 0.825539 | 0.3869044 | 117.1905 | 0.04155791 | 0.3891299 | 0.778138 | 8.857096 | 455.2469 | 0.02470785 | 162.2517 | 1795.748 | 11.00684 | 2433.135 | 0.01919468 | 1.687803 | 1.232527 | 0.778138 | 0.3283441 | 0.1614165 | 2913.422 | 2445.879 | 1874.068 | 1088.961 | 656.4099 | 27.68587 | 16.3083 | 7.832654 | 2.276146 | 0.9312475
4 | -0.8198187 | 249.0185 | -0.1293247 | 0.8299564 | 0.3864335 | 117.3785 | 0.0609591 | 0.3912121 | 0.7823018 | 8.835551 | 454.4644 | 0.05316241 | 163.8228 | 1817.527 | 11.1034 | 2455.806 | 0.01937352 | 1.690678 | 1.23554 | 0.7823018 | 0.3386785 | 0.1862253 | 2916.135 | 2449.258 | 1880.012 | 1111.784 | 730.4439 | 27.76688 | 16.37411 | 7.89726 | 2.372171 | 1.106562
5 | -0.8183791 | 249.0783 | -0.1702934 | 0.8359092 | 0.3857549 | 117.4067 | 0.08027026 | 0.394018 | 0.7879128 | 8.804548 | 453.1001 | 0.09218004 | 165.9497 | 1842.389 | 11.21599 | 2481.551 | 0.01957663 | 1.692768 | 1.238709 | 0.7879128 | 0.3531064 | 0.2145508 | 2918.106 | 2452.807 | 1887.995 | 1143.078 | 809.9589 | 27.82585 | 16.44345 | 7.984703 | 2.50872 | 1.317214
6 | -0.8165898 | 248.9263 | -0.2112987 | 0.8434844 | 0.3849115 | 117.335 | 0.09959874 | 0.3975887 | 0.7950531 | 8.766088 | 451.3028 | 0.1419173 | 168.6723 | 1869.523 | 11.34838 | 2509.755 | 0.01979912 | 1.69464 | 1.242367 | 0.7950531 | 0.371083 | 0.2454725 | 2919.87 | 2456.898 | 1898.111 | 1181.189 | 891.5484 | 27.87874 | 16.52369 | 8.096613 | 2.682915 | 1.559937
7 | -0.8145211 | 248.4578 | -0.2524321 | 0.8527406 | 0.3839364 | 117.1142 | 0.1189876 | 0.4019517 | 0.8037778 | 8.72173 | 449.0941 | 0.2025492 | 172.0233 | 1898.09 | 11.49775 | 2539.629 | 0.0200348 | 1.696001 | 1.246412 | 0.8037778 | 0.3923877 | 0.2779755 | 2921.152 | 2461.413 | 1910.408 | 1225.174 | 972.3029 | 27.9172 | 16.61259 | 8.234321 | 2.895188 | 1.829435
8 | -0.8119081 | 247.7119 | -0.2939766 | 0.8634912 | 0.3827047 | 116.7626 | 0.1385702 | 0.4070192 | 0.813911 | 8.665861 | 446.2409 | 0.2747053 | 175.9485 | 1927.683 | 11.66279 | 2570.476 | 0.02027814 | 1.696806 | 1.25074 | 0.813911 | 0.4164786 | 0.3120259 | 2921.91 | 2466.236 | 1924.602 | 1273.48 | 1052.188 | 27.93998 | 16.708 | 8.395592 | 3.142843 | 2.127551
9 | -0.8089832 | 246.6843 | -0.3360579 | 0.8760073 | 0.3813261 | 116.2783 | 0.1584058 | 0.4129188 | 0.8257085 | 8.603536 | 442.9695 | 0.3589794 | 180.5632 | 1958.238 | 11.84737 | 2602.58 | 0.02053141 | 1.697321 | 1.255629 | 0.8257085 | 0.4432475 | 0.3473127 | 2922.395 | 2471.674 | 1941.012 | 1325.518 | 1130.589 | 27.95454 | 16.81608 | 8.585151 | 3.42751 | 2.453539
10 | -0.8054866 | 245.2691 | -0.3788205 | 0.89012 | 0.3796779 | 115.6112 | 0.1785626 | 0.4195711 | 0.8390109 | 8.529325 | 438.989 | 0.4561508 | 185.8238 | 1989.346 | 12.04677 | 2635.191 | 0.02078867 | 1.697005 | 1.260747 | 0.8390109 | 0.4724353 | 0.3837315 | 2922.097 | 2477.354 | 1959.37 | 1380.458 | 1207.451 | 27.94559 | 16.92957 | 8.801218 | 3.749282 | 2.808178
11 | -0.8015244 | 243.521 | -0.4225818 | 0.9060998 | 0.3778103 | 114.7872 | 0.1991901 | 0.4271034 | 0.8540732 | 8.44562 | 434.4349 | 0.567627 | 191.8531 | 2021.282 | 12.26743 | 2668.85 | 0.0210542 | 1.696295 | 1.266453 | 0.8540732 | 0.5040112 | 0.4215008 | 2921.429 | 2483.672 | 1979.972 | 1437.964 | 1283.37 | 27.92551 | 17.05655 | 9.048845 | 4.110747 | 3.195488
12 | -0.7970048 | 241.1382 | -0.4676104 | 0.9240541 | 0.3756798 | 113.664 | 0.220415 | 0.4355664 | 0.8709966 | 8.350641 | 429.0948 | 0.6950399 | 198.7188 | 2053.797 | 12.50395 | 2703.16 | 0.02132487 | 1.694203 | 1.272336 | 0.8709966 | 0.5382459 | 0.4605003 | 2919.458 | 2490.17 | 2002.896 | 1498.25 | 1358.21 | 27.86637 | 17.18793 | 9.330843 | 4.518346 | 3.616274
13 | -0.791831 | 238.1682 | -0.5142884 | 0.9441869 | 0.3732411 | 112.2641 | 0.2424174 | 0.4450563 | 0.8899734 | 8.242577 | 422.917 | 0.8407269 | 206.5312 | 2087.191 | 12.76273 | 2738.485 | 0.02160354 | 1.691062 | 1.27868 | 0.8899734 | 0.5751371 | 0.5012106 | 2916.497 | 2497.159 | 2028.325 | 1561.032 | 1432.94 | 27.77771 | 17.33013 | 9.651801 | 4.975853 | 4.078126
14 | -0.7860745 | 234.1558 | -0.5627597 | 0.9667531 | 0.3705277 | 110.3727 | 0.265265 | 0.4556932 | 0.9112439 | 8.123167 | 415.7905 | 1.006671 | 215.4291 | 2121.183 | 13.03773 | 2774.57 | 0.02188821 | 1.685587 | 1.285033 | 0.9112439 | 0.6151149 | 0.543428 | 2911.328 | 2504.14 | 2056.492 | 1626.752 | 1507.201 | 27.62348 | 17.47313 | 10.01752 | 5.493049 | 4.581467
15 | -0.7797236 | 228.7052 | -0.6155142 | 0.9933915 | 0.3675341 | 107.8036 | 0.2901316 | 0.4682496 | 0.9363527 | 7.992438 | 407.5712 | 1.204253 | 226.1223 | 2157.625 | 13.34976 | 2813.865 | 0.0221982 | 1.677488 | 1.292043 | 0.9363527 | 0.6603841 | 0.5894305 | 2903.663 | 2511.821 | 2089.303 | 1698.542 | 1584.794 | 27.3961 | 17.63154 | 10.45734 | 6.105586 | 5.15821
15.67337 | -0.7724385 | 221.4936 | -0.6088285 | 0.9835311 | 0.3641002 | 104.4043 | 0.2869802 | 0.4636017 | 0.9270585 | 7.843787 | 397.873 | 1.178234 | 222.1403 | 2140.395 | 13.00692 | 2782.437 | 0.01478073 | 1.644052 | 1.271263 | 0.9270585 | 0.6579425 | 0.580054 | 2871.798 | 2488.986 | 2077.212 | 1694.737 | 1569.24 | 26.46705 | 17.16393 | 10.29352 | 6.07182 | 5.038262
17.08186 | -0.7697158 | 221.134 | -0.4718847 | 0.9028497 | 0.3628168 | 104.2348 | 0.2224297 | 0.4255714 | 0.8510096 | 7.788588 | 395.2464 | 0.7078044 | 190.6206 | 2018.083 | 11.67353 | 2624.12 | 0.01900665 | 1.599831 | 1.215447 | 0.8510096 | 0.5478825 | 0.4529739 | 2829.087 | 2426.643 | 1975.798 | 1514.859 | 1344.027 | 25.26228 | 15.93768 | 8.998224 | 4.636024 | 3.533418
18 | -0.7688377 | 227.4488 | -0.4725847 | 0.9024676 | 0.3624029 | 107.2113 | 0.2227597 | 0.4253913 | 0.8506495 | 7.770828 | 397.0872 | 0.7099059 | 190.4759 | 2024.405 | 11.83059 | 2632.279 | 0.0207657 | 1.621481 | 1.225702 | 0.8506495 | 0.5412729 | 0.4587611 | 2850.08 | 2438.21 | 1975.306 | 1503.484 | 1354.943 | 25.84873 | 16.15973 | 8.992281 | 4.55517 | 3.597057
19 | -0.7670355 | 231.7418 | -0.5261555 | 0.9301521 | 0.3615534 | 109.2349 | 0.2480111 | 0.4384408 | 0.8767444 | 7.73444 | 397.2894 | 0.8799735 | 201.0724 | 2074.525 | 12.3945 | 2693.896 | 0.02125178 | 1.649468 | 1.25061 | 0.8767444 | 0.5785466 | 0.5119864 | 2876.985 | 2466.091 | 2010.628 | 1566.728 | 1452.193 | 26.61651 | 16.70512 | 9.427528 | 5.019093 | 4.204241
20 | -0.7645686 | 234.493 | -0.576843 | 0.9577646 | 0.3603906 | 110.5317 | 0.2719034 | 0.4514563 | 0.9027715 | 7.684771 | 396.2539 | 1.057686 | 211.8671 | 2120.203 | 12.92392 | 2749.991 | 0.02169431 | 1.671801 | 1.272773 | 0.9027715 | 0.6164824 | 0.5613508 | 2898.269 | 2490.653 | 2045.314 | 1628.96 | 1537.822 | 27.23699 | 17.19771 | 9.871092 | 5.511133 | 4.802662
21 | -0.7616067 | 236.3057 | -0.6263238 | 0.9860661 | 0.3589944 | 111.3862 | 0.2952269 | 0.4647966 | 0.9294479 | 7.625345 | 394.3806 | 1.246922 | 223.1614 | 2163.599 | 13.44702 | 2803.46 | 0.02211612 | 1.691161 | 1.29386 | 0.9294479 | 0.6553066 | 0.6088783 | 2916.59 | 2513.808 | 2080.327 | 1690.62 | 1616.649 | 27.78051 | 17.67271 | 10.33552 | 6.035459 | 5.4109
22 | -0.7579206 | 237.4021 | -0.6748782 | 1.014842 | 0.3572569 | 111.903 | 0.3181137 | 0.4783606 | 0.9565716 | 7.551711 | 391.5582 | 1.447746 | 234.8802 | 2205.048 | 13.96701 | 2854.453 | 0.0225184 | 1.708184 | 1.314092 | 0.9565716 | 0.6945995 | 0.6550996 | 2932.602 | 2535.835 | 2115.39 | 1751.118 | 1690.297 | 28.26274 | 18.13429 | 10.8179 | 6.587501 | 6.032609
23 | -0.753631 | 237.8954 | -0.7229496 | 1.044326 | 0.355235 | 112.1355 | 0.3407728 | 0.4922581 | 0.9843622 | 7.466472 | 387.9494 | 1.661336 | 247.1293 | 2245.146 | 14.49149 | 2903.844 | 0.02290804 | 1.723519 | 1.333915 | 0.9843622 | 0.734461 | 0.7005158 | 2946.947 | 2557.241 | 2150.778 | 1810.695 | 1760.071 | 28.70059 | 18.59207 | 11.32277 | 7.169513 | 6.672484
24 | -0.7488749 | 237.8824 | -0.7708829 | 1.074744 | 0.3529931 | 112.1294 | 0.3633669 | 0.5065962 | 1.013034 | 7.37253 | 383.7257 | 1.888941 | 260.0193 | 2284.387 | 15.02794 | 2952.421 | 0.02329126 | 1.73776 | 1.353747 | 1.013034 | 0.7750012 | 0.7455199 | 2960.205 | 2578.485 | 2186.742 | 1869.58 | 1826.923 | 29.11016 | 19.05554 | 11.85493 | 7.784143 | 7.334906
25 | -0.7435059 | 237.3881 | -0.8189315 | 1.106097 | 0.3504624 | 111.8963 | 0.3860153 | 0.5213748 | 1.042587 | 7.267196 | 378.7774 | 2.131752 | 273.5695 | 2322.958 | 15.57843 | 3000.282 | 0.02366883 | 1.751006 | 1.373646 | 1.042587 | 0.8162554 | 0.7904188 | 2972.479 | 2599.631 | 2223.255 | 1927.873 | 1891.551 | 29.49364 | 19.52607 | 12.41543 | 8.433107 | 8.023899
26 | -0.7379027 | 236.446 | -0.8674767 | 1.138866 | 0.3478212 | 111.4523 | 0.4088978 | 0.5368212 | 1.073475 | 7.158073 | 373.4621 | 2.391977 | 288.0137 | 2361.436 | 16.15384 | 3048.616 | 0.02405012 | 1.763908 | 1.394188 | 1.073475 | 0.8585657 | 0.8355367 | 2984.384 | 2621.287 | 2260.84 | 1986.081 | 1954.59 | 29.8695 | 20.01758 | 13.01426 | 9.123315 | 8.74455
27 | -0.7316515 | 235.023 | -0.9167679 | 1.172935 | 0.3448746 | 110.7815 | 0.4321319 | 0.5528802 | 1.105588 | 7.037308 | 367.415 | 2.671531 | 303.3309 | 2399.82 | 16.75341 | 3097.028 | 0.02443204 | 1.776202 | 1.415192 | 1.105588 | 0.9019784 | 0.8811873 | 2995.681 | 2643.252 | 2299.314 | 2044.265 | 2016.587 | 30.22984 | 20.52625 | 13.65093 | 9.857437 | 9.502576
28 | -0.7250548 | 233.11 | -0.9671284 | 1.208736 | 0.3417652 | 109.8798 | 0.4558701 | 0.5697552 | 1.139332 | 6.91098 | 360.9089 | 2.973101 | 319.7504 | 2438.55 | 17.38703 | 3146.48 | 0.02482216 | 1.788374 | 1.437133 | 1.139332 | 0.9468175 | 0.9276353 | 3006.822 | 2666.008 | 2339.112 | 2102.841 | 2077.964 | 30.58864 | 21.06417 | 14.33544 | 10.64325 | 10.30365
29 | -0.7179156 | 230.6139 | -1.018911 | 1.246428 | 0.3384 | 108.7032 | 0.4802786 | 0.587522 | 1.17486 | 6.775553 | 353.7503 | 3.300001 | 337.3898 | 2477.778 | 18.05835 | 3197.052 | 0.02522112 | 1.800284 | 1.460042 | 1.17486 | 0.9933474 | 0.9752184 | 3017.679 | 2689.567 | 2380.344 | 2162.107 | 2139.193 | 30.94172 | 21.633 | 15.07327 | 11.48831 | 11.15547
30 | -0.7102502 | 227.5059 | -1.072381 | 1.286257 | 0.3347868 | 107.2382 | 0.5054826 | 0.606296 | 1.212402 | 6.631637 | 345.9624 | 3.655442 | 356.4142 | 2517.749 | 18.77485 | 3249.187 | 0.0256324 | 1.812178 | 1.484187 | 1.212402 | 1.041785 | 1.024208 | 3028.482 | 2714.177 | 2423.198 | 2222.273 | 2200.614 | 31.29633 | 22.2404 | 15.87204 | 12.40007 | 12.06544
31 | -0.7022009 | 223.5642 | -1.128086 | 1.328783 | 0.3309927 | 105.3803 | 0.53174 | 0.6263415 | 1.252487 | 6.482176 | 337.5958 | 4.045072 | 377.1556 | 2558.838 | 19.5465 | 3303.663 | 0.02606215 | 1.824023 | 1.509877 | 1.252487 | 1.092722 | 1.075028 | 3039.198 | 2740.122 | 2468.181 | 2283.973 | 2262.715 | 31.65141 | 22.89561 | 16.74658 | 13.39414 | 13.04473
32 | -0.6934457 | 218.6427 | -1.186629 | 1.374393 | 0.3268658 | 103.0604 | 0.5593349 | 0.64784 | 1.295477 | 6.32154 | 328.3564 | 4.475807 | 399.882 | 2601.363 | 20.38358 | 3360.782 | 0.02651276 | 1.835802 | 1.537327 | 1.295477 | 1.146659 | 1.128305 | 3049.815128 | 2767.575 | 2515.576 | 2347.671 | 2326.177 | 32.00646 | 23.60587 | 17.7094 | 14.48617 | 14.11002
33 | -0.6841734 | 212.5479 | -1.248467 | 1.423644 | 0.3224951 | 100.1876 | 0.5884831 | 0.6710554 | 1.341901 | 6.153615 | 318.369 | 4.95445 | 424.9709 | 2645.71 | 21.30078 | 3421.458 | 0.02699143 | 1.847804 | 1.567017 | 1.341901 | 1.204098 | 1.184483 | 3060.592 | 2796.964 | 2565.815 | 2413.78 | 2391.397 | 32.37021 | 24.38587 | 18.77803 | 15.69365 | 15.27614
34 | -0.6739839 | 204.8397 | -1.314695 | 1.477389 | 0.3176921 | 96.55419 | 0.6197007 | 0.6963887 | 1.39256 | 5.971686 | 307.2041 | 5.494036 | 452.9827 | 2692.431 | 22.31668 | 3486.401 | 0.02750375 | 1.859757 | 1.599308 | 1.39256 | 1.266098 | 1.244641 | 3071.284 | 2828.579 | 2619.577 | 2483.279 | 2459.438 | 32.7345 | 25.2482 | 19.97842 | 17.04863 | 16.57365
35 | -0.6632442 | 195.017 | -1.386272 | 1.536764 | 0.3126298 | 91.92409 | 0.6534395 | 0.724376 | 1.448526 | 5.782889 | 295.0692 | 6.108553 | 484.6795 | 2742.281 | 23.46032 | 3557.381 | 0.0280637 | 1.87205 | 1.635066 | 1.448526 | 1.333765 | 1.309789 | 3082.238 | 2863.172 | 2677.749 | 2557.078 | 2531.165 | 33.11121 | 26.22004 | 21.34613 | 18.58857 | 18.03563
36.23821 | -0.6526372 | 181.6577 | -1.463643 | 1.602556 | 0.3076301 | 85.62702 | 0.6899096 | 0.7553884 | 1.51054 | 5.599402 | 282.1441 | 6.809448 | 520.6981 | 2795.211 | 24.74178 | 3635.204 | 0.03550891 | 1.883017 | 1.674131 | 1.51054 | 1.408121 | 1.380555 | 3091.975 | 2900.481 | 2740.788 | 2635.878 | 2606.935 | 33.44906 | 27.30214 | 22.91265 | 20.35433 | 19.69073
41.28425 | -0.609199 | 165.1877 | -0.9962058 | 1.167711 | 0.2871548 | 77.86361 | 0.4695761 | 0.5504177 | 1.100663 | 4.878837 | 244.4707 | 3.154565 | 300.9625 | 2354.276 | 15.11724 | 2922.86 | 0.01650382 | 1.508191 | 1.285007 | 1.100663 | 0.9773907 | 0.9395429 | 2738.426 | 2504.111 | 2293.453 | 2141.95 | 2093.439 | 22.85232 | 17.47252 | 13.55237 | 11.19511 | 10.51386
42 | -0.6036063 | 178.0406 | -1.002059 | 1.169813 | 0.2845186 | 83.92203 | 0.472335 | 0.5514084 | 1.102644 | 4.789668 | 244.5757 | 3.191742 | 301.9145 | 2367.315 | 15.41146 | 2937.198 | 0.02317116 | 1.544551 | 1.301569 | 1.102644 | 0.9751245 | 0.9482677 | 2774.755 | 2522.222 | 2295.813 | 2139.074 | 2104.711 | 23.79453 | 17.84791 | 13.59198 | 11.15376 | 10.66913
43 | -0.5973385 | 186.956 | -1.085427 | 1.238937 | 0.2815642 | 88.12446 | 0.5116317 | 0.5839909 | 1.167799 | 4.690715 | 243.1635 | 3.744919 | 333.8555 | 2448.803 | 16.92314 | 3051.18 | 0.02407035 | 1.614459 | 1.366571 | 1.167799 | 1.046513 | 1.030448 | 2843.288 | 2592.132 | 2372.202 | 2228.066 | 2208.325 | 25.65779 | 19.35814 | 14.92523 | 12.49082 | 12.18374
44 | -0.5899701 | 192.7868 | -1.163776 | 1.304776 | 0.278091 | 90.87286 | 0.5485629 | 0.6150251 | 1.229858 | 4.575705 | 240.0618 | 4.305072 | 365.3925 | 2521.675 | 18.36558 | 3154.376 | 0.02488445 | 1.673121 | 1.425094 | 1.229858 | 1.115484 | 1.107319 | 2899.522 | 2653.546 | 2442.883 | 2311.052 | 2301.372 | 27.27388 | 20.7682 | 16.25012 | 13.85003 | 13.68566
45 | -0.5820133 | 196.4471 | -1.239075 | 1.368958 | 0.2743405 | 92.5982 | 0.5840562 | 0.6452785 | 1.290355 | 4.453113 | 235.8844 | 4.88019 | 397.1483 | 2588.919 | 19.78052 | 3251.066 | 0.02564722 | 1.724847 | 1.479938 | 1.290355 | 1.183005 | 1.180538 | 2948.186 | 2709.862 | 2509.973 | 2389.702 | 2386.871 | 28.73867 | 22.13291 | 17.59333 | 15.2449 | 15.19281
46 | -0.5731696 | 198.3951 | -1.312634 | 1.432316 | 0.2701719 | 93.51644 | 0.618729 | 0.6751433 | 1.350075 | 4.318812 | 230.5707 | 5.47682 | 429.4466 | 2652.184 | 21.19077 | 3343.187 | 0.02637396 | 1.771678 | 1.532431 | 1.350075 | 1.249769 | 1.2514 | 2991.529 | 2762.698 | 2574.564 | 2465.155 | 2466.971 | 30.097 | 23.4784 | 18.96931 | 16.68658 | 16.72257
47 | -0.5638422 | 198.7799 | -1.385354 | 1.495702 | 0.2657753 | 93.69781 | 0.6530068 | 0.7050208 | 1.409821 | 4.179392 | 224.4532 | 6.100465 | 462.6758 | 2712.691 | 22.61646 | 3432.716 | 0.02708024 | 1.815074 | 1.583699 | 1.409821 | 1.316426 | 1.3207 | 3031.106 | 2813.341 | 2637.653 | 2538.365 | 2542.99 | 31.38297 | 24.82954 | 20.3956 | 18.18791 | 18.28627
48 | -0.5538857 | 197.8068 | -1.458392 | 1.560031 | 0.2610821 | 93.23912 | 0.6874346 | 0.7353436 | 1.470457 | 4.033093 | 217.525 | 6.760678 | 497.3112 | 2771.692 | 24.08413 | 3521.406 | 0.0277799 | 1.856485 | 1.634853 | 1.470457 | 1.383848 | 1.389647 | 3068.361 | 2862.967 | 2700.21 | 2610.408 | 2616.515 | 32.63456 | 26.2142 | 21.89401 | 19.76944 | 19.90842
49 | -0.543144 | 195.4772 | -1.532429 | 1.625836 | 0.2560189 | 92.14101 | 0.7223328 | 0.7663617 | 1.532484 | 3.87818 | 209.7162 | 7.464525 | 533.6637 | 2829.844 | 25.60987 | 3610.177 | 0.0284802 | 1.896582 | 1.686476 | 1.532484 | 1.452562 | 1.458936 | 3103.971 | 2912.168 | 2762.751 | 2681.897 | 2688.434 | 33.86923 | 27.6485 | 23.47978 | 21.44647 | 21.60536
50 | -0.5318523 | 191.6786 | -1.60834 | 1.693997 | 0.2506964 | 90.3505 | 0.7581148 | 0.7984902 | 1.596731 | 3.718605 | 201.1817 | 8.222378 | 572.2736 | 2887.979 | 27.21851 | 3700.594 | 0.02919349 | 1.936243 | 1.739447 | 1.596731 | 1.523368 | 1.529373 | 3138.758 | 2961.771 | 2826.068 | 2753.649 | 2759.648 | 35.11252 | 29.15887 | 25.17884 | 23.24337 | 23.39897
51 | -0.5197397 | 186.2859 | -1.687232 | 1.765469 | 0.2449869 | 87.80859 | 0.7953013 | 0.8321795 | 1.664099 | 3.551156 | 191.765 | 9.048798 | 613.7745 | 2946.964 | 28.94069 | 3794.044 | 0.02993071 | 1.97632 | 1.794652 | 1.664099 | 1.597244 | 1.602082 | 3173.479 | 3012.55 | 2890.947 | 2826.568 | 2831.277 | 36.39111 | 30.77451 | 27.02221 | 25.19264 | 25.32295
52 | -0.5071156 | 179.0453 | -1.769872 | 1.84109 | 0.2390363 | 84.39561 | 0.8342551 | 0.8678248 | 1.735378 | 3.380741 | 181.6498 | 9.956924 | 658.7836 | 3007.446 | 30.80612 | 3892.024 | 0.03070365 | 2.017646 | 1.852933 | 1.735378 | 1.674942 | 1.677807 | 3208.84 | 3065.184 | 2957.991 | 2901.25 | 2903.966 | 37.733 | 32.52627 | 29.04146 | 27.32481 | 27.40505
53 | -0.4933397 | 169.5705 | -1.857988 | 1.922369 | 0.2325429 | 79.92953 | 0.8757899 | 0.9061369 | 1.81199 | 3.199559 | 170.4385 | 10.97305 | 708.3819 | 3070.581 | 32.86656 | 3996.441 | 0.03152739 | 2.061269 | 1.915548 | 1.81199 | 1.758062 | 1.758335 | 3245.691 | 3120.66 | 3028.312 | 2978.996 | 2979.247 | 39.17527 | 34.46107 | 31.29072 | 29.6989 | 29.70685
54 | -0.4787903 | 157.2499 | -1.952809 | 2.010648 | 0.2256848 | 74.12204 | 0.9204851 | 0.9477481 | 1.8952 | 3.013622 | 158.3399 | 12.12163 | 763.6402 | 3137.256 | 35.17523 | 4109.547 | 0.03241967 | 2.108377 | 1.983765 | 1.8952 | 1.847873 | 1.844961 | 3284.951 | 3179.882 | 3102.751 | 3060.654 | 3058.043 | 40.76255 | 36.63109 | 33.82631 | 32.37232 | 32.28387
55.21614 | -0.4635021 | 140.2893 | -2.056224 | 2.107817 | 0.2184785 | 66.12743 | 0.9692314 | 0.9935504 | 1.98679 | 2.824239 | 145.1367 | 13.43948 | 826.0811 | 3208.427 | 37.79725 | 4233.706 | 0.04061792 | 2.159143 | 2.058737 | 1.98679 | 1.94646 | 1.939719 | 3326.653 | 3243.566 | 3182.48 | 3147.65 | 3141.787 | 42.50769 | 39.09084 | 36.72883 | 35.43635 | 35.22255
66.20526 | -0.3268495 | 103.8679 | -1.431565 | 1.468404 | 0.1540653 | 48.95965 | 0.6747891 | 0.6921534 | 1.38409 | 1.404409 | 73.10507 | 6.514237 | 448.2542 | 2635.744 | 20.39542 | 3185.417 | 0.01997127 | 1.515152 | 1.43854 | 1.38409 | 1.354479 | 1.351338 | 2745.418 | 2667.461 | 2610.664 | 2579.264 | 2575.913 | 23.03127 | 21.0989 | 19.77524 | 19.07273 | 18.99894
67 | -0.3163961 | 116.9707 | -1.503111 | 1.53605 | 0.1491379 | 55.13584 | 0.7085135 | 0.7240397 | 1.447853 | 1.316013 | 71.83108 | 7.181642 | 484.294 | 2706.954 | 22.11025 | 3293.687 | 0.02598346 | 1.592595 | 1.506747 | 1.447853 | 1.419274 | 1.422838 | 2822.036 | 2736.973 | 2677.058 | 2647.501 | 2651.204 | 25.06774 | 22.81527 | 21.32943 | 20.62583 | 20.71295
68 | -0.3060448 | 124.3854 | -1.626218 | 1.654765 | 0.1442587 | 58.63088 | 0.7665415 | 0.7799977 | 1.559752 | 1.231312 | 69.69478 | 8.406184 | 549.9333 | 2820.296 | 25.06671 | 3474.628 | 0.02741088 | 1.704204 | 1.617564 | 1.559752 | 1.53403 | 1.542005 | 2928.866 | 2846.293 | 2789.801 | 2764.291 | 2772.226 | 28.14962 | 25.74213 | 24.19387 | 23.51998 | 23.72794
69 | -0.2953678 | 126.9506 | -1.744899 | 1.769721 | 0.1392259 | 59.84004 | 0.8224835 | 0.834184 | 1.668107 | 1.146897 | 66.50508 | 9.677917 | 616.2759 | 2923.681 | 28.03417 | 3645.321 | 0.02875745 | 1.805215 | 1.722343 | 1.668107 | 1.64534 | 1.655342 | 3022.163 | 2945.85 | 2894.76 | 2873.033 | 2882.598 | 31.08849 | 28.66691 | 27.13388 | 26.50257 | 26.77902
70 | -0.2833676 | 125.65 | -1.863026 | 1.884453 | 0.1335695 | 59.22696 | 0.8781647 | 0.8882647 | 1.776252 | 1.055598 | 62.09981 | 11.03264 | 685.0897 | 3021.662 | 31.10551 | 3812.045 | 0.03007271 | 1.900995 | 1.825187 | 1.776252 | 1.756437 | 1.766722 | 3107.863 | 3040.249 | 2995.726 | 2977.496 | 2986.974 | 34.0065 | 31.68641 | 30.23128 | 29.65156 | 29.9518
71 | -0.2699889 | 120.6192 | -1.983486 | 2.001777 | 0.1272632 | 56.85563 | 0.9349449 | 0.9435666 | 1.886838 | 0.9582743 | 56.57618 | 12.50546 | 758.0233 | 3117.294 | 34.3663 | 3979.723 | 0.0313955 | 1.995289 | 1.929175 | 1.886838 | 1.869893 | 1.879027 | 3189.765 | 3132.59 | 3095.359 | 3080.319 | 3088.436 | 37.00409 | 34.88937 | 33.56715 | 33.04494 | 33.32593
72 | -0.2558379 | 111.2867 | -2.108555 | 2.12402 | 0.1205929 | 52.45661 | 0.9938984 | 1.001188 | 2.002062 | 0.8604544 | 50.16843 | 14.13226 | 836.6535 | 3212.701 | 37.89929 | 4152.415 | 0.03275785 | 2.090892 | 2.036755 | 2.002062 | 1.987831 | 1.994499 | 3270.443 | 3225.043 | 3195.558 | 3183.373 | 3189.089 | 40.16979 | 38.36153 | 37.22418 | 36.76248 | 36.97847
73.1712 | -0.2404583 | 96.65181 | -2.240047 | 2.252916 | 0.1133435 | 45.55824 | 1.055879 | 1.061945 | 2.123558 | 0.7601117 | 42.82886 | 15.94982 | 922.3512 | 3309.348 | 41.78616 | 4333.024 | 0.04003487 | 2.189964 | 2.149719 | 2.123558 | 2.112004 | 2.115299 | 3351.671 | 3318.958 | 3297.486 | 3287.952 | 3290.674 | 43.58473 | 42.181 | 41.28063 | 40.88605 | 40.99837
[9 empty] | total loss/m^3 | 352.7203 | 18288.6 | 259.9568 | 22483.32 | 145934.1 | 1154.143 | 188472.8 | 1.486163 | [8 empty] | average | 30.79435 | 22.83134 | 17.1171 | 13.78313 | 13.28283
[9 empty] | % of total loss/m^3 | 0.1871% | 9.704% | 0.1379% | 11.93% | 77.43% | 0.6124% | 1
[14 empty] | maximum = |  | 4333.024
[9 empty] | sum of segment loss/m | 0.002760472 | 0.1431648 | 0.002086902 | 0.1789044 | 1.150082 | 0.00916428 | 1.486163

## 3.08T1Ts
Appendix 36-2(1): Losses in Dipole 001 | [8 empty] | Be = | 3.08 | T | dB/dt = | 1 | T/s
filament coupling term includes magnetoresistance and is defined over filament boundary
with transport current term in hysteresis loss | [8 empty] | crossover transverse power
no proximity coupling
cable half width a |  |  | c | 0.004865 | m |  |  |  | adjacent transverse power
cable half thickness b |  |  | b | 0.000583 | m
cable twist pitch |  |  | p | 0.074 | m
crossover resistance |  |  | Rc | 0.0625 | ohm |  |  |  | adjacent parallel power
adjacent resistance |  |  | Ra | 6.4e-05 | ohm
number of strands |  |  | N | 30 |  |  | filament coupling power
wire radius |  |  | aw | 0.324 | mm
radius of fil't boundary |  |  | afb | 0.2455 |  |  | hysteresis power
permeability free space |  |  | mo | 1.256637e-06 | henry/m
cable filling factor |  |  | lc | 0.826
wire filling factor |  |  | lw | 0.872 |  |  | proximity power
matrix ratio |  |  | mat | 2.24
filament filling factor |  |  | lf | 0.308642 |  |  | transport current correction
wire trans res'y intercept |  |  | Cret | 1.24e-10 | ohm.m
wire trans res'y gradient |  |  | mret | 9e-11 | ohm.m/T |  | calc hyst & prox'y loss at 5 points in cable
wire twist pitch |  |  | pw | 0.004 | m | [8 empty] | ramping | mean | loss/ | fraction
filament diameter |  |  | df | 6.02e-06 | m | [8 empty] | power | power | cycle | of total
Mod'd Kim Anderson |  |  | Jo | 35000000000 | A/m^2 |  | Block limits for integration | [6 empty] | Watts | Watts | Joules | %
Mod'd Kim Anderson |  |  | Bo | 0.1485194 | Tesla |  | block | min f | max f |  |  |  | transv'se cr'sover | 0.01288381 |  | 0.07936429 | 0.2153%
Mod'd Kim Anderson |  |  | A0 | 5000000000 | A/m^2 |  | 1 | 0 | 15.67337 |  |  |  | transv'se adjacent | 0.6681859 |  | 4.116025 | 11.16%
Mod'd Kim Anderson |  |  | A1 | -700000000 | A/m^2/T |  | 2 | 17.08186 | 36.23821 |  |  |  | parallel adjacent | 0.009740096 |  | 0.05999899 | 0.1627%
Kim Anderson |  |  | Jso | 32000000000 | A/m^2 |  | 3 | 41.28425 | 55.21614 |  |  |  | filament coupling | 0.7293916 |  | 4.493052 | 12.19%
Kim Anderson |  |  | Bso | 0.5 | Tesla |  | 4 | 66.20526 | 73.1712 |  |  |  | hysteresis | 4.413288 |  | 27.18585 | 73.73%
max magnet current |  |  | Iext | 5083 | Amp |  |  | length of magnet = | 1.1668125 | metre |  |  | delta hysteresis | 0.1519736 |  | 0.9361574 | 2.539%
max aperture field |  |  | Bext | 3.08 | Tesla |  |  | turn area per degree = | 7.888866e-06 | m^2 |  |  | total hysteresis | 4.565261 |  | 28.12201 | 76.27%
computed aperture field |  |  | Bcomp | 2.1215 | Tesla |  |  | cycle time = |  | sec |  |  | total magnet | 5.985463 |  | 36.87045 | 100%
min magnet current |  |  | Iinj | 1 | Amp |  |  | ramping/average factor
min aperture field |  |  | Binj | 0 | Tesla
ramp ratio Bi / Be |  |  | fr | 0 |  |  | cook factor trans Rc |  |  | ftc | 1 |  |  | load line fitting
ramp time |  |  | Tr | 3.08 | sec |  | cook factor trans Ra |  |  | fta | 2 |  |  | CL = | 0.0009023255
ramp rate |  |  | B` | 1 | T/s |  | cook factor par'l Ra |  |  | fpa | 1 |  |  | DL = | -5.378266e-05
[7 empty] | cook factor hysteresis |  |  | fh | 1 |  |  | n = | 1.2
[16 empty] | sum of | loss/m/ | Hysteresis detail
dc fields as computed at centre of cable |  |  |  |  | actual ramp rates and field |  |  |  |  | components of loss per unit volume of winding | [5 empty] | loss/m3 | segm't | fields in 5 sections of cable |  |  |  |  | Hyst loss powers in 5 sections of cable |  |  |  |  | transp cur correction in 5 sections
angle | B trans | G trans | B parl | Bmod | B` trans | G` trans | B` parl | B`mod | Bmod | Ptc | Pta | Pp | Pf | Ph | DPh | Ps | Pd | B1 | B2 | B3 | B4 | B5 | Ph1 | Ph2 | Ph3 | Ph4 | Ph5 | dPht1 | dPht2 | dPht3 | dPht4 | dPht5
0 | -0.8219977 | 244.2668013 | -7.829455e-06 | 0.8219977 | 0.3874606 | 115.1387 | 3.690528e-06 | 0.3874606 | 1.193379 | 8.882581 | 454.393 | 1.948519e-10 | 146.153 | 1468.366 | 37.70967 | 2115.504 | 0.01668893 | 2.573588 | 1.883483 | 1.193379 | 0.503274 | 0.1868306 | 2366.763 | 2007.73 | 1559.219 | 932.7394 | 475.3777 | 97.59751 | 56.21447 | 25.979 | 6.891107 | 1.866254
1 | -0.8217296 | 246.6471 | -0.004352905 | 0.8217412 | 0.3873343 | 116.2607 | 0.002051805 | 0.3873397 | 1.193006 | 8.876788 | 455.2212 | 6.022818e-05 | 146.0735 | 1473.77 | 37.95801 | 2121.9 | 0.01673939 | 2.586656 | 1.88983 | 1.193006 | 0.4962002 | 0.2007691 | 2372.907 | 2011.378 | 1558.943 | 924.4761 | 501.1481 | 98.48872 | 56.54424 | 25.96569 | 6.753167 | 2.038237
2 | -0.8215856 | 247.8761 | -0.04666388 | 0.8229097 | 0.3872664 | 116.84 | 0.0219957 | 0.3878905 | 1.194703 | 8.873677 | 455.6476 | 0.006921546 | 146.436 | 1481.827 | 38.1697 | 2130.96 | 0.01681086 | 2.594269 | 1.894294 | 1.194703 | 0.4971166 | 0.2185865 | 2376.476 | 2013.939 | 1560.2 | 925.5499 | 532.9675 | 99.00969 | 56.7768 | 26.02634 | 6.77097 | 2.264704
3 | -0.8208176 | 248.6197 | -0.0881651 | 0.825539 | 0.3869044 | 117.1905 | 0.04155791 | 0.3891299 | 1.19852 | 8.857096 | 455.2469 | 0.02470785 | 147.2527 | 1495.588 | 38.4266 | 2145.396 | 0.01692474 | 2.599624 | 1.898388 | 1.19852 | 0.505729 | 0.2486203 | 2378.982 | 2016.285 | 1563.025 | 935.5931 | 584.0522 | 99.37699 | 56.99047 | 26.16304 | 6.939252 | 2.663266
4 | -0.8198187 | 249.0185 | -0.1293247 | 0.8299564 | 0.3864335 | 117.3785 | 0.0609591 | 0.3912121 | 1.204933 | 8.835551 | 454.4644 | 0.05316241 | 148.6287 | 1513.343 | 38.7527 | 2164.078 | 0.01707212 | 2.604051 | 1.903029 | 1.204933 | 0.5216464 | 0.2868318 | 2381.051 | 2018.941 | 1567.761 | 953.9251 | 645.0392 | 99.68117 | 57.23316 | 26.39347 | 7.254837 | 3.200869
5 | -0.8183791 | 249.0783 | -0.1702934 | 0.8359092 | 0.3857549 | 117.4067 | 0.08027026 | 0.394018 | 1.213575 | 8.804548 | 453.1001 | 0.09218004 | 150.4905 | 1533.501 | 39.13178 | 2185.12 | 0.01723812 | 2.60727 | 1.90791 | 1.213575 | 0.5438689 | 0.3304599 | 2382.554 | 2021.73 | 1574.121 | 979.0418 | 710.0591 | 99.90262 | 57.48893 | 26.70553 | 7.705349 | 3.856467
6 | -0.8165898 | 248.9263 | -0.2112987 | 0.8434844 | 0.3849115 | 117.335 | 0.09959874 | 0.3975887 | 1.224573 | 8.766088 | 451.3028 | 0.1419173 | 152.8724 | 1555.398 | 39.57944 | 2208.061 | 0.0174191 | 2.610154 | 1.913545 | 1.224573 | 0.5715573 | 0.3780868 | 2383.9 | 2024.944 | 1582.181 | 1009.604 | 776.3629 | 100.1012 | 57.78494 | 27.10516 | 8.282845 | 4.623022
7 | -0.8145211 | 248.4578 | -0.2524321 | 0.8527406 | 0.3839364 | 117.1142 | 0.1189876 | 0.4019517 | 1.238011 | 8.72173 | 449.0941 | 0.2025492 | 155.8017 | 1578.372 | 40.08649 | 2232.278 | 0.01761014 | 2.61225 | 1.919774 | 1.238011 | 0.6043716 | 0.4281492 | 2384.877 | 2028.491 | 1591.976 | 1044.846 | 841.6679 | 100.2457 | 58.113 | 27.59731 | 8.990488 | 5.486013
8 | -0.8119081 | 247.7119 | -0.2939766 | 0.8634912 | 0.3827047 | 116.7626 | 0.1385702 | 0.4070192 | 1.253619 | 8.665861 | 446.2409 | 0.2747053 | 159.2298 | 1602.113 | 40.64892 | 2257.173 | 0.01780654 | 2.613491 | 1.926441 | 1.253619 | 0.6414774 | 0.480595 | 2385.455 | 2032.28 | 1603.282 | 1083.519 | 906.0296 | 100.3312 | 58.4651 | 28.17423 | 9.821041 | 6.453009
9 | -0.8089832 | 246.6843 | -0.3360579 | 0.8760073 | 0.3813261 | 116.2783 | 0.1584058 | 0.4129188 | 1.27179 | 8.603536 | 442.9695 | 0.3589794 | 163.2559 | 1626.579 | 41.28158 | 2283.048 | 0.01801066 | 2.614283 | 1.933971 | 1.27179 | 0.6827078 | 0.5349452 | 2385.824 | 2036.55 | 1616.35 | 1125.15 | 969.0209 | 100.3859 | 58.86411 | 28.85307 | 10.78172 | 7.523052
10 | -0.8054866 | 245.2691 | -0.3788205 | 0.89012 | 0.3796779 | 115.6112 | 0.1785626 | 0.4195711 | 1.292279 | 8.529325 | 438.989 | 0.4561508 | 167.8401 | 1651.459 | 41.96755 | 2309.241 | 0.0182173 | 2.613796 | 1.941854 | 1.292279 | 0.7276641 | 0.591039 | 2385.597 | 2041.009 | 1630.965 | 1169.075 | 1030.65 | 100.3523 | 59.28317 | 29.62779 | 11.87455 | 8.69993
11 | -0.8015244 | 243.521 | -0.4225818 | 0.9060998 | 0.3778103 | 114.7872 | 0.1991901 | 0.4271034 | 1.315478 | 8.44562 | 434.4349 | 0.567627 | 173.0873 | 1676.976 | 42.73084 | 2336.243 | 0.01843031 | 2.612703 | 1.950643 | 1.315478 | 0.7762987 | 0.6492127 | 2385.088 | 2045.968 | 1647.364 | 1215.029 | 1091.433 | 100.2769 | 59.75215 | 30.51685 | 13.11008 | 9.998242
12 | -0.7970048 | 241.1382 | -0.4676104 | 0.9240541 | 0.3756798 | 113.664 | 0.220415 | 0.4355664 | 1.341545 | 8.350641 | 429.0948 | 0.6950399 | 179.0535 | 1702.946 | 43.55146 | 2363.692 | 0.01864685 | 2.60948 | 1.959704 | 1.341545 | 0.8290284 | 0.7092813 | 2383.585 | 2051.066 | 1665.605 | 1263.184 | 1151.29 | 100.0548 | 60.23754 | 31.53081 | 14.51219 | 11.42197
13 | -0.791831 | 238.1682 | -0.5142884 | 0.9441869 | 0.3732411 | 112.2641 | 0.2424174 | 0.4450563 | 1.370773 | 8.242577 | 422.917 | 0.8407269 | 185.8315 | 1729.608 | 44.45317 | 2391.893 | 0.01886932 | 2.604643 | 1.969475 | 1.370773 | 0.8858497 | 0.7719851 | 2381.328 | 2056.548 | 1685.833 | 1313.316 | 1211.015 | 99.72186 | 60.76307 | 32.6867 | 16.09596 | 12.99826
14 | -0.7860745 | 234.1558 | -0.5627597 | 0.9667531 | 0.3705277 | 110.3727 | 0.265265 | 0.4556932 | 1.403535 | 8.123167 | 415.7905 | 1.006671 | 193.5375 | 1756.749 | 45.41364 | 2420.621 | 0.01909595 | 2.59621 | 1.979261 | 1.403535 | 0.9474252 | 0.83701 | 2377.385 | 2062.022 | 1708.229 | 1365.777 | 1270.333 | 99.14276 | 61.29169 | 34.00607 | 17.89756 | 14.7301
15 | -0.7797236 | 228.7052 | -0.6155142 | 0.9933915 | 0.3675341 | 107.8036 | 0.2901316 | 0.4682496 | 1.442209 | 7.992438 | 407.5712 | 1.204253 | 202.7798 | 1785.846 | 46.50744 | 2451.902 | 0.01934272 | 2.583735 | 1.990058 | 1.442209 | 1.017151 | 0.9078649 | 2371.536 | 2068.042 | 1734.304 | 1423.064 | 1332.286 | 98.28918 | 61.87751 | 35.59587 | 20.04476 | 16.72989
15.67337 | -0.7724385 | 221.4936 | -0.6088285 | 0.9835311 | 0.3641002 | 104.4043 | 0.2869802 | 0.4636017 | 1.427893 | 7.843787 | 397.873 | 1.178234 | 199.3405 | 1772.381 | 45.23894 | 2423.856 | 0.0128759 | 2.532235 | 1.958051 | 1.427893 | 1.01339 | 0.8934228 | 2347.175 | 2050.137 | 1724.697 | 1420.028 | 1319.869 | 94.80377 | 60.14885 | 35.00331 | 19.92604 | 16.31275
17.08186 | -0.7697158 | 221.134 | -0.4718847 | 0.9028497 | 0.3628168 | 104.2348 | 0.2224297 | 0.4255714 | 1.31076 | 7.788588 | 395.2464 | 0.7078044 | 172.0152 | 1675.204 | 40.46163 | 2291.424 | 0.01659691 | 2.464125 | 1.872081 | 1.31076 | 0.843871 | 0.697689 | 2314.422 | 2001.158 | 1644.041 | 1276.449 | 1139.95 | 90.28954 | 55.62435 | 30.335 | 14.9186 | 11.14064
18 | -0.7688377 | 227.4488 | -0.4725847 | 0.9024676 | 0.3624029 | 107.2113 | 0.2227597 | 0.4253913 | 1.310205 | 7.770828 | 397.0872 | 0.7099059 | 171.8894 | 1680.097 | 41.04769 | 2298.602 | 0.01813336 | 2.497472 | 1.887877 | 1.310205 | 0.8336906 | 0.7066026 | 2330.535 | 2010.256 | 1643.65 | 1267.364 | 1148.678 | 92.48615 | 56.44267 | 30.31366 | 14.63929 | 11.35668
19 | -0.7670355 | 231.7418 | -0.5261555 | 0.9301521 | 0.3615534 | 109.2349 | 0.2480111 | 0.4384408 | 1.350398 | 7.73444 | 397.2894 | 0.8799735 | 181.0967 | 1719.865 | 43.07491 | 2349.941 | 0.01853837 | 2.540579 | 1.92624 | 1.350398 | 0.8911011 | 0.7885824 | 2351.145 | 2032.166 | 1671.757 | 1317.863 | 1226.396 | 95.36421 | 58.45448 | 31.8788 | 16.24614 | 13.4309
20 | -0.7645686 | 234.493 | -0.576843 | 0.9577646 | 0.3603906 | 110.5317 | 0.2719034 | 0.4514563 | 1.390486 | 7.684771 | 396.2539 | 1.057686 | 190.4544 | 1756.105 | 44.97984 | 2396.536 | 0.01890595 | 2.574976 | 1.960378 | 1.390486 | 0.9495313 | 0.8646154 | 2367.417 | 2051.444 | 1699.343 | 1367.539 | 1294.784 | 97.69198 | 60.27368 | 33.47754 | 17.96075 | 15.49526
21 | -0.7616067 | 236.3057 | -0.6263238 | 0.9860661 | 0.3589944 | 111.3862 | 0.2952269 | 0.4647966 | 1.431574 | 7.625345 | 394.3806 | 1.246922 | 200.2227 | 1790.525 | 46.86524 | 2440.866 | 0.01925567 | 2.604795 | 1.992856 | 1.431574 | 1.00933 | 0.9378193 | 2381.399 | 2069.599 | 1727.172 | 1416.744 | 1357.713 | 99.73234 | 62.02975 | 35.15519 | 19.79825 | 17.61066
22 | -0.7579206 | 237.4021 | -0.6748782 | 1.014842 | 0.3572569 | 111.903 | 0.3181137 | 0.4783606 | 1.473351 | 7.551711 | 391.5582 | 1.447746 | 210.3349 | 1823.393 | 48.74289 | 2483.028 | 0.01958828 | 2.631015 | 2.024018 | 1.473351 | 1.069851 | 1.009011 | 2393.6 | 2086.851 | 1755.024 | 1465.005 | 1416.486 | 101.5436 | 63.73791 | 36.9015 | 21.74317 | 19.78824
23 | -0.753631 | 237.8954 | -0.7229496 | 1.044326 | 0.355235 | 112.1355 | 0.3407728 | 0.4922581 | 1.516155 | 7.466472 | 387.9494 | 1.661336 | 220.8807 | 1855.177 | 50.64059 | 2523.775 | 0.01990973 | 2.654634 | 2.054551 | 1.516155 | 1.131247 | 1.078963 | 2404.515 | 2103.598 | 1783.113 | 1512.513 | 1472.145 | 103.189 | 65.43359 | 38.73311 | 23.80383 | 22.04343
24 | -0.7488749 | 237.8824 | -0.7708829 | 1.074744 | 0.3529931 | 112.1294 | 0.3633669 | 0.5065962 | 1.560316 | 7.37253 | 383.7257 | 1.888941 | 231.9531 | 1886.265 | 52.58593 | 2563.791 | 0.02022541 | 2.676569 | 2.085097 | 1.560316 | 1.193689 | 1.14828 | 2414.59 | 2120.2 | 1811.638 | 1559.448 | 1525.45 | 104.7288 | 67.15186 | 40.66774 | 25.99007 | 24.39116
25 | -0.7435059 | 237.3881 | -0.8189315 | 1.106097 | 0.3504624 | 111.8963 | 0.3860153 | 0.5213748 | 1.605834 | 7.267196 | 378.7774 | 2.131752 | 243.566 | 1916.805 | 54.5865 | 2603.134 | 0.02053578 | 2.696971 | 2.115746 | 1.605834 | 1.25723 | 1.217435 | 2423.907 | 2136.707 | 1840.572 | 1605.887 | 1576.954 | 106.1711 | 68.89784 | 42.7096 | 28.30851 | 26.84546
26 | -0.7379027 | 236.446 | -0.8674767 | 1.138866 | 0.3478212 | 111.4523 | 0.4088978 | 0.5368212 | 1.653409 | 7.158073 | 373.4621 | 2.391977 | 255.9164 | 1947.247 | 56.68259 | 2642.858 | 0.02084915 | 2.716843 | 2.147385 | 1.653409 | 1.322398 | 1.286928 | 2432.932 | 2153.591 | 1870.326 | 1652.225 | 1627.16 | 107.5852 | 70.72329 | 44.89554 | 30.78447 | 29.42451
27 | -0.7316515 | 235.023 | -0.9167679 | 1.172935 | 0.3448746 | 110.7815 | 0.4321319 | 0.5528802 | 1.702871 | 7.037308 | 367.415 | 2.671531 | 268.9828 | 1977.588 | 58.87142 | 2682.566 | 0.0211624 | 2.735779 | 2.179736 | 1.702871 | 1.389264 | 1.357241 | 2441.487 | 2170.695 | 1900.751 | 1698.509 | 1676.497 | 108.9414 | 72.61406 | 47.22435 | 33.42826 | 32.14904
28 | -0.7250548 | 233.11 | -0.9671284 | 1.208736 | 0.3417652 | 109.8798 | 0.4558701 | 0.5697552 | 1.754846 | 6.91098 | 360.9089 | 2.973101 | 282.956 | 2008.168 | 61.18992 | 2723.107 | 0.02148223 | 2.754527 | 2.213531 | 1.754846 | 1.458327 | 1.428782 | 2449.914 | 2188.391 | 1932.183 | 1745.058 | 1725.295 | 110.2923 | 74.61537 | 49.73319 | 36.2688 | 35.03995
29 | -0.7179156 | 230.6139 | -1.018911 | 1.246428 | 0.3384 | 108.7032 | 0.4802786 | 0.587522 | 1.809568 | 6.775553 | 353.7503 | 3.300001 | 297.9311 | 2039.105 | 63.65176 | 2764.514 | 0.02180888 | 2.77287 | 2.248817 | 1.809568 | 1.529994 | 1.502071 | 2458.118 | 2206.684 | 1964.702 | 1792.101 | 1773.92 | 111.6221 | 76.73356 | 52.44296 | 39.33448 | 38.12573
30 | -0.7102502 | 227.5059 | -1.072381 | 1.286257 | 0.3347868 | 107.2382 | 0.5054826 | 0.606296 | 1.867392 | 6.631637 | 345.9624 | 3.655442 | 314.042 | 2070.582 | 66.28514 | 2807.159 | 0.0221453 | 2.791191 | 2.286005 | 1.867392 | 1.604601 | 1.577528 | 2466.27 | 2225.765 | 1998.448 | 1839.794 | 1822.633 | 112.958 | 78.99742 | 55.3825 | 42.65361 | 41.43411
31 | -0.7022009 | 223.5642 | -1.128086 | 1.328783 | 0.3309927 | 105.3803 | 0.53174 | 0.6263415 | 1.929132 | 6.482176 | 337.5958 | 4.045072 | 331.562 | 2102.887 | 69.1274 | 2851.699 | 0.02249668 | 2.809435 | 2.325575 | 1.929132 | 1.683056 | 1.655802 | 2474.349 | 2245.846 | 2033.807 | 1888.623 | 1871.81 | 114.2962 | 81.44183 | 58.60753 | 46.28451 | 45.00689
32 | -0.6934457 | 218.6427 | -1.186629 | 1.374393 | 0.3268658 | 103.0604 | 0.5593349 | 0.64784 | 1.995347 | 6.32154 | 328.3564 | 4.475807 | 350.7081 | 2136.259 | 72.21742 | 2898.338 | 0.0228646 | 2.827577 | 2.367855 | 1.995347 | 1.766132 | 1.737862 | 2482.344 | 2267.056 | 2070.985 | 1938.937 | 1921.972 | 115.6347 | 84.09415 | 62.1655 | 50.28631 | 48.90643
33 | -0.6841734 | 212.5479 | -1.248467 | 1.423644 | 0.3224951 | 100.1876 | 0.5884831 | 0.6710554 | 2.066851 | 6.153615 | 318.369 | 4.95445 | 371.7864 | 2170.982 | 75.61074 | 2947.857 | 0.02325525 | 2.846063 | 2.413583 | 2.066851 | 1.854601 | 1.824389 | 2490.449 | 2289.714 | 2110.301 | 1991.037 | 1973.412 | 117.0065 | 87.00991 | 66.12285 | 54.72551 | 53.18897
34 | -0.6739839 | 204.8397 | -1.314695 | 1.477389 | 0.3176921 | 96.55419 | 0.6197007 | 0.6963887 | 2.144877 | 5.971686 | 307.2041 | 5.494036 | 395.2529 | 2207.474 | 79.37748 | 3000.774 | 0.02367271 | 2.864474 | 2.46332 | 2.144877 | 1.950096 | 1.917048 | 2498.482 | 2314.031 | 2152.259 | 2045.659 | 2026.94 | 118.3806 | 90.23684 | 70.57777 | 59.7229 | 57.96928
35 | -0.6632442 | 195.017 | -1.386272 | 1.536764 | 0.3126298 | 91.92409 | 0.6534395 | 0.724376 | 2.231078 | 5.782889 | 295.0692 | 6.108553 | 421.7259 | 2246.29 | 83.62763 | 3058.604 | 0.02412892 | 2.883408 | 2.518396 | 2.231078 | 2.054319 | 2.01739 | 2506.702 | 2340.57 | 2197.511 | 2103.471 | 2083.195 | 119.8021 | 93.8777 | 75.66508 | 65.42061 | 63.37269
36.23821 | -0.6526372 | 181.6577 | -1.463643 | 1.602556 | 0.3076301 | 85.62702 | 0.6899096 | 0.7553884 | 2.326596 | 5.599402 | 282.1441 | 6.809448 | 451.7121 | 2287.365 | 88.40064 | 3122.031 | 0.0304962 | 2.9003 | 2.578565 | 2.326596 | 2.168846 | 2.126388 | 2514 | 2369.106 | 2246.362 | 2164.955 | 2142.403 | 121.0773 | 97.93649 | 81.50541 | 71.97484 | 69.50921
41.28425 | -0.609199 | 165.1877 | -0.9962058 | 1.167711 | 0.2871548 | 77.86361 | 0.4695761 | 0.5504177 | 1.695287 | 4.878837 | 244.4707 | 3.154565 | 266.9644 | 1943.27 | 52.70064 | 2515.439 | 0.01420333 | 2.322977 | 1.97922 | 1.695287 | 1.505417 | 1.447122 | 2244.535 | 2061.999 | 1896.118 | 1776.108 | 1737.589 | 81.28024 | 61.28946 | 46.86353 | 38.26961 | 35.80037
42 | -0.6036063 | 178.0406 | -1.002059 | 1.169813 | 0.2845186 | 83.92203 | 0.472335 | 0.5514084 | 1.698338 | 4.789668 | 244.5757 | 3.191742 | 267.7758 | 1953.428 | 53.79352 | 2527.554 | 0.01993954 | 2.378981 | 2.004729 | 1.698338 | 1.501927 | 1.460561 | 2272.596 | 2076.192 | 1897.984 | 1773.825 | 1746.543 | 84.7991 | 62.67793 | 47.00852 | 38.11952 | 36.36253
43 | -0.5973385 | 186.956 | -1.085427 | 1.238937 | 0.2815642 | 88.12446 | 0.5116317 | 0.5839909 | 1.798692 | 4.690715 | 243.1635 | 3.744919 | 294.9337 | 2017.518 | 59.35875 | 2623.41 | 0.02069573 | 2.486655 | 2.104849 | 1.798692 | 1.611883 | 1.587138 | 2325.325 | 2130.855 | 1958.285 | 1844.382 | 1828.744 | 91.77078 | 68.27455 | 51.89882 | 42.98456 | 41.86506
44 | -0.5899701 | 192.7868 | -1.163776 | 1.304776 | 0.278091 | 90.87286 | 0.5485629 | 0.6150251 | 1.894277 | 4.575705 | 240.0618 | 4.305072 | 321.6315 | 2074.682 | 64.68509 | 2709.941 | 0.02137836 | 2.577009 | 2.194988 | 1.894277 | 1.718114 | 1.705537 | 2368.374 | 2178.703 | 2013.93 | 1910.025 | 1902.377 | 97.83044 | 73.51401 | 56.77593 | 47.95356 | 47.35152
45 | -0.5820133 | 196.4471 | -1.239075 | 1.368958 | 0.2743405 | 92.5982 | 0.5840562 | 0.6452785 | 1.987458 | 4.453113 | 235.8844 | 4.88019 | 348.4078 | 2127.279 | 69.92431 | 2790.829 | 0.02201648 | 2.65668 | 2.27946 | 1.987458 | 1.822113 | 1.818313 | 2405.458 | 2222.421 | 2066.594 | 1972.077 | 1969.846 | 103.3322 | 78.59666 | 61.73618 | 53.07406 | 52.88251
46 | -0.5731696 | 198.3951 | -1.312634 | 1.432316 | 0.2701719 | 93.51644 | 0.618729 | 0.6751433 | 2.079441 | 4.318812 | 230.5707 | 5.47682 | 375.5405 | 2176.612 | 75.15926 | 2867.678 | 0.02262273 | 2.728811 | 2.360312 | 2.079441 | 1.924945 | 1.927457 | 2438.344 | 2263.291 | 2117.137 | 2031.431 | 2032.857 | 108.4414 | 83.61794 | 66.83206 | 58.38604 | 58.51889
47 | -0.5638422 | 198.7799 | -1.385354 | 1.495702 | 0.2657753 | 93.69781 | 0.6530068 | 0.7050208 | 2.171464 | 4.179392 | 224.4532 | 6.100465 | 403.3573 | 2223.637 | 80.46395 | 2942.192 | 0.02321056 | 2.795652 | 2.439277 | 2.171464 | 2.027613 | 2.034196 | 2468.25 | 2302.318 | 2166.337 | 2088.831 | 2092.451 | 113.2845 | 88.66973 | 72.12829 | 63.93644 | 64.30072
48 | -0.5538857 | 197.8068 | -1.458392 | 1.560031 | 0.2610821 | 93.23912 | 0.6874346 | 0.7353436 | 2.264858 | 4.033093 | 217.525 | 6.760678 | 432.2534 | 2269.325 | 85.93695 | 3015.834 | 0.02379151 | 2.859433 | 2.518067 | 2.264858 | 2.131459 | 2.14039 | 2496.287 | 2340.413 | 2214.94 | 2145.112 | 2149.872 | 118.0036 | 93.85579 | 77.70611 | 69.80152 | 70.31773
49 | -0.543144 | 195.4772 | -1.532429 | 1.625836 | 0.2560189 | 92.14101 | 0.7223328 | 0.7663617 | 2.360394 | 3.87818 | 209.7162 | 7.464525 | 462.4824 | 2314.175 | 91.63858 | 3089.355 | 0.02437151 | 2.921193 | 2.597579 | 2.360394 | 2.237296 | 2.247113 | 2522.98 | 2378.026 | 2263.332 | 2200.732 | 2205.805 | 122.6637 | 99.23669 | 83.6231 | 76.03877 | 76.6306
50 | -0.5318523 | 191.6786 | -1.60834 | 1.693997 | 0.2506964 | 90.3505 | 0.7581148 | 0.7984902 | 2.45935 | 3.718605 | 201.1817 | 8.222378 | 494.4849 | 2358.814 | 97.66231 | 3164.084 | 0.02496103 | 2.98228 | 2.679168 | 2.45935 | 2.346354 | 2.355603 | 2548.949 | 2415.78 | 2312.102 | 2256.302 | 2260.936 | 127.361 | 104.912 | 89.97714 | 82.74013 | 83.32127
51 | -0.5197397 | 186.2859 | -1.687232 | 1.765469 | 0.2449869 | 87.80859 | 0.7953013 | 0.8321795 | 2.563113 | 3.551156 | 191.765 | 9.048798 | 528.7731 | 2403.883 | 104.124 | 3241.145 | 0.02556896 | 3.044009 | 2.764196 | 2.563113 | 2.46014 | 2.467592 | 2574.761 | 2454.243 | 2361.822 | 2312.487 | 2316.104 | 132.1963 | 110.9923 | 96.88603 | 90.02883 | 90.51673
52 | -0.5071156 | 179.0453 | -1.769872 | 1.84109 | 0.2390363 | 84.39561 | 0.8342551 | 0.8678248 | 2.6729 | 3.380741 | 181.6498 | 9.956924 | 565.8397 | 2449.84 | 111.1371 | 3321.805 | 0.02620527 | 3.107661 | 2.853963 | 2.6729 | 2.579814 | 2.584227 | 2600.932 | 2493.901 | 2412.909 | 2369.693 | 2371.767 | 137.2758 | 117.5951 | 104.4705 | 98.02159 | 98.32277
53 | -0.4933397 | 169.5705 | -1.857988 | 1.922369 | 0.2325429 | 79.92953 | 0.8757899 | 0.9061369 | 2.790902 | 3.199559 | 170.4385 | 10.97305 | 606.5519 | 2497.511 | 118.8986 | 3407.573 | 0.02688189 | 3.174851 | 2.950406 | 2.790902 | 2.707838 | 2.708259 | 2628.075 | 2535.452 | 2466.142 | 2428.848 | 2429.039 | 142.7404 | 124.8992 | 112.9369 | 106.9433 | 106.9732
54 | -0.4787903 | 157.2499 | -1.952809 | 2.010648 | 0.2256848 | 74.12204 | 0.9204851 | 0.9477481 | 2.919064 | 3.013622 | 158.3399 | 12.12163 | 651.7573 | 2547.489 | 127.6123 | 3500.334 | 0.02761366 | 3.247409 | 3.055475 | 2.919064 | 2.84617 | 2.841684 | 2656.84 | 2579.508 | 2522.067 | 2490.496 | 2488.533 | 148.7602 | 133.1044 | 122.5016 | 117.0144 | 116.6808
55.21614 | -0.4635021 | 140.2893 | -2.056224 | 2.107817 | 0.2184785 | 66.12743 | 0.9692314 | 0.9935504 | 3.060135 | 2.824239 | 145.1367 | 13.43948 | 702.6604 | 2600.387 | 137.5284 | 3601.976 | 0.03455715 | 3.3256 | 3.170951 | 3.060135 | 2.998017 | 2.987635 | 2687.213 | 2626.513 | 2581.434 | 2555.57 | 2551.205 | 155.3854 | 142.4203 | 133.4743 | 128.5852 | 127.7769
66.20526 | -0.3268495 | 103.8679 | -1.431565 | 1.468404 | 0.1540653 | 48.95965 | 0.6747891 | 0.6921534 | 2.131833 | 1.404409 | 73.10507 | 6.514237 | 391.2964 | 2164.754 | 72.13469 | 2709.209 | 0.01698564 | 2.333698 | 2.215698 | 2.131833 | 2.086223 | 2.081386 | 2249.941 | 2189.52 | 2145.311 | 2120.809 | 2118.191 | 81.9482 | 74.74464 | 69.82306 | 67.21562 | 66.94194
67 | -0.3163961 | 116.9707 | -1.503111 | 1.53605 | 0.1491379 | 55.13584 | 0.7085135 | 0.7240397 | 2.230042 | 1.316013 | 71.83108 | 7.181642 | 421.4045 | 2220.054 | 78.51981 | 2800.307 | 0.02209125 | 2.452981 | 2.320753 | 2.230042 | 2.186024 | 2.191513 | 2309.004 | 2243.411 | 2196.974 | 2174.001 | 2176.881 | 89.56125 | 81.14198 | 75.60292 | 72.98442 | 73.30847
68 | -0.3060448 | 124.3854 | -1.626218 | 1.654765 | 0.1442587 | 58.63088 | 0.7665415 | 0.7799977 | 2.402393 | 1.231312 | 69.69478 | 8.406184 | 475.9803 | 2307.549 | 89.56417 | 2952.426 | 0.0232913 | 2.624885 | 2.491438 | 2.402393 | 2.362775 | 2.375059 | 2390.755 | 2327.631 | 2284.196 | 2264.521 | 2270.645 | 101.1187 | 92.08676 | 86.29189 | 83.77328 | 84.55025
69 | -0.2953678 | 126.9506 | -1.744899 | 1.769721 | 0.1392259 | 59.84004 | 0.8224835 | 0.834184 | 2.569287 | 1.146897 | 66.50508 | 9.677917 | 530.8363 | 2386.696 | 100.6906 | 3095.553 | 0.0244204 | 2.780465 | 2.652823 | 2.569287 | 2.53422 | 2.549625 | 2461.502 | 2403.681 | 2364.736 | 2348.121 | 2355.44 | 112.175 | 103.0624 | 97.30505 | 94.93695 | 95.97372
70 | -0.2833676 | 125.65 | -1.863026 | 1.884453 | 0.1335695 | 59.22696 | 0.8781647 | 0.8882647 | 2.735855 | 1.055598 | 62.09981 | 11.03264 | 587.4496 | 2461.032 | 112.2434 | 3234.913 | 0.02551979 | 2.92799 | 2.811227 | 2.735855 | 2.705335 | 2.721178 | 2525.891 | 2475.141 | 2441.521 | 2427.712 | 2434.894 | 123.1821 | 114.4281 | 108.9468 | 106.7652 | 107.8949
71 | -0.2699889 | 120.6192 | -1.983486 | 2.001777 | 0.1272632 | 56.85563 | 0.9349449 | 0.9435666 | 2.906185 | 0.9582743 | 56.57618 | 12.50546 | 647.1692 | 2532.865 | 124.5442 | 3374.619 | 0.02662192 | 3.073226 | 2.971395 | 2.906185 | 2.880085 | 2.894154 | 2586.829 | 2544.353 | 2516.534 | 2505.262 | 2511.348 | 134.516 | 126.5176 | 121.5231 | 119.552 | 120.6125
72 | -0.2558379 | 111.2867 | -2.108555 | 2.12402 | 0.1205929 | 52.45661 | 0.9938984 | 1.001188 | 3.083658 | 0.8604544 | 50.16843 | 14.13226 | 711.2616 | 2603.73 | 137.9076 | 3518.06 | 0.02775351 | 3.220477 | 3.137094 | 3.083658 | 3.061738 | 3.072009 | 2646.229 | 2612.882 | 2591.115 | 2582.095 | 2586.328 | 146.5114 | 139.6565 | 135.3492 | 133.6016 | 134.419
73.1712 | -0.2404583 | 96.65181 | -2.240047 | 2.252916 | 0.1133435 | 45.55824 | 1.055879 | 1.061945 | 3.27079 | 0.7601117 | 42.82886 | 15.94982 | 780.8062 | 2674.601 | 152.6465 | 3667.592 | 0.03388663 | 3.373073 | 3.311085 | 3.27079 | 3.252996 | 3.25807 | 2705.341 | 2681.623 | 2665.989 | 2659.031 | 2661.019 | 159.4776 | 154.1447 | 150.7263 | 149.2288 | 149.6551
[9 empty] | total loss/m^3 | 352.7203 | 18288.6 | 259.9568 | 19652.27 | 120011.3 | 4098.51 | 162663.4 | 1.282439 | [9 empty] | average | 111.0198 | 81.24737 | 60.21716 | 48.26949 | 46.5775
[9 empty] | % of total loss/m^3 | 0.2168% | 11.24% | 0.1598% | 12.08% | 73.78% | 2.52% | 1
[14 empty] | maximum = |  | 3667.592
[9 empty] | sum of segment loss/m | 0.002760472 | 0.1431648 | 0.002086902 | 0.1562787 | 0.9455863 | 0.0325617 | 1.282439

## 4T 1Ts
Appendix 36-2(1): Losses in Dipole 001 | [8 empty] | Be = | 4 | T | dB/dt = | 1 | T/s
filament coupling term includes magnetoresistance and is defined over filament boundary
with transport current term in hysteresis loss | [8 empty] | crossover transverse power
no proximity coupling
cable half width a |  |  | c | 0.004865 | m |  |  |  | adjacent transverse power
cable half thickness b |  |  | b | 0.000583 | m
cable twist pitch |  |  | p | 0.074 | m
crossover resistance |  |  | Rc | 0.0625 | ohm |  |  |  | adjacent parallel power
adjacent resistance |  |  | Ra | 6.4e-05 | ohm
number of strands |  |  | N | 30 |  |  | filament coupling power
wire radius |  |  | aw | 0.324 | mm
radius of fil't boundary |  |  | afb | 0.2455 |  |  | hysteresis power
permeability free space |  |  | mo | 1.256637e-06 | henry/m
cable filling factor |  |  | lc | 0.826
wire filling factor |  |  | lw | 0.872 |  |  | proximity power
matrix ratio |  |  | mat | 2.24
filament filling factor |  |  | lf | 0.308642 |  |  | transport current correction
wire trans res'y intercept |  |  | Cret | 1.24e-10 | ohm.m
wire trans res'y gradient |  |  | mret | 9e-11 | ohm.m/T |  | calc hyst & prox'y loss at 5 points in cable
wire twist pitch |  |  | pw | 0.004 | m | [8 empty] | ramping | mean | loss/ | fraction
filament diameter |  |  | df | 6.02e-06 | m | [8 empty] | power | power | cycle | of total
Mod'd Kim Anderson |  |  | Jo | 35000000000 | A/m^2 |  | Block limits for integration | [6 empty] | Watts | Watts | Joules | %
Mod'd Kim Anderson |  |  | Bo | 0.1485194 | Tesla |  | block | min f | max f |  |  |  | transv'se cr'sover | 0.01288381 |  | 0.1030705 | 0.2425%
Mod'd Kim Anderson |  |  | A0 | 5000000000 | A/m^2 |  | 1 | 0 | 15.67337 |  |  |  | transv'se adjacent | 0.6681859 |  | 5.345487 | 12.58%
Mod'd Kim Anderson |  |  | A1 | -700000000 | A/m^2/T |  | 2 | 17.08186 | 36.23821 |  |  |  | parallel adjacent | 0.009740096 |  | 0.07792077 | 0.1833%
Kim Anderson |  |  | Jso | 32000000000 | A/m^2 |  | 3 | 41.28425 | 55.21614 |  |  |  | filament coupling | 0.6623622 |  | 5.298898 | 12.47%
Kim Anderson |  |  | Bso | 0.5 | Tesla |  | 4 | 66.20526 | 73.1712 |  |  |  | hysteresis | 3.887048 |  | 31.09639 | 73.17%
max magnet current |  |  | Iext | 3160 | Amp |  |  | length of magnet = | 1.1668125 | metre |  |  | delta hysteresis | 0.07233047 |  | 0.5786438 | 1.362%
max aperture field |  |  | Bext | 4 | Tesla |  |  | turn area per degree = | 7.888866e-06 | m^2 |  |  | total hysteresis | 3.959379 |  | 31.67503 | 74.53%
computed aperture field |  |  | Bcomp | 2.1215 | Tesla |  |  | cycle time = |  | sec |  |  | total magnet | 5.312551 |  | 42.50041 | 100%
min magnet current |  |  | Iinj | 1 | Amp |  |  | ramping/average factor
min aperture field |  |  | Binj | 0 | Tesla
ramp ratio Bi / Be |  |  | fr | 0 |  |  | cook factor trans Rc |  |  | ftc | 1 |  |  | load line fitting
ramp time |  |  | Tr | 4 | sec |  | cook factor trans Ra |  |  | fta | 2 |  |  | CL = | 0.0009023255
ramp rate |  |  | B` | 1 | T/s |  | cook factor par'l Ra |  |  | fpa | 1 |  |  | DL = | -5.378266e-05
[7 empty] | cook factor hysteresis |  |  | fh | 1 |  |  | n = | 1.2
[16 empty] | sum of | loss/m/ | Hysteresis detail
dc fields as computed at centre of cable |  |  |  |  | actual ramp rates and field |  |  |  |  | components of loss per unit volume of winding | [5 empty] | loss/m3 | segm't | fields in 5 sections of cable |  |  |  |  | Hyst loss powers in 5 sections of cable |  |  |  |  | transp cur correction in 5 sections
angle | B trans | G trans | B parl | Bmod | B` trans | G` trans | B` parl | B`mod | Bmod | Ptc | Pta | Pp | Pf | Ph | DPh | Ps | Pd | B1 | B2 | B3 | B4 | B5 | Ph1 | Ph2 | Ph3 | Ph4 | Ph5 | dPht1 | dPht2 | dPht3 | dPht4 | dPht5
0 | -0.8219977 | 244.2668013 | -7.829455e-06 | 0.8219977 | 0.3874606 | 115.1387 | 3.690528e-06 | 0.3874606 | 1.549842 | 8.882581 | 454.393 | 1.948519e-10 | 135.9577 | 1305.026 | 17.78538 | 1922.045 | 0.01516275 | 3.342322 | 2.446082 | 1.549842 | 0.6536027 | 0.2426372 | 2074.091 | 1775.344 | 1389.784 | 843.8454 | 442.0668 | 46.66899 | 26.5192 | 11.96471 | 3.005534 | 0.7684429
1 | -0.8217296 | 246.6471 | -0.004352905 | 0.8217412 | 0.3873343 | 116.2607 | 0.002051805 | 0.3873397 | 1.549359 | 8.876788 | 455.2212 | 6.022818e-05 | 135.8854 | 1309.73 | 17.90536 | 1927.619 | 0.01520673 | 3.359294 | 2.454324 | 1.549359 | 0.6444158 | 0.2607391 | 2079.08 | 1778.436 | 1389.544 | 836.6291 | 464.9624 | 47.10454 | 26.67901 | 11.95837 | 2.942669 | 0.8422115
2 | -0.8215856 | 247.8761 | -0.04666388 | 0.8229097 | 0.3872664 | 116.84 | 0.0219957 | 0.3878905 | 1.551562 | 8.873677 | 455.6476 | 0.006921546 | 136.2146 | 1316.789 | 18.00576 | 1935.538 | 0.0152692 | 3.36918 | 2.460122 | 1.551562 | 0.6456059 | 0.2838786 | 2081.975 | 1780.608 | 1390.635 | 837.5669 | 493.1616 | 47.35918 | 26.79171 | 11.98728 | 2.95078 | 0.9398329
3 | -0.8208176 | 248.6197 | -0.0881651 | 0.825539 | 0.3869044 | 117.1905 | 0.04155791 | 0.3891299 | 1.556519 | 8.857096 | 455.2469 | 0.02470785 | 136.9561 | 1328.864 | 18.12535 | 1948.074 | 0.0153681 | 3.376135 | 2.465439 | 1.556519 | 0.6567909 | 0.3228835 | 2084.007 | 1782.596 | 1393.087 | 846.3374 | 538.2946 | 47.53871 | 26.89527 | 12.05246 | 3.027488 | 1.11283
4 | -0.8198187 | 249.0185 | -0.1293247 | 0.8299564 | 0.3864335 | 117.3785 | 0.0609591 | 0.3912121 | 1.564848 | 8.835551 | 454.4644 | 0.05316241 | 138.2052 | 1344.413 | 18.27649 | 1964.247 | 0.01549569 | 3.381884 | 2.471466 | 1.564848 | 0.6774628 | 0.3725088 | 2085.684 | 1784.846 | 1397.196 | 862.3444 | 591.9933 | 47.6874 | 27.0129 | 12.16234 | 3.171552 | 1.348251
5 | -0.8183791 | 249.0783 | -0.1702934 | 0.8359092 | 0.3857549 | 117.4067 | 0.08027026 | 0.394018 | 1.576072 | 8.804548 | 453.1001 | 0.09218004 | 139.8948 | 1362.034 | 18.45188 | 1982.378 | 0.01563872 | 3.386065 | 2.477805 | 1.576072 | 0.7063232 | 0.4291687 | 2086.902 | 1787.209 | 1402.714 | 884.2722 | 649.0764 | 47.79565 | 27.13689 | 12.31119 | 3.377661 | 1.638018
6 | -0.8165898 | 248.9263 | -0.2112987 | 0.8434844 | 0.3849115 | 117.335 | 0.09959874 | 0.3975887 | 1.590355 | 8.766088 | 451.3028 | 0.1419173 | 142.0554 | 1381.147 | 18.65949 | 2002.073 | 0.01579408 | 3.389811 | 2.485124 | 1.590355 | 0.7422821 | 0.4910218 | 2087.992 | 1789.931 | 1409.704 | 910.9498 | 707.1591 | 47.89274 | 27.28039 | 12.50187 | 3.642583 | 1.979875
7 | -0.8145211 | 248.4578 | -0.2524321 | 0.8527406 | 0.3839364 | 117.1142 | 0.1189876 | 0.4019517 | 1.607807 | 8.72173 | 449.0941 | 0.2025492 | 144.7113 | 1401.18 | 18.89515 | 2022.805 | 0.01595764 | 3.392532 | 2.493213 | 1.607807 | 0.7848982 | 0.5560379 | 2088.783 | 1792.934 | 1418.198 | 941.7074 | 764.2796 | 47.96335 | 27.43944 | 12.73679 | 3.968213 | 2.367943
8 | -0.8119081 | 247.7119 | -0.2939766 | 0.8634912 | 0.3827047 | 116.7626 | 0.1385702 | 0.4070192 | 1.628077 | 8.665861 | 446.2409 | 0.2747053 | 147.8178 | 1421.873 | 19.15708 | 2044.029 | 0.01612507 | 3.394144 | 2.501871 | 1.628077 | 0.8330876 | 0.6241493 | 2089.251 | 1796.14 | 1427.999 | 975.4546 | 820.5182 | 48.00518 | 27.61017 | 13.0123 | 4.35167 | 2.806067
9 | -0.8089832 | 246.6843 | -0.3360579 | 0.8760073 | 0.3813261 | 116.2783 | 0.1584058 | 0.4129188 | 1.651675 | 8.603536 | 442.9695 | 0.3589794 | 151.4637 | 1443.185 | 19.45263 | 2066.034 | 0.01629866 | 3.395173 | 2.511651 | 1.651675 | 0.8866336 | 0.694734 | 2089.55 | 1799.753 | 1439.323 | 1011.777 | 875.524 | 48.03192 | 27.80366 | 13.33667 | 4.796725 | 3.294199
10 | -0.8054866 | 245.2691 | -0.3788205 | 0.89012 | 0.3796779 | 115.6112 | 0.1785626 | 0.4195711 | 1.678284 | 8.529325 | 438.989 | 0.4561508 | 155.6121 | 1464.857 | 19.77372 | 2088.217 | 0.01647367 | 3.39454 | 2.521888 | 1.678284 | 0.9450183 | 0.7675831 | 2089.366 | 1803.524 | 1451.982 | 1050.095 | 929.3183 | 48.01549 | 28.00689 | 13.70707 | 5.304759 | 3.834383
11 | -0.8015244 | 243.521 | -0.4225818 | 0.9060998 | 0.3778103 | 114.7872 | 0.1991901 | 0.4271034 | 1.708413 | 8.44562 | 434.4349 | 0.567627 | 160.3564 | 1487.077 | 20.13203 | 2111.013 | 0.0166535 | 3.39312 | 2.533303 | 1.708413 | 1.00818 | 0.8431334 | 2088.954 | 1807.716 | 1466.179 | 1090.175 | 982.3601 | 47.97862 | 28.23437 | 14.13242 | 5.881098 | 4.433645
12 | -0.7970048 | 241.1382 | -0.4676104 | 0.9240541 | 0.3756798 | 113.664 | 0.220415 | 0.4355664 | 1.742266 | 8.350641 | 429.0948 | 0.6950399 | 165.746 | 1509.694 | 20.51786 | 2134.098 | 0.01683561 | 3.388935 | 2.545071 | 1.742266 | 1.07666 | 0.9211446 | 2087.737 | 1812.025 | 1481.961 | 1132.165 | 1034.581 | 47.87004 | 28.46984 | 14.61787 | 6.537365 | 5.094152
13 | -0.791831 | 238.1682 | -0.5142884 | 0.9441869 | 0.3732411 | 112.2641 | 0.2424174 | 0.4450563 | 1.780225 | 8.242577 | 422.917 | 0.8407269 | 171.8628 | 1532.91 | 20.94276 | 2157.716 | 0.01702193 | 3.382653 | 2.557759 | 1.780225 | 1.150454 | 1.002578 | 2085.908 | 1816.655 | 1499.45 | 1175.862 | 1086.675 | 47.70729 | 28.72482 | 15.17172 | 7.281123 | 5.828858
14 | -0.7860745 | 234.1558 | -0.5627597 | 0.9667531 | 0.3705277 | 110.3727 | 0.265265 | 0.4556932 | 1.822773 | 8.123167 | 415.7905 | 1.006671 | 178.8095 | 1556.55 | 21.3959 | 2181.675 | 0.01721095 | 3.371701 | 2.570469 | 1.822773 | 1.230422 | 1.087026 | 2082.712 | 1821.276 | 1518.797 | 1221.567 | 1138.396 | 47.42422 | 28.98134 | 15.80445 | 8.129936 | 6.639551
15 | -0.7797236 | 228.7052 | -0.6155142 | 0.9933915 | 0.3675341 | 107.8036 | 0.2901316 | 0.4682496 | 1.872998 | 7.992438 | 407.5712 | 1.204253 | 187.1309 | 1581.892 | 21.91292 | 2207.703 | 0.01741628 | 3.355501 | 2.584491 | 1.872998 | 1.320975 | 1.179045 | 2077.967 | 1826.356 | 1541.299 | 1271.445 | 1192.392 | 47.00702 | 29.26565 | 16.56758 | 9.144877 | 7.579485
15.67337 | -0.7724385 | 221.4936 | -0.6088285 | 0.9835311 | 0.3641002 | 104.4043 | 0.2869802 | 0.4636017 | 1.854407 | 7.843787 | 397.873 | 1.178234 | 184.0355 | 1570.556 | 21.29713 | 2182.784 | 0.01159528 | 3.288617 | 2.542924 | 1.854407 | 1.316091 | 1.160289 | 2058.154 | 1811.24 | 1533.012 | 1268.802 | 1181.573 | 45.30397 | 28.42682 | 16.28305 | 9.088678 | 7.383115
17.08186 | -0.7697158 | 221.134 | -0.4718847 | 0.9028497 | 0.3628168 | 104.2348 | 0.2224297 | 0.4255714 | 1.702285 | 7.788588 | 395.2464 | 0.7078044 | 159.3874 | 1486.577 | 19.01391 | 2068.721 | 0.01498386 | 3.200162 | 2.431275 | 1.702285 | 1.095936 | 0.9060896 | 2031.393 | 1769.77 | 1463.303 | 1143.728 | 1024.689 | 43.0995 | 26.23327 | 14.04539 | 6.727986 | 4.963383
18 | -0.7688377 | 227.4488 | -0.4725847 | 0.9024676 | 0.3624029 | 107.2113 | 0.2227597 | 0.4253913 | 1.701565 | 7.770828 | 397.0872 | 0.7099059 | 159.2736 | 1490.627 | 19.29954 | 2074.769 | 0.01636757 | 3.24347 | 2.451788 | 1.701565 | 1.082715 | 0.9176657 | 2044.575 | 1777.486 | 1462.965 | 1135.809 | 1032.303 | 44.172 | 26.62979 | 14.03518 | 6.596962 | 5.063794
19 | -0.7670355 | 231.7418 | -0.5261555 | 0.9301521 | 0.3615534 | 109.2349 | 0.2480111 | 0.4384408 | 1.753763 | 7.73444 | 397.2894 | 0.8799735 | 167.5906 | 1524.925 | 20.27004 | 2118.69 | 0.01671406 | 3.299453 | 2.50161 | 1.753763 | 1.157274 | 1.024133 | 2061.388 | 1796.044 | 1487.281 | 1179.825 | 1100.088 | 45.57776 | 27.60502 | 14.78457 | 7.351775 | 6.031061
20 | -0.7645686 | 234.493 | -0.576843 | 0.9577646 | 0.3603906 | 110.5317 | 0.2719034 | 0.4514563 | 1.805825 | 7.684771 | 396.2539 | 1.057686 | 176.0311 | 1556.18 | 21.18239 | 2158.39 | 0.01702725 | 3.344125 | 2.545945 | 1.805825 | 1.233158 | 1.122877 | 2074.622 | 1812.344 | 1511.122 | 1223.102 | 1159.711 | 46.71515 | 28.48738 | 15.55091 | 8.159757 | 6.998739
21 | -0.7616067 | 236.3057 | -0.6263238 | 0.9860661 | 0.3589944 | 111.3862 | 0.2952269 | 0.4647966 | 1.859187 | 7.625345 | 394.3806 | 1.246922 | 184.8296 | 1585.854 | 22.08614 | 2196.022 | 0.01732413 | 3.382851 | 2.588124 | 1.859187 | 1.310818 | 1.217947 | 2085.966 | 1827.669 | 1535.147 | 1265.944 | 1214.544 | 47.71242 | 29.33955 | 16.35597 | 9.028193 | 7.994587
22 | -0.7579206 | 237.4021 | -0.6748782 | 1.014842 | 0.3572569 | 111.903 | 0.3181137 | 0.4783606 | 1.913442 | 7.551711 | 391.5582 | 1.447746 | 193.9252 | 1614.172 | 22.987 | 2231.642 | 0.01760513 | 3.416903 | 2.628595 | 1.913442 | 1.389416 | 1.310404 | 2095.842 | 1842.207 | 1559.162 | 1307.932 | 1265.719 | 48.59794 | 30.16885 | 17.19486 | 9.94989 | 9.023452
23 | -0.753631 | 237.8954 | -0.7229496 | 1.044326 | 0.355235 | 112.1355 | 0.3407728 | 0.4922581 | 1.969032 | 7.466472 | 387.9494 | 1.661336 | 203.3977 | 1641.535 | 23.89839 | 2265.909 | 0.01787545 | 3.447577 | 2.668248 | 1.969032 | 1.469152 | 1.401251 | 2104.66 | 1856.297 | 1583.351 | 1349.228 | 1314.141 | 49.40252 | 30.99247 | 18.07565 | 10.92889 | 10.0924
24 | -0.7488749 | 237.8824 | -0.7708829 | 1.074744 | 0.3529931 | 112.1294 | 0.3633669 | 0.5065962 | 2.026385 | 7.37253 | 383.7257 | 1.888941 | 213.3294 | 1668.271 | 24.83366 | 2299.421 | 0.01813982 | 3.476064 | 2.707918 | 2.026385 | 1.550245 | 1.491273 | 2112.783 | 1870.241 | 1607.879 | 1389.983 | 1360.466 | 50.15563 | 31.8274 | 19.00692 | 11.96999 | 11.20835
25 | -0.7435059 | 237.3881 | -0.8189315 | 1.106097 | 0.3504624 | 111.8963 | 0.3860153 | 0.5213748 | 2.085499 | 7.267196 | 378.7774 | 2.131752 | 223.7316 | 1694.503 | 25.79651 | 2332.207 | 0.01839847 | 3.50256 | 2.747722 | 2.085499 | 1.632766 | 1.581085 | 2120.283 | 1884.082 | 1632.721 | 1430.256 | 1405.171 | 50.86118 | 32.67616 | 19.99079 | 13.07645 | 12.37795
26 | -0.7379027 | 236.446 | -0.8674767 | 1.138866 | 0.3478212 | 111.4523 | 0.4088978 | 0.5368212 | 2.147285 | 7.158073 | 373.4621 | 2.391977 | 234.7792 | 1720.609 | 26.80649 | 2365.207 | 0.0186588 | 3.528367 | 2.788811 | 2.147285 | 1.7174 | 1.671335 | 2127.534 | 1898.215 | 1658.224 | 1470.386 | 1448.687 | 51.55306 | 33.56391 | 21.04512 | 14.26051 | 13.60985
27 | -0.7316515 | 235.023 | -0.9167679 | 1.172935 | 0.3448746 | 110.7815 | 0.4321319 | 0.5528802 | 2.211521 | 7.037308 | 367.415 | 2.671531 | 246.4508 | 1746.587 | 27.86227 | 2398.024 | 0.01891769 | 3.55296 | 2.830826 | 2.211521 | 1.804239 | 1.76265 | 2134.398 | 1912.504 | 1684.254 | 1510.402 | 1491.38 | 52.21673 | 34.4838 | 22.16947 | 15.52728 | 14.91405
28 | -0.7250548 | 233.11 | -0.9671284 | 1.208736 | 0.3417652 | 109.8798 | 0.4558701 | 0.5697552 | 2.279021 | 6.91098 | 360.9089 | 2.973101 | 258.9149 | 1772.719 | 28.98183 | 2431.409 | 0.01918106 | 3.577307 | 2.874715 | 2.279021 | 1.893931 | 1.855561 | 2141.146 | 1927.259 | 1711.091 | 1550.573 | 1533.528 | 52.8779 | 35.45788 | 23.38192 | 16.89082 | 16.30064
29 | -0.7179156 | 230.6139 | -1.018911 | 1.246428 | 0.3384 | 108.7032 | 0.4802786 | 0.587522 | 2.350088 | 6.775553 | 353.7503 | 3.300001 | 272.2534 | 1799.1 | 30.17187 | 2465.351 | 0.01944883 | 3.60113 | 2.920542 | 2.350088 | 1.987005 | 1.950742 | 2147.706 | 1942.479 | 1738.794 | 1591.084 | 1575.438 | 53.52884 | 36.48928 | 24.69275 | 18.36503 | 17.78347
30 | -0.7102502 | 227.5059 | -1.072381 | 1.286257 | 0.3347868 | 107.2382 | 0.5054826 | 0.606296 | 2.425184 | 6.631637 | 345.9624 | 3.655442 | 286.5826 | 1825.876 | 31.44619 | 2500.154 | 0.01972338 | 3.624923 | 2.968838 | 2.425184 | 2.083897 | 2.048737 | 2154.214 | 1958.319 | 1767.47 | 1632.054 | 1617.324 | 54.1829 | 37.59208 | 26.11611 | 19.9638 | 19.37608
31 | -0.7022009 | 223.5642 | -1.128086 | 1.328783 | 0.3309927 | 105.3803 | 0.53174 | 0.6263415 | 2.505366 | 6.482176 | 337.5958 | 4.045072 | 302.1417 | 1853.282 | 32.82304 | 2536.37 | 0.02000909 | 3.648616 | 3.020227 | 2.505366 | 2.185787 | 2.150393 | 2160.653 | 1974.948 | 1797.432 | 1673.885 | 1659.495 | 54.83814 | 38.78336 | 27.67923 | 21.71559 | 21.09886
32 | -0.6934457 | 218.6427 | -1.186629 | 1.374393 | 0.3268658 | 103.0604 | 0.5593349 | 0.64784 | 2.59136 | 6.32154 | 328.3564 | 4.475807 | 319.1188 | 1881.509 | 34.32145 | 2574.103 | 0.02030675 | 3.672178 | 3.075136 | 2.59136 | 2.293677 | 2.256964 | 2167.014 | 1992.463 | 1828.837 | 1716.851 | 1702.379 | 55.49363 | 40.07656 | 29.40544 | 23.64938 | 22.98224
33 | -0.6841734 | 212.5479 | -1.248467 | 1.423644 | 0.3224951 | 100.1876 | 0.5884831 | 0.6710554 | 2.684222 | 6.153615 | 318.369 | 4.95445 | 337.7793 | 1910.776 | 35.96868 | 2614.001 | 0.02062151 | 3.696186 | 3.134523 | 2.684222 | 2.408572 | 2.369337 | 2173.452 | 2011.119 | 1861.93 | 1761.179 | 1746.202 | 56.16549 | 41.49887 | 31.32735 | 25.79786 | 25.05384
34 | -0.6739839 | 204.8397 | -1.314695 | 1.477389 | 0.3176921 | 96.55419 | 0.6197007 | 0.6963887 | 2.785555 | 5.971686 | 307.2041 | 5.494036 | 358.5196 | 1941.414 | 37.7991 | 2656.403 | 0.02095601 | 3.720097 | 3.199117 | 2.785555 | 2.532592 | 2.489672 | 2179.822 | 2031.073 | 1897.1 | 1807.456 | 1791.62 | 56.83864 | 43.07377 | 33.49312 | 28.22019 | 27.36976
35 | -0.6632442 | 195.017 | -1.386272 | 1.536764 | 0.3126298 | 91.92409 | 0.6534395 | 0.724376 | 2.897504 | 5.782889 | 295.0692 | 6.108553 | 381.8764 | 1973.853 | 39.86666 | 2702.557 | 0.02132011 | 3.744686 | 3.270644 | 2.897504 | 2.667946 | 2.619987 | 2186.328 | 2052.768 | 1934.851 | 1856.19 | 1839.129 | 57.53505 | 44.85162 | 35.96896 | 30.98616 | 29.99151
36.23821 | -0.6526372 | 181.6577 | -1.463643 | 1.602556 | 0.3076301 | 85.62702 | 0.6899096 | 0.7553884 | 3.021553 | 5.599402 | 282.1441 | 6.809448 | 408.2841 | 2008.006 | 42.19102 | 2753.034 | 0.02689181 | 3.766624 | 3.348786 | 3.021553 | 2.816683 | 2.761542 | 2192.095 | 2075.994 | 1975.374 | 1907.712 | 1888.853 | 58.1599 | 46.83465 | 38.81435 | 34.17277 | 32.97344
41.28425 | -0.609199 | 165.1877 | -0.9962058 | 1.167711 | 0.2871548 | 77.86361 | 0.4695761 | 0.5504177 | 2.201671 | 4.878837 | 244.4707 | 3.154565 | 244.6489 | 1719.374 | 24.8397 | 2241.366 | 0.01265579 | 3.016853 | 2.570415 | 2.201671 | 1.955087 | 1.87938 | 1973.863 | 1821.257 | 1680.294 | 1577.322 | 1544.133 | 38.70459 | 28.98026 | 21.9952 | 17.85267 | 16.6658
42 | -0.6036063 | 178.0406 | -1.002059 | 1.169813 | 0.2845186 | 83.92203 | 0.472335 | 0.5514084 | 2.205633 | 4.789668 | 244.5757 | 3.191742 | 245.3733 | 1727.871 | 25.37123 | 2251.173 | 0.0177592 | 3.089586 | 2.603545 | 2.205633 | 1.950554 | 1.896832 | 1997.03 | 1833.228 | 1681.889 | 1575.356 | 1551.853 | 40.42037 | 29.65419 | 22.06523 | 17.78048 | 16.93586
43 | -0.5973385 | 186.956 | -1.085427 | 1.238937 | 0.2815642 | 88.12446 | 0.5116317 | 0.5839909 | 2.335964 | 4.690715 | 243.1635 | 3.744919 | 269.5851 | 1782.277 | 28.06646 | 2331.528 | 0.01839311 | 3.229422 | 2.73357 | 2.335964 | 2.093354 | 2.061219 | 2040.316 | 1879.178 | 1733.333 | 1635.989 | 1622.571 | 43.82268 | 32.37312 | 24.42942 | 20.12335 | 19.58373
44 | -0.5899701 | 192.7868 | -1.163776 | 1.304776 | 0.278091 | 90.87286 | 0.5485629 | 0.6150251 | 2.460101 | 4.575705 | 240.0618 | 4.305072 | 293.3256 | 1830.601 | 30.64971 | 2403.519 | 0.01896104 | 3.346765 | 2.850634 | 2.460101 | 2.231317 | 2.214984 | 2075.399 | 1919.185 | 1780.6 | 1692.179 | 1685.644 | 46.78282 | 34.92177 | 26.79129 | 22.52176 | 22.2309
45 | -0.5820133 | 196.4471 | -1.239075 | 1.368958 | 0.2743405 | 92.5982 | 0.5840562 | 0.6452785 | 2.581114 | 4.453113 | 235.8844 | 4.88019 | 317.0804 | 1874.867 | 33.19402 | 2470.36 | 0.01948834 | 3.450234 | 2.960338 | 2.581114 | 2.36638 | 2.361445 | 2105.42 | 1955.546 | 1825.134 | 1745.067 | 1743.17 | 49.47254 | 37.39682 | 29.19706 | 24.99821 | 24.90549
46 | -0.5731696 | 198.3951 | -1.312634 | 1.432316 | 0.2701719 | 93.51644 | 0.618729 | 0.6751433 | 2.700573 | 4.318812 | 230.5707 | 5.47682 | 341.0997 | 1916.191 | 35.73928 | 2533.397 | 0.01998563 | 3.543911 | 3.065341 | 2.700573 | 2.499929 | 2.503191 | 2131.878 | 1989.358 | 1867.671 | 1795.422 | 1796.629 | 51.97203 | 39.84433 | 31.67198 | 27.57183 | 27.63625
47 | -0.5638422 | 198.7799 | -1.385354 | 1.495702 | 0.2657753 | 93.69781 | 0.6530068 | 0.7050208 | 2.820083 | 4.179392 | 224.4532 | 6.100465 | 365.6745 | 1955.385 | 38.3213 | 2594.114 | 0.02046462 | 3.630717 | 3.167893 | 2.820083 | 2.633264 | 2.641813 | 2155.793 | 2021.471 | 1908.866 | 1843.874 | 1846.921 | 54.34276 | 42.30885 | 34.24743 | 30.26527 | 30.44218
48 | -0.5538857 | 197.8068 | -1.458392 | 1.560031 | 0.2610821 | 93.23912 | 0.6874346 | 0.7353436 | 2.941374 | 4.033093 | 217.525 | 6.760678 | 391.1532 | 1993.257 | 40.98801 | 2653.717 | 0.02093482 | 3.71355 | 3.270217 | 2.941374 | 2.768129 | 2.779728 | 2178.082 | 2052.64 | 1949.337 | 1891.121 | 1895.104 | 56.65394 | 44.84091 | 36.96298 | 33.11559 | 33.36664
49 | -0.543144 | 195.4772 | -1.532429 | 1.625836 | 0.2560189 | 92.14101 | 0.7223328 | 0.7663617 | 3.065447 | 3.87818 | 209.7162 | 7.464525 | 417.7573 | 2030.216 | 43.76888 | 2712.801 | 0.02140093 | 3.793757 | 3.37348 | 3.065447 | 2.905579 | 2.918329 | 2199.178 | 2083.232 | 1989.391 | 1937.531 | 1941.749 | 58.93737 | 47.47013 | 39.84684 | 36.15092 | 36.43914
50 | -0.5318523 | 191.6786 | -1.60834 | 1.693997 | 0.2506964 | 90.3505 | 0.7581148 | 0.7984902 | 3.193961 | 3.718605 | 201.1817 | 8.222378 | 445.8705 | 2066.764 | 46.70965 | 2772.466 | 0.02187162 | 3.873091 | 3.479439 | 3.193961 | 3.047213 | 3.059225 | 2219.58 | 2113.742 | 2029.493 | 1983.588 | 1987.414 | 61.24006 | 50.24523 | 42.94699 | 39.4163 | 39.69966
51 | -0.5197397 | 186.2859 | -1.687232 | 1.765469 | 0.2449869 | 87.80859 | 0.7953013 | 0.8321795 | 3.328718 | 3.551156 | 191.765 | 9.048798 | 475.937 | 2103.399 | 49.86718 | 2833.568 | 0.02235364 | 3.953258 | 3.589865 | 3.328718 | 3.194988 | 3.204665 | 2239.732 | 2144.609 | 2070.076 | 2029.808 | 2032.771 | 63.61145 | 53.22054 | 46.32131 | 42.97222 | 43.2104
52 | -0.5071156 | 179.0453 | -1.769872 | 1.84109 | 0.2390363 | 84.39561 | 0.8342551 | 0.8678248 | 3.471299 | 3.380741 | 181.6498 | 9.956924 | 508.3808 | 2140.455 | 53.29728 | 2897.121 | 0.022855 | 4.035923 | 3.706445 | 3.471299 | 3.350407 | 3.356139 | 2260.03 | 2176.19 | 2111.429 | 2076.471 | 2078.154 | 66.10363 | 56.45382 | 50.02927 | 46.87624 | 47.02343
53 | -0.4933397 | 169.5705 | -1.857988 | 1.922369 | 0.2325429 | 79.92953 | 0.8757899 | 0.9061369 | 3.624548 | 3.199559 | 170.4385 | 10.97305 | 543.9502 | 2178.54 | 57.09684 | 2964.198 | 0.02338416 | 4.123183 | 3.831696 | 3.624548 | 3.516673 | 3.517219 | 2280.932 | 2208.992 | 2154.112 | 2124.255 | 2124.408 | 68.78595 | 60.0331 | 54.17255 | 51.23897 | 51.25361
54 | -0.4787903 | 157.2499 | -1.952809 | 2.010648 | 0.2256848 | 74.12204 | 0.9204851 | 0.9477481 | 3.790992 | 3.013622 | 158.3399 | 12.12163 | 583.3714 | 2218.042 | 61.36647 | 3036.255 | 0.02395261 | 4.217414 | 3.96815 | 3.790992 | 3.696324 | 3.690499 | 2302.906 | 2243.425 | 2198.459 | 2173.489 | 2171.931 | 71.74214 | 64.05689 | 58.85793 | 56.16938 | 56.00598
55.21614 | -0.4635021 | 140.2893 | -2.056224 | 2.107817 | 0.2184785 | 66.12743 | 0.9692314 | 0.9935504 | 3.974202 | 2.824239 | 145.1367 | 13.43948 | 627.6756 | 2259.332 | 66.22973 | 3114.638 | 0.02988165 | 4.318962 | 4.118119 | 3.974202 | 3.893528 | 3.880045 | 2325.899 | 2279.733 | 2244.921 | 2224.761 | 2221.346 | 74.9971 | 68.62882 | 64.23835 | 61.84035 | 61.444
66.20526 | -0.3268495 | 103.8679 | -1.431565 | 1.468404 | 0.1540653 | 48.95965 | 0.6747891 | 0.6921534 | 2.768614 | 1.404409 | 73.10507 | 6.514237 | 355.0252 | 1907.425 | 34.25217 | 2377.727 | 0.01490738 | 3.030777 | 2.87753 | 2.768614 | 2.709381 | 2.703099 | 1978.333 | 1928.199 | 1891.287 | 1870.752 | 1868.555 | 39.0302 | 35.52081 | 33.12606 | 31.85839 | 31.72538
67 | -0.3163961 | 116.9707 | -1.503111 | 1.53605 | 0.1491379 | 55.13584 | 0.7085135 | 0.7240397 | 2.896159 | 1.316013 | 71.83108 | 7.181642 | 381.593 | 1953.444 | 37.36113 | 2452.727 | 0.01934923 | 3.185689 | 3.013965 | 2.896159 | 2.838992 | 2.846121 | 2026.954 | 1972.933 | 1934.404 | 1915.262 | 1917.666 | 42.74399 | 38.6372 | 35.93868 | 34.66403 | 34.82174
68 | -0.3060448 | 124.3854 | -1.626218 | 1.654765 | 0.1442587 | 58.63088 | 0.7665415 | 0.7799977 | 3.119991 | 1.231312 | 69.69478 | 8.406184 | 429.621 | 2025.624 | 42.74696 | 2577.324 | 0.02033216 | 3.408941 | 3.235634 | 3.119991 | 3.068539 | 3.084492 | 2093.541 | 2042.202 | 2006.581 | 1990.373 | 1995.422 | 48.39017 | 43.97697 | 41.14856 | 39.92008 | 40.299
69 | -0.2953678 | 126.9506 | -1.744899 | 1.769721 | 0.1392259 | 59.84004 | 0.8224835 | 0.834184 | 3.336736 | 1.146897 | 66.50508 | 9.677917 | 477.7444 | 2090.13 | 48.18216 | 2693.386 | 0.02124776 | 3.610994 | 3.445225 | 3.336736 | 3.291195 | 3.311201 | 2150.409 | 2103.986 | 2072.444 | 2058.924 | 2064.884 | 53.79951 | 49.34062 | 46.52607 | 45.36903 | 45.87554
70 | -0.2833676 | 125.65 | -1.863026 | 1.884453 | 0.1335695 | 59.22696 | 0.8781647 | 0.8882647 | 3.553059 | 1.055598 | 62.09981 | 11.03264 | 527.2691 | 2149.926 | 53.83401 | 2805.217 | 0.02212998 | 3.802585 | 3.650945 | 3.553059 | 3.513423 | 3.533997 | 2201.471 | 2161.283 | 2134.425 | 2123.341 | 2129.11 | 59.19144 | 54.90274 | 52.21939 | 51.15184 | 51.70462
71 | -0.2699889 | 120.6192 | -1.983486 | 2.001777 | 0.1272632 | 56.85563 | 0.9349449 | 0.9435666 | 3.774266 | 0.9582743 | 56.57618 | 12.50546 | 579.3737 | 2206.875 | 59.85981 | 2916.148 | 0.0230051 | 3.991202 | 3.858954 | 3.774266 | 3.740371 | 3.758641 | 2249.11 | 2215.978 | 2194.096 | 2185.19 | 2190.001 | 64.74947 | 60.82653 | 58.37838 | 57.41252 | 57.93215
72 | -0.2558379 | 111.2867 | -2.108555 | 2.12402 | 0.1205929 | 52.45661 | 0.9938984 | 1.001188 | 4.004751 | 0.8604544 | 50.16843 | 14.13226 | 635.1534 | 2262.133 | 66.41414 | 3028.861 | 0.02389428 | 4.182438 | 4.074148 | 4.004751 | 3.976283 | 3.989622 | 2294.822 | 2269.252 | 2252.433 | 2245.435 | 2248.721 | 70.63766 | 67.2721 | 65.15824 | 64.30082 | 64.70187
73.1712 | -0.2404583 | 96.65181 | -2.240047 | 2.252916 | 0.1133435 | 45.55824 | 1.055879 | 1.061945 | 4.247779 | 0.7601117 | 42.82886 | 15.94982 | 695.5309 | 2316.342 | 73.65154 | 3145.063 | 0.02905873 | 4.380614 | 4.30011 | 4.247779 | 4.22467 | 4.231259 | 2339.516 | 2321.684 | 2309.855 | 2304.572 | 2306.082 | 77.00832 | 74.38741 | 72.70793 | 71.97232 | 72.1817
[9 empty] | total loss/m^3 | 352.7203 | 18288.6 | 259.9568 | 17853.11 | 105722.6 | 1950.101 | 144427.1 | 1.138261 | [8 empty] | average | 53.22337 | 38.69894 | 28.51558 | 22.80482 | 22.02006
[9 empty] | % of total loss/m^3 | 0.2442% | 12.66% | 0.18% | 12.36% | 73.2% | 1.35% | 1
[14 empty] | maximum = |  | 3145.063
[9 empty] | sum of segment loss/m | 0.002760472 | 0.1431648 | 0.002086902 | 0.141917 | 0.8328348 | 0.01549745 | 1.138261

## 0.5T 2Ts
Appendix 36-2(1): Losses in Dipole 001 | [8 empty] | Be = | 0.5000202 | T | dB/dt = | 2 | T/s
filament coupling term includes magnetoresistance and is defined over filament boundary
with transport current term in hysteresis loss | [8 empty] | crossover transverse power
no proximity coupling
cable half width a |  |  | c | 0.004865 | m |  |  |  | adjacent transverse power
cable half thickness b |  |  | b | 0.000583 | m
cable twist pitch |  |  | p | 0.074 | m
crossover resistance |  |  | Rc | 0.0625 | ohm |  |  |  | adjacent parallel power
adjacent resistance |  |  | Ra | 6.4e-05 | ohm
number of strands |  |  | N | 30 |  |  | filament coupling power
wire radius |  |  | aw | 0.324 | mm
radius of fil't boundary |  |  | afb | 0.2455 |  |  | hysteresis power
permeability free space |  |  | mo | 1.256637e-06 | henry/m
cable filling factor |  |  | lc | 0.826
wire filling factor |  |  | lw | 0.872 |  |  | proximity power
matrix ratio |  |  | mat | 2.24
filament filling factor |  |  | lf | 0.308642 |  |  | transport current correction
wire trans res'y intercept |  |  | Cret | 1.24e-10 | ohm.m
wire trans res'y gradient |  |  | mret | 9e-11 | ohm.m/T |  | calc hyst & prox'y loss at 5 points in cable
wire twist pitch |  |  | pw | 0.004 | m | [8 empty] | ramping | mean | loss/ | fraction
filament diameter |  |  | df | 6.02e-06 | m | [8 empty] | power | power | cycle | of total
Mod'd Kim Anderson |  |  | Jo | 35000000000 | A/m^2 |  | Block limits for integration | [6 empty] | Watts | Watts | Joules | %
Mod'd Kim Anderson |  |  | Bo | 0.1485194 | Tesla |  | block | min f | max f |  |  |  | transv'se cr'sover | 0.05153525 |  | 0.02576867 | 0.2022%
Mod'd Kim Anderson |  |  | A0 | 5000000000 | A/m^2 |  | 1 | 0 | 15.67337 |  |  |  | transv'se adjacent | 2.672743 |  | 1.336426 | 10.49%
Mod'd Kim Anderson |  |  | A1 | -700000000 | A/m^2/T |  | 2 | 17.08186 | 36.23821 |  |  |  | parallel adjacent | 0.03896038 |  | 0.01948098 | 0.1529%
Kim Anderson |  |  | Jso | 32000000000 | A/m^2 |  | 3 | 41.28425 | 55.21614 |  |  |  | filament coupling | 4.314853 |  | 2.157514 | 16.93%
Kim Anderson |  |  | Bso | 0.5 | Tesla |  | 4 | 66.20526 | 73.1712 |  |  |  | hysteresis | 18.40745 |  | 9.204095 | 72.22%
max magnet current |  |  | Iext | 712 | Amp |  |  | length of magnet = | 1.1668125 | metre |  |  | delta hysteresis | 0.00209279 |  | 0.001046437 | 0.008211%
max aperture field |  |  | Bext | 0.5000202 | Tesla |  |  | turn area per degree = | 7.888866e-06 | m^2 |  |  | total hysteresis | 18.40954 |  | 9.205142 | 72.23%
computed aperture field |  |  | Bcomp | 2.1215 | Tesla |  |  | cycle time = |  | sec |  |  | total magnet | 25.48763 |  | 12.74433 | 100%
min magnet current |  |  | Iinj | 1 | Amp |  |  | ramping/average factor
min aperture field |  |  | Binj | 0 | Tesla
ramp ratio Bi / Be |  |  | fr | 0 |  |  | cook factor trans Rc |  |  | ftc | 1 |  |  | load line fitting
ramp time |  |  | Tr | 0.2500101 | sec |  | cook factor trans Ra |  |  | fta | 2 |  |  | CL = | 0.0009023255
ramp rate |  |  | B` | 2 | T/s |  | cook factor par'l Ra |  |  | fpa | 1 |  |  | DL = | -5.378266e-05
[7 empty] | cook factor hysteresis |  |  | fh | 1 |  |  | n = | 1.2
[16 empty] | sum of | loss/m/ | Hysteresis detail
dc fields as computed at centre of cable |  |  |  |  | actual ramp rates and field |  |  |  |  | components of loss per unit volume of winding | [5 empty] | loss/m3 | segm't | fields in 5 sections of cable |  |  |  |  | Hyst loss powers in 5 sections of cable |  |  |  |  | transp cur correction in 5 sections
angle | B trans | G trans | B parl | Bmod | B` trans | G` trans | B` parl | B`mod | Bmod | Ptc | Pta | Pp | Pf | Ph | DPh | Ps | Pd | B1 | B2 | B3 | B4 | B5 | Ph1 | Ph2 | Ph3 | Ph4 | Ph5 | dPht1 | dPht2 | dPht3 | dPht4 | dPht5
0 | -0.8219977 | 244.2668013 | -7.829455e-06 | 0.8219977 | 0.7749212 | 230.2774 | 7.381056e-06 | 0.7749212 | 0.1937381 | 35.53032 | 1817.572 | 7.794074e-10 | 759.4168 | 5768.356 | 0.5654752 | 8381.441 | 0.06612007 | 0.4178072 | 0.3057726 | 0.1937381 | 0.08170364 | 0.03033087 | 10206.81 | 8301.143 | 6014.994 | 3049.633 | 1269.199 | 1.281824 | 0.8411911 | 0.4715757 | 0.1729782 | 0.05980667
1 | -0.8217296 | 246.6471 | -0.004352905 | 0.8217412 | 0.7746685 | 232.5214 | 0.00410361 | 0.7746794 | 0.1936777 | 35.50715 | 1820.885 | 0.0002409127 | 758.9578 | 5788.772 | 0.5683862 | 8404.69 | 0.06630348 | 0.4199287 | 0.3068029 | 0.1936777 | 0.08055524 | 0.0325937 | 10240.23 | 8320.12 | 6013.617 | 3013.656 | 1356.234 | 1.290853 | 0.8449196 | 0.4713954 | 0.1702852 | 0.06447719
2 | -0.8215856 | 247.8761 | -0.04666388 | 0.8229097 | 0.7745327 | 233.6801 | 0.0439914 | 0.775781 | 0.1939531 | 35.49471 | 1822.59 | 0.02768618 | 761.0497 | 5819.494 | 0.5714022 | 8439.228 | 0.06657594 | 0.4211645 | 0.3075277 | 0.1939531 | 0.080704 | 0.03548625 | 10259.66 | 8333.45 | 6019.889 | 3018.325 | 1466.143 | 1.296125 | 0.8475461 | 0.4722169 | 0.1706336 | 0.07048965
3 | -0.8208176 | 248.6197 | -0.0881651 | 0.825539 | 0.7738088 | 234.3811 | 0.08311582 | 0.7782597 | 0.1945728 | 35.42838 | 1820.988 | 0.09883138 | 765.7665 | 5872.632 | 0.5757017 | 8495.49 | 0.06701978 | 0.4220339 | 0.3081923 | 0.1945728 | 0.08210218 | 0.04036207 | 10273.31 | 8345.662 | 6033.988 | 3062.083 | 1648.117 | 1.299838 | 0.8499574 | 0.4740668 | 0.1739146 | 0.08073169
4 | -0.8198187 | 249.0185 | -0.1293247 | 0.8299564 | 0.7728671 | 234.757 | 0.1219182 | 0.7824241 | 0.1956139 | 35.34221 | 1817.858 | 0.2126496 | 773.7218 | 5943.608 | 0.5813499 | 8571.323 | 0.06761802 | 0.4227526 | 0.3089458 | 0.1956139 | 0.08468628 | 0.04656549 | 10284.59 | 8359.489 | 6057.631 | 3142.383 | 1873.947 | 1.302911 | 0.8526938 | 0.4771797 | 0.1800075 | 0.09395687
5 | -0.8183791 | 249.0783 | -0.1702934 | 0.8359092 | 0.7715099 | 234.8134 | 0.1605405 | 0.788036 | 0.197017 | 35.21819 | 1812.401 | 0.3687201 | 784.503 | 6026.788 | 0.5880014 | 8659.866 | 0.06831653 | 0.4232752 | 0.3097381 | 0.197017 | 0.08829397 | 0.05364826 | 10292.78 | 8374.014 | 6089.405 | 3253.272 | 2124.471 | 1.305148 | 0.855575 | 0.4813842 | 0.1885771 | 0.109323
6 | -0.8165898 | 248.9263 | -0.2112987 | 0.8434844 | 0.769823 | 234.6701 | 0.1991975 | 0.7951774 | 0.1988024 | 35.06435 | 1805.211 | 0.567669 | 798.3236 | 6119.945 | 0.5957178 | 8759.708 | 0.06910417 | 0.4237434 | 0.310653 | 0.1988024 | 0.09278902 | 0.06138021 | 10300.11 | 8390.76 | 6129.697 | 3389.508 | 2389.648 | 1.307153 | 0.8589061 | 0.4867508 | 0.1993575 | 0.1264216
7 | -0.8145211 | 248.4578 | -0.2524321 | 0.8527406 | 0.7678728 | 234.2284 | 0.2379751 | 0.8039035 | 0.200984 | 34.88692 | 1796.377 | 0.8101969 | 815.3643 | 6220.279 | 0.6043155 | 8868.322 | 0.06996101 | 0.4240836 | 0.3116643 | 0.200984 | 0.09811624 | 0.06950755 | 10305.44 | 8409.244 | 6178.714 | 3548.298 | 2659.703 | 1.30861 | 0.8625937 | 0.4933327 | 0.2122817 | 0.1447592
8 | -0.8119081 | 247.7119 | -0.2939766 | 0.8634912 | 0.7654095 | 233.5252 | 0.2771403 | 0.8140383 | 0.2035178 | 34.66344 | 1784.964 | 1.098821 | 835.3672 | 6326.242 | 0.6136983 | 8982.949 | 0.07086528 | 0.4242851 | 0.3127465 | 0.2035178 | 0.1041402 | 0.07802182 | 10308.59 | 8428.992 | 6235.351 | 3724.513 | 2933.761 | 1.309474 | 0.8665466 | 0.501011 | 0.2270896 | 0.1643706
9 | -0.8089832 | 246.6843 | -0.3360579 | 0.8760073 | 0.7626521 | 232.5565 | 0.3168116 | 0.8258376 | 0.2064678 | 34.41415 | 1771.878 | 1.435918 | 858.9403 | 6437.606 | 0.6239906 | 9104.898 | 0.07182732 | 0.4244138 | 0.3139691 | 0.2064678 | 0.1108337 | 0.08684526 | 10310.61 | 8451.261 | 6300.898 | 3916.351 | 3208.911 | 1.310026 | 0.87102 | 0.5099961 | 0.2437844 | 0.185127
10 | -0.8054866 | 245.2691 | -0.3788205 | 0.89012 | 0.7593558 | 231.2224 | 0.3571251 | 0.8391422 | 0.209794 | 34.1173 | 1755.956 | 1.824603 | 885.8875 | 6552.667 | 0.6349744 | 9231.087 | 0.07282281 | 0.4243347 | 0.3152488 | 0.209794 | 0.1181321 | 0.09595177 | 10309.37 | 8474.524 | 6374.31 | 4121.008 | 3484.123 | 1.309686 | 0.8757113 | 0.5201865 | 0.2622766 | 0.2070112
11 | -0.8015244 | 243.521 | -0.4225818 | 0.9060998 | 0.7556205 | 229.5743 | 0.3983802 | 0.8542067 | 0.2135603 | 33.78248 | 1737.739 | 2.270508 | 916.8678 | 6672.402 | 0.6469006 | 9363.709 | 0.07386905 | 0.4241572 | 0.3166756 | 0.2135603 | 0.1260276 | 0.1053959 | 10306.59 | 8500.409 | 6456.809 | 4337.386 | 3760.816 | 1.308926 | 0.8809533 | 0.5318005 | 0.2826213 | 0.2302024
12 | -0.7970048 | 241.1382 | -0.4676104 | 0.9240541 | 0.7513597 | 227.328 | 0.44083 | 0.8711328 | 0.217792 | 33.40256 | 1716.379 | 2.780159 | 952.2672 | 6795.691 | 0.6595511 | 9501.179 | 0.07495354 | 0.423634 | 0.3181467 | 0.217792 | 0.134588 | 0.1151477 | 10298.4 | 8527.035 | 6548.727 | 4566.416 | 4037.877 | 1.306684 | 0.8863695 | 0.5449454 | 0.3050776 | 0.2546786
13 | -0.791831 | 238.1682 | -0.5142884 | 0.9441869 | 0.7464822 | 224.5281 | 0.4848347 | 0.8901126 | 0.2225371 | 32.97031 | 1691.668 | 3.362907 | 992.7027 | 6923.626 | 0.6731789 | 9645.003 | 0.07608814 | 0.4228487 | 0.3197329 | 0.2225371 | 0.1438126 | 0.1253273 | 10286.09 | 8555.678 | 6650.844 | 4807.116 | 4318.398 | 1.303322 | 0.8922234 | 0.5598057 | 0.3297405 | 0.2808026
14 | -0.7860745 | 234.1558 | -0.5627597 | 0.9667531 | 0.7410554 | 220.7455 | 0.53053 | 0.9113864 | 0.2278558 | 32.49267 | 1663.162 | 4.026683 | 1038.953 | 7054.979 | 0.6875417 | 9794.3 | 0.07726593 | 0.4214797 | 0.3213216 | 0.2278558 | 0.153809 | 0.1358837 | 10264.61 | 8584.297 | 6764.137 | 5061.248 | 4600.6 | 1.29747 | 0.898101 | 0.5766136 | 0.3570105 | 0.3085129
15 | -0.7797236 | 228.7052 | -0.6155142 | 0.9933915 | 0.7350682 | 215.6071 | 0.5802632 | 0.9364992 | 0.2341343 | 31.96975 | 1630.285 | 4.817011 | 1094.803 | 7196.958 | 0.7036187 | 9959.537 | 0.07856945 | 0.4194545 | 0.3230744 | 0.2341343 | 0.1651285 | 0.1473866 | 10232.77 | 8615.79 | 6896.329 | 5341.146 | 4898.755 | 1.288833 | 0.9046022 | 0.5966605 | 0.3885725 | 0.3394255
15.67337 | -0.7724385 | 221.4936 | -0.6088285 | 0.9835311 | 0.7282003 | 208.8085 | 0.5739604 | 0.9272035 | 0.2318102 | 31.37515 | 1591.492 | 4.712935 | 1073.972 | 7127.049 | 0.6895861 | 9829.29 | 0.0522147 | 0.4110938 | 0.3178783 | 0.2318102 | 0.164518 | 0.145042 | 10100.48 | 8522.183 | 6847.589 | 5326.253 | 4838.739 | 1.25342 | 0.8853806 | 0.589214 | 0.3868516 | 0.3330639
17.08186 | -0.7697158 | 221.134 | -0.4718847 | 0.9028497 | 0.7256335 | 208.4695 | 0.4448595 | 0.8511427 | 0.2127943 | 31.15435 | 1580.986 | 2.831217 | 910.5265 | 6649.081 | 0.6265037 | 9175.205 | 0.06645653 | 0.4000364 | 0.3039216 | 0.2127943 | 0.1369976 | 0.1132658 | 9923.405 | 8266.97 | 6440.082 | 4629.886 | 3985.062 | 1.207193 | 0.8345073 | 0.5294318 | 0.3114735 | 0.2499132
18 | -0.7688377 | 227.4488 | -0.4725847 | 0.9024676 | 0.7248057 | 214.4226 | 0.4455194 | 0.8507825 | 0.2127042 | 31.08331 | 1588.349 | 2.839624 | 909.7823 | 6674.981 | 0.6326647 | 9207.668 | 0.07263806 | 0.4054501 | 0.3064859 | 0.2127042 | 0.1353449 | 0.1147128 | 10010.41 | 8314.284 | 6438.114 | 4586.398 | 4025.7 | 1.229739 | 0.8437717 | 0.5291535 | 0.307083 | 0.2535757
19 | -0.7670355 | 231.7418 | -0.5261555 | 0.9301521 | 0.7231067 | 218.4698 | 0.4960221 | 0.8768816 | 0.2192293 | 30.93776 | 1589.158 | 3.519894 | 964.4321 | 6870.093 | 0.6589701 | 9458.799 | 0.0746192 | 0.4124483 | 0.3127139 | 0.2192293 | 0.1446651 | 0.1280218 | 10122 | 8428.398 | 6579.763 | 4829.055 | 4391.245 | 1.25913 | 0.8664274 | 0.549433 | 0.3320441 | 0.2878156
20 | -0.7645686 | 234.493 | -0.576843 | 0.9577646 | 0.7207812 | 221.0634 | 0.5438068 | 0.9029127 | 0.2257373 | 30.73908 | 1585.016 | 4.230744 | 1020.413 | 7049.248 | 0.6835749 | 9690.33 | 0.07644572 | 0.4180325 | 0.318256 | 0.2257373 | 0.1541509 | 0.1403653 | 10210.37 | 8529.012 | 6719.157 | 5069.823 | 4717.882 | 1.282782 | 0.8867725 | 0.5698995 | 0.3579532 | 0.3204675
21 | -0.7616067 | 236.3057 | -0.6263238 | 0.9860661 | 0.7179889 | 222.7723 | 0.5904537 | 0.9295933 | 0.2324077 | 30.50138 | 1577.522 | 4.987687 | 1079.31 | 7220.551 | 0.7077118 | 9913.58 | 0.0782069 | 0.4228735 | 0.3235286 | 0.2324077 | 0.1638589 | 0.1522495 | 10286.48 | 8623.938 | 6860.141 | 5310.15 | 5022.045 | 1.303428 | 0.9062896 | 0.5911254 | 0.3849962 | 0.3527191
22 | -0.7579206 | 237.4021 | -0.6748782 | 1.014842 | 0.7145139 | 223.8059 | 0.6362274 | 0.9567212 | 0.23919 | 30.20685 | 1566.233 | 5.790983 | 1140.76 | 7385.065 | 0.7315162 | 10128.79 | 0.07990464 | 0.4271301 | 0.3285876 | 0.23919 | 0.1736841 | 0.1638071 | 10353.04 | 8714.305 | 7001.596393 | 5547.494 | 5308.884 | 1.321692 | 0.9251642 | 0.6129653 | 0.4129087 | 0.3848507
23 | -0.753631 | 237.8954 | -0.7229496 | 1.044326 | 0.7104699 | 224.2709 | 0.6815457 | 0.9845162 | 0.246139 | 29.86589 | 1551.797 | 6.645344 | 1205.349 | 7544.968 | 0.7553168 | 10339.38 | 0.08156599 | 0.4309645 | 0.3335445 | 0.246139 | 0.1836514 | 0.1751634 | 10412.71 | 8802.183 | 7144.618 | 5782.583 | 5582.74 | 1.338232 | 0.9437978 | 0.6356122 | 0.4417831 | 0.4171587
24 | -0.7488749 | 237.8824 | -0.7708829 | 1.074744 | 0.7059863 | 224.2587 | 0.7267338 | 1.013192 | 0.2533083 | 29.49012 | 1534.903 | 7.555762 | 1273.702 | 7702.107 | 0.7794258 | 10548.54 | 0.083216 | 0.4345256 | 0.3385035 | 0.2533083 | 0.1937884 | 0.1864167 | 10467.89 | 8889.455 | 7290.216 | 6016.14 | 5846.834 | 1.353667 | 0.9625787 | 0.6592634 | 0.4717258 | 0.4498935
25 | -0.7435059 | 237.3881 | -0.8189315 | 1.106097 | 0.7009248 | 223.7927 | 0.7720307 | 1.04275 | 0.260698 | 29.06878 | 1515.11 | 8.527007 | 1345.967 | 7857.128 | 0.8039309 | 10756.6 | 0.08485742 | 0.4378377 | 0.3434791 | 0.260698 | 0.204104 | 0.1976436 | 10519 | 8976.385 | 7438.279 | 6248.41 | 6103.564 | 1.368088 | 0.9815624 | 0.6839457 | 0.5027926 | 0.4832656
26 | -0.7379027 | 236.446 | -0.8674767 | 1.138866 | 0.6956424 | 222.9046 | 0.8177956 | 1.073642 | 0.2684215 | 28.63229 | 1493.849 | 9.56791 | 1423.451 | 8012.293 | 0.8292745 | 10968.62 | 0.08653 | 0.4410637 | 0.3486155 | 0.2684215 | 0.2146837 | 0.2089253 | 10568.59 | 9065.47 | 7590.927 | 6481.289 | 6355.187 | 1.382194 | 1.001306 | 0.7100734 | 0.5352801 | 0.517519
27 | -0.7316515 | 235.023 | -0.9167679 | 1.172935 | 0.6897493 | 221.5631 | 0.8642639 | 1.10576 | 0.2764513 | 28.14923 | 1469.66 | 10.68612 | 1506.111 | 8167.525 | 0.8554234 | 11182.99 | 0.08822109 | 0.444138 | 0.3538675 | 0.2764513 | 0.225539 | 0.2203402 | 10615.68 | 9155.886 | 7747.431 | 6714.936 | 6603.689 | 1.395691 | 1.021649 | 0.7375953 | 0.5692724 | 0.5529097
28 | -0.7250548 | 233.11 | -0.9671284 | 1.208736 | 0.6835303 | 219.7596 | 0.9117402 | 1.13951 | 0.2848891 | 27.64392 | 1443.635 | 11.89241 | 1595.264 | 8324.577 | 0.8827673 | 11403.9 | 0.08996381 | 0.4471815 | 0.3593539 | 0.2848891 | 0.236751 | 0.2319545 | 10662.13 | 9249.625 | 7909.562 | 6950.943 | 6850.62 | 1.409105 | 1.043066 | 0.7669086 | 0.6050814 | 0.5896752
29 | -0.7179156 | 230.6139 | -1.018911 | 1.246428 | 0.6768 | 217.4065 | 0.9605573 | 1.175044 | 0.2937729 | 27.10221 | 1415.001 | 13.2 | 1691.65 | 8484.036 | 0.9114444 | 11631.9 | 0.09176251 | 0.4501595 | 0.3650825 | 0.2937729 | 0.2483857 | 0.2438526 | 10707.43 | 9346.741 | 8077.783 | 7190.457 | 7097.77 | 1.422281 | 1.065611 | 0.7982065 | 0.6429928 | 0.6281306
30 | -0.7102502 | 227.5059 | -1.072381 | 1.286257 | 0.6695736 | 214.4764 | 1.010965 | 1.212592 | 0.3031602 | 26.52655 | 1383.85 | 14.62177 | 1796.287 | 8646.88 | 0.9417317 | 11869.11 | 0.09363379 | 0.4531337 | 0.3711197 | 0.3031602 | 0.2604976 | 0.2561025 | 10752.52 | 9448.267 | 8252.885 | 7434.291 | 7346.438 | 1.435491 | 1.089571 | 0.8317637 | 0.6832726 | 0.6685601
31 | -0.7022009 | 223.5642 | -1.128086 | 1.328783 | 0.6619853 | 210.7605 | 1.06348 | 1.252683 | 0.3131834 | 25.9287 | 1350.383 | 16.18029 | 1911.148 | 8814.631 | 0.9740108 | 12119.24 | 0.0956071 | 0.4560955 | 0.3775436 | 0.3131834 | 0.2732344 | 0.2688099 | 10797.26 | 9555.388 | 8436.955 | 7684.997 | 7598.549 | 1.448695 | 1.115292 | 0.8681441 | 0.7265257 | 0.7113966
32 | -0.6934457 | 218.6427 | -1.186629 | 1.374393 | 0.6537315 | 206.1208 | 1.11867 | 1.29568 | 0.3239331 | 25.28616 | 1313.425 | 17.90323 | 2037.904 | 8988.589 | 1.008663 | 12384.12 | 0.09769664 | 0.4590408 | 0.3844075 | 0.3239331 | 0.2867213 | 0.2821319 | 10841.62 | 9668.838 | 8631.189 | 7944.46 | 7856.84 | 1.461876 | 1.143033 | 0.9077935 | 0.7733268 | 0.7572856
33 | -0.6841734 | 212.5479 | -1.248467 | 1.423644 | 0.6449902 | 200.3751 | 1.176966 | 1.342111 | 0.3355413 | 24.61446 | 1273.476 | 19.8178 | 2178.893 | 9170.351 | 1.046219 | 12668.2 | 0.09993773 | 0.4620419 | 0.3918312 | 0.3355413 | 0.3010837 | 0.2961791 | 10886.66 | 9790.397 | 8837.401 | 8214.38 | 8122.921 | 1.475355 | 1.173336 | 0.9513434 | 0.8242977 | 0.8067604
34 | -0.6739839 | 204.8397 | -1.314695 | 1.477389 | 0.6353843 | 193.1084 | 1.239401 | 1.392777 | 0.3482084 | 23.88675 | 1228.816 | 21.97614 | 2337.567 | 9362.211 | 1.087365 | 12975.54 | 0.1023623 | 0.4650309 | 0.3999058 | 0.3482084 | 0.3165868 | 0.3112216 | 10931.37 | 9921.298 | 9058.434 | 8498.799 | 8401.156 | 1.488832 | 1.206651 | 0.9997362 | 0.8806266 | 0.8609788
35 | -0.6632442 | 195.017 | -1.386272 | 1.536764 | 0.6252597 | 183.8482 | 1.306879 | 1.448752 | 0.3622027 | 23.13156 | 1180.277 | 24.43421 | 2518.653 | 9567.313 | 1.133152 | 13314.94 | 0.1050398 | 0.4681047 | 0.408847 | 0.3622027 | 0.3335068 | 0.3275116 | 10977.19 | 10064.7 | 9298.016 | 8801.517 | 8695.142 | 1.502744 | 1.243971 | 1.054254 | 0.9436555 | 0.9211375
36.23821 | -0.6526372 | 181.6577 | -1.463643 | 1.602556 | 0.6152602 | 171.254 | 1.379819 | 1.510777 | 0.3777095 | 22.39761 | 1128.576 | 27.23779 | 2726.326 | 9785.517 | 1.183878 | 13691.24 | 0.1337369 | 0.470847 | 0.4186152 | 0.3777095 | 0.3520996 | 0.3452067 | 11017.95 | 10219.55 | 9558.141 | 9125.525 | 9006.422 | 1.5152 | 1.28526 | 1.115959 | 1.014784 | 0.9881865
41.28425 | -0.609199 | 165.1877 | -0.9962058 | 1.167711 | 0.5743097 | 155.7272 | 0.9391523 | 1.100835 | 0.27522 | 19.51535 | 977.8829 | 12.61826 | 1493.297 | 7975.612 | 0.7948306 | 10479.72 | 0.05917335 | 0.3771219 | 0.3213149 | 0.27522 | 0.2443958 | 0.234932 | 9548.385 | 8584.176 | 7723.575 | 7108.918 | 6913.008 | 1.113596 | 0.8980762 | 0.7333513 | 0.6299054 | 0.5992235
42 | -0.6036063 | 178.0406 | -1.002059 | 1.169813 | 0.5690372 | 167.8441 | 0.9446699 | 1.102817 | 0.2757153 | 19.15867 | 978.3029 | 12.76697 | 1498.446 | 8029.186 | 0.806641 | 10538.67 | 0.08313814 | 0.3862138 | 0.3254563 | 0.2757153 | 0.2438291 | 0.2371136 | 9698.524 | 8658.452 | 7733.178 | 7097.288 | 6958.489 | 1.150378 | 0.9134643 | 0.7350576 | 0.628054 | 0.6062515
43 | -0.5973385 | 186.956 | -1.085427 | 1.238937 | 0.5631285 | 176.2489 | 1.023263 | 1.167982 | 0.2920073 | 18.76286 | 972.654 | 14.97967 | 1672.288 | 8361.572 | 0.8700348 | 11041.13 | 0.08710197 | 0.4036941 | 0.3417101 | 0.2920073 | 0.2616799 | 0.2576628 | 9982.251 | 8945.55 | 8044.548 | 7457.803 | 7377.706 | 1.222408 | 0.9747968 | 0.7919506 | 0.6872487 | 0.6737704
44 | -0.5899701 | 192.7868 | -1.163776 | 1.304776 | 0.556182 | 181.7457 | 1.097126 | 1.23005 | 0.307525 | 18.30282 | 960.2471 | 17.22029 | 1845.908 | 8659.656 | 0.9296511 | 11502.26 | 0.09073983 | 0.4183626 | 0.3563437 | 0.307525 | 0.2789258 | 0.2768842 | 10215.57 | 9198.282 | 8333.401 | 7795.222 | 7755.806 | 1.284186 | 1.031294 | 0.8475363 | 0.7461502 | 0.7390893
45 | -0.5820133 | 196.4471 | -1.239075 | 1.368958 | 0.5486809 | 185.1964 | 1.168112 | 1.290557 | 0.3226523 | 17.81245 | 943.5376 | 19.52076 | 2022.608 | 8935.396 | 0.9873474 | 11939.86 | 0.09419198 | 0.4312967 | 0.3700572 | 0.3226523 | 0.2958095 | 0.2951926 | 10417.87 | 9430.459 | 8608.214 | 8116 | 8104.438 | 1.339669 | 1.085339 | 0.9030349 | 0.8054445 | 0.8032496
46 | -0.5731696 | 198.3951 | -1.312634 | 1.432316 | 0.5403438 | 187.0329 | 1.237458 | 1.350287 | 0.3375853 | 17.27525 | 922.2829 | 21.90728 | 2204.158 | 9195.392 | 1.044137 | 12362.06 | 0.09752264 | 0.4430067 | 0.3831831 | 0.3375853 | 0.3125038 | 0.3129116 | 10598.37 | 9648.675 | 8873.344 | 8424.566 | 8432.001 | 1.390718 | 1.138065 | 0.9590907 | 0.8656595 | 0.86715
47 | -0.5638422 | 198.7799 | -1.385354 | 1.495702 | 0.5315505 | 187.3956 | 1.306014 | 1.410042 | 0.3525247 | 16.71757 | 897.8127 | 24.40186 | 2392.774 | 9444.57 | 1.100872 | 12777.38 | 0.100799 | 0.4538579 | 0.3960026 | 0.3525247 | 0.3291713 | 0.3302399 | 10763.47 | 9858.19 | 9132.832 | 8724.687 | 8743.67 | 1.438715 | 1.190501 | 1.016433 | 0.9273511 | 0.93136
48 | -0.5538857 | 197.8068 | -1.458392 | 1.560031 | 0.5221642 | 186.4782 | 1.374869 | 1.470687 | 0.3676866 | 16.13237 | 870.1001 | 27.04271 | 2591.258 | 9688.034 | 1.158617 | 13193.73 | 0.1040835 | 0.4642125 | 0.4087937 | 0.3676866 | 0.3460301 | 0.34748 | 10919.14 | 10063.85 | 9390.637 | 9020.711 | 9045.833 | 1.485137 | 1.243747 | 1.075921 | 0.9913496 | 0.9969288
49 | -0.543144 | 195.4772 | -1.532429 | 1.625836 | 0.5120377 | 184.282 | 1.444666 | 1.532723 | 0.3831964 | 15.51272 | 838.8648 | 29.8581 | 2801.558 | 9928.473 | 1.21799 | 13615.48 | 0.1074107 | 0.4742387 | 0.421702 | 0.3831964 | 0.3632121 | 0.3648058 | 11068.18 | 10268.1 | 9648.894 | 9315.117 | 9342.069 | 1.530665 | 1.29842 | 1.138119 | 1.05823 | 1.064518
50 | -0.5318523 | 191.6786 | -1.60834 | 1.693997 | 0.5013927 | 180.701 | 1.51623 | 1.59698 | 0.3992613 | 14.87442 | 804.7268 | 32.88951 | 3027.033 | 10169.33 | 1.279919 | 14050.14 | 0.1108397 | 0.4841559 | 0.4349475 | 0.3992613 | 0.380917 | 0.3824185 | 11214.02 | 10474.41 | 9910.899 | 9611.274 | 9636.069 | 1.576257 | 1.355501 | 1.203978 | 1.128893 | 1.134967
51 | -0.5197397 | 186.2859 | -1.687232 | 1.765469 | 0.4899738 | 175.6172 | 1.590603 | 1.664359 | 0.4161066 | 14.20462 | 767.0599 | 36.19519 | 3271.71 | 10414.25 | 1.345516 | 14504.77 | 0.1144262 | 0.4941772 | 0.4487513 | 0.4161066 | 0.3993896 | 0.4005993 | 11359.83 | 10686.03 | 10179.96 | 9912.97 | 9932.479 | 1.622894 | 1.416044 | 1.274605 | 1.20451 | 1.209529
52 | -0.5071156 | 179.0453 | -1.769872 | 1.84109 | 0.4780727 | 168.7912 | 1.66851 | 1.73565 | 0.4339299 | 13.52296 | 726.5994 | 39.8277 | 3539.664 | 10665.98 | 1.415817 | 14987.01 | 0.1182305 | 0.5045108 | 0.4633243 | 0.4339299 | 0.4188179 | 0.4195344 | 11508.61 | 10905.86 | 10458.68 | 10222.74 | 10234.03 | 1.671578 | 1.481131 | 1.351081 | 1.286123 | 1.289173
53 | -0.4933397 | 169.5705 | -1.857988 | 1.922369 | 0.4650857 | 159.8591 | 1.75158 | 1.812274 | 0.4530868 | 12.79823 | 681.7541 | 43.8922 | 3837.915 | 10929.44 | 1.492639 | 15507.3 | 0.122335 | 0.5154187 | 0.4789814 | 0.4530868 | 0.4396019 | 0.4396702 | 11663.95 | 11138.12 | 10751.81 | 10546.15 | 10547.19 | 1.723624 | 1.552399 | 1.435282 | 1.375795 | 1.376093
54 | -0.4787903 | 157.2499 | -1.952809 | 2.010648 | 0.4513696 | 148.2441 | 1.84097 | 1.895496 | 0.4738932 | 12.05449 | 633.3595 | 48.48652 | 4173.701 | 11208.51 | 1.577776 | 16077.69 | 0.1268348 | 0.5271981 | 0.4960388 | 0.4738932 | 0.4620592 | 0.461331 | 11829.81 | 11386.75 | 11063.07 | 10886.92 | 10876 | 1.780584 | 1.631619 | 1.529087 | 1.475433 | 1.472158
55.21614 | -0.4635021 | 140.2893 | -2.056224 | 2.107817 | 0.436957 | 132.2549 | 1.938463 | 1.987101 | 0.4967953 | 11.29696 | 580.5469 | 53.75792 | 4557.346 | 11507.43 | 1.673395 | 16712.05 | 0.1603344 | 0.539892 | 0.5147856 | 0.4967953 | 0.4867107 | 0.4850253 | 12006.42 | 11654.98 | 11397.68 | 11251.34 | 11226.73 | 1.842845 | 1.720585 | 1.635171 | 1.588093 | 1.58028
66.20526 | -0.3268495 | 103.8679 | -1.431565 | 1.468404 | 0.3081305 | 97.9193 | 1.349578 | 1.384307 | 0.3460907 | 5.617636 | 292.4203 | 26.05695 | 2310.691 | 9125.238 | 1.016039 | 11761.04 | 0.07373692 | 0.3788625 | 0.3597058 | 0.3460907 | 0.3386863 | 0.337901 | 9577.267 | 9255.612 | 9021.762 | 8892.66 | 8878.887 | 1.120602 | 1.044446 | 0.9915825 | 0.9632736 | 0.9602896
67 | -0.3163961 | 116.9707 | -1.503111 | 1.53605 | 0.2982758 | 110.2717 | 1.417027 | 1.448079 | 0.3620345 | 5.264051 | 287.3243 | 28.72657 | 2516.441 | 9418.752 | 1.084029 | 12257.59 | 0.09669851 | 0.3982272 | 0.3767608 | 0.3620345 | 0.3548884 | 0.3557795 | 9894.197 | 9542.384 | 9295.164 | 9173.382 | 9188.635 | 1.199695 | 1.112145 | 1.053593 | 1.025621 | 1.029093
68 | -0.3060448 | 124.3854 | -1.626218 | 1.654765 | 0.2885174 | 117.2618 | 1.533083 | 1.559995 | 0.3900146 | 4.925246 | 278.7791 | 33.62474 | 2896.31 | 9887.262 | 1.199285 | 13102.1 | 0.1033607 | 0.4261349 | 0.4044706 | 0.3900146 | 0.3835829 | 0.3855771 | 10337.51 | 9994.709 | 9760.759 | 9655.262 | 9688.067 | 1.317413 | 1.225647 | 1.165892 | 1.139686 | 1.147786
69 | -0.2953678 | 126.9506 | -1.744899 | 1.769721 | 0.2784519 | 119.6801 | 1.644967 | 1.668368 | 0.4171089 | 4.587587 | 266.0203 | 38.71167 | 3286.532 | 10316.2 | 1.312736 | 13913.36 | 0.1097607 | 0.4513925 | 0.4306706 | 0.4171089 | 0.411416 | 0.4139169 | 10726.14 | 10408.15 | 10195.79 | 10105.6 | 10145.3 | 1.427751 | 1.336961 | 1.278858 | 1.254778 | 1.265334
70 | -0.2833676 | 125.65 | -1.863026 | 1.884453 | 0.2671389 | 118.4539 | 1.756329 | 1.776529 | 0.4441503 | 4.22239 | 248.3992 | 44.13057 | 3697.472 | 10724.26 | 1.42815 | 14719.91 | 0.1161234 | 0.4753423 | 0.4563865 | 0.4441503 | 0.4391956 | 0.4417675 | 11084.49 | 10801.65 | 10615.87 | 10539.9 | 10579.39 | 1.535711 | 1.449995 | 1.395745 | 1.374018 | 1.385279
71 | -0.2699889 | 120.6192 | -1.983486 | 2.001777 | 0.2545264 | 113.7113 | 1.86989 | 1.887133 | 0.4718024 | 3.833097 | 226.3047 | 50.02183 | 4139.406 | 11124.18 | 1.548754 | 15545.29 | 0.1226347 | 0.4989204 | 0.4823888 | 0.4718024 | 0.4675652 | 0.4698492 | 11428.32 | 11188.15 | 11032.12 | 10969.16 | 11003.13 | 1.645165 | 1.568092 | 1.519549 | 1.500298 | 1.510662
72 | -0.2558379 | 111.2867 | -2.108555 | 2.12402 | 0.2411859 | 104.9132 | 1.987797 | 2.002375 | 0.5006141 | 3.441817 | 200.6737 | 56.52902 | 4622.73 | 11524.99 | 1.677484 | 16410.04 | 0.1294566 | 0.5228259 | 0.5092891 | 0.5006141 | 0.4970555 | 0.4987229 | 11768.48 | 11576.87 | 11452.69 | 11401.43 | 11425.47 | 1.75935 | 1.694294 | 1.653148 | 1.636393 | 1.644235
73.1712 | -0.2404583 | 96.65181 | -2.240047 | 2.252916 | 0.226687 | 91.11648 | 2.111758 | 2.12389 | 0.5309939 | 3.040447 | 171.3154 | 63.79926 | 5157.073 | 11933.15 | 1.817087 | 17330.2 | 0.160122 | 0.5475989 | 0.5375355 | 0.5309939 | 0.528105 | 0.5289288 | 12112.6 | 11973.8 | 11882.85 | 11842.5 | 11854.02 | 1.881091 | 1.831218 | 1.799106 | 1.785002 | 1.789019
[9 empty] | total loss/m^3 | 1410.881 | 73154.39 | 1039.827 | 115996.7 | 500091.1 | 56.59568 | 691749.5 | 5.460953 | [8 empty] | average | 1.419352 | 1.1103 | 0.8703036 | 0.712716 | 0.6835729
[9 empty] | % of total loss/m^3 | 0.204% | 10.58% | 0.1503% | 16.77% | 72.29% | 0.008182% | 1
[14 empty] | maximum = |  | 17330.2
[9 empty] | sum of segment loss/m | 0.01104189 | 0.5726592 | 0.00834761 | 0.9244959 | 3.94396 | 0.0004483989 | 5.460953

## 1T 2Ts
Appendix 36-2(1): Losses in Dipole 001 | [8 empty] | Be = | 1.000199 | T | dB/dt = | 2 | T/s
filament coupling term includes magnetoresistance and is defined over filament boundary
with transport current term in hysteresis loss | [8 empty] | crossover transverse power
no proximity coupling
cable half width a |  |  | c | 0.004865 | m |  |  |  | adjacent transverse power
cable half thickness b |  |  | b | 0.000583 | m
cable twist pitch |  |  | p | 0.074 | m
crossover resistance |  |  | Rc | 0.0625 | ohm |  |  |  | adjacent parallel power
adjacent resistance |  |  | Ra | 6.4e-05 | ohm
number of strands |  |  | N | 30 |  |  | filament coupling power
wire radius |  |  | aw | 0.324 | mm
radius of fil't boundary |  |  | afb | 0.2455 |  |  | hysteresis power
permeability free space |  |  | mo | 1.256637e-06 | henry/m
cable filling factor |  |  | lc | 0.826
wire filling factor |  |  | lw | 0.872 |  |  | proximity power
matrix ratio |  |  | mat | 2.24
filament filling factor |  |  | lf | 0.308642 |  |  | transport current correction
wire trans res'y intercept |  |  | Cret | 1.24e-10 | ohm.m
wire trans res'y gradient |  |  | mret | 9e-11 | ohm.m/T |  | calc hyst & prox'y loss at 5 points in cable
wire twist pitch |  |  | pw | 0.004 | m | [8 empty] | ramping | mean | loss/ | fraction
filament diameter |  |  | df | 6.02e-06 | m | [8 empty] | power | power | cycle | of total
Mod'd Kim Anderson |  |  | Jo | 35000000000 | A/m^2 |  | Block limits for integration | [6 empty] | Watts | Watts | Joules | %
Mod'd Kim Anderson |  |  | Bo | 0.1485194 | Tesla |  | block | min f | max f |  |  |  | transv'se cr'sover | 0.05153525 |  | 0.0515455 | 0.2454%
Mod'd Kim Anderson |  |  | A0 | 5000000000 | A/m^2 |  | 1 | 0 | 15.67337 |  |  |  | transv'se adjacent | 2.672743 |  | 2.673275 | 12.73%
Mod'd Kim Anderson |  |  | A1 | -700000000 | A/m^2/T |  | 2 | 17.08186 | 36.23821 |  |  |  | parallel adjacent | 0.03896038 |  | 0.03896813 | 0.1855%
Kim Anderson |  |  | Jso | 32000000000 | A/m^2 |  | 3 | 41.28425 | 55.21614 |  |  |  | filament coupling | 3.911693 |  | 3.912471 | 18.63%
Kim Anderson |  |  | Bso | 0.5 | Tesla |  | 4 | 66.20526 | 73.1712 |  |  |  | hysteresis | 14.31492 |  | 14.31776 | 68.16%
max magnet current |  |  | Iext | 1492 | Amp |  |  | length of magnet = | 1.1668125 | metre |  |  | delta hysteresis | 0.0124851 |  | 0.01248758 | 0.05945%
max aperture field |  |  | Bext | 1.000199 | Tesla |  |  | turn area per degree = | 7.888866e-06 | m^2 |  |  | total hysteresis | 14.3274 |  | 14.33025 | 68.22%
computed aperture field |  |  | Bcomp | 2.1215 | Tesla |  |  | cycle time = |  | sec |  |  | total magnet | 21.00233 |  | 21.00651 | 100%
min magnet current |  |  | Iinj | 1 | Amp |  |  | ramping/average factor
min aperture field |  |  | Binj | 0 | Tesla
ramp ratio Bi / Be |  |  | fr | 0 |  |  | cook factor trans Rc |  |  | ftc | 1 |  |  | load line fitting
ramp time |  |  | Tr | 0.5000994 | sec |  | cook factor trans Ra |  |  | fta | 2 |  |  | CL = | 0.0009023255
ramp rate |  |  | B` | 2 | T/s |  | cook factor par'l Ra |  |  | fpa | 1 |  |  | DL = | -5.378266e-05
[7 empty] | cook factor hysteresis |  |  | fh | 1 |  |  | n = | 1.2
[16 empty] | sum of | loss/m/ | Hysteresis detail
dc fields as computed at centre of cable |  |  |  |  | actual ramp rates and field |  |  |  |  | components of loss per unit volume of winding | [5 empty] | loss/m3 | segm't | fields in 5 sections of cable |  |  |  |  | Hyst loss powers in 5 sections of cable |  |  |  |  | transp cur correction in 5 sections
angle | B trans | G trans | B parl | Bmod | B` trans | G` trans | B` parl | B`mod | Bmod | Ptc | Pta | Pp | Pf | Ph | DPh | Ps | Pd | B1 | B2 | B3 | B4 | B5 | Ph1 | Ph2 | Ph3 | Ph4 | Ph5 | dPht1 | dPht2 | dPht3 | dPht4 | dPht5
0 | -0.8219977 | 244.2668013 | -7.829455e-06 | 0.8219977 | 0.7749212 | 230.2774 | 7.381056e-06 | 0.7749212 | 0.3875377 | 35.53032 | 1817.572 | 7.794074e-10 | 715.205 | 4598.083 | 3.261453 | 7169.652 | 0.05656043 | 0.8357467 | 0.6116422 | 0.3875377 | 0.1634332 | 0.06067135 | 7816.74 | 6482.227 | 4859.348 | 2649.447 | 1182.654 | 7.797878 | 4.85563 | 2.537179 | 0.8425251 | 0.2740516
1 | -0.8217296 | 246.6471 | -0.004352905 | 0.8217412 | 0.7746685 | 232.5214 | 0.00410361 | 0.7746794 | 0.3874167 | 35.50715 | 1820.885 | 0.0002409127 | 714.7841 | 4614.768 | 3.280054 | 7189.225 | 0.05671483 | 0.8399905 | 0.613703 | 0.3874167 | 0.161136 | 0.06519773 | 7840.076 | 6495.569 | 4858.357 | 2621.255 | 1258.583 | 7.859613 | 4.879845 | 2.536096 | 0.8283841 | 0.2963299
2 | -0.8215856 | 247.8761 | -0.04666388 | 0.8229097 | 0.7745327 | 233.6801 | 0.0439914 | 0.775781 | 0.3879676 | 35.49471 | 1822.59 | 0.02768618 | 716.702 | 4640.016 | 3.297802 | 7218.128 | 0.05694285 | 0.8424625 | 0.6151528 | 0.3879676 | 0.1614336 | 0.07098375 | 7853.641 | 6504.94 | 4862.869 | 2624.917 | 1353.71 | 7.895677 | 4.896911 | 2.54103 | 0.8302123 | 0.3251786
3 | -0.8208176 | 248.6197 | -0.0881651 | 0.825539 | 0.7738088 | 234.3811 | 0.08311582 | 0.7782597 | 0.3892072 | 35.42838 | 1820.988 | 0.09883138 | 721.0257 | 4683.668 | 3.321604 | 7264.53 | 0.05730891 | 0.8442015 | 0.6164823 | 0.3892072 | 0.1642304 | 0.08073693 | 7863.171 | 6513.524 | 4873.01 | 2659.193 | 1509.44 | 7.921092 | 4.912585 | 2.552145 | 0.847448 | 0.3747484
4 | -0.8198187 | 249.0185 | -0.1293247 | 0.8299564 | 0.7728671 | 234.757 | 0.1219182 | 0.7824241 | 0.3912899 | 35.34221 | 1817.858 | 0.2126496 | 728.3158 | 4741.212 | 3.352491 | 7326.293 | 0.05779614 | 0.8456392 | 0.6179894 | 0.3912899 | 0.1693994 | 0.09314572 | 7871.043 | 6523.243 | 4890.011 | 2721.916 | 1699.846 | 7.942133 | 4.930379 | 2.570862 | 0.8795586 | 0.4395231
5 | -0.8183791 | 249.0783 | -0.1702934 | 0.8359092 | 0.7715099 | 234.8134 | 0.1605405 | 0.788036 | 0.3940963 | 35.21819 | 1812.401 | 0.3687201 | 738.1911 | 4807.783 | 3.3887 | 7397.35 | 0.0583567 | 0.8466845 | 0.6195744 | 0.3940963 | 0.1766159 | 0.1073135 | 7876.761 | 6533.452 | 4912.849 | 2808.167 | 1907.683 | 7.957447 | 4.949123 | 2.59617 | 0.9249438 | 0.5158182
6 | -0.8165898 | 248.9263 | -0.2112987 | 0.8434844 | 0.769823 | 234.6701 | 0.1991975 | 0.7951774 | 0.3976677 | 35.06435 | 1805.211 | 0.567669 | 750.8429 | 4881.326 | 3.43097 | 7476.444 | 0.05898066 | 0.8476211 | 0.6214044 | 0.3976677 | 0.1856074 | 0.1227799 | 7881.882 | 6545.221 | 4941.793 | 2913.576 | 2124.161 | 7.971179 | 4.970803 | 2.628517 | 0.982397 | 0.6019526
7 | -0.8145211 | 248.4578 | -0.2524321 | 0.8527406 | 0.7678728 | 234.2284 | 0.2379751 | 0.8039035 | 0.4020317 | 34.88692 | 1796.377 | 0.8101969 | 766.4311 | 4959.551 | 3.478344 | 7561.534 | 0.05965193 | 0.8483016 | 0.6234272 | 0.4020317 | 0.1962636 | 0.1390371 | 7885.601 | 6558.209 | 4976.981 | 3035.697 | 2341.267 | 7.981164 | 4.994816 | 2.668258 | 1.051787 | 0.6956945
8 | -0.8119081 | 247.7119 | -0.2939766 | 0.8634912 | 0.7654095 | 233.5252 | 0.2771403 | 0.8140383 | 0.4071001 | 34.66344 | 1784.964 | 1.098821 | 784.7134 | 5041.264 | 3.530346 | 7650.233 | 0.06035167 | 0.8487046 | 0.6255921 | 0.4071001 | 0.2083133 | 0.1560684 | 7887.802 | 6572.086 | 5017.608 | 3170.345 | 2558.477 | 7.987079 | 5.020571 | 2.714711 | 1.131951 | 0.7974202
9 | -0.8089832 | 246.6843 | -0.3360579 | 0.8760073 | 0.7626521 | 232.5565 | 0.3168116 | 0.8258376 | 0.4130009 | 34.41415 | 1771.878 | 1.435918 | 806.2373 | 5126.238 | 3.587914 | 7743.791 | 0.06108973 | 0.848962 | 0.6280376 | 0.4130009 | 0.2217025 | 0.173718 | 7889.208 | 6587.731 | 5064.586 | 3315.952 | 2773.713 | 7.990859 | 5.049736 | 2.769194 | 1.223141 | 0.9066411
10 | -0.8054866 | 245.2691 | -0.3788205 | 0.89012 | 0.7593558 | 231.2224 | 0.3571251 | 0.8391422 | 0.4196545 | 34.1173 | 1755.956 | 1.824603 | 830.8142 | 5213.248 | 3.649711 | 7839.61 | 0.06184564 | 0.8488038 | 0.6305974 | 0.4196545 | 0.2363015 | 0.1919339 | 7888.344 | 6604.073 | 5117.149 | 3470.242 | 2986.434 | 7.988536 | 5.080342 | 2.831148 | 1.325108 | 1.023423
11 | -0.8015244 | 243.521 | -0.4225818 | 0.9060998 | 0.7556205 | 229.5743 | 0.3983802 | 0.8542067 | 0.4271883 | 33.78248 | 1737.739 | 2.270508 | 859.0334 | 5303.014 | 3.717427 | 7939.558 | 0.06263411 | 0.8484487 | 0.6334516 | 0.4271883 | 0.2520951 | 0.2108252 | 7886.404 | 6622.254 | 5176.156 | 3632.282 | 3197.975 | 7.983322 | 5.114565 | 2.90196 | 1.4384 | 1.148889
12 | -0.7970048 | 241.1382 | -0.4676104 | 0.9240541 | 0.7513597 | 227.328 | 0.44083 | 0.8711328 | 0.435653 | 33.40256 | 1716.379 | 2.780159 | 891.232 | 5394.767 | 3.789622 | 8042.351 | 0.06344503 | 0.8474022 | 0.6363941 | 0.435653 | 0.2692186 | 0.2303319 | 7880.685 | 6640.953 | 5241.825 | 3802.679 | 3407.695 | 7.967969 | 5.149953 | 2.982364 | 1.564732 | 1.283093
13 | -0.791831 | 238.1682 | -0.5142884 | 0.9441869 | 0.7464822 | 224.5281 | 0.4848347 | 0.8901126 | 0.4451448 | 32.97031 | 1691.668 | 3.362907 | 927.953 | 5489.316 | 3.867986 | 8149.138 | 0.06428746 | 0.8458313 | 0.639567 | 0.4451448 | 0.2876707 | 0.2506943 | 7872.094 | 6661.066 | 5314.691 | 3980.621 | 3618.105 | 7.944946 | 5.188231 | 3.073582 | 1.704943 | 1.428227
14 | -0.7860745 | 234.1558 | -0.5627597 | 0.9667531 | 0.7410554 | 220.7455 | 0.53053 | 0.9113864 | 0.4557838 | 32.49267 | 1663.162 | 4.026683 | 969.88 | 5585.809 | 3.950914 | 8259.321 | 0.06515668 | 0.8430928 | 0.642745 | 0.4557838 | 0.3076667 | 0.2718105 | 7857.097 | 6681.159 | 5395.427 | 4167.343 | 3828.019 | 7.904885 | 5.226696 | 3.177155 | 1.861661 | 1.584172
15 | -0.7797236 | 228.7052 | -0.6155142 | 0.9933915 | 0.7350682 | 215.6071 | 0.5802632 | 0.9364992 | 0.4683427 | 31.96975 | 1630.285 | 4.817011 | 1020.409 | 5689.494 | 4.044365 | 8381.019 | 0.06611674 | 0.8390419 | 0.6462511 | 0.4683427 | 0.3303094 | 0.2948199 | 7834.865 | 6703.267 | 5489.498 | 4371.759 | 4048.082 | 7.845795 | 5.26928 | 3.301228 | 2.045116 | 1.760405
15.67337 | -0.7724385 | 221.4936 | -0.6088285 | 0.9835311 | 0.7282003 | 208.8085 | 0.5739604 | 0.9272035 | 0.4636939 | 31.37515 | 1591.492 | 4.712935 | 1001.575 | 5639.938 | 3.952315 | 8273.046 | 0.04394769 | 0.8223178 | 0.6358574 | 0.4636939 | 0.3290881 | 0.29013 | 7742.484 | 6637.546 | 5454.829 | 4360.913 | 4003.918 | 7.604003 | 5.143489 | 3.255073 | 2.035059 | 1.72395
17.08186 | -0.7697158 | 221.134 | -0.4718847 | 0.9028497 | 0.7256335 | 208.4695 | 0.4448595 | 0.8511427 | 0.425656 | 31.15435 | 1580.986 | 2.831217 | 853.2604 | 5291.752 | 3.569418 | 7763.553 | 0.05623185 | 0.8001996 | 0.6079395 | 0.425656 | 0.2740386 | 0.2265674 | 7618.785 | 6458.198 | 5164.198 | 3849.709 | 3367.869 | 7.289559 | 4.812256 | 2.8875 | 1.600949 | 1.256826
18 | -0.7688377 | 227.4488 | -0.4725847 | 0.9024676 | 0.7248057 | 214.4226 | 0.4455194 | 0.8507825 | 0.4254758 | 31.08331 | 1588.349 | 2.839624 | 852.5828 | 5309.967 | 3.610806 | 7788.433 | 0.06144191 | 0.8110287 | 0.6130689 | 0.4254758 | 0.2707326 | 0.229462 | 7679.569 | 6491.466 | 5162.79 | 3817.494 | 3398.518 | 7.442752 | 4.872389 | 2.885802 | 1.576077 | 1.277008
19 | -0.7670355 | 231.7418 | -0.5261555 | 0.9301521 | 0.7231067 | 218.4698 | 0.4960221 | 0.8768816 | 0.438528 | 30.93776 | 1589.158 | 3.519894 | 902.2859 | 5452.481 | 3.771645 | 7982.153 | 0.06297014 | 0.8250272 | 0.6255269 | 0.438528 | 0.2893761 | 0.2560841 | 7757.517 | 6571.668 | 5263.98 | 3996.786 | 3672.453 | 7.642938 | 5.019795 | 3.009875 | 1.718115 | 1.467505
20 | -0.7645686 | 234.493 | -0.576843 | 0.9577646 | 0.7207812 | 221.0634 | 0.5438068 | 0.9029127 | 0.4515461 | 30.73908 | 1585.016 | 4.230744 | 953.083 | 5582.671 | 3.922381 | 8159.662 | 0.06437048 | 0.8361974 | 0.6366128 | 0.4515461 | 0.3083507 | 0.2807751 | 7819.221 | 6642.341 | 5363.385 | 4173.624 | 3914.782 | 7.804424 | 5.152587 | 3.135732 | 1.867109 | 1.652051
21 | -0.7616067 | 236.3057 | -0.6263238 | 0.9860661 | 0.7179889 | 222.7723 | 0.5904537 | 0.9295933 | 0.464889 | 30.50138 | 1577.522 | 4.987687 | 1006.402 | 5706.581 | 4.070806 | 8330.065 | 0.06571477 | 0.8458809 | 0.6471597 | 0.464889 | 0.3277697 | 0.3045473 | 7872.365 | 6708.986 | 5463.759 | 4349.182 | 4138.611 | 7.945672 | 5.280339 | 3.266913 | 2.024222 | 1.836886
22 | -0.7579206 | 237.4021 | -0.6748782 | 1.014842 | 0.7145139 | 223.8059 | 0.6362274 | 0.9567212 | 0.4784557 | 30.20685 | 1566.233 | 5.790983 | 1061.905 | 5825.103 | 4.217797 | 8493.456 | 0.06700374 | 0.8543956 | 0.6572794 | 0.4784557 | 0.3474231 | 0.3276662 | 7918.833 | 6772.402 | 5564.311 | 4521.708 | 4348.26 | 8.070833 | 5.404216 | 3.402562 | 2.188001 | 2.023372
23 | -0.753631 | 237.8954 | -0.7229496 | 1.044326 | 0.7104699 | 224.2709 | 0.6815457 | 0.9845162 | 0.4923559 | 29.86589 | 1551.797 | 6.645344 | 1120.106 | 5939.89 | 4.365443 | 8652.67 | 0.06825976 | 0.8620655 | 0.6671946 | 0.4923559 | 0.367361 | 0.3503823 | 7960.483 | 6834.046 | 5665.827 | 4691.835 | 4547.261 | 8.184347 | 5.526823 | 3.543916 | 2.359052 | 2.213077
24 | -0.7488749 | 237.8824 | -0.7708829 | 1.074744 | 0.7059863 | 224.2587 | 0.7267338 | 1.013192 | 0.5066969 | 29.49012 | 1534.903 | 7.555762 | 1181.552 | 6052.328 | 4.515773 | 8810.345 | 0.06950363 | 0.8691888 | 0.6771142 | 0.5066969 | 0.3876383 | 0.3728924 | 7998.991 | 6895.242 | 5769.025 | 4860.172 | 4738.209 | 8.290426 | 5.650707 | 3.692268 | 2.53808 | 2.407382
25 | -0.7435059 | 237.3881 | -0.8189315 | 1.106097 | 0.7009248 | 223.7927 | 0.7720307 | 1.04275 | 0.5214785 | 29.06878 | 1515.11 | 8.527007 | 1246.359 | 6162.932 | 4.66935 | 8966.665 | 0.07073682 | 0.8758142 | 0.687067 | 0.5214785 | 0.4082727 | 0.3953498 | 8034.66 | 6956.174 | 5873.829 | 5026.971 | 4923.022 | 8.389656 | 5.776233 | 3.847851 | 2.725503 | 2.607505
26 | -0.7379027 | 236.446 | -0.8674767 | 1.138866 | 0.6956424 | 222.9046 | 0.8177956 | 1.073642 | 0.5369279 | 28.63229 | 1493.849 | 9.56791 | 1315.673 | 6273.343 | 4.829086 | 9125.894 | 0.07199296 | 0.8822671 | 0.6973415 | 0.5369279 | 0.4294353 | 0.4179168 | 8069.265 | 7018.596 | 5981.741 | 5193.653 | 5103.462 | 8.486826 | 5.907107 | 4.013364 | 2.923218 | 2.814914
27 | -0.7316515 | 235.023 | -0.9167679 | 1.172935 | 0.6897493 | 221.5631 | 0.8642639 | 1.10576 | 0.5529901 | 28.14923 | 1469.66 | 10.68612 | 1389.428 | 6383.545 | 4.994771 | 9286.463 | 0.07325966 | 0.8884167 | 0.7078471 | 0.5529901 | 0.4511494 | 0.4407502 | 8102.12 | 7081.928 | 6092.242 | 5360.378 | 5281.054 | 8.579911 | 6.042282 | 4.188586 | 3.131866 | 3.03121
28 | -0.7250548 | 233.11 | -0.9671284 | 1.208736 | 0.6835303 | 219.7596 | 0.9117402 | 1.13951 | 0.5698685 | 27.64392 | 1443.635 | 11.89241 | 1468.768 | 6494.797 | 5.169017 | 9451.905 | 0.07456482 | 0.8945046 | 0.7188216 | 0.5698685 | 0.4735769 | 0.4639824 | 8134.529 | 7147.565 | 6206.581 | 5528.322 | 5456.986 | 8.672525 | 6.184953 | 4.376163 | 3.353517 | 3.25793
29 | -0.7179156 | 230.6139 | -1.018911 | 1.246428 | 0.6768 | 217.4065 | 0.9605573 | 1.175044 | 0.5876388 | 27.10221 | 1415.001 | 13.2 | 1554.31 | 6607.535 | 5.352772 | 9622.501 | 0.07591062 | 0.9004616 | 0.7302806 | 0.5876388 | 0.4968501 | 0.4877824 | 8166.129 | 7215.545 | 6325.08 | 5698.332 | 5632.59 | 8.763591 | 6.335518 | 4.577477 | 3.590132 | 3.497142
30 | -0.7102502 | 227.5059 | -1.072381 | 1.286257 | 0.6695736 | 214.4764 | 1.010965 | 1.212592 | 0.6064165 | 26.52655 | 1383.85 | 14.62177 | 1646.911 | 6722.461 | 5.547957 | 9799.918 | 0.07731025 | 0.9064109 | 0.742357 | 0.6064165 | 0.5210778 | 0.5122862 | 8197.579 | 7286.588 | 6448.292 | 5871.009 | 5808.837 | 8.854982 | 6.495962 | 4.794465 | 3.843598 | 3.750779
31 | -0.7022009 | 223.5642 | -1.128086 | 1.328783 | 0.6619853 | 210.7605 | 1.06348 | 1.252683 | 0.626466 | 25.9287 | 1350.383 | 16.18029 | 1748.259 | 6840.659 | 5.757171 | 9987.167 | 0.07878743 | 0.9123355 | 0.7552068 | 0.626466 | 0.5465553 | 0.537705 | 8228.791 | 7361.522 | 6577.68 | 6048.175 | 5987.126 | 8.946428 | 6.668671 | 5.030984 | 4.118004 | 4.021768
32 | -0.6934457 | 218.6427 | -1.186629 | 1.374393 | 0.6537315 | 206.1208 | 1.11867 | 1.29568 | 0.6479688 | 25.28616 | 1313.425 | 17.90323 | 1859.753 | 6963.049 | 5.983062 | 10185.4 | 0.08035126 | 0.9182271 | 0.7689368 | 0.6479688 | 0.5735334 | 0.5643532 | 8259.724 | 7440.857 | 6714.076 | 6231.175 | 6169.414 | 9.037798 | 6.855474 | 5.290197 | 4.41736 | 4.314479
33 | -0.6841734 | 212.5479 | -1.248467 | 1.423644 | 0.6449902 | 200.3751 | 1.176966 | 1.342111 | 0.6711889 | 24.61446 | 1273.476 | 19.8178 | 1983.356 | 7090.756 | 6.229363 | 10398.25 | 0.0820304 | 0.9242301 | 0.7837866 | 0.6711889 | 0.6022628 | 0.5924519 | 8291.136 | 7525.835 | 6858.744 | 6421.209 | 6356.854 | 9.13134 | 7.060151 | 5.576559 | 4.746089 | 4.632678
34 | -0.6739839 | 204.8397 | -1.314695 | 1.477389 | 0.6353843 | 193.1084 | 1.239401 | 1.392777 | 0.6965272 | 23.88675 | 1228.816 | 21.97614 | 2121.972 | 7225.389 | 6.500849 | 10628.54 | 0.08384714 | 0.9302091 | 0.7999382 | 0.6965272 | 0.6332739 | 0.6225418 | 8322.315 | 7617.313 | 7013.666 | 6621.123 | 6552.527 | 9.224951 | 7.285879 | 5.896687 | 5.112431 | 4.984298
35 | -0.6632442 | 195.017 | -1.386272 | 1.536764 | 0.6252597 | 183.8482 | 1.306879 | 1.448752 | 0.7245201 | 23.13156 | 1180.277 | 24.43421 | 2279.567 | 7369.148 | 6.804914 | 10883.36 | 0.08585739 | 0.9363577 | 0.8178235 | 0.7245201 | 0.6671192 | 0.655127 | 8354.27 | 7717.491 | 7181.441 | 6833.579 | 6758.957 | 9.321682 | 7.539617 | 6.259624 | 5.525886 | 5.377761
36.23821 | -0.6526372 | 181.6577 | -1.463643 | 1.602556 | 0.6152602 | 171.254 | 1.379819 | 1.510777 | 0.7555385 | 22.39761 | 1128.576 | 27.23779 | 2459.558 | 7521.931 | 7.143926 | 11166.85 | 0.1090785 | 0.9418432 | 0.837363 | 0.7555385 | 0.7043106 | 0.6905228 | 8382.685 | 7825.635 | 7363.448 | 7060.664 | 6977.224 | 9.408376 | 7.821365 | 6.673156 | 5.996625 | 5.820106
41.28425 | -0.609199 | 165.1877 | -0.9962058 | 1.167711 | 0.5743097 | 155.7272 | 0.9391523 | 1.100835 | 0.5505271 | 19.51535 | 977.8829 | 12.61826 | 1378.007 | 6250.993 | 4.574135 | 8643.59 | 0.04880571 | 0.7543633 | 0.6427316 | 0.5505271 | 0.488869 | 0.4699383 | 7356.624 | 6681.074 | 6075.406 | 5640.501 | 5501.357 | 6.65727 | 5.226534 | 4.161509 | 3.508231 | 3.317132
42 | -0.6036063 | 178.0406 | -1.002059 | 1.169813 | 0.5690372 | 167.8441 | 0.9446699 | 1.102817 | 0.551518 | 19.15867 | 978.3029 | 12.76697 | 1382.597 | 6288.588 | 4.652452 | 8686.066 | 0.06852321 | 0.77255 | 0.6510156 | 0.551518 | 0.4877355 | 0.4743023 | 7461.612 | 6733.21 | 6082.184 | 5632.248 | 5533.685 | 6.905024 | 5.32739 | 4.172393 | 3.496663 | 3.36079
43 | -0.5973385 | 186.956 | -1.085427 | 1.238937 | 0.5631285 | 176.2489 | 1.023263 | 1.167982 | 0.584107 | 18.76286 | 972.654 | 14.97967 | 1537.146 | 6522.95 | 5.062773 | 9071.555 | 0.07156428 | 0.8075161 | 0.6835284 | 0.584107 | 0.5234426 | 0.5154071 | 7659.899 | 6934.563 | 6301.678 | 5887.639 | 5830.97 | 7.392901 | 5.731462 | 4.537154 | 3.868729 | 3.783619
44 | -0.5899701 | 192.7868 | -1.163776 | 1.304776 | 0.556182 | 181.7457 | 1.097126 | 1.23005 | 0.6151474 | 18.30282 | 960.2471 | 17.22029 | 1690.733 | 6732.698 | 5.451741 | 9424.652 | 0.07434982 | 0.8368577 | 0.7128003 | 0.6151474 | 0.55794 | 0.553856 | 7822.855 | 7111.617 | 6504.905 | 6125.959 | 6098.151 | 7.814019 | 6.106488 | 4.896848 | 4.24323 | 4.198123
45 | -0.5820133 | 196.4471 | -1.239075 | 1.368958 | 0.5486809 | 185.1964 | 1.168112 | 1.290557 | 0.6454068 | 17.81245 | 943.5376 | 19.52076 | 1846.318 | 6926.397 | 5.831003 | 9759.417 | 0.07699074 | 0.86273 | 0.7402317 | 0.6454068 | 0.5917127 | 0.5904787 | 7964.082 | 7274.129 | 6697.949 | 6351.983 | 6343.844 | 8.194216 | 6.467594 | 5.25901 | 4.624182 | 4.610013
46 | -0.5731696 | 198.3951 | -1.312634 | 1.432316 | 0.5403438 | 187.0329 | 1.237458 | 1.350287 | 0.6752775 | 17.27525 | 922.2829 | 21.90728 | 2005.461 | 7108.785 | 6.206911 | 10081.92 | 0.07953491 | 0.8861538 | 0.7664876 | 0.6752775 | 0.6251066 | 0.6259223 | 8090.044 | 7426.76 | 6883.946 | 6568.976 | 6574.2 | 8.545604 | 6.82198 | 5.627676 | 5.01479 | 5.024504
47 | -0.5638422 | 198.7799 | -1.385354 | 1.495702 | 0.5315505 | 187.3956 | 1.306014 | 1.410042 | 0.705161 | 16.71757 | 897.8127 | 24.40186 | 2170.084 | 7283.381 | 6.584958 | 10398.98 | 0.08203618 | 0.9078596 | 0.7921306 | 0.705161 | 0.6584469 | 0.6605845 | 8205.221 | 7573.215 | 7065.782 | 6779.686 | 6793.004 | 8.877302 | 7.176359 | 6.007589 | 5.41859 | 5.44495
48 | -0.5538857 | 197.8068 | -1.458392 | 1.560031 | 0.5221642 | 186.4782 | 1.374869 | 1.470687 | 0.7354898 | 16.13237 | 870.1001 | 27.04271 | 2342.582 | 7453.805 | 6.972201 | 10716.63 | 0.0845421 | 0.928572 | 0.8177169 | 0.7354898 | 0.6921698 | 0.6950701 | 8313.789 | 7716.897 | 7246.264 | 6987.236 | 7004.838 | 9.199276 | 7.538092 | 6.404504 | 5.841068 | 5.878062
49 | -0.543144 | 195.4772 | -1.532429 | 1.625836 | 0.5120377 | 184.282 | 1.444666 | 1.532723 | 0.7665141 | 15.51272 | 838.8648 | 29.8581 | 2524.576 | 7621.969 | 7.372847 | 11038.15 | 0.08707852 | 0.9486277 | 0.8435376 | 0.7665141 | 0.7265393 | 0.7297272 | 8417.711 | 7859.534 | 7426.912 | 7193.411 | 7212.275 | 9.516119 | 7.911384 | 6.822342 | 6.286179 | 6.32821
50 | -0.5318523 | 191.6786 | -1.60834 | 1.693997 | 0.5013927 | 180.701 | 1.51623 | 1.59698 | 0.798649 | 14.87442 | 804.7268 | 32.88951 | 2718.871 | 7790.303 | 7.793299 | 11369.46 | 0.08969214 | 0.9684652 | 0.8700327 | 0.798649 | 0.7619547 | 0.7649582 | 8519.374 | 8003.542 | 7610.047 | 7400.606 | 7417.945 | 9.834431 | 8.303035 | 7.267742 | 6.760186 | 6.801103
51 | -0.5197397 | 186.2859 | -1.687232 | 1.765469 | 0.4899738 | 175.6172 | 1.590603 | 1.664359 | 0.8323449 | 14.20462 | 767.0599 | 36.19519 | 2928.8 | 7961.362 | 8.24137 | 11715.86 | 0.09242488 | 0.988511 | 0.8976447 | 0.8323449 | 0.7989057 | 0.8013256 | 8621.001 | 8151.2 | 7797.989 | 7611.494 | 7625.125 | 10.16105 | 8.720473 | 7.748555 | 7.271352 | 7.305419
52 | -0.5071156 | 179.0453 | -1.769872 | 1.84109 | 0.4780727 | 168.7912 | 1.66851 | 1.73565 | 0.8679973 | 13.52296 | 726.5994 | 39.8277 | 3157.676 | 8137.072 | 8.724509 | 12083.42 | 0.09532451 | 1.009181 | 0.9267954 | 0.8679973 | 0.8377684 | 0.8392017 | 8724.666 | 8304.526 | 7992.562 | 7827.865 | 7835.743 | 10.50307 | 9.17145 | 8.272639 | 7.827261 | 7.848121
53 | -0.4933397 | 169.5705 | -1.857988 | 1.922369 | 0.4650857 | 159.8591 | 1.75158 | 1.812274 | 0.906317 | 12.79823 | 681.7541 | 43.8922 | 3411.254 | 8320.874 | 9.25573 | 12479.83 | 0.0984517 | 1.031001 | 0.9581145 | 0.906317 | 0.8793431 | 0.8794796 | 8832.888 | 8466.466 | 8197.084 | 8053.601 | 8054.333 | 10.86986 | 9.667733 | 8.853536 | 8.442731 | 8.444787
54 | -0.4787903 | 157.2499 | -1.952809 | 2.010648 | 0.4513696 | 148.2441 | 1.84097 | 1.895496 | 0.9479365 | 12.05449 | 633.3595 | 48.48652 | 3695.357 | 8515.468 | 9.848201 | 12914.57 | 0.1018813 | 1.054563 | 0.9922347 | 0.9479365 | 0.9242648 | 0.9228082 | 8948.41 | 8639.759 | 8414.149 | 8291.317 | 8283.705 | 11.27259 | 10.22227 | 9.505117 | 9.131882 | 9.109142
55.21614 | -0.4635021 | 140.2893 | -2.056224 | 2.107817 | 0.436957 | 132.2549 | 1.938463 | 1.987101 | 0.9937479 | 11.29696 | 580.5469 | 53.75792 | 4018.277 | 8723.804 | 10.51794 | 13398.2 | 0.1285415 | 1.079955 | 1.029734 | 0.9937479 | 0.9735755 | 0.9702041 | 9071.388 | 8826.64 | 8647.371 | 8545.386 | 8528.234 | 11.71432 | 10.84841 | 10.2472 | 9.917222 | 9.862566
66.20526 | -0.3268495 | 103.8679 | -1.431565 | 1.468404 | 0.3081305 | 97.9193 | 1.349578 | 1.384307 | 0.692291 | 5.617636 | 292.4203 | 26.05695 | 2098.529 | 7060.375 | 6.006407 | 9489.005 | 0.05949219 | 0.7578449 | 0.7195255 | 0.692291 | 0.6774799 | 0.6759091 | 7376.824 | 7151.757 | 6987.973 | 6897.488 | 6887.832 | 6.704381 | 6.194154 | 5.842612 | 5.655297 | 5.635591
67 | -0.3163961 | 116.9707 | -1.503111 | 1.53605 | 0.2982758 | 110.2717 | 1.417027 | 1.448079 | 0.7241837 | 5.264051 | 287.3243 | 28.72657 | 2277.646 | 7265.858 | 6.46039 | 9871.279 | 0.0778732 | 0.7965806 | 0.7536409 | 0.7241837 | 0.7098891 | 0.7116716 | 7598.376 | 7352.427 | 7179.445 | 7094.181 | 7104.862 | 7.238688 | 6.647514 | 6.255204 | 6.068715 | 6.091831
68 | -0.3060448 | 124.3854 | -1.626218 | 1.654765 | 0.2885174 | 117.2618 | 1.533083 | 1.559995 | 0.7801528 | 4.925246 | 278.7791 | 33.62474 | 2606.327 | 7593.475 | 7.237334 | 10524.37 | 0.08302534 | 0.8524047 | 0.8090693 | 0.7801528 | 0.7672873 | 0.7712763 | 7907.989 | 7668.602 | 7505.119 | 7431.365 | 7454.301 | 8.041488 | 7.414925 | 7.009813 | 6.832908 | 6.887538
69 | -0.2953678 | 126.9506 | -1.744899 | 1.769721 | 0.2784519 | 119.6801 | 1.644967 | 1.668368 | 0.8343498 | 4.587587 | 266.0203 | 38.71167 | 2941.488 | 7893.074 | 8.010634 | 11151.89 | 0.08797579 | 0.902928 | 0.8614776 | 0.8343498 | 0.8229624 | 0.8279649 | 8179.18 | 7957.297 | 7809.045 | 7746.063 | 7773.787 | 8.801425 | 8.17562 | 7.777608 | 7.613257 | 7.685259
70 | -0.2833676 | 125.65 | -1.863026 | 1.884453 | 0.2671389 | 118.4539 | 1.756329 | 1.776529 | 0.8884413 | 4.22239 | 248.3992 | 44.13057 | 3291.997 | 8177.844 | 8.805121 | 11775.4 | 0.09289454 | 0.9508352 | 0.9129176 | 0.8884413 | 0.8785303 | 0.883675 | 8429.078 | 8231.852 | 8102.251 | 8049.242 | 8076.797 | 9.551298 | 8.955436 | 8.580283 | 8.430493 | 8.508095
71 | -0.2699889 | 120.6192 | -1.983486 | 2.001777 | 0.2545264 | 113.7113 | 1.86989 | 1.887133 | 0.9437542 | 3.833097 | 226.3047 | 50.02183 | 3666.405 | 8456.731 | 9.642972 | 12412.94 | 0.09792401 | 0.9979989 | 0.9649303 | 0.9437542 | 0.9352786 | 0.9398472 | 8668.724 | 8501.339 | 8392.565 | 8348.67 | 8372.356 | 10.31738 | 9.777352 | 9.438667 | 9.304671 | 9.376788
72 | -0.2558379 | 111.2867 | -2.108555 | 2.12402 | 0.2411859 | 104.9132 | 1.987797 | 2.002375 | 1.001387 | 3.441817 | 200.6737 | 56.52902 | 4073.143 | 8736.07 | 10.54508 | 13080.4 | 0.1031895 | 1.045817 | 1.018739 | 1.001387 | 0.9942684 | 0.9976038 | 8905.691 | 8772.223 | 8685.706 | 8649.988 | 8666.741 | 11.1223 | 10.66302 | 10.37347 | 10.25578 | 10.31085
73.1712 | -0.2404583 | 96.65181 | -2.240047 | 2.252916 | 0.226687 | 91.11648 | 2.111758 | 2.12389 | 1.062156 | 3.040447 | 171.3154 | 63.79926 | 4519.791 | 9020.369 | 11.53164 | 13789.85 | 0.127411 | 1.095371 | 1.075241 | 1.062156 | 1.056377 | 1.058025 | 9145.308 | 9048.674 | 8985.346 | 8957.248 | 8965.268 | 11.9864 | 11.63171 | 11.40384 | 11.30389 | 11.33235
[9 empty] | total loss/m^3 | 1410.881 | 73154.39 | 1039.827 | 105231.5 | 389068.1 | 337.258 | 570241.9 | 4.499938 | [8 empty] | average | 8.733102 | 6.644503 | 5.092401 | 4.135432 | 3.975746
[9 empty] | % of total loss/m^3 | 0.2474% | 12.83% | 0.1823% | 18.45% | 68.23% | 0.05914% | 1
[14 empty] | maximum = |  | 13789.85
[9 empty] | sum of segment loss/m | 0.01104189 | 0.5726592 | 0.00834761 | 0.8381152 | 3.067099 | 0.002675044 | 4.499938

## 2T 2Ts
Appendix 36-2(1): Losses in Dipole 001 | [8 empty] | Be = | 1.999687 | T | dB/dt = | 2 | T/s
filament coupling term includes magnetoresistance and is defined over filament boundary
with transport current term in hysteresis loss | [8 empty] | crossover transverse power
no proximity coupling
cable half width a |  |  | c | 0.004865 | m |  |  |  | adjacent transverse power
cable half thickness b |  |  | b | 0.000583 | m
cable twist pitch |  |  | p | 0.074 | m
crossover resistance |  |  | Rc | 0.0625 | ohm |  |  |  | adjacent parallel power
adjacent resistance |  |  | Ra | 6.4e-05 | ohm
number of strands |  |  | N | 30 |  |  | filament coupling power
wire radius |  |  | aw | 0.324 | mm
radius of fil't boundary |  |  | afb | 0.2455 |  |  | hysteresis power
permeability free space |  |  | mo | 1.256637e-06 | henry/m
cable filling factor |  |  | lc | 0.826
wire filling factor |  |  | lw | 0.872 |  |  | proximity power
matrix ratio |  |  | mat | 2.24
filament filling factor |  |  | lf | 0.308642 |  |  | transport current correction
wire trans res'y intercept |  |  | Cret | 1.24e-10 | ohm.m
wire trans res'y gradient |  |  | mret | 9e-11 | ohm.m/T |  | calc hyst & prox'y loss at 5 points in cable
wire twist pitch |  |  | pw | 0.004 | m | [8 empty] | ramping | mean | loss/ | fraction
filament diameter |  |  | df | 6.02e-06 | m | [8 empty] | power | power | cycle | of total
Mod'd Kim Anderson |  |  | Jo | 35000000000 | A/m^2 |  | Block limits for integration | [6 empty] | Watts | Watts | Joules | %
Mod'd Kim Anderson |  |  | Bo | 0.1485194 | Tesla |  | block | min f | max f |  |  |  | transv'se cr'sover | 0.05153525 |  | 0.1030544 | 0.3045%
Mod'd Kim Anderson |  |  | A0 | 5000000000 | A/m^2 |  | 1 | 0 | 15.67337 |  |  |  | transv'se adjacent | 2.672743 |  | 5.344651 | 15.79%
Mod'd Kim Anderson |  |  | A1 | -700000000 | A/m^2/T |  | 2 | 17.08186 | 36.23821 |  |  |  | parallel adjacent | 0.03896038 |  | 0.07790858 | 0.2302%
Kim Anderson |  |  | Jso | 32000000000 | A/m^2 |  | 3 | 41.28425 | 55.21614 |  |  |  | filament coupling | 3.339967 |  | 6.678888 | 19.73%
Kim Anderson |  |  | Bso | 0.5 | Tesla |  | 4 | 66.20526 | 73.1712 |  |  |  | hysteresis | 10.73544 |  | 21.46752 | 63.43%
max magnet current |  |  | Iext | 3160 | Amp |  |  | length of magnet = | 1.1668125 | metre |  |  | delta hysteresis | 0.08554397 |  | 0.1710612 | 0.5055%
max aperture field |  |  | Bext | 1.999687 | Tesla |  |  | turn area per degree = | 7.888866e-06 | m^2 |  |  | total hysteresis | 10.82098 |  | 21.63858 | 63.94%
computed aperture field |  |  | Bcomp | 2.1215 | Tesla |  |  | cycle time = |  | sec |  |  | total magnet | 16.92419 |  | 33.84309 | 100%
min magnet current |  |  | Iinj | 1 | Amp |  |  | ramping/average factor
min aperture field |  |  | Binj | 0 | Tesla
ramp ratio Bi / Be |  |  | fr | 0 |  |  | cook factor trans Rc |  |  | ftc | 1 |  |  | load line fitting
ramp time |  |  | Tr | 0.9998436 | sec |  | cook factor trans Ra |  |  | fta | 2 |  |  | CL = | 0.0009023255
ramp rate |  |  | B` | 2 | T/s |  | cook factor par'l Ra |  |  | fpa | 1 |  |  | DL = | -5.378266e-05
[7 empty] | cook factor hysteresis |  |  | fh | 1 |  |  | n = | 1.2
[16 empty] | sum of | loss/m/ | Hysteresis detail
dc fields as computed at centre of cable |  |  |  |  | actual ramp rates and field |  |  |  |  | components of loss per unit volume of winding | [5 empty] | loss/m3 | segm't | fields in 5 sections of cable |  |  |  |  | Hyst loss powers in 5 sections of cable |  |  |  |  | transp cur correction in 5 sections
angle | B trans | G trans | B parl | Bmod | B` trans | G` trans | B` parl | B`mod | Bmod | Ptc | Pta | Pp | Pf | Ph | DPh | Ps | Pd | B1 | B2 | B3 | B4 | B5 | Ph1 | Ph2 | Ph3 | Ph4 | Ph5 | dPht1 | dPht2 | dPht3 | dPht4 | dPht5
0 | -0.8219977 | 244.2668013 | -7.829455e-06 | 0.8219977 | 0.7749212 | 230.2774 | 7.381056e-06 | 0.7749212 | 0.7748001 | 35.53032 | 1817.572 | 7.794074e-10 | 643.9864 | 3525.308 | 21.60722 | 6044.003 | 0.04768034 | 1.6709 | 1.22285 | 0.7748001 | 0.3267502 | 0.1212996 | 5794.827 | 4869.996 | 3738.583 | 2170.818 | 1052.313 | 54.42363 | 32.19564 | 15.56207 | 4.522938 | 1.331804
1 | -0.8217296 | 246.6471 | -0.004352905 | 0.8217412 | 0.7746685 | 232.5214 | 0.00410361 | 0.7746794 | 0.7745582 | 35.50715 | 1820.885 | 0.0002409127 | 643.6233 | 3538.397 | 21.74281 | 6060.155 | 0.04780776 | 1.679384 | 1.22697 | 0.7745582 | 0.3221575 | 0.1303492 | 5810.92 | 4879.273 | 3737.89 | 2150.255 | 1113.647 | 54.89853 | 32.37456 | 15.55461 | 4.438749 | 1.447599
2 | -0.8215856 | 247.8761 | -0.04666388 | 0.8229097 | 0.7745327 | 233.6801 | 0.0439914 | 0.775781 | 0.7756597 | 35.49471 | 1822.59 | 0.02768618 | 645.2778 | 3557.962 | 21.8628 | 6083.215 | 0.04798967 | 1.684327 | 1.229869 | 0.7756597 | 0.3227525 | 0.1419171 | 5820.273 | 4885.79 | 3741.046 | 2152.927 | 1189.773 | 55.17608 | 32.50071 | 15.58863 | 4.449621 | 1.598943
3 | -0.8208176 | 248.6197 | -0.0881651 | 0.825539 | 0.7738088 | 234.3811 | 0.08311582 | 0.7782597 | 0.778138 | 35.42838 | 1820.988 | 0.09883138 | 649.0068 | 3591.496 | 22.01369 | 6119.031 | 0.04827222 | 1.687803 | 1.232527 | 0.778138 | 0.3283441 | 0.1614165 | 5826.843 | 4891.759 | 3748.137 | 2177.921 | 1312.82 | 55.37174 | 32.6166 | 15.66531 | 4.552292 | 1.862495
4 | -0.8198187 | 249.0185 | -0.1293247 | 0.8299564 | 0.7728671 | 234.757 | 0.1219182 | 0.7824241 | 0.7823018 | 35.34221 | 1817.858 | 0.2126496 | 655.2913 | 3635.053 | 22.20679 | 6165.964 | 0.04864246 | 1.690678 | 1.23554 | 0.7823018 | 0.3386785 | 0.1862253 | 5832.269 | 4898.516 | 3760.023 | 2223.568 | 1460.888 | 55.53376 | 32.74821 | 15.79452 | 4.744341 | 2.213124
5 | -0.8183791 | 249.0783 | -0.1702934 | 0.8359092 | 0.7715099 | 234.8134 | 0.1605405 | 0.788036 | 0.7879128 | 35.21819 | 1812.401 | 0.3687201 | 663.7989 | 3684.778 | 22.43198 | 6218.996 | 0.04906083 | 1.692768 | 1.238709 | 0.7879128 | 0.3531064 | 0.2145508 | 5836.211 | 4905.614 | 3775.99 | 2286.156 | 1619.918 | 55.6517 | 32.8869 | 15.96941 | 5.017441 | 2.634428
6 | -0.8165898 | 248.9263 | -0.2112987 | 0.8434844 | 0.769823 | 234.6701 | 0.1991975 | 0.7951774 | 0.7950531 | 35.06435 | 1805.211 | 0.567669 | 674.6892 | 3739.047 | 22.69676 | 6277.276 | 0.04952059 | 1.69464 | 1.242367 | 0.7950531 | 0.371083 | 0.2454725 | 5839.741 | 4913.797 | 3796.222 | 2362.378 | 1783.097 | 55.75748 | 33.04737 | 16.19323 | 5.36583 | 3.119875
7 | -0.8145211 | 248.4578 | -0.2524321 | 0.8527406 | 0.7678728 | 234.2284 | 0.2379751 | 0.8039035 | 0.8037778 | 34.88692 | 1796.377 | 0.8101969 | 688.0931 | 3796.18 | 22.99549 | 6339.342 | 0.05001022 | 1.696001 | 1.246412 | 0.8037778 | 0.3923877 | 0.2779755 | 5842.304 | 4922.826 | 3820.815 | 2450.348 | 1944.606 | 55.83439 | 33.22519 | 16.46864 | 5.790377 | 3.65887
8 | -0.8119081 | 247.7119 | -0.2939766 | 0.8634912 | 0.7654095 | 233.5252 | 0.2771403 | 0.8140383 | 0.813911 | 34.66344 | 1784.964 | 1.098821 | 703.7941 | 3855.367 | 23.32559 | 6403.213 | 0.05051409 | 1.696806 | 1.25074 | 0.813911 | 0.4164786 | 0.3120259 | 5843.821 | 4932.473 | 3849.205 | 2546.961 | 2104.376 | 55.87996 | 33.41599 | 16.79118 | 6.285685 | 4.255103
9 | -0.8089832 | 246.6843 | -0.3360579 | 0.8760073 | 0.7626521 | 232.5565 | 0.3168116 | 0.8258376 | 0.8257085 | 34.41415 | 1771.878 | 1.435918 | 722.2526 | 3916.476 | 23.69473 | 6470.151 | 0.05104216 | 1.697321 | 1.255629 | 0.8257085 | 0.4432475 | 0.3473127 | 5844.79 | 4943.348 | 3882.025 | 2651.036 | 2261.179 | 55.90909 | 33.63216 | 17.1703 | 6.855021 | 4.907078
10 | -0.8054866 | 245.2691 | -0.3788205 | 0.89012 | 0.7593558 | 231.2224 | 0.3571251 | 0.8391422 | 0.8390109 | 34.1173 | 1755.956 | 1.824603 | 743.2952 | 3978.692 | 24.09354 | 6537.979 | 0.05157724 | 1.697005 | 1.260747 | 0.8390109 | 0.4724353 | 0.3837315 | 5844.194 | 4954.708 | 3918.739 | 2760.917 | 2414.903 | 55.89119 | 33.85914 | 17.60244 | 7.498563 | 5.616356
11 | -0.8015244 | 243.521 | -0.4225818 | 0.9060998 | 0.7556205 | 229.5743 | 0.3983802 | 0.8542067 | 0.8540732 | 33.78248 | 1737.739 | 2.270508 | 767.4125 | 4042.563 | 24.53486 | 6608.303 | 0.05213202 | 1.696295 | 1.266453 | 0.8540732 | 0.5040112 | 0.4215008 | 5842.857 | 4967.345 | 3959.945 | 2875.929 | 2566.741 | 55.85102 | 34.1131 | 18.09769 | 8.221494 | 6.390977
12 | -0.7970048 | 241.1382 | -0.4676104 | 0.9240541 | 0.7513597 | 227.328 | 0.44083 | 0.8711328 | 0.8709966 | 33.40256 | 1716.379 | 2.780159 | 794.8751 | 4107.594 | 25.00791 | 6680.038 | 0.05269793 | 1.694203 | 1.272336 | 0.8709966 | 0.5382459 | 0.4605003 | 5838.916 | 4980.341 | 4005.792 | 2996.5 | 2716.419 | 55.73274 | 34.37586 | 18.66169 | 9.036692 | 7.232547
13 | -0.791831 | 238.1682 | -0.5142884 | 0.9441869 | 0.7464822 | 224.5281 | 0.4848347 | 0.8901126 | 0.8899734 | 32.97031 | 1691.668 | 3.362907 | 826.1247 | 4174.381 | 25.52545 | 6754.033 | 0.05328166 | 1.691062 | 1.27868 | 0.8899734 | 0.5751371 | 0.5012106 | 5832.994 | 4994.318 | 4056.65 | 3122.064 | 2865.881 | 55.55543 | 34.66027 | 19.3036 | 9.951706 | 8.156253
14 | -0.7860745 | 234.1558 | -0.5627597 | 0.9667531 | 0.7410554 | 220.7455 | 0.53053 | 0.9113864 | 0.9112439 | 32.49267 | 1663.162 | 4.026683 | 861.7163 | 4242.365 | 26.07546 | 6829.838 | 0.05387968 | 1.685587 | 1.285033 | 0.9112439 | 0.6151149 | 0.543428 | 5822.655 | 5008.281 | 4112.985 | 3253.503 | 3014.401 | 55.24697 | 34.94626 | 20.03504 | 10.9861 | 9.162934
15 | -0.7797236 | 228.7052 | -0.6155142 | 0.9933915 | 0.7350682 | 215.6071 | 0.5802632 | 0.9364992 | 0.9363527 | 31.96975 | 1630.285 | 4.817011 | 904.4891 | 4315.249 | 26.69952 | 6913.51 | 0.05453975 | 1.677488 | 1.292043 | 0.9363527 | 0.6603841 | 0.5894305 | 5807.327 | 5023.642 | 4178.606 | 3397.085 | 3169.587 | 54.79221 | 35.26309 | 20.91469 | 12.21117 | 10.31642
15.67337 | -0.7724385 | 221.4936 | -0.6088285 | 0.9835311 | 0.7282003 | 208.8085 | 0.5739604 | 0.9272035 | 0.9270585 | 31.37515 | 1591.492 | 4.712935 | 888.5614 | 4280.789 | 26.01383 | 6822.945 | 0.03624453 | 1.644052 | 1.271263 | 0.9270585 | 0.6579425 | 0.580054 | 5743.595 | 4977.972 | 4154.424 | 3389.474 | 3138.48 | 52.93411 | 34.32785 | 20.58703 | 12.14364 | 10.07652
17.08186 | -0.7697158 | 221.134 | -0.4718847 | 0.9028497 | 0.7256335 | 208.4695 | 0.4448595 | 0.8511427 | 0.8510096 | 31.15435 | 1580.986 | 2.831217 | 762.4824 | 4036.166 | 23.34705 | 6436.966 | 0.04662331 | 1.599831 | 1.215447 | 0.8510096 | 0.5478825 | 0.4529739 | 5658.175 | 4853.285 | 3951.595 | 3029.719 | 2688.054 | 50.52455 | 31.87536 | 17.99645 | 9.272048 | 7.066836
18 | -0.7688377 | 227.4488 | -0.4725847 | 0.9024676 | 0.7248057 | 214.4226 | 0.4455194 | 0.8507825 | 0.8506495 | 31.08331 | 1588.349 | 2.839624 | 761.9036 | 4048.809 | 23.66119 | 6456.646 | 0.05093562 | 1.621481 | 1.225702 | 0.8506495 | 0.5412729 | 0.4587611 | 5700.16 | 4876.421 | 3950.612 | 3006.967 | 2709.886 | 51.69747 | 32.31946 | 17.98456 | 9.110341 | 7.194115
19 | -0.7670355 | 231.7418 | -0.5261555 | 0.9301521 | 0.7231067 | 218.4698 | 0.4960221 | 0.8768816 | 0.8767444 | 30.93776 | 1589.158 | 3.519894 | 804.2897 | 4149.05 | 24.78899 | 6601.744 | 0.05208028 | 1.649468 | 1.25061 | 0.8767444 | 0.5785466 | 0.5119864 | 5753.97 | 4932.182 | 4021.257 | 3133.455 | 2904.385 | 53.23301 | 33.41024 | 18.85506 | 10.03819 | 8.408481
20 | -0.7645686 | 234.493 | -0.576843 | 0.9577646 | 0.7207812 | 221.0634 | 0.5438068 | 0.9029127 | 0.9027715 | 30.73908 | 1585.016 | 4.230744 | 847.4685 | 4240.407 | 25.84783 | 6733.709 | 0.05312133 | 1.671801 | 1.272773 | 0.9027715 | 0.6164824 | 0.5613508 | 5796.538 | 4981.305 | 4090.629 | 3257.919 | 3075.643 | 54.47397 | 34.39542 | 19.74218 | 11.02227 | 9.605324
21 | -0.7616067 | 236.3057 | -0.6263238 | 0.9860661 | 0.7179889 | 222.7723 | 0.5904537 | 0.9295933 | 0.9294479 | 30.50138 | 1577.522 | 4.987687 | 892.6456 | 4327.197 | 26.89404 | 6859.749 | 0.05411564 | 1.691161 | 1.29386 | 0.9294479 | 0.6553066 | 0.6088783 | 5833.181 | 5027.615 | 4160.653 | 3381.241 | 3233.297 | 55.56101 | 35.34541 | 20.67104 | 12.07092 | 10.8218
22 | -0.7579206 | 237.4021 | -0.6748782 | 1.014842 | 0.7145139 | 223.8059 | 0.6362274 | 0.9567212 | 0.9565716 | 30.20685 | 1566.233 | 5.790983 | 939.5209 | 4410.097 | 27.93401 | 6979.782 | 0.05506257 | 1.708184 | 1.314092 | 0.9565716 | 0.6945995 | 0.6550996 | 5865.204 | 5071.67 | 4230.78 | 3502.236 | 3380.593 | 56.52548 | 36.26857 | 21.6358 | 13.175 | 12.06522
23 | -0.753631 | 237.8954 | -0.7229496 | 1.044326 | 0.7104699 | 224.2709 | 0.6815457 | 0.9845162 | 0.9843622 | 29.86589 | 1551.797 | 6.645344 | 988.5171 | 4490.293 | 28.98297 | 7096.101 | 0.0559802 | 1.723519 | 1.333915 | 0.9843622 | 0.734461 | 0.7005158 | 5893.894 | 5114.481 | 4301.556 | 3621.389 | 3520.142 | 57.40117 | 37.18415 | 22.64554 | 14.33903 | 13.34497
24 | -0.7488749 | 237.8824 | -0.7708829 | 1.074744 | 0.7059863 | 224.2587 | 0.7267338 | 1.013192 | 1.013034 | 29.49012 | 1534.903 | 7.555762 | 1040.077 | 4568.774 | 30.05587 | 7210.855 | 0.05688547 | 1.73776 | 1.353747 | 1.013034 | 0.7750012 | 0.7455199 | 5920.409 | 5156.969 | 4373.484 | 3739.16 | 3653.845 | 58.22032 | 38.11108 | 23.70986 | 15.56829 | 14.66981
25 | -0.7435059 | 237.3881 | -0.8189315 | 1.106097 | 0.7009248 | 223.7927 | 0.7720307 | 1.04275 | 1.042587 | 29.06878 | 1515.11 | 8.527007 | 1094.278 | 4645.916 | 31.15686 | 7324.056 | 0.0577785 | 1.751006 | 1.373646 | 1.042587 | 0.8162554 | 0.7904188 | 5944.959 | 5199.262 | 4446.511 | 3855.746 | 3783.101 | 58.98729 | 39.05213 | 24.83086 | 16.86621 | 16.0478
26 | -0.7379027 | 236.446 | -0.8674767 | 1.138866 | 0.6956424 | 222.9046 | 0.8177956 | 1.073642 | 1.073475 | 28.63229 | 1493.849 | 9.56791 | 1152.055 | 4722.873 | 32.30768 | 7439.284 | 0.05868752 | 1.763908 | 1.394188 | 1.073475 | 0.8585657 | 0.8355367 | 5968.767 | 5242.574 | 4521.68 | 3972.161 | 3909.18 | 59.73899 | 40.03517 | 26.02851 | 18.24663 | 17.4891
27 | -0.7316515 | 235.023 | -0.9167679 | 1.172935 | 0.6897493 | 221.5631 | 0.8642639 | 1.10576 | 1.105588 | 28.14923 | 1469.66 | 10.68612 | 1213.324 | 4799.64 | 33.50681 | 7554.966 | 0.05960012 | 1.776202 | 1.415192 | 1.105588 | 0.9019784 | 0.8811873 | 5991.363 | 5286.504 | 4598.629 | 4088.531 | 4033.174 | 60.45967 | 41.05249 | 27.30186 | 19.71487 | 19.00515
28 | -0.7250548 | 233.11 | -0.9671284 | 1.208736 | 0.6835303 | 219.7596 | 0.9117402 | 1.13951 | 1.139332 | 27.64392 | 1443.635 | 11.89241 | 1279.001 | 4877.099 | 34.77406 | 7674.046 | 0.06053953 | 1.788374 | 1.437133 | 1.139332 | 0.9468175 | 0.9276353 | 6013.643 | 5332.016 | 4678.225 | 4205.683 | 4155.929 | 61.17728 | 42.12834 | 28.67088 | 21.28649 | 20.6073
29 | -0.7179156 | 230.6139 | -1.018911 | 1.246428 | 0.6768 | 217.4065 | 0.9605573 | 1.175044 | 1.17486 | 27.10221 | 1415.001 | 13.2 | 1349.559 | 4955.556 | 36.11671 | 7796.535 | 0.06150582 | 1.800284 | 1.460042 | 1.17486 | 0.9933474 | 0.9752184 | 6035.359 | 5379.134 | 4760.687 | 4324.214 | 4278.386 | 61.88344 | 43.266 | 30.14654 | 22.97662 | 22.31093
30 | -0.7102502 | 227.5059 | -1.072381 | 1.286257 | 0.6695736 | 214.4764 | 1.010965 | 1.212592 | 1.212402 | 26.52655 | 1383.85 | 14.62177 | 1425.657 | 5035.497 | 37.54971 | 7923.702 | 0.06250902 | 1.812178 | 1.484187 | 1.212402 | 1.041785 | 1.024208 | 6056.964 | 5428.353 | 4846.396 | 4444.546 | 4401.228 | 62.59265 | 44.48079 | 31.74407 | 24.80015 | 24.13087
31 | -0.7022009 | 223.5642 | -1.128086 | 1.328783 | 0.6619853 | 210.7605 | 1.06348 | 1.252683 | 1.252487 | 25.9287 | 1350.383 | 16.18029 | 1508.622 | 5117.675 | 39.09299 | 8057.883 | 0.06356756 | 1.824023 | 1.509877 | 1.252487 | 1.092722 | 1.075028 | 6078.397 | 5480.243 | 4936.362 | 4567.945 | 4525.43 | 63.30282 | 45.79123 | 33.49316 | 26.78829 | 26.08946
32 | -0.6934457 | 218.6427 | -1.186629 | 1.374393 | 0.6537315 | 206.1208 | 1.11867 | 1.29568 | 1.295477 | 25.28616 | 1313.425 | 17.90323 | 1599.528 | 5202.726 | 40.76717 | 8199.636 | 0.06468583 | 1.835802 | 1.537327 | 1.295477 | 1.146659 | 1.128305 | 6099.63 | 5535.151 | 5031.152 | 4695.342 | 4652.354 | 64.01292 | 47.21174 | 35.41881 | 28.97233 | 28.22004
33 | -0.6841734 | 212.5479 | -1.248467 | 1.423644 | 0.6449902 | 200.3751 | 1.176966 | 1.342111 | 1.341901 | 24.61446 | 1273.476 | 19.8178 | 1699.884 | 5291.419 | 42.60157 | 8351.813 | 0.06588633 | 1.847804 | 1.567017 | 1.341901 | 1.204098 | 1.184483 | 6121.183 | 5593.928 | 5131.63 | 4827.56 | 4782.794 | 64.74043 | 48.77175 | 37.55607 | 31.3873 | 30.55228
34 | -0.6739839 | 204.8397 | -1.314695 | 1.477389 | 0.6353843 | 193.1084 | 1.239401 | 1.392777 | 1.39256 | 23.88675 | 1228.816 | 21.97614 | 1811.931 | 5384.863 | 44.63336 | 8516.106 | 0.06718243 | 1.859757 | 1.599308 | 1.39256 | 1.266098 | 1.244641 | 6142.568 | 5657.157 | 5239.155 | 4966.559 | 4918.876 | 65.469 | 50.4964 | 39.95683 | 34.09726 | 33.1473
35 | -0.6632442 | 195.017 | -1.386272 | 1.536764 | 0.6252597 | 183.8482 | 1.306879 | 1.448752 | 1.448526 | 23.13156 | 1180.277 | 24.43421 | 1938.718 | 5484.561 | 46.92063 | 8698.042 | 0.06861769 | 1.87205 | 1.635066 | 1.448526 | 1.333765 | 1.309789 | 6164.476 | 5726.344 | 5355.498 | 5114.157 | 5062.33 | 66.22241 | 52.44008 | 42.69226 | 37.17714 | 36.07127
36.23821 | -0.6526372 | 181.6577 | -1.463643 | 1.602556 | 0.6152602 | 171.254 | 1.379819 | 1.510777 | 1.51054 | 22.39761 | 1128.576 | 27.23779 | 2082.793 | 5590.423 | 49.48356 | 8900.91 | 0.08694467 | 1.883017 | 1.674131 | 1.51054 | 1.408121 | 1.380555 | 6183.949 | 5800.962 | 5481.576 | 5271.756 | 5213.869 | 66.89811 | 54.60427 | 45.8253 | 40.70866 | 39.38146
41.28425 | -0.609199 | 165.1877 | -0.9962058 | 1.167711 | 0.5743097 | 155.7272 | 0.9391523 | 1.100835 | 1.100663 | 19.51535 | 977.8829 | 12.61826 | 1203.85 | 4708.552 | 30.23447 | 6952.653 | 0.03925789 | 1.508191 | 1.285007 | 1.100663 | 0.9773907 | 0.9395429 | 5476.852 | 5008.222 | 4586.907 | 4283.901 | 4186.877 | 45.70464 | 34.94505 | 27.10474 | 22.39022 | 21.02771
42 | -0.6036063 | 178.0406 | -1.002059 | 1.169813 | 0.5690372 | 167.8441 | 0.9446699 | 1.102817 | 1.102644 | 19.15867 | 978.3029 | 12.76697 | 1207.658 | 4734.63 | 30.82292 | 6983.34 | 0.05509063 | 1.544551 | 1.301569 | 1.102644 | 0.9751245 | 0.9482677 | 5549.51 | 5044.445 | 4591.626 | 4278.147 | 4209.423 | 47.58905 | 35.69582 | 27.18396 | 22.30751 | 21.33826
43 | -0.5973385 | 186.956 | -1.085427 | 1.238937 | 0.5631285 | 176.2489 | 1.023263 | 1.167982 | 1.167799 | 18.76286 | 972.654 | 14.97967 | 1335.422 | 4897.605 | 33.84629 | 7273.27 | 0.05737786 | 1.614459 | 1.366571 | 1.167799 | 1.046513 | 1.030448 | 5686.576 | 5184.263 | 4744.405 | 4456.132 | 4416.65 | 51.31558 | 38.71628 | 29.85046 | 24.98164 | 24.36748
44 | -0.5899701 | 192.7868 | -1.163776 | 1.304776 | 0.556182 | 181.7457 | 1.097126 | 1.23005 | 1.229858 | 18.30282 | 960.2471 | 17.22029 | 1461.57 | 5043.35 | 36.73116 | 7537.421 | 0.05946171 | 1.673121 | 1.425094 | 1.229858 | 1.115484 | 1.107319 | 5799.044 | 5307.093 | 4885.766 | 4622.104 | 4602.743 | 54.54776 | 41.5364 | 32.50024 | 27.70007 | 27.37133
45 | -0.5820133 | 196.4471 | -1.239075 | 1.368958 | 0.5486809 | 185.1964 | 1.168112 | 1.290557 | 1.290355 | 17.81245 | 943.5376 | 19.52076 | 1588.593 | 5177.838 | 39.56105 | 7786.863 | 0.06142952 | 1.724847 | 1.479938 | 1.290355 | 1.183005 | 1.180538 | 5896.373 | 5419.723 | 5019.947 | 4779.405 | 4773.742 | 57.47735 | 44.26582 | 35.18666 | 30.48979 | 30.38563
46 | -0.5731696 | 198.3951 | -1.312634 | 1.432316 | 0.5403438 | 187.0329 | 1.237458 | 1.350287 | 1.350075 | 17.27525 | 922.2829 | 21.90728 | 1717.786 | 5304.367 | 42.38154 | 8026.001 | 0.06331605 | 1.771678 | 1.532431 | 1.350075 | 1.249769 | 1.2514 | 5983.059 | 5525.396 | 5149.128 | 4930.311 | 4933.942 | 60.19399 | 46.9568 | 37.93862 | 33.37315 | 33.44514
47 | -0.5638422 | 198.7799 | -1.385354 | 1.495702 | 0.5315505 | 187.3956 | 1.306014 | 1.410042 | 1.409821 | 16.71757 | 897.8127 | 24.40186 | 1850.703 | 5425.382 | 45.23292 | 8260.25 | 0.06516401 | 1.815074 | 1.583699 | 1.409821 | 1.316426 | 1.3207 | 6062.212 | 5626.683 | 5275.306 | 5076.729 | 5085.979 | 62.76594 | 49.65909 | 40.79121 | 36.37581 | 36.57255
48 | -0.5538857 | 197.8068 | -1.458392 | 1.560031 | 0.5221642 | 186.4782 | 1.374869 | 1.470687 | 1.470457 | 16.13237 | 870.1001 | 27.04271 | 1989.245 | 5543.384 | 48.16825 | 8494.072 | 0.0670086 | 1.856485 | 1.634853 | 1.470457 | 1.383848 | 1.389647 | 6136.721 | 5725.934 | 5400.419 | 5220.817 | 5233.03 | 65.26913 | 52.42839 | 43.78801 | 39.53889 | 39.81684
49 | -0.543144 | 195.4772 | -1.532429 | 1.625836 | 0.5120377 | 184.282 | 1.444666 | 1.532723 | 1.532484 | 15.51272 | 838.8648 | 29.8581 | 2134.655 | 5659.688 | 51.21974 | 8729.799 | 0.06886821 | 1.896582 | 1.686476 | 1.532484 | 1.452562 | 1.458936 | 6207.942 | 5824.336 | 5525.502 | 5363.795 | 5376.868 | 67.73847 | 55.297 | 46.95956 | 42.89295 | 43.21073
50 | -0.5318523 | 191.6786 | -1.60834 | 1.693997 | 0.5013927 | 180.701 | 1.51623 | 1.59698 | 1.596731 | 14.87442 | 804.7268 | 32.88951 | 2289.095 | 5775.957 | 54.43703 | 8971.98 | 0.07077875 | 1.936243 | 1.739447 | 1.596731 | 1.523368 | 1.529373 | 6277.515 | 5923.542 | 5652.137 | 5507.297 | 5519.296 | 70.22504 | 58.31774 | 50.35767 | 46.48674 | 46.79795
51 | -0.5197397 | 186.2859 | -1.687232 | 1.765469 | 0.4899738 | 175.6172 | 1.590603 | 1.664359 | 1.664099 | 14.20462 | 767.0599 | 36.19519 | 2455.098 | 5893.929 | 57.88137 | 9224.368 | 0.07276981 | 1.97632 | 1.794652 | 1.664099 | 1.597244 | 1.602082 | 6346.958 | 6025.1 | 5781.894 | 5653.137 | 5662.555 | 72.78223 | 61.54903 | 54.04441 | 50.38529 | 50.6459
52 | -0.5071156 | 179.0453 | -1.769872 | 1.84109 | 0.4780727 | 168.7912 | 1.66851 | 1.73565 | 1.735378 | 13.52296 | 726.5994 | 39.8277 | 2635.134 | 6014.893 | 61.61224 | 9491.589 | 0.07487788 | 2.017646 | 1.852933 | 1.735378 | 1.674942 | 1.677807 | 6417.681 | 6130.369 | 5915.983 | 5802.499 | 5807.932 | 75.46599 | 65.05254 | 58.08291 | 54.64962 | 54.81011
53 | -0.4933397 | 169.5705 | -1.857988 | 1.922369 | 0.4650857 | 159.8591 | 1.75158 | 1.812274 | 1.81199 | 12.79823 | 681.7541 | 43.8922 | 2833.527 | 6141.163 | 65.73312 | 9778.868 | 0.07714418 | 2.061269 | 1.915548 | 1.81199 | 1.758062 | 1.758335 | 6491.383 | 6241.32 | 6056.624 | 5957.991 | 5958.495 | 78.35054 | 68.92213 | 62.58143 | 59.3978 | 59.4137
54 | -0.4787903 | 157.2499 | -1.952809 | 2.010648 | 0.4513696 | 148.2441 | 1.84097 | 1.895496 | 1.8952 | 12.05449 | 633.3595 | 48.48652 | 3054.561 | 6274.512 | 70.35046 | 10093.32 | 0.07962489 | 2.108377 | 1.983765 | 1.8952 | 1.847873 | 1.844961 | 6569.903 | 6359.764 | 6205.502 | 6121.308 | 6116.085 | 81.5251 | 73.26218 | 67.65262 | 64.74464 | 64.56774
55.21614 | -0.4635021 | 140.2893 | -2.056224 | 2.107817 | 0.436957 | 132.2549 | 1.938463 | 1.987101 | 1.98679 | 11.29696 | 580.5469 | 53.75792 | 3304.324 | 6416.854 | 75.5945 | 10442.37 | 0.1001835 | 2.159143 | 2.058737 | 1.98679 | 1.94646 | 1.939719 | 6653.306 | 6487.132 | 6364.96 | 6295.3 | 6283.573 | 85.01538 | 78.18168 | 73.45767 | 70.8727 | 70.44509
66.20526 | -0.3268495 | 103.8679 | -1.431565 | 1.468404 | 0.3081305 | 97.9193 | 1.349578 | 1.384307 | 1.38409 | 5.617636 | 292.4203 | 26.05695 | 1793.017 | 5271.488 | 40.79083 | 7429.39 | 0.04657925 | 1.515152 | 1.43854 | 1.38409 | 1.354479 | 1.351338 | 5490.836 | 5334.922 | 5221.328 | 5158.529 | 5151.825 | 46.06253 | 42.1978 | 39.55049 | 38.14546 | 37.99788
67 | -0.3163961 | 116.9707 | -1.503111 | 1.53605 | 0.2982758 | 110.2717 | 1.417027 | 1.448079 | 1.447853 | 5.264051 | 287.3243 | 28.72657 | 1937.176 | 5413.909 | 44.22049 | 7716.62 | 0.06087538 | 1.592595 | 1.506747 | 1.447853 | 1.419274 | 1.422838 | 5644.072 | 5473.946 | 5354.115 | 5295.002 | 5302.408 | 50.13549 | 45.63055 | 42.65887 | 41.25166 | 41.42589
68 | -0.3060448 | 124.3854 | -1.626218 | 1.654765 | 0.2885174 | 117.2618 | 1.533083 | 1.559995 | 1.559752 | 4.925246 | 278.7791 | 33.62474 | 2199.733 | 5640.591 | 50.13342 | 8207.787 | 0.06475014 | 1.704204 | 1.617564 | 1.559752 | 1.53403 | 1.542005 | 5857.733 | 5692.587 | 5579.603 | 5528.583 | 5544.452 | 56.29925 | 51.48427 | 48.38774 | 47.03996 | 47.45587
69 | -0.2953678 | 126.9506 | -1.744899 | 1.769721 | 0.2784519 | 119.6801 | 1.644967 | 1.668368 | 1.668107 | 4.587587 | 266.0203 | 38.71167 | 2465.104 | 5847.361 | 56.06835 | 8677.853 | 0.06845842 | 1.805215 | 1.722343 | 1.668107 | 1.64534 | 1.655342 | 6044.326 | 5891.7 | 5789.52 | 5746.065 | 5765.197 | 62.17698 | 57.33381 | 54.26776 | 53.00514 | 53.55804
70 | -0.2833676 | 125.65 | -1.863026 | 1.884453 | 0.2671389 | 118.4539 | 1.756329 | 1.776529 | 1.776252 | 4.22239 | 248.3992 | 44.13057 | 2740.359 | 6043.324 | 62.21102 | 9142.646 | 0.07212511 | 1.900995 | 1.825187 | 1.776252 | 1.756437 | 1.766722 | 6215.726 | 6080.498 | 5991.453 | 5954.992 | 5973.948 | 68.013 | 63.37281 | 60.46256 | 59.30313 | 59.90361
71 | -0.2699889 | 120.6192 | -1.983486 | 2.001777 | 0.2545264 | 113.7113 | 1.86989 | 1.887133 | 1.886838 | 3.833097 | 226.3047 | 50.02183 | 3032.093 | 6234.587 | 68.73259 | 9615.573 | 0.07585597 | 1.995289 | 1.929175 | 1.886838 | 1.869893 | 1.879027 | 6379.531 | 6265.18 | 6190.718 | 6160.637 | 6176.871 | 74.00819 | 69.77874 | 67.1343 | 66.08988 | 66.65186
72 | -0.2558379 | 111.2867 | -2.108555 | 2.12402 | 0.2411859 | 104.9132 | 1.987797 | 2.002375 | 2.002062 | 3.441817 | 200.6737 | 56.52902 | 3346.614 | 6425.402 | 75.79858 | 10108.46 | 0.07974428 | 2.090892 | 2.036755 | 2.002062 | 1.987831 | 1.994499 | 6540.886 | 6450.085 | 6391.116 | 6366.746 | 6378.178 | 80.33957 | 76.72305 | 74.44836 | 73.52497 | 73.95693
73.1712 | -0.2404583 | 96.65181 | -2.240047 | 2.252916 | 0.226687 | 91.11648 | 2.111758 | 2.12389 | 2.123558 | 3.040447 | 171.3154 | 63.79926 | 3689.405 | 6618.696 | 83.57231 | 10629.83 | 0.09821404 | 2.189964 | 2.149719 | 2.123558 | 2.112004 | 2.115299 | 6703.341 | 6637.916 | 6594.973 | 6575.903 | 6581.347 | 87.16947 | 84.362 | 82.56126 | 81.7721 | 81.99674
[9 empty] | total loss/m^3 | 1410.881 | 73154.39 | 1039.827 | 89933.26 | 291868.2 | 2308.286 | 459714.9 | 3.626159 | [8 empty] | average | 61.58869 | 45.66268 | 34.23419 | 27.56625 | 26.56566
[9 empty] | % of total loss/m^3 | 0.3069% | 15.91% | 0.2262% | 19.56% | 63.49% | 0.5021% | 1
[14 empty] | maximum = |  | 10629.83
[9 empty] | sum of segment loss/m | 0.01104189 | 0.5726592 | 0.00834761 | 0.7156177 | 2.300164 | 0.01832856 | 3.626159

## 3.08T2Ts
Appendix 36-2(1): Losses in Dipole 001 | [8 empty] | Be = | 3.08 | T | dB/dt = | 2 | T/s
filament coupling term includes magnetoresistance and is defined over filament boundary
with transport current term in hysteresis loss | [8 empty] | crossover transverse power
no proximity coupling
cable half width a |  |  | c | 0.004865 | m |  |  |  | adjacent transverse power
cable half thickness b |  |  | b | 0.000583 | m
cable twist pitch |  |  | p | 0.074 | m
crossover resistance |  |  | Rc | 0.0625 | ohm |  |  |  | adjacent parallel power
adjacent resistance |  |  | Ra | 6.4e-05 | ohm
number of strands |  |  | N | 30 |  |  | filament coupling power
wire radius |  |  | aw | 0.324 | mm
radius of fil't boundary |  |  | afb | 0.2455 |  |  | hysteresis power
permeability free space |  |  | mo | 1.256637e-06 | henry/m
cable filling factor |  |  | lc | 0.826
wire filling factor |  |  | lw | 0.872 |  |  | proximity power
matrix ratio |  |  | mat | 2.24
filament filling factor |  |  | lf | 0.308642 |  |  | transport current correction
wire trans res'y intercept |  |  | Cret | 1.24e-10 | ohm.m
wire trans res'y gradient |  |  | mret | 9e-11 | ohm.m/T |  | calc hyst & prox'y loss at 5 points in cable
wire twist pitch |  |  | pw | 0.004 | m | [8 empty] | ramping | mean | loss/ | fraction
filament diameter |  |  | df | 6.02e-06 | m | [8 empty] | power | power | cycle | of total
Mod'd Kim Anderson |  |  | Jo | 35000000000 | A/m^2 |  | Block limits for integration | [6 empty] | Watts | Watts | Joules | %
Mod'd Kim Anderson |  |  | Bo | 0.1485194 | Tesla |  | block | min f | max f |  |  |  | transv'se cr'sover | 0.05153525 |  | 0.1587286 | 0.3479%
Mod'd Kim Anderson |  |  | A0 | 5000000000 | A/m^2 |  | 1 | 0 | 15.67337 |  |  |  | transv'se adjacent | 2.672743 |  | 8.23205 | 18.05%
Mod'd Kim Anderson |  |  | A1 | -700000000 | A/m^2/T |  | 2 | 17.08186 | 36.23821 |  |  |  | parallel adjacent | 0.03896038 |  | 0.119998 | 0.263%
Kim Anderson |  |  | Jso | 32000000000 | A/m^2 |  | 3 | 41.28425 | 55.21614 |  |  |  | filament coupling | 2.917566 |  | 8.986104 | 19.7%
Kim Anderson |  |  | Bso | 0.5 | Tesla |  | 4 | 66.20526 | 73.1712 |  |  |  | hysteresis | 8.826576 |  | 27.18585 | 59.59%
max magnet current |  |  | Iext | 5083 | Amp |  |  | length of magnet = | 1.1668125 | metre |  |  | delta hysteresis | 0.3039472 |  | 0.9361574 | 2.052%
max aperture field |  |  | Bext | 3.08 | Tesla |  |  | turn area per degree = | 7.888866e-06 | m^2 |  |  | total hysteresis | 9.130523 |  | 28.12201 | 61.65%
computed aperture field |  |  | Bcomp | 2.1215 | Tesla |  |  | cycle time = |  | sec |  |  | total magnet | 14.81133 |  | 45.61889 | 100%
min magnet current |  |  | Iinj | 1 | Amp |  |  | ramping/average factor
min aperture field |  |  | Binj | 0 | Tesla
ramp ratio Bi / Be |  |  | fr | 0 |  |  | cook factor trans Rc |  |  | ftc | 1 |  |  | load line fitting
ramp time |  |  | Tr | 1.54 | sec |  | cook factor trans Ra |  |  | fta | 2 |  |  | CL = | 0.0009023255
ramp rate |  |  | B` | 2 | T/s |  | cook factor par'l Ra |  |  | fpa | 1 |  |  | DL = | -5.378266e-05
[7 empty] | cook factor hysteresis |  |  | fh | 1 |  |  | n = | 1.2
[16 empty] | sum of | loss/m/ | Hysteresis detail
dc fields as computed at centre of cable |  |  |  |  | actual ramp rates and field |  |  |  |  | components of loss per unit volume of winding | [5 empty] | loss/m3 | segm't | fields in 5 sections of cable |  |  |  |  | Hyst loss powers in 5 sections of cable |  |  |  |  | transp cur correction in 5 sections
angle | B trans | G trans | B parl | Bmod | B` trans | G` trans | B` parl | B`mod | Bmod | Ptc | Pta | Pp | Pf | Ph | DPh | Ps | Pd | B1 | B2 | B3 | B4 | B5 | Ph1 | Ph2 | Ph3 | Ph4 | Ph5 | dPht1 | dPht2 | dPht3 | dPht4 | dPht5
0 | -0.8219977 | 244.2668013 | -7.829455e-06 | 0.8219977 | 0.7749212 | 230.2774 | 7.381056e-06 | 0.7749212 | 1.193379 | 35.53032 | 1817.572 | 7.794074e-10 | 584.6122 | 2936.732 | 75.41934 | 5449.865 | 0.04299326 | 2.573588 | 1.883483 | 1.193379 | 0.503274 | 0.1868306 | 4733.527 | 4015.46 | 3118.437 | 1865.479 | 950.7555 | 195.195 | 112.4289 | 51.958 | 13.78221 | 3.732508
1 | -0.8217296 | 246.6471 | -0.004352905 | 0.8217412 | 0.7746685 | 232.5214 | 0.00410361 | 0.7746794 | 1.193006 | 35.50715 | 1820.885 | 0.0002409127 | 584.294 | 2947.541 | 75.91602 | 5464.143 | 0.04310589 | 2.586656 | 1.88983 | 1.193006 | 0.4962002 | 0.2007691 | 4745.815 | 4022.755 | 3117.885 | 1848.952 | 1002.296 | 196.9774 | 113.0885 | 51.93138 | 13.50633 | 4.076475
2 | -0.8215856 | 247.8761 | -0.04666388 | 0.8229097 | 0.7745327 | 233.6801 | 0.0439914 | 0.775781 | 1.194703 | 35.49471 | 1822.59 | 0.02768618 | 585.7438 | 2963.653 | 76.3394 | 5483.849 | 0.04326135 | 2.594269 | 1.894294 | 1.194703 | 0.4971166 | 0.2185865 | 4752.952 | 4027.878 | 3120.4 | 1851.1 | 1065.935 | 198.0194 | 113.5536 | 52.05267 | 13.54194 | 4.529407
3 | -0.8208176 | 248.6197 | -0.0881651 | 0.825539 | 0.7738088 | 234.3811 | 0.08311582 | 0.7782597 | 1.19852 | 35.42838 | 1820.988 | 0.09883138 | 589.0107 | 2991.175 | 76.8532 | 5513.554 | 0.04349569 | 2.599624 | 1.898388 | 1.19852 | 0.505729 | 0.2486203 | 4757.964 | 4032.57 | 3126.05 | 1871.186 | 1168.104 | 198.754 | 113.9809 | 52.32608 | 13.8785 | 5.326531
4 | -0.8198187 | 249.0185 | -0.1293247 | 0.8299564 | 0.7728671 | 234.757 | 0.1219182 | 0.7824241 | 1.204933 | 35.34221 | 1817.858 | 0.2126496 | 594.5147 | 3026.687 | 77.5054 | 5552.12 | 0.04379993 | 2.604051 | 1.903029 | 1.204933 | 0.5216464 | 0.2868318 | 4762.103 | 4037.882 | 3135.521 | 1907.85 | 1290.078 | 199.3623 | 114.4663 | 52.78695 | 14.50967 | 6.401738
5 | -0.8183791 | 249.0783 | -0.1702934 | 0.8359092 | 0.7715099 | 234.8134 | 0.1605405 | 0.788036 | 1.213575 | 35.21819 | 1812.401 | 0.3687201 | 601.9622 | 3067.002 | 78.26356 | 5595.216 | 0.04413991 | 2.60727 | 1.90791 | 1.213575 | 0.5438689 | 0.3304599 | 4765.109 | 4043.459 | 3148.242 | 1958.084 | 1420.118 | 199.8052 | 114.9779 | 53.41105 | 15.4107 | 7.712935
6 | -0.8165898 | 248.9263 | -0.2112987 | 0.8434844 | 0.769823 | 234.6701 | 0.1991975 | 0.7951774 | 1.224573 | 35.06435 | 1805.211 | 0.567669 | 611.4895 | 3110.797 | 79.15888 | 5642.288 | 0.04451126 | 2.610154 | 1.913545 | 1.224573 | 0.5715573 | 0.3780868 | 4767.799 | 4049.889 | 3164.361 | 2019.208 | 1552.726 | 200.2025 | 115.5699 | 54.21032 | 16.56569 | 9.246044
7 | -0.8145211 | 248.4578 | -0.2524321 | 0.8527406 | 0.7678728 | 234.2284 | 0.2379751 | 0.8039035 | 1.238011 | 34.88692 | 1796.377 | 0.8101969 | 623.2067 | 3156.743 | 80.17299 | 5692.196 | 0.04490498 | 2.61225 | 1.919774 | 1.238011 | 0.6043716 | 0.4281492 | 4769.753 | 4056.983 | 3183.952 | 2089.692 | 1683.336 | 200.4913 | 116.226 | 55.19462 | 17.98098 | 10.97203
8 | -0.8119081 | 247.7119 | -0.2939766 | 0.8634912 | 0.7654095 | 233.5252 | 0.2771403 | 0.8140383 | 1.253619 | 34.66344 | 1784.964 | 1.098821 | 636.9194 | 3204.226 | 81.29785 | 5743.169 | 0.04530709 | 2.613491 | 1.926441 | 1.253619 | 0.6414774 | 0.480595 | 4770.909 | 4064.559 | 3206.563 | 2167.038 | 1812.059 | 200.6625 | 116.9302 | 56.34845 | 19.64208 | 12.90602
9 | -0.8089832 | 246.6843 | -0.3360579 | 0.8760073 | 0.7626521 | 232.5565 | 0.3168116 | 0.8258376 | 1.27179 | 34.41415 | 1771.878 | 1.435918 | 653.0236 | 3253.158 | 82.56315 | 5796.472 | 0.04572759 | 2.614283 | 1.933971 | 1.27179 | 0.6827078 | 0.5349452 | 4771.648 | 4073.099 | 3232.699 | 2250.299 | 1938.042 | 200.7719 | 117.7282 | 57.70614 | 21.56344 | 15.0461
10 | -0.8054866 | 245.2691 | -0.3788205 | 0.89012 | 0.7593558 | 231.2224 | 0.3571251 | 0.8391422 | 1.292279 | 34.1173 | 1755.956 | 1.824603 | 671.3605 | 3302.918 | 83.9351 | 5850.112 | 0.04615075 | 2.613796 | 1.941854 | 1.292279 | 0.7276641 | 0.591039 | 4771.194 | 4082.017 | 3261.93 | 2338.151 | 2061.3 | 200.7046 | 118.5663 | 59.25557 | 23.74911 | 17.39986
11 | -0.8015244 | 243.521 | -0.4225818 | 0.9060998 | 0.7556205 | 229.5743 | 0.3983802 | 0.8542067 | 1.315478 | 33.78248 | 1737.739 | 2.270508 | 692.3491 | 3353.953 | 85.46168 | 5905.556 | 0.04658814 | 2.612703 | 1.950643 | 1.315478 | 0.7762987 | 0.6492127 | 4770.175 | 4091.935 | 3294.728 | 2430.058 | 2182.867 | 200.5538 | 119.5043 | 61.0337 | 26.22016 | 19.99648
12 | -0.7970048 | 241.1382 | -0.4676104 | 0.9240541 | 0.7513597 | 227.328 | 0.44083 | 0.8711328 | 1.341545 | 33.40256 | 1716.379 | 2.780159 | 716.2141 | 3405.892 | 87.10292 | 5961.771 | 0.04703162 | 2.60948 | 1.959704 | 1.341545 | 0.8290284 | 0.7092813 | 4767.171 | 4102.132 | 3331.21 | 2526.369 | 2302.58 | 200.1096 | 120.4751 | 63.06161 | 29.02439 | 22.84395
13 | -0.791831 | 238.1682 | -0.5142884 | 0.9441869 | 0.7464822 | 224.5281 | 0.4848347 | 0.8901126 | 1.370773 | 32.97031 | 1691.668 | 3.362907 | 743.326 | 3459.216 | 88.90634 | 6019.449 | 0.04748663 | 2.604643 | 1.969475 | 1.370773 | 0.8858497 | 0.7719851 | 4762.656 | 4113.096 | 3371.666 | 2626.632 | 2422.03 | 199.4437 | 121.5261 | 65.3734 | 32.19191 | 25.99652
14 | -0.7860745 | 234.1558 | -0.5627597 | 0.9667531 | 0.7410554 | 220.7455 | 0.53053 | 0.9113864 | 1.403535 | 32.49267 | 1663.162 | 4.026683 | 774.1501 | 3513.498 | 90.82727 | 6078.157 | 0.04794977 | 2.59621 | 1.979261 | 1.403535 | 0.9474252 | 0.83701 | 4754.77 | 4124.044 | 3416.458 | 2731.553 | 2540.665 | 198.2855 | 122.5834 | 68.01215 | 35.79511 | 29.4602
15 | -0.7797236 | 228.7052 | -0.6155142 | 0.9933915 | 0.7350682 | 215.6071 | 0.5802632 | 0.9364992 | 1.442209 | 31.96975 | 1630.285 | 4.817011 | 811.1193 | 3571.693 | 93.01488 | 6142.899 | 0.04846051 | 2.583735 | 1.990058 | 1.442209 | 1.017151 | 0.9078649 | 4743.072 | 4136.085 | 3468.608 | 2846.129 | 2664.571 | 196.5784 | 123.755 | 71.19174 | 40.08952 | 33.45979
15.67337 | -0.7724385 | 221.4936 | -0.6088285 | 0.9835311 | 0.7282003 | 208.8085 | 0.5739604 | 0.9272035 | 1.427893 | 31.37515 | 1591.492 | 4.712935 | 797.362 | 3544.763 | 90.47789 | 6060.183 | 0.03219262 | 2.532235 | 1.958051 | 1.427893 | 1.01339 | 0.8934228 | 4694.351 | 4100.274 | 3449.394 | 2840.056 | 2639.738 | 189.6075 | 120.2977 | 70.00663 | 39.85209 | 32.6255
17.08186 | -0.7697158 | 221.134 | -0.4718847 | 0.9028497 | 0.7256335 | 208.4695 | 0.4448595 | 0.8511427 | 1.31076 | 31.15435 | 1580.986 | 2.831217 | 688.0609 | 3350.408 | 80.92325 | 5734.364 | 0.04153432 | 2.464125 | 1.872081 | 1.31076 | 0.843871 | 0.697689 | 4628.844 | 4002.316 | 3288.083 | 2552.897 | 2279.901 | 180.5791 | 111.2487 | 60.67001 | 29.83721 | 22.28127
18 | -0.7688377 | 227.4488 | -0.4725847 | 0.9024676 | 0.7248057 | 214.4226 | 0.4455194 | 0.8507825 | 1.310205 | 31.08331 | 1588.349 | 2.839624 | 687.5574 | 3360.193 | 82.09538 | 5752.118 | 0.04537769 | 2.497472 | 1.887877 | 1.310205 | 0.8336906 | 0.7066026 | 4661.07 | 4020.512 | 3287.301 | 2534.728 | 2297.356 | 184.9723 | 112.8853 | 60.62732 | 29.27859 | 22.71337
19 | -0.7670355 | 231.7418 | -0.5261555 | 0.9301521 | 0.7231067 | 218.4698 | 0.4960221 | 0.8768816 | 1.350398 | 30.93776 | 1589.158 | 3.519894 | 724.387 | 3439.731 | 86.14981 | 5873.883 | 0.04633828 | 2.540579 | 1.92624 | 1.350398 | 0.8911011 | 0.7885824 | 4702.291 | 4064.331 | 3343.514 | 2635.727 | 2452.792 | 190.7284 | 116.909 | 63.7576 | 32.49228 | 26.86179
20 | -0.7645686 | 234.493 | -0.576843 | 0.9577646 | 0.7207812 | 221.0634 | 0.5438068 | 0.9029127 | 1.390486 | 30.73908 | 1585.016 | 4.230744 | 761.8177 | 3512.211 | 89.95968 | 5983.974 | 0.04720677 | 2.574976 | 1.960378 | 1.390486 | 0.9495313 | 0.8646154 | 4734.834 | 4102.889 | 3398.685 | 2735.078 | 2589.569 | 195.384 | 120.5474 | 66.95507 | 35.9215 | 30.99051
21 | -0.7616067 | 236.3057 | -0.6263238 | 0.9860661 | 0.7179889 | 222.7723 | 0.5904537 | 0.9295933 | 1.431574 | 30.50138 | 1577.522 | 4.987687 | 800.8907 | 3581.051 | 93.73048 | 6088.683 | 0.04803281 | 2.604795 | 1.992856 | 1.431574 | 1.00933 | 0.9378193 | 4762.798 | 4139.199 | 3454.344 | 2833.487 | 2715.426 | 199.4647 | 124.0595 | 70.31039 | 39.59651 | 35.22132
22 | -0.7579206 | 237.4021 | -0.6748782 | 1.014842 | 0.7145139 | 223.8059 | 0.6362274 | 0.9567212 | 1.473351 | 30.20685 | 1566.233 | 5.790983 | 841.3398 | 3646.786 | 97.48578 | 6187.842 | 0.04881506 | 2.631015 | 2.024018 | 1.473351 | 1.069851 | 1.009011 | 4787.199 | 4173.702 | 3510.047 | 2930.009 | 2832.971 | 203.0873 | 127.4758 | 73.80299 | 43.48633 | 39.57647
23 | -0.753631 | 237.8954 | -0.7229496 | 1.044326 | 0.7104699 | 224.2709 | 0.6815457 | 0.9845162 | 1.516155 | 29.86589 | 1551.797 | 6.645344 | 883.5229 | 3710.354 | 101.2812 | 6283.467 | 0.04956943 | 2.654634 | 2.054551 | 1.516155 | 1.131247 | 1.078963 | 4809.03 | 4207.196 | 3566.227 | 3025.026 | 2944.29 | 206.378 | 130.8672 | 77.46622 | 47.60765 | 44.08687
24 | -0.7488749 | 237.8824 | -0.7708829 | 1.074744 | 0.7059863 | 224.2587 | 0.7267338 | 1.013192 | 1.560316 | 29.49012 | 1534.903 | 7.555762 | 927.8124 | 3772.53 | 105.1719 | 6377.463 | 0.05031096 | 2.676569 | 2.085097 | 1.560316 | 1.193689 | 1.14828 | 4829.18 | 4240.4 | 3623.276 | 3118.897 | 3050.9 | 209.4576 | 134.3037 | 81.33549 | 51.98015 | 48.78232
25 | -0.7435059 | 237.3881 | -0.8189315 | 1.106097 | 0.7009248 | 223.7927 | 0.7720307 | 1.04275 | 1.605834 | 29.06878 | 1515.11 | 8.527007 | 974.2639 | 3833.611 | 109.173 | 6469.753 | 0.05103902 | 2.696971 | 2.115746 | 1.605834 | 1.25723 | 1.217435 | 4847.814 | 4273.413 | 3681.144 | 3211.773 | 3153.908 | 212.3421 | 137.7957 | 85.41919 | 56.61702 | 53.69092
26 | -0.7379027 | 236.446 | -0.8674767 | 1.138866 | 0.6956424 | 222.9046 | 0.8177956 | 1.073642 | 1.653409 | 28.63229 | 1493.849 | 9.56791 | 1023.666 | 3894.494 | 113.3652 | 6563.573 | 0.05177915 | 2.716843 | 2.147385 | 1.653409 | 1.322398 | 1.286928 | 4865.864 | 4307.182 | 3740.652 | 3304.451 | 3254.32 | 215.1703 | 141.4466 | 89.79107 | 61.56893 | 58.84901
27 | -0.7316515 | 235.023 | -0.9167679 | 1.172935 | 0.6897493 | 221.5631 | 0.8642639 | 1.10576 | 1.702871 | 28.14923 | 1469.66 | 10.68612 | 1075.931 | 3955.175 | 117.7428 | 6657.345 | 0.0525189 | 2.735779 | 2.179736 | 1.702871 | 1.389264 | 1.357241 | 4882.974 | 4341.39 | 3801.502 | 3397.017 | 3352.994 | 217.8828 | 145.2281 | 94.4487 | 66.85653 | 64.29809
28 | -0.7250548 | 233.11 | -0.9671284 | 1.208736 | 0.6835303 | 219.7596 | 0.9117402 | 1.13951 | 1.754846 | 27.64392 | 1443.635 | 11.89241 | 1131.824 | 4016.336 | 122.3798 | 6753.712 | 0.05327913 | 2.754527 | 2.213531 | 1.754846 | 1.458327 | 1.428782 | 4899.827 | 4376.781 | 3864.367 | 3490.116 | 3450.59 | 220.5846 | 149.2307 | 99.46638 | 72.53759 | 70.0799
29 | -0.7179156 | 230.6139 | -1.018911 | 1.246428 | 0.6768 | 217.4065 | 0.9605573 | 1.175044 | 1.809568 | 27.10221 | 1415.001 | 13.2 | 1191.725 | 4078.21 | 127.3035 | 6852.542 | 0.05405879 | 2.77287 | 2.248817 | 1.809568 | 1.529994 | 1.502071 | 4916.235 | 4413.369 | 3929.405 | 3584.203 | 3547.84 | 223.2442 | 153.4671 | 104.8859 | 78.66895 | 76.25146
30 | -0.7102502 | 227.5059 | -1.072381 | 1.286257 | 0.6695736 | 214.4764 | 1.010965 | 1.212592 | 1.867392 | 26.52655 | 1383.85 | 14.62177 | 1256.168 | 4141.164 | 132.5703 | 6954.901 | 0.05486628 | 2.791191 | 2.286005 | 1.867392 | 1.604601 | 1.577528 | 4932.541 | 4451.529 | 3996.897 | 3679.588 | 3645.267 | 225.9161 | 157.9948 | 110.765 | 85.30721 | 82.86823
31 | -0.7022009 | 223.5642 | -1.128086 | 1.328783 | 0.6619853 | 210.7605 | 1.06348 | 1.252683 | 1.929132 | 25.9287 | 1350.383 | 16.18029 | 1326.248 | 4205.774 | 138.2548 | 7062.769 | 0.05571724 | 2.809435 | 2.325575 | 1.929132 | 1.683056 | 1.655802 | 4948.699 | 4491.692 | 4067.613 | 3777.247 | 3743.62 | 228.5925 | 162.8837 | 117.2151 | 92.56902 | 90.01378
32 | -0.6934457 | 218.6427 | -1.186629 | 1.374393 | 0.6537315 | 206.1208 | 1.11867 | 1.29568 | 1.995347 | 25.28616 | 1313.425 | 17.90323 | 1402.832 | 4272.517 | 144.4348 | 7176.399 | 0.05661366 | 2.827577 | 2.367855 | 1.995347 | 1.766132 | 1.737862 | 4964.688 | 4534.112 | 4141.969 | 3877.875 | 3843.943 | 231.2695 | 168.1883 | 124.331 | 100.5726 | 97.81285
33 | -0.6841734 | 212.5479 | -1.248467 | 1.423644 | 0.6449902 | 200.3751 | 1.176966 | 1.342111 | 2.066851 | 24.61446 | 1273.476 | 19.8178 | 1487.146 | 4341.965 | 151.2215 | 7298.241 | 0.05757484 | 2.846063 | 2.413583 | 2.066851 | 1.854601 | 1.824389 | 4980.899 | 4579.427 | 4220.602 | 3982.074 | 3946.823 | 234.0129 | 174.0198 | 132.2457 | 109.451 | 106.3779
34 | -0.6739839 | 204.8397 | -1.314695 | 1.477389 | 0.6353843 | 193.1084 | 1.239401 | 1.392777 | 2.144877 | 23.88675 | 1228.816 | 21.97614 | 1581.011 | 4414.948 | 158.755 | 7429.394 | 0.0586095 | 2.864474 | 2.46332 | 2.144877 | 1.950096 | 1.917048 | 4996.965 | 4628.062 | 4304.517 | 4091.318 | 4053.879 | 236.7612 | 180.4737 | 141.1555 | 119.4458 | 115.9386
35 | -0.6632442 | 195.017 | -1.386272 | 1.536764 | 0.6252597 | 183.8482 | 1.306879 | 1.448752 | 2.231078 | 23.13156 | 1180.277 | 24.43421 | 1686.904 | 4492.58 | 167.2553 | 7574.581 | 0.05975486 | 2.883408 | 2.518396 | 2.231078 | 2.054319 | 2.01739 | 5013.404 | 4681.139 | 4395.022 | 4206.942 | 4166.391 | 239.6041 | 187.7554 | 151.3302 | 130.8412 | 126.7454
36.23821 | -0.6526372 | 181.6577 | -1.463643 | 1.602556 | 0.6152602 | 171.254 | 1.379819 | 1.510777 | 2.326596 | 22.39761 | 1128.576 | 27.23779 | 1806.848 | 4574.73 | 176.8013 | 7736.592 | 0.07557153 | 2.9003 | 2.578565 | 2.326596 | 2.168846 | 2.126388 | 5027.999 | 4738.212 | 4492.723 | 4329.91 | 4284.806 | 242.1545 | 195.873 | 163.0108 | 143.9497 | 139.0184
41.28425 | -0.609199 | 165.1877 | -0.9962058 | 1.167711 | 0.5743097 | 155.7272 | 0.9391523 | 1.100835 | 1.695287 | 19.51535 | 977.8829 | 12.61826 | 1067.858 | 3886.54 | 105.4013 | 6069.815 | 0.03427298 | 2.322977 | 1.97922 | 1.695287 | 1.505417 | 1.447122 | 4489.07 | 4123.998 | 3792.237 | 3552.217 | 3475.178 | 162.5605 | 122.5789 | 93.72706 | 76.53921 | 71.60073
42 | -0.6036063 | 178.0406 | -1.002059 | 1.169813 | 0.5690372 | 167.8441 | 0.9446699 | 1.102817 | 1.698338 | 19.15867 | 978.3029 | 12.76697 | 1071.103 | 3906.856 | 107.587 | 6095.775 | 0.04808875 | 2.378981 | 2.004729 | 1.698338 | 1.501927 | 1.460561 | 4545.191 | 4152.384 | 3795.967 | 3547.651 | 3493.087 | 169.5982 | 125.3559 | 94.01704 | 76.23903 | 72.72506
43 | -0.5973385 | 186.956 | -1.085427 | 1.238937 | 0.5631285 | 176.2489 | 1.023263 | 1.167982 | 1.798692 | 18.76286 | 972.654 | 14.97967 | 1179.735 | 4035.036 | 118.7175 | 6339.885 | 0.05001451 | 2.486655 | 2.104849 | 1.798692 | 1.611883 | 1.587138 | 4650.649 | 4261.71 | 3916.57 | 3688.764 | 3657.488 | 183.5416 | 136.5491 | 103.7976 | 85.96913 | 83.73013
44 | -0.5899701 | 192.7868 | -1.163776 | 1.304776 | 0.556182 | 181.7457 | 1.097126 | 1.23005 | 1.894277 | 18.30282 | 960.2471 | 17.22029 | 1286.526 | 4149.363 | 129.3702 | 6561.03 | 0.05175909 | 2.577009 | 2.194988 | 1.894277 | 1.718114 | 1.705537 | 4736.748 | 4357.406 | 4027.859 | 3820.051 | 3804.754 | 195.6609 | 147.028 | 113.5519 | 95.90713 | 94.70304
45 | -0.5820133 | 196.4471 | -1.239075 | 1.368958 | 0.5486809 | 185.1964 | 1.168112 | 1.290557 | 1.987458 | 17.81245 | 943.5376 | 19.52076 | 1393.631 | 4254.558 | 139.8486 | 6768.909 | 0.05339902 | 2.65668 | 2.27946 | 1.987458 | 1.822113 | 1.818313 | 4810.915 | 4444.843 | 4133.189 | 3944.153 | 3939.692 | 206.6643 | 157.1933 | 123.4724 | 106.1481 | 105.765
46 | -0.5731696 | 198.3951 | -1.312634 | 1.432316 | 0.5403438 | 187.0329 | 1.237458 | 1.350287 | 2.079441 | 17.27525 | 922.2829 | 21.90728 | 1502.162 | 4353.224 | 150.3185 | 6967.17 | 0.05496307 | 2.728811 | 2.360312 | 2.079441 | 1.924945 | 1.927457 | 4876.688 | 4526.582 | 4234.274 | 4062.861 | 4065.713 | 216.8827 | 167.2359 | 133.6641 | 116.7721 | 117.0378
47 | -0.5638422 | 198.7799 | -1.385354 | 1.495702 | 0.5315505 | 187.3956 | 1.306014 | 1.410042 | 2.171464 | 16.71757 | 897.8127 | 24.40186 | 1613.429 | 4447.275 | 160.9279 | 7160.564 | 0.05648873 | 2.795652 | 2.439277 | 2.171464 | 2.027613 | 2.034196 | 4936.499 | 4604.636 | 4332.674 | 4177.662 | 4184.901 | 226.5691 | 177.3395 | 144.2566 | 127.8729 | 128.6014
48 | -0.5538857 | 197.8068 | -1.458392 | 1.560031 | 0.5221642 | 186.4782 | 1.374869 | 1.470687 | 2.264858 | 16.13237 | 870.1001 | 27.04271 | 1729.013 | 4538.649 | 171.8739 | 7352.812 | 0.05800535 | 2.859433 | 2.518067 | 2.264858 | 2.131459 | 2.14039 | 4992.574 | 4680.825 | 4429.879 | 4290.224 | 4299.744 | 236.0072 | 187.7116 | 155.4122 | 139.603 | 140.6355
49 | -0.543144 | 195.4772 | -1.532429 | 1.625836 | 0.5120377 | 184.282 | 1.444666 | 1.532723 | 2.360394 | 15.51272 | 838.8648 | 29.8581 | 1849.93 | 4628.35 | 183.2772 | 7545.792 | 0.05952775 | 2.921193 | 2.597579 | 2.360394 | 2.237296 | 2.247113 | 5045.959 | 4756.052 | 4526.663 | 4401.464 | 4411.611 | 245.3275 | 198.4734 | 167.2462 | 152.0775 | 153.2612
50 | -0.5318523 | 191.6786 | -1.60834 | 1.693997 | 0.5013927 | 180.701 | 1.51623 | 1.59698 | 2.45935 | 14.87442 | 804.7268 | 32.88951 | 1977.94 | 4717.627 | 195.3246 | 7743.382 | 0.06108651 | 2.98228 | 2.679168 | 2.45935 | 2.346354 | 2.355603 | 5097.898 | 4831.559 | 4624.205 | 4512.603 | 4521.872 | 254.722 | 209.8239 | 179.9543 | 165.4803 | 166.6425
51 | -0.5197397 | 186.2859 | -1.687232 | 1.765469 | 0.4899738 | 175.6172 | 1.590603 | 1.664359 | 2.563113 | 14.20462 | 767.0599 | 36.19519 | 2115.092 | 4807.767 | 208.2481 | 7948.567 | 0.06270518 | 3.044009 | 2.764196 | 2.563113 | 2.46014 | 2.467592 | 5149.521 | 4908.486 | 4723.645 | 4624.973 | 4632.208 | 264.3927 | 221.9846 | 193.7721 | 180.0577 | 181.0335
52 | -0.5071156 | 179.0453 | -1.769872 | 1.84109 | 0.4780727 | 168.7912 | 1.66851 | 1.73565 | 2.6729 | 13.52296 | 726.5994 | 39.8277 | 2263.359 | 4899.681 | 222.2743 | 8165.264 | 0.06441468 | 3.107661 | 2.853963 | 2.6729 | 2.579814 | 2.584227 | 5201.863 | 4987.802 | 4825.818 | 4739.386 | 4743.534 | 274.5515 | 235.1902 | 208.9409 | 196.0432 | 196.6455
53 | -0.4933397 | 169.5705 | -1.857988 | 1.922369 | 0.4650857 | 159.8591 | 1.75158 | 1.812274 | 2.790902 | 12.79823 | 681.7541 | 43.8922 | 2426.207 | 4995.023 | 237.7971 | 8397.472 | 0.06624653 | 3.174851 | 2.950406 | 2.790902 | 2.707838 | 2.708259 | 5256.15 | 5070.904 | 4932.284 | 4857.697 | 4858.078 | 285.4807 | 249.7984 | 225.8738 | 213.8865 | 213.9464
54 | -0.4787903 | 157.2499 | -1.952809 | 2.010648 | 0.4513696 | 148.2441 | 1.84097 | 1.895496 | 2.919064 | 12.05449 | 633.3595 | 48.48652 | 2607.029 | 5094.978 | 255.2246 | 8651.132 | 0.06824762 | 3.247409 | 3.055475 | 2.919064 | 2.84617 | 2.841684 | 5313.679 | 5159.017 | 5044.134 | 4980.992 | 4977.066 | 297.5204 | 266.2087 | 245.0033 | 234.0288 | 233.3616
55.21614 | -0.4635021 | 140.2893 | -2.056224 | 2.107817 | 0.436957 | 132.2549 | 1.938463 | 1.987101 | 3.060135 | 11.29696 | 580.5469 | 53.75792 | 2810.642 | 5200.774 | 275.0568 | 8932.074 | 0.08569379 | 3.3256 | 3.170951 | 3.060135 | 2.998017 | 2.987635 | 5374.425 | 5253.026 | 5162.867 | 5111.14 | 5102.41 | 310.7708 | 284.8406 | 266.9485 | 257.1704 | 255.5539
66.20526 | -0.3268495 | 103.8679 | -1.431565 | 1.468404 | 0.3081305 | 97.9193 | 1.349578 | 1.384307 | 2.131833 | 5.617636 | 292.4203 | 26.05695 | 1565.186 | 4329.509 | 144.2694 | 6363.059 | 0.03989378 | 2.333698 | 2.215698 | 2.131833 | 2.086223 | 2.081386 | 4499.882 | 4379.039 | 4290.622 | 4241.618 | 4236.382 | 163.8964 | 149.4893 | 139.6461 | 134.4312 | 133.8839
67 | -0.3163961 | 116.9707 | -1.503111 | 1.53605 | 0.2982758 | 110.2717 | 1.417027 | 1.448079 | 2.230042 | 5.264051 | 287.3243 | 28.72657 | 1685.618 | 4440.108 | 157.0396 | 6604.081 | 0.05209871 | 2.452981 | 2.320753 | 2.230042 | 2.186024 | 2.191513 | 4618.007 | 4486.822 | 4393.948 | 4348.001 | 4353.763 | 179.1225 | 162.284 | 151.2058 | 145.9688 | 146.6169
68 | -0.3060448 | 124.3854 | -1.626218 | 1.654765 | 0.2885174 | 117.2618 | 1.533083 | 1.559995 | 2.402393 | 4.925246 | 278.7791 | 33.62474 | 1903.921 | 4615.099 | 179.1283 | 7015.477 | 0.05534416 | 2.624885 | 2.491438 | 2.402393 | 2.362775 | 2.375059 | 4781.509 | 4655.261 | 4568.392 | 4529.042 | 4541.289 | 202.2374 | 184.1735 | 172.5838 | 167.5466 | 169.1005
69 | -0.2953678 | 126.9506 | -1.744899 | 1.769721 | 0.2784519 | 119.6801 | 1.644967 | 1.668368 | 2.569287 | 4.587587 | 266.0203 | 38.71167 | 2123.345 | 4773.392 | 201.3812 | 7407.438 | 0.05843629 | 2.780465 | 2.652823 | 2.569287 | 2.53422 | 2.549625 | 4923.005 | 4807.362 | 4729.472 | 4696.241 | 4710.879 | 224.35 | 206.1248 | 194.6101 | 189.8739 | 191.9474
70 | -0.2833676 | 125.65 | -1.863026 | 1.884453 | 0.2671389 | 118.4539 | 1.756329 | 1.776529 | 2.735855 | 4.22239 | 248.3992 | 44.13057 | 2349.798 | 4922.063 | 224.4869 | 7793.101 | 0.06147873 | 2.92799 | 2.811227 | 2.735855 | 2.705335 | 2.721178 | 5051.781 | 4950.282 | 4883.043 | 4855.423 | 4869.789 | 246.3642 | 228.8563 | 217.8937 | 213.5303 | 215.7898
71 | -0.2699889 | 120.6192 | -1.983486 | 2.001777 | 0.2545264 | 113.7113 | 1.86989 | 1.887133 | 2.906185 | 3.833097 | 226.3047 | 50.02183 | 2588.677 | 5065.73 | 249.0885 | 8183.655 | 0.06455976 | 3.073226 | 2.971395 | 2.906185 | 2.880085 | 2.894154 | 5173.658 | 5088.705 | 5033.068 | 5010.525 | 5022.696 | 269.0321 | 253.0352 | 243.0462 | 239.104 | 241.225
72 | -0.2558379 | 111.2867 | -2.108555 | 2.12402 | 0.2411859 | 104.9132 | 1.987797 | 2.002375 | 3.083658 | 3.441817 | 200.6737 | 56.52902 | 2845.047 | 5207.46 | 275.8151 | 8588.966 | 0.06775721 | 3.220477 | 3.137094 | 3.083658 | 3.061738 | 3.072009 | 5292.457 | 5225.765 | 5182.231 | 5164.191 | 5172.657 | 293.0228 | 279.3131 | 270.6984 | 267.2032 | 268.8381
73.1712 | -0.2404583 | 96.65181 | -2.240047 | 2.252916 | 0.226687 | 91.11648 | 2.111758 | 2.12389 | 3.27079 | 3.040447 | 171.3154 | 63.79926 | 3123.225 | 5349.201 | 305.293 | 9015.874 | 0.08330195 | 3.373073 | 3.311085 | 3.27079 | 3.252996 | 3.25807 | 5410.682 | 5363.245 | 5331.979 | 5318.062 | 5322.037 | 318.9552 | 308.2893 | 301.4526 | 298.4576 | 299.3101
[9 empty] | total loss/m^3 | 1410.881 | 73154.39 | 1039.827 | 78609.09 | 240022.7 | 8197.02 | 402433.9 | 3.173459 | [9 empty] | average | 222.0397 | 162.4947 | 120.4343 | 96.53899 | 93.15501
[9 empty] | % of total loss/m^3 | 0.3506% | 18.18% | 0.2584% | 19.53% | 59.64% | 2.037% | 1
[14 empty] | maximum = |  | 9015.874
[9 empty] | sum of segment loss/m | 0.01104189 | 0.5726592 | 0.00834761 | 0.6251147 | 1.891173 | 0.06512341 | 3.173459

## 4T 2Ts
Appendix 36-2(1): Losses in Dipole 001 | [8 empty] | Be = | 4 | T | dB/dt = | 2 | T/s
filament coupling term includes magnetoresistance and is defined over filament boundary
with transport current term in hysteresis loss | [8 empty] | crossover transverse power
no proximity coupling
cable half width a |  |  | c | 0.004865 | m |  |  |  | adjacent transverse power
cable half thickness b |  |  | b | 0.000583 | m
cable twist pitch |  |  | p | 0.074 | m
crossover resistance |  |  | Rc | 0.0625 | ohm |  |  |  | adjacent parallel power
adjacent resistance |  |  | Ra | 6.4e-05 | ohm
number of strands |  |  | N | 30 |  |  | filament coupling power
wire radius |  |  | aw | 0.324 | mm
radius of fil't boundary |  |  | afb | 0.2455 |  |  | hysteresis power
permeability free space |  |  | mo | 1.256637e-06 | henry/m
cable filling factor |  |  | lc | 0.826
wire filling factor |  |  | lw | 0.872 |  |  | proximity power
matrix ratio |  |  | mat | 2.24
filament filling factor |  |  | lf | 0.308642 |  |  | transport current correction
wire trans res'y intercept |  |  | Cret | 1.24e-10 | ohm.m
wire trans res'y gradient |  |  | mret | 9e-11 | ohm.m/T |  | calc hyst & prox'y loss at 5 points in cable
wire twist pitch |  |  | pw | 0.004 | m | [8 empty] | ramping | mean | loss/ | fraction
filament diameter |  |  | df | 6.02e-06 | m | [8 empty] | power | power | cycle | of total
Mod'd Kim Anderson |  |  | Jo | 35000000000 | A/m^2 |  | Block limits for integration | [6 empty] | Watts | Watts | Joules | %
Mod'd Kim Anderson |  |  | Bo | 0.1485194 | Tesla |  | block | min f | max f |  |  |  | transv'se cr'sover | 0.05153525 |  | 0.206141 | 0.3866%
Mod'd Kim Anderson |  |  | A0 | 5000000000 | A/m^2 |  | 1 | 0 | 15.67337 |  |  |  | transv'se adjacent | 2.672743 |  | 10.69097 | 20.05%
Mod'd Kim Anderson |  |  | A1 | -700000000 | A/m^2/T |  | 2 | 17.08186 | 36.23821 |  |  |  | parallel adjacent | 0.03896038 |  | 0.1558415 | 0.2922%
Kim Anderson |  |  | Jso | 32000000000 | A/m^2 |  | 3 | 41.28425 | 55.21614 |  |  |  | filament coupling | 2.649449 |  | 10.5978 | 19.87%
Kim Anderson |  |  | Bso | 0.5 | Tesla |  | 4 | 66.20526 | 73.1712 |  |  |  | hysteresis | 7.774097 |  | 31.09639 | 58.31%
max magnet current |  |  | Iext | 3160 | Amp |  |  | length of magnet = | 1.1668125 | metre |  |  | delta hysteresis | 0.1446609 |  | 0.5786438 | 1.085%
max aperture field |  |  | Bext | 4 | Tesla |  |  | turn area per degree = | 7.888866e-06 | m^2 |  |  | total hysteresis | 7.918757 |  | 31.67503 | 59.4%
computed aperture field |  |  | Bcomp | 2.1215 | Tesla |  |  | cycle time = |  | sec |  |  | total magnet | 13.33145 |  | 53.32578 | 100%
min magnet current |  |  | Iinj | 1 | Amp |  |  | ramping/average factor
min aperture field |  |  | Binj | 0 | Tesla
ramp ratio Bi / Be |  |  | fr | 0 |  |  | cook factor trans Rc |  |  | ftc | 1 |  |  | load line fitting
ramp time |  |  | Tr | 2 | sec |  | cook factor trans Ra |  |  | fta | 2 |  |  | CL = | 0.0009023255
ramp rate |  |  | B` | 2 | T/s |  | cook factor par'l Ra |  |  | fpa | 1 |  |  | DL = | -5.378266e-05
[7 empty] | cook factor hysteresis |  |  | fh | 1 |  |  | n = | 1.2
[16 empty] | sum of | loss/m/ | Hysteresis detail
dc fields as computed at centre of cable |  |  |  |  | actual ramp rates and field |  |  |  |  | components of loss per unit volume of winding | [5 empty] | loss/m3 | segm't | fields in 5 sections of cable |  |  |  |  | Hyst loss powers in 5 sections of cable |  |  |  |  | transp cur correction in 5 sections
angle | B trans | G trans | B parl | Bmod | B` trans | G` trans | B` parl | B`mod | Bmod | Ptc | Pta | Pp | Pf | Ph | DPh | Ps | Pd | B1 | B2 | B3 | B4 | B5 | Ph1 | Ph2 | Ph3 | Ph4 | Ph5 | dPht1 | dPht2 | dPht3 | dPht4 | dPht5
0 | -0.8219977 | 244.2668013 | -7.829455e-06 | 0.8219977 | 0.7749212 | 230.2774 | 7.381056e-06 | 0.7749212 | 1.549842 | 35.53032 | 1817.572 | 7.794074e-10 | 543.8307 | 2610.052 | 35.57075 | 5042.556 | 0.03978005 | 3.342322 | 2.446082 | 1.549842 | 0.6536027 | 0.2426372 | 4148.182 | 3550.688 | 2779.567 | 1687.691 | 884.1336 | 93.33798 | 53.0384 | 23.92943 | 6.011067 | 1.536886
1 | -0.8217296 | 246.6471 | -0.004352905 | 0.8217412 | 0.7746685 | 232.5214 | 0.00410361 | 0.7746794 | 1.549359 | 35.50715 | 1820.885 | 0.0002409127 | 543.5418 | 2619.461 | 35.81072 | 5055.205 | 0.03987984 | 3.359294 | 2.454324 | 1.549359 | 0.6444158 | 0.2607391 | 4158.159 | 3556.873 | 2779.088 | 1673.258 | 929.9247 | 94.20908 | 53.35802 | 23.91674 | 5.885339 | 1.684423
2 | -0.8215856 | 247.8761 | -0.04666388 | 0.8229097 | 0.7745327 | 233.6801 | 0.0439914 | 0.775781 | 1.551562 | 35.49471 | 1822.59 | 0.02768618 | 544.8582 | 2633.578 | 36.01151 | 5072.561 | 0.04001676 | 3.36918 | 2.460122 | 1.551562 | 0.6456059 | 0.2838786 | 4163.95 | 3561.215 | 2781.27 | 1675.134 | 986.3233 | 94.71835 | 53.58342 | 23.97456 | 5.90156 | 1.879666
3 | -0.8208176 | 248.6197 | -0.0881651 | 0.825539 | 0.7738088 | 234.3811 | 0.08311582 | 0.7782597 | 1.556519 | 35.42838 | 1820.988 | 0.09883138 | 547.8244 | 2657.728 | 36.2507 | 5098.319 | 0.04021995 | 3.376135 | 2.465439 | 1.556519 | 0.6567909 | 0.3228835 | 4168.014 | 3565.192 | 2786.173 | 1692.675 | 1076.589 | 95.07742 | 53.79054 | 24.10492 | 6.054976 | 2.225661
4 | -0.8198187 | 249.0185 | -0.1293247 | 0.8299564 | 0.7728671 | 234.757 | 0.1219182 | 0.7824241 | 1.564848 | 35.34221 | 1817.858 | 0.2126496 | 552.8207 | 2688.825 | 36.55298 | 5131.612 | 0.0404826 | 3.381884 | 2.471466 | 1.564848 | 0.6774628 | 0.3725088 | 4171.368 | 3569.692 | 2794.391 | 1724.689 | 1183.987 | 95.3748 | 54.02581 | 24.32469 | 6.343104 | 2.696502
5 | -0.8183791 | 249.0783 | -0.1702934 | 0.8359092 | 0.7715099 | 234.8134 | 0.1605405 | 0.788036 | 1.576072 | 35.21819 | 1812.401 | 0.3687201 | 559.579 | 2724.069 | 36.90376 | 5168.539 | 0.04077392 | 3.386065 | 2.477805 | 1.576072 | 0.7063232 | 0.4291687 | 4173.803 | 3574.417 | 2805.427 | 1768.544 | 1298.153 | 95.5913 | 54.27378 | 24.62238 | 6.755322 | 3.276036
6 | -0.8165898 | 248.9263 | -0.2112987 | 0.8434844 | 0.769823 | 234.6701 | 0.1991975 | 0.7951774 | 1.590355 | 35.06435 | 1805.211 | 0.567669 | 568.2215 | 2762.294 | 37.31898 | 5208.678 | 0.04109056 | 3.389811 | 2.485124 | 1.590355 | 0.7422821 | 0.4910218 | 4175.983 | 3579.862 | 2819.408 | 1821.9 | 1414.318 | 95.78549 | 54.56078 | 25.00374 | 7.285166 | 3.95975
7 | -0.8145211 | 248.4578 | -0.2524321 | 0.8527406 | 0.7678728 | 234.2284 | 0.2379751 | 0.8039035 | 1.607807 | 34.88692 | 1796.377 | 0.8101969 | 578.8453 | 2802.361 | 37.7903 | 5251.07 | 0.04142499 | 3.392532 | 2.493213 | 1.607807 | 0.7848982 | 0.5560379 | 4177.565 | 3585.868 | 2836.396 | 1883.415 | 1528.559 | 95.9267 | 54.87888 | 25.47358 | 7.936427 | 4.735886
8 | -0.8119081 | 247.7119 | -0.2939766 | 0.8634912 | 0.7654095 | 233.5252 | 0.2771403 | 0.8140383 | 1.628077 | 34.66344 | 1784.964 | 1.098821 | 591.2713 | 2843.745 | 38.31416 | 5294.057 | 0.0417641 | 3.394144 | 2.501871 | 1.628077 | 0.8330876 | 0.6241493 | 4178.502 | 3592.28 | 2855.997 | 1950.909 | 1641.036 | 96.01037 | 55.22034 | 26.02461 | 8.703341 | 5.612135
9 | -0.8089832 | 246.6843 | -0.3360579 | 0.8760073 | 0.7626521 | 232.5565 | 0.3168116 | 0.8258376 | 1.651675 | 34.41415 | 1771.878 | 1.435918 | 605.8549 | 2886.371 | 38.90527 | 5338.859 | 0.04211754 | 3.395173 | 2.511651 | 1.651675 | 0.8866336 | 0.694734 | 4179.1 | 3599.506 | 2878.645 | 2023.554 | 1751.048 | 96.06384 | 55.60731 | 26.67334 | 9.59345 | 6.588397
10 | -0.8054866 | 245.2691 | -0.3788205 | 0.89012 | 0.7593558 | 231.2224 | 0.3571251 | 0.8391422 | 1.678284 | 34.1173 | 1755.956 | 1.824603 | 622.4482 | 2929.714 | 39.54744 | 5383.608 | 0.04247056 | 3.39454 | 2.521888 | 1.678284 | 0.9450183 | 0.7675831 | 4178.732 | 3607.048 | 2903.964 | 2100.191 | 1858.637 | 96.03098 | 56.01379 | 27.41414 | 10.60952 | 7.668766
11 | -0.8015244 | 243.521 | -0.4225818 | 0.9060998 | 0.7556205 | 229.5743 | 0.3983802 | 0.8542067 | 1.708413 | 33.78248 | 1737.739 | 2.270508 | 641.4255 | 2974.154 | 40.26406 | 5429.636 | 0.04283367 | 3.39312 | 2.533303 | 1.708413 | 1.00818 | 0.8431334 | 4177.907 | 3615.433 | 2932.358 | 2180.351 | 1964.72 | 95.95723 | 56.46875 | 28.26484 | 11.7622 | 8.867291
12 | -0.7970048 | 241.1382 | -0.4676104 | 0.9240541 | 0.7513597 | 227.328 | 0.44083 | 0.8711328 | 1.742266 | 33.40256 | 1716.379 | 2.780159 | 662.9839 | 3019.387 | 41.03571 | 5475.969 | 0.04319919 | 3.388935 | 2.545071 | 1.742266 | 1.07666 | 0.9211446 | 4175.474 | 3624.05 | 2963.922 | 2264.329 | 2069.162 | 95.74008 | 56.93969 | 29.23575 | 13.07473 | 10.1883
13 | -0.791831 | 238.1682 | -0.5142884 | 0.9441869 | 0.7464822 | 224.5281 | 0.4848347 | 0.8901126 | 1.780225 | 32.97031 | 1691.668 | 3.362907 | 687.4511 | 3065.82 | 41.88553 | 5523.157 | 0.04357145 | 3.382653 | 2.557759 | 1.780225 | 1.150454 | 1.002578 | 4171.816 | 3633.309 | 2998.899 | 2351.724 | 2173.35 | 95.41458 | 57.44965 | 30.34345 | 14.56225 | 11.65772
14 | -0.7860745 | 234.1558 | -0.5627597 | 0.9667531 | 0.7410554 | 220.7455 | 0.53053 | 0.9113864 | 1.822773 | 32.49267 | 1663.162 | 4.026683 | 715.238 | 3113.1 | 42.7918 | 5570.811 | 0.04394738 | 3.371701 | 2.570469 | 1.822773 | 1.230422 | 1.087026 | 4165.424 | 3642.552 | 3037.594 | 2443.135 | 2276.793 | 94.84843 | 57.96268 | 31.6089 | 16.25987 | 13.2791
15 | -0.7797236 | 228.7052 | -0.6155142 | 0.9933915 | 0.7350682 | 215.6071 | 0.5802632 | 0.9364992 | 1.872998 | 31.96975 | 1630.285 | 4.817011 | 748.5234 | 3163.783 | 43.82584 | 5623.204 | 0.04436071 | 3.355501 | 2.584491 | 1.872998 | 1.320975 | 1.179045 | 4155.933 | 3652.712 | 3082.599 | 2542.889 | 2384.784 | 94.01403 | 58.53131 | 33.13516 | 18.28975 | 15.15897
15.67337 | -0.7724385 | 221.4936 | -0.6088285 | 0.9835311 | 0.7282003 | 208.8085 | 0.5739604 | 0.9272035 | 1.854407 | 31.37515 | 1591.492 | 4.712935 | 736.142 | 3141.112 | 42.59425 | 5547.429 | 0.0294688 | 3.288617 | 2.542924 | 1.854407 | 1.316091 | 1.160289 | 4116.307 | 3622.48 | 3066.024 | 2537.604 | 2363.145 | 90.60795 | 56.85363 | 32.5661 | 18.17736 | 14.76623
17.08186 | -0.7697158 | 221.134 | -0.4718847 | 0.9028497 | 0.7256335 | 208.4695 | 0.4448595 | 0.8511427 | 1.702285 | 31.15435 | 1580.986 | 2.831217 | 637.5496 | 2973.153 | 38.02781 | 5263.702 | 0.03812529 | 3.200162 | 2.431275 | 1.702285 | 1.095936 | 0.9060896 | 4062.787 | 3539.539 | 2926.606 | 2287.456 | 2049.378 | 86.19899 | 52.46654 | 28.09079 | 13.45597 | 9.926766
18 | -0.7688377 | 227.4488 | -0.4725847 | 0.9024676 | 0.7248057 | 214.4226 | 0.4455194 | 0.8507825 | 1.701565 | 31.08331 | 1588.349 | 2.839624 | 637.0944 | 2981.255 | 38.59909 | 5279.22 | 0.04164706 | 3.24347 | 2.451788 | 1.701565 | 1.082715 | 0.9176657 | 4089.15 | 3554.971 | 2925.929 | 2271.617 | 2064.606 | 88.344 | 53.25957 | 28.07036 | 13.19392 | 10.12759
19 | -0.7670355 | 231.7418 | -0.5261555 | 0.9301521 | 0.7231067 | 218.4698 | 0.4960221 | 0.8768816 | 1.753763 | 30.93776 | 1589.158 | 3.519894 | 670.3622 | 3049.85 | 40.54007 | 5384.368 | 0.04247656 | 3.299453 | 2.50161 | 1.753763 | 1.157274 | 1.024133 | 4122.776 | 3592.087 | 2974.562 | 2359.649 | 2200.176 | 91.15552 | 55.21003 | 29.56914 | 14.70355 | 12.06212
20 | -0.7645686 | 234.493 | -0.576843 | 0.9577646 | 0.7207812 | 221.0634 | 0.5438068 | 0.9029127 | 1.805825 | 30.73908 | 1585.016 | 4.230744 | 704.1245 | 3112.361 | 42.36478 | 5478.836 | 0.0432218 | 3.344125 | 2.545945 | 1.805825 | 1.233158 | 1.122877 | 4149.244 | 3624.689 | 3022.245 | 2446.204 | 2319.422 | 93.43031 | 56.97476 | 31.10183 | 16.31951 | 13.99748
21 | -0.7616067 | 236.3057 | -0.6263238 | 0.9860661 | 0.7179889 | 222.7723 | 0.5904537 | 0.9295933 | 1.859187 | 30.50138 | 1577.522 | 4.987687 | 739.3184 | 3171.708 | 44.17229 | 5568.21 | 0.04392686 | 3.382851 | 2.588124 | 1.859187 | 1.310818 | 1.217947 | 4171.931 | 3655.338 | 3070.294 | 2531.887 | 2429.087 | 95.42483 | 58.6791 | 32.71194 | 18.05639 | 15.98917
22 | -0.7579206 | 237.4021 | -0.6748782 | 1.014842 | 0.7145139 | 223.8059 | 0.6362274 | 0.9567212 | 1.913442 | 30.20685 | 1566.233 | 5.790983 | 775.7009 | 3228.345 | 45.974 | 5652.25 | 0.04458985 | 3.416903 | 2.628595 | 1.913442 | 1.389416 | 1.310404 | 4191.683 | 3684.415 | 3118.324 | 2615.863 | 2531.438 | 97.19588 | 60.33771 | 34.38972 | 19.89978 | 18.0469
23 | -0.753631 | 237.8954 | -0.7229496 | 1.044326 | 0.7104699 | 224.2709 | 0.6815457 | 0.9845162 | 1.969032 | 29.86589 | 1551.797 | 6.645344 | 813.5907 | 3283.071 | 47.79677 | 5732.767 | 0.04522503 | 3.447577 | 2.668248 | 1.969032 | 1.469152 | 1.401251 | 4209.32 | 3712.594 | 3166.702 | 2698.456 | 2628.282 | 98.80505 | 61.98494 | 36.1513 | 21.85779 | 20.18479
24 | -0.7488749 | 237.8824 | -0.7708829 | 1.074744 | 0.7059863 | 224.2587 | 0.7267338 | 1.013192 | 2.026385 | 29.49012 | 1534.903 | 7.555762 | 853.3176 | 3336.541 | 49.66732 | 5811.475 | 0.04584595 | 3.476064 | 2.707918 | 2.026385 | 1.550245 | 1.491273 | 4225.567 | 3740.482 | 3215.758 | 2779.966 | 2720.932 | 100.3113 | 63.65481 | 38.01384 | 23.93999 | 22.4167
25 | -0.7435059 | 237.3881 | -0.8189315 | 1.106097 | 0.7009248 | 223.7927 | 0.7720307 | 1.04275 | 2.085499 | 29.06878 | 1515.11 | 8.527007 | 894.9264 | 3389.005 | 51.59301 | 5888.23 | 0.04645146 | 3.50256 | 2.747722 | 2.085499 | 1.632766 | 1.581085 | 4240.565 | 3768.164 | 3265.443 | 2860.512 | 2810.342 | 101.7224 | 65.35231 | 39.98158 | 26.15291 | 24.7559
26 | -0.7379027 | 236.446 | -0.8674767 | 1.138866 | 0.6956424 | 222.9046 | 0.8177956 | 1.073642 | 2.147285 | 28.63229 | 1493.849 | 9.56791 | 939.1168 | 3441.218 | 53.61298 | 5965.997 | 0.04706495 | 3.528367 | 2.788811 | 2.147285 | 1.7174 | 1.671335 | 4255.069 | 3796.429 | 3316.449 | 2940.772 | 2897.373 | 103.1061 | 67.12782 | 42.09025 | 28.52102 | 27.21971
27 | -0.7316515 | 235.023 | -0.9167679 | 1.172935 | 0.6897493 | 221.5631 | 0.8642639 | 1.10576 | 2.211521 | 28.14923 | 1469.66 | 10.68612 | 985.8032 | 3493.175 | 55.72454 | 6043.198 | 0.04767398 | 3.55296 | 2.830826 | 2.211521 | 1.804239 | 1.76265 | 4268.795 | 3825.008 | 3368.509 | 3020.804 | 2982.759 | 104.4335 | 68.96761 | 44.33895 | 31.05457 | 29.8281
28 | -0.7250548 | 233.11 | -0.9671284 | 1.208736 | 0.6835303 | 219.7596 | 0.9117402 | 1.13951 | 2.279021 | 27.64392 | 1443.635 | 11.89241 | 1035.66 | 3545.439 | 57.96367 | 6122.234 | 0.04829748 | 3.577307 | 2.874715 | 2.279021 | 1.893931 | 1.855561 | 4282.292 | 3854.517 | 3422.183 | 3101.146 | 3067.055 | 105.7558 | 70.91576 | 46.76384 | 33.78165 | 32.60128
29 | -0.7179156 | 230.6139 | -1.018911 | 1.246428 | 0.6768 | 217.4065 | 0.9605573 | 1.175044 | 2.350088 | 27.10221 | 1415.001 | 13.2 | 1089.014 | 3598.2 | 60.34375 | 6202.861 | 0.04893354 | 3.60113 | 2.920542 | 2.350088 | 1.987005 | 1.950742 | 4295.412 | 3884.959 | 3477.588 | 3182.167 | 3150.876 | 107.0577 | 72.97855 | 49.38549 | 36.73005 | 35.56694
30 | -0.7102502 | 227.5059 | -1.072381 | 1.286257 | 0.6695736 | 214.4764 | 1.010965 | 1.212592 | 2.425184 | 26.52655 | 1383.85 | 14.62177 | 1146.331 | 3651.752 | 62.89239 | 6285.973 | 0.0495892 | 3.624923 | 2.968838 | 2.425184 | 2.083897 | 2.048737 | 4308.428 | 3916.637 | 3534.94 | 3264.107 | 3234.648 | 108.3658 | 75.18416 | 52.23221 | 39.92759 | 38.75217
31 | -0.7022009 | 223.5642 | -1.128086 | 1.328783 | 0.6619853 | 210.7605 | 1.06348 | 1.252683 | 2.505366 | 25.9287 | 1350.383 | 16.18029 | 1208.567 | 3706.565 | 65.64607 | 6373.27 | 0.05027788 | 3.648616 | 3.020227 | 2.505366 | 2.185787 | 2.150393 | 4321.306 | 3949.895 | 3594.865 | 3347.769 | 3318.99 | 109.6763 | 77.56672 | 55.35846 | 43.43118 | 42.19772
32 | -0.6934457 | 218.6427 | -1.186629 | 1.374393 | 0.6537315 | 206.1208 | 1.11867 | 1.29568 | 2.59136 | 25.28616 | 1313.425 | 17.90323 | 1276.475 | 3763.018 | 68.6429 | 6464.75 | 0.05099955 | 3.672178 | 3.075136 | 2.59136 | 2.293677 | 2.256964 | 4334.028 | 3984.927 | 3657.675 | 3433.701 | 3404.758 | 110.9873 | 80.15311 | 58.81088 | 47.29876 | 45.96448
33 | -0.6841734 | 212.5479 | -1.248467 | 1.423644 | 0.6449902 | 200.3751 | 1.176966 | 1.342111 | 2.684222 | 24.61446 | 1273.476 | 19.8178 | 1351.117 | 3821.553 | 71.93737 | 6562.516 | 0.05177081 | 3.696186 | 3.134523 | 2.684222 | 2.408572 | 2.369337 | 4346.904 | 4022.237 | 3723.86 | 3522.357 | 3492.404 | 112.331 | 82.99775 | 62.65469 | 51.59573 | 50.10768
34 | -0.6739839 | 204.8397 | -1.314695 | 1.477389 | 0.6353843 | 193.1084 | 1.239401 | 1.392777 | 2.785555 | 23.88675 | 1228.816 | 21.97614 | 1434.078 | 3882.829 | 75.59819 | 6667.184 | 0.05259653 | 3.720097 | 3.199117 | 2.785555 | 2.532592 | 2.489672 | 4359.644 | 4062.147 | 3794.201 | 3614.912 | 3583.24 | 113.6773 | 86.14754 | 66.98625 | 56.44037 | 54.73952
35 | -0.6632442 | 195.017 | -1.386272 | 1.536764 | 0.6252597 | 183.8482 | 1.306879 | 1.448752 | 2.897504 | 23.13156 | 1180.277 | 24.43421 | 1527.506 | 3947.706 | 79.73332 | 6782.788 | 0.05350851 | 3.744686 | 3.270644 | 2.897504 | 2.667946 | 2.619987 | 4372.656 | 4105.536 | 3869.703 | 3712.381 | 3678.257 | 115.0701 | 89.70324 | 71.93791 | 61.97232 | 59.98302
36.23821 | -0.6526372 | 181.6577 | -1.463643 | 1.602556 | 0.6152602 | 171.254 | 1.379819 | 1.510777 | 3.021553 | 22.39761 | 1128.576 | 27.23779 | 1633.137 | 4016.011 | 84.38204 | 6911.741 | 0.06751434 | 3.766624 | 3.348786 | 3.021553 | 2.816683 | 2.761542 | 4384.19 | 4151.988 | 3950.748 | 3815.424 | 3777.706 | 116.3198 | 93.66929 | 77.62871 | 68.34554 | 65.94687
41.28425 | -0.609199 | 165.1877 | -0.9962058 | 1.167711 | 0.5743097 | 155.7272 | 0.9391523 | 1.100835 | 2.201671 | 19.51535 | 977.8829 | 12.61826 | 978.5958 | 3438.747 | 49.67941 | 5477.039 | 0.03092589 | 3.016853 | 2.570415 | 2.201671 | 1.955087 | 1.87938 | 3947.726 | 3642.513 | 3360.588 | 3154.644 | 3088.266 | 77.40919 | 57.96051 | 43.9904 | 35.70535 | 33.33159
42 | -0.6036063 | 178.0406 | -1.002059 | 1.169813 | 0.5690372 | 167.8441 | 0.9446699 | 1.102817 | 2.205633 | 19.15867 | 978.3029 | 12.76697 | 981.4932 | 3455.742 | 50.74245 | 5498.207 | 0.04337462 | 3.089586 | 2.603545 | 2.205633 | 1.950554 | 1.896832 | 3994.06 | 3666.455 | 3363.777 | 3150.713 | 3103.707 | 80.84074 | 59.30839 | 44.13045 | 35.56097 | 33.87172
43 | -0.5973385 | 186.956 | -1.085427 | 1.238937 | 0.5631285 | 176.2489 | 1.023263 | 1.167982 | 2.335964 | 18.76286 | 972.654 | 14.97967 | 1078.34 | 3564.555 | 56.13292 | 5705.425 | 0.04500933 | 3.229422 | 2.73357 | 2.335964 | 2.093354 | 2.061219 | 4080.633 | 3758.356 | 3466.665 | 3271.979 | 3245.142 | 87.64536 | 64.74624 | 48.85885 | 40.24671 | 39.16746
44 | -0.5899701 | 192.7868 | -1.163776 | 1.304776 | 0.556182 | 181.7457 | 1.097126 | 1.23005 | 2.460101 | 18.30282 | 960.2471 | 17.22029 | 1173.302 | 3661.203 | 61.29942 | 5891.574 | 0.04647784 | 3.346765 | 2.850634 | 2.460101 | 2.231317 | 2.214984 | 4150.799 | 3838.369 | 3561.199 | 3384.358 | 3371.288 | 93.56564 | 69.84355 | 53.58258 | 45.04352 | 44.4618
45 | -0.5820133 | 196.4471 | -1.239075 | 1.368958 | 0.5486809 | 185.1964 | 1.168112 | 1.290557 | 2.581114 | 17.81245 | 943.5376 | 19.52076 | 1268.322 | 3749.735 | 66.38805 | 6065.316 | 0.04784846 | 3.450234 | 2.960338 | 2.581114 | 2.36638 | 2.361445 | 4210.841 | 3911.092 | 3650.269 | 3490.134 | 3486.34 | 98.94507 | 74.79364 | 58.39412 | 49.99643 | 49.81098
46 | -0.5731696 | 198.3951 | -1.312634 | 1.432316 | 0.5403438 | 187.0329 | 1.237458 | 1.350287 | 2.700573 | 17.27525 | 922.2829 | 21.90728 | 1364.399 | 3832.382 | 71.47857 | 6229.725 | 0.04914547 | 3.543911 | 3.065341 | 2.700573 | 2.499929 | 2.503191 | 4263.755 | 3978.716 | 3735.341 | 3590.843 | 3593.257 | 103.9441 | 79.68866 | 63.34396 | 55.14366 | 55.2725
47 | -0.5638422 | 198.7799 | -1.385354 | 1.495702 | 0.5315505 | 187.3956 | 1.306014 | 1.410042 | 2.820083 | 16.71757 | 897.8127 | 24.40186 | 1462.698 | 3910.77 | 76.64259 | 6389.042 | 0.0504023 | 3.630717 | 3.167893 | 2.820083 | 2.633264 | 2.641813 | 4311.585 | 4042.942 | 3817.731 | 3687.749 | 3693.842 | 108.6855 | 84.61769 | 68.49486 | 60.53053 | 60.88436
48 | -0.5538857 | 197.8068 | -1.458392 | 1.560031 | 0.5221642 | 186.4782 | 1.374869 | 1.470687 | 2.941374 | 16.13237 | 870.1001 | 27.04271 | 1564.613 | 3986.513 | 81.97603 | 6546.377 | 0.0516435 | 3.71355 | 3.270217 | 2.941374 | 2.768129 | 2.779728 | 4356.164 | 4105.279 | 3898.674 | 3782.241 | 3790.208 | 113.3079 | 89.68183 | 73.92596 | 66.23118 | 66.73329
49 | -0.543144 | 195.4772 | -1.532429 | 1.625836 | 0.5120377 | 184.282 | 1.444666 | 1.532723 | 3.065447 | 15.51272 | 838.8648 | 29.8581 | 1671.029 | 4060.432 | 87.53776 | 6703.235 | 0.05288092 | 3.793757 | 3.37348 | 3.065447 | 2.905579 | 2.918329 | 4398.356 | 4166.463 | 3978.783 | 3875.061 | 3883.498 | 117.8747 | 94.94026 | 79.69369 | 72.30184 | 72.87827
50 | -0.5318523 | 191.6786 | -1.60834 | 1.693997 | 0.5013927 | 180.701 | 1.51623 | 1.59698 | 3.193961 | 14.87442 | 804.7268 | 32.88951 | 1783.482 | 4133.527 | 93.4193 | 6862.919 | 0.05414065 | 3.873091 | 3.479439 | 3.193961 | 3.047213 | 3.059225 | 4439.16 | 4227.483 | 4058.987 | 3967.177 | 3974.829 | 122.4801 | 100.4905 | 85.89399 | 78.8326 | 79.39932
51 | -0.5197397 | 186.2859 | -1.687232 | 1.765469 | 0.4899738 | 175.6172 | 1.590603 | 1.664359 | 3.328718 | 14.20462 | 767.0599 | 36.19519 | 1903.748 | 4206.799 | 99.73437 | 7027.741 | 0.05544091 | 3.953258 | 3.589865 | 3.328718 | 3.194988 | 3.204665 | 4479.464 | 4289.219 | 4140.152 | 4059.616 | 4065.542 | 127.2229 | 106.4411 | 92.64262 | 85.94445 | 86.42081
52 | -0.5071156 | 179.0453 | -1.769872 | 1.84109 | 0.4780727 | 168.7912 | 1.66851 | 1.73565 | 3.471299 | 13.52296 | 726.5994 | 39.8277 | 2033.523 | 4280.91 | 106.5946 | 7200.978 | 0.05680755 | 4.035923 | 3.706445 | 3.471299 | 3.350407 | 3.356139 | 4520.061 | 4352.381 | 4222.858 | 4152.941 | 4156.308 | 132.2073 | 112.9076 | 100.0585 | 93.75247 | 94.04687
53 | -0.4933397 | 169.5705 | -1.857988 | 1.922369 | 0.4650857 | 159.8591 | 1.75158 | 1.812274 | 3.624548 | 12.79823 | 681.7541 | 43.8922 | 2175.801 | 4357.08 | 114.1937 | 7385.519 | 0.05826337 | 4.123183 | 3.831696 | 3.624548 | 3.516673 | 3.517219 | 4561.864 | 4417.984 | 4308.224 | 4248.51 | 4248.816 | 137.5719 | 120.0662 | 108.3451 | 102.4779 | 102.5072
54 | -0.4787903 | 157.2499 | -1.952809 | 2.010648 | 0.4513696 | 148.2441 | 1.84097 | 1.895496 | 3.790992 | 12.05449 | 633.3595 | 48.48652 | 2333.486 | 4436.084 | 122.7329 | 7586.203 | 0.05984654 | 4.217414 | 3.96815 | 3.790992 | 3.696324 | 3.690499 | 4605.811 | 4486.849 | 4396.918 | 4346.979 | 4343.862 | 143.4843 | 128.1138 | 117.7159 | 112.3388 | 112.012
55.21614 | -0.4635021 | 140.2893 | -2.056224 | 2.107817 | 0.436957 | 132.2549 | 1.938463 | 1.987101 | 3.974202 | 11.29696 | 580.5469 | 53.75792 | 2510.702 | 4518.664 | 132.4595 | 7807.428 | 0.074904 | 4.318962 | 4.118119 | 3.974202 | 3.893528 | 3.880045 | 4651.798 | 4559.467 | 4489.842 | 4449.523 | 4442.693 | 149.9942 | 137.2576 | 128.4767 | 123.6807 | 122.888
66.20526 | -0.3268495 | 103.8679 | -1.431565 | 1.468404 | 0.3081305 | 97.9193 | 1.349578 | 1.384307 | 2.768614 | 5.617636 | 292.4203 | 26.05695 | 1420.101 | 3814.851 | 68.50434 | 5627.551 | 0.03528245 | 3.030777 | 2.87753 | 2.768614 | 2.709381 | 2.703099 | 3956.667 | 3856.398 | 3782.575 | 3741.505 | 3737.11 | 78.06041 | 71.04162 | 66.25212 | 63.71678 | 63.45077
67 | -0.3163961 | 116.9707 | -1.503111 | 1.53605 | 0.2982758 | 110.2717 | 1.417027 | 1.448079 | 2.896159 | 5.264051 | 287.3243 | 28.72657 | 1526.372 | 3906.888 | 74.72226 | 5829.297 | 0.04598655 | 3.185689 | 3.013965 | 2.896159 | 2.838992 | 2.846121 | 4053.907 | 3945.867 | 3868.809 | 3830.525 | 3835.331 | 85.48797 | 77.27441 | 71.87737 | 69.32807 | 69.64347
68 | -0.3060448 | 124.3854 | -1.626218 | 1.654765 | 0.2885174 | 117.2618 | 1.533083 | 1.559995 | 3.119991 | 4.925246 | 278.7791 | 33.62474 | 1718.484 | 4051.247 | 85.49391 | 6172.555 | 0.04869446 | 3.408941 | 3.235634 | 3.119991 | 3.068539 | 3.084492 | 4187.081 | 4084.403 | 4013.162 | 3980.745 | 3990.844 | 96.78033 | 87.95394 | 82.29712 | 79.84016 | 80.598
69 | -0.2953678 | 126.9506 | -1.744899 | 1.769721 | 0.2784519 | 119.6801 | 1.644967 | 1.668368 | 3.336736 | 4.587587 | 266.0203 | 38.71167 | 1910.978 | 4180.259 | 96.36431 | 6496.921 | 0.05125334 | 3.610994 | 3.445225 | 3.336736 | 3.291195 | 3.311201 | 4300.819 | 4207.973 | 4144.888 | 4117.848 | 4129.768 | 107.599 | 98.68123 | 93.05214 | 90.73807 | 91.75109
70 | -0.2833676 | 125.65 | -1.863026 | 1.884453 | 0.2671389 | 118.4539 | 1.756329 | 1.776529 | 3.553059 | 4.22239 | 248.3992 | 44.13057 | 2109.076 | 4299.852 | 107.668 | 6813.349 | 0.0537496 | 3.802585 | 3.650945 | 3.553059 | 3.513423 | 3.533997 | 4402.942 | 4322.566 | 4268.85 | 4246.683 | 4258.219 | 118.3829 | 109.8055 | 104.4388 | 102.3037 | 103.4092
71 | -0.2699889 | 120.6192 | -1.983486 | 2.001777 | 0.2545264 | 113.7113 | 1.86989 | 1.887133 | 3.774266 | 3.833097 | 226.3047 | 50.02183 | 2317.495 | 4413.749 | 119.7196 | 7131.124 | 0.05625648 | 3.991202 | 3.858954 | 3.774266 | 3.740371 | 3.758641 | 4498.219 | 4431.956 | 4388.191 | 4370.379 | 4380.001 | 129.4989 | 121.6531 | 116.7568 | 114.825 | 115.8643
72 | -0.2558379 | 111.2867 | -2.108555 | 2.12402 | 0.2411859 | 104.9132 | 1.987797 | 2.002375 | 4.004751 | 3.441817 | 200.6737 | 56.52902 | 2540.614 | 4524.265 | 132.8283 | 7458.351 | 0.05883794 | 4.182438 | 4.074148 | 4.004751 | 3.976283 | 3.989622 | 4589.643 | 4538.504 | 4504.866 | 4490.87 | 4497.442 | 141.2753 | 134.5442 | 130.3165 | 128.6016 | 129.4037
73.1712 | -0.2404583 | 96.65181 | -2.240047 | 2.252916 | 0.226687 | 91.11648 | 2.111758 | 2.12389 | 4.247779 | 3.040447 | 171.3154 | 63.79926 | 2782.124 | 4632.684 | 147.3031 | 7800.265 | 0.07207037 | 4.380614 | 4.30011 | 4.247779 | 4.22467 | 4.231259 | 4679.031 | 4643.368 | 4619.711 | 4609.144 | 4612.165 | 154.0166 | 148.7748 | 145.4159 | 143.9446 | 144.3634
[9 empty] | total loss/m^3 | 1410.881 | 73154.39 | 1039.827 | 71412.43 | 211445.2 | 3900.201 | 362363 | 2.856381 | [8 empty] | average | 106.4467 | 77.39787 | 57.03117 | 45.60965 | 44.04012
[9 empty] | % of total loss/m^3 | 0.3894% | 20.19% | 0.287% | 19.71% | 58.35% | 1.076% | 1
[14 empty] | maximum = |  | 7807.428
[9 empty] | sum of segment loss/m | 0.01104189 | 0.5726592 | 0.00834761 | 0.5676681 | 1.66567 | 0.0309949 | 2.856381