## Sum'y
Appendix 2: Cable 002 Resistance Results summary
heat treat
plot | sheet | core | temp | time | cur feed | Ri | Rc/Ra | Ra/Ri | Ra | Rc
1 | Nc+SS NHT | Nc | NHT |  | 1 to 16 | 0.67 | 2 | 44.20567 | 29.6178 | 59.23559
3 | Nc+SS HT | Nc | 200 | 8 | 1 to 16 | 16.8 | 2 | 44.20567 | 742.6552 | 1485.31
2 | Nc+SS NHT | SS | NHT |  | 1 to 16 | 6.76 | inf | 8 | 54.08 | inf
4 | Nc+SS HT | SS | 200 | 8 | 1 to 16 | 185 | inf | 8 | 1480 | inf
5 | Ti+Ka NHT | Ti | NHT |  | 1 to 16 | 11.8 | inf | 8 | 94.4 | inf
6 | Ti+Ka HT | Ti | HT | 8 | 1 to 16 | 9.5 | inf | 8 | 76 | inf
7 | Ti+Ka NHT | Ka | NHT |  | 1 to 16 | 1.65 | inf | 8 | 13.2 | inf
8 | Ti+Ka HT | Ka | HT | 8 | 1 to 16 | 1337 | inf | 8 | 10696 | inf

## Plot
Appendix 2: Normalised Plot Shape Summary
1 | Nc NHT | 2 | SS NHT | 3 | Nc HT | 4 | SS HT | 5 | Ti NHT | 6 | Ka NHT | 7 | Ti HT | 8 | Ka HT
Ni | Vn | Ni | Vn | Ni | Vn | Ni | Vn | Ni | Vn | Ni | Vn | Ni | Vn | Ni | Vn
1 | 0 | 1 | 0 | 1 | 0 | 1 | 0 | 1 | 0 | 1 | 0 | 1 | 0 | 1 | 0
2 | 0.2686567 | 2 | 0.06508876 | 2 | 0.2559524 | 2 | 0.2378378 | 2 | 0.07627119 | 2 | 0.06060606 | 2 | 0.06315789 | 2 | 0.01196709
4 | 0.4925373 | 4 | 0.1686391 | 4 | 0.4583333 | 4 | 0.3135135 | 4 | 0.1553672 | 4 | 0.1939394 | 4 | 0.08421053 | 4 | 0.05908751
6 | 0.5373134 | 6 | 0.2988166 | 6 | 0.4761905 | 6 | 0.3783784 | 6 | 0.259887 | 6 | 0.3030303 | 6 | 0.1263158 | 6 | 0.08227375
8 | 0.641791 | 8 | 0.4260355 | 8 | 0.5 | 8 | 0.4918919 | 8 | 0.4293785 | 8 | 0.4666667 | 8 | 0.4736842 | 8 | 0.1817502
10 | 0.5970149 | 10 | 0.6213018 | 10 | 0.5238095 | 10 | 0.6054054 | 10 | 0.5819209 | 10 | 0.6060606 | 10 | 0.6421053 | 10 | 0.2303665
12 | 0.5970149 | 12 | 0.7189349 | 12 | 0.5535714 | 12 | 0.7027027 | 12 | 0.7824859 | 12 | 0.7272727 | 12 | 0.7052632 | 12 | 0.2610322
14 | 0.6119403 | 14 | 0.8846154 | 14 | 0.5714286 | 14 | 0.8648649 | 14 | 0.9237288 | 14 | 0.8484848 | 14 | 0.7789474 | 14 | 0.3799551
16 | 1 | 16 | 1 | 16 | 1 | 16 | 1 | 16 | 1 | 16 | 1 | 16 | 1 | 16 | 1

## Nc+SS NHT
Interstrand resistance measurements
GSI-002 Cable with 4mm twitch Pitch Strand
Applied Pressure ~ 70MPa
10-stack of insulated cable.
Curing Cycle - Method III
I= A) | 100 | No Core cable
Ni | V,uV(meas) | Ri, mW | Vn
1 | 0 |  | 0
2 | 18 |  | 0.2686567
4 | 33 |  | 0.4925373
6 | 36 |  | 0.5373134
8 | 43 |  | 0.641791
10 | 40 |  | 0.5970149
12 | 40 |  | 0.5970149
14 | 41 |  | 0.6119403
16 | 67 | 0.67 | 1
(RcRa)/(Rc+Ra)= |  | 20.1
| Rc= | 27.6
V-n profile indicates that Rc>> Ra
I= (A) | 50 | 25um Stainless Steel Foil
Ni | V,uV(meas) | Ri, mW | Vn
1 | 0 |  | 0
2 | 22 |  | 0.06508876
4 | 57 |  | 0.1686391
6 | 101 |  | 0.2988166
8 | 144 |  | 0.4260355
10 | 210 |  | 0.6213018
12 | 243 |  | 0.7189349
14 | 299 |  | 0.8846154
16 | 338 | 6.76 | 1
| Ra= | 54.08
N=30,
Lcab/Lp=1
Ra=(V/I)*8*( Lcab/Lp)

## Nc+SS HT
Interstrand resistance measurements
RHIC Cable with 25um Stainless Steel and Anodized Ti Foil, 8mm wide | GSI-002 Cable with 4mm twitch Pitch Strand
I= A | 10 | No Core cable
Ni | V,uV(meas) | Ri, mW | Vn
1 | 0 |  | 0
2 | 43 |  | 0.2559524
4 | 77 |  | 0.4583333
6 | 80 |  | 0.4761905
8 | 84 |  | 0.5
10 | 88 |  | 0.5238095
12 | 93 |  | 0.5535714
14 | 96 |  | 0.5714286
16 | 168 | 16.8 | 1
| (RcRa)/(Rc+Ra)= | 504
| Rc= | 670
| 8 * Ri | 134.4
I= (A) | 1 | 25um Stainless Steel Foil
Ni | V,uV(meas) | Ri, mW | Vn
1 | 0 |  | 0
2 | 44 |  | 0.2378378
4 | 58 |  | 0.3135135
6 | 70 |  | 0.3783784
8 | 91 |  | 0.4918919
10 | 112 |  | 0.6054054
12 | 130 |  | 0.7027027
14 | 160 |  | 0.8648649
16 | 185 | 185 | 1
| Ra= | 1480
N=30,
Lcab/Lp=1
Ra=(V/I)*8*( Lcab/Lp)

## Ti+Ka NHT
|  | Interstrand resistance measurements | Interstrand resistance measurements
2001-05-10 |  | GSI-002 Cable with 4mm twitch Pitch Strand | GSI-002 Cable with 4mm twitch Pitch Strand
I= A | 30 | Ti Core cable
Ni | V,uV(meas) | Ri, mW | Vn
1 | 0 |  | 0
2 | 27 |  | 0.07627119
4 | 55 |  | 0.1553672
6 | 92 |  | 0.259887
8 | 152 |  | 0.4293785
10 | 206 |  | 0.5819209
12 | 277 |  | 0.7824859
14 | 327 |  | 0.9237288
16 | 354 | 11.8 | 1
| Ra= | 94.4
V-n profile indicates that Rc>> Ra
I= (A) | 100 | 75um Loaded Kapton Foil
Ni | V,uV(meas) | Ri, mW | Vn
1 | 0 |  | 0
2 | 10 |  | 0.06060606
4 | 32 |  | 0.1939394
6 | 50 |  | 0.3030303
8 | 77 |  | 0.4666667
10 | 100 |  | 0.6060606
12 | 120 |  | 0.7272727
14 | 140 |  | 0.8484848
16 | 165 | 1.65 | 1
13.2
N=30,
Lcab/Lp=1

## Ti+Ka HT
Interstrand resistance measurements
GSI-002 Cable with 4mm twitch Pitch Strand
Tested | 2001-06-01 |  |  | Cable HT in air at 200C for 8 hrs.
Applied Pressure ~ 70MPa
10-stack of insulated cable.
Curing Cycle - Method III
I= A | 1 | Ti Core cable
Ni | V,uV(meas) | Ri, mW | Vn
1 | 0 |  | 0
2 | 6 |  | 0.06315789
4 | 8 |  | 0.08421053
6 | 12 |  | 0.1263158
8 | 45 |  | 0.4736842
10 | 61 |  | 0.6421053
12 | 67 |  | 0.7052632
14 | 74 |  | 0.7789474
16 | 95 | 9.5 | 1
I= (A) | 1 | 75um Loaded Kapton Foil
Ni | V,uV(meas) | Ri, mW | Vn
1 | 0 |  | 0
2 | 16 |  | 0.01196709
4 | 79 |  | 0.05908751
6 | 110 |  | 0.08227375
8 | 243 |  | 0.1817502
10 | 308 |  | 0.2303665
12 | 349 |  | 0.2610322
14 | 508 |  | 0.3799551
16 | 1337 | 1337 | 1
N=30,
Lcab/Lp=1

## VIRcab
Vircab calcs
Linear plot
twist pitch p = |  |  | 74 | mm |  |  | 1 | 0
sample length Ls = |  |  | 74 | mm |  |  | 16 | 1
number of strands N = |  |  | 30
number of bands Nb = |  |  | 30
VIRCAB plots
Ra = |  | 200 |  |  | 200 |  |  | 200 | Ra = |  | 300 |  |  | 250 |  |  | 250 |  |  | 200 |  |  | 250 |  |  | 250
Rc = |  | 200 |  |  | 400 |  |  | 1000 | Rc = |  | 3000 |  |  | 5000 |  |  | 10000 |  |  | 10000 |  |  | 25000 |  |  | 50000
Rc/Ra = |  | 1 |  |  | 2 |  |  | 5 | Rc/Ra = |  | 10 |  |  | 20 |  |  | 40 |  |  | 50 |  |  | 100 |  |  | 200
I = |  | 10 |  |  | 10 |  |  | 10 | I = |  | 10 |  |  | 10 |  |  | 10 |  |  | 10 |  |  | 10 |  |  | 10
Ri |  | 3.0348179 |  |  | 4.524307 |  |  | 7.3935159 | Ri |  | 15.6695099 |  |  | 17.6988824 |  |  | 22.4454456 |  |  | 19.0698508 |  |  | 27.4031469 |  |  | 29.743475
Ra/Ri = |  | 65.90181 |  |  | 44.20567 |  |  | 27.05073 | Ra/Ri = |  | 19.14546 |  |  | 14.12519 |  |  | 11.13812 |  |  | 10.48776 |  |  | 9.12304 |  |  | 8.405205
Rc/Ri = |  | 65.90181 |  |  | 88.41133 |  |  | 135.2536 | Rc/Ri = |  | 191.4546 |  |  | 282.5037 |  |  | 445.5247 |  |  | 524.388
Ni | Vi | Vn | Ni | Vi | Vn | Ni | Vi | Vn | Ni | Vi | Vn | Ni | Vi | Vn | Ni | Vi | Vn | Ni | Vi | Vn | Ni | Vi | Vn | Ni | Vi | Vn
1 | 0 | 0 | 1 | 0 | 0 | 1 | 0 | 0 | 1 | 0 | 0 | 1 | 0 | 0 | 1 | 0 | 0 | 1 | 0 | 0 | 1 | 0 | 0 | 1 | 0 | 0
2 | 9.510561 | 0.3133816 | 2 | 11.515389 | 0.2545227 | 2 | 13.580934 | 0.1836871 | 2 | 22.121405 | 0.1411748 | 2 | 19.587165 | 0.1106689 | 2 | 20.492381 | 0.09129862 | 2 | 16.585195 | 0.08697076 | 2 | 21.311889 | 0.07777168 | 2 | 21.675147 | 0.07287362
3 | 13.044167 | 0.4298171 | 3 | 17.127151 | 0.3785586 | 3 | 22.116025 | 0.2991273 | 3 | 38.072125 | 0.2429695 | 3 | 35.286743 | 0.1993727 | 3 | 38.267472 | 0.170491 | 3 | 31.260502 | 0.1639263 | 3 | 41.063304 | 0.1498489 | 3 | 42.321541 | 0.1422885
4 | 14.380209 | 0.4738409 | 4 | 19.911238 | 0.4400948 | 4 | 27.594653 | 0.3732277 | 4 | 49.876529 | 0.3183031 | 4 | 48.246181 | 0.2725945 | 4 | 54.1375 | 0.2411959 | 4 | 44.615064 | 0.233956 | 4 | 59.825856 | 0.2183175 | 4 | 62.41964 | 0.2098599
5 | 14.885511 | 0.4904911 | 5 | 21.295098 | 0.470682 | 5 | 31.143562 | 0.421228 | 5 | 58.750718 | 0.3749365 | 5 | 59.134043 | 0.3341117 | 5 | 68.512279 | 0.3052391 | 5 | 56.924838 | 0.298507 | 5 | 77.793514 | 0.2838853 | 5 | 82.073366 | 0.2759374
6 | 15.076965 | 0.4967997 | 6 | 21.988258 | 0.4860028 | 6 | 33.492784 | 0.4530021 | 6 | 65.609233 | 0.4187064 | 6 | 68.512217 | 0.3870991 | 6 | 81.763102 | 0.3642748 | 6 | 68.444248 | 0.3589134 | 6 | 95.152051 | 0.3472304 | 6 | 101.384349 | 0.3408625
7 | 15.150411 | 0.4992198 | 7 | 22.346194 | 0.4939142 | 7 | 35.125832 | 0.4750897 | 7 | 71.159313 | 0.454126 | 7 | 76.864913 | 0.4342925 | 7 | 94.232341 | 0.4198283 | 7 | 79.411446 | 0.4164241 | 7 | 112.08097 | 0.4090077 | 7 | 120.452456 | 0.404971
8 | 15.181023 | 0.5002285 | 8 | 22.552658 | 0.4984776 | 8 | 36.379237 | 0.4920425 | 8 | 75.97383 | 0.4848513 | 8 | 84.623663 | 0.47813 | 8 | 106.242286 | 0.4733356 | 8 | 90.053233 | 0.4722283 | 8 | 128.75536 | 0.4698561 | 8 | 139.376304 | 0.4685946
9 | 15.200263 | 0.5008624 | 9 | 22.714043 | 0.5020447 | 9 | 37.511897 | 0.5073621 | 9 | 80.550424 | 0.5140583 | 9 | 92.189619 | 0.5208782 | 9 | 118.103479 | 0.5261801 | 9 | 100.589751 | 0.5274805 | 9 | 145.347701 | 0.5304051 | 9 | 158.253773 | 0.5320622
10 | 15.228226 | 0.5017838 | 10 | 22.914202 | 0.5064688 | 10 | 38.758567 | 0.5242238 | 10 | 85.362946 | 0.544771 | 10 | 99.954293 | 0.5647492 | 10 | 130.122745 | 0.5797289 | 10 | 111.239037 | 0.5833241 | 10 | 162.029657 | 0.5912812 | 10 | 177.182512 | 0.5957021
11 | 15.29462 | 0.5039716 | 11 | 23.258017 | 0.5140681 | 11 | 40.378503 | 0.546134 | 11 | 90.910511 | 0.5801746 | 11 | 108.319817 | 0.612015 | 11 | 142.611125 | 0.6353678 | 11 | 122.221534 | 0.640915 | 11 | 178.973845 | 0.6531142 | 11 | 196.26044 | 0.6598437
12 | 15.470272 | 0.5097595 | 12 | 23.926322 | 0.5288395 | 12 | 42.709372 | 0.5776598 | 12 | 97.769264 | 0.6239459 | 12 | 117.719766 | 0.6651254 | 12 | 155.891926 | 0.694537 | 12 | 133.764654 | 0.7014457 | 12 | 196.355624 | 0.7165441 | 12 | 215.58626 | 0.7248187
13 | 15.942553 | 0.5253216 | 13 | 25.270936 | 0.5585593 | 13 | 46.23761 | 0.6253805 | 13 | 106.652203 | 0.6806352 | 13 | 128.641631 | 0.7268348 | 13 | 170.309094 | 0.758769 | 13 | 146.107489 | 0.7661701 | 13 | 214.35491 | 0.7822274 | 13 | 235.259962 | 0.7909633
14 | 17.214859 | 0.5672452 | 14 | 27.999712 | 0.6188729 | 14 | 51.699907 | 0.6992601 | 14 | 118.483288 | 0.7561391 | 14 | 141.652098 | 0.8003449 | 14 | 186.236119 | 0.8297279 | 14 | 159.50576 | 0.836429 | 14 | 233.158037 | 0.850844 | 14 | 255.383345 | 0.8586197
15 | 20.702339 | 0.6821608 | 15 | 33.646201 | 0.7436763 | 15 | 60.386738 | 0.8167527 | 15 | 134.774404 | 0.8601061 | 15 | 157.703186 | 0.8910347 | 15 | 204.398859 | 0.9106474 | 15 | 174.495563 | 0.9150337 | 15 | 253.307085 | 0.9243722 | 15 | 276.423301 | 0.9293578
16 | 30.348179 | 1 | 16 | 45.24307 | 1 | 16 | 73.935159 | 1 | 16 | 156.695099 | 1 | 16 | 176.988824 | 1 | 16 | 224.454456 | 1 | 16 | 190.698508 | 1 | 16 | 274.031469 | 1 | 16 | 297.43475 | 1
[13 empty] | 1 | 0
[13 empty] | 16 | 1

## VIRcab no core
Vircab calcs | No core
twist pitch p = | 74 | mm
sample length Ls = | 74 | mm
number of strands N = | 30
number of bands Nb = | 30
VIRCAB plots
A) Arup Computed Ra = | 50 |  | Rc = | 250 | Rc/Ra= | 5
scaling factor | 90.90909 |  |  | 36.25541
scaled Ra = | 454.5455 |  | scaled Ra = | 18.12771 |  | ? Arup scaling
scaled Rc = | 2272.727 |  | scaled Rc = | 90.63853
plot HT No core |  |  | plot no HT No core |  |  | VIRCAB result
current | 10 |  |  | 100 |  |  | 1
1 | 0 |  | 1 | 0 |  | 1 | 0
2 | 30.90909 |  | 2 | 12.32684 |  | 2 | 0.34
3 | 50.27273 |  | 3 | 20.04924 |  | 3 | 0.553
4 | 62.72727 |  | 4 | 25.01623 |  | 4 | 0.69
5 | 70.81818 |  | 5 | 28.24297 |  | 5 | 0.779
6 | 76.09091 |  | 6 | 30.34578 |  | 6 | 0.837
7 | 79.81818 |  | 7 | 31.83225 |  | 7 | 0.878
8 | 82.63636 |  | 8 | 32.95617 |  | 8 | 0.909
9 | 85.27273 |  | 9 | 34.00758 |  | 9 | 0.938
10 | 88.09091 |  | 10 | 35.13149 |  | 10 | 0.969
11 | 91.72727 |  | 11 | 36.58171 |  | 11 | 1.009
12 | 97.09091 |  | 12 | 38.72078 |  | 12 | 1.068
13 | 105.0909 |  | 13 | 41.91126 |  | 13 | 1.156
14 | 117.4545 |  | 14 | 46.84199 |  | 14 | 1.292
15 | 137.2727 |  | 15 | 54.74567 |  | 15 | 1.51
16 | 168 |  | 16 | 67 |  | 16 | 1.848
B) Arup Computed Ra = | 50 |  | Rc = | 50 | Rc/Ra= | 1
scaling factor | 221.3439 |  |  | 88.27404
scaled Ra = | 11067.19 |  | scale Rc = | 4413.702 |  | ? Arup scaling
scaled Rc = | 11067.19 |  | scaled Rc =
plot HT No core |  |  | plot no HT No core |  |  | VIRCAB result
1 | 0 |  | 1 | 0 |  | 1 | 0
2 | 52.67984 |  | 2 | 21.00922 |  | 2 | 0.238
3 | 72.1581 |  | 3 | 28.77734 |  | 3 | 0.326
4 | 79.68379 |  | 4 | 31.77866 |  | 4 | 0.36
5 | 82.33992 |  | 5 | 32.83794 |  | 5 | 0.372
6 | 83.44664 |  | 6 | 33.27931 |  | 6 | 0.377
7 | 83.88933 |  | 7 | 33.45586 |  | 7 | 0.379
8 | 84.11067 |  | 8 | 33.54414 |  | 8 | 0.38
9 | 84.11067 |  | 9 | 33.54414 |  | 9 | 0.38
10 | 84.33202 |  | 10 | 33.63241 |  | 10 | 0.381
11 | 84.55336 |  | 11 | 33.72069 |  | 11 | 0.382
12 | 85.66008 |  | 12 | 34.16206 |  | 12 | 0.387
13 | 88.31621 |  | 13 | 35.22134 |  | 13 | 0.399
14 | 95.17787 |  | 14 | 37.95784 |  | 14 | 0.43
15 | 114.6561 |  | 15 | 45.72596 |  | 15 | 0.518
16 | 168 |  | 16 | 67 |  | 16 | 0.759
C) Ra = | 500 |  | Rc = | 1000 | Rc/Ra= | 2
scaling factor | 1.48531 |  |  | 0.5923559
scaled Ra = | 74.26552 |  | scaled Ra = | 2.96178
scaled Rc = | 148.531 |  | scaled Rc = | 5.923559
plot HT No core |  |  | plot no HT No core |  |  | VIRCAB result
current | 10 |  |  | 100 |  |  | 1
1 | 0 |  | 1 | 0 |  | 1 | 0
2 | 42.75981 |  | 2 | 17.05302 |  | 2 | 28.788471
3 | 63.59784 |  | 3 | 25.36342 |  | 3 | 42.817878
4 | 73.93592 |  | 4 | 29.48635 |  | 4 | 49.778095
5 | 79.07457 |  | 5 | 31.53569 |  | 5 | 53.237744
6 | 81.64847 |  | 6 | 32.56219 |  | 6 | 54.970646
7 | 82.97758 |  | 7 | 33.09225 |  | 7 | 55.865484
8 | 83.74424 |  | 8 | 33.398 |  | 8 | 56.381646
9 | 84.34351 |  | 9 | 33.63699 |  | 9 | 56.785107
10 | 85.08675 |  | 10 | 33.93341 |  | 10 | 57.285505
11 | 86.36343 |  | 11 | 34.44256 |  | 11 | 58.145043
12 | 88.84503 |  | 12 | 35.43225 |  | 12 | 59.815805
13 | 93.83796 |  | 13 | 37.42347 |  | 13 | 63.177341
14 | 103.9707 |  | 14 | 41.46449 |  | 14 | 69.99928
15 | 124.9376 |  | 15 | 49.82631 |  | 15 | 84.115502
16 | 168 |  | 16 | 67 |  | 16 | 113.107675

## VIRcab core
Vircab calcs | with core
twist pitch p = | 74 | mm
sample length Ls = | 74 | mm
number of strands N = | 30
number of bands Nb = | 30
VIRCAB plots
A) Computed Ra = | 300 |  | Rc = | 3000 | Rc/Ra= | 10
scaling factor | 2.157055 |  |  | 1.180637
scaled Ra = | 129.4233 |  | scaled Ra = | 3541.91
scaled Rc = | 1294.233 |  | scaled Rc = | 35419.1
plotted for SS no HT |  |  | plotted for SS HT |  | VIRCAB result
current | 50 |  |  | 1 |  | 10
1 | 0 |  | 1 | 0 | 1 | 0
2 | 47.71709 |  | 2 | 26.11734 | 2 | 22.121405
3 | 82.12368 |  | 3 | 44.94935 | 3 | 38.072125
4 | 107.5864 |  | 4 | 58.88607 | 4 | 49.876529
5 | 126.7285 |  | 5 | 69.36326 | 5 | 58.750718
6 | 141.5227 |  | 6 | 77.46067 | 6 | 65.609233
7 | 153.4946 |  | 7 | 84.0133 | 7 | 71.159313
8 | 163.8798 |  | 8 | 89.6975 | 8 | 75.97383
9 | 173.7517 |  | 9 | 95.10079 | 9 | 80.550424
10 | 184.1326 |  | 10 | 100.7826 | 10 | 85.362946
11 | 196.099 |  | 11 | 107.3323 | 11 | 90.910511
12 | 210.8937 |  | 12 | 115.43 | 12 | 97.769264
13 | 230.0547 |  | 13 | 125.9175 | 13 | 106.652203
14 | 255.575 |  | 14 | 139.8857 | 14 | 118.483288
15 | 290.7158 |  | 15 | 159.1196 | 15 | 134.774404
16 | 338 |  | 16 | 185 | 16 | 156.695099
B) Ra = | 250 |  | Rc = | 5000 | Rc/Ra= | 20
scaling factor | 1.909725 |  |  | 1.045264
scaled Ra = | 95.48626 |  | scaled Ra = | 2613.159
scaled Rc = | 1909.725 |  | scaled Rc = | 52263.19
plotted for SS no HT |  |  | plotted for SS HT |  | VIRCAB result
current | 50 |  |  | 1 |  | 10
1 | 0 |  | 1 | 0 | 1 | 0
2 | 37.4061 |  | 2 | 20.47375 | 2 | 19.587165
3 | 67.38798 |  | 3 | 36.88395 | 3 | 35.286743
4 | 92.13694 |  | 4 | 50.42998 | 4 | 48.246181
5 | 112.9298 |  | 5 | 61.81067 | 5 | 59.134043
6 | 130.8395 |  | 6 | 71.61334 | 6 | 68.512217
7 | 146.7909 |  | 7 | 80.34411 | 7 | 76.864913
8 | 161.6079 |  | 8 | 88.45405 | 8 | 84.623663
9 | 176.0568 |  | 9 | 96.36247 | 9 | 92.189619
10 | 190.8852 |  | 10 | 104.4786 | 10 | 99.954293
11 | 206.8611 |  | 11 | 113.2228 | 11 | 108.319817
12 | 224.8124 |  | 12 | 123.0482 | 12 | 117.719766
13 | 245.6702 |  | 13 | 134.4644 | 13 | 128.641631
14 | 270.5166 |  | 14 | 148.0638 | 14 | 141.652098
15 | 301.1697 |  | 15 | 164.8414 | 15 | 157.703186
16 | 338 |  | 16 | 185 | 16 | 176.988824
C) Ra = | 250 |  | Rc = | 10000 | Rc/Ra= | 40
scaling factor | 1.505873 |  |  | 0.8242207
scaled Ra = | 75.29367 |  | scaled Ra = | 2060.552
scaled Rc = | 3011.747 |  | scaled Rc = | 82422.07
plotted for SS no HT |  |  | plotted for SS HT |  | VIRCAB result
current | 50 |  |  | 1 |  | 10
1 | 0 |  | 1 | 0 | 1 | 0
2 | 30.85893 |  | 2 | 16.89024 | 2 | 20.492381
3 | 57.62597 |  | 3 | 31.54084 | 3 | 38.267472
4 | 81.52422 |  | 4 | 44.62125 | 4 | 54.1375
5 | 103.1708 |  | 5 | 56.46924 | 5 | 68.512279
6 | 123.1249 |  | 6 | 67.39084 | 6 | 81.763102
7 | 141.902 |  | 7 | 77.66824 | 7 | 94.232341
8 | 159.9874 |  | 8 | 87.56709 | 8 | 106.242286
9 | 177.8489 |  | 9 | 97.34333 | 9 | 118.103479
10 | 195.9484 |  | 10 | 107.2499 | 10 | 130.122745
11 | 214.7543 |  | 11 | 117.543 | 11 | 142.611125
12 | 234.7535 |  | 12 | 128.4893 | 12 | 155.891926
13 | 256.4639 |  | 13 | 140.3723 | 13 | 170.309094
14 | 280.448 |  | 14 | 153.4997 | 14 | 186.236119
15 | 307.7988 |  | 15 | 168.4698 | 15 | 204.398859
16 | 338 |  | 16 | 185 | 16 | 224.454456
D) Ra = | 250 |  | Rc = | 25000 | Rc/Ra= | 100
scaling factor | 1.233435 |  |  | 0.6751049
scaled Ra = | 61.67175 |  | scaled Ra = | 1687.762
scaled Rc = | 6167.175 |  | scaled Rc = | 168776.2
plotted for SS no HT |  |  | plotted for SS HT |  | VIRCAB result
current | 50 |  |  | 1 |  | 10
1 | 0 |  | 1 | 0 | 1 | 0
1 | 26.28683 |  | 2 | 14.38776 | 2 | 21.311889
1 | 50.64892 |  | 3 | 27.72204 | 3 | 41.063304
1 | 73.7913 |  | 4 | 40.38873 | 4 | 59.825856
1 | 95.95324 |  | 5 | 52.51879 | 5 | 77.793514
1 | 117.3639 |  | 6 | 64.23762 | 6 | 95.152051
1 | 138.2446 |  | 7 | 75.66642 | 7 | 112.08097
1 | 158.8114 |  | 8 | 86.92338 | 8 | 128.75536
1 | 179.2769 |  | 9 | 98.12495 | 9 | 145.347701
1 | 199.853 |  | 10 | 109.387 | 10 | 162.029657
1 | 220.7526 |  | 11 | 120.8261 | 11 | 178.973845
1 | 242.1919 |  | 12 | 132.5607 | 12 | 196.355624
1 | 264.3928 |  | 13 | 144.7121 | 13 | 214.35491
1 | 287.5853 |  | 14 | 157.4061 | 14 | 233.158037
1 | 312.4378 |  | 15 | 171.0089 | 15 | 253.307085
1 | 338 |  | 16 | 185 | 16 | 274.031469
E) Ra = | 250 |  | Rc = | 50000 | Rc/Ra= | 200
scaling factor | 1.136384 |  |  | 0.6219852
scaled Ra = | 56.81918 |  | scaled Ra = | 1554.963
scaled Rc = | 11363.84 |  | scaled Rc = | 310992.6
plotted for SS no HT |  |  | plotted for SS HT |  | VIRCAB result
current | 50 |  |  | 1 |  | 10
1 | 0 |  | 1 | 0 | 1 | 0
1 | 24.63128 |  | 2 | 13.48162 | 2 | 21.675147
1 | 48.09351 |  | 3 | 26.32337 | 3 | 42.321541
1 | 70.93266 |  | 4 | 38.82409 | 4 | 62.41964
1 | 93.26683 |  | 5 | 51.04842 | 5 | 82.073366
1 | 115.2115 |  | 6 | 63.05956 | 6 | 101.384349
1 | 136.8802 |  | 7 | 74.91964 | 7 | 120.452456
1 | 158.385 |  | 8 | 86.68999 | 8 | 139.376304
1 | 179.837 |  | 9 | 98.4315 | 9 | 158.253773
1 | 201.3473 |  | 10 | 110.2049 | 10 | 177.182512
1 | 223.0272 |  | 11 | 122.0711 | 11 | 196.26044
1 | 244.9887 |  | 12 | 134.0915 | 12 | 215.58626
1 | 267.3456 |  | 13 | 146.3282 | 13 | 235.259962
1 | 290.2135 |  | 14 | 158.8447 | 14 | 255.383345
1 | 314.1229 |  | 15 | 171.9312 | 15 | 276.423301
1 | 338 |  | 16 | 185 | 16 | 297.43475