## global
Appendix 1: Global summary of 001 and 002
Cable 001
heat treatment
plot | core | temp | time | Ri | Rc/Ra | Ra/Ri | Ra | Rc
1,9,10 | Ti | NHT | 0 | 4.66 | inf | 8 | 37.28 | inf
3,5 | Ti | 200 | 8 | 23.23333 | 20 | 14.1 | 327.59 | 6551.8
2,7,8 | SS | NHT | 0 | 5.36 | inf | 8 | 42.88 | inf
4,6 | SS | 200 | 8 | 34.26667 | inf | 8 | 274.1333 | inf
11 | SS | 200 | 2 | 228.5 | 20 | 14.1 | 3221.85 | 64437
12 | SS | 200 | 4 | 387.5 | 20 | 14.1 | 5463.75 | 109275
13,14 | SS | 200 | 8 | 752 | 20 | 14.1 | 10603.2 | 212064
Cable 002
1 | Nc | NHT | 0 | 0.67 | 2 | 44.20567 | 29.6178 | 59.23559
3 | Nc | 200 | 8 | 16.8 | 2 | 44.20567 | 742.6552 | 1485.31
2 | SS | NHT | 0 | 6.76 | inf | 8 | 54.08 | inf
4 | SS | 200 | 8 | 185 | inf | 8 | 1480 | inf
5 | Ti | NHT | 0 | 11.8 | inf | 8 | 94.4 | inf
7 | Ti | HT | 8 | 9.5 | inf | 8 | 76 | inf
6 | Ka | NHT | 0 | 1.65 | inf | 8 | 13.2 | inf
8 | Ka | HT | 8 | 1337 | inf | 8 | 10696 | inf
| late HT and 20 ratio |  |  |  | 5000 | 100000 | 20

## sum'y
Appendix 1: Cable 001 Resistance Results summary
Mean Values
heat treat
plot | sheet | sample | core | temp | time | cur feed | Ri |  |  | heat treat
[8 empty] | plot | core | temp | time | Ri | Rc/Ra | Ra/Ri | Ra | Rc
1 | Ti+SS NHT |  | Ti | NHT |  | 1 to 16 | 0.8 | 1,9,10 | Ti | NHT |  | 4.66 | inf | 8 | 37.28 | inf
2 |  |  | SS | NHT |  | 1 to 16 | 1.8 | 3,5 | Ti | 200 | 8 | 23.23333 | 20 | 14.1 | 327.59 | 6551.8
3 | Ti+SS HT |  | Ti | 200 | 8 | 1 to 16 | 27.6 | 2,7,8 | SS | NHT |  | 5.36 | inf | 8 | 42.88 | inf
4 |  |  | SS | 200 | 8 | 1 to 16 | 35.3 | 4,6 | SS | 200 | 8 | 34.26667 | inf | 8 | 274.1333 | inf
5 | retest HT |  | Ti | 200 | 8 | 1 to 16 | 21.1 | 11 | SS | 200 | 2 | 228.5 | 20 | 14.1 | 3221.85 | 64437
|  |  | Ti | 200 | 8 | 30 to 16 | 21 | 12 | SS | 200 | 4 | 387.5 | 20 | 14.1 | 5463.75 | 109275
6 |  |  | SS | 200 | 8 | 1 to 16 | 37 | 13,14 | SS | 200 | 8 | 752 | 20 | 14.1 | 10603.2 | 212064
|  |  | SS | 200 | 8 | 30 to 16 | 30.5
7 | 2018 SS NHT | 1 | SS | NHT |  | 1 to 16 | 4.5
|  | 1 | SS | NHT |  | 30 to 16 | 4.3
8 |  | 2 | SS | NHT |  | 1 to 16 | 8.05
|  | 2 | SS | NHT |  | 30 to 16 | 8.15
9 | 2019 Ti NHT | 1 | Ti | NHT |  | 1 to 16 | 5.5
|  | 1 | Ti | NHT |  | 30 to 16 | 5.5
10 |  | 2 | Ti | NHT |  | 1 to 16 | 5.8
|  | 2 | Ti | NHT |  | 30 to 16 | 5.7
11 | 2020 SS HT | 1 | SS | 200 | 2 | 1 to 16 | 229
|  | 1 | SS | 200 | 2 | 30 to 16 | 228
12 |  | 2 | SS | 200 | 4 | 1 to 16 | 367
|  | 2 | SS | 200 | 4 | 30 to 16 | 408
13 | 2021 SS HT | 1 | SS | 200 | 8 | 1 to 16 | 752
|  | 1 | SS | 200 | 8 | 30 to 16 | 822
14 |  | 2 | SS | 200 | 8 | 1 to 16 | 722
|  | 2 | SS | 200 | 8 | 30 to 16 | 712

## plot
Appendix 1: Normalised Plot Shape Summary
1 | Ti NHT | 2 | SS NHT | 3 | Ti HT | 4 | SS HT | 5 | Ti HT | 6 | SS HT | 7 | SS NHT | 8 | SS NHT
Ni | Vn | Ni | Vn | Ni | Vn | Ni | Vn | Ni | Vn | Ni | Vn | Ni | Vn | Ni | Vn
1 | 0 | 1 | 0 | 1 | 0 | 1 | 0 | 1 | 0 | 1 | 0 | 1 | 0 | 1 | 0
2 | 0.125 | 2 | 0.05555556 | 2 | 0.1268116 | 2 | 0.1048159 | 2 | 0.1848341 | 2 | 0.1432432 | 2 | 0.1555556 | 2 | 0.03726708
4 | 0.25 | 4 | 0.1944444 | 4 | 0.2427536 | 4 | 0.1529745 | 4 | 0.2274882 | 4 | 0.1864865 | 4 | 0.2666667 | 4 | 0.136646
6 | 0.375 | 6 | 0.3611111 | 6 | 0.3369565 | 6 | 0.2181303 | 6 | 0.2985782 | 6 | 0.2432432 | 6 | 0.3777778 | 6 | 0.310559
8 | 0.46875 | 8 | 0.4722222 | 8 | 0.4492754 | 8 | 0.3626062 | 8 | 0.3981043 | 8 | 0.3756757 | 8 | 0.5111111 | 8 | 0.4409938
10 | 0.59375 | 10 | 0.5555556 | 10 | 0.6086957 | 10 | 0.4844193 | 10 | 0.5260664 | 10 | 0.472973 | 10 | 0.6 | 10 | 0.6956522
12 | 0.71875 | 12 | 0.7222222 | 12 | 0.6557971 | 12 | 0.5637394 | 12 | 0.563981 | 12 | 0.5243243 | 12 | 0.7333333 | 12 | 0.8322981
14 | 0.875 | 14 | 0.8055556 | 14 | 0.75 | 14 | 0.6798867 | 14 | 0.6587678 | 14 | 0.6135135 | 14 | 0.8666667 | 14 | 0.9068323
16 | 1 | 16 | 1 | 16 | 1 | 16 | 1 | 16 | 1 | 16 | 1 | 16 | 1 | 16 | 1
9 | Ti NHT | 10 | Ti NHT | 11 | SS HT | 12 | SS HT | 13 | SS HT | 14 | SS HT
Ni | Vn | Ni | Vn | Ni | Vn | Ni | Vn | Ni | Vn | Ni | Vn
1 | 0 | 1 | 0 | 1 | 0 | 1 | 0 | 1 | 0 | 1 | 0
2 | 0.05454545 | 2 | 0.02586207 | 2 | 0.2358079 | 2 | 0.239782 | 2 | 0.09308511 | 2 | 0.101108
4 | 0.1727273 | 4 | 0.05172414 | 4 | 0.3144105 | 4 | 0.3351499 | 4 | 0.231383 | 4 | 0.1759003
6 | 0.2727273 | 6 | 0.2758621 | 6 | 0.4672489 | 6 | 0.3705722 | 6 | 0.3257979 | 6 | 0.2908587
8 | 0.4363636 | 8 | 0.4741379 | 8 | 0.6244541 | 8 | 0.4904632 | 8 | 0.3909574 | 8 | 0.4418283
10 | 0.5272727 | 10 | 0.5948276 | 10 | 0.69869 | 10 | 0.5395095 | 10 | 0.4760638 | 10 | 0.5609418
12 | 0.6454545 | 12 | 0.6637931 | 12 | 0.768559 | 12 | 0.6920981 | 12 | 0.5385638 | 12 | 0.5886427
14 | 0.9090909 | 14 | 0.7758621 | 14 | 0.8733624 | 14 | 0.7111717 | 14 | 0.7260638 | 14 | 0.7229917
16 | 1 | 16 | 1 | 16 | 1 | 16 | 1 | 16 | 1 | 16 | 1
Averages
| 1,9,10 |  | 3,5 |  | 2,7,8 |  | 4,6 |  | 11,12,13,14
15 | Ti NHT | 16 | Ti HT | 17 | SS NHT | 18 | SS1 HT | 19 | SS2 HT
Ni | Vn | Ni | Vn | Ni | Vn | Ni | Vn | Ni | Vn
1 | 0 | 1 | 0 | 1 | 0 | 1 | 0 | 1 | 0
2 | 0.06846917 | 2 | 0.1558229 | 2 | 0.08279273 | 2 | 0.1240296 | 2 | 0.1674458
4 | 0.1581505 | 4 | 0.2351209 | 4 | 0.1992524 | 4 | 0.1697305 | 4 | 0.2642109
6 | 0.3078631 | 6 | 0.3177674 | 6 | 0.349816 | 6 | 0.2306868 | 6 | 0.3636194
8 | 0.4597505 | 8 | 0.4236898 | 8 | 0.4747757 | 8 | 0.369141 | 8 | 0.4869258
10 | 0.5719501 | 10 | 0.567381 | 10 | 0.6170692 | 10 | 0.4786961 | 10 | 0.5688013
12 | 0.6759992 | 12 | 0.6098891 | 12 | 0.7626179 | 12 | 0.5440319 | 12 | 0.6469659
14 | 0.8533177 | 14 | 0.7043839 | 14 | 0.8596848 | 14 | 0.6467001 | 14 | 0.7583974
16 | 1 | 16 | 1 | 16 | 1 | 16 | 1 | 16 | 1

## Ti+SS NHT
Interstrand resistance measurements |  |  |  | Arup sheet | GSI-cable-w-core.xls
GSI-001 Cable with 25um Stainless Steel and Anodized Ti Foil, 8mm wide
Applied Pressure ~ 70MPa
10-stack of insulated cable.
2001-03-16 |  |  | Curing Cycle - Method III
V-n profile indicates that Rc>> Ra
I= 20A | Ti-Foil
Ni | V,uV(meas) | Ri, mW | Vn
1 | 0 |  | 0
2 | 2 |  | 0.125
4 | 4 |  | 0.25
6 | 6 |  | 0.375
8 | 7.5 |  | 0.46875
10 | 9.5 |  | 0.59375
12 | 11.5 |  | 0.71875
14 | 14 |  | 0.875
16 | 16 | 0.8 | 1
| Ra= | 6.4
I=20A | SS-foil
Ni | V,uV(meas) | Ri, mW | Vn
1 | 0 |  | 0
2 | 2 |  | 0.05555556
4 | 7 |  | 0.1944444
6 | 13 |  | 0.3611111
8 | 17 |  | 0.4722222
10 | 20 |  | 0.5555556
12 | 26 |  | 0.7222222
14 | 29 |  | 0.8055556
16 | 36 | 1.8 | 1
| Ra= | 14.4
N=30,
Lcab/Lp=1
Ra=(V/I)*8*( Lcab/Lp)

## Ti+SS HT
Interstrand resistance measurements |  |  |  | Arup sheet | GSI-cable-w-core.xls
GSI-001 Cable with 25um Stainless Steel and Anodized Ti Foil, 8mm wide
Cable HT in air at 200C for 8 hrs.
Applied Pressure ~ 70MPa
10-stack of insulated cable.
Curing Cycle - Method III
2001-03-19
V-n profile indicates that Rc> Ra
Probably Rc is 10 times Ra
I= 10A | Ti-Foil
Ni | V,uV(meas) | Ri, mW | Vn
1 | 0 |  | 0
2 | 35 |  | 0.1268116
4 | 67 |  | 0.2427536
6 | 93 |  | 0.3369565
8 | 124 |  | 0.4492754
10 | 168 |  | 0.6086957
12 | 181 |  | 0.6557971
14 | 207 |  | 0.75
16 | 276 | 27.6 | 1
| Ra= | 220.8
I=10A | SS-foil
Ni | V,uV(meas) | Ri, mW | Vn
1 | 0 |  | 0
2 | 37 |  | 0.1048159
4 | 54 |  | 0.1529745
6 | 77 |  | 0.2181303
8 | 128 |  | 0.3626062
10 | 171 |  | 0.4844193
12 | 199 |  | 0.5637394
14 | 240 |  | 0.6798867
16 | 353 | 35.3 | 1
| Ra= | 282.4
N=30,
Lcab/Lp=1
Ra=(V/I)*8*( Lcab/Lp)

## 2017
Interstrand resistance measurements
GSI-001 Cable with 25um Stainless Steel and Anodized Ti Foil, 8mm wide
Re-test |  |  |  |  | Cable HT in air at 200C for 8 hrs.
Applied Pressure ~ 70MPa
|  |  |  | 10-stack of insulated cable. | Applied Pressure ~ 70MPa
Run# | 2017 |  |  | Curing Cycle - Method III | 10-stack of insulated cable.
Date | 2001-08-16 |  |  |  | Curing Cycle - Method III
V-n profile indicates that Rc> Ra
Probably Rc is 10 times Ra
I, A= | 10 | Ti-Foil
Current | Strand # | V,uV(meas) | Ri, mW | Vn
+ Lead | 1 | 0 |  | 0
| 2 | 39 |  | 0.1848341
| 4 | 48 |  | 0.2274882
| 6 | 63 |  | 0.2985782
| 8 | 84 |  | 0.3981043
| 10 | 111 |  | 0.5260664
| 12 | 119 |  | 0.563981
| 14 | 139 |  | 0.6587678
-Lead | 16 | 211 | 21.1 | 1
| 30 |  |  |  |  | reformat plot 30 - 16 |  | normalised mean plot
Current | Strand # | V,uV(meas) | Ri, mW |  |  | strand | V | strand | V
| 1 | 159 |  |  |  | 1 | 0 | 1 | 0
| 2 | 168 |  |  |  | 1.882353 | 68 | 1.941176 | 0.2541568
| 4 | 155 |  |  |  | 3.764706 | 86 | 3.882353 | 0.3182898
| 6 | 133 |  |  |  | 5.647059 | 93 | 5.823529 | 0.3705463
| 8 | 116 |  |  |  | 7.529412 | 116 | 7.764706 | 0.4750594
| 10 | 93 |  |  |  | 9.411765 | 133 | 9.705882 | 0.5795724
| 12 | 86 |  |  |  | 11.29412 | 155 | 11.64706 | 0.6508314
| 14 | 68 |  |  |  | 13.17647 | 168 | 13.76471 | 0.7379256
+ Lead | 16 | 0 |  |  |  | 14.11765 | 159 | 16 | 1
-Lead | 30 | 210 | 21 |  |  | 16 | 210
I, A= | 10 | SS-Foil
Current | Strand # | V,uV(meas) | Ri, mW | Vn
+ Lead | 1 | 0 |  | 0
| 2 | 53 |  | 0.1432432
| 4 | 69 |  | 0.1864865
| 6 | 90 |  | 0.2432432
| 8 | 139 |  | 0.3756757
| 10 | 175 |  | 0.472973
| 12 | 194 |  | 0.5243243
| 14 | 227 |  | 0.6135135
-Lead | 16 | 370 | 37 | 1
| 30 |  |  |  |  | reformat plot 30 - 16 |  | normalised mean plot
Current | Strand # | V,uV(meas) | Ri, mW |  |  | strand | V | strand | V
| 1 | 304 |  |  |  | 1 | 0 | 1 | 0
| 2 | 317 |  |  |  | 1.882353 | 138 | 1.941176 | 0.282963
| 4 | 297 |  |  |  | 3.764706 | 170 | 3.882353 | 0.3540741
| 6 | 266 |  |  |  | 5.647059 | 189 | 5.823529 | 0.4133333
| 8 | 223 |  |  |  | 7.529412 | 223 | 7.764706 | 0.5362963
| 10 | 189 |  |  |  | 9.411765 | 266 | 9.705882 | 0.6533333
| 12 | 170 |  |  |  | 11.29412 | 297 | 11.64706 | 0.7274074
| 14 | 138 |  |  |  | 13.17647 | 317 | 13.76471 | 0.8375309
+ Lead | 16 | 0 |  |  |  | 14.11765 | 304 | 16 | 1
-Lead | 30 | 305 | 30.5 |  |  | 16 | 305
N=30,
Lcab/Lp=1

## 2018
Interstrand resistance measurements
GSI-001 Cable with 25um Stainless Steel
Applied Pressure ~ 70MPa
|  |  |  | 10-stack of insulated cable. | Applied Pressure ~ 70MPa
Run# | 2018 |  |  | Curing Cycle - Method III | 4-stack of insulated cable.
Date | 2001-08-17 |  |  |  | Curing Cycle - Method III
V-n profile indicates that Rc> Ra
Probably Rc is 10 times Ra
Sample #1
I, A= | 20 | SS-Foil
Current | Strand # | V,uV(meas) | Ri, mW | Vn
+ Lead | 1 | 0 |  | 0
| 2 | 14 |  | 0.1555556
| 4 | 24 |  | 0.2666667
| 6 | 34 |  | 0.3777778
| 8 | 46 |  | 0.5111111
| 10 | 54 |  | 0.6
| 12 | 66 |  | 0.7333333
| 14 | 78 |  | 0.8666667
-Lead | 16 | 90 | 4.5 | 1
| 30 | 10 |  |  |  | reformat plot 30 - 16 |  | normalised mean plot
Current | Strand # | V,uV(meas) | Ri, mW |  |  | strand | V | strand | V
| 1 | 80 |  |  |  | 1 | 0 | 1 | 0
| 2 | 72 |  |  |  | 1.882353 | 12 | 1.941176 | 0.1477273
| 4 | 62 |  |  |  | 3.764706 | 24 | 3.882353 | 0.2727273
| 6 | 53 |  |  |  | 5.647059 | 35 | 5.823529 | 0.3920455
| 8 | 42 |  |  |  | 7.529412 | 42 | 7.764706 | 0.5
| 10 | 35 |  |  |  | 9.411765 | 53 | 9.705882 | 0.6079545
| 12 | 24 |  |  |  | 11.29412 | 62 | 11.64706 | 0.7272727
| 14 | 12 |  |  |  | 13.17647 | 72 | 13.76471 | 0.8712121
+ Lead | 16 | 0 |  |  |  | 14.11765 | 80 | 16 | 1
-Lead | 30 | 86 | 4.3 |  |  | 16 | 86
Sample #2
I, A= | 20 | SS-Foil
Current | Strand # | V,uV(meas) | Ri, mW | Vn
+ Lead | 1 | 0 |  | 0
| 2 | 6 |  | 0.03726708
| 4 | 22 |  | 0.136646
| 6 | 50 |  | 0.310559
| 8 | 71 |  | 0.4409938
| 10 | 112 |  | 0.6956522
| 12 | 134 |  | 0.8322981
| 14 | 146 |  | 0.9068323
-Lead | 16 | 161 | 8.05 | 1
| 30 | 6 |  |  |  | reformat plot 30 - 16 |  | normalised mean plot
Current | Strand # | V,uV(meas) | Ri, mW |  |  | strand | V | strand | V
| 1 | 155 |  |  |  | 1 | 0 | 1 | 0
| 2 | 151 |  |  |  | 1.882353 | 15 | 1.941176 | 0.06481481
| 4 | 136 |  |  |  | 3.764706 | 26 | 3.882353 | 0.1481481
| 6 | 109 |  |  |  | 5.647059 | 48 | 5.823529 | 0.3024691
| 8 | 88 |  |  |  | 7.529412 | 88 | 7.764706 | 0.4907407
| 10 | 48 |  |  |  | 9.411765 | 109 | 9.705882 | 0.6820988
| 12 | 26 |  |  |  | 11.29412 | 136 | 11.64706 | 0.8333333
| 14 | 15 |  |  |  | 13.17647 | 151 | 13.76471 | 0.9300412
+ Lead | 16 | 0 |  |  |  | 14.11765 | 155 | 16 | 1
-Lead | 30 | 163 | 8.15 |  |  | 16 | 163
N=30,
Lcab/Lp=1

## 2019
Interstrand resistance measurements
GSI-001 Cable with 25um Titanium Core
Applied Pressure ~ 70MPa
|  |  |  | 10-stack of insulated cable. | Applied Pressure ~ 70MPa
Run# | 2019 |  |  | Curing Cycle - Method III | 4-stack of insulated cable.
Date | 2001-08-20 |  |  |  | Curing Cycle - Method III
V-n profile indicates that Rc> Ra
Probably Rc is 10 times Ra
Sample #1
I, A= | 20 | Ti-Foil?
Current | Strand # | V,uV(meas) | Ri, mW | Vn
+ Lead | 1 | 0 |  | 0
| 2 | 6 |  | 0.05454545
| 4 | 19 |  | 0.1727273
| 6 | 30 |  | 0.2727273
| 8 | 48 |  | 0.4363636
| 10 | 58 |  | 0.5272727
| 12 | 71 |  | 0.6454545
| 14 | 100 |  | 0.9090909
-Lead | 16 | 110 | 5.5 | 1
| 30 | 4 |  |  |  | reformat plot 30 - 16 |  | normalised mean plot
Current | Strand # | V,uV(meas) | Ri, mW |  |  | strand | V | strand | V
| 1 | 106 |  |  |  | 1 | 0 | 1 | 0
| 2 | 101 |  |  |  | 1.882353 | 12 | 1.941176 | 0.08181818
| 4 | 89 |  |  |  | 3.764706 | 38 | 3.882353 | 0.2590909
| 6 | 78 |  |  |  | 5.647059 | 51 | 5.823529 | 0.3681818
| 8 | 62 |  |  |  | 7.529412 | 62 | 7.764706 | 0.5
| 10 | 51 |  |  |  | 9.411765 | 78 | 9.705882 | 0.6181818
| 12 | 38 |  |  |  | 11.29412 | 89 | 11.64706 | 0.7272727
| 14 | 12 |  |  |  | 13.17647 | 101 | 13.76471 | 0.930303
+ Lead | 16 | 0 |  |  |  | 14.11765 | 106 | 16 | 1
-Lead | 30 | 110 | 5.5 |  |  | 16 | 110
Sample #2
I, A= | 20 | Ti-Foil
Current | Strand # | V,uV(meas) | Ri, mW | Vn
+ Lead | 1 | 0 |  | 0
| 2 | 3 |  | 0.02586207
| 4 | 6 |  | 0.05172414
| 6 | 32 |  | 0.2758621
| 8 | 55 |  | 0.4741379
| 10 | 69 |  | 0.5948276
| 12 | 77 |  | 0.6637931
| 14 | 90 |  | 0.7758621
-Lead | 16 | 116 | 5.8 | 1
| 30 | 4 |  |  |  | reformat plot 30 - 16 |  | normalised mean plot
Current | Strand # | V,uV(meas) | Ri, mW |  |  | strand | V | strand | V
| 1 | 112 |  |  |  | 1 | 0 | 1 | 0
| 2 | 109 |  |  |  | 1.882353 | 26 | 1.941176 | 0.126087
| 4 | 107 |  |  |  | 3.764706 | 38 | 3.882353 | 0.1913043
| 6 | 81 |  |  |  | 5.647059 | 46 | 5.823529 | 0.3391304
| 8 | 60 |  |  |  | 7.529412 | 60 | 7.764706 | 0.5
| 10 | 46 |  |  |  | 9.411765 | 81 | 9.705882 | 0.6521739
| 12 | 38 |  |  |  | 11.29412 | 107 | 11.64706 | 0.8
| 14 | 26 |  |  |  | 13.17647 | 109 | 13.76471 | 0.9014493
+ Lead | 16 | 0 |  |  |  | 14.11765 | 112 | 16 | 1
-Lead | 30 | 114 | 5.7 |  |  | 16 | 114
N=30,
Lcab/Lp=1

## 2020
Interstrand resistance measurements
GSI-001 Cable with 25um Stainless Steel
|  |  | Heat Treated in air @200C for 2 hr(sample#1) and 4hr(sample #2) | Applied Pressure ~ 70MPa
|  |  |  | 10-stack of insulated cable. | Applied Pressure ~ 70MPa
Run# | 2020 |  |  | Curing Cycle - Method III | 4-stack of insulated cable.
Date | 2001-08-21 |  | Curing Cycle - 225C in 30mins. Hold for 10 mins. Cooldown to RT
V-n profile indicates that Rc> Ra
Probably Rc is 10 times Ra
Sample #1
I, A= | 1 | SS-Foil
Current | Strand # | V,uV(meas) | Ri, mW | Vn
+ Lead | 1 | 0 |  | 0
| 2 | 54 |  | 0.2358079
| 4 | 72 |  | 0.3144105
| 6 | 107 |  | 0.4672489
| 8 | 143 |  | 0.6244541
| 10 | 160 |  | 0.69869
| 12 | 176 |  | 0.768559
| 14 | 200 |  | 0.8733624
-Lead | 16 | 229 | 229 | 1
| 30 | 54 |  |  |  | reformat plot 30 - 16 |  | normalised mean plot
Current | Strand # | V,uV(meas) | Ri, mW |  |  | strand | V | strand | V
| 1 | 175 |  |  |  | 1 | 0 | 1 | 0
| 2 | 168 |  |  |  | 1.882353 | 29 | 1.941176 | 0.1816193
| 4 | 157 |  |  |  | 3.764706 | 52 | 3.882353 | 0.2713348
| 6 | 119 |  |  |  | 5.647059 | 68 | 5.823529 | 0.3829322
| 8 | 85 |  |  |  | 7.529412 | 85 | 7.764706 | 0.4989059
| 10 | 68 |  |  |  | 9.411765 | 119 | 9.705882 | 0.6105033
| 12 | 52 |  |  |  | 11.29412 | 157 | 11.64706 | 0.7286652
| 14 | 29 |  |  |  | 13.17647 | 168 | 13.76471 | 0.7921225
+ Lead | 16 | 0 |  |  |  | 14.11765 | 175 | 16 | 1
-Lead | 30 | 228 | 228 |  |  | 16 | 228
Sample #2
I, A= | 1 | SS-Foil
Current | Strand # | V,uV(meas) | Ri, mW | Vn
+ Lead | 1 | 0 |  | 0
| 2 | 88 |  | 0.239782
| 4 | 123 |  | 0.3351499
| 6 | 136 |  | 0.3705722
| 8 | 180 |  | 0.4904632
| 10 | 198 |  | 0.5395095
| 12 | 254 |  | 0.6920981
| 14 | 261 |  | 0.7111717
-Lead | 16 | 367 | 367 | 1
| 30 | 108 |  |  |  | reformat plot 30 - 16 |  | normalised mean plot
Current | Strand # | V,uV(meas) | Ri, mW |  |  | strand | V | strand | V
| 1 | 258 |  |  |  | 1 | 0 | 1 | 0
| 2 | 235 |  |  |  | 1.882353 | 104 | 1.941176 | 0.2477419
| 4 | 243 |  |  |  | 3.764706 | 110 | 3.882353 | 0.3006452
| 6 | 217 |  |  |  | 5.647059 | 163 | 5.823529 | 0.3858065
| 8 | 178 |  |  |  | 7.529412 | 178 | 7.764706 | 0.4619355
| 10 | 163 |  |  |  | 9.411765 | 217 | 9.705882 | 0.5354839
| 12 | 110 |  |  |  | 11.29412 | 243 | 11.64706 | 0.6412903
| 14 | 104 |  |  |  | 13.17647 | 235 | 13.76471 | 0.6486022
+ Lead | 16 | 0 |  |  |  | 14.11765 | 258 | 16 | 1
-Lead | 30 | 408 | 408 |  |  | 16 | 408
N=30,
Lcab/Lp=1

## 2021
Interstrand resistance measurements
GSI-001 Cable with 25um Stainless Steel
Heat Treated in air @200C for 8hr
Applied Pressure ~ 70MPa
Run# | 2021 |  |  | 4-stack of insulated cable.
Date | 2001-08-22 |  | Curing Cycle - 225C in 30mins. Hold for 10 mins. Cooldown to RT
V-n profile indicates that Rc> Ra
Probably Rc is 10 times Ra
Sample #1
I, A= | 1 | SS-Foil
Current | Strand # | V,uV(meas) | Ri, mW | Vn
+ Lead | 1 | 0 |  | 0
| 2 | 70 |  | 0.09308511
| 4 | 174 |  | 0.231383
| 6 | 245 |  | 0.3257979
| 8 | 294 |  | 0.3909574
| 10 | 358 |  | 0.4760638
| 12 | 405 |  | 0.5385638
| 14 | 546 |  | 0.7260638
-Lead | 16 | 752 | 752 | 1
| 30 | 66 |  | 0.08776596
Current | Strand # | V,uV(meas) | Ri, mW
| 1 | 686
| 2 | 636
| 4 | 559
| 6 | 489
| 8 | 443
| 10 | 383
| 12 | 337
| 14 | 201
+ Lead | 16 | 0
-Lead | 30 | 822 | 822
Sample #2
I, A= | 1 | SS-Foil
Current | Strand # | V,uV(meas) | Ri, mW | Vn
+ Lead | 1 | 0 |  | 0
| 2 | 73 |  | 0.101108
| 4 | 127 |  | 0.1759003
| 6 | 210 |  | 0.2908587
| 8 | 319 |  | 0.4418283
| 10 | 405 |  | 0.5609418
| 12 | 425 |  | 0.5886427
| 14 | 522 |  | 0.7229917
-Lead | 16 | 722 | 722 | 1
| 30 | 135
Current | Strand # | V,uV(meas) | Ri, mW
| 1 | 585
| 2 | 565
| 4 | 558
| 6 | 474
| 8 | 377
| 10 | 298
| 12 | 280
| 14 | 191
+ Lead | 16 | 0
-Lead | 30 | 712 | 712
N=30,
Lcab/Lp=1

## VIRcab
Vircab calcs
Linear plot
twist pitch p = |  |  | 74 | mm |  |  | 1 | 0
sample length Ls = |  |  | 74 | mm |  |  | 16 | 1
number of strands N = |  |  | 30
number of bands Nb = |  |  | 30
VIRCAB plots
Ra = |  | 300 |  |  | 250 |  |  | 250 |  |  | 200 |  |  | 250 |  |  | 250
Rc = |  | 3000 |  |  | 5000 |  |  | 10000 |  |  | 10000 |  |  | 25000 |  |  | 50000
Rc/Ra = |  | 10 |  |  | 20 |  |  | 40 |  |  | 50 |  |  | 100 |  |  | 200
I = |  | 10 |  |  | 10 |  |  | 10 |  |  | 10 |  |  | 10 |  |  | 10
Ri |  | 15.6695099 |  |  | 17.6988824 |  |  | 22.4454456 |  |  | 19.0698508 |  |  | 27.4031469 |  |  | 29.743475
Ra/Ri = |  | 19.14546 |  |  | 14.12519 |  |  | 11.13812 |  |  | 10.48776 |  |  | 9.12304 |  |  | 8.405205
Ni | Vi | Vn | Ni | Vi | Vn | Ni | Vi | Vn | Ni | Vi | Vn | Ni | Vi | Vn | Ni | Vi | Vn
1 | 0 | 0 | 1 | 0 | 0 | 1 | 0 | 0 | 1 | 0 | 0 | 1 | 0 | 0 | 1 | 0 | 0
2 | 22.121405 | 0.1411748 | 2 | 19.587165 | 0.1106689 | 2 | 20.492381 | 0.09129862 | 2 | 16.585195 | 0.08697076 | 2 | 21.311889 | 0.07777168 | 2 | 21.675147 | 0.07287362
3 | 38.072125 | 0.2429695 | 3 | 35.286743 | 0.1993727 | 3 | 38.267472 | 0.170491 | 3 | 31.260502 | 0.1639263 | 3 | 41.063304 | 0.1498489 | 3 | 42.321541 | 0.1422885
4 | 49.876529 | 0.3183031 | 4 | 48.246181 | 0.2725945 | 4 | 54.1375 | 0.2411959 | 4 | 44.615064 | 0.233956 | 4 | 59.825856 | 0.2183175 | 4 | 62.41964 | 0.2098599
5 | 58.750718 | 0.3749365 | 5 | 59.134043 | 0.3341117 | 5 | 68.512279 | 0.3052391 | 5 | 56.924838 | 0.298507 | 5 | 77.793514 | 0.2838853 | 5 | 82.073366 | 0.2759374
6 | 65.609233 | 0.4187064 | 6 | 68.512217 | 0.3870991 | 6 | 81.763102 | 0.3642748 | 6 | 68.444248 | 0.3589134 | 6 | 95.152051 | 0.3472304 | 6 | 101.384349 | 0.3408625
7 | 71.159313 | 0.454126 | 7 | 76.864913 | 0.4342925 | 7 | 94.232341 | 0.4198283 | 7 | 79.411446 | 0.4164241 | 7 | 112.08097 | 0.4090077 | 7 | 120.452456 | 0.404971
8 | 75.97383 | 0.4848513 | 8 | 84.623663 | 0.47813 | 8 | 106.242286 | 0.4733356 | 8 | 90.053233 | 0.4722283 | 8 | 128.75536 | 0.4698561 | 8 | 139.376304 | 0.4685946
9 | 80.550424 | 0.5140583 | 9 | 92.189619 | 0.5208782 | 9 | 118.103479 | 0.5261801 | 9 | 100.589751 | 0.5274805 | 9 | 145.347701 | 0.5304051 | 9 | 158.253773 | 0.5320622
10 | 85.362946 | 0.544771 | 10 | 99.954293 | 0.5647492 | 10 | 130.122745 | 0.5797289 | 10 | 111.239037 | 0.5833241 | 10 | 162.029657 | 0.5912812 | 10 | 177.182512 | 0.5957021
11 | 90.910511 | 0.5801746 | 11 | 108.319817 | 0.612015 | 11 | 142.611125 | 0.6353678 | 11 | 122.221534 | 0.640915 | 11 | 178.973845 | 0.6531142 | 11 | 196.26044 | 0.6598437
12 | 97.769264 | 0.6239459 | 12 | 117.719766 | 0.6651254 | 12 | 155.891926 | 0.694537 | 12 | 133.764654 | 0.7014457 | 12 | 196.355624 | 0.7165441 | 12 | 215.58626 | 0.7248187
13 | 106.652203 | 0.6806352 | 13 | 128.641631 | 0.7268348 | 13 | 170.309094 | 0.758769 | 13 | 146.107489 | 0.7661701 | 13 | 214.35491 | 0.7822274 | 13 | 235.259962 | 0.7909633
14 | 118.483288 | 0.7561391 | 14 | 141.652098 | 0.8003449 | 14 | 186.236119 | 0.8297279 | 14 | 159.50576 | 0.836429 | 14 | 233.158037 | 0.850844 | 14 | 255.383345 | 0.8586197
15 | 134.774404 | 0.8601061 | 15 | 157.703186 | 0.8910347 | 15 | 204.398859 | 0.9106474 | 15 | 174.495563 | 0.9150337 | 15 | 253.307085 | 0.9243722 | 15 | 276.423301 | 0.9293578
16 | 156.695099 | 1 | 16 | 176.988824 | 1 | 16 | 224.454456 | 1 | 16 | 190.698508 | 1 | 16 | 274.031469 | 1 | 16 | 297.43475 | 1

## MT-17
Values for MT-17 paper
core | HT hours | Ra | Rc
Ti | 0 | 37.28 | inf
Ti | 8 | 327.59 | 6551.8
SS | 0 | 42.88 | inf
SS | 8 | 274.1333 | inf
SS | 2 | 3221.85 | 64437
SS | 4 | 5463.75 | 109275
SS | 8 | 10603.2 | 212064
Nc | 0 | 29.6178 | 59.23559
Nc | 8 | 742.6552 | 1485.31
SS | 0 | 54.08 | inf
SS | 8 | 1480 | inf
Ti | 0 | 94.4 | inf
Ti | 8 | 76 | inf
Ka | 0 | 13.2 | inf
Ka | 8 | 10696 | inf