## trans res'y
Appendix 9: Transverse resistivity for Sample 2
1) Characteristics of Sample 2
wire code |  | 91-0-80122A-05
Dwire | 0.641 | mm
fil. Twist | 6 | mm
DoutL1 | 41.51 | mm
TurnsL1 | 15
DoutL2 | 43.08 | mm
TurnsL | 14
Lsample2 | 3.792471 | meter
Vsample2 | 1.22385e-06 | m3
2) Gradient and transverse resistivity
gradient at highest field | 1.651447 | (A/m)/(mT/s)
gradient in tesla | 0.002075269 | T/(T/s)
mo = | 1.256637e-06 | H/m
t = | 0.001037635 | sec
L = | 0.006 | m
r et = | 5.521768e-10 | Ohm.m

## M vs B`
App 9 Plot M vs B` at various B
B | M at B` mT/s |  |  |  | mean
|  | 16.79 | 25.09 | 33.38
0.1 | rising | -10089.26 | -10163.64 | -10172.85 | -497.1429
| falling | 9094.973 | 9074.246 | 9087.044
-0.1 | rising | 10163.66 | 10205.11 | 10144.13 | 499.8287
| falling | -9163.998 | -9174.308 | -9216.637
| mean | 9627.971 | 9654.324 | 9655.165
| slope | 1.639442
| intercept | 9604.692
| m'n - int.pt | 23.27954 | 49.63209 | 50.47276
0.2 | rising | -6688.097 | -7151.323 | -7168.279 | 539.977
| falling | 7768.051 | 7759.983 | 7752.298
-0.2 | rising | 6711.409 | 6723.911 | 6688.489 | -551.5644
| falling | -7814.538 | -7852.617 | -7875.852
| mean | 7245.524 | 7371.959 | 7371.229
| slope | 7.578734
| intercept | 7139.445
| m'n - int.pt | 106.0783 | 232.5132 | 231.784
plotting
0.3 | rising | -4554.351 | -4964.012 | -5002.013 | 1380.69
| falling | 7315.73 | 7308.392 | 7301.931
-0.3 | rising | 4567.578 | 4586.141 | 4540.193 | -1383.894
| falling | -7335.367 | -7367.813 | -7402.427
| mean | 5943.257 | 6056.59 | 6061.641
| slope | 7.1372
| intercept | 5841.447
| m'n - int.pt | 101.8094 | 215.1425 | 220.1938
0.4 | rising | -3224.499 | -3224.499 | -3270.931 | 2039.441
| falling | 7303.38 | 7275.587 | 7264.008
-0.4 | rising | 2914.291 | 2933.575 | 2909.884 | -2198.273
| falling | -7310.837 | -7333.182 | -7367.237
| mean | 5188.252 | 5191.711 | 5203.015
| slope | 0.8898053
| intercept | 5172.004
| m'n - int.pt | 16.24816 | 19.70698 | 31.01161
|  | 16.79 | 25.09 | 33.38
0.5 | rising | -1532.371 | -1770.48 | -1798.925 | 2994.983
| falling | 7522.337 | 7491.497 | 7480.467
-0.5 | rising | 1505.023 | 1527.872 | 1492.374 | -3015.723
| falling | -7536.468 | -7564.1 | -7595.067
| mean | 4524.05 | 4588.487 | 4591.708
| slope | 4.079007
| intercept | 4465.753
| m'n - int.pt | 58.29677 | 122.7341 | 125.9552
0.6 | rising | -288.249 | -473.7998 | -484.3291 | 3800.344
| falling | 7888.936 | 7883.597 | 7856.529
-0.6 | rising | 242.444 | 274.5608 | 239.7573 | -3846.232
| falling | -7934.909 | -7960.247 | -7975.785
| mean | 4088.634 | 4148.051 | 4139.1
| slope | 3.042769
| intercept | 4048.929
| m'n - int.pt | 39.70542 | 99.12214 | 90.17122
0.7 | rising | 854.3327 | 703.2958 | 694.5393 | 4613.493
| falling | 8372.654 | 8368.305 | 8357.441
-0.7 | rising | -910.7519 | -871.2612 | -904.9742 | -4669.632
| falling | -8428.513 | -8434.173 | -8478.947
| mean | 3759.02 | 3806.98 | 3809.219
| slope | 3.026363
| intercept | 3715.818
| m'n - int.pt | 43.20202 | 91.16189 | 93.4002
0.8 | rising | 1916.957 | 1824.37 | 1808.08 | 5431.818
| falling | 8946.679 | 8933.346 | 8921.834
-0.8 | rising | -1982.778 | -1953.955 | -1980.173 | -5495.444
| falling | -9008.11 | -9025.247 | -9050.671
| mean | 3513.764 | 3545.067 | 3546.063
| slope | 1.947297
| intercept | 3486.113
| m'n - int.pt | 27.65023 | 58.95355 | 59.94981
0.9 | rising | 2937.079 | 2863.983 | 2839.18 | 6246.876
| falling | 9556.673 | 9545.013 | 9518.164
-0.9 | rising | -2993.394 | -2983.173 | -2992.161 | -6308.314
| falling | -9623.233 | -9645.733 | -9672.184
| mean | 3312.358 | 3335.898 | 3339.752
| slope | 1.651447
| intercept | 3287.907
| m'n - int.pt | 24.45158 | 47.99118 | 51.84513
Gradient vs B
B | slope
0.1 | 1.639442
0.2 | 7.578734
0.3 | 7.1372
0.4 | 0.8898053
0.5 | 4.079007
0.6 | 3.042769
0.7 | 3.026363
0.8 | 1.947297
0.9 | 1.651447

## gsi2-1T-16mTs
Temperature | 4.23 | K | dwire | 0.641 | mm
ramprate | 16.794 | mT/s | Vsample | 1.22385e-06 | m3
Raw sample signal |  |  | Empty coil signal |  |  | Corrected signal | [6 empty] | -21986.93 | J/m3
Vb(V) | B(T) | Vhraw(V) | Vb(V) | B(T) | Vhemp(V) | B(T) | Vhcor(V) | m(Am2) | M (A/m) | MdB J/m3
1.59701 | 0.9901462 | 0.00058 |  |  |  | 0.9901462 | 0.00058 | 0.005004314 | 4088.993
1.597025 | 0.9901555 | 0.000582 |  |  |  | 0.9901555 | 0.000582 | 0.00502157 | 4103.093 | 0.0380932
1.596988 | 0.99013256 | 0.000581 |  |  |  | 0.99013256 | 0.000581 | 0.005012942 | 4096.043 | -0.09404409
1.597032 | 0.99015984 | 0.00058 |  |  |  | 0.99015984 | 0.00058 | 0.005004314 | 4088.993 | 0.1116439
1.596994 | 0.99013628 | 0.00058 |  |  |  | 0.99013628 | 0.00058 | 0.005004314 | 4088.993 | -0.09633667
1.596969 | 0.99012078 | 0.000579 |  |  |  | 0.99012078 | 0.000579 | 0.004995686 | 4081.943 | -0.06332475
1.597013 | 0.99014806 | 0.00058 |  |  |  | 0.99014806 | 0.00058 | 0.005004314 | 4088.993 | 0.1114516
1.597026 | 0.99015612 | 0.00058 |  |  |  | 0.99015612 | 0.00058 | 0.005004314 | 4088.993 | 0.03295728
1.597013 | 0.99014806 | 0.00058 |  |  |  | 0.99014806 | 0.00058 | 0.005004314 | 4088.993 | -0.03295728
1.597022 | 0.99015364 | 0.00058 |  |  |  | 0.99015364 | 0.00058 | 0.005004314 | 4088.993 | 0.02281658
1.597015 | 0.9901493 | 0.000579 |  |  |  | 0.9901493 | 0.000579 | 0.004995686 | 4081.943 | -0.01773093
1.597037 | 0.99016294 | 0.000579 |  |  |  | 0.99016294 | 0.000579 | 0.004995686 | 4081.943 | 0.0556777
1.597011 | 0.99014682 | 0.000579 |  |  |  | 0.99014682 | 0.000579 | 0.004995686 | 4081.943 | -0.06580092
1.597001 | 0.99014062 | 0.000579 |  |  |  | 0.99014062 | 0.000579 | 0.004995686 | 4081.943 | -0.02530805
1.597023 | 0.99015426 | 0.000579 |  |  |  | 0.99015426 | 0.000579 | 0.004995686 | 4081.943 | 0.0556777
1.597039 | 0.99016418 | 0.00058 |  |  |  | 0.99016418 | 0.00058 | 0.005004314 | 4088.993 | 0.04052784
1.597005 | 0.9901431 | 0.000581 |  |  |  | 0.9901431 | 0.000581 | 0.005012942 | 4096.043 | -0.08627028
1.597 | 0.99014 | 0.000581 |  |  |  | 0.99014 | 0.000581 | 0.005012942 | 4096.043 | -0.01269773
1.596954 | 0.99011148 | 0.000581 |  |  |  | 0.99011148 | 0.000581 | 0.005012942 | 4096.043 | -0.1168191
1.596984 | 0.99013008 | 0.000581 |  |  |  | 0.99013008 | 0.000581 | 0.005012942 | 4096.043 | 0.0761864
1.597027 | 0.99015674 | 0.00058 |  |  |  | 0.99015674 | 0.00058 | 0.005004314 | 4088.993 | 0.1091065
1.596994 | 0.99013628 | 0.000581 |  |  |  | 0.99013628 | 0.000581 | 0.005012942 | 4096.043 | -0.08373292
1.597004 | 0.99014248 | 0.00058 |  |  |  | 0.99014248 | 0.00058 | 0.005004314 | 4088.993 | 0.02537361
1.596993 | 0.99013566 | 0.00058 |  |  |  | 0.99013566 | 0.00058 | 0.005004314 | 4088.993 | -0.02788693
1.59699 | 0.9901338 | 0.000581 |  |  |  | 0.9901338 | 0.000581 | 0.005012942 | 4096.043 | -0.007612083
1.596998 | 0.99013876 | 0.000581 |  |  |  | 0.99013876 | 0.000581 | 0.005012942 | 4096.043 | 0.02031637
1.596978 | 0.99012636 | 0.000581 |  |  |  | 0.99012636 | 0.000581 | 0.005012942 | 4096.043 | -0.05079093
1.59697 | 0.9901214 | 0.000581 |  |  |  | 0.9901214 | 0.000581 | 0.005012942 | 4096.043 | -0.02031637
1.597003 | 0.99014186 | 0.00058 |  |  |  | 0.99014186 | 0.00058 | 0.005004314 | 4088.993 | 0.08373292
1.596956 | 0.99011272 | 0.000592 |  |  |  | 0.99011272 | 0.000592 | 0.005107852 | 4173.593 | -0.1203859
1.596855 | 0.9900501 | 0.000649 |  |  |  | 0.9900501 | 0.000649 | 0.005599655 | 4575.442 | -0.2739323
1.595983 | 0.98950946 | 0.000719 |  |  |  | 0.98950946 | 0.000719 | 0.006203624 | 5068.941 | -2.60707
1.594047 | 0.98830914 | 0.000793 |  |  |  | 0.98830914 | 0.000793 | 0.006842105 | 5590.64 | -6.397454
1.591453 | 0.98670086 | 0.000861 |  |  |  | 0.98670086 | 0.000861 | 0.007428818 | 6070.039 | -9.376819
1.588684 | 0.98498408 | 0.000924 |  |  |  | 0.98498408 | 0.000924 | 0.00797239 | 6514.189 | -10.80218
1.585881 | 0.98324622 | 0.00098 |  |  |  | 0.98324622 | 0.00098 | 0.008455565 | 6908.988 | -11.6638
1.583073 | 0.98150526 | 0.001031 |  |  |  | 0.98150526 | 0.001031 | 0.0088956 | 7268.537 | -12.34125
1.580226 | 0.97974012 | 0.001079 |  |  |  | 0.97974012 | 0.001079 | 0.00930975 | 7606.937 | -13.12865
1.577472 | 0.97803264 | 0.001118 |  |  |  | 0.97803264 | 0.001118 | 0.009646247 | 7881.886 | -13.22343
1.574724 | 0.97632888 | 0.001154 |  |  |  | 0.97632888 | 0.001154 | 0.009956859 | 8135.686 | -13.64505
1.572003 | 0.97464186 | 0.001188 |  |  |  | 0.97464186 | 0.001188 | 0.01025022 | 8375.385 | -13.92725
1.569367 | 0.97300754 | 0.001218 |  |  |  | 0.97300754 | 0.001218 | 0.01050906 | 8586.885 | -13.86089
1.566618 | 0.97130316 | 0.001244 |  |  |  | 0.97130316 | 0.001244 | 0.01073339 | 8770.185 | -14.79152
1.563907 | 0.96962234 | 0.001265 |  |  |  | 0.96962234 | 0.001265 | 0.01091458 | 8918.234 | -14.86552
1.561182 | 0.96793284 | 0.001284 |  |  |  | 0.96793284 | 0.001284 | 0.01107852 | 9052.184 | -15.18051
1.558506 | 0.96627372 | 0.001303 |  |  |  | 0.96627372 | 0.001303 | 0.01124245 | 9186.134 | -15.12978
1.555837 | 0.96461894 | 0.001317 |  |  |  | 0.96461894 | 0.001317 | 0.01136324 | 9284.834 | -15.28269
1.553137 | 0.96294494 | 0.001329 |  |  |  | 0.96294494 | 0.001329 | 0.01146678 | 9369.434 | -15.61362
1.550435 | 0.9612697 | 0.00134 |  |  |  | 0.9612697 | 0.00134 | 0.01156169 | 9446.984 | -15.76101
1.54782 | 0.9596484 | 0.001349 |  |  |  | 0.9596484 | 0.001349 | 0.01163934 | 9510.433 | -15.36783
1.545087 | 0.95795394 | 0.001355 |  |  |  | 0.95795394 | 0.001355 | 0.01169111 | 9552.733 | -16.15089
1.54241 | 0.9562942 | 0.001361 |  |  |  | 0.9562942 | 0.001361 | 0.01174288 | 9595.033 | -15.89016
1.539754 | 0.95464748 | 0.001367 |  |  |  | 0.95464748 | 0.001367 | 0.01179465 | 9637.333 | -15.83516
1.537116 | 0.95301192 | 0.00137 |  |  |  | 0.95301192 | 0.00137 | 0.01182053 | 9658.483 | -15.77973
1.534441 | 0.95135342 | 0.001374 |  |  |  | 0.95135342 | 0.001374 | 0.01185505 | 9686.683 | -16.04198
1.53183 | 0.9497346 | 0.001376 |  |  |  | 0.9497346 | 0.001376 | 0.0118723 | 9700.783 | -15.69241
1.529213 | 0.94811206 | 0.001377 |  |  |  | 0.94811206 | 0.001377 | 0.01188093 | 9707.833 | -15.74563
1.526531 | 0.94644922 | 0.001379 |  |  |  | 0.94644922 | 0.001379 | 0.01189819 | 9721.933 | -16.1543
1.523843 | 0.94478266 | 0.001381 |  |  |  | 0.94478266 | 0.001381 | 0.01191544 | 9736.033 | -16.21393
1.52118 | 0.9431316 | 0.001381 |  |  |  | 0.9431316 | 0.001381 | 0.01191544 | 9736.033 | -16.07477
1.518523 | 0.94148426 | 0.001382 |  |  |  | 0.94148426 | 0.001382 | 0.01192407 | 9743.083 | -16.04436
1.515832 | 0.93981584 | 0.001382 |  |  |  | 0.93981584 | 0.001382 | 0.01192407 | 9743.083 | -16.25555
1.513202 | 0.93818524 | 0.001381 |  |  |  | 0.93818524 | 0.001381 | 0.01191544 | 9736.033 | -15.88132
1.510532 | 0.93652984 | 0.001382 |  |  |  | 0.93652984 | 0.001382 | 0.01192407 | 9743.083 | -16.12286
1.507931 | 0.93491722 | 0.00138 |  |  |  | 0.93491722 | 0.00138 | 0.01190682 | 9728.983 | -15.70052
1.50521 | 0.9332302 | 0.001379 |  |  |  | 0.9332302 | 0.001379 | 0.01189819 | 9721.933 | -16.40704
1.502597 | 0.93161014 | 0.001379 |  |  |  | 0.93161014 | 0.001379 | 0.01189819 | 9721.933 | -15.75011
1.499906 | 0.92994172 | 0.001377 |  |  |  | 0.92994172 | 0.001377 | 0.01188093 | 9707.833 | -16.20851
1.497308 | 0.92833096 | 0.001376 |  |  |  | 0.92833096 | 0.001376 | 0.0118723 | 9700.783 | -15.63131
1.494648 | 0.92668176 | 0.001374 |  |  |  | 0.92668176 | 0.001374 | 0.01185505 | 9686.683 | -15.9869
1.492012 | 0.92504744 | 0.001373 |  |  |  | 0.92504744 | 0.001373 | 0.01184642 | 9679.633 | -15.82538
1.489357 | 0.92340134 | 0.001372 |  |  |  | 0.92340134 | 0.001372 | 0.01183779 | 9672.583 | -15.92784
1.486741 | 0.92177942 | 0.001371 |  |  |  | 0.92177942 | 0.001371 | 0.01182916 | 9665.533 | -15.68244
1.484068 | 0.92012216 | 0.00137 |  |  |  | 0.92012216 | 0.00137 | 0.01182053 | 9658.483 | -16.01246
1.481409 | 0.91847358 | 0.00137 |  |  |  | 0.91847358 | 0.00137 | 0.01182053 | 9658.483 | -15.92278
1.478766 | 0.91683492 | 0.001368 |  |  |  | 0.91683492 | 0.001368 | 0.01180328 | 9644.383 | -15.81542
1.476091 | 0.91517642 | 0.001367 |  |  |  | 0.91517642 | 0.001367 | 0.01179465 | 9637.333 | -15.98936
1.473413 | 0.91351606 | 0.001365 |  |  |  | 0.91351606 | 0.001365 | 0.01177739 | 9623.233 | -15.98974
1.470798 | 0.91189476 | 0.001365 |  |  |  | 0.91189476 | 0.001365 | 0.01177739 | 9623.233 | -15.60215
1.468125 | 0.9102375 | 0.001363 |  |  |  | 0.9102375 | 0.001363 | 0.01176014 | 9609.133 | -15.93652
1.465435 | 0.9085697 | 0.001362 |  |  |  | 0.9085697 | 0.001362 | 0.01175151 | 9602.083 | -16.02023
1.462752 | 0.90690624 | 0.001361 |  |  |  | 0.90690624 | 0.001361 | 0.01174288 | 9595.033 | -15.96682
1.460121 | 0.90527502 | 0.001359 |  |  |  | 0.90527502 | 0.001359 | 0.01172563 | 9580.933 | -15.64011
1.457431 | 0.90360722 | 0.001358 |  |  |  | 0.90360722 | 0.001358 | 0.011717 | 9573.883 | -15.9732
1.454867 | 0.90201754 | 0.001358 |  |  |  | 0.90201754 | 0.001358 | 0.011717 | 9573.883 | -15.21941
1.452182 | 0.90035284 | 0.001356 |  |  |  | 0.90035284 | 0.001356 | 0.01169974 | 9559.783 | -15.92591 | 0.9 | 9556.673
1.449602 | 0.89875324 | 0.001354 |  |  |  | 0.89875324 | 0.001354 | 0.01168248 | 9545.683 | -15.28055
1.446867 | 0.89705754 | 0.001354 |  |  |  | 0.89705754 | 0.001354 | 0.01168248 | 9545.683 | -16.18662
1.444213 | 0.89541206 | 0.001352 |  |  |  | 0.89541206 | 0.001352 | 0.01166523 | 9531.583 | -15.69563
1.441558 | 0.89376596 | 0.00135 |  |  |  | 0.89376596 | 0.00135 | 0.01164797 | 9517.483 | -15.67833
1.438904 | 0.89212048 | 0.001349 |  |  |  | 0.89212048 | 0.001349 | 0.01163934 | 9510.433 | -15.65503
1.436156 | 0.89041672 | 0.001347 |  |  |  | 0.89041672 | 0.001347 | 0.01162209 | 9496.333 | -16.19148
1.433469 | 0.88875078 | 0.001345 |  |  |  | 0.88875078 | 0.001345 | 0.01160483 | 9482.233 | -15.80858
1.430859 | 0.88713258 | 0.001344 |  |  |  | 0.88713258 | 0.001344 | 0.0115962 | 9475.183 | -15.33845
1.428165 | 0.8854623 | 0.001344 |  |  |  | 0.8854623 | 0.001344 | 0.0115962 | 9475.183 | -15.82621
1.425498 | 0.88380876 | 0.00134 |  |  |  | 0.88380876 | 0.00134 | 0.01156169 | 9446.984 | -15.64428
1.422885 | 0.8821887 | 0.001341 |  |  |  | 0.8821887 | 0.001341 | 0.01157032 | 9454.034 | -15.31039
1.420259 | 0.88056058 | 0.00134 |  |  |  | 0.88056058 | 0.00134 | 0.01156169 | 9446.984 | -15.38656
1.417587 | 0.87890394 | 0.001338 |  |  |  | 0.87890394 | 0.001338 | 0.01154443 | 9432.884 | -15.63857
1.414944 | 0.87726528 | 0.001335 |  |  |  | 0.87726528 | 0.001335 | 0.01151855 | 9411.734 | -15.43996
1.412324 | 0.87564088 | 0.001335 |  |  |  | 0.87564088 | 0.001335 | 0.01151855 | 9411.734 | -15.28842
1.40967 | 0.8739954 | 0.001334 |  |  |  | 0.8739954 | 0.001334 | 0.01150992 | 9404.684 | -15.48102
1.406987 | 0.87233194 | 0.001333 |  |  |  | 0.87233194 | 0.001333 | 0.01150129 | 9397.634 | -15.63845
1.404303 | 0.87066786 | 0.00133 |  |  |  | 0.87066786 | 0.00133 | 0.01147541 | 9376.484 | -15.62082
1.401632 | 0.86901184 | 0.001329 |  |  |  | 0.86901184 | 0.001329 | 0.01146678 | 9369.434 | -15.52181
1.398974 | 0.86736388 | 0.001326 |  |  |  | 0.86736388 | 0.001326 | 0.0114409 | 9348.284 | -15.42302
1.396319 | 0.86571778 | 0.001326 |  |  |  | 0.86571778 | 0.001326 | 0.0114409 | 9348.284 | -15.38821
1.393698 | 0.86409276 | 0.001323 |  |  |  | 0.86409276 | 0.001323 | 0.01141501 | 9327.134 | -15.17396
1.391063 | 0.86245906 | 0.001322 |  |  |  | 0.86245906 | 0.001322 | 0.01140638 | 9320.084 | -15.23198
1.388462 | 0.86084644 | 0.001321 |  |  |  | 0.86084644 | 0.001321 | 0.01139776 | 9313.034 | -15.02407
1.385754 | 0.85916748 | 0.001322 |  |  |  | 0.85916748 | 0.001322 | 0.01140638 | 9320.084 | -15.64213
1.383175 | 0.8575685 | 0.001318 |  |  |  | 0.8575685 | 0.001318 | 0.01137187 | 9291.884 | -14.88008
1.380496 | 0.85590752 | 0.001318 |  |  |  | 0.85590752 | 0.001318 | 0.01137187 | 9291.884 | -15.43363
1.377903 | 0.85429986 | 0.001317 |  |  |  | 0.85429986 | 0.001317 | 0.01136324 | 9284.834 | -14.93252
1.375171 | 0.85260602 | 0.001315 |  |  |  | 0.85260602 | 0.001315 | 0.01134599 | 9270.734 | -15.71508
1.372563 | 0.85098906 | 0.001314 |  |  |  | 0.85098906 | 0.001314 | 0.01133736 | 9263.684 | -14.98471
1.369879 | 0.84932498 | 0.001313 |  |  |  | 0.84932498 | 0.001313 | 0.01132873 | 9256.634 | -15.40965
1.367204 | 0.84766648 | 0.00131 |  |  |  | 0.84766648 | 0.00131 | 0.01130285 | 9235.484 | -15.33459
1.364565 | 0.8460303 | 0.001308 |  |  |  | 0.8460303 | 0.001308 | 0.01128559 | 9221.384 | -15.09938
1.361916 | 0.84438792 | 0.001308 |  |  |  | 0.84438792 | 0.001308 | 0.01128559 | 9221.384 | -15.14502
1.359173 | 0.84268726 | 0.001305 |  |  |  | 0.84268726 | 0.001305 | 0.01125971 | 9200.234 | -15.66445
1.356557 | 0.84106534 | 0.001305 |  |  |  | 0.84106534 | 0.001305 | 0.01125971 | 9200.234 | -14.92204
1.353923 | 0.83943226 | 0.001302 |  |  |  | 0.83943226 | 0.001302 | 0.01123382 | 9179.084 | -15.00745
1.351249 | 0.83777438 | 0.001301 |  |  |  | 0.83777438 | 0.001301 | 0.01122519 | 9172.034 | -15.21198
1.348632 | 0.83615184 | 0.001301 |  |  |  | 0.83615184 | 0.001301 | 0.01122519 | 9172.034 | -14.88199
1.345919 | 0.83446978 | 0.0013 |  |  |  | 0.83446978 | 0.0013 | 0.01121657 | 9164.984 | -15.42198
1.343219 | 0.83279578 | 0.001298 |  |  |  | 0.83279578 | 0.001298 | 0.01119931 | 9150.884 | -15.33038
1.340588 | 0.83116456 | 0.001296 |  |  |  | 0.83116456 | 0.001296 | 0.01118205 | 9136.784 | -14.9156
1.337951 | 0.82952962 | 0.001295 |  |  |  | 0.82952962 | 0.001295 | 0.01117343 | 9129.734 | -14.93233
1.335291 | 0.82788042 | 0.001293 |  |  |  | 0.82788042 | 0.001293 | 0.01115617 | 9115.634 | -15.04513
1.332664 | 0.82625168 | 0.001291 |  |  |  | 0.82625168 | 0.001291 | 0.01113891 | 9101.534 | -14.83552
1.329978 | 0.82458636 | 0.00129 |  |  |  | 0.82458636 | 0.00129 | 0.01113028 | 9094.484 | -15.1511
1.327336 | 0.82294832 | 0.001288 |  |  |  | 0.82294832 | 0.001288 | 0.01111303 | 9080.384 | -14.88558
1.324741 | 0.82133942 | 0.001286 |  |  |  | 0.82133942 | 0.001286 | 0.01109577 | 9066.284 | -14.59809
1.322057 | 0.81967534 | 0.001286 |  |  |  | 0.81967534 | 0.001286 | 0.01109577 | 9066.284 | -15.08702
1.319425 | 0.8180435 | 0.001283 |  |  |  | 0.8180435 | 0.001283 | 0.01106989 | 9045.134 | -14.77747
1.31676 | 0.8163912 | 0.001282 |  |  |  | 0.8163912 | 0.001282 | 0.01106126 | 9038.084 | -14.93945
1.31411 | 0.8147482 | 0.001282 |  |  |  | 0.8147482 | 0.001282 | 0.01106126 | 9038.084 | -14.84957
1.31153 | 0.8131486 | 0.001279 |  |  |  | 0.8131486 | 0.001279 | 0.01103538 | 9016.934 | -14.4404
1.308826 | 0.81147212 | 0.001279 |  |  |  | 0.81147212 | 0.001279 | 0.01103538 | 9016.934 | -15.11671
1.306171 | 0.80982602 | 0.001278 |  |  |  | 0.80982602 | 0.001278 | 0.01102675 | 9009.884 | -14.83697
1.303488 | 0.80816256 | 0.001276 |  |  |  | 0.80816256 | 0.001276 | 0.01100949 | 8995.784 | -14.97585
1.300803 | 0.80649786 | 0.001275 |  |  |  | 0.80649786 | 0.001275 | 0.01100086 | 8988.734 | -14.96941
1.298109 | 0.80482758 | 0.001272 |  |  |  | 0.80482758 | 0.001272 | 0.01097498 | 8967.584 | -14.99604
1.295503 | 0.80321186 | 0.001273 |  |  |  | 0.80321186 | 0.001273 | 0.01098361 | 8974.634 | -14.4948
1.292894 | 0.80159428 | 0.00127 |  |  |  | 0.80159428 | 0.00127 | 0.01095772 | 8953.484 | -14.50008 | 0.8 | 8946.679
1.29023 | 0.7999426 | 0.001269 |  |  |  | 0.7999426 | 0.001269 | 0.01094909 | 8946.434 | -14.78247
1.287535 | 0.7982717 | 0.001268 |  |  |  | 0.7982717 | 0.001268 | 0.01094047 | 8939.384 | -14.94271
1.284938 | 0.79666156 | 0.001267 |  |  |  | 0.79666156 | 0.001267 | 0.01093184 | 8932.334 | -14.38798
1.28228 | 0.7950136 | 0.001265 |  |  |  | 0.7950136 | 0.001265 | 0.01091458 | 8918.234 | -14.70851
1.27957 | 0.7933334 | 0.001265 |  |  |  | 0.7933334 | 0.001265 | 0.01091458 | 8918.234 | -14.98442
1.276917 | 0.79168854 | 0.001263 |  |  |  | 0.79168854 | 0.001263 | 0.01089733 | 8904.134 | -14.65765
1.274303 | 0.79006786 | 0.00126 |  |  |  | 0.79006786 | 0.00126 | 0.01087144 | 8882.985 | -14.41361
1.271634 | 0.78841308 | 0.001259 |  |  |  | 0.78841308 | 0.001259 | 0.01086281 | 8875.935 | -14.69355
1.268956 | 0.78675272 | 0.001258 |  |  |  | 0.78675272 | 0.001258 | 0.01085418 | 8868.885 | -14.73139
1.266294 | 0.78510228 | 0.001256 |  |  |  | 0.78510228 | 0.001256 | 0.01083693 | 8854.785 | -14.62593
1.263565 | 0.7834103 | 0.001254 |  |  |  | 0.7834103 | 0.001254 | 0.01081967 | 8840.685 | -14.97019
1.260997 | 0.78181814 | 0.001254 |  |  |  | 0.78181814 | 0.001254 | 0.01081967 | 8840.685 | -14.07578
1.258328 | 0.78016336 | 0.001252 |  |  |  | 0.78016336 | 0.001252 | 0.01080242 | 8826.585 | -14.61772
1.255744 | 0.77856128 | 0.001251 |  |  |  | 0.77856128 | 0.001251 | 0.01079379 | 8819.535 | -14.13525
1.253054 | 0.77689348 | 0.001248 |  |  |  | 0.77689348 | 0.001248 | 0.0107679 | 8798.385 | -14.69158
1.250392 | 0.77524304 | 0.00125 |  |  |  | 0.77524304 | 0.00125 | 0.01078516 | 8812.485 | -14.53284
1.247701 | 0.77357462 | 0.001248 |  |  |  | 0.77357462 | 0.001248 | 0.0107679 | 8798.385 | -14.69116
1.245093 | 0.77195766 | 0.001246 |  |  |  | 0.77195766 | 0.001246 | 0.01075065 | 8784.285 | -14.21524
1.24243 | 0.7703066 | 0.001245 |  |  |  | 0.7703066 | 0.001245 | 0.01074202 | 8777.235 | -14.49756
1.239844 | 0.76870328 | 0.001245 |  |  |  | 0.76870328 | 0.001245 | 0.01074202 | 8777.235 | -14.07272
1.237148 | 0.76703176 | 0.001243 |  |  |  | 0.76703176 | 0.001243 | 0.01072476 | 8763.135 | -14.65954
1.234443 | 0.76535466 | 0.001241 |  |  |  | 0.76535466 | 0.001241 | 0.01070751 | 8749.035 | -14.68483
1.231804 | 0.76371848 | 0.001237 |  |  |  | 0.76371848 | 0.001237 | 0.01067299 | 8720.835 | -14.29193
1.229113 | 0.76205006 | 0.001236 |  |  |  | 0.76205006 | 0.001236 | 0.01066437 | 8713.785 | -14.54413
1.22651 | 0.7604362 | 0.001236 |  |  |  | 0.7604362 | 0.001236 | 0.01066437 | 8713.785 | -14.06283
1.223856 | 0.75879072 | 0.001235 |  |  |  | 0.75879072 | 0.001235 | 0.01065574 | 8706.735 | -14.33256
1.221174 | 0.75712788 | 0.001234 |  |  |  | 0.75712788 | 0.001234 | 0.01064711 | 8699.685 | -14.47205
1.218546 | 0.75549852 | 0.001231 |  |  |  | 0.75549852 | 0.001231 | 0.01062123 | 8678.535 | -14.15769
1.215927 | 0.75387474 | 0.00123 |  |  |  | 0.75387474 | 0.00123 | 0.0106126 | 8671.485 | -14.08631
1.213269 | 0.75222678 | 0.00123 |  |  |  | 0.75222678 | 0.00123 | 0.0106126 | 8671.485 | -14.29026
1.210556 | 0.75054472 | 0.001229 |  |  |  | 0.75054472 | 0.001229 | 0.01060397 | 8664.435 | -14.58003
1.207914 | 0.74890668 | 0.001226 |  |  |  | 0.74890668 | 0.001226 | 0.01057808 | 8643.285 | -14.17537
1.205263 | 0.74726306 | 0.001226 |  |  |  | 0.74726306 | 0.001226 | 0.01057808 | 8643.285 | -14.20628
1.202512 | 0.74555744 | 0.001224 |  |  |  | 0.74555744 | 0.001224 | 0.01056083 | 8629.185 | -14.73014
1.199863 | 0.74391506 | 0.001223 |  |  |  | 0.74391506 | 0.001223 | 0.0105522 | 8622.135 | -14.16661
1.197328 | 0.74234336 | 0.001221 |  |  |  | 0.74234336 | 0.001221 | 0.01053494 | 8608.035 | -13.54033
1.194695 | 0.7407109 | 0.001221 |  |  |  | 0.7407109 | 0.001221 | 0.01053494 | 8608.035 | -14.05227
1.191992 | 0.73903504 | 0.001218 |  |  |  | 0.73903504 | 0.001218 | 0.01050906 | 8586.885 | -14.40814
1.189322 | 0.73737964 | 0.001218 |  |  |  | 0.73737964 | 0.001218 | 0.01050906 | 8586.885 | -14.21473
1.186683 | 0.73574346 | 0.001216 |  |  |  | 0.73574346 | 0.001216 | 0.0104918 | 8572.785 | -14.03815
1.184013 | 0.73408806 | 0.001215 |  |  |  | 0.73408806 | 0.001215 | 0.01048318 | 8565.735 | -14.18555
1.181329 | 0.73242398 | 0.001214 |  |  |  | 0.73242398 | 0.001214 | 0.01047455 | 8558.685 | -14.2482
1.178735 | 0.7308157 | 0.001213 |  |  |  | 0.7308157 | 0.001213 | 0.01046592 | 8551.635 | -13.75909
1.176024 | 0.72913488 | 0.001211 |  |  |  | 0.72913488 | 0.001211 | 0.01044866 | 8537.535 | -14.36191
1.173422 | 0.72752164 | 0.001211 |  |  |  | 0.72752164 | 0.001211 | 0.01044866 | 8537.535 | -13.77309
1.170711 | 0.72584082 | 0.001209 |  |  |  | 0.72584082 | 0.001209 | 0.01043141 | 8523.435 | -14.33821
1.168084 | 0.72421208 | 0.001208 |  |  |  | 0.72421208 | 0.001208 | 0.01042278 | 8516.385 | -13.87672
1.16536 | 0.7225232 | 0.001205 |  |  |  | 0.7225232 | 0.001205 | 0.01039689 | 8495.235 | -14.36529
1.162718 | 0.72088516 | 0.001204 |  |  |  | 0.72088516 | 0.001204 | 0.01038827 | 8488.185 | -13.90976
1.160012 | 0.71920744 | 0.001204 |  |  |  | 0.71920744 | 0.001204 | 0.01038827 | 8488.185 | -14.2408
1.157395 | 0.7175849 | 0.001202 |  |  |  | 0.7175849 | 0.001202 | 0.01037101 | 8474.085 | -13.76098
1.15471 | 0.7159202 | 0.0012 |  |  |  | 0.7159202 | 0.0012 | 0.01035375 | 8459.985 | -14.09507
1.151996 | 0.71423752 | 0.0012 |  |  |  | 0.71423752 | 0.0012 | 0.01035375 | 8459.985 | -14.23545
1.149375 | 0.7126125 | 0.001197 |  |  |  | 0.7126125 | 0.001197 | 0.01032787 | 8438.835 | -13.73046
1.146707 | 0.71095834 | 0.001197 |  |  |  | 0.71095834 | 0.001197 | 0.01032787 | 8438.835 | -13.95918
1.14409 | 0.7093358 | 0.001195 |  |  |  | 0.7093358 | 0.001195 | 0.01031061 | 8424.735 | -13.68091
1.141433 | 0.70768846 | 0.001195 |  |  |  | 0.70768846 | 0.001195 | 0.01031061 | 8424.735 | -13.8784
1.138804 | 0.70605848 | 0.001193 |  |  |  | 0.70605848 | 0.001193 | 0.01029336 | 8410.635 | -13.72066
1.136107 | 0.70438634 | 0.001191 |  |  |  | 0.70438634 | 0.001191 | 0.0102761 | 8396.535 | -14.05197
1.133452 | 0.70274024 | 0.001193 |  |  |  | 0.70274024 | 0.001193 | 0.01029336 | 8410.635 | -13.83314
1.130845 | 0.7011239 | 0.001189 |  |  |  | 0.7011239 | 0.001189 | 0.01025884 | 8382.435 | -13.57166 | 0.7 | 8372.654
1.128232 | 0.69950384 | 0.001187 |  |  |  | 0.69950384 | 0.001187 | 0.01024159 | 8368.335 | -13.56863
1.125571 | 0.69785402 | 0.001186 |  |  |  | 0.69785402 | 0.001186 | 0.01023296 | 8361.285 | -13.80043
1.122862 | 0.69617444 | 0.001186 |  |  |  | 0.69617444 | 0.001186 | 0.01023296 | 8361.285 | -14.04345
1.120203 | 0.69452586 | 0.001184 |  |  |  | 0.69452586 | 0.001184 | 0.0102157 | 8347.185 | -13.77263
1.11761 | 0.6929182 | 0.001184 |  |  |  | 0.6929182 | 0.001184 | 0.0102157 | 8347.185 | -13.41944
1.11491 | 0.6912442 | 0.001184 |  |  |  | 0.6912442 | 0.001184 | 0.0102157 | 8347.185 | -13.97319
1.112279 | 0.68961298 | 0.001182 |  |  |  | 0.68961298 | 0.001182 | 0.01019845 | 8333.085 | -13.6046
1.109658 | 0.68798796 | 0.001178 |  |  |  | 0.68798796 | 0.001178 | 0.01016393 | 8304.886 | -13.51852
1.107035 | 0.6863617 | 0.001178 |  |  |  | 0.6863617 | 0.001178 | 0.01016393 | 8304.886 | -13.5059
1.104374 | 0.68471188 | 0.001177 |  |  |  | 0.68471188 | 0.001177 | 0.01015531 | 8297.836 | -13.69575
1.101642 | 0.68301804 | 0.001176 |  |  |  | 0.68301804 | 0.001176 | 0.01014668 | 8290.786 | -14.04923
1.099035 | 0.6814017 | 0.001174 |  |  |  | 0.6814017 | 0.001174 | 0.01012942 | 8276.686 | -13.38933
1.096428 | 0.67978536 | 0.001173 |  |  |  | 0.67978536 | 0.001173 | 0.01012079 | 8269.636 | -13.37224
1.093752 | 0.67812624 | 0.001174 |  |  |  | 0.67812624 | 0.001174 | 0.01012942 | 8276.686 | -13.72617
1.091073 | 0.67646526 | 0.001173 |  |  |  | 0.67646526 | 0.001173 | 0.01012079 | 8269.636 | -13.74155
1.088475 | 0.6748545 | 0.001171 |  |  |  | 0.6748545 | 0.001171 | 0.01010354 | 8255.536 | -13.30904
1.085826 | 0.67321212 | 0.00117 |  |  |  | 0.67321212 | 0.00117 | 0.01009491 | 8248.486 | -13.55294
1.083159 | 0.67155858 | 0.001169 |  |  |  | 0.67155858 | 0.001169 | 0.01008628 | 8241.436 | -13.63337
1.080479 | 0.66989698 | 0.001168 |  |  |  | 0.66989698 | 0.001168 | 0.01007765 | 8234.386 | -13.68811
1.077867 | 0.66827754 | 0.001166 |  |  |  | 0.66827754 | 0.001166 | 0.0100604 | 8220.286 | -13.32368
1.075225 | 0.6666395 | 0.001165 |  |  |  | 0.6666395 | 0.001165 | 0.01005177 | 8213.236 | -13.45938
1.072512 | 0.66495744 | 0.001163 |  |  |  | 0.66495744 | 0.001163 | 0.01003451 | 8199.136 | -13.8033
1.06989 | 0.6633318 | 0.001163 |  |  |  | 0.6633318 | 0.001163 | 0.01003451 | 8199.136 | -13.32884
1.067242 | 0.66169004 | 0.001161 |  |  |  | 0.66169004 | 0.001161 | 0.01001726 | 8185.036 | -13.44944
1.064576 | 0.66003712 | 0.001161 |  |  |  | 0.66003712 | 0.001161 | 0.01001726 | 8185.036 | -13.52921
1.06197 | 0.6584214 | 0.00116 |  |  |  | 0.6584214 | 0.00116 | 0.01000863 | 8177.986 | -13.21903
1.059333 | 0.65678646 | 0.001158 |  |  |  | 0.65678646 | 0.001158 | 0.009991372 | 8163.886 | -13.35899
1.05666 | 0.6551292 | 0.001157 |  |  |  | 0.6551292 | 0.001157 | 0.009982744 | 8156.836 | -13.52384
1.053957 | 0.65345334 | 0.001156 |  |  |  | 0.65345334 | 0.001156 | 0.009974116 | 8149.786 | -13.66381
1.051318 | 0.65181716 | 0.001154 |  |  |  | 0.65181716 | 0.001154 | 0.009956859 | 8135.686 | -13.32298
1.048668 | 0.65017416 | 0.001153 |  |  |  | 0.65017416 | 0.001153 | 0.009948231 | 8128.636 | -13.36114
1.045948 | 0.64848776 | 0.001152 |  |  |  | 0.64848776 | 0.001152 | 0.009939603 | 8121.586 | -13.70219
1.043249 | 0.64681438 | 0.001148 |  |  |  | 0.64681438 | 0.001148 | 0.009905091 | 8093.386 | -13.5669
1.040654 | 0.64520548 | 0.00115 |  |  |  | 0.64520548 | 0.00115 | 0.009922347 | 8107.486 | -13.03279
1.037986 | 0.64355132 | 0.00115 |  |  |  | 0.64355132 | 0.00115 | 0.009922347 | 8107.486 | -13.41108
1.03529 | 0.6418798 | 0.001146 |  |  |  | 0.6418798 | 0.001146 | 0.009887834 | 8079.286 | -13.52826
1.032634 | 0.64023308 | 0.001146 |  |  |  | 0.64023308 | 0.001146 | 0.009887834 | 8079.286 | -13.30432
1.030013 | 0.63860806 | 0.001144 |  |  |  | 0.63860806 | 0.001144 | 0.009870578 | 8065.186 | -13.11754
1.027344 | 0.63695328 | 0.001145 |  |  |  | 0.63695328 | 0.001145 | 0.009879206 | 8072.236 | -13.35194
1.024667 | 0.63529354 | 0.001143 |  |  |  | 0.63529354 | 0.001143 | 0.00986195 | 8058.136 | -13.38611
1.022048 | 0.63366976 | 0.001143 |  |  |  | 0.63366976 | 0.001143 | 0.00986195 | 8058.136 | -13.08464
1.019397 | 0.63202614 | 0.001141 |  |  |  | 0.63202614 | 0.001141 | 0.009844694 | 8044.036 | -13.23293
1.016704 | 0.63035648 | 0.00114 |  |  |  | 0.63035648 | 0.00114 | 0.009836066 | 8036.986 | -13.42492
1.014071 | 0.62872402 | 0.001138 |  |  |  | 0.62872402 | 0.001138 | 0.009818809 | 8022.886 | -13.10855
1.011409 | 0.62707358 | 0.001136 |  |  |  | 0.62707358 | 0.001136 | 0.009801553 | 8008.786 | -13.22966
1.008762 | 0.62543244 | 0.001136 |  |  |  | 0.62543244 | 0.001136 | 0.009801553 | 8008.786 | -13.14354
1.00609 | 0.6237758 | 0.001136 |  |  |  | 0.6237758 | 0.001136 | 0.009801553 | 8008.786 | -13.26768
1.003472 | 0.62215264 | 0.001135 |  |  |  | 0.62215264 | 0.001135 | 0.009792925 | 8001.736 | -12.99382
1.000811 | 0.62050282 | 0.001134 |  |  |  | 0.62050282 | 0.001134 | 0.009784297 | 7994.686 | -13.19561
0.998174 | 0.61886788 | 0.001131 |  |  |  | 0.61886788 | 0.001131 | 0.009758412 | 7973.536 | -13.05354
0.995513 | 0.61721806 | 0.001131 |  |  |  | 0.61721806 | 0.001131 | 0.009758412 | 7973.536 | -13.1549
0.992847 | 0.61556514 | 0.00113 |  |  |  | 0.61556514 | 0.00113 | 0.009749784 | 7966.486 | -13.17379
0.990282 | 0.61397484 | 0.001129 |  |  |  | 0.61397484 | 0.001129 | 0.009741156 | 7959.436 | -12.6635
0.987613 | 0.61232006 | 0.001128 |  |  |  | 0.61232006 | 0.001128 | 0.009732528 | 7952.386 | -13.16528
0.984951 | 0.61066962 | 0.001128 |  |  |  | 0.61066962 | 0.001128 | 0.009732528 | 7952.386 | -13.12494
0.982288 | 0.60901856 | 0.001127 |  |  |  | 0.60901856 | 0.001127 | 0.0097239 | 7945.336 | -13.12405
0.979598 | 0.60735076 | 0.001125 |  |  |  | 0.60735076 | 0.001125 | 0.009706644 | 7931.236 | -13.23947
0.97696 | 0.6057152 | 0.001124 |  |  |  | 0.6057152 | 0.001124 | 0.009698016 | 7924.186 | -12.96625
0.974271 | 0.60404802 | 0.001122 |  |  |  | 0.60404802 | 0.001122 | 0.009680759 | 7910.086 | -13.19929
0.971646 | 0.60242052 | 0.001123 |  |  |  | 0.60242052 | 0.001123 | 0.009689387 | 7917.136 | -12.8794
0.969024 | 0.60079488 | 0.001119 |  |  |  | 0.60079488 | 0.001119 | 0.009654875 | 7888.936 | -12.84749 | 0.6 | 7888.936
0.966289 | 0.59909918 | 0.001119 |  |  |  | 0.59909918 | 0.001119 | 0.009654875 | 7888.936 | -13.37727
0.963604 | 0.59743448 | 0.001118 |  |  |  | 0.59743448 | 0.001118 | 0.009646247 | 7881.886 | -13.12684
0.961005 | 0.5958231 | 0.001116 |  |  |  | 0.5958231 | 0.001116 | 0.009628991 | 7867.786 | -12.68935
0.958273 | 0.59412926 | 0.001115 |  |  |  | 0.59412926 | 0.001115 | 0.009620362 | 7860.736 | -13.3208
0.955691 | 0.59252842 | 0.001115 |  |  |  | 0.59252842 | 0.001115 | 0.009620362 | 7860.736 | -12.58378
0.952965 | 0.5908383 | 0.001115 |  |  |  | 0.5908383 | 0.001115 | 0.009620362 | 7860.736 | -13.28559
0.950363 | 0.58922506 | 0.001114 |  |  |  | 0.58922506 | 0.001114 | 0.009611734 | 7853.686 | -12.67557
0.947774 | 0.58761988 | 0.001112 |  |  |  | 0.58761988 | 0.001112 | 0.009594478 | 7839.586 | -12.59526
0.945068 | 0.58594216 | 0.00111 |  |  |  | 0.58594216 | 0.00111 | 0.009577222 | 7825.486 | -13.1408
0.942418 | 0.58429916 | 0.001111 |  |  |  | 0.58429916 | 0.001111 | 0.00958585 | 7832.536 | -12.86307
0.939758 | 0.58264996 | 0.001109 |  |  |  | 0.58264996 | 0.001109 | 0.009568594 | 7818.436 | -12.90579
0.937078 | 0.58098836 | 0.001109 |  |  |  | 0.58098836 | 0.001109 | 0.009568594 | 7818.436 | -12.99111
0.934476 | 0.57937512 | 0.001106 |  |  |  | 0.57937512 | 0.001106 | 0.009542709 | 7797.286 | -12.59595
0.931841 | 0.57774142 | 0.001106 |  |  |  | 0.57774142 | 0.001106 | 0.009542709 | 7797.286 | -12.73843
0.929126 | 0.57605812 | 0.001106 |  |  |  | 0.57605812 | 0.001106 | 0.009542709 | 7797.286 | -13.12517
0.926416 | 0.57437792 | 0.001103 |  |  |  | 0.57437792 | 0.001103 | 0.009516825 | 7776.136 | -13.08323
0.923847 | 0.57278514 | 0.001103 |  |  |  | 0.57278514 | 0.001103 | 0.009516825 | 7776.136 | -12.38567
0.92125 | 0.571175 | 0.001102 |  |  |  | 0.571175 | 0.001102 | 0.009508197 | 7769.086 | -12.51499
0.91853 | 0.5694886 | 0.0011 |  |  |  | 0.5694886 | 0.0011 | 0.00949094 | 7754.986 | -13.0899
0.915884 | 0.56784808 | 0.0011 |  |  |  | 0.56784808 | 0.0011 | 0.00949094 | 7754.986 | -12.72221
0.913187 | 0.56617594 | 0.001099 |  |  |  | 0.56617594 | 0.001099 | 0.009482312 | 7747.936 | -12.96153
0.910548 | 0.56453976 | 0.001097 |  |  |  | 0.56453976 | 0.001097 | 0.009465056 | 7733.837 | -12.66548
0.907844 | 0.56286328 | 0.001098 |  |  |  | 0.56286328 | 0.001098 | 0.009473684 | 7740.886 | -12.97153
0.905243 | 0.56125066 | 0.001096 |  |  |  | 0.56125066 | 0.001096 | 0.009456428 | 7726.787 | -12.47174
0.902595 | 0.5596089 | 0.001094 |  |  |  | 0.5596089 | 0.001094 | 0.009439172 | 7712.687 | -12.67395
0.899913 | 0.55794606 | 0.001094 |  |  |  | 0.55794606 | 0.001094 | 0.009439172 | 7712.687 | -12.82496
0.897317 | 0.55633654 | 0.001093 |  |  |  | 0.55633654 | 0.001093 | 0.009430544 | 7705.637 | -12.40805
0.894672 | 0.55469664 | 0.001093 |  |  |  | 0.55469664 | 0.001093 | 0.009430544 | 7705.637 | -12.63647
0.891981 | 0.55302822 | 0.001092 |  |  |  | 0.55302822 | 0.001092 | 0.009421915 | 7698.587 | -12.85036
0.889301 | 0.55136662 | 0.001092 |  |  |  | 0.55136662 | 0.001092 | 0.009421915 | 7698.587 | -12.79197
0.886606 | 0.54969572 | 0.00109 |  |  |  | 0.54969572 | 0.00109 | 0.009404659 | 7684.487 | -12.85179
0.883962 | 0.54805644 | 0.001091 |  |  |  | 0.54805644 | 0.001091 | 0.009413287 | 7691.537 | -12.6028
0.881345 | 0.5464339 | 0.00109 |  |  |  | 0.5464339 | 0.00109 | 0.009404659 | 7684.487 | -12.47411
0.878629 | 0.54474998 | 0.001088 |  |  |  | 0.54474998 | 0.001088 | 0.009387403 | 7670.387 | -12.92819
0.876063 | 0.54315906 | 0.001089 |  |  |  | 0.54315906 | 0.001089 | 0.009396031 | 7677.437 | -12.20858
0.87344 | 0.5415328 | 0.001089 |  |  |  | 0.5415328 | 0.001089 | 0.009396031 | 7677.437 | -12.48551
0.8708 | 0.539896 | 0.001087 |  |  |  | 0.539896 | 0.001087 | 0.009378775 | 7663.337 | -12.55489
0.868133 | 0.53824246 | 0.001085 |  |  |  | 0.53824246 | 0.001085 | 0.009361519 | 7649.237 | -12.65998
0.865476 | 0.53659512 | 0.001084 |  |  |  | 0.53659512 | 0.001084 | 0.00935289 | 7642.187 | -12.59509
0.862807 | 0.53494034 | 0.001083 |  |  |  | 0.53494034 | 0.001083 | 0.009344262 | 7635.137 | -12.6403
0.860144 | 0.53328928 | 0.001082 |  |  |  | 0.53328928 | 0.001082 | 0.009335634 | 7628.087 | -12.60025
0.857433 | 0.53160846 | 0.00108 |  |  |  | 0.53160846 | 0.00108 | 0.009318378 | 7613.987 | -12.80959
0.854813 | 0.52998406 | 0.001079 |  |  |  | 0.52998406 | 0.001079 | 0.00930975 | 7606.937 | -12.36243
0.852192 | 0.52835904 | 0.001078 |  |  |  | 0.52835904 | 0.001078 | 0.009301122 | 7599.887 | -12.3557
0.849544 | 0.52671728 | 0.001078 |  |  |  | 0.52671728 | 0.001078 | 0.009301122 | 7599.887 | -12.47719
0.846835 | 0.5250377 | 0.001076 |  |  |  | 0.5250377 | 0.001076 | 0.009283865 | 7585.787 | -12.75278
0.844247 | 0.52343314 | 0.001076 |  |  |  | 0.52343314 | 0.001076 | 0.009283865 | 7585.787 | -12.17185
0.841553 | 0.52176286 | 0.001074 |  |  |  | 0.52176286 | 0.001074 | 0.009266609 | 7571.687 | -12.65861
0.838814 | 0.52006468 | 0.001075 |  |  |  | 0.52006468 | 0.001075 | 0.009275237 | 7578.737 | -12.86407
0.836204 | 0.51844648 | 0.001075 |  |  |  | 0.51844648 | 0.001075 | 0.009275237 | 7578.737 | -12.26391
0.8336 | 0.516832 | 0.001074 |  |  |  | 0.516832 | 0.001074 | 0.009266609 | 7571.687 | -12.23003
0.830949 | 0.51518838 | 0.001073 |  |  |  | 0.51518838 | 0.001073 | 0.009257981 | 7564.637 | -12.43918
0.8283 | 0.513546 | 0.001072 |  |  |  | 0.513546 | 0.001072 | 0.009249353 | 7557.587 | -12.41822
0.825601 | 0.51187262 | 0.001071 |  |  |  | 0.51187262 | 0.001071 | 0.009240725 | 7550.537 | -12.64082
0.823007 | 0.51026434 | 0.001072 |  |  |  | 0.51026434 | 0.001072 | 0.009249353 | 7557.587 | -12.14905
0.820325 | 0.5086015 | 0.001071 |  |  |  | 0.5086015 | 0.001071 | 0.009240725 | 7550.537 | -12.5612
0.817665 | 0.5069523 | 0.00107 |  |  |  | 0.5069523 | 0.00107 | 0.009232097 | 7543.487 | -12.44653
0.815014 | 0.50530868 | 0.001069 |  |  |  | 0.50530868 | 0.001069 | 0.009223469 | 7536.437 | -12.39283
0.812301 | 0.50362662 | 0.001068 |  |  |  | 0.50362662 | 0.001068 | 0.00921484 | 7529.387 | -12.67081
0.809663 | 0.50199106 | 0.001067 |  |  |  | 0.50199106 | 0.001067 | 0.009206212 | 7522.337 | -12.309
0.807006 | 0.50034372 | 0.001067 |  |  |  | 0.50034372 | 0.001067 | 0.009206212 | 7522.337 | -12.39185 | 0.5 | 7522.337
0.804363 | 0.49870506 | 0.001067 |  |  |  | 0.49870506 | 0.001067 | 0.009206212 | 7522.337 | -12.32655
0.801682 | 0.49704284 | 0.001064 |  |  |  | 0.49704284 | 0.001064 | 0.009180328 | 7501.187 | -12.4862
0.799062 | 0.49541844 | 0.001065 |  |  |  | 0.49541844 | 0.001065 | 0.009188956 | 7508.237 | -12.19065
0.796387 | 0.49375994 | 0.001064 |  |  |  | 0.49375994 | 0.001064 | 0.009180328 | 7501.187 | -12.44656
0.793789 | 0.49214918 | 0.001062 |  |  |  | 0.49214918 | 0.001062 | 0.009163072 | 7487.087 | -12.07126
0.791066 | 0.49046092 | 0.001063 |  |  |  | 0.49046092 | 0.001063 | 0.0091717 | 7494.137 | -12.6461
0.788428 | 0.48882536 | 0.001061 |  |  |  | 0.48882536 | 0.001061 | 0.009154443 | 7480.037 | -12.24558
0.785774 | 0.48717988 | 0.001062 |  |  |  | 0.48717988 | 0.001062 | 0.009163072 | 7487.087 | -12.31405
0.783098 | 0.48552076 | 0.00106 |  |  |  | 0.48552076 | 0.00106 | 0.009145815 | 7472.987 | -12.41028
0.780399 | 0.48384738 | 0.00106 |  |  |  | 0.48384738 | 0.00106 | 0.009145815 | 7472.987 | -12.50515
0.777771 | 0.48221802 | 0.001059 |  |  |  | 0.48221802 | 0.001059 | 0.009137187 | 7465.937 | -12.17044
0.77518 | 0.4806116 | 0.001059 |  |  |  | 0.4806116 | 0.001059 | 0.009137187 | 7465.937 | -11.99343
0.772474 | 0.47893388 | 0.001057 |  |  |  | 0.47893388 | 0.001057 | 0.009119931 | 7451.837 | -12.51392
0.769761 | 0.47725182 | 0.001057 |  |  |  | 0.47725182 | 0.001057 | 0.009119931 | 7451.837 | -12.53444
0.767113 | 0.47561006 | 0.001057 |  |  |  | 0.47561006 | 0.001057 | 0.009119931 | 7451.837 | -12.23413
0.76445 | 0.473959 | 0.001055 |  |  |  | 0.473959 | 0.001055 | 0.009102675 | 7437.737 | -12.29179
0.761728 | 0.47227136 | 0.001055 |  |  |  | 0.47227136 | 0.001055 | 0.009102675 | 7437.737 | -12.55222
0.759049 | 0.47061038 | 0.001053 |  |  |  | 0.47061038 | 0.001053 | 0.009085418 | 7423.637 | -12.34222
0.756457 | 0.46900334 | 0.001055 |  |  |  | 0.46900334 | 0.001055 | 0.009102675 | 7437.737 | -11.94141
0.753775 | 0.4673405 | 0.001053 |  |  |  | 0.4673405 | 0.001053 | 0.009085418 | 7423.637 | -12.35604
0.75118 | 0.4657316 | 0.001052 |  |  |  | 0.4657316 | 0.001052 | 0.00907679 | 7416.587 | -11.93822
0.748574 | 0.46411588 | 0.001051 |  |  |  | 0.46411588 | 0.001051 | 0.009068162 | 7409.537 | -11.97743
0.745979 | 0.46250698 | 0.001051 |  |  |  | 0.46250698 | 0.001051 | 0.009068162 | 7409.537 | -11.9212
0.743224 | 0.46079888 | 0.00105 |  |  |  | 0.46079888 | 0.00105 | 0.009059534 | 7402.487 | -12.65021
0.740561 | 0.45914782 | 0.001051 |  |  |  | 0.45914782 | 0.001051 | 0.009068162 | 7409.537 | -12.22777
0.737934 | 0.45751908 | 0.001049 |  |  |  | 0.45751908 | 0.001049 | 0.009050906 | 7395.437 | -12.05673
0.735323 | 0.45590026 | 0.001049 |  |  |  | 0.45590026 | 0.001049 | 0.009050906 | 7395.437 | -11.97188
0.732615 | 0.4542213 | 0.001049 |  |  |  | 0.4542213 | 0.001049 | 0.009050906 | 7395.437 | -12.41664
0.729887 | 0.45252994 | 0.001048 |  |  |  | 0.45252994 | 0.001048 | 0.009042278 | 7388.387 | -12.50238
0.727302 | 0.45092724 | 0.001047 |  |  |  | 0.45092724 | 0.001047 | 0.00903365 | 7381.337 | -11.83572
0.724684 | 0.44930408 | 0.001049 |  |  |  | 0.44930408 | 0.001049 | 0.009050906 | 7395.437 | -11.99253
0.721987 | 0.44763194 | 0.001047 |  |  |  | 0.44763194 | 0.001047 | 0.00903365 | 7381.337 | -12.35442
0.719361 | 0.44600382 | 0.001046 |  |  |  | 0.44600382 | 0.001046 | 0.009025022 | 7374.287 | -12.01196
0.716739 | 0.44437818 | 0.001046 |  |  |  | 0.44437818 | 0.001046 | 0.009025022 | 7374.287 | -11.98794
0.714069 | 0.44272278 | 0.001045 |  |  |  | 0.44272278 | 0.001045 | 0.009016393 | 7367.237 | -12.20156
0.711323 | 0.44102026 | 0.001044 |  |  |  | 0.44102026 | 0.001044 | 0.009007765 | 7360.187 | -12.53687
0.708728 | 0.43941136 | 0.001045 |  |  |  | 0.43941136 | 0.001045 | 0.009016393 | 7367.237 | -11.84748
0.706046 | 0.43774852 | 0.001044 |  |  |  | 0.43774852 | 0.001044 | 0.009007765 | 7360.187 | -12.24468
0.703336 | 0.43606832 | 0.001043 |  |  |  | 0.43606832 | 0.001043 | 0.008999137 | 7353.137 | -12.36066
0.700711 | 0.43444082 | 0.001041 |  |  |  | 0.43444082 | 0.001041 | 0.008981881 | 7339.037 | -11.95576
0.698094 | 0.43281828 | 0.001041 |  |  |  | 0.43281828 | 0.001041 | 0.008981881 | 7339.037 | -11.90788
0.695421 | 0.43116102 | 0.001042 |  |  |  | 0.43116102 | 0.001042 | 0.008990509 | 7346.087 | -12.16853
0.692776 | 0.42952112 | 0.001042 |  |  |  | 0.42952112 | 0.001042 | 0.008990509 | 7346.087 | -12.04685
0.690114 | 0.42787068 | 0.001041 |  |  |  | 0.42787068 | 0.001041 | 0.008981881 | 7339.037 | -12.11846
0.687487 | 0.42624194 | 0.001041 |  |  |  | 0.42624194 | 0.001041 | 0.008981881 | 7339.037 | -11.95338
0.684841 | 0.42460142 | 0.001041 |  |  |  | 0.42460142 | 0.001041 | 0.008981881 | 7339.037 | -12.03984
0.682193 | 0.42295966 | 0.00104 |  |  |  | 0.42295966 | 0.00104 | 0.008973253 | 7331.987 | -12.04315
0.679636 | 0.42137432 | 0.001039 |  |  |  | 0.42137432 | 0.001039 | 0.008964625 | 7324.937 | -11.6181
0.676929 | 0.41969598 | 0.001038 |  |  |  | 0.41969598 | 0.001038 | 0.008955997 | 7317.887 | -12.28782
0.674315 | 0.4180753 | 0.001039 |  |  |  | 0.4180753 | 0.001039 | 0.008964625 | 7324.937 | -11.86567
0.671695 | 0.4164509 | 0.001038 |  |  |  | 0.4164509 | 0.001038 | 0.008955997 | 7317.887 | -11.8929
0.669014 | 0.41478868 | 0.001037 |  |  |  | 0.41478868 | 0.001037 | 0.008947368 | 7310.837 | -12.15808
0.666326 | 0.41312212 | 0.001037 |  |  |  | 0.41312212 | 0.001037 | 0.008947368 | 7310.837 | -12.18395
0.663626 | 0.41144812 | 0.001035 |  |  |  | 0.41144812 | 0.001035 | 0.008930112 | 7296.737 | -12.22654
0.660946 | 0.40978652 | 0.001036 |  |  |  | 0.40978652 | 0.001036 | 0.00893874 | 7303.787 | -12.13012
0.658347 | 0.40817514 | 0.001036 |  |  |  | 0.40817514 | 0.001036 | 0.00893874 | 7303.787 | -11.76918
0.655673 | 0.40651726 | 0.001036 |  |  |  | 0.40651726 | 0.001036 | 0.00893874 | 7303.787 | -12.1088
0.652981 | 0.40484822 | 0.001036 |  |  |  | 0.40484822 | 0.001036 | 0.00893874 | 7303.787 | -12.19031
0.650366 | 0.40322692 | 0.001035 |  |  |  | 0.40322692 | 0.001035 | 0.008930112 | 7296.737 | -11.83592
0.647643 | 0.40153866 | 0.001035 |  |  |  | 0.40153866 | 0.001035 | 0.008930112 | 7296.737 | -12.31879 | 0.4 | 7303.38
0.645009 | 0.39990558 | 0.001036 |  |  |  | 0.39990558 | 0.001036 | 0.00893874 | 7303.787 | -11.92191
0.642392 | 0.39828304 | 0.001036 |  |  |  | 0.39828304 | 0.001036 | 0.00893874 | 7303.787 | -11.85069
0.639748 | 0.39664376 | 0.001035 |  |  |  | 0.39664376 | 0.001035 | 0.008930112 | 7296.737 | -11.96717
0.637034 | 0.39496108 | 0.001036 |  |  |  | 0.39496108 | 0.001036 | 0.00893874 | 7303.787 | -12.28401
0.634366 | 0.39330692 | 0.001033 |  |  |  | 0.39330692 | 0.001033 | 0.008912856 | 7282.637 | -12.06414
0.631693 | 0.39164966 | 0.001034 |  |  |  | 0.39164966 | 0.001034 | 0.008921484 | 7289.687 | -12.07507
0.629022 | 0.38999364 | 0.001032 |  |  |  | 0.38999364 | 0.001032 | 0.008904228 | 7275.587 | -12.06019
0.626412 | 0.38837544 | 0.001034 |  |  |  | 0.38837544 | 0.001034 | 0.008921484 | 7289.687 | -11.78476
0.623776 | 0.38674112 | 0.001033 |  |  |  | 0.38674112 | 0.001033 | 0.008912856 | 7282.637 | -11.90792
0.621167 | 0.38512354 | 0.001033 |  |  |  | 0.38512354 | 0.001033 | 0.008912856 | 7282.637 | -11.78025
0.618551 | 0.38350162 | 0.001033 |  |  |  | 0.38350162 | 0.001033 | 0.008912856 | 7282.637 | -11.81186
0.615844 | 0.38182328 | 0.001032 |  |  |  | 0.38182328 | 0.001032 | 0.008904228 | 7275.587 | -12.21683
0.613194 | 0.38018028 | 0.001032 |  |  |  | 0.38018028 | 0.001032 | 0.008904228 | 7275.587 | -11.95379
0.610521 | 0.37852302 | 0.001032 |  |  |  | 0.37852302 | 0.001032 | 0.008904228 | 7275.587 | -12.05754
0.607823 | 0.37685026 | 0.001032 |  |  |  | 0.37685026 | 0.001032 | 0.008904228 | 7275.587 | -12.17031
0.60515 | 0.375193 | 0.001033 |  |  |  | 0.375193 | 0.001033 | 0.008912856 | 7282.637 | -12.06338
0.60246 | 0.3735252 | 0.001031 |  |  |  | 0.3735252 | 0.001031 | 0.0088956 | 7268.537 | -12.13422
0.599934 | 0.37195908 | 0.001033 |  |  |  | 0.37195908 | 0.001033 | 0.008912856 | 7282.637 | -11.39444
0.597241 | 0.37028942 | 0.00103 |  |  |  | 0.37028942 | 0.00103 | 0.008886972 | 7261.487 | -12.14187
0.594577 | 0.36863774 | 0.001032 |  |  |  | 0.36863774 | 0.001032 | 0.008904228 | 7275.587 | -12.0053
0.592005 | 0.3670431 | 0.001032 |  |  |  | 0.3670431 | 0.001032 | 0.008904228 | 7275.587 | -11.60194
0.589364 | 0.36540568 | 0.001032 |  |  |  | 0.36540568 | 0.001032 | 0.008904228 | 7275.587 | -11.91319
0.586653 | 0.36372486 | 0.001031 |  |  |  | 0.36372486 | 0.001031 | 0.0088956 | 7268.537 | -12.22303
0.583912 | 0.36202544 | 0.001032 |  |  |  | 0.36202544 | 0.001032 | 0.008904228 | 7275.587 | -12.35829
0.581326 | 0.36042212 | 0.001031 |  |  |  | 0.36042212 | 0.001031 | 0.0088956 | 7268.537 | -11.65944
0.578618 | 0.35874316 | 0.001029 |  |  |  | 0.35874316 | 0.001029 | 0.008878343 | 7254.437 | -12.19175
0.57595 | 0.357089 | 0.00103 |  |  |  | 0.357089 | 0.00103 | 0.008886972 | 7261.487 | -12.00583
0.573311 | 0.35545282 | 0.00103 |  |  |  | 0.35545282 | 0.00103 | 0.008886972 | 7261.487 | -11.8811
0.570695 | 0.3538309 | 0.001029 |  |  |  | 0.3538309 | 0.001029 | 0.008878343 | 7254.437 | -11.77183
0.568038 | 0.35218356 | 0.00103 |  |  |  | 0.35218356 | 0.00103 | 0.008886972 | 7261.487 | -11.95633
0.565298 | 0.35048476 | 0.001031 |  |  |  | 0.35048476 | 0.001031 | 0.0088956 | 7268.537 | -12.3418
0.562688 | 0.34886656 | 0.00103 |  |  |  | 0.34886656 | 0.00103 | 0.008886972 | 7261.487 | -11.75624
0.560027 | 0.34721674 | 0.001031 |  |  |  | 0.34721674 | 0.001031 | 0.0088956 | 7268.537 | -11.98596
0.557458 | 0.34562396 | 0.001032 |  |  |  | 0.34562396 | 0.001032 | 0.008904228 | 7275.587 | -11.5828
0.554785 | 0.3439667 | 0.001031 |  |  |  | 0.3439667 | 0.001031 | 0.0088956 | 7268.537 | -12.0517
0.552201 | 0.34236462 | 0.001032 |  |  |  | 0.34236462 | 0.001032 | 0.008904228 | 7275.587 | -11.65043
0.54954 | 0.3407148 | 0.001031 |  |  |  | 0.3407148 | 0.001031 | 0.0088956 | 7268.537 | -11.99759
0.54688 | 0.3390656 | 0.001032 |  |  |  | 0.3390656 | 0.001032 | 0.008904228 | 7275.587 | -11.99309
0.544179 | 0.33739098 | 0.001032 |  |  |  | 0.33739098 | 0.001032 | 0.008904228 | 7275.587 | -12.18384
0.541554 | 0.33576348 | 0.001031 |  |  |  | 0.33576348 | 0.001031 | 0.0088956 | 7268.537 | -11.83528
0.538839 | 0.33408018 | 0.001032 |  |  |  | 0.33408018 | 0.001032 | 0.008904228 | 7275.587 | -12.24106
0.536237 | 0.33246694 | 0.001032 |  |  |  | 0.33246694 | 0.001032 | 0.008904228 | 7275.587 | -11.73727
0.533586 | 0.33082332 | 0.001033 |  |  |  | 0.33082332 | 0.001033 | 0.008912856 | 7282.637 | -11.96409
0.530903 | 0.32915986 | 0.001032 |  |  |  | 0.32915986 | 0.001032 | 0.008904228 | 7275.587 | -12.10851
0.528202 | 0.32748524 | 0.001033 |  |  |  | 0.32748524 | 0.001033 | 0.008912856 | 7282.637 | -12.18975
0.525569 | 0.32585278 | 0.001033 |  |  |  | 0.32585278 | 0.001033 | 0.008912856 | 7282.637 | -11.88861
0.52293 | 0.3242166 | 0.001034 |  |  |  | 0.3242166 | 0.001034 | 0.008921484 | 7289.687 | -11.92147
0.520303 | 0.32258786 | 0.001033 |  |  |  | 0.32258786 | 0.001033 | 0.008912856 | 7282.637 | -11.86726
0.517645 | 0.3209399 | 0.001032 |  |  |  | 0.3209399 | 0.001032 | 0.008904228 | 7275.587 | -11.99569
0.514944 | 0.31926528 | 0.001034 |  |  |  | 0.31926528 | 0.001034 | 0.008921484 | 7289.687 | -12.19565
0.512301 | 0.31762662 | 0.001034 |  |  |  | 0.31762662 | 0.001034 | 0.008921484 | 7289.687 | -11.94532
0.509621 | 0.31596502 | 0.001035 |  |  |  | 0.31596502 | 0.001035 | 0.008930112 | 7296.737 | -12.1184
0.506955 | 0.3143121 | 0.001036 |  |  |  | 0.3143121 | 0.001036 | 0.00893874 | 7303.787 | -12.06675
0.504234 | 0.31262508 | 0.001036 |  |  |  | 0.31262508 | 0.001036 | 0.00893874 | 7303.787 | -12.32164
0.501609 | 0.31099758 | 0.001035 |  |  |  | 0.31099758 | 0.001035 | 0.008930112 | 7296.737 | -11.88118
0.498998 | 0.30937876 | 0.001036 |  |  |  | 0.30937876 | 0.001036 | 0.00893874 | 7303.787 | -11.81781
0.496277 | 0.30769174 | 0.001036 |  |  |  | 0.30769174 | 0.001036 | 0.00893874 | 7303.787 | -12.32164
0.493669 | 0.30607478 | 0.001037 |  |  |  | 0.30607478 | 0.001037 | 0.008947368 | 7310.837 | -11.81563
0.491025 | 0.3044355 | 0.001036 |  |  |  | 0.3044355 | 0.001036 | 0.00893874 | 7303.787 | -11.97873
0.488447 | 0.30283714 | 0.001038 |  |  |  | 0.30283714 | 0.001038 | 0.008955997 | 7317.887 | -11.68535
0.485692 | 0.30112904 | 0.001037 |  |  |  | 0.30112904 | 0.001037 | 0.008947368 | 7310.837 | -12.49366 | 0.3 | 7315.73
0.483068 | 0.29950216 | 0.001038 |  |  |  | 0.29950216 | 0.001038 | 0.008955997 | 7317.887 | -11.89959
0.480435 | 0.2978697 | 0.001039 |  |  |  | 0.2978697 | 0.001039 | 0.008964625 | 7324.937 | -11.95191
0.477727 | 0.29619074 | 0.00104 |  |  |  | 0.29619074 | 0.00104 | 0.008973253 | 7331.987 | -12.30419
0.475089 | 0.29455518 | 0.001039 |  |  |  | 0.29455518 | 0.001039 | 0.008964625 | 7324.937 | -11.98614
0.472499 | 0.29294938 | 0.00104 |  |  |  | 0.29294938 | 0.00104 | 0.008973253 | 7331.987 | -11.76804
0.469822 | 0.29128964 | 0.001041 |  |  |  | 0.29128964 | 0.001041 | 0.008981881 | 7339.037 | -12.17504
0.467082 | 0.28959084 | 0.001042 |  |  |  | 0.28959084 | 0.001042 | 0.008990509 | 7346.087 | -12.47354
0.464398 | 0.28792676 | 0.001041 |  |  |  | 0.28792676 | 0.001041 | 0.008981881 | 7339.037 | -12.21861
0.46176 | 0.2862912 | 0.001042 |  |  |  | 0.2862912 | 0.001042 | 0.008990509 | 7346.087 | -12.0092
0.459104 | 0.28464448 | 0.001043 |  |  |  | 0.28464448 | 0.001043 | 0.008999137 | 7353.137 | -12.10275
0.456496 | 0.28302752 | 0.001044 |  |  |  | 0.28302752 | 0.001044 | 0.009007765 | 7360.187 | -11.89543
0.453879 | 0.28140498 | 0.001043 |  |  |  | 0.28140498 | 0.001043 | 0.008999137 | 7353.137 | -11.93648
0.451186 | 0.27973532 | 0.001045 |  |  |  | 0.27973532 | 0.001045 | 0.009016393 | 7367.237 | -12.28901
0.448533 | 0.27809046 | 0.001045 |  |  |  | 0.27809046 | 0.001045 | 0.009016393 | 7367.237 | -12.11807
0.445864 | 0.27643568 | 0.001046 |  |  |  | 0.27643568 | 0.001046 | 0.009025022 | 7374.287 | -12.19699
0.443247 | 0.27481314 | 0.001048 |  |  |  | 0.27481314 | 0.001048 | 0.009042278 | 7388.387 | -11.97651
0.440596 | 0.27316952 | 0.001047 |  |  |  | 0.27316952 | 0.001047 | 0.00903365 | 7381.337 | -12.13791
0.437942 | 0.27152404 | 0.001049 |  |  |  | 0.27152404 | 0.001049 | 0.009050906 | 7395.437 | -12.15744
0.435255 | 0.2698581 | 0.001049 |  |  |  | 0.2698581 | 0.001049 | 0.009050906 | 7395.437 | -12.32035
0.432624 | 0.26822688 | 0.00105 |  |  |  | 0.26822688 | 0.00105 | 0.009059534 | 7402.487 | -12.06933
0.429949 | 0.26656838 | 0.00105 |  |  |  | 0.26656838 | 0.00105 | 0.009059534 | 7402.487 | -12.27702
0.427252 | 0.26489624 | 0.001053 |  |  |  | 0.26489624 | 0.001053 | 0.009085418 | 7423.637 | -12.39568
0.424653 | 0.26328486 | 0.001051 |  |  |  | 0.26328486 | 0.001051 | 0.009068162 | 7409.537 | -11.95094
0.422065 | 0.2616803 | 0.001052 |  |  |  | 0.2616803 | 0.001052 | 0.00907679 | 7416.587 | -11.8947
0.419336 | 0.25998832 | 0.001053 |  |  |  | 0.25998832 | 0.001053 | 0.009085418 | 7423.637 | -12.55468
0.416685 | 0.2583447 | 0.001053 |  |  |  | 0.2583447 | 0.001053 | 0.009085418 | 7423.637 | -12.20164
0.414043 | 0.25670666 | 0.001056 |  |  |  | 0.25670666 | 0.001056 | 0.009111303 | 7444.787 | -12.17754
0.411397 | 0.25506614 | 0.001056 |  |  |  | 0.25506614 | 0.001056 | 0.009111303 | 7444.787 | -12.21332
0.408676 | 0.25337912 | 0.001057 |  |  |  | 0.25337912 | 0.001057 | 0.009119931 | 7451.837 | -12.56545
0.406054 | 0.25175348 | 0.001057 |  |  |  | 0.25175348 | 0.001057 | 0.009119931 | 7451.837 | -12.114
0.403414 | 0.25011668 | 0.001059 |  |  |  | 0.25011668 | 0.001059 | 0.009137187 | 7465.937 | -12.20871
0.400745 | 0.2484619 | 0.00106 |  |  |  | 0.2484619 | 0.00106 | 0.009145815 | 7472.987 | -12.36032
0.398043 | 0.24678666 | 0.00106 |  |  |  | 0.24678666 | 0.00106 | 0.009145815 | 7472.987 | -12.51905
0.395446 | 0.24517652 | 0.001062 |  |  |  | 0.24517652 | 0.001062 | 0.009163072 | 7487.087 | -12.04391
0.392757 | 0.24350934 | 0.001064 |  |  |  | 0.24350934 | 0.001064 | 0.009180328 | 7501.187 | -12.49408
0.390113 | 0.24187006 | 0.001065 |  |  |  | 0.24187006 | 0.001065 | 0.009188956 | 7508.237 | -12.30232
0.387418 | 0.24019916 | 0.001065 |  |  |  | 0.24019916 | 0.001065 | 0.009188956 | 7508.237 | -12.54551
0.384767 | 0.23855554 | 0.001066 |  |  |  | 0.23855554 | 0.001066 | 0.009197584 | 7515.287 | -12.34648
0.382144 | 0.23692928 | 0.001067 |  |  |  | 0.23692928 | 0.001067 | 0.009206212 | 7522.337 | -12.22754
0.379488 | 0.23528256 | 0.001069 |  |  |  | 0.23528256 | 0.001069 | 0.009223469 | 7536.437 | -12.39879
0.376826 | 0.23363212 | 0.001069 |  |  |  | 0.23363212 | 0.001069 | 0.009223469 | 7536.437 | -12.43844
0.374207 | 0.23200834 | 0.001071 |  |  |  | 0.23200834 | 0.001071 | 0.009240725 | 7550.537 | -12.24896
0.371504 | 0.23033248 | 0.001071 |  |  |  | 0.23033248 | 0.001071 | 0.009240725 | 7550.537 | -12.65364
0.368889 | 0.22871118 | 0.001073 |  |  |  | 0.22871118 | 0.001073 | 0.009257981 | 7564.637 | -12.25312
0.366326 | 0.22712212 | 0.001075 |  |  |  | 0.22712212 | 0.001075 | 0.009275237 | 7578.737 | -12.03186
0.363625 | 0.2254475 | 0.001076 |  |  |  | 0.2254475 | 0.001076 | 0.009283865 | 7585.787 | -12.69741
0.361033 | 0.22384046 | 0.001078 |  |  |  | 0.22384046 | 0.001078 | 0.009301122 | 7599.887 | -12.20199
0.358354 | 0.22217948 | 0.001079 |  |  |  | 0.22217948 | 0.001079 | 0.00930975 | 7606.937 | -12.62911
0.355767 | 0.22057554 | 0.001081 |  |  |  | 0.22057554 | 0.001081 | 0.009327006 | 7621.037 | -12.21238
0.353004 | 0.21886248 | 0.001081 |  |  |  | 0.21886248 | 0.001081 | 0.009327006 | 7621.037 | -13.05529
0.350334 | 0.21720708 | 0.001083 |  |  |  | 0.21720708 | 0.001083 | 0.009344262 | 7635.137 | -12.62753
0.347745 | 0.2156019 | 0.001084 |  |  |  | 0.2156019 | 0.001084 | 0.00935289 | 7642.187 | -12.26143
0.345081 | 0.21395022 | 0.001086 |  |  |  | 0.21395022 | 0.001086 | 0.009370147 | 7656.287 | -12.63409
0.342424 | 0.21230288 | 0.001089 |  |  |  | 0.21230288 | 0.001089 | 0.009396031 | 7677.437 | -12.62993
0.339726 | 0.21063012 | 0.001091 |  |  |  | 0.21063012 | 0.001091 | 0.009413287 | 7691.537 | -12.8543
0.337069 | 0.20898278 | 0.001092 |  |  |  | 0.20898278 | 0.001092 | 0.009421915 | 7698.587 | -12.67638
0.334323 | 0.20728026 | 0.001093 |  |  |  | 0.20728026 | 0.001093 | 0.009430544 | 7705.637 | -13.113
0.331638 | 0.20561556 | 0.001096 |  |  |  | 0.20561556 | 0.001096 | 0.009456428 | 7726.787 | -12.84518
0.329032 | 0.20399984 | 0.001096 |  |  |  | 0.20399984 | 0.001096 | 0.009456428 | 7726.787 | -12.48432
0.326443 | 0.20239466 | 0.001099 |  |  |  | 0.20239466 | 0.001099 | 0.009482312 | 7747.936 | -12.41986
0.323706 | 0.20069772 | 0.001101 |  |  |  | 0.20069772 | 0.001101 | 0.009499569 | 7762.036 | -13.15975 | 0.2 | 7768.051
0.321068 | 0.19906216 | 0.001103 |  |  |  | 0.19906216 | 0.001103 | 0.009516825 | 7776.136 | -12.70681
0.318488 | 0.19746256 | 0.001106 |  |  |  | 0.19746256 | 0.001106 | 0.009542709 | 7797.286 | -12.45562
0.315757 | 0.19576934 | 0.001108 |  |  |  | 0.19576934 | 0.001108 | 0.009559965 | 7811.386 | -13.21446
0.313166 | 0.19416292 | 0.00111 |  |  |  | 0.19416292 | 0.00111 | 0.009577222 | 7825.486 | -12.55969
0.310533 | 0.19253046 | 0.001112 |  |  |  | 0.19253046 | 0.001112 | 0.009594478 | 7839.586 | -12.7863
0.307768 | 0.19081616 | 0.001113 |  |  |  | 0.19081616 | 0.001113 | 0.009603106 | 7846.636 | -13.44545
0.305146 | 0.18919052 | 0.001116 |  |  |  | 0.18919052 | 0.001116 | 0.009628991 | 7867.786 | -12.773
0.302475 | 0.1875345 | 0.001119 |  |  |  | 0.1875345 | 0.001119 | 0.009654875 | 7888.936 | -13.04672
0.299863 | 0.18591506 | 0.00112 |  |  |  | 0.18591506 | 0.00112 | 0.009663503 | 7895.986 | -12.78137
0.297214 | 0.18427268 | 0.001122 |  |  |  | 0.18427268 | 0.001122 | 0.009680759 | 7910.086 | -12.97979
0.294547 | 0.18261914 | 0.001126 |  |  |  | 0.18261914 | 0.001126 | 0.009715272 | 7938.286 | -13.10296
0.291903 | 0.18097986 | 0.001127 |  |  |  | 0.18097986 | 0.001127 | 0.0097239 | 7945.336 | -13.01885
0.289259 | 0.17934058 | 0.001129 |  |  |  | 0.17934058 | 0.001129 | 0.009741156 | 7959.436 | -13.03619
0.286623 | 0.17770626 | 0.001132 |  |  |  | 0.17770626 | 0.001132 | 0.009767041 | 7980.586 | -13.02555
0.283976 | 0.17606512 | 0.001133 |  |  |  | 0.17606512 | 0.001133 | 0.009775669 | 7987.636 | -13.10304
0.281323 | 0.17442026 | 0.001134 |  |  |  | 0.17442026 | 0.001134 | 0.009784297 | 7994.686 | -13.14434
0.278728 | 0.17281136 | 0.001137 |  |  |  | 0.17281136 | 0.001137 | 0.009810181 | 8015.836 | -12.87966
0.276 | 0.17112 | 0.00114 |  |  |  | 0.17112 | 0.00114 | 0.009836066 | 8036.986 | -13.57555
0.273351 | 0.16947762 | 0.001143 |  |  |  | 0.16947762 | 0.001143 | 0.00986195 | 8058.136 | -13.21715
0.27064 | 0.1677968 | 0.001145 |  |  |  | 0.1677968 | 0.001145 | 0.009879206 | 8072.236 | -13.55613
0.26803 | 0.1661786 | 0.001148 |  |  |  | 0.1661786 | 0.001148 | 0.009905091 | 8093.386 | -13.0796
0.265328 | 0.16450336 | 0.001149 |  |  |  | 0.16450336 | 0.001149 | 0.009913719 | 8100.436 | -13.56427
0.262617 | 0.16282254 | 0.001154 |  |  |  | 0.16282254 | 0.001154 | 0.009956859 | 8135.686 | -13.645
0.260022 | 0.16121364 | 0.001157 |  |  |  | 0.16121364 | 0.001157 | 0.009982744 | 8156.836 | -13.10652
0.257413 | 0.15959606 | 0.001158 |  |  |  | 0.15959606 | 0.001158 | 0.009991372 | 8163.886 | -13.20004
0.254693 | 0.15790966 | 0.001161 |  |  |  | 0.15790966 | 0.001161 | 0.01001726 | 8185.036 | -13.78541
0.252041 | 0.15626542 | 0.001164 |  |  |  | 0.15626542 | 0.001164 | 0.01004314 | 8206.186 | -13.47555
0.249316 | 0.15457592 | 0.001166 |  |  |  | 0.15457592 | 0.001166 | 0.0100604 | 8220.286 | -13.87626
0.246711 | 0.15296082 | 0.001169 |  |  |  | 0.15296082 | 0.001169 | 0.01008628 | 8241.436 | -13.29366
0.244046 | 0.15130852 | 0.001172 |  |  |  | 0.15130852 | 0.001172 | 0.01011217 | 8262.586 | -13.6348
0.241414 | 0.14967668 | 0.001176 |  |  |  | 0.14967668 | 0.001176 | 0.01014668 | 8290.786 | -13.50623
0.238795 | 0.1480529 | 0.001178 |  |  |  | 0.1480529 | 0.001178 | 0.01016393 | 8304.886 | -13.47386
0.236188 | 0.14643656 | 0.001181 |  |  |  | 0.14643656 | 0.001181 | 0.01018982 | 8326.035 | -13.44061
0.233504 | 0.14477248 | 0.001183 |  |  |  | 0.14477248 | 0.001183 | 0.01020708 | 8340.135 | -13.86692
0.230804 | 0.14309848 | 0.001187 |  |  |  | 0.14309848 | 0.001187 | 0.01024159 | 8368.335 | -13.98499
0.228227 | 0.14150074 | 0.00119 |  |  |  | 0.14150074 | 0.00119 | 0.01026747 | 8389.485 | -13.38732
0.225556 | 0.13984472 | 0.001194 |  |  |  | 0.13984472 | 0.001194 | 0.01030198 | 8417.685 | -13.91651
0.222875 | 0.1381825 | 0.001198 |  |  |  | 0.1381825 | 0.001198 | 0.0103365 | 8445.885 | -14.01548
0.22019 | 0.1365178 | 0.001201 |  |  |  | 0.1365178 | 0.001201 | 0.01036238 | 8467.035 | -14.07747
0.217614 | 0.13492068 | 0.001205 |  |  |  | 0.13492068 | 0.001205 | 0.01039689 | 8495.235 | -13.54539
0.214908 | 0.13324296 | 0.001207 |  |  |  | 0.13324296 | 0.001207 | 0.01041415 | 8509.335 | -14.26445
0.212226 | 0.13158012 | 0.001212 |  |  |  | 0.13158012 | 0.001212 | 0.01045729 | 8544.585 | -14.17897
0.209585 | 0.1299427 | 0.001215 |  |  |  | 0.1299427 | 0.001215 | 0.01048318 | 8565.735 | -14.00839
0.206892 | 0.12827304 | 0.00122 |  |  |  | 0.12827304 | 0.00122 | 0.01052632 | 8600.985 | -14.33129
0.204219 | 0.12661578 | 0.001224 |  |  |  | 0.12661578 | 0.001224 | 0.01056083 | 8629.185 | -14.27744
0.201577 | 0.12497774 | 0.001226 |  |  |  | 0.12497774 | 0.001226 | 0.01057808 | 8643.285 | -14.1465
0.198957 | 0.12335334 | 0.001231 |  |  |  | 0.12335334 | 0.001231 | 0.01062123 | 8678.535 | -14.06878
0.196274 | 0.12168988 | 0.001235 |  |  |  | 0.12168988 | 0.001235 | 0.01065574 | 8706.735 | -14.45985
0.193642 | 0.12005804 | 0.001238 |  |  |  | 0.12005804 | 0.001238 | 0.01068162 | 8727.885 | -14.22525
0.190957 | 0.11839334 | 0.001242 |  |  |  | 0.11839334 | 0.001242 | 0.01071613 | 8756.085 | -14.55278
0.188292 | 0.11674104 | 0.001247 |  |  |  | 0.11674104 | 0.001247 | 0.01075928 | 8791.335 | -14.4968
0.185561 | 0.11504782 | 0.00125 |  |  |  | 0.11504782 | 0.00125 | 0.01078516 | 8812.485 | -14.90357
0.182913 | 0.11340606 | 0.001254 |  |  |  | 0.11340606 | 0.001254 | 0.01081967 | 8840.685 | -14.49113
0.180311 | 0.11179282 | 0.001258 |  |  |  | 0.11179282 | 0.001258 | 0.01085418 | 8868.885 | -14.28489
0.177639 | 0.11013618 | 0.001262 |  |  |  | 0.11013618 | 0.001262 | 0.0108887 | 8897.084 | -14.71591
0.174999 | 0.10849938 | 0.001266 |  |  |  | 0.10849938 | 0.001266 | 0.01092321 | 8925.284 | -14.58583
0.17232 | 0.1068384 | 0.001272 |  |  |  | 0.1068384 | 0.001272 | 0.01097498 | 8967.584 | -14.85985
0.169706 | 0.10521772 | 0.001276 |  |  |  | 0.10521772 | 0.001276 | 0.01100949 | 8995.784 | -14.55644
0.167031 | 0.10355922 | 0.00128 |  |  |  | 0.10355922 | 0.00128 | 0.011044 | 9023.984 | -14.94289
0.164381 | 0.10191622 | 0.001284 |  |  |  | 0.10191622 | 0.001284 | 0.01107852 | 9052.184 | -14.84957
0.161766 | 0.10029492 | 0.001289 |  |  |  | 0.10029492 | 0.001289 | 0.01112166 | 9087.434 | -14.70488 | 0.1 | 9094.973
0.159097 | 0.09864014 | 0.001295 |  |  |  | 0.09864014 | 0.001295 | 0.01117343 | 9129.734 | -15.0727
0.15644 | 0.0969928 | 0.0013 |  |  |  | 0.0969928 | 0.0013 | 0.01121657 | 9164.984 | -15.06881
0.153793 | 0.09535166 | 0.001304 |  |  |  | 0.09535166 | 0.001304 | 0.01125108 | 9193.184 | -15.06416
0.151145 | 0.0937099 | 0.001309 |  |  |  | 0.0937099 | 0.001309 | 0.01129422 | 9228.434 | -15.12194
0.148415 | 0.0920173 | 0.001314 |  |  |  | 0.0920173 | 0.001314 | 0.01133736 | 9263.684 | -15.64988
0.145756 | 0.09036872 | 0.001321 |  |  |  | 0.09036872 | 0.001321 | 0.01139776 | 9313.034 | -15.3126
0.143123 | 0.08873626 | 0.001325 |  |  |  | 0.08873626 | 0.001325 | 0.01143227 | 9341.234 | -15.22617
0.140481 | 0.08709822 | 0.00133 |  |  |  | 0.08709822 | 0.00133 | 0.01147541 | 9376.484 | -15.33018
0.137812 | 0.08544344 | 0.001336 |  |  |  | 0.08544344 | 0.001336 | 0.01152718 | 9418.784 | -15.55102
0.135082 | 0.08375084 | 0.001341 |  |  |  | 0.08375084 | 0.001341 | 0.01157032 | 9454.034 | -15.97207
0.132523 | 0.08216426 | 0.001348 |  |  |  | 0.08216426 | 0.001348 | 0.01163072 | 9503.383 | -15.03873
0.129846 | 0.08050452 | 0.001353 |  |  |  | 0.08050452 | 0.001353 | 0.01167386 | 9538.633 | -15.8024
0.127194 | 0.07886028 | 0.00136 |  |  |  | 0.07886028 | 0.00136 | 0.01173425 | 9587.983 | -15.72437
0.124487 | 0.07718194 | 0.001365 |  |  |  | 0.07718194 | 0.001365 | 0.01177739 | 9623.233 | -16.12148
0.121917 | 0.07558854 | 0.001373 |  |  |  | 0.07558854 | 0.001373 | 0.01184642 | 9679.633 | -15.37859
0.119212 | 0.07391144 | 0.001378 |  |  |  | 0.07391144 | 0.001378 | 0.01188956 | 9714.883 | -16.26327
0.116548 | 0.07225976 | 0.001384 |  |  |  | 0.07225976 | 0.001384 | 0.01194133 | 9757.183 | -16.08081
0.113924 | 0.07063288 | 0.001391 |  |  |  | 0.07063288 | 0.001391 | 0.01200173 | 9806.533 | -15.91391
0.111286 | 0.06899732 | 0.001398 |  |  |  | 0.06899732 | 0.001398 | 0.01206212 | 9855.883 | -16.07953
0.108619 | 0.06734378 | 0.001405 |  |  |  | 0.06734378 | 0.001405 | 0.01212252 | 9905.233 | -16.3379
0.105961 | 0.06569582 | 0.001411 |  |  |  | 0.06569582 | 0.001411 | 0.01217429 | 9947.533 | -16.35828
0.103356 | 0.06408072 | 0.001419 |  |  |  | 0.06408072 | 0.001419 | 0.01224331 | 10003.93 | -16.11181
0.100704 | 0.06243648 | 0.001427 |  |  |  | 0.06243648 | 0.001427 | 0.01231234 | 10060.33 | -16.49523
0.097998 | 0.06075876 | 0.001436 |  |  |  | 0.06075876 | 0.001436 | 0.01238999 | 10123.78 | -16.93165
0.095338 | 0.05910956 | 0.001443 |  |  |  | 0.05910956 | 0.001443 | 0.01245039 | 10173.13 | -16.73684
0.092666 | 0.05745292 | 0.001451 |  |  |  | 0.05745292 | 0.001451 | 0.01251941 | 10229.53 | -16.89993
0.090075 | 0.0558465 | 0.001459 |  |  |  | 0.0558465 | 0.001459 | 0.01258844 | 10285.93 | -16.47823
0.087371 | 0.05417002 | 0.001467 |  |  |  | 0.05417002 | 0.001467 | 0.01265746 | 10342.33 | -17.29144
0.084803 | 0.05257786 | 0.001477 |  |  |  | 0.05257786 | 0.001477 | 0.01274374 | 10412.83 | -16.52277
0.08219 | 0.0509578 | 0.001486 |  |  |  | 0.0509578 | 0.001486 | 0.0128214 | 10476.28 | -16.92081
0.079519 | 0.04930178 | 0.001497 |  |  |  | 0.04930178 | 0.001497 | 0.01291631 | 10553.83 | -17.41314
0.076856 | 0.04765072 | 0.001509 |  |  |  | 0.04765072 | 0.001509 | 0.01301984 | 10638.43 | -17.49485
0.074241 | 0.04602942 | 0.001522 |  |  |  | 0.04602942 | 0.001522 | 0.01313201 | 10730.08 | -17.32238
0.071549 | 0.04436038 | 0.001534 |  |  |  | 0.04436038 | 0.001534 | 0.01323555 | 10814.68 | -17.97954
0.068867 | 0.04269754 | 0.001546 |  |  |  | 0.04269754 | 0.001546 | 0.01333909 | 10899.28 | -18.05342
0.066131 | 0.04100122 | 0.00156 |  |  |  | 0.04100122 | 0.00156 | 0.01345988 | 10997.98 | -18.57238
0.063545 | 0.0393979 | 0.001573 |  |  |  | 0.0393979 | 0.001573 | 0.01357204 | 11089.63 | -17.70675
0.060898 | 0.03775676 | 0.001588 |  |  |  | 0.03775676 | 0.001588 | 0.01370147 | 11195.38 | -18.28641
0.058228 | 0.03610136 | 0.001601 |  |  |  | 0.03610136 | 0.001601 | 0.01381363 | 11287.03 | -18.60869
0.055545 | 0.0344379 | 0.001615 |  |  |  | 0.0344379 | 0.001615 | 0.01393443 | 11385.73 | -18.85762
0.052846 | 0.03276452 | 0.001627 |  |  |  | 0.03276452 | 0.001627 | 0.01403796 | 11470.33 | -19.12344
0.050176 | 0.03110912 | 0.001637 |  |  |  | 0.03110912 | 0.001637 | 0.01412425 | 11540.83 | -19.04634
0.047568 | 0.02949216 | 0.001644 |  |  |  | 0.02949216 | 0.001644 | 0.01418464 | 11590.18 | -18.70096
0.044907 | 0.02784234 | 0.001654 |  |  |  | 0.02784234 | 0.001654 | 0.01427092 | 11660.68 | -19.17987
0.042317 | 0.02623654 | 0.001663 |  |  |  | 0.02623654 | 0.001663 | 0.01434858 | 11724.13 | -18.77566
0.039656 | 0.02458672 | 0.00167 |  |  |  | 0.02458672 | 0.00167 | 0.01440897 | 11773.48 | -19.38341
0.037001 | 0.02294062 | 0.001676 |  |  |  | 0.02294062 | 0.001676 | 0.01446074 | 11815.78 | -19.41514
0.034285 | 0.0212567 | 0.001686 |  |  |  | 0.0212567 | 0.001686 | 0.01454702 | 11886.28 | -19.95619
0.031674 | 0.01963788 | 0.001692 |  |  |  | 0.01963788 | 0.001692 | 0.01459879 | 11928.58 | -19.27598
0.02897 | 0.0179614 | 0.001698 |  |  |  | 0.0179614 | 0.001698 | 0.01465056 | 11970.88 | -20.03348
0.026361 | 0.01634382 | 0.001705 |  |  |  | 0.01634382 | 0.001705 | 0.01471096 | 12020.23 | -19.40377
0.02368 | 0.0146816 | 0.001715 |  |  |  | 0.0146816 | 0.001715 | 0.01479724 | 12090.73 | -20.03886
0.021074 | 0.01306588 | 0.001726 |  |  |  | 0.01306588 | 0.001726 | 0.01489215 | 12168.28 | -19.59788
0.018398 | 0.01140676 | 0.001739 |  |  |  | 0.01140676 | 0.001739 | 0.01500431 | 12259.93 | -20.26466
0.015806 | 0.00979972 | 0.001756 |  |  |  | 0.00979972 | 0.001756 | 0.01515099 | 12379.78 | -19.7985
0.013199 | 0.00818338 | 0.001774 |  |  |  | 0.00818338 | 0.001774 | 0.0153063 | 12506.68 | -20.11249
0.010613 | 0.00658006 | 0.001792 |  |  |  | 0.00658006 | 0.001792 | 0.0154616 | 12633.58 | -20.15394
0.007892 | 0.00489304 | 0.00181 |  |  |  | 0.00489304 | 0.00181 | 0.01561691 | 12760.48 | -21.42014
0.005272 | 0.00326864 | 0.001829 |  |  |  | 0.00326864 | 0.001829 | 0.01578085 | 12894.43 | -20.83691
0.002636 | 0.00163432 | 0.00185 |  |  |  | 0.00163432 | 0.00185 | 0.01596204 | 13042.48 | -21.1946
6.409367e-06 | 3.97380754e-06 | 0.00186 |  |  |  | 3.97380754e-06 | 0.00186 | 0.01604832 | 13112.98 | -21.32122
-0.002375 | -0.0014725 | 0.001854 |  |  |  | -0.0014725 | 0.001854 | 0.01599655 | 13070.68 | -19.32974
-0.003769 | -0.00233678 | 0.00184 |  |  |  | -0.00233678 | 0.00184 | 0.01587575 | 12971.98 | -11.25407
-0.004286 | -0.00265732 | 0.001735 |  |  |  | -0.00265732 | 0.001735 | 0.0149698 | 12231.73 | -4.039398
-0.003561 | -0.00220782 | 0.001849 |  |  |  | -0.00220782 | 0.001849 | 0.01595341 | 13035.43 | 5.678793
-0.003268 | -0.00202616 | 0.00193 |  |  |  | -0.00202616 | 0.00193 | 0.01665229 | 13606.48 | 2.419884
-0.006874 | -0.00426188 | 0.001963 |  |  |  | -0.00426188 | 0.001963 | 0.01693701 | 13839.13 | -30.68034
-0.011337 | -0.00702894 | 0.001989 |  |  |  | -0.00702894 | 0.001989 | 0.01716135 | 14022.43 | -38.54729
-0.015234 | -0.00944508 | 0.002014 |  |  |  | -0.00944508 | 0.002014 | 0.01737705 | 14198.68 | -34.09307
-0.01865 | -0.011563 | 0.002038 |  |  |  | -0.011563 | 0.002038 | 0.01758412 | 14367.87 | -30.25083
-0.021845 | -0.0135439 | 0.002058 |  |  |  | -0.0135439 | 0.002058 | 0.01775669 | 14508.87 | -28.60098
-0.024887 | -0.01542994 | 0.002076 |  |  |  | -0.01542994 | 0.002076 | 0.01791199 | 14635.77 | -27.48399
-0.027788 | -0.01722856 | 0.002094 |  |  |  | -0.01722856 | 0.002094 | 0.0180673 | 14762.67 | -26.43832
-0.030654 | -0.01900548 | 0.002106 |  |  |  | -0.01900548 | 0.002106 | 0.01817084 | 14847.27 | -26.30725
-0.033397 | -0.02070614 | 0.002119 |  |  |  | -0.02070614 | 0.002119 | 0.018283 | 14938.92 | -25.3281
-0.036172 | -0.02242664 | 0.002128 |  |  |  | -0.02242664 | 0.002128 | 0.01836066 | 15002.37 | -25.757
-0.03898 | -0.0241676 | 0.002135 |  |  |  | -0.0241676 | 0.002135 | 0.01842105 | 15051.72 | -26.16149
-0.041675 | -0.0258385 | 0.002138 |  |  |  | -0.0258385 | 0.002138 | 0.01844694 | 15072.87 | -25.16759
-0.044375 | -0.0275125 | 0.002142 |  |  |  | -0.0275125 | 0.002142 | 0.01848145 | 15101.07 | -25.25559
-0.047076 | -0.02918712 | 0.002142 |  |  |  | -0.02918712 | 0.002142 | 0.01848145 | 15101.07 | -25.28856
-0.049749 | -0.03084438 | 0.002142 |  |  |  | -0.03084438 | 0.002142 | 0.01848145 | 15101.07 | -25.02641
-0.052431 | -0.03250722 | 0.002138 |  |  |  | -0.03250722 | 0.002138 | 0.01844694 | 15072.87 | -25.08722
-0.055086 | -0.03415332 | 0.002132 |  |  |  | -0.03415332 | 0.002132 | 0.01839517 | 15030.57 | -24.77664
-0.057793 | -0.03583166 | 0.002123 |  |  |  | -0.03583166 | 0.002123 | 0.01831752 | 14967.12 | -25.17317
-0.060467 | -0.03748954 | 0.002115 |  |  |  | -0.03748954 | 0.002115 | 0.01824849 | 14910.72 | -24.76694
-0.063166 | -0.03916292 | 0.002102 |  |  |  | -0.03916292 | 0.002102 | 0.01813632 | 14819.07 | -24.87462
-0.065859 | -0.04083258 | 0.002088 |  |  |  | -0.04083258 | 0.002088 | 0.01801553 | 14720.37 | -24.66042
-0.068497 | -0.04246814 | 0.002072 |  |  |  | -0.04246814 | 0.002072 | 0.01787748 | 14607.57 | -23.98381
-0.071153 | -0.04411486 | 0.002054 |  |  |  | -0.04411486 | 0.002054 | 0.01772217 | 14480.67 | -23.9501
-0.073789 | -0.04574918 | 0.002035 |  |  |  | -0.04574918 | 0.002035 | 0.01755824 | 14346.72 | -23.5566
-0.076436 | -0.04739032 | 0.002016 |  |  |  | -0.04739032 | 0.002016 | 0.01739431 | 14212.78 | -23.43507
-0.079119 | -0.04905378 | 0.001994 |  |  |  | -0.04905378 | 0.001994 | 0.01720449 | 14057.68 | -23.51338
-0.081747 | -0.05068314 | 0.001973 |  |  |  | -0.05068314 | 0.001973 | 0.0170233 | 13909.63 | -22.7844
-0.084403 | -0.05232986 | 0.00195 |  |  |  | -0.05232986 | 0.00195 | 0.01682485 | 13747.48 | -22.77175
-0.087127 | -0.05401874 | 0.001926 |  |  |  | -0.05401874 | 0.001926 | 0.01661777 | 13578.28 | -23.07496
-0.089786 | -0.05566732 | 0.001902 |  |  |  | -0.05566732 | 0.001902 | 0.0164107 | 13409.08 | -22.24541
-0.092472 | -0.05733264 | 0.001878 |  |  |  | -0.05733264 | 0.001878 | 0.01620362 | 13239.88 | -22.18952
-0.095099 | -0.05896138 | 0.001856 |  |  |  | -0.05896138 | 0.001856 | 0.01601381 | 13084.78 | -21.43801
-0.097789 | -0.06062918 | 0.001833 |  |  |  | -0.06062918 | 0.001833 | 0.01581536 | 12922.63 | -21.68757
-0.100393 | -0.06224366 | 0.00181 |  |  |  | -0.06224366 | 0.00181 | 0.01561691 | 12760.48 | -20.73243
-0.103008 | -0.06386496 | 0.001788 |  |  |  | -0.06386496 | 0.001788 | 0.01542709 | 12605.38 | -20.56283
-0.105665 | -0.0655123 | 0.001765 |  |  |  | -0.0655123 | 0.001765 | 0.01522865 | 12443.23 | -20.63179
-0.108347 | -0.06717514 | 0.001744 |  |  |  | -0.06717514 | 0.001744 | 0.01504745 | 12295.18 | -20.56801
-0.110965 | -0.0687983 | 0.001724 |  |  |  | -0.0687983 | 0.001724 | 0.01487489 | 12154.18 | -19.84261
-0.113575 | -0.0704165 | 0.001705 |  |  |  | -0.0704165 | 0.001705 | 0.01471096 | 12020.23 | -19.55951
-0.116199 | -0.07204338 | 0.001685 |  |  |  | -0.07204338 | 0.001685 | 0.0145384 | 11879.23 | -19.44078
-0.118838 | -0.07367956 | 0.001666 |  |  |  | -0.07367956 | 0.001666 | 0.01437446 | 11745.28 | -19.32697
-0.121496 | -0.07532752 | 0.00165 |  |  |  | -0.07532752 | 0.00165 | 0.01423641 | 11632.48 | -19.26281
-0.124156 | -0.07697672 | 0.001632 |  |  |  | -0.07697672 | 0.001632 | 0.0140811 | 11505.58 | -19.07964
-0.126884 | -0.07866808 | 0.001616 |  |  |  | -0.07866808 | 0.001616 | 0.01394305 | 11392.78 | -19.36469
-0.129511 | -0.08029682 | 0.0016 |  |  |  | -0.08029682 | 0.0016 | 0.013805 | 11279.98 | -18.46402
-0.132162 | -0.08194044 | 0.001584 |  |  |  | -0.08194044 | 0.001584 | 0.01366695 | 11167.18 | -18.4473
-0.134819 | -0.08358778 | 0.001568 |  |  |  | -0.08358778 | 0.001568 | 0.0135289 | 11054.38 | -18.30323
-0.137564 | -0.08528968 | 0.001555 |  |  |  | -0.08528968 | 0.001555 | 0.01341674 | 10962.73 | -18.73546
-0.140214 | -0.08693268 | 0.001541 |  |  |  | -0.08693268 | 0.001541 | 0.01329594 | 10864.03 | -17.93068
-0.142881 | -0.08858622 | 0.001528 |  |  |  | -0.08858622 | 0.001528 | 0.01318378 | 10772.38 | -17.88834
-0.14547 | -0.0901914 | 0.001515 |  |  |  | -0.0901914 | 0.001515 | 0.01307161 | 10680.73 | -17.21805
-0.14813 | -0.0918406 | 0.001501 |  |  |  | -0.0918406 | 0.001501 | 0.01295082 | 10582.03 | -17.53327
-0.150762 | -0.09347244 | 0.001489 |  |  |  | -0.09347244 | 0.001489 | 0.01284728 | 10497.43 | -17.19916
-0.153439 | -0.09513218 | 0.001477 |  |  |  | -0.09513218 | 0.001477 | 0.01274374 | 10412.83 | -17.3528
-0.156137 | -0.09680494 | 0.001464 |  |  |  | -0.09680494 | 0.001464 | 0.01263158 | 10321.18 | -17.34151
-0.158756 | -0.09842872 | 0.001452 |  |  |  | -0.09842872 | 0.001452 | 0.01252804 | 10236.58 | -16.69064 | -0.1 | 10163.66
-0.161451 | -0.10009962 | 0.001441 |  |  |  | -0.10009962 | 0.001441 | 0.01243313 | 10159.03 | -17.03952
-0.164085 | -0.1017327 | 0.001429 |  |  |  | -0.1017327 | 0.001429 | 0.01232959 | 10074.43 | -16.52143
-0.166782 | -0.10340484 | 0.001417 |  |  |  | -0.10340484 | 0.001417 | 0.01222606 | 9989.833 | -16.77513
-0.169437 | -0.10505094 | 0.001409 |  |  |  | -0.10505094 | 0.001409 | 0.01215703 | 9933.433 | -16.39784
-0.172072 | -0.10668464 | 0.001397 |  |  |  | -0.10668464 | 0.001397 | 0.01205349 | 9848.833 | -16.15914
-0.174732 | -0.10833384 | 0.001384 |  |  |  | -0.10833384 | 0.001384 | 0.01194133 | 9757.183 | -16.16712
-0.17738 | -0.1099756 | 0.001374 |  |  |  | -0.1099756 | 0.001374 | 0.01185505 | 9686.683 | -15.96108
-0.179965 | -0.1115783 | 0.001365 |  |  |  | -0.1115783 | 0.001365 | 0.01177739 | 9623.233 | -15.474
-0.182634 | -0.11323308 | 0.001354 |  |  |  | -0.11323308 | 0.001354 | 0.01168248 | 9545.683 | -15.86017
-0.185326 | -0.11490212 | 0.001343 |  |  |  | -0.11490212 | 0.001343 | 0.01158758 | 9468.133 | -15.86741
-0.18795 | -0.116529 | 0.001334 |  |  |  | -0.116529 | 0.001334 | 0.01150992 | 9404.684 | -15.3519
-0.190571 | -0.11815402 | 0.001325 |  |  |  | -0.11815402 | 0.001325 | 0.01143227 | 9341.234 | -15.23125
-0.193183 | -0.11977346 | 0.001315 |  |  |  | -0.11977346 | 0.001315 | 0.01134599 | 9270.734 | -15.07048
-0.19594 | -0.1214828 | 0.001306 |  |  |  | -0.1214828 | 0.001306 | 0.01126833 | 9207.284 | -15.79261
-0.198598 | -0.12313076 | 0.001296 |  |  |  | -0.12313076 | 0.001296 | 0.01118205 | 9136.784 | -15.11515
-0.201204 | -0.12474648 | 0.001287 |  |  |  | -0.12474648 | 0.001287 | 0.0111044 | 9073.334 | -14.71123
-0.203905 | -0.1264211 | 0.001278 |  |  |  | -0.1264211 | 0.001278 | 0.01102675 | 9009.884 | -15.14126
-0.206571 | -0.12807402 | 0.001269 |  |  |  | -0.12807402 | 0.001269 | 0.01094909 | 8946.434 | -14.84018
-0.209292 | -0.12976104 | 0.001261 |  |  |  | -0.12976104 | 0.001261 | 0.01088007 | 8890.034 | -15.04524
-0.211855 | -0.1313501 | 0.001251 |  |  |  | -0.1313501 | 0.001251 | 0.01079379 | 8819.535 | -14.07078
-0.214556 | -0.13302472 | 0.001242 |  |  |  | -0.13302472 | 0.001242 | 0.01071613 | 8756.085 | -14.71624
-0.217212 | -0.13467144 | 0.001235 |  |  |  | -0.13467144 | 0.001235 | 0.01065574 | 8706.735 | -14.37819
-0.219885 | -0.1363287 | 0.001225 |  |  |  | -0.1363287 | 0.001225 | 0.01056946 | 8636.235 | -14.37091
-0.222521 | -0.13796302 | 0.001216 |  |  |  | -0.13796302 | 0.001216 | 0.0104918 | 8572.785 | -14.06252
-0.225188 | -0.13961656 | 0.001209 |  |  |  | -0.13961656 | 0.001209 | 0.01043141 | 8523.435 | -14.13464
-0.227847 | -0.14126514 | 0.001201 |  |  |  | -0.14126514 | 0.001201 | 0.01036238 | 8467.035 | -14.00507
-0.230514 | -0.14291868 | 0.001193 |  |  |  | -0.14291868 | 0.001193 | 0.01029336 | 8410.635 | -13.95395
-0.233185 | -0.1445747 | 0.001183 |  |  |  | -0.1445747 | 0.001183 | 0.01020708 | 8340.135 | -13.86981
-0.235829 | -0.14621398 | 0.001177 |  |  |  | -0.14621398 | 0.001177 | 0.01015531 | 8297.836 | -13.63715
-0.238491 | -0.14786442 | 0.001168 |  |  |  | -0.14786442 | 0.001168 | 0.01007765 | 8234.386 | -13.64272
-0.241149 | -0.14951238 | 0.001159 |  |  |  | -0.14951238 | 0.001159 | 0.01 | 8170.936 | -13.51766
-0.243836 | -0.15117832 | 0.001154 |  |  |  | -0.15117832 | 0.001154 | 0.009956859 | 8135.686 | -13.58293
-0.246434 | -0.15278908 | 0.001145 |  |  |  | -0.15278908 | 0.001145 | 0.009879206 | 8072.236 | -13.05354
-0.249057 | -0.15441534 | 0.001137 |  |  |  | -0.15441534 | 0.001137 | 0.009810181 | 8015.836 | -13.08169
-0.251737 | -0.15607694 | 0.001131 |  |  |  | -0.15607694 | 0.001131 | 0.009758412 | 7973.536 | -13.28397
-0.25436 | -0.1577032 | 0.001122 |  |  |  | -0.1577032 | 0.001122 | 0.009680759 | 7910.086 | -12.91545
-0.257066 | -0.15938092 | 0.001115 |  |  |  | -0.15938092 | 0.001115 | 0.009620362 | 7860.736 | -13.22951
-0.259679 | -0.16100098 | 0.001109 |  |  |  | -0.16100098 | 0.001109 | 0.009568594 | 7818.436 | -12.7006
-0.262351 | -0.16265762 | 0.001101 |  |  |  | -0.16265762 | 0.001101 | 0.009499569 | 7762.036 | -12.90562
-0.265042 | -0.16432604 | 0.001094 |  |  |  | -0.16432604 | 0.001094 | 0.009439172 | 7712.687 | -12.90917
-0.267677 | -0.16595974 | 0.001087 |  |  |  | -0.16595974 | 0.001087 | 0.009378775 | 7663.337 | -12.5599
-0.270336 | -0.16760832 | 0.00108 |  |  |  | -0.16760832 | 0.00108 | 0.009318378 | 7613.987 | -12.59294
-0.273004 | -0.16926248 | 0.001073 |  |  |  | -0.16926248 | 0.001073 | 0.009257981 | 7564.637 | -12.55394
-0.275693 | -0.17092966 | 0.001065 |  |  |  | -0.17092966 | 0.001065 | 0.009188956 | 7508.237 | -12.5646
-0.278295 | -0.1725429 | 0.001058 |  |  |  | -0.1725429 | 0.001058 | 0.009128559 | 7458.887 | -12.07278
-0.280939 | -0.17418218 | 0.001051 |  |  |  | -0.17418218 | 0.001051 | 0.009068162 | 7409.537 | -12.18676
-0.283621 | -0.17584502 | 0.001046 |  |  |  | -0.17584502 | 0.001046 | 0.009025022 | 7374.287 | -12.29157
-0.286302 | -0.17750724 | 0.001037 |  |  |  | -0.17750724 | 0.001037 | 0.008947368 | 7310.837 | -12.20495
-0.288992 | -0.17917504 | 0.001034 |  |  |  | -0.17917504 | 0.001034 | 0.008921484 | 7289.687 | -12.17538
-0.291685 | -0.1808447 | 0.001025 |  |  |  | -0.1808447 | 0.001025 | 0.008843831 | 7226.237 | -12.11833
-0.29435 | -0.182497 | 0.001019 |  |  |  | -0.182497 | 0.001019 | 0.008792062 | 7183.937 | -11.90497
-0.296984 | -0.18413008 | 0.001013 |  |  |  | -0.18413008 | 0.001013 | 0.008740293 | 7141.638 | -11.69741
-0.29966 | -0.1857892 | 0.001006 |  |  |  | -0.1857892 | 0.001006 | 0.008679896 | 7092.288 | -11.80789
-0.302303 | -0.18742786 | 0.001 |  |  |  | -0.18742786 | 0.001 | 0.008628128 | 7049.988 | -11.58719
-0.304879 | -0.18902498 | 0.000992 |  |  |  | -0.18902498 | 0.000992 | 0.008559103 | 6993.588 | -11.21464
-0.307574 | -0.19069588 | 0.000986 |  |  |  | -0.19069588 | 0.000986 | 0.008507334 | 6951.288 | -11.65025
-0.310186 | -0.19231532 | 0.00098 |  |  |  | -0.19231532 | 0.00098 | 0.008455565 | 6908.988 | -11.22294
-0.312842 | -0.19396204 | 0.000974 |  |  |  | -0.19396204 | 0.000974 | 0.008403796 | 6866.688 | -11.34234
-0.315392 | -0.19554304 | 0.000968 |  |  |  | -0.19554304 | 0.000968 | 0.008352028 | 6824.388 | -10.8228
-0.31806 | -0.1971972 | 0.000962 |  |  |  | -0.1971972 | 0.000962 | 0.008300259 | 6782.088 | -11.25364
-0.320741 | -0.19885942 | 0.000956 |  |  |  | -0.19885942 | 0.000956 | 0.00824849 | 6739.788 | -11.23817 | -0.2 | 6711.409
-0.323483 | -0.20055946 | 0.00095 |  |  |  | -0.20055946 | 0.00095 | 0.008196721 | 6697.488 | -11.42195
-0.326124 | -0.20219688 | 0.000944 |  |  |  | -0.20219688 | 0.000944 | 0.008144953 | 6655.188 | -10.93197
-0.328725 | -0.2038095 | 0.00094 |  |  |  | -0.2038095 | 0.00094 | 0.00811044 | 6626.988 | -10.70955
-0.331432 | -0.20548784 | 0.000932 |  |  |  | -0.20548784 | 0.000932 | 0.008041415 | 6570.589 | -11.07501
-0.334082 | -0.20713084 | 0.000928 |  |  |  | -0.20713084 | 0.000928 | 0.008006903 | 6542.389 | -10.77231
-0.336731 | -0.20877322 | 0.00092 |  |  |  | -0.20877322 | 0.00092 | 0.007937877 | 6485.989 | -10.69877
-0.339379 | -0.21041498 | 0.000916 |  |  |  | -0.21041498 | 0.000916 | 0.007903365 | 6457.789 | -10.62529
-0.341999 | -0.21203938 | 0.00091 |  |  |  | -0.21203938 | 0.00091 | 0.007851596 | 6415.489 | -10.45568
-0.344647 | -0.21368114 | 0.000905 |  |  |  | -0.21368114 | 0.000905 | 0.007808456 | 6380.239 | -10.50376
-0.347293 | -0.21532166 | 0.000899 |  |  |  | -0.21532166 | 0.000899 | 0.007756687 | 6337.939 | -10.43221
-0.349952 | -0.21697024 | 0.000891 |  |  |  | -0.21697024 | 0.000891 | 0.007687662 | 6281.539 | -10.40211
-0.352645 | -0.2186399 | 0.000886 |  |  |  | -0.2186399 | 0.000886 | 0.007644521 | 6246.289 | -10.45861
-0.355337 | -0.22030894 | 0.000881 |  |  |  | -0.22030894 | 0.000881 | 0.007601381 | 6211.039 | -10.39589
-0.35798 | -0.2219476 | 0.000875 |  |  |  | -0.2219476 | 0.000875 | 0.007549612 | 6168.739 | -10.14312
-0.36066 | -0.2236092 | 0.00087 |  |  |  | -0.2236092 | 0.00087 | 0.007506471 | 6133.489 | -10.22069
-0.363301 | -0.22524662 | 0.000865 |  |  |  | -0.22524662 | 0.000865 | 0.00746333 | 6098.239 | -10.01424
-0.366001 | -0.22692062 | 0.00086 |  |  |  | -0.22692062 | 0.00086 | 0.00742019 | 6062.989 | -10.17895
-0.368684 | -0.22858408 | 0.000853 |  |  |  | -0.22858408 | 0.000853 | 0.007359793 | 6013.64 | -10.04449
-0.371373 | -0.23025126 | 0.000849 |  |  |  | -0.23025126 | 0.000849 | 0.00732528 | 5985.44 | -10.00231
-0.373864 | -0.23179568 | 0.000843 |  |  |  | -0.23179568 | 0.000843 | 0.007273512 | 5943.14 | -9.211368
-0.37655 | -0.233461 | 0.000839 |  |  |  | -0.233461 | 0.000839 | 0.007238999 | 5914.94 | -9.873748
-0.379141 | -0.23506742 | 0.000833 |  |  |  | -0.23506742 | 0.000833 | 0.00718723 | 5872.64 | -9.467902
-0.381794 | -0.23671228 | 0.000827 |  |  |  | -0.23671228 | 0.000827 | 0.007135462 | 5830.34 | -9.624882
-0.384426 | -0.23834412 | 0.000824 |  |  |  | -0.23834412 | 0.000824 | 0.007109577 | 5809.19 | -9.496925
-0.38712 | -0.2400144 | 0.000819 |  |  |  | -0.2400144 | 0.000819 | 0.007066437 | 5773.94 | -9.673535
-0.389855 | -0.2417101 | 0.000812 |  |  |  | -0.2417101 | 0.000812 | 0.00700604 | 5724.59 | -9.749029
-0.392518 | -0.24336116 | 0.000808 |  |  |  | -0.24336116 | 0.000808 | 0.006971527 | 5696.39 | -9.428362
-0.395151 | -0.24499362 | 0.000802 |  |  |  | -0.24499362 | 0.000802 | 0.006919758 | 5654.09 | -9.264602
-0.397774 | -0.24661988 | 0.000798 |  |  |  | -0.24661988 | 0.000798 | 0.006885246 | 5625.89 | -9.17209
-0.400397 | -0.24824614 | 0.000793 |  |  |  | -0.24824614 | 0.000793 | 0.006842105 | 5590.64 | -9.120497
-0.403096 | -0.24991952 | 0.000788 |  |  |  | -0.24991952 | 0.000788 | 0.006798965 | 5555.39 | -9.325772
-0.40567 | -0.2515154 | 0.000784 |  |  |  | -0.2515154 | 0.000784 | 0.006764452 | 5527.19 | -8.843234
-0.408431 | -0.25322722 | 0.000777 |  |  |  | -0.25322722 | 0.000777 | 0.006704055 | 5477.84 | -9.419316
-0.411061 | -0.25485782 | 0.000774 |  |  |  | -0.25485782 | 0.000774 | 0.006678171 | 5456.69 | -8.914923
-0.413698 | -0.25649276 | 0.000768 |  |  |  | -0.25649276 | 0.000768 | 0.006626402 | 5414.391 | -8.886783
-0.416325 | -0.2581215 | 0.000764 |  |  |  | -0.2581215 | 0.000764 | 0.00659189 | 5386.191 | -8.795669
-0.419036 | -0.25980232 | 0.000759 |  |  |  | -0.25980232 | 0.000759 | 0.006548749 | 5350.941 | -9.023592
-0.421667 | -0.26143354 | 0.000753 |  |  |  | -0.26143354 | 0.000753 | 0.00649698 | 5308.641 | -8.694061
-0.424318 | -0.26307716 | 0.000748 |  |  |  | -0.26307716 | 0.000748 | 0.00645384 | 5273.391 | -8.696419
-0.426988 | -0.26473256 | 0.000743 |  |  |  | -0.26473256 | 0.000743 | 0.006410699 | 5238.141 | -8.700395
-0.429664 | -0.26639168 | 0.000739 |  |  |  | -0.26639168 | 0.000739 | 0.006376186 | 5209.941 | -8.667311
-0.432308 | -0.26803096 | 0.000734 |  |  |  | -0.26803096 | 0.000734 | 0.006333046 | 5174.691 | -8.51166
-0.434925 | -0.2696535 | 0.00073 |  |  |  | -0.2696535 | 0.00073 | 0.006298533 | 5146.491 | -8.373265
-0.437593 | -0.27130766 | 0.000725 |  |  |  | -0.27130766 | 0.000725 | 0.006255393 | 5111.241 | -8.483965
-0.440282 | -0.27297484 | 0.00072 |  |  |  | -0.27297484 | 0.00072 | 0.006212252 | 5075.991 | -8.491975
-0.4429 | -0.274598 | 0.000716 |  |  |  | -0.274598 | 0.000716 | 0.006177739 | 5047.791 | -8.216259
-0.445534 | -0.27623108 | 0.000711 |  |  |  | -0.27623108 | 0.000711 | 0.006134599 | 5012.541 | -8.214664
-0.448235 | -0.2779057 | 0.000705 |  |  |  | -0.2779057 | 0.000705 | 0.00608283 | 4970.241 | -8.358684
-0.450897 | -0.27955614 | 0.000702 |  |  |  | -0.27955614 | 0.000702 | 0.006056946 | 4949.091 | -8.185632
-0.453565 | -0.2812103 | 0.000699 |  |  |  | -0.2812103 | 0.000699 | 0.006031061 | 4927.941 | -8.169096
-0.456188 | -0.28283656 | 0.000693 |  |  |  | -0.28283656 | 0.000693 | 0.005979292 | 4885.641 | -7.979719
-0.458838 | -0.28447956 | 0.000689 |  |  |  | -0.28447956 | 0.000689 | 0.00594478 | 4857.442 | -8.003943
-0.461511 | -0.28613682 | 0.000684 |  |  |  | -0.28613682 | 0.000684 | 0.005901639 | 4822.192 | -8.020834
-0.464185 | -0.2877947 | 0.00068 |  |  |  | -0.2877947 | 0.00068 | 0.005867127 | 4793.992 | -7.971239
-0.466796 | -0.28941352 | 0.000675 |  |  |  | -0.28941352 | 0.000675 | 0.005823986 | 4758.742 | -7.732078
-0.469466 | -0.29106892 | 0.000671 |  |  |  | -0.29106892 | 0.000671 | 0.005789474 | 4730.542 | -7.85428
-0.472066 | -0.29268092 | 0.000667 |  |  |  | -0.29268092 | 0.000667 | 0.005754961 | 4702.342 | -7.602904
-0.474732 | -0.29433384 | 0.000662 |  |  |  | -0.29433384 | 0.000662 | 0.005711821 | 4667.092 | -7.743462
-0.477411 | -0.29599482 | 0.000659 |  |  |  | -0.29599482 | 0.000659 | 0.005685936 | 4645.942 | -7.734381
-0.48006 | -0.2976372 | 0.000655 |  |  |  | -0.2976372 | 0.000655 | 0.005651424 | 4617.742 | -7.607245
-0.482746 | -0.29930252 | 0.00065 |  |  |  | -0.29930252 | 0.00065 | 0.005608283 | 4582.492 | -7.660667 | -0.3 | 4567.578
-0.485405 | -0.3009511 | 0.000645 |  |  |  | -0.3009511 | 0.000645 | 0.005565142 | 4547.242 | -7.525549
-0.488074 | -0.30260588 | 0.000641 |  |  |  | -0.30260588 | 0.000641 | 0.00553063 | 4519.042 | -7.501353
-0.490746 | -0.30426252 | 0.000637 |  |  |  | -0.30426252 | 0.000637 | 0.005496117 | 4490.842 | -7.463067
-0.493373 | -0.30589126 | 0.000631 |  |  |  | -0.30589126 | 0.000631 | 0.005444349 | 4448.542 | -7.279966
-0.49604 | -0.3075448 | 0.000628 |  |  |  | -0.3075448 | 0.000628 | 0.005418464 | 4427.392 | -7.338356
-0.498667 | -0.30917354 | 0.000624 |  |  |  | -0.30917354 | 0.000624 | 0.005383952 | 4399.192 | -7.188106
-0.50135 | -0.310837 | 0.000619 |  |  |  | -0.310837 | 0.000619 | 0.005340811 | 4363.942 | -7.288562
-0.503923 | -0.31243226 | 0.000615 |  |  |  | -0.31243226 | 0.000615 | 0.005306299 | 4335.742 | -6.93913
-0.506625 | -0.3141075 | 0.000612 |  |  |  | -0.3141075 | 0.000612 | 0.005280414 | 4314.592 | -7.245694
-0.509261 | -0.31574182 | 0.000608 |  |  |  | -0.31574182 | 0.000608 | 0.005245902 | 4286.393 | -7.028381
-0.511848 | -0.31734576 | 0.000602 |  |  |  | -0.31734576 | 0.000602 | 0.005194133 | 4244.093 | -6.841193
-0.514489 | -0.31898318 | 0.0006 |  |  |  | -0.31898318 | 0.0006 | 0.005176877 | 4229.993 | -6.937818
-0.517204 | -0.32066648 | 0.000596 |  |  |  | -0.32066648 | 0.000596 | 0.005142364 | 4201.793 | -7.096612
-0.519929 | -0.32235598 | 0.000592 |  |  |  | -0.32235598 | 0.000592 | 0.005107852 | 4173.593 | -7.075107
-0.522581 | -0.32400022 | 0.000587 |  |  |  | -0.32400022 | 0.000587 | 0.005064711 | 4138.343 | -6.833408
-0.525267 | -0.32566554 | 0.000582 |  |  |  | -0.32566554 | 0.000582 | 0.00502157 | 4103.093 | -6.862314
-0.527998 | -0.32735876 | 0.000577 |  |  |  | -0.32735876 | 0.000577 | 0.00497843 | 4067.843 | -6.917596
-0.530601 | -0.32897262 | 0.000576 |  |  |  | -0.32897262 | 0.000576 | 0.004969802 | 4060.793 | -6.55924
-0.533213 | -0.33059206 | 0.000571 |  |  |  | -0.33059206 | 0.000571 | 0.004926661 | 4025.543 | -6.547668
-0.535924 | -0.33227288 | 0.000568 |  |  |  | -0.33227288 | 0.000568 | 0.004900777 | 4004.393 | -6.748439
-0.538546 | -0.33389852 | 0.000563 |  |  |  | -0.33389852 | 0.000563 | 0.004857636 | 3969.143 | -6.48105
-0.541221 | -0.33555702 | 0.000559 |  |  |  | -0.33555702 | 0.000559 | 0.004823123 | 3940.943 | -6.559439
-0.543873 | -0.33720126 | 0.000555 |  |  |  | -0.33720126 | 0.000555 | 0.004788611 | 3912.743 | -6.456673
-0.546547 | -0.33885914 | 0.00055 |  |  |  | -0.33885914 | 0.00055 | 0.00474547 | 3877.493 | -6.457639
-0.549172 | -0.34048664 | 0.000546 |  |  |  | -0.34048664 | 0.000546 | 0.004710958 | 3849.293 | -6.287673
-0.551815 | -0.3421253 | 0.000541 |  |  |  | -0.3421253 | 0.000541 | 0.004667817 | 3814.043 | -6.278802
-0.554517 | -0.34380054 | 0.000538 |  |  |  | -0.34380054 | 0.000538 | 0.004641933 | 3792.893 | -6.371722
-0.557192 | -0.34545904 | 0.000535 |  |  |  | -0.34545904 | 0.000535 | 0.004616048 | 3771.743 | -6.272975
-0.559812 | -0.34708344 | 0.000533 |  |  |  | -0.34708344 | 0.000533 | 0.004598792 | 3757.643 | -6.115368
-0.562437 | -0.34871094 | 0.000529 |  |  |  | -0.34871094 | 0.000529 | 0.00456428 | 3729.443 | -6.092617
-0.565069 | -0.35034278 | 0.000524 |  |  |  | -0.35034278 | 0.000524 | 0.004521139 | 3694.194 | -6.057094
-0.567686 | -0.35196532 | 0.00052 |  |  |  | -0.35196532 | 0.00052 | 0.004486626 | 3665.994 | -5.971099
-0.570391 | -0.35364242 | 0.000516 |  |  |  | -0.35364242 | 0.000516 | 0.004452114 | 3637.794 | -6.124591
-0.572982 | -0.35524884 | 0.000512 |  |  |  | -0.35524884 | 0.000512 | 0.004417601 | 3609.594 | -5.821174
-0.575641 | -0.35689742 | 0.000508 |  |  |  | -0.35689742 | 0.000508 | 0.004383089 | 3581.394 | -5.927459
-0.578358 | -0.35858196 | 0.000505 |  |  |  | -0.35858196 | 0.000505 | 0.004357204 | 3560.244 | -6.015187
-0.58097 | -0.3602014 | 0.0005 |  |  |  | -0.3602014 | 0.0005 | 0.004314064 | 3524.994 | -5.737059
-0.583603 | -0.36183386 | 0.000496 |  |  |  | -0.36183386 | 0.000496 | 0.004279551 | 3496.794 | -5.731394
-0.586289 | -0.36349918 | 0.000494 |  |  |  | -0.36349918 | 0.000494 | 0.004262295 | 3482.694 | -5.81154
-0.589042 | -0.36520604 | 0.00049 |  |  |  | -0.36520604 | 0.00049 | 0.004227783 | 3454.494 | -5.920404
-0.59165 | -0.366823 | 0.000487 |  |  |  | -0.366823 | 0.000487 | 0.004201898 | 3433.344 | -5.568679
-0.594305 | -0.3684691 | 0.000483 |  |  |  | -0.3684691 | 0.000483 | 0.004167386 | 3405.144 | -5.628418
-0.596981 | -0.37012822 | 0.000478 |  |  |  | -0.37012822 | 0.000478 | 0.004124245 | 3369.894 | -5.620301
-0.599632 | -0.37177184 | 0.000476 |  |  |  | -0.37177184 | 0.000476 | 0.004106989 | 3355.794 | -5.527238
-0.60227 | -0.3734074 | 0.000471 |  |  |  | -0.3734074 | 0.000471 | 0.004063848 | 3320.544 | -5.459776
-0.604953 | -0.37507086 | 0.000467 |  |  |  | -0.37507086 | 0.000467 | 0.004029336 | 3292.344 | -5.500138
-0.607604 | -0.37671448 | 0.000464 |  |  |  | -0.37671448 | 0.000464 | 0.004003451 | 3271.194 | -5.393982
-0.610204 | -0.37832648 | 0.000459 |  |  |  | -0.37832648 | 0.000459 | 0.003960311 | 3235.944 | -5.244754
-0.612849 | -0.37996638 | 0.000456 |  |  |  | -0.37996638 | 0.000456 | 0.003934426 | 3214.794 | -5.289283
-0.615537 | -0.38163294 | 0.000452 |  |  |  | -0.38163294 | 0.000452 | 0.003899914 | 3186.594 | -5.334149
-0.618195 | -0.3832809 | 0.00045 |  |  |  | -0.3832809 | 0.00045 | 0.003882657 | 3172.494 | -5.239762
-0.620838 | -0.38491956 | 0.000447 |  |  |  | -0.38491956 | 0.000447 | 0.003856773 | 3151.345 | -5.181311
-0.623517 | -0.38658054 | 0.000442 |  |  |  | -0.38658054 | 0.000442 | 0.003813632 | 3116.095 | -5.205045
-0.626197 | -0.38824214 | 0.000438 |  |  |  | -0.38824214 | 0.000438 | 0.00377912 | 3087.895 | -5.154274
-0.628811 | -0.38986282 | 0.000434 |  |  |  | -0.38986282 | 0.000434 | 0.003744607 | 3059.695 | -4.981637
-0.631404 | -0.39147048 | 0.00043 |  |  |  | -0.39147048 | 0.00043 | 0.003710095 | 3031.495 | -4.896281
-0.634143 | -0.39316866 | 0.000427 |  |  |  | -0.39316866 | 0.000427 | 0.003684211 | 3010.345 | -5.130065
-0.636816 | -0.39482592 | 0.000423 |  |  |  | -0.39482592 | 0.000423 | 0.003649698 | 2982.145 | -4.965557
-0.639416 | -0.39643792 | 0.00042 |  |  |  | -0.39643792 | 0.00042 | 0.003623814 | 2960.995 | -4.790171
-0.642046 | -0.39806852 | 0.000417 |  |  |  | -0.39806852 | 0.000417 | 0.003597929 | 2939.845 | -4.810955
-0.644735 | -0.3997357 | 0.000414 |  |  |  | -0.3997357 | 0.000414 | 0.003572045 | 2918.695 | -4.88362 | -0.4 | 2914.291
-0.647465 | -0.4014283 | 0.00041 |  |  |  | -0.4014283 | 0.00041 | 0.003537532 | 2890.495 | -4.916317
-0.650076 | -0.40304712 | 0.000406 |  |  |  | -0.40304712 | 0.000406 | 0.00350302 | 2862.295 | -4.656366
-0.652722 | -0.40468764 | 0.000402 |  |  |  | -0.40468764 | 0.000402 | 0.003468507 | 2834.095 | -4.672521
-0.655347 | -0.40631514 | 0.000399 |  |  |  | -0.40631514 | 0.000399 | 0.003442623 | 2812.945 | -4.595279
-0.658046 | -0.40798852 | 0.000397 |  |  |  | -0.40798852 | 0.000397 | 0.003425367 | 2798.845 | -4.695329
-0.660663 | -0.40961106 | 0.000394 |  |  |  | -0.40961106 | 0.000394 | 0.003399482 | 2777.695 | -4.52408
-0.663351 | -0.41127762 | 0.00039 |  |  |  | -0.41127762 | 0.00039 | 0.00336497 | 2749.495 | -4.605697
-0.666023 | -0.41293426 | 0.000386 |  |  |  | -0.41293426 | 0.000386 | 0.003330457 | 2721.295 | -4.531565
-0.668655 | -0.4145661 | 0.000381 |  |  |  | -0.4145661 | 0.000381 | 0.003287317 | 2686.045 | -4.411957
-0.671335 | -0.4162277 | 0.000377 |  |  |  | -0.4162277 | 0.000377 | 0.003252804 | 2657.845 | -4.439704
-0.674029 | -0.41789798 | 0.000375 |  |  |  | -0.41789798 | 0.000375 | 0.003235548 | 2643.745 | -4.427571
-0.676644 | -0.41951928 | 0.000372 |  |  |  | -0.41951928 | 0.000372 | 0.003209664 | 2622.595 | -4.269159
-0.679255 | -0.4211381 | 0.000368 |  |  |  | -0.4211381 | 0.000368 | 0.003175151 | 2594.395 | -4.222685
-0.681907 | -0.42278234 | 0.000364 |  |  |  | -0.42278234 | 0.000364 | 0.003140638 | 2566.196 | -4.242625
-0.684673 | -0.42449726 | 0.000361 |  |  |  | -0.42449726 | 0.000361 | 0.003114754 | 2545.046 | -4.382685
-0.687315 | -0.4261353 | 0.000357 |  |  |  | -0.4261353 | 0.000357 | 0.003080242 | 2516.846 | -4.14579
-0.689936 | -0.42776032 | 0.000355 |  |  |  | -0.42776032 | 0.000355 | 0.003062985 | 2502.746 | -4.078468
-0.692579 | -0.42939898 | 0.000351 |  |  |  | -0.42939898 | 0.000351 | 0.003028473 | 2474.546 | -4.078044
-0.695263 | -0.43106306 | 0.000348 |  |  |  | -0.43106306 | 0.000348 | 0.003002588 | 2453.396 | -4.100244
-0.6978 | -0.432636 | 0.000345 |  |  |  | -0.432636 | 0.000345 | 0.002976704 | 2432.246 | -3.84241
-0.700454 | -0.43428148 | 0.00034 |  |  |  | -0.43428148 | 0.00034 | 0.002933563 | 2396.996 | -3.97321
-0.703191 | -0.43597842 | 0.000338 |  |  |  | -0.43597842 | 0.000338 | 0.002916307 | 2382.896 | -4.055595
-0.705834 | -0.43761708 | 0.000334 |  |  |  | -0.43761708 | 0.000334 | 0.002881795 | 2354.696 | -3.881651
-0.708421 | -0.43922102 | 0.000331 |  |  |  | -0.43922102 | 0.000331 | 0.00285591 | 2333.546 | -3.759829
-0.711093 | -0.44087766 | 0.000328 |  |  |  | -0.44087766 | 0.000328 | 0.002830026 | 2312.396 | -3.848327
-0.713713 | -0.44250206 | 0.000325 |  |  |  | -0.44250206 | 0.000325 | 0.002804142 | 2291.246 | -3.739078
-0.716398 | -0.44416676 | 0.000321 |  |  |  | -0.44416676 | 0.000321 | 0.002769629 | 2263.046 | -3.790765
-0.719013 | -0.44578806 | 0.000318 |  |  |  | -0.44578806 | 0.000318 | 0.002743745 | 2241.896 | -3.651931
-0.721692 | -0.44744904 | 0.000314 |  |  |  | -0.44744904 | 0.000314 | 0.002709232 | 2213.696 | -3.700325
-0.724385 | -0.4491187 | 0.000311 |  |  |  | -0.4491187 | 0.000311 | 0.002683348 | 2192.546 | -3.678463
-0.727023 | -0.45075426 | 0.000308 |  |  |  | -0.45075426 | 0.000308 | 0.002657463 | 2171.396 | -3.568745
-0.729748 | -0.45244376 | 0.000306 |  |  |  | -0.45244376 | 0.000306 | 0.002640207 | 2157.296 | -3.656663
-0.732423 | -0.45410226 | 0.000301 |  |  |  | -0.45410226 | 0.000301 | 0.002597066 | 2122.046 | -3.548645
-0.735004 | -0.45570248 | 0.000299 |  |  |  | -0.45570248 | 0.000299 | 0.00257981 | 2107.946 | -3.384459
-0.737667 | -0.45735354 | 0.000295 |  |  |  | -0.45735354 | 0.000295 | 0.002545298 | 2079.746 | -3.457066
-0.740327 | -0.45900274 | 0.000292 |  |  |  | -0.45900274 | 0.000292 | 0.002519413 | 2058.596 | -3.412477
-0.742959 | -0.46063458 | 0.000288 |  |  |  | -0.46063458 | 0.000288 | 0.002484901 | 2030.396 | -3.336291
-0.745643 | -0.46229866 | 0.000286 |  |  |  | -0.46229866 | 0.000286 | 0.002467645 | 2016.296 | -3.36701
-0.74829 | -0.4639398 | 0.000282 |  |  |  | -0.4639398 | 0.000282 | 0.002433132 | 1988.097 | -3.285885
-0.750975 | -0.4656045 | 0.000278 |  |  |  | -0.4656045 | 0.000278 | 0.002398619 | 1959.897 | -3.286112
-0.753612 | -0.46723944 | 0.000276 |  |  |  | -0.46723944 | 0.000276 | 0.002381363 | 1945.797 | -3.192787
-0.756286 | -0.46889732 | 0.000273 |  |  |  | -0.46889732 | 0.000273 | 0.002355479 | 1924.647 | -3.208365
-0.758889 | -0.47051118 | 0.000269 |  |  |  | -0.47051118 | 0.000269 | 0.002320966 | 1896.447 | -3.083355
-0.761575 | -0.4721765 | 0.000266 |  |  |  | -0.4721765 | 0.000266 | 0.002295082 | 1875.297 | -3.14058
-0.764234 | -0.47382508 | 0.000263 |  |  |  | -0.47382508 | 0.000263 | 0.002269198 | 1854.147 | -3.074143
-0.766871 | -0.47546002 | 0.00026 |  |  |  | -0.47546002 | 0.00026 | 0.002243313 | 1832.997 | -3.014129
-0.769488 | -0.47708256 | 0.000255 |  |  |  | -0.47708256 | 0.000255 | 0.002200173 | 1797.747 | -2.945513
-0.772085 | -0.4786927 | 0.000255 |  |  |  | -0.4786927 | 0.000255 | 0.002200173 | 1797.747 | -2.894624
-0.77475 | -0.480345 | 0.000251 |  |  |  | -0.480345 | 0.000251 | 0.00216566 | 1769.547 | -2.94712
-0.777392 | -0.48198304 | 0.000246 |  |  |  | -0.48198304 | 0.000246 | 0.002122519 | 1734.297 | -2.869718
-0.780135 | -0.4836837 | 0.000243 |  |  |  | -0.4836837 | 0.000243 | 0.002096635 | 1713.147 | -2.931465
-0.782765 | -0.4853143 | 0.000241 |  |  |  | -0.4853143 | 0.000241 | 0.002079379 | 1699.047 | -2.781962
-0.785427 | -0.48696474 | 0.000238 |  |  |  | -0.48696474 | 0.000238 | 0.002053494 | 1677.897 | -2.786722
-0.788125 | -0.4886375 | 0.000234 |  |  |  | -0.4886375 | 0.000234 | 0.002018982 | 1649.697 | -2.783133
-0.790778 | -0.49028236 | 0.000232 |  |  |  | -0.49028236 | 0.000232 | 0.002001726 | 1635.597 | -2.701925
-0.793406 | -0.49191172 | 0.000229 |  |  |  | -0.49191172 | 0.000229 | 0.001975841 | 1614.447 | -2.647746
-0.796079 | -0.49356898 | 0.000227 |  |  |  | -0.49356898 | 0.000227 | 0.001958585 | 1600.347 | -2.663875
-0.79875 | -0.495225 | 0.000222 |  |  |  | -0.495225 | 0.000222 | 0.001915444 | 1565.097 | -2.62102
-0.801469 | -0.49691078 | 0.000219 |  |  |  | -0.49691078 | 0.000219 | 0.00188956 | 1543.947 | -2.620583
-0.804088 | -0.49853456 | 0.000217 |  |  |  | -0.49853456 | 0.000217 | 0.001872304 | 1529.847 | -2.495583 | -0.5 | 1505.023
-0.806773 | -0.50019926 | 0.000213 |  |  |  | -0.50019926 | 0.000213 | 0.001837791 | 1501.647 | -2.523265
-0.809432 | -0.50184784 | 0.00021 |  |  |  | -0.50184784 | 0.00021 | 0.001811907 | 1480.497 | -2.458152
-0.812082 | -0.50349084 | 0.000207 |  |  |  | -0.50349084 | 0.000207 | 0.001786022 | 1459.347 | -2.415083
-0.814725 | -0.5051295 | 0.000203 |  |  |  | -0.5051295 | 0.000203 | 0.00175151 | 1431.148 | -2.368269
-0.817315 | -0.5067353 | 0.000201 |  |  |  | -0.5067353 | 0.000201 | 0.001734254 | 1417.048 | -2.286816
-0.82002 | -0.5084124 | 0.000198 |  |  |  | -0.5084124 | 0.000198 | 0.001708369 | 1395.898 | -2.358795
-0.822634 | -0.51003308 | 0.000196 |  |  |  | -0.51003308 | 0.000196 | 0.001691113 | 1381.798 | -2.250877
-0.825289 | -0.51167918 | 0.000191 |  |  |  | -0.51167918 | 0.000191 | 0.001647972 | 1346.548 | -2.245565
-0.82795 | -0.513329 | 0.000189 |  |  |  | -0.513329 | 0.000189 | 0.001630716 | 1332.448 | -2.20993
-0.830677 | -0.51501974 | 0.000185 |  |  |  | -0.51501974 | 0.000185 | 0.001596204 | 1304.248 | -2.228983
-0.833353 | -0.51667886 | 0.000183 |  |  |  | -0.51667886 | 0.000183 | 0.001578947 | 1290.148 | -2.152207
-0.835984 | -0.51831008 | 0.000178 |  |  |  | -0.51831008 | 0.000178 | 0.001535807 | 1254.898 | -2.075765
-0.838679 | -0.51998098 | 0.000177 |  |  |  | -0.51998098 | 0.000177 | 0.001527179 | 1247.848 | -2.090919
-0.841294 | -0.52160228 | 0.000173 |  |  |  | -0.52160228 | 0.000173 | 0.001492666 | 1219.648 | -2.000275
-0.843936 | -0.52324032 | 0.000168 |  |  |  | -0.52324032 | 0.000168 | 0.001449525 | 1184.398 | -1.968962
-0.846589 | -0.52488518 | 0.000166 |  |  |  | -0.52488518 | 0.000166 | 0.001432269 | 1170.298 | -1.936573
-0.849294 | -0.52656228 | 0.000162 |  |  |  | -0.52656228 | 0.000162 | 0.001397757 | 1142.098 | -1.93906
-0.851904 | -0.52818048 | 0.000161 |  |  |  | -0.52818048 | 0.000161 | 0.001389129 | 1135.048 | -1.842439
-0.854566 | -0.52983092 | 0.000158 |  |  |  | -0.52983092 | 0.000158 | 0.001363244 | 1113.898 | -1.855875
-0.857201 | -0.53146462 | 0.000155 |  |  |  | -0.53146462 | 0.000155 | 0.00133736 | 1092.748 | -1.802499
-0.859927 | -0.53315474 | 0.000152 |  |  |  | -0.53315474 | 0.000152 | 0.001311475 | 1071.598 | -1.829002
-0.862541 | -0.53477542 | 0.000149 |  |  |  | -0.53477542 | 0.000149 | 0.001285591 | 1050.448 | -1.719579
-0.865188 | -0.53641656 | 0.000147 |  |  |  | -0.53641656 | 0.000147 | 0.001268335 | 1036.348 | -1.712362
-0.867878 | -0.53808436 | 0.000142 |  |  |  | -0.53808436 | 0.000142 | 0.001225194 | 1001.098 | -1.699027
-0.870554 | -0.53974348 | 0.00014 |  |  |  | -0.53974348 | 0.00014 | 0.001207938 | 986.9983 | -1.649245
-0.873148 | -0.54135176 | 0.000137 |  |  |  | -0.54135176 | 0.000137 | 0.001182053 | 965.8483 | -1.570362
-0.875807 | -0.54300034 | 0.000133 |  |  |  | -0.54300034 | 0.000133 | 0.001147541 | 937.6484 | -1.569033
-0.878498 | -0.54466876 | 0.000132 |  |  |  | -0.54466876 | 0.000132 | 0.001138913 | 930.5984 | -1.55851
-0.881268 | -0.54638616 | 0.000128 |  |  |  | -0.54638616 | 0.000128 | 0.0011044 | 902.3984 | -1.573994
-0.883842 | -0.54798204 | 0.000125 |  |  |  | -0.54798204 | 0.000125 | 0.001078516 | 881.2485 | -1.423243
-0.886436 | -0.54959032 | 0.000122 |  |  |  | -0.54959032 | 0.000122 | 0.001052632 | 860.0985 | -1.400287
-0.889104 | -0.55124448 | 0.000119 |  |  |  | -0.55124448 | 0.000119 | 0.001026747 | 838.9485 | -1.405248
-0.891664 | -0.55283168 | 0.000116 |  |  |  | -0.55283168 | 0.000116 | 0.001000863 | 817.7986 | -1.314795
-0.894305 | -0.5544691 | 0.000113 |  |  |  | -0.5544691 | 0.000113 | 0.0009749784 | 796.6486 | -1.321764
-0.897004 | -0.55614248 | 0.00011 |  |  |  | -0.55614248 | 0.00011 | 0.000949094 | 775.4986 | -1.3154
-0.89965 | -0.557783 | 0.000108 |  |  |  | -0.557783 | 0.000108 | 0.0009318378 | 761.3987 | -1.260655
-0.90228 | -0.5594136 | 0.000104 |  |  |  | -0.5594136 | 0.000104 | 0.0008973253 | 733.1987 | -1.218545
-0.90497 | -0.5610814 | 0.000101 |  |  |  | -0.5610814 | 0.000101 | 0.0008714409 | 712.0488 | -1.205192
-0.907658 | -0.56274796 | 0.0001 |  |  |  | -0.56274796 | 0.0001 | 0.0008628128 | 704.9988 | -1.180797
-0.910426 | -0.56446412 | 9.607554e-05 |  |  |  | -0.56446412 | 9.607554e-05 | 0.000828952 | 677.3314 | -1.18615
-0.912951 | -0.56602962 | 9.347498e-05 |  |  |  | -0.56602962 | 9.347498e-05 | 0.0008065141 | 658.9975 | -1.046011
-0.915602 | -0.56767324 | 9.010558e-05 |  |  |  | -0.56767324 | 9.010558e-05 | 0.0007774425 | 635.2432 | -1.06362
-0.918316 | -0.56935592 | 8.609542e-05 |  |  |  | -0.56935592 | 8.609542e-05 | 0.0007428423 | 606.9717 | -1.045125
-0.920922 | -0.57097164 | 8.353664e-05 |  |  |  | -0.57097164 | 8.353664e-05 | 0.0007207648 | 588.9323 | -0.966123
-0.923583 | -0.57262146 | 8.116102e-05 |  |  |  | -0.57262146 | 8.116102e-05 | 0.0007002676 | 572.1842 | -0.9578166
-0.926307 | -0.57431034 | 7.947868e-05 |  |  |  | -0.57431034 | 7.947868e-05 | 0.0006857522 | 560.3237 | -0.956335
-0.928947 | -0.57594714 | 7.589997e-05 |  |  |  | -0.57594714 | 7.589997e-05 | 0.0006548746 | 535.0939 | -0.8964897
-0.9316 | -0.577592 | 7.287078e-05 |  |  |  | -0.577592 | 7.287078e-05 | 0.0006287384 | 513.7381 | -0.8625909
-0.934255 | -0.5792381 | 7.012363e-05 |  |  |  | -0.5792381 | 7.012363e-05 | 0.0006050356 | 494.3707 | -0.829724
-0.936863 | -0.58085506 | 6.738799e-05 |  |  |  | -0.58085506 | 6.738799e-05 | 0.0005814322 | 475.0845 | -0.7837852
-0.939502 | -0.58249124 | 6.48577e-05 |  |  |  | -0.58249124 | 6.48577e-05 | 0.0005596005 | 457.246 | -0.7627302
-0.942175 | -0.5841485 | 6.099368e-05 |  |  |  | -0.5841485 | 6.099368e-05 | 0.0005262613 | 430.0047 | -0.7352025
-0.944777 | -0.58576174 | 5.877615e-05 |  |  |  | -0.58576174 | 5.877615e-05 | 0.0005071281 | 414.3711 | -0.6810904
-0.947477 | -0.58743574 | 5.684029e-05 |  |  |  | -0.58743574 | 5.684029e-05 | 0.0004904253 | 400.7233 | -0.6822341
-0.950154 | -0.58909548 | 5.421647e-05 |  |  |  | -0.58909548 | 5.421647e-05 | 0.0004677866 | 382.2254 | -0.6497457
-0.952703 | -0.59067586 | 5.066033e-05 |  |  |  | -0.59067586 | 5.066033e-05 | 0.0004371038 | 357.1547 | -0.5842508
-0.955435 | -0.5923697 | 4.793109e-05 |  |  |  | -0.5923697 | 4.793109e-05 | 0.0004135556 | 337.9136 | -0.5886672
-0.958118 | -0.59403316 | 4.578126e-05 |  |  |  | -0.59403316 | 4.578126e-05 | 0.0003950066 | 322.7573 | -0.5494998
-0.960745 | -0.5956619 | 4.183147e-05 |  |  |  | -0.5956619 | 4.183147e-05 | 0.0003609273 | 294.9113 | -0.5030108
-0.963441 | -0.59733342 | 3.859098e-05 |  |  |  | -0.59733342 | 3.859098e-05 | 0.0003329679 | 272.0659 | -0.4738569
-0.966067 | -0.59896154 | 3.684119e-05 |  |  |  | -0.59896154 | 3.684119e-05 | 0.0003178705 | 259.7299 | -0.4329137 | -0.6 | 242.444
-0.968722 | -0.60060764 | 3.295459e-05 |  |  |  | -0.60060764 | 3.295459e-05 | 0.0002843364 | 232.3295 | -0.4049895
-0.971377 | -0.60225374 | 2.984986e-05 |  |  |  | -0.60225374 | 2.984986e-05 | 0.0002575484 | 210.4411 | -0.3644223
-0.974028 | -0.60389736 | 2.725928e-05 |  |  |  | -0.60389736 | 2.725928e-05 | 0.0002351965 | 192.1776 | -0.3308761
-0.976683 | -0.60554346 | 2.42041e-05 |  |  |  | -0.60554346 | 2.42041e-05 | 0.0002088361 | 170.6386 | -0.2986159
-0.979375 | -0.6072125 | 2.240819e-05 |  |  |  | -0.6072125 | 2.240819e-05 | 0.0001933407 | 157.9775 | -0.2742367
-0.982011 | -0.60884682 | 2.024623e-05 |  |  |  | -0.60884682 | 2.024623e-05 | 0.0001746871 | 142.7357 | -0.2457307
-0.98475 | -0.610545 | 1.712809e-05 |  |  |  | -0.610545 | 1.712809e-05 | 0.0001477833 | 120.7528 | -0.2237254
-0.987386 | -0.61217932 | 1.514161e-05 |  |  |  | -0.61217932 | 1.514161e-05 | 0.0001306437 | 106.7482 | -0.1859047
-0.99007 | -0.6138434 | 1.124526e-05 |  |  |  | -0.6138434 | 1.124526e-05 | 9.702554e-05 | 79.27894 | -0.154782
-0.992722 | -0.61548764 | 8.00606e-06 |  |  |  | -0.61548764 | 8.00606e-06 | 6.907731e-05 | 56.44262 | -0.1115794
-0.995365 | -0.6171263 | 5.308153e-06 |  |  |  | -0.6171263 | 5.308153e-06 | 4.579942e-05 | 37.42241 | -0.07690644
-0.998034 | -0.61878108 | 2.962796e-06 |  |  |  | -0.61878108 | 2.962796e-06 | 2.556338e-05 | 20.88768 | -0.04824518
-1.000671 | -0.62041602 | 4.479106e-07 |  |  |  | -0.62041602 | 4.479106e-07 | 3.86463e-06 | 3.157764 | -0.01965643
-1.003277 | -0.62203174 | -2.247786e-06 |  |  |  | -0.62203174 | -2.247786e-06 | -1.939418e-05 | -15.84686 | 0.01025102
-1.005888 | -0.62365056 | -4.772657e-06 |  |  |  | -0.62365056 | -4.772657e-06 | -4.117909e-05 | -33.64717 | 0.04006097
-1.008548 | -0.62529976 | -7.161311e-06 |  |  |  | -0.62529976 | -7.161311e-06 | -6.178871e-05 | -50.48715 | 0.06937717
-1.011148 | -0.62691176 | -1.06888e-05 |  |  |  | -0.62691176 | -1.06888e-05 | -9.222433e-05 | -75.35591 | 0.1014295
-1.013802 | -0.62855724 | -1.289481e-05 |  |  |  | -0.62855724 | -1.289481e-05 | -0.0001112581 | -90.90825 | 0.1367922
-1.016447 | -0.63019714 | -1.548135e-05 |  |  |  | -0.63019714 | -1.548135e-05 | -0.0001335751 | -109.1433 | 0.1640323
-1.019115 | -0.6318513 | -1.834132e-05 |  |  |  | -0.6318513 | -1.834132e-05 | -0.0001582513 | -129.3061 | 0.1972167
-1.021715 | -0.6334633 | -2.127881e-05 |  |  |  | -0.6334633 | -2.127881e-05 | -0.0001835963 | -150.0153 | 0.2251331
-1.024421 | -0.63514102 | -2.406361e-05 |  |  |  | -0.63514102 | -2.406361e-05 | -0.0002076239 | -169.6482 | 0.2681529
-1.027122 | -0.63681564 | -2.719152e-05 |  |  |  | -0.63681564 | -2.719152e-05 | -0.0002346119 | -191.6999 | 0.3025603
-1.0298 | -0.638476 | -2.936673e-05 |  |  |  | -0.638476 | -2.936673e-05 | -0.0002533799 | -207.0351 | 0.3310218
-1.032428 | -0.64010536 | -3.211236e-05 |  |  |  | -0.64010536 | -3.211236e-05 | -0.0002770695 | -226.3917 | 0.3531042
-1.035095 | -0.6417589 | -3.590801e-05 |  |  |  | -0.6417589 | -3.590801e-05 | -0.0003098189 | -253.151 | 0.3964716
-1.03777 | -0.6434174 | -3.772428e-05 |  |  |  | -0.6434174 | -3.772428e-05 | -0.0003254899 | -265.9557 | 0.4304693
-1.040378 | -0.64503436 | -4.014746e-05 |  |  |  | -0.64503436 | -4.014746e-05 | -0.0003463974 | -283.0391 | 0.4438513
-1.043028 | -0.64667736 | -4.240157e-05 |  |  |  | -0.64667736 | -4.240157e-05 | -0.0003658462 | -298.9305 | 0.4780881
-1.045701 | -0.64833462 | -4.430176e-05 |  |  |  | -0.64833462 | -4.430176e-05 | -0.0003822412 | -312.3269 | 0.5065062
-1.048353 | -0.64997886 | -4.750879e-05 |  |  |  | -0.64997886 | -4.750879e-05 | -0.0004099119 | -334.9364 | 0.5321281
-1.051034 | -0.65164108 | -5.082185e-05 |  |  |  | -0.65164108 | -5.082185e-05 | -0.0004384974 | -358.2934 | 0.5761502
-1.053676 | -0.65327912 | -5.511794e-05 |  |  |  | -0.65327912 | -5.511794e-05 | -0.0004755646 | -388.5808 | 0.6117049
-1.056365 | -0.6549463 | -5.739042e-05 |  |  |  | -0.6549463 | -5.739042e-05 | -0.0004951719 | -404.6018 | 0.661189
-1.059022 | -0.65659364 | -5.907024e-05 |  |  |  | -0.65659364 | -5.907024e-05 | -0.0005096656 | -416.4445 | 0.6762711
-1.061726 | -0.65827012 | -6.215301e-05 |  |  |  | -0.65827012 | -6.215301e-05 | -0.0005362641 | -438.178 | 0.7163787
-1.06439 | -0.6599218 | -6.439028e-05 |  |  |  | -0.6599218 | -6.439028e-05 | -0.0005555676 | -453.9507 | 0.7367555
-1.067071 | -0.66158402 | -6.718584e-05 |  |  |  | -0.66158402 | -6.718584e-05 | -0.000579688 | -473.6593 | 0.770946
-1.069639 | -0.66317618 | -7.016495e-05 |  |  |  | -0.66317618 | -7.016495e-05 | -0.0006053921 | -494.662 | 0.7708613
-1.072323 | -0.66484026 | -7.203648e-05 |  |  |  | -0.66484026 | -7.203648e-05 | -0.0006215399 | -507.8563 | 0.8341354
-1.074968 | -0.66648016 | -7.488699e-05 |  |  |  | -0.66648016 | -7.488699e-05 | -0.0006461345 | -527.9524 | 0.8493113
-1.077617 | -0.66812254 | -7.753024e-05 |  |  |  | -0.66812254 | -7.753024e-05 | -0.0006689408 | -546.5872 | 0.8824012
-1.080214 | -0.66973268 | -7.989725e-05 |  |  |  | -0.66973268 | -7.989725e-05 | -0.0006893637 | -563.2746 | 0.8935165
-1.082872 | -0.67138064 | -8.298025e-05 |  |  |  | -0.67138064 | -8.298025e-05 | -0.0007159642 | -585.0097 | 0.9461634
-1.085629 | -0.67308998 | -8.484111e-05 |  |  |  | -0.67308998 | -8.484111e-05 | -0.0007320199 | -598.1288 | 1.011193
-1.088242 | -0.67471004 | -8.711092e-05 |  |  |  | -0.67471004 | -8.711092e-05 | -0.0007516041 | -614.1309 | 0.9819667
-1.090868 | -0.67633816 | -9.238249e-05 |  |  |  | -0.67633816 | -9.238249e-05 | -0.0007970879 | -651.2954 | 1.030133
-1.093573 | -0.67801526 | -9.441608e-05 |  |  |  | -0.67801526 | -9.441608e-05 | -0.000814634 | -665.6322 | 1.10431
-1.096251 | -0.67967562 | -9.639867e-05 |  |  |  | -0.67967562 | -9.639867e-05 | -0.00083174 | -679.6094 | 1.116793
-1.098843 | -0.68128266 | -9.949646e-05 |  |  |  | -0.68128266 | -9.949646e-05 | -0.0008584682 | -701.4488 | 1.109708
-1.101478 | -0.68291636 | -0.000103 |  |  |  | -0.68291636 | -0.000103 | -0.0008886972 | -726.1487 | 1.166133
-1.104188 | -0.68459656 | -0.000104 |  |  |  | -0.68459656 | -0.000104 | -0.0008973253 | -733.1987 | 1.225998
-1.106811 | -0.68622282 | -0.000107 |  |  |  | -0.68622282 | -0.000107 | -0.0009232097 | -754.3487 | 1.209569
-1.109402 | -0.68782924 | -0.00011 |  |  |  | -0.68782924 | -0.00011 | -0.000949094 | -775.4986 | 1.228789
-1.112071 | -0.68948402 | -0.000112 |  |  |  | -0.68948402 | -0.000112 | -0.0009663503 | -789.5986 | 1.294946
-1.114777 | -0.69116174 | -0.000115 |  |  |  | -0.69116174 | -0.000115 | -0.0009922347 | -810.7486 | 1.342467
-1.117374 | -0.69277188 | -0.000117 |  |  |  | -0.69277188 | -0.000117 | -0.001009491 | -824.8486 | 1.31677
-1.11997 | -0.6943814 | -0.00012 |  |  |  | -0.6943814 | -0.00012 | -0.001035375 | -845.9985 | 1.344631
-1.122665 | -0.6960523 | -0.000122 |  |  |  | -0.6960523 | -0.000122 | -0.001052632 | -860.0985 | 1.425359
-1.125321 | -0.69769902 | -0.000125 |  |  |  | -0.69769902 | -0.000125 | -0.001078516 | -881.2485 | 1.433755
-1.127986 | -0.69935132 | -0.000128 |  |  |  | -0.69935132 | -0.000128 | -0.0011044 | -902.3984 | 1.47356 | -0.7 | -910.7519
-1.130635 | -0.7009937 | -0.000131 |  |  |  | -0.7009937 | -0.000131 | -0.001130285 | -923.5484 | 1.499449
-1.133289 | -0.70263918 | -0.000133 |  |  |  | -0.70263918 | -0.000133 | -0.001147541 | -937.6484 | 1.531281
-1.13596 | -0.7042952 | -0.000136 |  |  |  | -0.7042952 | -0.000136 | -0.001173425 | -958.7983 | 1.570277
-1.138557 | -0.70590534 | -0.000138 |  |  |  | -0.70590534 | -0.000138 | -0.001190682 | -972.8983 | 1.555151
-1.141274 | -0.70758988 | -0.000141 |  |  |  | -0.70758988 | -0.000141 | -0.001216566 | -994.0483 | 1.6567
-1.143917 | -0.70922854 | -0.000143 |  |  |  | -0.70922854 | -0.000143 | -0.001233822 | -1008.148 | 1.64046
-1.14656 | -0.7108672 | -0.000146 |  |  |  | -0.7108672 | -0.000146 | -0.001259707 | -1029.298 | 1.669341
-1.149188 | -0.71249656 | -0.000148 |  |  |  | -0.71249656 | -0.000148 | -0.001276963 | -1043.398 | 1.688584
-1.15197 | -0.7142214 | -0.000152 |  |  |  | -0.7142214 | -0.000152 | -0.001311475 | -1071.598 | 1.824015
-1.154654 | -0.71588548 | -0.000152 |  |  |  | -0.71588548 | -0.000152 | -0.001311475 | -1071.598 | 1.783225
-1.157205 | -0.7174671 | -0.000155 |  |  |  | -0.7174671 | -0.000155 | -0.00133736 | -1092.748 | 1.711587
-1.159844 | -0.71910328 | -0.000159 |  |  |  | -0.71910328 | -0.000159 | -0.001371872 | -1120.948 | 1.811003
-1.162587 | -0.72080394 | -0.00016 |  |  |  | -0.72080394 | -0.00016 | -0.0013805 | -1127.998 | 1.912346
-1.165151 | -0.72239362 | -0.000166 |  |  |  | -0.72239362 | -0.000166 | -0.001432269 | -1170.298 | 1.826778
-1.167815 | -0.7240453 | -0.000168 |  |  |  | -0.7240453 | -0.000168 | -0.001449525 | -1184.398 | 1.944602
-1.17046 | -0.7256852 | -0.000171 |  |  |  | -0.7256852 | -0.000171 | -0.00147541 | -1205.548 | 1.959636
-1.173131 | -0.72734122 | -0.000173 |  |  |  | -0.72734122 | -0.000173 | -0.001492666 | -1219.648 | 2.008086
-1.175738 | -0.72895756 | -0.000176 |  |  |  | -0.72895756 | -0.000176 | -0.00151855 | -1240.798 | 1.988458
-1.178467 | -0.73064954 | -0.000179 |  |  |  | -0.73064954 | -0.000179 | -0.001544435 | -1261.948 | 2.117298
-1.181104 | -0.73228448 | -0.00018 |  |  |  | -0.73228448 | -0.00018 | -0.001553063 | -1268.998 | 2.068972
-1.183783 | -0.73394546 | -0.000183 |  |  |  | -0.73394546 | -0.000183 | -0.001578947 | -1290.148 | 2.125345
-1.18643 | -0.7355866 | -0.000186 |  |  |  | -0.7355866 | -0.000186 | -0.001604832 | -1311.298 | 2.134668
-1.189155 | -0.7372761 | -0.000189 |  |  |  | -0.7372761 | -0.000189 | -0.001630716 | -1332.448 | 2.233304
-1.191761 | -0.73889182 | -0.000191 |  |  |  | -0.73889182 | -0.000191 | -0.001647972 | -1346.548 | 2.164253
-1.194416 | -0.74053792 | -0.000193 |  |  |  | -0.74053792 | -0.000193 | -0.001665229 | -1360.648 | 2.228157
-1.197075 | -0.7421865 | -0.000195 |  |  |  | -0.7421865 | -0.000195 | -0.001682485 | -1374.748 | 2.254759
-1.199733 | -0.74383446 | -0.000198 |  |  |  | -0.74383446 | -0.000198 | -0.001708369 | -1395.898 | 2.282956
-1.202415 | -0.7454973 | -0.000201 |  |  |  | -0.7454973 | -0.000201 | -0.001734254 | -1417.048 | 2.338739
-1.205008 | -0.74710496 | -0.000203 |  |  |  | -0.74710496 | -0.000203 | -0.00175151 | -1431.148 | 2.289465
-1.207725 | -0.7487895 | -0.000205 |  |  |  | -0.7487895 | -0.000205 | -0.001768766 | -1445.247 | 2.422701
-1.210374 | -0.75043188 | -0.000209 |  |  |  | -0.75043188 | -0.000209 | -0.001803279 | -1473.447 | 2.396803
-1.213008 | -0.75206496 | -0.000211 |  |  |  | -0.75206496 | -0.000211 | -0.001820535 | -1487.547 | 2.417771
-1.215603 | -0.75367386 | -0.000214 |  |  |  | -0.75367386 | -0.000214 | -0.001846419 | -1508.697 | 2.410329
-1.218281 | -0.75533422 | -0.000216 |  |  |  | -0.75533422 | -0.000216 | -0.001863676 | -1522.797 | 2.516686
-1.220974 | -0.75700388 | -0.000219 |  |  |  | -0.75700388 | -0.000219 | -0.00188956 | -1543.947 | 2.56021
-1.223672 | -0.75867664 | -0.00022 |  |  |  | -0.75867664 | -0.00022 | -0.001898188 | -1550.997 | 2.58855
-1.22629 | -0.7602998 | -0.000223 |  |  |  | -0.7602998 | -0.000223 | -0.001924072 | -1572.147 | 2.534682
-1.229033 | -0.76200046 | -0.000225 |  |  |  | -0.76200046 | -0.000225 | -0.001941329 | -1586.247 | 2.685678
-1.231644 | -0.76361928 | -0.000228 |  |  |  | -0.76361928 | -0.000228 | -0.001967213 | -1607.397 | 2.584968
-1.234299 | -0.76526538 | -0.00023 |  |  |  | -0.76526538 | -0.00023 | -0.001984469 | -1621.497 | 2.657542
-1.23698 | -0.7669276 | -0.000234 |  |  |  | -0.7669276 | -0.000234 | -0.002018982 | -1649.697 | 2.718722
-1.239599 | -0.76855138 | -0.000234 |  |  |  | -0.76855138 | -0.000234 | -0.002018982 | -1649.697 | 2.678745
-1.242236 | -0.77018632 | -0.000238 |  |  |  | -0.77018632 | -0.000238 | -0.002053494 | -1677.897 | 2.720208
-1.244887 | -0.77182994 | -0.000241 |  |  |  | -0.77182994 | -0.000241 | -0.002079379 | -1699.047 | 2.775206
-1.247532 | -0.77346984 | -0.000243 |  |  |  | -0.77346984 | -0.000243 | -0.002096635 | -1713.147 | 2.797829
-1.250216 | -0.77513392 | -0.000246 |  |  |  | -0.77513392 | -0.000246 | -0.002122519 | -1734.297 | 2.868411
-1.252898 | -0.77679676 | -0.000248 |  |  |  | -0.77679676 | -0.000248 | -0.002139776 | -1748.397 | 2.895581
-1.255549 | -0.77844038 | -0.000252 |  |  |  | -0.77844038 | -0.000252 | -0.002174288 | -1776.597 | 2.896875
-1.258171 | -0.78006602 | -0.000253 |  |  |  | -0.78006602 | -0.000253 | -0.002182916 | -1783.647 | 2.893837
-1.260866 | -0.78173692 | -0.000255 |  |  |  | -0.78173692 | -0.000255 | -0.002200173 | -1797.747 | 2.992075
-1.26349 | -0.7833638 | -0.000258 |  |  |  | -0.7833638 | -0.000258 | -0.002226057 | -1818.897 | 2.941923
-1.266142 | -0.78500804 | -0.000259 |  |  |  | -0.78500804 | -0.000259 | -0.002234685 | -1825.947 | 2.996499
-1.268791 | -0.78665042 | -0.000262 |  |  |  | -0.78665042 | -0.000262 | -0.002260569 | -1847.097 | 3.016267
-1.271439 | -0.78829218 | -0.000264 |  |  |  | -0.78829218 | -0.000264 | -0.002277826 | -1861.197 | 3.044064
-1.274111 | -0.78994882 | -0.000264 |  |  |  | -0.78994882 | -0.000264 | -0.002277826 | -1861.197 | 3.083333
-1.27678 | -0.7916036 | -0.000268 |  |  |  | -0.7916036 | -0.000268 | -0.002312338 | -1889.397 | 3.103204
-1.279424 | -0.79324288 | -0.00027 |  |  |  | -0.79324288 | -0.00027 | -0.002329594 | -1903.497 | 3.108807
-1.282132 | -0.79492184 | -0.000274 |  |  |  | -0.79492184 | -0.000274 | -0.002364107 | -1931.697 | 3.219568
-1.284735 | -0.7965357 | -0.000277 |  |  |  | -0.7965357 | -0.000277 | -0.002389991 | -1952.847 | 3.134554
-1.287371 | -0.79817002 | -0.000279 |  |  |  | -0.79817002 | -0.000279 | -0.002407248 | -1966.947 | 3.203098
-1.289996 | -0.79979752 | -0.000281 |  |  |  | -0.79979752 | -0.000281 | -0.002424504 | -1981.047 | 3.212679 | -0.8 | -1982.778
-1.292655 | -0.8014461 | -0.000283 |  |  |  | -0.8014461 | -0.000283 | -0.00244176 | -1995.147 | 3.277536
-1.295317 | -0.80309654 | -0.000285 |  |  |  | -0.80309654 | -0.000285 | -0.002459016 | -2009.246 | 3.304505
-1.297964 | -0.80473768 | -0.000288 |  |  |  | -0.80473768 | -0.000288 | -0.002484901 | -2030.396 | 3.31481
-1.300727 | -0.80645074 | -0.00029 |  |  |  | -0.80645074 | -0.00029 | -0.002502157 | -2044.496 | 3.490268
-1.303287 | -0.80803794 | -0.000293 |  |  |  | -0.80803794 | -0.000293 | -0.002528041 | -2065.646 | 3.261809
-1.305938 | -0.80968156 | -0.000295 |  |  |  | -0.80968156 | -0.000295 | -0.002545298 | -2079.746 | 3.406725
-1.308628 | -0.81134936 | -0.000296 |  |  |  | -0.81134936 | -0.000296 | -0.002553926 | -2086.796 | 3.47448
-1.311275 | -0.8129905 | -0.000299 |  |  |  | -0.8129905 | -0.000299 | -0.00257981 | -2107.946 | 3.44208
-1.313884 | -0.81460808 | -0.000302 |  |  |  | -0.81460808 | -0.000302 | -0.002605695 | -2129.096 | 3.426878
-1.316509 | -0.81623558 | -0.000304 |  |  |  | -0.81623558 | -0.000304 | -0.002622951 | -2143.196 | 3.476578
-1.319167 | -0.81788354 | -0.000306 |  |  |  | -0.81788354 | -0.000306 | -0.002640207 | -2157.296 | 3.54352
-1.321822 | -0.81952964 | -0.00031 |  |  |  | -0.81952964 | -0.00031 | -0.00267472 | -2185.496 | 3.574335
-1.324502 | -0.82119124 | -0.000312 |  |  |  | -0.82119124 | -0.000312 | -0.002691976 | -2199.596 | 3.643135
-1.327169 | -0.82284478 | -0.000315 |  |  |  | -0.82284478 | -0.000315 | -0.00271786 | -2220.746 | 3.654606
-1.329767 | -0.82445554 | -0.000317 |  |  |  | -0.82445554 | -0.000317 | -0.002735116 | -2234.846 | 3.588445
-1.33243 | -0.8261066 | -0.000319 |  |  |  | -0.8261066 | -0.000319 | -0.002752373 | -2248.946 | 3.701505
-1.335076 | -0.82774712 | -0.000322 |  |  |  | -0.82774712 | -0.000322 | -0.002778257 | -2270.096 | 3.706789
-1.337745 | -0.8294019 | -0.000325 |  |  |  | -0.8294019 | -0.000325 | -0.002804142 | -2291.246 | 3.774009
-1.340394 | -0.83104428 | -0.000326 |  |  |  | -0.83104428 | -0.000326 | -0.00281277 | -2298.296 | 3.768886
-1.343039 | -0.83268418 | -0.000328 |  |  |  | -0.83268418 | -0.000328 | -0.002830026 | -2312.396 | 3.780537
-1.34568 | -0.8343216 | -0.000331 |  |  |  | -0.8343216 | -0.000331 | -0.00285591 | -2333.546 | 3.803679
-1.348393 | -0.83600366 | -0.000333 |  |  |  | -0.83600366 | -0.000333 | -0.002873167 | -2347.646 | 3.937023
-1.350996 | -0.83761752 | -0.000336 |  |  |  | -0.83761752 | -0.000336 | -0.002899051 | -2368.796 | 3.805838
-1.353719 | -0.83930578 | -0.000338 |  |  |  | -0.83930578 | -0.000338 | -0.002916307 | -2382.896 | 4.011046
-1.356398 | -0.84096676 | -0.000341 |  |  |  | -0.84096676 | -0.000341 | -0.002942192 | -2404.046 | 3.975507
-1.359046 | -0.84260852 | -0.000344 |  |  |  | -0.84260852 | -0.000344 | -0.002968076 | -2425.196 | 3.964228
-1.361726 | -0.84427012 | -0.000345 |  |  |  | -0.84427012 | -0.000345 | -0.002976704 | -2432.246 | 4.035562
-1.364366 | -0.84590692 | -0.000349 |  |  |  | -0.84590692 | -0.000349 | -0.003011217 | -2460.446 | 4.004179
-1.367001 | -0.84754062 | -0.00035 |  |  |  | -0.84754062 | -0.00035 | -0.003019845 | -2467.496 | 4.025389
-1.369635 | -0.8491737 | -0.000354 |  |  |  | -0.8491737 | -0.000354 | -0.003054357 | -2495.696 | 4.052644
-1.372262 | -0.85080244 | -0.000356 |  |  |  | -0.85080244 | -0.000356 | -0.003071613 | -2509.796 | 4.076322
-1.37495 | -0.852469 | -0.000358 |  |  |  | -0.852469 | -0.000358 | -0.00308887 | -2523.896 | 4.194474
-1.37765 | -0.854143 | -0.00036 |  |  |  | -0.854143 | -0.00036 | -0.003106126 | -2537.996 | 4.236803
-1.380316 | -0.85579592 | -0.000363 |  |  |  | -0.85579592 | -0.000363 | -0.00313201 | -2559.146 | 4.212583
-1.382982 | -0.85744884 | -0.000365 |  |  |  | -0.85744884 | -0.000365 | -0.003149267 | -2573.246 | 4.241716
-1.385667 | -0.85911354 | -0.000367 |  |  |  | -0.85911354 | -0.000367 | -0.003166523 | -2587.345 | 4.295418
-1.388336 | -0.86076832 | -0.000369 |  |  |  | -0.86076832 | -0.000369 | -0.003183779 | -2601.445 | 4.293154
-1.390995 | -0.8624169 | -0.00037 |  |  |  | -0.8624169 | -0.00037 | -0.003192407 | -2608.495 | 4.294502
-1.393566 | -0.86401092 | -0.000374 |  |  |  | -0.86401092 | -0.000374 | -0.00322692 | -2636.695 | 4.18047
-1.396219 | -0.86565578 | -0.000376 |  |  |  | -0.86565578 | -0.000376 | -0.003244176 | -2650.795 | 4.348591
-1.39884 | -0.8672808 | -0.000378 |  |  |  | -0.8672808 | -0.000378 | -0.003261432 | -2664.895 | 4.319052
-1.401485 | -0.8689207 | -0.000382 |  |  |  | -0.8689207 | -0.000382 | -0.003295945 | -2693.095 | 4.393284
-1.404164 | -0.87058168 | -0.000383 |  |  |  | -0.87058168 | -0.000383 | -0.003304573 | -2700.145 | 4.479032
-1.406796 | -0.87221352 | -0.000386 |  |  |  | -0.87221352 | -0.000386 | -0.003330457 | -2721.295 | 4.423462
-1.409424 | -0.87384288 | -0.000389 |  |  |  | -0.87384288 | -0.000389 | -0.003356342 | -2742.445 | 4.4512
-1.412098 | -0.87550076 | -0.000391 |  |  |  | -0.87550076 | -0.000391 | -0.003373598 | -2756.545 | 4.558333
-1.414731 | -0.87713322 | -0.000392 |  |  |  | -0.87713322 | -0.000392 | -0.003382226 | -2763.595 | 4.505704
-1.417447 | -0.87881714 | -0.000395 |  |  |  | -0.87881714 | -0.000395 | -0.00340811 | -2784.745 | 4.671481
-1.420134 | -0.88048308 | -0.000397 |  |  |  | -0.88048308 | -0.000397 | -0.003425367 | -2798.845 | 4.650963
-1.42275 | -0.882105 | -0.0004 |  |  |  | -0.882105 | -0.0004 | -0.003451251 | -2819.995 | 4.556655
-1.425417 | -0.88375854 | -0.000402 |  |  |  | -0.88375854 | -0.000402 | -0.003468507 | -2834.095 | 4.674632
-1.428043 | -0.88538666 | -0.000404 |  |  |  | -0.88538666 | -0.000404 | -0.003485764 | -2848.195 | 4.625725
-1.430735 | -0.8870557 | -0.000406 |  |  |  | -0.8870557 | -0.000406 | -0.00350302 | -2862.295 | 4.765518
-1.433341 | -0.88867142 | -0.000407 |  |  |  | -0.88867142 | -0.000407 | -0.003511648 | -2869.345 | 4.630363
-1.436026 | -0.89033612 | -0.000411 |  |  |  | -0.89033612 | -0.000411 | -0.00354616 | -2897.545 | 4.800071
-1.438693 | -0.89198966 | -0.000414 |  |  |  | -0.89198966 | -0.000414 | -0.003572045 | -2918.695 | 4.808693
-1.441357 | -0.89364134 | -0.000416 |  |  |  | -0.89364134 | -0.000416 | -0.003589301 | -2932.795 | 4.832394
-1.443961 | -0.89525582 | -0.000418 |  |  |  | -0.89525582 | -0.000418 | -0.003606557 | -2946.895 | 4.746321
-1.44664 | -0.8969168 | -0.000421 |  |  |  | -0.8969168 | -0.000421 | -0.003632442 | -2968.045 | 4.912298
-1.449314 | -0.89857468 | -0.000422 |  |  |  | -0.89857468 | -0.000422 | -0.00364107 | -2975.095 | 4.926506 | -0.9 | -2993.394
-1.451971 | -0.90022202 | -0.000425 |  |  |  | -0.90022202 | -0.000425 | -0.003666954 | -2996.245 | 4.918413
-1.454644 | -0.90187928 | -0.000428 |  |  |  | -0.90187928 | -0.000428 | -0.003692839 | -3017.395 | 4.983082
-1.457269 | -0.90350678 | -0.000431 |  |  |  | -0.90350678 | -0.000431 | -0.003718723 | -3038.545 | 4.928021
-1.459901 | -0.90513862 | -0.000432 |  |  |  | -0.90513862 | -0.000432 | -0.003727351 | -3045.595 | 4.964171
-1.462534 | -0.90677108 | -0.000435 |  |  |  | -0.90677108 | -0.000435 | -0.003753236 | -3066.745 | 4.989075
-1.465228 | -0.90844136 | -0.000437 |  |  |  | -0.90844136 | -0.000437 | -0.003770492 | -3080.845 | 5.134098
-1.467857 | -0.91007134 | -0.00044 |  |  |  | -0.91007134 | -0.00044 | -0.003796376 | -3101.995 | 5.038952
-1.470458 | -0.91168396 | -0.000443 |  |  |  | -0.91168396 | -0.000443 | -0.003822261 | -3123.145 | 5.019392
-1.473123 | -0.91333626 | -0.000445 |  |  |  | -0.91333626 | -0.000445 | -0.003839517 | -3137.245 | 5.17202
-1.475828 | -0.91501336 | -0.000447 |  |  |  | -0.91501336 | -0.000447 | -0.003856773 | -3151.345 | 5.273296
-1.478493 | -0.91666566 | -0.000449 |  |  |  | -0.91666566 | -0.000449 | -0.003874029 | -3165.444 | 5.218615
-1.481144 | -0.91830928 | -0.000451 |  |  |  | -0.91830928 | -0.000451 | -0.003891286 | -3179.544 | 5.214375
-1.483901 | -0.92001862 | -0.000452 |  |  |  | -0.92001862 | -0.000452 | -0.003899914 | -3186.594 | 5.440948
-1.486506 | -0.92163372 | -0.000455 |  |  |  | -0.92163372 | -0.000455 | -0.003925798 | -3207.744 | 5.163748
-1.489199 | -0.92330338 | -0.000458 |  |  |  | -0.92330338 | -0.000458 | -0.003951682 | -3228.894 | 5.373499
-1.491736 | -0.92487632 | -0.00046 |  |  |  | -0.92487632 | -0.00046 | -0.003968939 | -3242.994 | 5.089946
-1.49439 | -0.9265218 | -0.000462 |  |  |  | -0.9265218 | -0.000462 | -0.003986195 | -3257.094 | 5.347883
-1.497085 | -0.9281927 | -0.000464 |  |  |  | -0.9281927 | -0.000464 | -0.004003451 | -3271.194 | 5.454059
-1.499729 | -0.92983198 | -0.000467 |  |  |  | -0.92983198 | -0.000467 | -0.004029336 | -3292.344 | 5.379739
-1.5024 | -0.931488 | -0.00047 |  |  |  | -0.931488 | -0.00047 | -0.00405522 | -3313.494 | 5.4697
-1.505085 | -0.9331527 | -0.000472 |  |  |  | -0.9331527 | -0.000472 | -0.004072476 | -3327.594 | 5.52771
-1.507768 | -0.93481616 | -0.000475 |  |  |  | -0.93481616 | -0.000475 | -0.004098361 | -3348.744 | 5.552911
-1.510346 | -0.93641452 | -0.000477 |  |  |  | -0.93641452 | -0.000477 | -0.004115617 | -3362.844 | 5.363767
-1.512961 | -0.93803582 | -0.000478 |  |  |  | -0.93803582 | -0.000478 | -0.004124245 | -3369.894 | 5.457894
-1.515656 | -0.93970672 | -0.000481 |  |  |  | -0.93970672 | -0.000481 | -0.004150129 | -3391.044 | 5.648426
-1.518257 | -0.94131934 | -0.000485 |  |  |  | -0.94131934 | -0.000485 | -0.004184642 | -3419.244 | 5.491203
-1.520884 | -0.94294808 | -0.000487 |  |  |  | -0.94294808 | -0.000487 | -0.004201898 | -3433.344 | 5.580542
-1.523601 | -0.94463262 | -0.000487 |  |  |  | -0.94463262 | -0.000487 | -0.004201898 | -3433.344 | 5.783605
-1.526201 | -0.94624462 | -0.00049 |  |  |  | -0.94624462 | -0.00049 | -0.004227783 | -3454.494 | 5.551597
-1.52892 | -0.9479304 | -0.000494 |  |  |  | -0.9479304 | -0.000494 | -0.004262295 | -3482.694 | 5.847286
-1.531565 | -0.9495703 | -0.000496 |  |  |  | -0.9495703 | -0.000496 | -0.004279551 | -3496.794 | 5.722831
-1.534249 | -0.95123438 | -0.000498 |  |  |  | -0.95123438 | -0.000498 | -0.004296808 | -3510.894 | 5.830677
-1.53686 | -0.9528532 | -0.0005 |  |  |  | -0.9528532 | -0.0005 | -0.004314064 | -3524.994 | 5.694918
-1.539541 | -0.95451542 | -0.000502 |  |  |  | -0.95451542 | -0.000502 | -0.00433132 | -3539.094 | 5.871034
-1.542157 | -0.95613734 | -0.000504 |  |  |  | -0.95613734 | -0.000504 | -0.004348576 | -3553.194 | 5.751562
-1.544847 | -0.95780514 | -0.000507 |  |  |  | -0.95780514 | -0.000507 | -0.004374461 | -3574.344 | 5.943654
-1.54751 | -0.9594562 | -0.000509 |  |  |  | -0.9594562 | -0.000509 | -0.004391717 | -3588.444 | 5.913096
-1.55014 | -0.9610868 | -0.000512 |  |  |  | -0.9610868 | -0.000512 | -0.004417601 | -3609.594 | 5.86856
-1.552832 | -0.96275584 | -0.000514 |  |  |  | -0.96275584 | -0.000514 | -0.004434858 | -3623.694 | 6.036323
-1.555505 | -0.9644131 | -0.000516 |  |  |  | -0.9644131 | -0.000516 | -0.004452114 | -3637.794 | 6.017086
-1.558158 | -0.96605796 | -0.000518 |  |  |  | -0.96605796 | -0.000518 | -0.00446937 | -3651.894 | 5.995258
-1.560838 | -0.96771956 | -0.00052 |  |  |  | -0.96771956 | -0.00052 | -0.004486626 | -3665.994 | 6.079701
-1.563504 | -0.96937248 | -0.000523 |  |  |  | -0.96937248 | -0.000523 | -0.004512511 | -3687.144 | 6.077074
-1.566149 | -0.97101238 | -0.000526 |  |  |  | -0.97101238 | -0.000526 | -0.004538395 | -3708.294 | 6.063889
-1.568732 | -0.97261384 | -0.000528 |  |  |  | -0.97261384 | -0.000528 | -0.004555651 | -3722.394 | 5.949974
-1.571399 | -0.97426738 | -0.000529 |  |  |  | -0.97426738 | -0.000529 | -0.00456428 | -3729.443 | 6.160955
-1.57408 | -0.9759296 | -0.000532 |  |  |  | -0.9759296 | -0.000532 | -0.004590164 | -3750.593 | 6.216734
-1.57674 | -0.9775788 | -0.000534 |  |  |  | -0.9775788 | -0.000534 | -0.00460742 | -3764.693 | 6.197106
-1.579387 | -0.97921994 | -0.000537 |  |  |  | -0.97921994 | -0.000537 | -0.004633305 | -3785.843 | 6.195744
-1.582116 | -0.98091192 | -0.000539 |  |  |  | -0.98091192 | -0.000539 | -0.004650561 | -3799.943 | 6.4175
-1.584743 | -0.98254066 | -0.00054 |  |  |  | -0.98254066 | -0.00054 | -0.004659189 | -3806.993 | 6.194861
-1.587332 | -0.98414584 | -0.000542 |  |  |  | -0.98414584 | -0.000542 | -0.004676445 | -3821.093 | 6.122226
-1.589945 | -0.9857659 | -0.000545 |  |  |  | -0.9857659 | -0.000545 | -0.00470233 | -3842.243 | 6.207533
-1.592597 | -0.98741014 | -0.000549 |  |  |  | -0.98741014 | -0.000549 | -0.004736842 | -3870.443 | 6.340754
-1.595275 | -0.9890705 | -0.000551 |  |  |  | -0.9890705 | -0.000551 | -0.004754098 | -3884.543 | 6.438035
-1.597888 | -0.99069056 | -0.000557 |  |  |  | -0.99069056 | -0.000557 | -0.004805867 | -3926.843 | 6.327457
-1.600028 | -0.99201736 | -0.000562 |  |  |  | -0.99201736 | -0.000562 | -0.004849008 | -3962.093 | 5.23352
-1.601167 | -0.99272354 | -0.000569 |  |  |  | -0.99272354 | -0.000569 | -0.004909405 | -4011.443 | 2.815376
-1.60145 | -0.992899 | -0.000574 |  |  |  | -0.992899 | -0.000574 | -0.004952545 | -4046.693 | 0.7069403
-1.601444 | -0.99289528 | -0.000582 |  |  |  | -0.99289528 | -0.000582 | -0.00502157 | -4103.093 | -0.0151586
-1.60132 | -0.9928184 | -0.000588 |  |  |  | -0.9928184 | -0.000588 | -0.005073339 | -4145.393 | -0.3170718
-1.601072 | -0.99266464 | -0.00059 |  |  |  | -0.99266464 | -0.00059 | -0.005090595 | -4159.493 | -0.6384796
-1.600878 | -0.99254436 | -0.000595 |  |  |  | -0.99254436 | -0.000595 | -0.005133736 | -4194.743 | -0.5024237
-1.600702 | -0.99243524 | -0.000599 |  |  |  | -0.99243524 | -0.000599 | -0.005168248 | -4222.943 | -0.4592689
-1.600569 | -0.99235278 | -0.000602 |  |  |  | -0.99235278 | -0.000602 | -0.005194133 | -4244.093 | -0.3490959
-1.600469 | -0.99229078 | -0.000602 |  |  |  | -0.99229078 | -0.000602 | -0.005194133 | -4244.093 | -0.2631337
-1.600349 | -0.99221638 | -0.000605 |  |  |  | -0.99221638 | -0.000605 | -0.005220017 | -4265.243 | -0.3165473
-1.600251 | -0.99215562 | -0.000606 |  |  |  | -0.99215562 | -0.000606 | -0.005228645 | -4272.293 | -0.2593703
-1.600222 | -0.99213764 | -0.000608 |  |  |  | -0.99213764 | -0.000608 | -0.005245902 | -4286.393 | -0.07694258
-1.600165 | -0.9921023 | -0.000608 |  |  |  | -0.9921023 | -0.000608 | -0.005245902 | -4286.393 | -0.1514811
-1.600069 | -0.99204278 | -0.000634 |  |  |  | -0.99204278 | -0.000634 | -0.005470233 | -4469.692 | -0.2605811
-1.599815 | -0.9918853 | -0.000699 |  |  |  | -0.9918853 | -0.000699 | -0.006031061 | -4927.941 | -0.7399697
-1.598495 | -0.9910669 | -0.000771 |  |  |  | -0.9910669 | -0.000771 | -0.006652286 | -5435.541 | -4.240737
-1.596247 | -0.98967314 | -0.000842 |  |  |  | -0.98967314 | -0.000842 | -0.007264884 | -5936.09 | -7.924662
-1.593645 | -0.9880599 | -0.000907 |  |  |  | -0.9880599 | -0.000907 | -0.007825712 | -6394.339 | -9.94597
-1.590801 | -0.98629662 | -0.000968 |  |  |  | -0.98629662 | -0.000968 | -0.008352028 | -6824.388 | -11.65416
-1.587943 | -0.98452466 | -0.00102 |  |  |  | -0.98452466 | -0.00102 | -0.00880069 | -7190.987 | -12.41734
-1.585201 | -0.98282462 | -0.001066 |  |  |  | -0.98282462 | -0.001066 | -0.009197584 | -7515.287 | -12.50063
-1.582392 | -0.98108304 | -0.00111 |  |  |  | -0.98108304 | -0.00111 | -0.009577222 | -7825.486 | -13.35859
-1.579682 | -0.97940284 | -0.00115 |  |  |  | -0.97940284 | -0.00115 | -0.009922347 | -8107.486 | -13.38529
-1.576794 | -0.97761228 | -0.001184 |  |  |  | -0.97761228 | -0.001184 | -0.0102157 | -8347.185 | -14.73154
-1.574193 | -0.97599966 | -0.001216 |  |  |  | -0.97599966 | -0.001216 | -0.0104918 | -8572.785 | -13.64274
-1.571459 | -0.97430458 | -0.001242 |  |  |  | -0.97430458 | -0.001242 | -0.01071613 | -8756.085 | -14.68691
-1.568712 | -0.97260144 | -0.001267 |  |  |  | -0.97260144 | -0.001267 | -0.01093184 | -8932.334 | -15.06293
-1.56595 | -0.970889 | -0.001288 |  |  |  | -0.970889 | -0.001288 | -0.01111303 | -9080.384 | -15.42285
-1.563266 | -0.96922492 | -0.001305 |  |  |  | -0.96922492 | -0.001305 | -0.01125971 | -9200.234 | -15.21021
-1.560588 | -0.96756456 | -0.001321 |  |  |  | -0.96756456 | -0.001321 | -0.01139776 | -9313.034 | -15.36934
-1.557878 | -0.96588436 | -0.001336 |  |  |  | -0.96588436 | -0.001336 | -0.01152718 | -9418.784 | -15.7366
-1.555217 | -0.96423454 | -0.001346 |  |  |  | -0.96423454 | -0.001346 | -0.01161346 | -9489.283 | -15.59745
-1.552569 | -0.96259278 | -0.001355 |  |  |  | -0.96259278 | -0.001355 | -0.01169111 | -9552.733 | -15.63121
-1.549908 | -0.96094296 | -0.001363 |  |  |  | -0.96094296 | -0.001363 | -0.01176014 | -9609.133 | -15.80682
-1.547262 | -0.95930244 | -0.00137 |  |  |  | -0.95930244 | -0.00137 | -0.01182053 | -9658.483 | -15.80446
-1.544591 | -0.95764642 | -0.001376 |  |  |  | -0.95764642 | -0.001376 | -0.0118723 | -9700.783 | -16.02967
-1.541897 | -0.95597614 | -0.001379 |  |  |  | -0.95597614 | -0.001379 | -0.01189819 | -9721.933 | -16.22069
-1.539216 | -0.95431392 | -0.001384 |  |  |  | -0.95431392 | -0.001384 | -0.01194133 | -9757.183 | -16.18929
-1.536564 | -0.95266968 | -0.001387 |  |  |  | -0.95266968 | -0.001387 | -0.01196721 | -9778.333 | -16.06054
-1.533889 | -0.95101118 | -0.001389 |  |  |  | -0.95101118 | -0.001389 | -0.01198447 | -9792.433 | -16.22906
-1.531126 | -0.94929812 | -0.001391 |  |  |  | -0.94929812 | -0.001391 | -0.01200173 | -9806.533 | -16.7871
-1.528521 | -0.94768302 | -0.001392 |  |  |  | -0.94768302 | -0.001392 | -0.01201035 | -9813.583 | -15.84422
-1.525877 | -0.94604374 | -0.001392 |  |  |  | -0.94604374 | -0.001392 | -0.01201035 | -9813.583 | -16.08721
-1.523216 | -0.94439392 | -0.001393 |  |  |  | -0.94439392 | -0.001393 | -0.01201898 | -9820.633 | -16.19646
-1.5206 | -0.942772 | -0.001392 |  |  |  | -0.942772 | -0.001392 | -0.01201035 | -9813.583 | -15.92256
-1.517929 | -0.94111598 | -0.001394 |  |  |  | -0.94111598 | -0.001394 | -0.01202761 | -9827.683 | -16.26316
-1.515312 | -0.93949344 | -0.001394 |  |  |  | -0.93949344 | -0.001394 | -0.01202761 | -9827.683 | -15.94581
-1.512608 | -0.93781696 | -0.001393 |  |  |  | -0.93781696 | -0.001393 | -0.01201898 | -9820.633 | -16.47
-1.509979 | -0.93618698 | -0.001391 |  |  |  | -0.93618698 | -0.001391 | -0.01200173 | -9806.533 | -15.99594
-1.507244 | -0.93449128 | -0.00139 |  |  |  | -0.93449128 | -0.00139 | -0.0119931 | -9799.483 | -16.62296
-1.504645 | -0.9328799 | -0.001389 |  |  |  | -0.9328799 | -0.001389 | -0.01198447 | -9792.433 | -15.78501
-1.502011 | -0.93124682 | -0.001389 |  |  |  | -0.93124682 | -0.001389 | -0.01198447 | -9792.433 | -15.99183
-1.499355 | -0.9296001 | -0.001387 |  |  |  | -0.9296001 | -0.001387 | -0.01196721 | -9778.333 | -16.11379
-1.496707 | -0.92795834 | -0.001387 |  |  |  | -0.92795834 | -0.001387 | -0.01196721 | -9778.333 | -16.05368
-1.49412 | -0.9263544 | -0.001385 |  |  |  | -0.9263544 | -0.001385 | -0.01194996 | -9764.233 | -15.67255
-1.491382 | -0.92465684 | -0.001384 |  |  |  | -0.92465684 | -0.001384 | -0.01194133 | -9757.183 | -16.56939
-1.488802 | -0.92305724 | -0.001383 |  |  |  | -0.92305724 | -0.001383 | -0.0119327 | -9750.133 | -15.60195
-1.486152 | -0.92141424 | -0.001383 |  |  |  | -0.92141424 | -0.001383 | -0.0119327 | -9750.133 | -16.01947
-1.483484 | -0.91976008 | -0.001382 |  |  |  | -0.91976008 | -0.001382 | -0.01192407 | -9743.083 | -16.12245
-1.480791 | -0.91809042 | -0.001381 |  |  |  | -0.91809042 | -0.001381 | -0.01191544 | -9736.033 | -16.26175
-1.478139 | -0.91644618 | -0.00138 |  |  |  | -0.91644618 | -0.00138 | -0.01190682 | -9728.983 | -16.00258
-1.475543 | -0.91483666 | -0.00138 |  |  |  | -0.91483666 | -0.00138 | -0.01190682 | -9728.983 | -15.65899
-1.472808 | -0.91314096 | -0.001375 |  |  |  | -0.91314096 | -0.001375 | -0.01186368 | -9693.733 | -16.46755
-1.470215 | -0.9115333 | -0.001375 |  |  |  | -0.9115333 | -0.001375 | -0.01186368 | -9693.733 | -15.58423
-1.467633 | -0.90993246 | -0.001376 |  |  |  | -0.90993246 | -0.001376 | -0.0118723 | -9700.783 | -15.52376
-1.464847 | -0.90820514 | -0.001373 |  |  |  | -0.90820514 | -0.001373 | -0.01184642 | -9679.633 | -16.73809
-1.462168 | -0.90654416 | -0.001371 |  |  |  | -0.90654416 | -0.001371 | -0.01182916 | -9665.533 | -16.06597
-1.459594 | -0.90494828 | -0.001371 |  |  |  | -0.90494828 | -0.001371 | -0.01182916 | -9665.533 | -15.42503
-1.456912 | -0.90328544 | -0.00137 |  |  |  | -0.90328544 | -0.00137 | -0.01182053 | -9658.483 | -16.06637
-1.454247 | -0.90163314 | -0.001368 |  |  |  | -0.90163314 | -0.001368 | -0.01180328 | -9644.383 | -15.94706
-1.451622 | -0.90000564 | -0.001365 |  |  |  | -0.90000564 | -0.001365 | -0.01177739 | -9623.233 | -15.67902 | -0.9 | -9623.233
-1.448964 | -0.89835768 | -0.001365 |  |  |  | -0.89835768 | -0.001365 | -0.01177739 | -9623.233 | -15.8587
-1.446289 | -0.89669918 | -0.001364 |  |  |  | -0.89669918 | -0.001364 | -0.01176877 | -9616.183 | -15.95429
-1.443597 | -0.89503014 | -0.001361 |  |  |  | -0.89503014 | -0.001361 | -0.01174288 | -9595.033 | -16.03214
-1.440956 | -0.89339272 | -0.001361 |  |  |  | -0.89339272 | -0.001361 | -0.01174288 | -9595.033 | -15.7111
-1.43827 | -0.8917274 | -0.001358 |  |  |  | -0.8917274 | -0.001358 | -0.011717 | -9573.883 | -15.96119
-1.435615 | -0.8900813 | -0.001358 |  |  |  | -0.8900813 | -0.001358 | -0.011717 | -9573.883 | -15.75957
-1.43296 | -0.8884352 | -0.001356 |  |  |  | -0.8884352 | -0.001356 | -0.01169974 | -9559.783 | -15.74796
-1.430284 | -0.88677608 | -0.001353 |  |  |  | -0.88677608 | -0.001353 | -0.01167386 | -9538.633 | -15.84328
-1.427691 | -0.88516842 | -0.001352 |  |  |  | -0.88516842 | -0.001352 | -0.01166523 | -9531.583 | -15.32921
-1.42504 | -0.8835248 | -0.001351 |  |  |  | -0.8835248 | -0.001351 | -0.0116566 | -9524.533 | -15.66051
-1.422322 | -0.88183964 | -0.00135 |  |  |  | -0.88183964 | -0.00135 | -0.01164797 | -9517.483 | -16.04442
-1.419667 | -0.88019354 | -0.001348 |  |  |  | -0.88019354 | -0.001348 | -0.01163072 | -9503.383 | -15.65512
-1.417064 | -0.87857968 | -0.001348 |  |  |  | -0.87857968 | -0.001348 | -0.01163072 | -9503.383 | -15.33713
-1.414425 | -0.8769435 | -0.001345 |  |  |  | -0.8769435 | -0.001345 | -0.01160483 | -9482.233 | -15.53194
-1.411744 | -0.87528128 | -0.001345 |  |  |  | -0.87528128 | -0.001345 | -0.01160483 | -9482.233 | -15.76156
-1.409023 | -0.87359426 | -0.001343 |  |  |  | -0.87359426 | -0.001343 | -0.01158758 | -9468.133 | -15.98482
-1.406423 | -0.87198226 | -0.001343 |  |  |  | -0.87198226 | -0.001343 | -0.01158758 | -9468.133 | -15.26263
-1.403668 | -0.87027416 | -0.001341 |  |  |  | -0.87027416 | -0.001341 | -0.01157032 | -9454.034 | -16.16048
-1.401076 | -0.86866712 | -0.001338 |  |  |  | -0.86866712 | -0.001338 | -0.01154443 | -9432.884 | -15.17602
-1.398458 | -0.86704396 | -0.001336 |  |  |  | -0.86704396 | -0.001336 | -0.01152718 | -9418.784 | -15.29964
-1.395843 | -0.86542266 | -0.001336 |  |  |  | -0.86542266 | -0.001336 | -0.01152718 | -9418.784 | -15.27067
-1.393123 | -0.86373626 | -0.001335 |  |  |  | -0.86373626 | -0.001335 | -0.01151855 | -9411.734 | -15.87789
-1.390594 | -0.86216828 | -0.001333 |  |  |  | -0.86216828 | -0.001333 | -0.01150129 | -9397.634 | -14.74636
-1.387966 | -0.86053892 | -0.001332 |  |  |  | -0.86053892 | -0.001332 | -0.01149267 | -9390.584 | -15.30638
-1.385303 | -0.85888786 | -0.001331 |  |  |  | -0.85888786 | -0.001331 | -0.01148404 | -9383.534 | -15.4986
-1.382602 | -0.85721324 | -0.001329 |  |  |  | -0.85721324 | -0.001329 | -0.01146678 | -9369.434 | -15.70205
-1.379954 | -0.85557148 | -0.001326 |  |  |  | -0.85557148 | -0.001326 | -0.0114409 | -9348.284 | -15.365
-1.377299 | -0.85392538 | -0.001324 |  |  |  | -0.85392538 | -0.001324 | -0.01142364 | -9334.184 | -15.3766
-1.374591 | -0.85224642 | -0.001323 |  |  |  | -0.85224642 | -0.001323 | -0.01141501 | -9327.134 | -15.6658
-1.371924 | -0.85059288 | -0.001324 |  |  |  | -0.85059288 | -0.001324 | -0.01142364 | -9334.184 | -15.42862
-1.369357 | -0.84900134 | -0.001322 |  |  |  | -0.84900134 | -0.001322 | -0.01140638 | -9320.084 | -14.84451
-1.366616 | -0.84730192 | -0.001321 |  |  |  | -0.84730192 | -0.001321 | -0.01139776 | -9313.034 | -15.83275
-1.363906 | -0.84562172 | -0.001319 |  |  |  | -0.84562172 | -0.001319 | -0.0113805 | -9298.934 | -15.63591
-1.36123 | -0.8439626 | -0.001317 |  |  |  | -0.8439626 | -0.001317 | -0.01136324 | -9284.834 | -15.41635
-1.358602 | -0.84233324 | -0.001315 |  |  |  | -0.84233324 | -0.001315 | -0.01134599 | -9270.734 | -15.11685
-1.355955 | -0.8406921 | -0.001313 |  |  |  | -0.8406921 | -0.001313 | -0.01132873 | -9256.634 | -15.203
-1.353341 | -0.83907142 | -0.001311 |  |  |  | -0.83907142 | -0.001311 | -0.01131148 | -9242.534 | -14.99062
-1.350714 | -0.83744268 | -0.001311 |  |  |  | -0.83744268 | -0.001311 | -0.01131148 | -9242.534 | -15.05368
-1.348054 | -0.83579348 | -0.001308 |  |  |  | -0.83579348 | -0.001308 | -0.01128559 | -9221.384 | -15.22535
-1.34534 | -0.8341108 | -0.001306 |  |  |  | -0.8341108 | -0.001306 | -0.01126833 | -9207.284 | -15.50478
-1.342771 | -0.83251802 | -0.001308 |  |  |  | -0.83251802 | -0.001308 | -0.01128559 | -9221.384 | -14.67641
-1.340096 | -0.83085952 | -0.001305 |  |  |  | -0.83085952 | -0.001305 | -0.01125971 | -9200.234 | -15.27613
-1.337443 | -0.82921466 | -0.001303 |  |  |  | -0.82921466 | -0.001303 | -0.01124245 | -9186.134 | -15.1215
-1.334675 | -0.8274985 | -0.001301 |  |  |  | -0.8274985 | -0.001301 | -0.01122519 | -9172.034 | -15.75278
-1.332084 | -0.82589208 | -0.0013 |  |  |  | -0.82589208 | -0.0013 | -0.01121657 | -9164.984 | -14.72848
-1.329402 | -0.82422924 | -0.001299 |  |  |  | -0.82422924 | -0.001299 | -0.01120794 | -9157.934 | -15.23404
-1.32678 | -0.8226036 | -0.001298 |  |  |  | -0.8226036 | -0.001298 | -0.01119931 | -9150.884 | -14.88177
-1.324129 | -0.82095998 | -0.001296 |  |  |  | -0.82095998 | -0.001296 | -0.01118205 | -9136.784 | -15.02899
-1.321508 | -0.81933496 | -0.001295 |  |  |  | -0.81933496 | -0.001295 | -0.01117343 | -9129.734 | -14.84173
-1.31885 | -0.817687 | -0.001293 |  |  |  | -0.817687 | -0.001293 | -0.01115617 | -9115.634 | -15.03382
-1.3162 | -0.816044 | -0.001292 |  |  |  | -0.816044 | -0.001292 | -0.01114754 | -9108.584 | -14.9712
-1.313573 | -0.81441526 | -0.001291 |  |  |  | -0.81441526 | -0.001291 | -0.01113891 | -9101.534 | -14.82977
-1.310934 | -0.81277908 | -0.001289 |  |  |  | -0.81277908 | -0.001289 | -0.01112166 | -9087.434 | -14.88021
-1.308252 | -0.81111624 | -0.001286 |  |  |  | -0.81111624 | -0.001286 | -0.01109577 | -9066.284 | -15.09336
-1.305576 | -0.80945712 | -0.001285 |  |  |  | -0.80945712 | -0.001285 | -0.01108714 | -9059.234 | -15.03621
-1.302927 | -0.80781474 | -0.001285 |  |  |  | -0.80781474 | -0.001285 | -0.01108714 | -9059.234 | -14.87871
-1.300309 | -0.80619158 | -0.001283 |  |  |  | -0.80619158 | -0.001283 | -0.01106989 | -9045.134 | -14.69314
-1.29765 | -0.804543 | -0.001281 |  |  |  | -0.804543 | -0.001281 | -0.01105263 | -9031.034 | -14.9
-1.294963 | -0.80287706 | -0.001279 |  |  |  | -0.80287706 | -0.001279 | -0.01103538 | -9016.934 | -15.03342
-1.292337 | -0.80124894 | -0.001277 |  |  |  | -0.80124894 | -0.001277 | -0.01101812 | -9002.834 | -14.66917 | -0.8 | -9008.11
-1.289645 | -0.7995799 | -0.001278 |  |  |  | -0.7995799 | -0.001278 | -0.01102675 | -9009.884 | -15.03197
-1.286954 | -0.79791148 | -0.001277 |  |  |  | -0.79791148 | -0.001277 | -0.01101812 | -9002.834 | -15.02639
-1.284319 | -0.79627778 | -0.001275 |  |  |  | -0.79627778 | -0.001275 | -0.01100086 | -8988.734 | -14.69641
-1.281637 | -0.79461494 | -0.001274 |  |  |  | -0.79461494 | -0.001274 | -0.01099223 | -8981.684 | -14.94097
-1.279027 | -0.79299674 | -0.001273 |  |  |  | -0.79299674 | -0.001273 | -0.01098361 | -8974.634 | -14.52846
-1.276292 | -0.79130104 | -0.001271 |  |  |  | -0.79130104 | -0.001271 | -0.01096635 | -8960.534 | -15.20633
-1.273729 | -0.78971198 | -0.001269 |  |  |  | -0.78971198 | -0.001269 | -0.01094909 | -8946.434 | -14.22762
-1.271072 | -0.78806464 | -0.001268 |  |  |  | -0.78806464 | -0.001268 | -0.01094047 | -8939.384 | -14.73201
-1.268342 | -0.78637204 | -0.001265 |  |  |  | -0.78637204 | -0.001265 | -0.01091458 | -8918.234 | -15.1129
-1.265682 | -0.78472284 | -0.001264 |  |  |  | -0.78472284 | -0.001264 | -0.01090595 | -8911.184 | -14.70214
-1.263036 | -0.78308232 | -0.001263 |  |  |  | -0.78308232 | -0.001263 | -0.01089733 | -8904.134 | -14.61319
-1.260446 | -0.78147652 | -0.001261 |  |  |  | -0.78147652 | -0.001261 | -0.01088007 | -8890.034 | -14.28694
-1.257802 | -0.77983724 | -0.00126 |  |  |  | -0.77983724 | -0.00126 | -0.01087144 | -8882.985 | -14.56748
-1.255134 | -0.77818308 | -0.001258 |  |  |  | -0.77818308 | -0.001258 | -0.01085418 | -8868.885 | -14.68222
-1.252524 | -0.77656488 | -0.001257 |  |  |  | -0.77656488 | -0.001257 | -0.01084556 | -8861.835 | -14.34592
-1.249848 | -0.77490576 | -0.001255 |  |  |  | -0.77490576 | -0.001255 | -0.0108283 | -8847.735 | -14.69115
-1.247115 | -0.7732113 | -0.001254 |  |  |  | -0.7732113 | -0.001254 | -0.01081967 | -8840.685 | -14.98616
-1.24448 | -0.7715776 | -0.001253 |  |  |  | -0.7715776 | -0.001253 | -0.01081104 | -8833.635 | -14.43727
-1.241857 | -0.76995134 | -0.001252 |  |  |  | -0.76995134 | -0.001252 | -0.01080242 | -8826.585 | -14.36005
-1.239191 | -0.76829842 | -0.00125 |  |  |  | -0.76829842 | -0.00125 | -0.01078516 | -8812.485 | -14.57799
-1.236561 | -0.76666782 | -0.00125 |  |  |  | -0.76666782 | -0.00125 | -0.01078516 | -8812.485 | -14.36964
-1.233868 | -0.76499816 | -0.001247 |  |  |  | -0.76499816 | -0.001247 | -0.01075928 | -8791.335 | -14.6962
-1.231252 | -0.76337624 | -0.001247 |  |  |  | -0.76337624 | -0.001247 | -0.01075928 | -8791.335 | -14.25884
-1.228507 | -0.76167434 | -0.001245 |  |  |  | -0.76167434 | -0.001245 | -0.01074202 | -8777.235 | -14.94997
-1.225858 | -0.76003196 | -0.001242 |  |  |  | -0.76003196 | -0.001242 | -0.01071613 | -8756.085 | -14.39819
-1.223182 | -0.75837284 | -0.001243 |  |  |  | -0.75837284 | -0.001243 | -0.01072476 | -8763.135 | -14.53324
-1.220611 | -0.75677882 | -0.00124 |  |  |  | -0.75677882 | -0.00124 | -0.01069888 | -8741.985 | -13.95176
-1.217901 | -0.75509862 | -0.00124 |  |  |  | -0.75509862 | -0.00124 | -0.01069888 | -8741.985 | -14.68828
-1.215244 | -0.75345128 | -0.001238 |  |  |  | -0.75345128 | -0.001238 | -0.01068162 | -8727.885 | -14.38941
-1.212579 | -0.75179898 | -0.001239 |  |  |  | -0.75179898 | -0.001239 | -0.01069025 | -8734.935 | -14.42691
-1.209904 | -0.75014048 | -0.001236 |  |  |  | -0.75014048 | -0.001236 | -0.01066437 | -8713.785 | -14.46935
-1.207181 | -0.74845222 | -0.001234 |  |  |  | -0.74845222 | -0.001234 | -0.01064711 | -8699.685 | -14.69923
-1.204568 | -0.74683216 | -0.001233 |  |  |  | -0.74683216 | -0.001233 | -0.01063848 | -8692.635 | -14.0883
-1.201915 | -0.7451873 | -0.001231 |  |  |  | -0.7451873 | -0.001231 | -0.01062123 | -8678.535 | -14.28657
-1.199288 | -0.74355856 | -0.00123 |  |  |  | -0.74355856 | -0.00123 | -0.0106126 | -8671.485 | -14.12934
-1.19669 | -0.7419478 | -0.00123 |  |  |  | -0.7419478 | -0.00123 | -0.0106126 | -8671.485 | -13.96768
-1.194094 | -0.74033828 | -0.001227 |  |  |  | -0.74033828 | -0.001227 | -0.01058671 | -8650.335 | -13.93991
-1.191419 | -0.73867978 | -0.001226 |  |  |  | -0.73867978 | -0.001226 | -0.01057808 | -8643.285 | -14.34073
-1.188747 | -0.73702314 | -0.001225 |  |  |  | -0.73702314 | -0.001225 | -0.01056946 | -8636.235 | -14.31297
-1.186073 | -0.73536526 | -0.001223 |  |  |  | -0.73536526 | -0.001223 | -0.0105522 | -8622.135 | -14.30615
-1.183402 | -0.73370924 | -0.001222 |  |  |  | -0.73370924 | -0.001222 | -0.01054357 | -8615.085 | -14.27259
-1.180719 | -0.73204578 | -0.001219 |  |  |  | -0.73204578 | -0.001219 | -0.01051769 | -8593.935 | -14.31326
-1.178119 | -0.73043378 | -0.001218 |  |  |  | -0.73043378 | -0.001218 | -0.01050906 | -8586.885 | -13.84774
-1.175401 | -0.72874862 | -0.001218 |  |  |  | -0.72874862 | -0.001218 | -0.01050906 | -8586.885 | -14.47028
-1.172786 | -0.72712732 | -0.001217 |  |  |  | -0.72712732 | -0.001217 | -0.01050043 | -8579.835 | -13.9162
-1.170154 | -0.72549548 | -0.001214 |  |  |  | -0.72549548 | -0.001214 | -0.01047455 | -8558.685 | -13.98366
-1.167458 | -0.72382396 | -0.001213 |  |  |  | -0.72382396 | -0.001213 | -0.01046592 | -8551.635 | -14.30012
-1.164811 | -0.72218282 | -0.001213 |  |  |  | -0.72218282 | -0.001213 | -0.01046592 | -8551.635 | -14.03443
-1.16213 | -0.7205206 | -0.001211 |  |  |  | -0.7205206 | -0.001211 | -0.01044866 | -8537.535 | -14.20298
-1.159436 | -0.71885032 | -0.001209 |  |  |  | -0.71885032 | -0.001209 | -0.01043141 | -8523.435 | -14.2483
-1.156887 | -0.71726994 | -0.001208 |  |  |  | -0.71726994 | -0.001208 | -0.01042278 | -8516.385 | -13.4647
-1.154242 | -0.71563004 | -0.001207 |  |  |  | -0.71563004 | -0.001207 | -0.01041415 | -8509.335 | -13.96024
-1.151506 | -0.71393372 | -0.001205 |  |  |  | -0.71393372 | -0.001205 | -0.01039689 | -8495.235 | -14.4226
-1.148836 | -0.71227832 | -0.001204 |  |  |  | -0.71227832 | -0.001204 | -0.01038827 | -8488.185 | -14.05718
-1.14618 | -0.7106316 | -0.001203 |  |  |  | -0.7106316 | -0.001203 | -0.01037964 | -8481.135 | -13.97186
-1.143564 | -0.70900968 | -0.001202 |  |  |  | -0.70900968 | -0.001202 | -0.01037101 | -8474.085 | -13.75001
-1.140868 | -0.70733816 | -0.001201 |  |  |  | -0.70733816 | -0.001201 | -0.01036238 | -8467.035 | -14.15871
-1.138208 | -0.70568896 | -0.0012 |  |  |  | -0.70568896 | -0.0012 | -0.01035375 | -8459.985 | -13.95802
-1.13556 | -0.7040472 | -0.001199 |  |  |  | -0.7040472 | -0.001199 | -0.01034513 | -8452.935 | -13.88348
-1.132942 | -0.70242404 | -0.001196 |  |  |  | -0.70242404 | -0.001196 | -0.01031924 | -8431.785 | -13.7033
-1.130242 | -0.70075004 | -0.001196 |  |  |  | -0.70075004 | -0.001196 | -0.01031924 | -8431.785 | -14.11481 | -0.7 | -8428.513
-1.127636 | -0.69913432 | -0.001195 |  |  |  | -0.69913432 | -0.001195 | -0.01031061 | -8424.735 | -13.61771
-1.124987 | -0.69749194 | -0.001193 |  |  |  | -0.69749194 | -0.001193 | -0.01029336 | -8410.635 | -13.82504
-1.122346 | -0.69585452 | -0.001192 |  |  |  | -0.69585452 | -0.001192 | -0.01028473 | -8403.585 | -13.76597
-1.119696 | -0.69421152 | -0.001191 |  |  |  | -0.69421152 | -0.001191 | -0.0102761 | -8396.535 | -13.8013
-1.117073 | -0.69258526 | -0.00119 |  |  |  | -0.69258526 | -0.00119 | -0.01026747 | -8389.485 | -13.64922
-1.114481 | -0.69097822 | -0.001188 |  |  |  | -0.69097822 | -0.001188 | -0.01025022 | -8375.385 | -13.47091
-1.111751 | -0.68928562 | -0.001186 |  |  |  | -0.68928562 | -0.001186 | -0.01023296 | -8361.285 | -14.16424
-1.109063 | -0.68761906 | -0.001187 |  |  |  | -0.68761906 | -0.001187 | -0.01024159 | -8368.335 | -13.94046
-1.106413 | -0.68597606 | -0.001183 |  |  |  | -0.68597606 | -0.001183 | -0.01020708 | -8340.135 | -13.72601
-1.103689 | -0.68428718 | -0.001182 |  |  |  | -0.68428718 | -0.001182 | -0.01019845 | -8333.085 | -14.07953
-1.101036 | -0.68264232 | -0.001182 |  |  |  | -0.68264232 | -0.001182 | -0.01019845 | -8333.085 | -13.70676
-1.098417 | -0.68101854 | -0.001181 |  |  |  | -0.68101854 | -0.001181 | -0.01018982 | -8326.035 | -13.52537
-1.095813 | -0.67940406 | -0.00118 |  |  |  | -0.67940406 | -0.00118 | -0.01018119 | -8318.985 | -13.43653
-1.093211 | -0.67779082 | -0.001178 |  |  |  | -0.67779082 | -0.001178 | -0.01016393 | -8304.886 | -13.40915
-1.090511 | -0.67611682 | -0.001176 |  |  |  | -0.67611682 | -0.001176 | -0.01014668 | -8290.786 | -13.89058
-1.087852 | -0.67446824 | -0.001175 |  |  |  | -0.67446824 | -0.001175 | -0.01013805 | -8283.736 | -13.66221
-1.085217 | -0.67283454 | -0.001176 |  |  |  | -0.67283454 | -0.001176 | -0.01014668 | -8290.786 | -13.5389
-1.082579 | -0.67119898 | -0.001174 |  |  |  | -0.67119898 | -0.001174 | -0.01012942 | -8276.686 | -13.54855
-1.079872 | -0.66952064 | -0.001171 |  |  |  | -0.66952064 | -0.001171 | -0.01010354 | -8255.536 | -13.87334
-1.077257 | -0.66789934 | -0.00117 |  |  |  | -0.66789934 | -0.00117 | -0.01009491 | -8248.486 | -13.37898
-1.074634 | -0.66627308 | -0.001169 |  |  |  | -0.66627308 | -0.001169 | -0.01008628 | -8241.436 | -13.40845
-1.071964 | -0.66461768 | -0.001169 |  |  |  | -0.66461768 | -0.001169 | -0.01008628 | -8241.436 | -13.64287
-1.069283 | -0.66295546 | -0.001167 |  |  |  | -0.66295546 | -0.001167 | -0.01006903 | -8227.336 | -13.68736
-1.066639 | -0.66131618 | -0.001165 |  |  |  | -0.66131618 | -0.001165 | -0.01005177 | -8213.236 | -13.47535
-1.06399 | -0.6596738 | -0.001165 |  |  |  | -0.6596738 | -0.001165 | -0.01005177 | -8213.236 | -13.48925
-1.061312 | -0.65801344 | -0.001165 |  |  |  | -0.65801344 | -0.001165 | -0.01005177 | -8213.236 | -13.63693
-1.058655 | -0.6563661 | -0.001161 |  |  |  | -0.6563661 | -0.001161 | -0.01001726 | -8185.036 | -13.50676
-1.056018 | -0.65473116 | -0.00116 |  |  |  | -0.65473116 | -0.00116 | -0.01000863 | -8177.986 | -13.37628
-1.053371 | -0.65309002 | -0.00116 |  |  |  | -0.65309002 | -0.00116 | -0.01000863 | -8177.986 | -13.42122
-1.05066 | -0.6514092 | -0.001158 |  |  |  | -0.6514092 | -0.001158 | -0.009991372 | -8163.886 | -13.73387
-1.048004 | -0.64976248 | -0.001158 |  |  |  | -0.64976248 | -0.001158 | -0.009991372 | -8163.886 | -13.44363
-1.045341 | -0.64811142 | -0.001156 |  |  |  | -0.64811142 | -0.001156 | -0.009974116 | -8149.786 | -13.46743
-1.042712 | -0.64648144 | -0.001156 |  |  |  | -0.64648144 | -0.001156 | -0.009974116 | -8149.786 | -13.28399
-1.040071 | -0.64484402 | -0.001155 |  |  |  | -0.64484402 | -0.001155 | -0.009965487 | -8142.736 | -13.33885
-1.037507 | -0.64325434 | -0.001153 |  |  |  | -0.64325434 | -0.001153 | -0.009948231 | -8128.636 | -12.93314
-1.034748 | -0.64154376 | -0.001152 |  |  |  | -0.64154376 | -0.001152 | -0.009939603 | -8121.586 | -13.89865
-1.032117 | -0.63991254 | -0.00115 |  |  |  | -0.63991254 | -0.00115 | -0.009922347 | -8107.486 | -13.23659
-1.0294 | -0.638228 | -0.00115 |  |  |  | -0.638228 | -0.00115 | -0.009922347 | -8107.486 | -13.65738
-1.026799 | -0.63661538 | -0.00115 |  |  |  | -0.63661538 | -0.00115 | -0.009922347 | -8107.486 | -13.07429
-1.024151 | -0.63497362 | -0.001149 |  |  |  | -0.63497362 | -0.001149 | -0.009913719 | -8100.436 | -13.30476
-1.021469 | -0.63331078 | -0.001146 |  |  |  | -0.63331078 | -0.001146 | -0.009887834 | -8079.286 | -13.45214
-1.018852 | -0.63168824 | -0.001146 |  |  |  | -0.63168824 | -0.001146 | -0.009887834 | -8079.286 | -13.10896
-1.016152 | -0.63001424 | -0.001145 |  |  |  | -0.63001424 | -0.001145 | -0.009879206 | -8072.236 | -13.51882
-1.013533 | -0.62839046 | -0.001144 |  |  |  | -0.62839046 | -0.001144 | -0.009870578 | -8065.186 | -13.10181
-1.010816 | -0.62670592 | -0.001142 |  |  |  | -0.62670592 | -0.001142 | -0.009853322 | -8051.086 | -13.57425
-1.008157 | -0.62505734 | -0.001141 |  |  |  | -0.62505734 | -0.001141 | -0.009844694 | -8044.036 | -13.26705
-1.005571 | -0.62345402 | -0.00114 |  |  |  | -0.62345402 | -0.00114 | -0.009836066 | -8036.986 | -12.89151
-1.002956 | -0.62183272 | -0.001138 |  |  |  | -0.62183272 | -0.001138 | -0.009818809 | -8022.886 | -13.01894
-1.000298 | -0.62018476 | -0.001138 |  |  |  | -0.62018476 | -0.001138 | -0.009818809 | -8022.886 | -13.2214
-0.997702 | -0.61857524 | -0.001137 |  |  |  | -0.61857524 | -0.001137 | -0.009810181 | -8015.836 | -12.90732
-0.995007 | -0.61690434 | -0.001135 |  |  |  | -0.61690434 | -0.001135 | -0.009792925 | -8001.736 | -13.38188
-0.992281 | -0.61521422 | -0.001133 |  |  |  | -0.61521422 | -0.001133 | -0.009775669 | -7987.636 | -13.51198
-0.989673 | -0.61359726 | -0.001134 |  |  |  | -0.61359726 | -0.001134 | -0.009784297 | -7994.686 | -12.92139
-0.987043 | -0.61196666 | -0.001132 |  |  |  | -0.61196666 | -0.001132 | -0.009767041 | -7980.586 | -13.02464
-0.984377 | -0.61031374 | -0.00113 |  |  |  | -0.61031374 | -0.00113 | -0.009749784 | -7966.486 | -13.17962
-0.981717 | -0.60866454 | -0.00113 |  |  |  | -0.60866454 | -0.00113 | -0.009749784 | -7966.486 | -13.13833
-0.97915 | -0.607073 | -0.001128 |  |  |  | -0.607073 | -0.001128 | -0.009732528 | -7952.386 | -12.66776
-0.976468 | -0.60541016 | -0.001127 |  |  |  | -0.60541016 | -0.001127 | -0.0097239 | -7945.336 | -13.21768
-0.973711 | -0.60370082 | -0.001126 |  |  |  | -0.60370082 | -0.001126 | -0.009715272 | -7938.286 | -13.57526
-0.97105 | -0.602051 | -0.001126 |  |  |  | -0.602051 | -0.001126 | -0.009715272 | -7938.286 | -13.09674
-0.968365 | -0.6003863 | -0.001126 |  |  |  | -0.6003863 | -0.001126 | -0.009715272 | -7938.286 | -13.21486 | -0.6 | -7934.909
-0.965764 | -0.59877368 | -0.001124 |  |  |  | -0.59877368 | -0.001124 | -0.009698016 | -7924.186 | -12.79007
-0.9631 | -0.597122 | -0.001123 |  |  |  | -0.597122 | -0.001123 | -0.009689387 | -7917.136 | -13.0824
-0.960524 | -0.59552488 | -0.001122 |  |  |  | -0.59552488 | -0.001122 | -0.009680759 | -7910.086 | -12.63899
-0.957811 | -0.59384282 | -0.001121 |  |  |  | -0.59384282 | -0.001121 | -0.009672131 | -7903.036 | -13.29931
-0.955113 | -0.59217006 | -0.00112 |  |  |  | -0.59217006 | -0.00112 | -0.009663503 | -7895.986 | -13.21399
-0.952447 | -0.59051714 | -0.001119 |  |  |  | -0.59051714 | -0.001119 | -0.009654875 | -7888.936 | -13.04561
-0.949787 | -0.58886794 | -0.001117 |  |  |  | -0.58886794 | -0.001117 | -0.009637619 | -7874.836 | -12.99881
-0.947128 | -0.58721936 | -0.001116 |  |  |  | -0.58721936 | -0.001116 | -0.009628991 | -7867.786 | -12.97649
-0.944464 | -0.58556768 | -0.001115 |  |  |  | -0.58556768 | -0.001115 | -0.009620362 | -7860.736 | -12.98924
-0.941874 | -0.58396188 | -0.001113 |  |  |  | -0.58396188 | -0.001113 | -0.009603106 | -7846.636 | -12.61145
-0.939254 | -0.58233748 | -0.001112 |  |  |  | -0.58233748 | -0.001112 | -0.009594478 | -7839.586 | -12.74035
-0.936546 | -0.58065852 | -0.001112 |  |  |  | -0.58065852 | -0.001112 | -0.009594478 | -7839.586 | -13.16235
-0.933833 | -0.57897646 | -0.001111 |  |  |  | -0.57897646 | -0.001111 | -0.00958585 | -7832.536 | -13.18073
-0.931191 | -0.57733842 | -0.001109 |  |  |  | -0.57733842 | -0.001109 | -0.009568594 | -7818.436 | -12.81846
-0.928601 | -0.57573262 | -0.00111 |  |  |  | -0.57573262 | -0.00111 | -0.009577222 | -7825.486 | -12.56051
-0.925948 | -0.57408776 | -0.00111 |  |  |  | -0.57408776 | -0.00111 | -0.009577222 | -7825.486 | -12.87183
-0.923276 | -0.57243112 | -0.001108 |  |  |  | -0.57243112 | -0.001108 | -0.009559965 | -7811.386 | -12.95233
-0.920598 | -0.57077076 | -0.001107 |  |  |  | -0.57077076 | -0.001107 | -0.009551337 | -7804.336 | -12.96386
-0.917916 | -0.56910792 | -0.001106 |  |  |  | -0.56910792 | -0.001106 | -0.009542709 | -7797.286 | -12.9715
-0.915327 | -0.56750274 | -0.001105 |  |  |  | -0.56750274 | -0.001105 | -0.009534081 | -7790.236 | -12.51039
-0.912688 | -0.56586656 | -0.001104 |  |  |  | -0.56586656 | -0.001104 | -0.009525453 | -7783.186 | -12.74046
-0.910024 | -0.56421488 | -0.001103 |  |  |  | -0.56421488 | -0.001103 | -0.009516825 | -7776.136 | -12.84951
-0.907302 | -0.56252724 | -0.001104 |  |  |  | -0.56252724 | -0.001104 | -0.009525453 | -7783.186 | -13.12927
-0.904663 | -0.56089106 | -0.001101 |  |  |  | -0.56089106 | -0.001101 | -0.009499569 | -7762.036 | -12.71739
-0.901942 | -0.55920404 | -0.0011 |  |  |  | -0.55920404 | -0.0011 | -0.00949094 | -7754.986 | -13.08876
-0.899312 | -0.55757344 | -0.0011 |  |  |  | -0.55757344 | -0.0011 | -0.00949094 | -7754.986 | -12.64528
-0.896672 | -0.55593664 | -0.001099 |  |  |  | -0.55593664 | -0.001099 | -0.009482312 | -7747.936 | -12.68759
-0.894014 | -0.55428868 | -0.001099 |  |  |  | -0.55428868 | -0.001099 | -0.009482312 | -7747.936 | -12.76829
-0.891383 | -0.55265746 | -0.001097 |  |  |  | -0.55265746 | -0.001097 | -0.009465056 | -7733.837 | -12.62709
-0.888709 | -0.55099958 | -0.001096 |  |  |  | -0.55099958 | -0.001096 | -0.009456428 | -7726.787 | -12.81593
-0.886023 | -0.54933426 | -0.001096 |  |  |  | -0.54933426 | -0.001096 | -0.009456428 | -7726.787 | -12.86757
-0.883407 | -0.54771234 | -0.001094 |  |  |  | -0.54771234 | -0.001094 | -0.009439172 | -7712.687 | -12.5208
-0.880822 | -0.54610964 | -0.001095 |  |  |  | -0.54610964 | -0.001095 | -0.0094478 | -7719.737 | -12.36677
-0.87825 | -0.544515 | -0.001093 |  |  |  | -0.544515 | -0.001093 | -0.009430544 | -7705.637 | -12.29896
-0.875462 | -0.54278644 | -0.001093 |  |  |  | -0.54278644 | -0.001093 | -0.009430544 | -7705.637 | -13.31966
-0.872944 | -0.54122528 | -0.001091 |  |  |  | -0.54122528 | -0.001091 | -0.009413287 | -7691.537 | -12.01873
-0.87019 | -0.5395178 | -0.001089 |  |  |  | -0.5395178 | -0.001089 | -0.009396031 | -7677.437 | -13.12111
-0.867485 | -0.5378407 | -0.001089 |  |  |  | -0.5378407 | -0.001089 | -0.009396031 | -7677.437 | -12.87583
-0.864807 | -0.53618034 | -0.001087 |  |  |  | -0.53618034 | -0.001087 | -0.009378775 | -7663.337 | -12.7356
-0.862177 | -0.53454974 | -0.001086 |  |  |  | -0.53454974 | -0.001086 | -0.009370147 | -7656.287 | -12.49009
-0.859538 | -0.53291356 | -0.001087 |  |  |  | -0.53291356 | -0.001087 | -0.009378775 | -7663.337 | -12.53283
-0.856861 | -0.53125382 | -0.001084 |  |  |  | -0.53125382 | -0.001084 | -0.00935289 | -7642.187 | -12.70159
-0.854222 | -0.52961764 | -0.001085 |  |  |  | -0.52961764 | -0.001085 | -0.009361519 | -7649.237 | -12.50976
-0.851614 | -0.52800068 | -0.001083 |  |  |  | -0.52800068 | -0.001083 | -0.009344262 | -7635.137 | -12.35711
-0.848954 | -0.52635148 | -0.001082 |  |  |  | -0.52635148 | -0.001082 | -0.009335634 | -7628.087 | -12.58605
-0.846238 | -0.52466756 | -0.001081 |  |  |  | -0.52466756 | -0.001081 | -0.009327006 | -7621.037 | -12.83915
-0.843633 | -0.52305246 | -0.001079 |  |  |  | -0.52305246 | -0.001079 | -0.00930975 | -7606.937 | -12.29735
-0.840979 | -0.52140698 | -0.00108 |  |  |  | -0.52140698 | -0.00108 | -0.009318378 | -7613.987 | -12.52286
-0.838313 | -0.51975406 | -0.001078 |  |  |  | -0.51975406 | -0.001078 | -0.009301122 | -7599.887 | -12.57366
-0.835584 | -0.51806208 | -0.001077 |  |  |  | -0.51806208 | -0.001077 | -0.009292494 | -7592.837 | -12.85289
-0.833004 | -0.51646248 | -0.001077 |  |  |  | -0.51646248 | -0.001077 | -0.009292494 | -7592.837 | -12.1455
-0.830351 | -0.51481762 | -0.001077 |  |  |  | -0.51481762 | -0.001077 | -0.009292494 | -7592.837 | -12.48915
-0.827617 | -0.51312254 | -0.001076 |  |  |  | -0.51312254 | -0.001076 | -0.009283865 | -7585.787 | -12.86449
-0.825017 | -0.51151054 | -0.001075 |  |  |  | -0.51151054 | -0.001075 | -0.009275237 | -7578.737 | -12.22261
-0.822278 | -0.50981236 | -0.001073 |  |  |  | -0.50981236 | -0.001073 | -0.009257981 | -7564.637 | -12.85809
-0.819645 | -0.5081799 | -0.001074 |  |  |  | -0.5081799 | -0.001074 | -0.009266609 | -7571.687 | -12.35472
-0.817039 | -0.50656418 | -0.001071 |  |  |  | -0.50656418 | -0.001071 | -0.009240725 | -7550.537 | -12.21664
-0.81443 | -0.5049466 | -0.001071 |  |  |  | -0.5049466 | -0.001071 | -0.009240725 | -7550.537 | -12.2136
-0.81177 | -0.5032974 | -0.00107 |  |  |  | -0.5032974 | -0.00107 | -0.009232097 | -7543.487 | -12.44653
-0.809067 | -0.50162154 | -0.00107 |  |  |  | -0.50162154 | -0.00107 | -0.009232097 | -7543.487 | -12.64183 | -0.5 | -7536.468
-0.80644 | -0.4999928 | -0.001069 |  |  |  | -0.4999928 | -0.001069 | -0.009223469 | -7536.437 | -12.28064
-0.803766 | -0.49833492 | -0.00107 |  |  |  | -0.49833492 | -0.00107 | -0.009232097 | -7543.487 | -12.50035
-0.801075 | -0.4966665 | -0.001069 |  |  |  | -0.4966665 | -0.001069 | -0.009223469 | -7536.437 | -12.57982
-0.798415 | -0.4950173 | -0.001068 |  |  |  | -0.4950173 | -0.001068 | -0.00921484 | -7529.387 | -12.42328
-0.795833 | -0.49341646 | -0.001065 |  |  |  | -0.49341646 | -0.001065 | -0.009188956 | -7508.237 | -12.03641
-0.793128 | -0.49173936 | -0.001065 |  |  |  | -0.49173936 | -0.001065 | -0.009188956 | -7508.237 | -12.59206
-0.790454 | -0.49008148 | -0.001066 |  |  |  | -0.49008148 | -0.001066 | -0.009197584 | -7515.287 | -12.4536
-0.787721 | -0.48838702 | -0.001063 |  |  |  | -0.48838702 | -0.001063 | -0.0091717 | -7494.137 | -12.71643
-0.785106 | -0.48676572 | -0.001063 |  |  |  | -0.48676572 | -0.001063 | -0.0091717 | -7494.137 | -12.15024
-0.782455 | -0.4851221 | -0.001065 |  |  |  | -0.4851221 | -0.001065 | -0.009188956 | -7508.237 | -12.3291
-0.779762 | -0.48345244 | -0.001062 |  |  |  | -0.48345244 | -0.001062 | -0.009163072 | -7487.087 | -12.51855
-0.777147 | -0.48183114 | -0.001062 |  |  |  | -0.48183114 | -0.001062 | -0.009163072 | -7487.087 | -12.13881
-0.774495 | -0.4801869 | -0.001062 |  |  |  | -0.4801869 | -0.001062 | -0.009163072 | -7487.087 | -12.31057
-0.7718 | -0.478516 | -0.001059 |  |  |  | -0.478516 | -0.001059 | -0.009137187 | -7465.937 | -12.4925
-0.769143 | -0.47686866 | -0.00106 |  |  |  | -0.47686866 | -0.00106 | -0.009145815 | -7472.987 | -12.30474
-0.766494 | -0.47522628 | -0.001058 |  |  |  | -0.47522628 | -0.001058 | -0.009128559 | -7458.887 | -12.26191
-0.763844 | -0.47358328 | -0.001058 |  |  |  | -0.47358328 | -0.001058 | -0.009128559 | -7458.887 | -12.25495
-0.761176 | -0.47192912 | -0.001058 |  |  |  | -0.47192912 | -0.001058 | -0.009128559 | -7458.887 | -12.33819
-0.758529 | -0.47028798 | -0.001057 |  |  |  | -0.47028798 | -0.001057 | -0.009119931 | -7451.837 | -12.23529
-0.755873 | -0.46864126 | -0.001056 |  |  |  | -0.46864126 | -0.001056 | -0.009111303 | -7444.787 | -12.26528
-0.753254 | -0.46701748 | -0.001056 |  |  |  | -0.46701748 | -0.001056 | -0.009111303 | -7444.787 | -12.0887
-0.750609 | -0.46537758 | -0.001056 |  |  |  | -0.46537758 | -0.001056 | -0.009111303 | -7444.787 | -12.20871
-0.747901 | -0.46369862 | -0.001056 |  |  |  | -0.46369862 | -0.001056 | -0.009111303 | -7444.787 | -12.4995
-0.745325 | -0.4621015 | -0.001054 |  |  |  | -0.4621015 | -0.001054 | -0.009094047 | -7430.687 | -11.87896
-0.742679 | -0.46046098 | -0.001053 |  |  |  | -0.46046098 | -0.001053 | -0.009085418 | -7423.637 | -12.18441
-0.740041 | -0.45882542 | -0.001053 |  |  |  | -0.45882542 | -0.001053 | -0.009085418 | -7423.637 | -12.1418
-0.73731 | -0.4571322 | -0.001053 |  |  |  | -0.4571322 | -0.001053 | -0.009085418 | -7423.637 | -12.56985
-0.734712 | -0.45552144 | -0.001052 |  |  |  | -0.45552144 | -0.001052 | -0.00907679 | -7416.587 | -11.95202
-0.73204 | -0.4538648 | -0.001051 |  |  |  | -0.4538648 | -0.001051 | -0.009068162 | -7409.537 | -12.28078
-0.729386 | -0.45221932 | -0.001051 |  |  |  | -0.45221932 | -0.001051 | -0.009068162 | -7409.537 | -12.19225
-0.726741 | -0.45057942 | -0.00105 |  |  |  | -0.45057942 | -0.00105 | -0.009059534 | -7402.487 | -12.14512
-0.724089 | -0.44893518 | -0.001049 |  |  |  | -0.44893518 | -0.001049 | -0.009050906 | -7395.437 | -12.16567
-0.721398 | -0.44726676 | -0.001048 |  |  |  | -0.44726676 | -0.001048 | -0.009042278 | -7388.387 | -12.33281
-0.718801 | -0.44565662 | -0.001048 |  |  |  | -0.44565662 | -0.001048 | -0.009042278 | -7388.387 | -11.89634
-0.716129 | -0.44399998 | -0.001047 |  |  |  | -0.44399998 | -0.001047 | -0.00903365 | -7381.337 | -12.23406
-0.713476 | -0.44235512 | -0.001048 |  |  |  | -0.44235512 | -0.001048 | -0.009042278 | -7388.387 | -12.14706
-0.710781 | -0.44068422 | -0.001046 |  |  |  | -0.44068422 | -0.001046 | -0.009025022 | -7374.287 | -12.33348
-0.708086 | -0.43901332 | -0.001047 |  |  |  | -0.43901332 | -0.001047 | -0.00903365 | -7381.337 | -12.32759
-0.705471 | -0.43739202 | -0.001046 |  |  |  | -0.43739202 | -0.001046 | -0.009025022 | -7374.287 | -11.96165
-0.702811 | -0.43574282 | -0.001046 |  |  |  | -0.43574282 | -0.001046 | -0.009025022 | -7374.287 | -12.16167
-0.700114 | -0.43407068 | -0.001045 |  |  |  | -0.43407068 | -0.001045 | -0.009016393 | -7367.237 | -12.32495
-0.69747 | -0.4324314 | -0.001044 |  |  |  | -0.4324314 | -0.001044 | -0.009007765 | -7360.187 | -12.07119
-0.694856 | -0.43081072 | -0.001044 |  |  |  | -0.43081072 | -0.001044 | -0.009007765 | -7360.187 | -11.92851
-0.692217 | -0.42917454 | -0.001044 |  |  |  | -0.42917454 | -0.001044 | -0.009007765 | -7360.187 | -12.04259
-0.68956 | -0.4275272 | -0.001043 |  |  |  | -0.4275272 | -0.001043 | -0.008999137 | -7353.137 | -12.11892
-0.687023 | -0.42595426 | -0.001042 |  |  |  | -0.42595426 | -0.001042 | -0.008990509 | -7346.087 | -11.5605
-0.684357 | -0.42430134 | -0.001042 |  |  |  | -0.42430134 | -0.001042 | -0.008990509 | -7346.087 | -12.14249
-0.681689 | -0.42264718 | -0.001041 |  |  |  | -0.42264718 | -0.001041 | -0.008981881 | -7339.037 | -12.14577
-0.679052 | -0.42101224 | -0.00104 |  |  |  | -0.42101224 | -0.00104 | -0.008973253 | -7331.987 | -11.99312
-0.676401 | -0.41936862 | -0.001041 |  |  |  | -0.41936862 | -0.001041 | -0.008981881 | -7339.037 | -12.05679
-0.673664 | -0.41767168 | -0.001042 |  |  |  | -0.41767168 | -0.001042 | -0.008990509 | -7346.087 | -12.45989
-0.671006 | -0.41602372 | -0.00104 |  |  |  | -0.41602372 | -0.00104 | -0.008973253 | -7331.987 | -12.09444
-0.668295 | -0.4143429 | -0.00104 |  |  |  | -0.4143429 | -0.00104 | -0.008973253 | -7331.987 | -12.32375
-0.665701 | -0.41273462 | -0.00104 |  |  |  | -0.41273462 | -0.00104 | -0.008973253 | -7331.987 | -11.79189
-0.662972 | -0.41104264 | -0.00104 |  |  |  | -0.41104264 | -0.00104 | -0.008973253 | -7331.987 | -12.40558
-0.660288 | -0.40937856 | -0.001038 |  |  |  | -0.40937856 | -0.001038 | -0.008955997 | -7317.887 | -12.18928
-0.657682 | -0.40776284 | -0.001039 |  |  |  | -0.40776284 | -0.001039 | -0.008964625 | -7324.937 | -11.82935
-0.655029 | -0.40611798 | -0.001039 |  |  |  | -0.40611798 | -0.001039 | -0.008964625 | -7324.937 | -12.0485
-0.652396 | -0.40448552 | -0.001039 |  |  |  | -0.40448552 | -0.001039 | -0.008964625 | -7324.937 | -11.95767
-0.649722 | -0.40282764 | -0.001038 |  |  |  | -0.40282764 | -0.001038 | -0.008955997 | -7317.887 | -12.13802
-0.647111 | -0.40120882 | -0.001037 |  |  |  | -0.40120882 | -0.001037 | -0.008947368 | -7310.837 | -11.84064 | -0.4 | -7310.837
-0.644436 | -0.39955032 | -0.001037 |  |  |  | -0.39955032 | -0.001037 | -0.008947368 | -7310.837 | -12.12502
-0.641729 | -0.39787198 | -0.001036 |  |  |  | -0.39787198 | -0.001036 | -0.00893874 | -7303.787 | -12.26415
-0.639077 | -0.39622774 | -0.001038 |  |  |  | -0.39622774 | -0.001038 | -0.008955997 | -7317.887 | -12.02077
-0.636446 | -0.39459652 | -0.001036 |  |  |  | -0.39459652 | -0.001036 | -0.00893874 | -7303.787 | -11.92558
-0.633783 | -0.39294546 | -0.001036 |  |  |  | -0.39294546 | -0.001036 | -0.00893874 | -7303.787 | -12.05899
-0.631162 | -0.39132044 | -0.001036 |  |  |  | -0.39132044 | -0.001036 | -0.00893874 | -7303.787 | -11.8688
-0.62852 | -0.3896824 | -0.001035 |  |  |  | -0.3896824 | -0.001035 | -0.008930112 | -7296.737 | -11.95812
-0.625859 | -0.38803258 | -0.001034 |  |  |  | -0.38803258 | -0.001034 | -0.008921484 | -7289.687 | -12.03249
-0.623175 | -0.3863685 | -0.001036 |  |  |  | -0.3863685 | -0.001036 | -0.00893874 | -7303.787 | -12.14235
-0.62051 | -0.3847162 | -0.001035 |  |  |  | -0.3847162 | -0.001035 | -0.008930112 | -7296.737 | -12.06222
-0.617903 | -0.38309986 | -0.001035 |  |  |  | -0.38309986 | -0.001035 | -0.008930112 | -7296.737 | -11.79401
-0.615309 | -0.38149158 | -0.001035 |  |  |  | -0.38149158 | -0.001035 | -0.008930112 | -7296.737 | -11.7352
-0.612586 | -0.37980332 | -0.001035 |  |  |  | -0.37980332 | -0.001035 | -0.008930112 | -7296.737 | -12.31879
-0.609964 | -0.37817768 | -0.001033 |  |  |  | -0.37817768 | -0.001033 | -0.008912856 | -7282.637 | -11.85041
-0.607319 | -0.37653778 | -0.001034 |  |  |  | -0.37653778 | -0.001034 | -0.008921484 | -7289.687 | -11.94858
-0.604614 | -0.37486068 | -0.001035 |  |  |  | -0.37486068 | -0.001035 | -0.008930112 | -7296.737 | -12.23145
-0.601959 | -0.37321458 | -0.001034 |  |  |  | -0.37321458 | -0.001034 | -0.008921484 | -7289.687 | -12.00536
-0.59928 | -0.3715536 | -0.001033 |  |  |  | -0.3715536 | -0.001033 | -0.008912856 | -7282.637 | -12.10217
-0.596676 | -0.36993912 | -0.001035 |  |  |  | -0.36993912 | -0.001035 | -0.008930112 | -7296.737 | -11.76905
-0.593944 | -0.36824528 | -0.001034 |  |  |  | -0.36824528 | -0.001034 | -0.008921484 | -7289.687 | -12.35353
-0.591324 | -0.36662088 | -0.001034 |  |  |  | -0.36662088 | -0.001034 | -0.008921484 | -7289.687 | -11.84137
-0.588733 | -0.36501446 | -0.001034 |  |  |  | -0.36501446 | -0.001034 | -0.008921484 | -7289.687 | -11.7103
-0.586015 | -0.3633293 | -0.001032 |  |  |  | -0.3633293 | -0.001032 | -0.008904228 | -7275.587 | -12.27241
-0.583361 | -0.36168382 | -0.001033 |  |  |  | -0.36168382 | -0.001033 | -0.008912856 | -7282.637 | -11.97763
-0.580649 | -0.36000238 | -0.001032 |  |  |  | -0.36000238 | -0.001032 | -0.008904228 | -7275.587 | -12.23939
-0.578127 | -0.35843874 | -0.001033 |  |  |  | -0.35843874 | -0.001033 | -0.008912856 | -7282.637 | -11.38191
-0.575394 | -0.35674428 | -0.001033 |  |  |  | -0.35674428 | -0.001033 | -0.008912856 | -7282.637 | -12.34014
-0.572686 | -0.35506532 | -0.001032 |  |  |  | -0.35506532 | -0.001032 | -0.008904228 | -7275.587 | -12.22134
-0.570032 | -0.35341984 | -0.001033 |  |  |  | -0.35341984 | -0.001033 | -0.008912856 | -7282.637 | -11.97763
-0.567374 | -0.35177188 | -0.001034 |  |  |  | -0.35177188 | -0.001034 | -0.008921484 | -7289.687 | -12.0073
-0.564702 | -0.35011524 | -0.001033 |  |  |  | -0.35011524 | -0.001033 | -0.008912856 | -7282.637 | -12.07055
-0.562111 | -0.34850882 | -0.001033 |  |  |  | -0.34850882 | -0.001033 | -0.008912856 | -7282.637 | -11.69897
-0.559501 | -0.34689062 | -0.001034 |  |  |  | -0.34689062 | -0.001034 | -0.008921484 | -7289.687 | -11.79047
-0.556859 | -0.34525258 | -0.001034 |  |  |  | -0.34525258 | -0.001034 | -0.008921484 | -7289.687 | -11.9408
-0.554218 | -0.34361516 | -0.001034 |  |  |  | -0.34361516 | -0.001034 | -0.008921484 | -7289.687 | -11.93628
-0.551574 | -0.34197588 | -0.001033 |  |  |  | -0.34197588 | -0.001033 | -0.008912856 | -7282.637 | -11.94406
-0.54891 | -0.3403242 | -0.001034 |  |  |  | -0.3403242 | -0.001034 | -0.008921484 | -7289.687 | -12.03441
-0.546205 | -0.3386471 | -0.001033 |  |  |  | -0.3386471 | -0.001033 | -0.008912856 | -7282.637 | -12.21962
-0.543529 | -0.33698798 | -0.001034 |  |  |  | -0.33698798 | -0.001034 | -0.008921484 | -7289.687 | -12.08862
-0.540907 | -0.33536234 | -0.001035 |  |  |  | -0.33536234 | -0.001035 | -0.008930112 | -7296.737 | -11.85614
-0.538285 | -0.3337367 | -0.001034 |  |  |  | -0.3337367 | -0.001034 | -0.008921484 | -7289.687 | -11.85614
-0.535635 | -0.3320937 | -0.001034 |  |  |  | -0.3320937 | -0.001034 | -0.008921484 | -7289.687 | -11.97696
-0.532966 | -0.33043892 | -0.001035 |  |  |  | -0.33043892 | -0.001035 | -0.008930112 | -7296.737 | -12.06866
-0.530358 | -0.32882196 | -0.001035 |  |  |  | -0.32882196 | -0.001035 | -0.008930112 | -7296.737 | -11.79853
-0.52766 | -0.3271492 | -0.001037 |  |  |  | -0.3271492 | -0.001037 | -0.008947368 | -7310.837 | -12.21748
-0.524967 | -0.32547954 | -0.001036 |  |  |  | -0.32547954 | -0.001036 | -0.00893874 | -7303.787 | -12.20073
-0.522296 | -0.32382352 | -0.001035 |  |  |  | -0.32382352 | -0.001035 | -0.008930112 | -7296.737 | -12.08938
-0.519692 | -0.32220904 | -0.001035 |  |  |  | -0.32220904 | -0.001035 | -0.008930112 | -7296.737 | -11.78044
-0.517043 | -0.32056666 | -0.001036 |  |  |  | -0.32056666 | -0.001036 | -0.00893874 | -7303.787 | -11.9898
-0.514259 | -0.31884058 | -0.001036 |  |  |  | -0.31884058 | -0.001036 | -0.00893874 | -7303.787 | -12.60692
-0.511603 | -0.31719386 | -0.001036 |  |  |  | -0.31719386 | -0.001036 | -0.00893874 | -7303.787 | -12.02729
-0.508962 | -0.31555644 | -0.001037 |  |  |  | -0.31555644 | -0.001037 | -0.008947368 | -7310.837 | -11.96514
-0.50629 | -0.3138998 | -0.001037 |  |  |  | -0.3138998 | -0.001037 | -0.008947368 | -7310.837 | -12.11143
-0.503628 | -0.31224936 | -0.001038 |  |  |  | -0.31224936 | -0.001038 | -0.008955997 | -7317.887 | -12.07192
-0.50099 | -0.3106138 | -0.001037 |  |  |  | -0.3106138 | -0.001037 | -0.008947368 | -7310.837 | -11.96308
-0.498413 | -0.30901606 | -0.001038 |  |  |  | -0.30901606 | -0.001038 | -0.008955997 | -7317.887 | -11.68645
-0.495764 | -0.30737368 | -0.001039 |  |  |  | -0.30737368 | -0.001039 | -0.008964625 | -7324.937 | -12.02454
-0.493128 | -0.30573936 | -0.001039 |  |  |  | -0.30573936 | -0.001039 | -0.008964625 | -7324.937 | -11.97129
-0.490465 | -0.3040883 | -0.001039 |  |  |  | -0.3040883 | -0.001039 | -0.008964625 | -7324.937 | -12.09391
-0.487817 | -0.30244654 | -0.00104 |  |  |  | -0.30244654 | -0.00104 | -0.008973253 | -7331.987 | -12.03158
-0.485119 | -0.30077378 | -0.00104 |  |  |  | -0.30077378 | -0.00104 | -0.008973253 | -7331.987 | -12.26465 | -0.3 | -7335.367
-0.482516 | -0.29915992 | -0.001041 |  |  |  | -0.29915992 | -0.001041 | -0.008981881 | -7339.037 | -11.83849
-0.479843 | -0.29750266 | -0.001044 |  |  |  | -0.29750266 | -0.001044 | -0.009007765 | -7360.187 | -12.18022
-0.477189 | -0.29585718 | -0.001045 |  |  |  | -0.29585718 | -0.001045 | -0.009016393 | -7367.237 | -12.11684
-0.474469 | -0.29417078 | -0.001045 |  |  |  | -0.29417078 | -0.001045 | -0.009016393 | -7367.237 | -12.42411
-0.471858 | -0.29255196 | -0.001045 |  |  |  | -0.29255196 | -0.001045 | -0.009016393 | -7367.237 | -11.92623
-0.4692 | -0.290904 | -0.001044 |  |  |  | -0.290904 | -0.001044 | -0.009007765 | -7360.187 | -12.1351
-0.466509 | -0.28923558 | -0.001048 |  |  |  | -0.28923558 | -0.001048 | -0.009042278 | -7388.387 | -12.30341
-0.463866 | -0.28759692 | -0.001047 |  |  |  | -0.28759692 | -0.001047 | -0.00903365 | -7381.337 | -12.10128
-0.461247 | -0.28597314 | -0.001047 |  |  |  | -0.28597314 | -0.001047 | -0.00903365 | -7381.337 | -11.98567
-0.458612 | -0.28433944 | -0.001049 |  |  |  | -0.28433944 | -0.001049 | -0.009050906 | -7395.437 | -12.07041
-0.45592 | -0.2826704 | -0.001048 |  |  |  | -0.2826704 | -0.001048 | -0.009042278 | -7388.387 | -12.3374
-0.453269 | -0.28102678 | -0.001049 |  |  |  | -0.28102678 | -0.001049 | -0.009050906 | -7395.437 | -12.14949
-0.450628 | -0.27938936 | -0.001051 |  |  |  | -0.27938936 | -0.001051 | -0.009068162 | -7409.537 | -12.12098
-0.447946 | -0.27772652 | -0.001052 |  |  |  | -0.27772652 | -0.001052 | -0.00907679 | -7416.587 | -12.32674
-0.445269 | -0.27606678 | -0.001052 |  |  |  | -0.27606678 | -0.001052 | -0.00907679 | -7416.587 | -12.30961
-0.442622 | -0.27442564 | -0.001053 |  |  |  | -0.27442564 | -0.001053 | -0.009085418 | -7423.637 | -12.17744
-0.43993 | -0.2727566 | -0.001054 |  |  |  | -0.2727566 | -0.001054 | -0.009094047 | -7430.687 | -12.39623
-0.437262 | -0.27110244 | -0.001055 |  |  |  | -0.27110244 | -0.001055 | -0.009102675 | -7437.737 | -12.29738
-0.434589 | -0.26944518 | -0.001056 |  |  |  | -0.26944518 | -0.001056 | -0.009111303 | -7444.787 | -12.33211
-0.431978 | -0.26782636 | -0.001056 |  |  |  | -0.26782636 | -0.001056 | -0.009111303 | -7444.787 | -12.05177
-0.429292 | -0.26616104 | -0.001057 |  |  |  | -0.26616104 | -0.001057 | -0.009119931 | -7451.837 | -12.40382
-0.426629 | -0.26450998 | -0.001058 |  |  |  | -0.26450998 | -0.001058 | -0.009128559 | -7458.887 | -12.30925
-0.424015 | -0.2628893 | -0.001059 |  |  |  | -0.2628893 | -0.001059 | -0.009137187 | -7465.937 | -12.09418
-0.421375 | -0.2612525 | -0.001061 |  |  |  | -0.2612525 | -0.001061 | -0.009154443 | -7480.037 | -12.23179
-0.418722 | -0.25960764 | -0.001061 |  |  |  | -0.25960764 | -0.001061 | -0.009154443 | -7480.037 | -12.30361
-0.41609 | -0.2579758 | -0.001062 |  |  |  | -0.2579758 | -0.001062 | -0.009163072 | -7487.087 | -12.21198
-0.413422 | -0.25632164 | -0.001063 |  |  |  | -0.25632164 | -0.001063 | -0.0091717 | -7494.137 | -12.39067
-0.410787 | -0.25468794 | -0.001064 |  |  |  | -0.25468794 | -0.001064 | -0.009180328 | -7501.187 | -12.24893
-0.408026 | -0.25297612 | -0.001065 |  |  |  | -0.25297612 | -0.001065 | -0.009188956 | -7508.237 | -12.84672
-0.405425 | -0.2513635 | -0.001066 |  |  |  | -0.2513635 | -0.001066 | -0.009197584 | -7515.287 | -12.11362
-0.402849 | -0.24976638 | -0.001068 |  |  |  | -0.24976638 | -0.001068 | -0.00921484 | -7529.387 | -12.01407
-0.400161 | -0.24809982 | -0.001067 |  |  |  | -0.24809982 | -0.001067 | -0.009206212 | -7522.337 | -12.5423
-0.397435 | -0.2464097 | -0.001071 |  |  |  | -0.2464097 | -0.001071 | -0.009240725 | -7550.537 | -12.73748
-0.394773 | -0.24475926 | -0.00107 |  |  |  | -0.24475926 | -0.00107 | -0.009232097 | -7543.487 | -12.45589
-0.392115 | -0.2431113 | -0.001072 |  |  |  | -0.2431113 | -0.001072 | -0.009249353 | -7557.587 | -12.44298
-0.389526 | -0.24150612 | -0.001074 |  |  |  | -0.24150612 | -0.001074 | -0.009266609 | -7571.687 | -12.1426
-0.386878 | -0.23986436 | -0.001075 |  |  |  | -0.23986436 | -0.001075 | -0.009275237 | -7578.737 | -12.43668
-0.384222 | -0.23821764 | -0.001076 |  |  |  | -0.23821764 | -0.001076 | -0.009283865 | -7585.787 | -12.48586
-0.381539 | -0.23655418 | -0.001076 |  |  |  | -0.23655418 | -0.001076 | -0.009283865 | -7585.787 | -12.61865
-0.378914 | -0.23492668 | -0.001076 |  |  |  | -0.23492668 | -0.001076 | -0.009283865 | -7585.787 | -12.34587
-0.376247 | -0.23327314 | -0.001076 |  |  |  | -0.23327314 | -0.001076 | -0.009283865 | -7585.787 | -12.5434
-0.373616 | -0.23164192 | -0.001078 |  |  |  | -0.23164192 | -0.001078 | -0.009301122 | -7599.887 | -12.38559
-0.37095 | -0.229989 | -0.00108 |  |  |  | -0.229989 | -0.00108 | -0.009318378 | -7613.987 | -12.57366
-0.368297 | -0.22834414 | -0.00108 |  |  |  | -0.22834414 | -0.00108 | -0.009318378 | -7613.987 | -12.52394
-0.365649 | -0.22670238 | -0.001081 |  |  |  | -0.22670238 | -0.001081 | -0.009327006 | -7621.037 | -12.50613
-0.363019 | -0.22507178 | -0.001083 |  |  |  | -0.22507178 | -0.001083 | -0.009344262 | -7635.137 | -12.43836
-0.360338 | -0.22340956 | -0.001085 |  |  |  | -0.22340956 | -0.001085 | -0.009361519 | -7649.237 | -12.703
-0.357748 | -0.22180376 | -0.001086 |  |  |  | -0.22180376 | -0.001086 | -0.009370147 | -7656.287 | -12.2888
-0.355143 | -0.22018866 | -0.001088 |  |  |  | -0.22018866 | -0.001088 | -0.009387403 | -7670.387 | -12.37705
-0.352413 | -0.21849606 | -0.001089 |  |  |  | -0.21849606 | -0.001089 | -0.009396031 | -7677.437 | -12.98886
-0.349775 | -0.2168605 | -0.001091 |  |  |  | -0.2168605 | -0.001091 | -0.009413287 | -7691.537 | -12.56844
-0.347073 | -0.21518526 | -0.001092 |  |  |  | -0.21518526 | -0.001092 | -0.009421915 | -7698.587 | -12.89107
-0.344468 | -0.21357016 | -0.001094 |  |  |  | -0.21357016 | -0.001094 | -0.009439172 | -7712.687 | -12.44537
-0.341776 | -0.21190112 | -0.001095 |  |  |  | -0.21190112 | -0.001095 | -0.0094478 | -7719.737 | -12.87867
-0.339119 | -0.21025378 | -0.001098 |  |  |  | -0.21025378 | -0.001098 | -0.009473684 | -7740.886 | -12.73445
-0.336462 | -0.20860644 | -0.001098 |  |  |  | -0.20860644 | -0.001098 | -0.009473684 | -7740.886 | -12.75187
-0.333895 | -0.2070149 | -0.001099 |  |  |  | -0.2070149 | -0.001099 | -0.009482312 | -7747.936 | -12.32554
-0.331156 | -0.20531672 | -0.001102 |  |  |  | -0.20531672 | -0.001102 | -0.009508197 | -7769.086 | -13.17535
-0.328501 | -0.20367062 | -0.001103 |  |  |  | -0.20367062 | -0.001103 | -0.009516825 | -7776.136 | -12.7945
-0.325856 | -0.20203072 | -0.001106 |  |  |  | -0.20203072 | -0.001106 | -0.009542709 | -7797.286 | -12.76943
-0.323193 | -0.20037966 | -0.001108 |  |  |  | -0.20037966 | -0.001108 | -0.009559965 | -7811.386 | -12.88543 | -0.2 | -7814.538
-0.320453 | -0.19868086 | -0.00111 |  |  |  | -0.19868086 | -0.00111 | -0.009577222 | -7825.486 | -13.28196
-0.317814 | -0.19704468 | -0.001111 |  |  |  | -0.19704468 | -0.001111 | -0.00958585 | -7832.536 | -12.80967
-0.315191 | -0.19541842 | -0.001112 |  |  |  | -0.19541842 | -0.001112 | -0.009594478 | -7839.586 | -12.74347
-0.312476 | -0.19373512 | -0.001115 |  |  |  | -0.19373512 | -0.001115 | -0.009620362 | -7860.736 | -13.21418
-0.309822 | -0.19208964 | -0.001117 |  |  |  | -0.19208964 | -0.001117 | -0.009637619 | -7874.836 | -12.94628
-0.307161 | -0.19043982 | -0.001119 |  |  |  | -0.19043982 | -0.001119 | -0.009654875 | -7888.936 | -13.00369
-0.304557 | -0.18882534 | -0.001122 |  |  |  | -0.18882534 | -0.001122 | -0.009680759 | -7910.086 | -12.7536
-0.301966 | -0.18721892 | -0.001124 |  |  |  | -0.18721892 | -0.001124 | -0.009698016 | -7924.186 | -12.71825
-0.299302 | -0.18556724 | -0.001125 |  |  |  | -0.18556724 | -0.001125 | -0.009706644 | -7931.236 | -13.09404
-0.296665 | -0.1839323 | -0.001127 |  |  |  | -0.1839323 | -0.001127 | -0.0097239 | -7945.336 | -12.97862
-0.294014 | -0.18228868 | -0.001129 |  |  |  | -0.18228868 | -0.001129 | -0.009741156 | -7959.436 | -13.0707
-0.291292 | -0.18060104 | -0.001133 |  |  |  | -0.18060104 | -0.001133 | -0.009775669 | -7987.636 | -13.45646
-0.288631 | -0.17895122 | -0.001134 |  |  |  | -0.17895122 | -0.001134 | -0.009784297 | -7994.686 | -13.18398
-0.286005 | -0.1773231 | -0.001138 |  |  |  | -0.1773231 | -0.001138 | -0.009818809 | -8022.886 | -13.03926
-0.283384 | -0.17569808 | -0.001139 |  |  |  | -0.17569808 | -0.001139 | -0.009827437 | -8029.936 | -13.04308
-0.280691 | -0.17402842 | -0.001142 |  |  |  | -0.17402842 | -0.001142 | -0.009853322 | -8051.086 | -13.42492
-0.278053 | -0.17239286 | -0.001144 |  |  |  | -0.17239286 | -0.001144 | -0.009870578 | -8065.186 | -13.17956
-0.275393 | -0.17074366 | -0.001146 |  |  |  | -0.17074366 | -0.001146 | -0.009887834 | -8079.286 | -13.31273
-0.272697 | -0.16907214 | -0.001149 |  |  |  | -0.16907214 | -0.001149 | -0.009913719 | -8100.436 | -13.52236
-0.270049 | -0.16743038 | -0.001152 |  |  |  | -0.16743038 | -0.001152 | -0.009939603 | -8121.586 | -13.31633
-0.26731 | -0.1657322 | -0.001154 |  |  |  | -0.1657322 | -0.001154 | -0.009956859 | -8135.686 | -13.80389
-0.264656 | -0.16408672 | -0.001155 |  |  |  | -0.16408672 | -0.001155 | -0.009965487 | -8142.736 | -13.39291
-0.262129 | -0.16251998 | -0.001159 |  |  |  | -0.16251998 | -0.001159 | -0.01 | -8170.936 | -12.77964
-0.259456 | -0.16086272 | -0.001162 |  |  |  | -0.16086272 | -0.001162 | -0.01002588 | -8192.086 | -13.55889
-0.256822 | -0.15922964 | -0.001165 |  |  |  | -0.15922964 | -0.001165 | -0.01005177 | -8213.236 | -13.3956
-0.254156 | -0.15757672 | -0.001168 |  |  |  | -0.15757672 | -0.001168 | -0.01007765 | -8234.386 | -13.5933
-0.251447 | -0.15589714 | -0.001171 |  |  |  | -0.15589714 | -0.001171 | -0.01010354 | -8255.536 | -13.84807
-0.248772 | -0.15423864 | -0.001173 |  |  |  | -0.15423864 | -0.001173 | -0.01012079 | -8269.636 | -13.7035
-0.246155 | -0.1526161 | -0.001176 |  |  |  | -0.1526161 | -0.001176 | -0.01014668 | -8290.786 | -13.43497
-0.243468 | -0.15095016 | -0.00118 |  |  |  | -0.15095016 | -0.00118 | -0.01018119 | -8318.985 | -13.83544
-0.240752 | -0.14926624 | -0.001181 |  |  |  | -0.14926624 | -0.001181 | -0.01018982 | -8326.035 | -14.01444
-0.238187 | -0.14767594 | -0.001184 |  |  |  | -0.14767594 | -0.001184 | -0.0102157 | -8347.185 | -13.25771
-0.235574 | -0.14605588 | -0.001189 |  |  |  | -0.14605588 | -0.001189 | -0.01025884 | -8382.435 | -13.55149
-0.232867 | -0.14437754 | -0.001192 |  |  |  | -0.14437754 | -0.001192 | -0.01028473 | -8403.585 | -14.08633
-0.23028 | -0.1427736 | -0.001195 |  |  |  | -0.1427736 | -0.001195 | -0.01031061 | -8424.735 | -13.49581
-0.227611 | -0.14111882 | -0.001198 |  |  |  | -0.14111882 | -0.001198 | -0.0103365 | -8445.885 | -13.95858
-0.225027 | -0.13951674 | -0.001203 |  |  |  | -0.13951674 | -0.001203 | -0.01037964 | -8481.135 | -13.55922
-0.222314 | -0.13783468 | -0.001205 |  |  |  | -0.13783468 | -0.001205 | -0.01039689 | -8495.235 | -14.27764
-0.219643 | -0.13617866 | -0.001207 |  |  |  | -0.13617866 | -0.001207 | -0.01041415 | -8509.335 | -14.07995
-0.216984 | -0.13453008 | -0.001212 |  |  |  | -0.13453008 | -0.001212 | -0.01045729 | -8544.585 | -14.05738
-0.214235 | -0.1328257 | -0.001214 |  |  |  | -0.1328257 | -0.001214 | -0.01047455 | -8558.685 | -14.57524
-0.211589 | -0.13118518 | -0.001218 |  |  |  | -0.13118518 | -0.001218 | -0.01050906 | -8586.885 | -14.06383
-0.208972 | -0.12956264 | -0.001223 |  |  |  | -0.12956264 | -0.001223 | -0.0105522 | -8622.135 | -13.96116
-0.206355 | -0.1279401 | -0.001227 |  |  |  | -0.1279401 | -0.001227 | -0.01058671 | -8650.335 | -14.01264
-0.203626 | -0.12624812 | -0.001229 |  |  |  | -0.12624812 | -0.001229 | -0.01060397 | -8664.435 | -14.64812
-0.201018 | -0.12463116 | -0.001234 |  |  |  | -0.12463116 | -0.001234 | -0.01064711 | -8699.685 | -14.03854
-0.198359 | -0.12298258 | -0.001239 |  |  |  | -0.12298258 | -0.001239 | -0.01069025 | -8734.935 | -14.37118
-0.1957 | -0.121334 | -0.001242 |  |  |  | -0.121334 | -0.001242 | -0.01071613 | -8756.085 | -14.41767
-0.192975 | -0.1196445 | -0.001245 |  |  |  | -0.1196445 | -0.001245 | -0.01074202 | -8777.235 | -14.81127
-0.190306 | -0.11798972 | -0.001249 |  |  |  | -0.11798972 | -0.001249 | -0.01077653 | -8805.435 | -14.54772
-0.187661 | -0.11634982 | -0.001255 |  |  |  | -0.11634982 | -0.001255 | -0.0108283 | -8847.735 | -14.47472
-0.185022 | -0.11471364 | -0.001258 |  |  |  | -0.11471364 | -0.001258 | -0.01085418 | -8868.885 | -14.49379
-0.182351 | -0.11305762 | -0.001261 |  |  |  | -0.11305762 | -0.001261 | -0.01088007 | -8890.034 | -14.70456
-0.179744 | -0.11144128 | -0.001269 |  |  |  | -0.11144128 | -0.001269 | -0.01094909 | -8946.434 | -14.4149
-0.177115 | -0.1098113 | -0.001272 |  |  |  | -0.1098113 | -0.001272 | -0.01097498 | -8967.584 | -14.59975
-0.174448 | -0.10815776 | -0.001276 |  |  |  | -0.10815776 | -0.001276 | -0.01100949 | -8995.784 | -14.85157
-0.171805 | -0.1065191 | -0.001281 |  |  |  | -0.1065191 | -0.001281 | -0.01105263 | -9031.034 | -14.76991
-0.169169 | -0.10488478 | -0.001286 |  |  |  | -0.10488478 | -0.001286 | -0.01109577 | -9066.284 | -14.7884
-0.166555 | -0.1032641 | -0.001289 |  |  |  | -0.1032641 | -0.001289 | -0.01112166 | -9087.434 | -14.71068
-0.163867 | -0.10159754 | -0.001296 |  |  |  | -0.10159754 | -0.001296 | -0.01118205 | -9136.784 | -15.18588 | -0.1 | -9163.998
-0.161197 | -0.09994214 | -0.0013 |  |  |  | -0.09994214 | -0.0013 | -0.01121657 | -9164.984 | -15.14837
-0.158591 | -0.09832642 | -0.001305 |  |  |  | -0.09832642 | -0.001305 | -0.01125971 | -9200.234 | -14.83652
-0.155886 | -0.09664932 | -0.001309 |  |  |  | -0.09664932 | -0.001309 | -0.01129422 | -9228.434 | -15.45336
-0.153161 | -0.09495982 | -0.001316 |  |  |  | -0.09495982 | -0.001316 | -0.01135462 | -9277.784 | -15.63313
-0.150524 | -0.09332488 | -0.00132 |  |  |  | -0.09332488 | -0.00132 | -0.01138913 | -9305.984 | -15.19167
-0.147897 | -0.09169614 | -0.001324 |  |  |  | -0.09169614 | -0.001324 | -0.01142364 | -9334.184 | -15.17999
-0.145241 | -0.09004942 | -0.00133 |  |  |  | -0.09004942 | -0.00133 | -0.01147541 | -9376.484 | -15.40562
-0.142523 | -0.08836426 | -0.001336 |  |  |  | -0.08836426 | -0.001336 | -0.01152718 | -9418.784 | -15.83652
-0.139921 | -0.08675102 | -0.00134 |  |  |  | -0.08675102 | -0.00134 | -0.01156169 | -9446.984 | -15.21751
-0.137237 | -0.08508694 | -0.001345 |  |  |  | -0.08508694 | -0.001345 | -0.01160483 | -9482.233 | -15.74987
-0.134616 | -0.08346192 | -0.001353 |  |  |  | -0.08346192 | -0.001353 | -0.01167386 | -9538.633 | -15.45464
-0.131923 | -0.08179226 | -0.001358 |  |  |  | -0.08179226 | -0.001358 | -0.011717 | -9573.883 | -15.9557
-0.129299 | -0.08016538 | -0.001365 |  |  |  | -0.08016538 | -0.001365 | -0.01177739 | -9623.233 | -15.6157
-0.126641 | -0.07851742 | -0.00137 |  |  |  | -0.07851742 | -0.00137 | -0.01182053 | -9658.483 | -15.88775
-0.123956 | -0.07685272 | -0.001377 |  |  |  | -0.07685272 | -0.001377 | -0.01188093 | -9707.833 | -16.11955
-0.121293 | -0.07520166 | -0.001382 |  |  |  | -0.07520166 | -0.001382 | -0.01192407 | -9743.083 | -16.05731
-0.118604 | -0.07353448 | -0.00139 |  |  |  | -0.07353448 | -0.00139 | -0.0119931 | -9799.483 | -16.29049
-0.115953 | -0.07189086 | -0.001396 |  |  |  | -0.07189086 | -0.001396 | -0.01204487 | -9841.783 | -16.14139
-0.113277 | -0.07023174 | -0.001403 |  |  |  | -0.07023174 | -0.001403 | -0.01210526 | -9891.133 | -16.36964
-0.110612 | -0.06857944 | -0.001409 |  |  |  | -0.06857944 | -0.001409 | -0.01215703 | -9933.433 | -16.37806
-0.107998 | -0.06695876 | -0.001416 |  |  |  | -0.06695876 | -0.001416 | -0.01221743 | -9982.783 | -16.13891
-0.105416 | -0.06535792 | -0.001425 |  |  |  | -0.06535792 | -0.001425 | -0.01229508 | -10046.23 | -16.03162
-0.102783 | -0.06372546 | -0.001433 |  |  |  | -0.06372546 | -0.001433 | -0.01236411 | -10102.63 | -16.44611
-0.100119 | -0.06207378 | -0.001441 |  |  |  | -0.06207378 | -0.001441 | -0.01243313 | -10159.03 | -16.73289
-0.097481 | -0.06043822 | -0.001448 |  |  |  | -0.06043822 | -0.001448 | -0.01249353 | -10208.38 | -16.65606
-0.094764 | -0.05875368 | -0.001457 |  |  |  | -0.05875368 | -0.001457 | -0.01257118 | -10271.83 | -17.24987
-0.092168 | -0.05714416 | -0.001466 |  |  |  | -0.05714416 | -0.001466 | -0.01264884 | -10335.28 | -16.58378
-0.089529 | -0.05550798 | -0.001475 |  |  |  | -0.05550798 | -0.001475 | -0.01272649 | -10398.73 | -16.96229
-0.086871 | -0.05386002 | -0.001484 |  |  |  | -0.05386002 | -0.001484 | -0.01280414 | -10462.18 | -17.18898
-0.084174 | -0.05218788 | -0.001494 |  |  |  | -0.05218788 | -0.001494 | -0.01289042 | -10532.68 | -17.55318
-0.081563 | -0.05056906 | -0.001503 |  |  |  | -0.05056906 | -0.001503 | -0.01296808 | -10596.13 | -17.10187
-0.078917 | -0.04892854 | -0.001517 |  |  |  | -0.04892854 | -0.001517 | -0.01308887 | -10694.83 | -17.46413
-0.076311 | -0.04731282 | -0.001528 |  |  |  | -0.04731282 | -0.001528 | -0.01318378 | -10772.38 | -17.3425
-0.073617 | -0.04564254 | -0.00154 |  |  |  | -0.04564254 | -0.00154 | -0.01328732 | -10856.98 | -18.06355
-0.070957 | -0.04399334 | -0.001554 |  |  |  | -0.04399334 | -0.001554 | -0.01340811 | -10955.68 | -17.98672
-0.068241 | -0.04230942 | -0.001568 |  |  |  | -0.04230942 | -0.001568 | -0.0135289 | -11054.38 | -18.53159
-0.065542 | -0.04063604 | -0.001583 |  |  |  | -0.04063604 | -0.001583 | -0.01365833 | -11160.13 | -18.58666
-0.062911 | -0.03900482 | -0.001597 |  |  |  | -0.03900482 | -0.001597 | -0.01377912 | -11258.83 | -18.28513
-0.060371 | -0.03743002 | -0.00161 |  |  |  | -0.03743002 | -0.00161 | -0.01389129 | -11350.48 | -17.80257
-0.057717 | -0.03578454 | -0.001622 |  |  |  | -0.03578454 | -0.001622 | -0.01399482 | -11435.08 | -18.74659
-0.055014 | -0.03410868 | -0.001633 |  |  |  | -0.03410868 | -0.001633 | -0.01408973 | -11512.63 | -19.22857
-0.052416 | -0.03249792 | -0.001644 |  |  |  | -0.03249792 | -0.001644 | -0.01418464 | -11590.18 | -18.60654
-0.049755 | -0.0308481 | -0.001651 |  |  |  | -0.0308481 | -0.001651 | -0.01424504 | -11639.53 | -19.16242
-0.047023 | -0.02915426 | -0.001659 |  |  |  | -0.02915426 | -0.001659 | -0.01431406 | -11695.93 | -19.76327
-0.044464 | -0.02756768 | -0.001669 |  |  |  | -0.02756768 | -0.001669 | -0.01440035 | -11766.43 | -18.61245
-0.041802 | -0.02591724 | -0.001677 |  |  |  | -0.02591724 | -0.001677 | -0.01446937 | -11822.83 | -19.46633
-0.039118 | -0.02425316 | -0.001685 |  |  |  | -0.02425316 | -0.001685 | -0.0145384 | -11879.23 | -19.72106
-0.036479 | -0.02261698 | -0.00169 |  |  |  | -0.02261698 | -0.00169 | -0.01458154 | -11914.48 | -19.46539
-0.033783 | -0.02094546 | -0.001695 |  |  |  | -0.02094546 | -0.001695 | -0.01462468 | -11949.73 | -19.94475
-0.031117 | -0.01929254 | -0.001703 |  |  |  | -0.01929254 | -0.001703 | -0.0146937 | -12006.13 | -19.79856
-0.028508 | -0.01767496 | -0.00171 |  |  |  | -0.01767496 | -0.00171 | -0.0147541 | -12055.48 | -19.46079
-0.025843 | -0.01602266 | -0.00172 |  |  |  | -0.01602266 | -0.00172 | -0.01484038 | -12125.98 | -19.97751
-0.023254 | -0.01441748 | -0.001734 |  |  |  | -0.01441748 | -0.001734 | -0.01496117 | -12224.68 | -19.54359
-0.020653 | -0.01280486 | -0.001749 |  |  |  | -0.01280486 | -0.001749 | -0.0150906 | -12330.43 | -19.79903
-0.017996 | -0.01115752 | -0.001765 |  |  |  | -0.01115752 | -0.001765 | -0.01522865 | -12443.23 | -20.40532
-0.015335 | -0.0095077 | -0.001783 |  |  |  | -0.0095077 | -0.001783 | -0.01538395 | -12570.13 | -20.63377
-0.012672 | -0.00785664 | -0.001802 |  |  |  | -0.00785664 | -0.001802 | -0.01554789 | -12704.08 | -20.86462
-0.009999 | -0.00619938 | -0.001821 |  |  |  | -0.00619938 | -0.001821 | -0.01571182 | -12838.03 | -21.16495
-0.007345 | -0.0045539 | -0.001841 |  |  |  | -0.0045539 | -0.001841 | -0.01588438 | -12979.03 | -21.24072
-0.004672 | -0.00289664 | -0.001859 |  |  |  | -0.00289664 | -0.001859 | -0.01603969 | -13105.93 | -21.61478
-0.002133 | -0.00132246 | -0.001863 |  |  |  | -0.00132246 | -0.001863 | -0.0160742 | -13134.13 | -20.65328
2.945322e-05 | 1.82609964e-05 | -0.001856 |  |  |  | 1.82609964e-05 | -0.001856 | -0.01601381 | -13084.78 | -17.57612
0.001061 | 0.00065782 | -0.001843 |  |  |  | 0.00065782 | -0.001843 | -0.01590164 | -12993.13 | -8.339179
0.001397 | 0.00086614 | -0.001765 |  |  |  | 0.00086614 | -0.001765 | -0.01522865 | -12443.23 | -2.649451
0.000831 | 0.00051522 | -0.001858 |  |  |  | 0.00051522 | -0.001858 | -0.01603106 | -13098.88 | 4.481618
0.000587 | 0.00036394 | -0.001941 |  |  |  | 0.00036394 | -0.001941 | -0.0167472 | -13684.03 | 2.025859
0.004286 | 0.00265732 | -0.001974 |  |  |  | 0.00265732 | -0.001974 | -0.01703192 | -13916.68 | -31.64945
0.009027 | 0.00559674 | -0.002001 |  |  |  | 0.00559674 | -0.002001 | -0.01726488 | -14107.03 | -41.18671
0.013102 | 0.00812324 | -0.002025 |  |  |  | 0.00812324 | -0.002025 | -0.01747196 | -14276.23 | -35.85514
0.016569 | 0.01027278 | -0.002048 |  |  |  | 0.01027278 | -0.002048 | -0.01767041 | -14438.37 | -30.86159
0.019771 | 0.01225802 | -0.002068 |  |  |  | 0.01225802 | -0.002068 | -0.01784297 | -14579.37 | -28.8036
0.022865 | 0.0141763 | -0.002085 |  |  |  | 0.0141763 | -0.002085 | -0.01798965 | -14699.22 | -28.08228
0.025783 | 0.01598546 | -0.002101 |  |  |  | 0.01598546 | -0.002101 | -0.0181277 | -14812.02 | -26.69529
0.028611 | 0.01773882 | -0.002114 |  |  |  | 0.01773882 | -0.002114 | -0.01823986 | -14903.67 | -26.05116
0.031442 | 0.01949404 | -0.002125 |  |  |  | 0.01949404 | -0.002125 | -0.01833477 | -14981.22 | -26.22729
0.034169 | 0.02118478 | -0.002134 |  |  |  | 0.02118478 | -0.002134 | -0.01841242 | -15044.67 | -25.38299
0.036943 | 0.02290466 | -0.00214 |  |  |  | 0.02290466 | -0.00214 | -0.01846419 | -15086.97 | -25.91141
0.039574 | 0.02453588 | -0.002146 |  |  |  | 0.02453588 | -0.002146 | -0.01851596 | -15129.27 | -24.64467
0.042327 | 0.02624274 | -0.002147 |  |  |  | 0.02624274 | -0.002147 | -0.01852459 | -15136.32 | -25.82957
0.04504 | 0.0279248 | -0.002148 |  |  |  | 0.0279248 | -0.002148 | -0.01853322 | -15143.37 | -25.46613
0.047715 | 0.0295833 | -0.002145 |  |  |  | 0.0295833 | -0.002145 | -0.01850733 | -15122.22 | -25.09775
0.050371 | 0.03123002 | -0.002141 |  |  |  | 0.03123002 | -0.002141 | -0.01847282 | -15094.02 | -24.87885
0.053016 | 0.03286992 | -0.002134 |  |  |  | 0.03286992 | -0.002134 | -0.01841242 | -15044.67 | -24.71222
0.055666 | 0.03451292 | -0.002125 |  |  |  | 0.03451292 | -0.002125 | -0.01833477 | -14981.22 | -24.66627
0.058391 | 0.03620242 | -0.002116 |  |  |  | 0.03620242 | -0.002116 | -0.01825712 | -14917.77 | -25.25718
0.061031 | 0.03783922 | -0.002102 |  |  |  | 0.03783922 | -0.002102 | -0.01813632 | -14819.07 | -24.33664
0.063741 | 0.03951942 | -0.002087 |  |  |  | 0.03951942 | -0.002087 | -0.0180069 | -14713.32 | -24.81017
0.066385 | 0.0411587 | -0.002071 |  |  |  | 0.0411587 | -0.002071 | -0.01786885 | -14600.52 | -24.0268
0.069066 | 0.04282092 | -0.002053 |  |  |  | 0.04282092 | -0.002053 | -0.01771355 | -14473.62 | -24.16382
0.071741 | 0.04447942 | -0.002033 |  |  |  | 0.04447942 | -0.002033 | -0.01754098 | -14332.63 | -23.88758
0.07437 | 0.0461094 | -0.002013 |  |  |  | 0.0461094 | -0.002013 | -0.01736842 | -14191.63 | -23.24698
0.077043 | 0.04776666 | -0.001992 |  |  |  | 0.04776666 | -0.001992 | -0.01718723 | -14043.58 | -23.39653
0.079679 | 0.04940098 | -0.001969 |  |  |  | 0.04940098 | -0.001969 | -0.01698878 | -13881.43 | -22.81919
0.082336 | 0.05104832 | -0.001947 |  |  |  | 0.05104832 | -0.001947 | -0.01679896 | -13726.33 | -22.73968
0.084967 | 0.05267954 | -0.001924 |  |  |  | 0.05267954 | -0.001924 | -0.01660052 | -13564.18 | -22.25841
0.087699 | 0.05437338 | -0.0019 |  |  |  | 0.05437338 | -0.0019 | -0.01639344 | -13394.98 | -22.83225
0.090316 | 0.05599592 | -0.001876 |  |  |  | 0.05599592 | -0.001876 | -0.01618637 | -13225.78 | -21.59662
0.092943 | 0.05762466 | -0.001852 |  |  |  | 0.05762466 | -0.001852 | -0.01597929 | -13056.58 | -21.40356
0.095664 | 0.05931168 | -0.001829 |  |  |  | 0.05931168 | -0.001829 | -0.01578085 | -12894.43 | -21.88993
0.098288 | 0.06093856 | -0.001805 |  |  |  | 0.06093856 | -0.001805 | -0.01557377 | -12725.23 | -20.84005
0.10095 | 0.062589 | -0.001784 |  |  |  | 0.062589 | -0.001784 | -0.01539258 | -12577.18 | -20.88005
0.103574 | 0.06421588 | -0.001761 |  |  |  | 0.06421588 | -0.001761 | -0.01519413 | -12415.03 | -20.32966
0.106199 | 0.06584338 | -0.001743 |  |  |  | 0.06584338 | -0.001743 | -0.01503883 | -12288.13 | -20.10219
0.108887 | 0.06750994 | -0.001723 |  |  |  | 0.06750994 | -0.001723 | -0.01486626 | -12147.13 | -20.36141
0.111525 | 0.0691455 | -0.001704 |  |  |  | 0.0691455 | -0.001704 | -0.01470233 | -12013.18 | -19.75782
0.114177 | 0.07078974 | -0.001683 |  |  |  | 0.07078974 | -0.001683 | -0.01452114 | -11865.13 | -19.63083
0.116727 | 0.07237074 | -0.001665 |  |  |  | 0.07237074 | -0.001665 | -0.01436583 | -11738.23 | -18.65846
0.119439 | 0.07405218 | -0.001649 |  |  |  | 0.07405218 | -0.001649 | -0.01422778 | -11625.43 | -19.6423
0.122134 | 0.07572308 | -0.001632 |  |  |  | 0.07572308 | -0.001632 | -0.0140811 | -11505.58 | -19.3248
0.124775 | 0.0773605 | -0.001614 |  |  |  | 0.0773605 | -0.001614 | -0.0139258 | -11378.68 | -18.73557
0.127471 | 0.07903202 | -0.001598 |  |  |  | 0.07903202 | -0.001598 | -0.01378775 | -11265.88 | -18.92542
0.130114 | 0.08067068 | -0.001585 |  |  |  | 0.08067068 | -0.001585 | -0.01367558 | -11174.23 | -18.38586
0.132833 | 0.08235646 | -0.001569 |  |  |  | 0.08235646 | -0.001569 | -0.01353753 | -11061.43 | -18.74222
0.135406 | 0.08395172 | -0.001554 |  |  |  | 0.08395172 | -0.001554 | -0.01340811 | -10955.68 | -17.56151
0.138095 | 0.0856189 | -0.00154 |  |  |  | 0.0856189 | -0.00154 | -0.01328732 | -10856.98 | -18.18282
0.140745 | 0.0872619 | -0.001527 |  |  |  | 0.0872619 | -0.001527 | -0.01317515 | -10765.33 | -17.76273
0.143385 | 0.0888987 | -0.001513 |  |  |  | 0.0888987 | -0.001513 | -0.01305436 | -10666.63 | -17.53992
0.146061 | 0.09055782 | -0.001499 |  |  |  | 0.09055782 | -0.001499 | -0.01293356 | -10567.93 | -17.61534
0.148688 | 0.09218656 | -0.001489 |  |  |  | 0.09218656 | -0.001489 | -0.01284728 | -10497.43 | -17.155
0.151403 | 0.09386986 | -0.001475 |  |  |  | 0.09386986 | -0.001475 | -0.01272649 | -10398.73 | -17.58726
0.153965 | 0.0954583 | -0.001463 |  |  |  | 0.0954583 | -0.001463 | -0.01262295 | -10314.13 | -16.45057
0.156666 | 0.09713292 | -0.001452 |  |  |  | 0.09713292 | -0.001452 | -0.01252804 | -10236.58 | -17.20732
0.159385 | 0.0988187 | -0.001439 |  |  |  | 0.0988187 | -0.001439 | -0.01241588 | -10144.93 | -17.17937 | 0.1 | -10089.26
0.162039 | 0.10046418 | -0.001428 |  |  |  | 0.10046418 | -0.001428 | -0.01232097 | -10067.38 | -16.62948
0.164663 | 0.10209106 | -0.001416 |  |  |  | 0.10209106 | -0.001416 | -0.01221743 | -9982.783 | -16.30961
0.167326 | 0.10374212 | -0.001405 |  |  |  | 0.10374212 | -0.001405 | -0.01212252 | -9905.233 | -16.41815
0.169958 | 0.10537396 | -0.001394 |  |  |  | 0.10537396 | -0.001394 | -0.01202761 | -9827.683 | -16.10048
0.172578 | 0.10699836 | -0.001383 |  |  |  | 0.10699836 | -0.001383 | -0.0119327 | -9750.133 | -15.9011
0.175213 | 0.10863206 | -0.001374 |  |  |  | 0.10863206 | -0.001374 | -0.01185505 | -9686.683 | -15.87696
0.17795 | 0.110329 | -0.001362 |  |  |  | 0.110329 | -0.001362 | -0.01175151 | -9602.083 | -16.36594
0.180606 | 0.11197572 | -0.001353 |  |  |  | 0.11197572 | -0.001353 | -0.01167386 | -9538.633 | -15.7597
0.18328 | 0.1136336 | -0.001343 |  |  |  | 0.1136336 | -0.001343 | -0.01158758 | -9468.133 | -15.75547
0.185903 | 0.11525986 | -0.001334 |  |  |  | 0.11525986 | -0.001334 | -0.01150992 | -9404.684 | -15.34605
0.188607 | 0.11693634 | -0.001324 |  |  |  | 0.11693634 | -0.001324 | -0.01142364 | -9334.184 | -15.70767
0.191223 | 0.11855826 | -0.001315 |  |  |  | 0.11855826 | -0.001315 | -0.01134599 | -9270.734 | -15.08784
0.193857 | 0.12019134 | -0.001306 |  |  |  | 0.12019134 | -0.001306 | -0.01126833 | -9207.284 | -15.08804
0.196561 | 0.12186782 | -0.001296 |  |  |  | 0.12186782 | -0.001296 | -0.01118205 | -9136.784 | -15.37673
0.199263 | 0.12354306 | -0.001287 |  |  |  | 0.12354306 | -0.001287 | -0.0111044 | -9073.334 | -15.25316
0.201856 | 0.12515072 | -0.001277 |  |  |  | 0.12515072 | -0.001277 | -0.01101812 | -9002.834 | -14.53017
0.204582 | 0.12684084 | -0.001269 |  |  |  | 0.12684084 | -0.001269 | -0.01094909 | -8946.434 | -15.16821
0.207214 | 0.12847268 | -0.001259 |  |  |  | 0.12847268 | -0.001259 | -0.01086281 | -8875.935 | -14.54163
0.209852 | 0.13010824 | -0.001251 |  |  |  | 0.13010824 | -0.001251 | -0.01079379 | -8819.535 | -14.471
0.212504 | 0.13175248 | -0.001244 |  |  |  | 0.13175248 | -0.001244 | -0.01073339 | -8770.185 | -14.46086
0.215129 | 0.13337998 | -0.001233 |  |  |  | 0.13337998 | -0.001233 | -0.01063848 | -8692.635 | -14.21037
0.217829 | 0.13505398 | -0.001226 |  |  |  | 0.13505398 | -0.001226 | -0.01057808 | -8643.285 | -14.51016
0.220462 | 0.13668644 | -0.001215 |  |  |  | 0.13668644 | -0.001215 | -0.01048318 | -8565.735 | -14.04652
0.223133 | 0.13834246 | -0.001209 |  |  |  | 0.13834246 | -0.001209 | -0.01043141 | -8523.435 | -14.15
0.225746 | 0.13996252 | -0.001199 |  |  |  | 0.13996252 | -0.001199 | -0.01034513 | -8452.935 | -13.75137
0.228493 | 0.14166566 | -0.001192 |  |  |  | 0.14166566 | -0.001192 | -0.01028473 | -8403.585 | -14.35451
0.231162 | 0.14332044 | -0.001183 |  |  |  | 0.14332044 | -0.001183 | -0.01020708 | -8340.135 | -13.85359
0.233786 | 0.14494732 | -0.001173 |  |  |  | 0.14494732 | -0.001173 | -0.01012079 | -8269.636 | -13.51105
0.236507 | 0.14663434 | -0.001167 |  |  |  | 0.14663434 | -0.001167 | -0.01006903 | -8227.336 | -13.91536
0.239093 | 0.14823766 | -0.001159 |  |  |  | 0.14823766 | -0.001159 | -0.01 | -8170.936 | -13.14584
0.24174 | 0.1498788 | -0.001152 |  |  |  | 0.1498788 | -0.001152 | -0.009939603 | -8121.586 | -13.36915
0.244355 | 0.1515001 | -0.001145 |  |  |  | 0.1515001 | -0.001145 | -0.009879206 | -8072.236 | -13.12752
0.246972 | 0.15312264 | -0.001137 |  |  |  | 0.15312264 | -0.001137 | -0.009810181 | -8015.836 | -13.05177
0.249665 | 0.1547923 | -0.001129 |  |  |  | 0.1547923 | -0.001129 | -0.009741156 | -7959.436 | -13.33664
0.252247 | 0.15639314 | -0.001122 |  |  |  | 0.15639314 | -0.001122 | -0.009680759 | -7910.086 | -12.70228
0.254956 | 0.15807272 | -0.001115 |  |  |  | 0.15807272 | -0.001115 | -0.009620362 | -7860.736 | -13.24418
0.257689 | 0.15976718 | -0.001106 |  |  |  | 0.15976718 | -0.001106 | -0.009542709 | -7797.286 | -13.26595
0.260288 | 0.16137856 | -0.0011 |  |  |  | 0.16137856 | -0.0011 | -0.00949094 | -7754.986 | -12.53031
0.262973 | 0.16304326 | -0.001092 |  |  |  | 0.16304326 | -0.001092 | -0.009421915 | -7698.587 | -12.86278
0.265608 | 0.16467696 | -0.001086 |  |  |  | 0.16467696 | -0.001086 | -0.009370147 | -7656.287 | -12.54263
0.268328 | 0.16636336 | -0.001079 |  |  |  | 0.16636336 | -0.001079 | -0.00930975 | -7606.937 | -12.86995
0.270929 | 0.16797598 | -0.001072 |  |  |  | 0.16797598 | -0.001072 | -0.009249353 | -7557.587 | -12.22731
0.273576 | 0.16961712 | -0.001064 |  |  |  | 0.16961712 | -0.001064 | -0.009180328 | -7501.187 | -12.35678
0.27627 | 0.1712874 | -0.001058 |  |  |  | 0.1712874 | -0.001058 | -0.009128559 | -7458.887 | -12.49376
0.278901 | 0.17291862 | -0.001052 |  |  |  | 0.17291862 | -0.001052 | -0.00907679 | -7416.587 | -12.13259
0.281549 | 0.17456038 | -0.001045 |  |  |  | 0.17456038 | -0.001045 | -0.009016393 | -7367.237 | -12.13575
0.284233 | 0.17622446 | -0.001037 |  |  |  | 0.17622446 | -0.001037 | -0.008947368 | -7310.837 | -12.21275
0.286915 | 0.1778873 | -0.001032 |  |  |  | 0.1778873 | -0.001032 | -0.008904228 | -7275.587 | -12.12745
0.289527 | 0.17950674 | -0.001025 |  |  |  | 0.17950674 | -0.001025 | -0.008843831 | -7226.237 | -11.74242
0.292159 | 0.18113858 | -0.001018 |  |  |  | 0.18113858 | -0.001018 | -0.008783434 | -7176.887 | -11.7518
0.294834 | 0.18279708 | -0.001011 |  |  |  | 0.18279708 | -0.001011 | -0.008723037 | -7127.538 | -11.86194
0.297464 | 0.18442768 | -0.001006 |  |  |  | 0.18442768 | -0.001006 | -0.008679896 | -7092.288 | -11.59342
0.300117 | 0.18607254 | -0.001 |  |  |  | 0.18607254 | -0.001 | -0.008628128 | -7049.988 | -11.63103
0.302813 | 0.18774406 | -0.000992 |  |  |  | 0.18774406 | -0.000992 | -0.008559103 | -6993.588 | -11.73706
0.30549 | 0.1894038 | -0.000986 |  |  |  | 0.1894038 | -0.000986 | -0.008507334 | -6951.288 | -11.57243
0.308185 | 0.1910747 | -0.000981 |  |  |  | 0.1910747 | -0.000981 | -0.008464193 | -6916.038 | -11.58546
0.310775 | 0.1926805 | -0.000977 |  |  |  | 0.1926805 | -0.000977 | -0.008429681 | -6887.838 | -11.08313
0.313433 | 0.19432846 | -0.00097 |  |  |  | 0.19432846 | -0.00097 | -0.008369284 | -6838.488 | -11.31022
0.316016 | 0.19592992 | -0.000962 |  |  |  | 0.19592992 | -0.000962 | -0.008300259 | -6782.088 | -10.9064
0.318711 | 0.19760082 | -0.000959 |  |  |  | 0.19760082 | -0.000959 | -0.008274374 | -6760.938 | -11.31452
0.321294 | 0.19920228 | -0.000952 |  |  |  | 0.19920228 | -0.000952 | -0.008213978 | -6711.588 | -10.78786 | 0.2 | -6688.097
0.323997 | 0.20087814 | -0.000945 |  |  |  | 0.20087814 | -0.000945 | -0.008153581 | -6662.238 | -11.20633
0.326717 | 0.20256454 | -0.000939 |  |  |  | 0.20256454 | -0.000939 | -0.008101812 | -6619.938 | -11.19953
0.329347 | 0.20419514 | -0.000933 |  |  |  | 0.20419514 | -0.000933 | -0.008050043 | -6577.639 | -10.75998
0.331981 | 0.20582822 | -0.000927 |  |  |  | 0.20582822 | -0.000927 | -0.007998274 | -6535.339 | -10.70727
0.334696 | 0.20751152 | -0.000922 |  |  |  | 0.20751152 | -0.000922 | -0.007955134 | -6500.089 | -10.97127
0.337345 | 0.2091539 | -0.000917 |  |  |  | 0.2091539 | -0.000917 | -0.007911993 | -6464.839 | -10.64667
0.33999 | 0.2107938 | -0.000911 |  |  |  | 0.2107938 | -0.000911 | -0.007860224 | -6422.539 | -10.56701
0.342654 | 0.21244548 | -0.000906 |  |  |  | 0.21244548 | -0.000906 | -0.007817084 | -6387.289 | -10.57887
0.345351 | 0.21411762 | -0.0009 |  |  |  | 0.21411762 | -0.0009 | -0.007765315 | -6344.989 | -10.64508
0.347986 | 0.21575132 | -0.000894 |  |  |  | 0.21575132 | -0.000894 | -0.007713546 | -6302.689 | -10.33126
0.350627 | 0.21738874 | -0.000887 |  |  |  | 0.21738874 | -0.000887 | -0.007653149 | -6253.339 | -10.27975
0.353355 | 0.2190801 | -0.000883 |  |  |  | 0.2190801 | -0.000883 | -0.007618637 | -6225.139 | -10.5528
0.356006 | 0.22072372 | -0.000877 |  |  |  | 0.22072372 | -0.000877 | -0.007566868 | -6182.839 | -10.197
0.358661 | 0.22236982 | -0.000872 |  |  |  | 0.22236982 | -0.000872 | -0.007523727 | -6147.589 | -10.14856
0.361272 | 0.22398864 | -0.000864 |  |  |  | 0.22398864 | -0.000864 | -0.007454702 | -6091.189 | -9.90619
0.363914 | 0.22562668 | -0.00086 |  |  |  | 0.22562668 | -0.00086 | -0.00742019 | -6062.989 | -9.954516
0.366596 | 0.22728952 | -0.000855 |  |  |  | 0.22728952 | -0.000855 | -0.007377049 | -6027.739 | -10.05247
0.36922 | 0.2289164 | -0.000851 |  |  |  | 0.2289164 | -0.000851 | -0.007342537 | -5999.54 | -9.78347
0.371845 | 0.2305439 | -0.000845 |  |  |  | 0.2305439 | -0.000845 | -0.007290768 | -5957.24 | -9.729829
0.374507 | 0.23219434 | -0.00084 |  |  |  | 0.23219434 | -0.00084 | -0.007247627 | -5921.99 | -9.802978
0.377147 | 0.23383114 | -0.000834 |  |  |  | 0.23383114 | -0.000834 | -0.007195858 | -5879.69 | -9.658494
0.379755 | 0.2354481 | -0.000829 |  |  |  | 0.2354481 | -0.000829 | -0.007152718 | -5844.44 | -9.478724
0.382446 | 0.23711652 | -0.000825 |  |  |  | 0.23711652 | -0.000825 | -0.007118205 | -5816.24 | -9.727456
0.385118 | 0.23877316 | -0.000818 |  |  |  | 0.23877316 | -0.000818 | -0.007057808 | -5766.89 | -9.594538
0.38781 | 0.2404422 | -0.000813 |  |  |  | 0.2404422 | -0.000813 | -0.007014668 | -5731.64 | -9.595753
0.390457 | 0.24208334 | -0.000809 |  |  |  | 0.24208334 | -0.000809 | -0.006980155 | -5703.44 | -9.383284
0.393132 | 0.24374184 | -0.000803 |  |  |  | 0.24374184 | -0.000803 | -0.006928387 | -5661.14 | -9.424078
0.39576 | 0.2453712 | -0.000799 |  |  |  | 0.2453712 | -0.000799 | -0.006893874 | -5632.94 | -9.201061
0.39836 | 0.2469832 | -0.000793 |  |  |  | 0.2469832 | -0.000793 | -0.006842105 | -5590.64 | -9.046206
0.401053 | 0.24865286 | -0.000789 |  |  |  | 0.24865286 | -0.000789 | -0.006807593 | -5562.44 | -9.310926
0.403678 | 0.25028036 | -0.000785 |  |  |  | 0.25028036 | -0.000785 | -0.00677308 | -5534.24 | -9.029924
0.406328 | 0.25192336 | -0.000778 |  |  |  | 0.25192336 | -0.000778 | -0.006712683 | -5484.89 | -9.052216
0.408873 | 0.25350126 | -0.000774 |  |  |  | 0.25350126 | -0.000774 | -0.006678171 | -5456.69 | -8.63236
0.411587 | 0.25518394 | -0.00077 |  |  |  | 0.25518394 | -0.00077 | -0.006643658 | -5428.491 | -9.158138
0.414288 | 0.25685856 | -0.000765 |  |  |  | 0.25685856 | -0.000765 | -0.006600518 | -5393.241 | -9.061144
0.416918 | 0.25848916 | -0.000759 |  |  |  | 0.25848916 | -0.000759 | -0.006548749 | -5350.941 | -8.759731
0.419547 | 0.26011914 | -0.000755 |  |  |  | 0.26011914 | -0.000755 | -0.006514236 | -5322.741 | -8.698944
0.422318 | 0.26183716 | -0.000751 |  |  |  | 0.26183716 | -0.000751 | -0.006479724 | -5294.541 | -9.120351
0.424977 | 0.26348574 | -0.000745 |  |  |  | 0.26348574 | -0.000745 | -0.006427955 | -5252.241 | -8.693607
0.427633 | 0.26513246 | -0.000741 |  |  |  | 0.26513246 | -0.000741 | -0.006393443 | -5224.041 | -8.625751
0.430217 | 0.26673454 | -0.000736 |  |  |  | 0.26673454 | -0.000736 | -0.006350302 | -5188.791 | -8.341095
0.432879 | 0.26838498 | -0.000731 |  |  |  | 0.26838498 | -0.000731 | -0.006307161 | -5153.541 | -8.534699
0.435532 | 0.27002984 | -0.000727 |  |  |  | 0.27002984 | -0.000727 | -0.006272649 | -5125.341 | -8.453661
0.438148 | 0.27165176 | -0.000721 |  |  |  | 0.27165176 | -0.000721 | -0.00622088 | -5083.041 | -8.27859
0.440812 | 0.27330344 | -0.000717 |  |  |  | 0.27330344 | -0.000717 | -0.006186368 | -5054.841 | -8.372269
0.443487 | 0.27496194 | -0.000712 |  |  |  | 0.27496194 | -0.000712 | -0.006143227 | -5019.591 | -8.354223
0.446178 | 0.27663036 | -0.000707 |  |  |  | 0.27663036 | -0.000707 | -0.006100086 | -4984.341 | -8.345381
0.448805 | 0.2782591 | -0.000704 |  |  |  | 0.2782591 | -0.000704 | -0.006074202 | -4963.191 | -8.100972
0.451395 | 0.2798649 | -0.000699 |  |  |  | 0.2798649 | -0.000699 | -0.006031061 | -4927.941 | -7.94159
0.454077 | 0.28152774 | -0.000694 |  |  |  | 0.28152774 | -0.000694 | -0.005987921 | -4892.691 | -8.165071
0.456776 | 0.28320112 | -0.000691 |  |  |  | 0.28320112 | -0.000691 | -0.005962036 | -4871.542 | -8.169636
0.459437 | 0.28485094 | -0.000685 |  |  |  | 0.28485094 | -0.000685 | -0.005910267 | -4829.242 | -8.002273
0.462172 | 0.28654664 | -0.000681 |  |  |  | 0.28654664 | -0.000681 | -0.005875755 | -4801.042 | -8.165036
0.464763 | 0.28815306 | -0.000678 |  |  |  | 0.28815306 | -0.000678 | -0.005849871 | -4779.892 | -7.695501
0.467425 | 0.2898035 | -0.000672 |  |  |  | 0.2898035 | -0.000672 | -0.005798102 | -4737.592 | -7.854018
0.470058 | 0.29143596 | -0.000669 |  |  |  | 0.29143596 | -0.000669 | -0.005772217 | -4716.442 | -7.716666
0.472746 | 0.29310252 | -0.000665 |  |  |  | 0.29310252 | -0.000665 | -0.005737705 | -4688.242 | -7.836735
0.475375 | 0.2947325 | -0.00066 |  |  |  | 0.2947325 | -0.00066 | -0.005694564 | -4652.992 | -7.613012
0.477993 | 0.29635566 | -0.000655 |  |  |  | 0.29635566 | -0.000655 | -0.005651424 | -4617.742 | -7.523942
0.480705 | 0.2980371 | -0.00065 |  |  |  | 0.2980371 | -0.00065 | -0.005608283 | -4582.492 | -7.734821
0.483344 | 0.29967328 | -0.000647 |  |  |  | 0.29967328 | -0.000647 | -0.005582399 | -4561.342 | -7.480479 | 0.3 | -4554.351
0.486001 | 0.30132062 | -0.000642 |  |  |  | 0.30132062 | -0.000642 | -0.005539258 | -4526.092 | -7.485047
0.488675 | 0.3029785 | -0.000638 |  |  |  | 0.3029785 | -0.000638 | -0.005504745 | -4497.892 | -7.480342
0.4914 | 0.304668 | -0.000635 |  |  |  | 0.304668 | -0.000635 | -0.005478861 | -4476.742 | -7.581322
0.493967 | 0.30625954 | -0.000631 |  |  |  | 0.30625954 | -0.000631 | -0.005444349 | -4448.542 | -7.102474
0.496565 | 0.3078703 | -0.000625 |  |  |  | 0.3078703 | -0.000625 | -0.00539258 | -4406.242 | -7.131466
0.49927 | 0.3095474 | -0.000621 |  |  |  | 0.3095474 | -0.000621 | -0.005358067 | -4378.042 | -7.366062
0.501958 | 0.31121396 | -0.000617 |  |  |  | 0.31121396 | -0.000617 | -0.005323555 | -4349.842 | -7.272772
0.504654 | 0.31288548 | -0.000614 |  |  |  | 0.31288548 | -0.000614 | -0.00529767 | -4328.692 | -7.253172
0.507275 | 0.3145105 | -0.00061 |  |  |  | 0.3145105 | -0.00061 | -0.005263158 | -4300.492 | -7.011299
0.509925 | 0.3161535 | -0.000605 |  |  |  | 0.3161535 | -0.000605 | -0.005220017 | -4265.243 | -7.036751
0.512573 | 0.31779526 | -0.000602 |  |  |  | 0.31779526 | -0.000602 | -0.005194133 | -4244.093 | -6.985143
0.515226 | 0.31944012 | -0.000596 |  |  |  | 0.31944012 | -0.000596 | -0.005142364 | -4201.793 | -6.946149
0.517844 | 0.32106328 | -0.000592 |  |  |  | 0.32106328 | -0.000592 | -0.005107852 | -4173.593 | -6.797295
0.520516 | 0.32271992 | -0.000589 |  |  |  | 0.32271992 | -0.000589 | -0.005081967 | -4152.443 | -6.896622
0.523139 | 0.32434618 | -0.000585 |  |  |  | 0.32434618 | -0.000585 | -0.005047455 | -4124.243 | -6.730021
0.52578 | 0.3259836 | -0.000581 |  |  |  | 0.3259836 | -0.000581 | -0.005012942 | -4096.043 | -6.73003
0.528517 | 0.32768054 | -0.000576 |  |  |  | 0.32768054 | -0.000576 | -0.004969802 | -4060.793 | -6.92083
0.531116 | 0.32929192 | -0.000573 |  |  |  | 0.32929192 | -0.000573 | -0.004943917 | -4039.643 | -6.52644
0.533801 | 0.33095662 | -0.000568 |  |  |  | 0.33095662 | -0.000568 | -0.004900777 | -4004.393 | -6.695453
0.536416 | 0.33257792 | -0.000566 |  |  |  | 0.33257792 | -0.000566 | -0.00488352 | -3990.293 | -6.480892
0.539159 | 0.33427858 | -0.000562 |  |  |  | 0.33427858 | -0.000562 | -0.004849008 | -3962.093 | -6.762152
0.541765 | 0.3358943 | -0.000558 |  |  |  | 0.3358943 | -0.000558 | -0.004814495 | -3933.893 | -6.378851
0.544382 | 0.33751684 | -0.000553 |  |  |  | 0.33751684 | -0.000553 | -0.004771355 | -3898.643 | -6.354302
0.547001 | 0.33914062 | -0.00055 |  |  |  | 0.33914062 | -0.00055 | -0.00474547 | -3877.493 | -6.313367
0.549716 | 0.34082392 | -0.000546 |  |  |  | 0.34082392 | -0.000546 | -0.004710958 | -3849.293 | -6.50325
0.552373 | 0.34247126 | -0.000542 |  |  |  | 0.34247126 | -0.000542 | -0.004676445 | -3821.093 | -6.317867
0.55504 | 0.3441248 | -0.000538 |  |  |  | 0.3441248 | -0.000538 | -0.004641933 | -3792.893 | -6.295016
0.557693 | 0.34576966 | -0.000535 |  |  |  | 0.34576966 | -0.000535 | -0.004616048 | -3771.743 | -6.221384
0.560324 | 0.34740088 | -0.000531 |  |  |  | 0.34740088 | -0.000531 | -0.004581536 | -3743.543 | -6.129543
0.562938 | 0.34902156 | -0.000526 |  |  |  | 0.34902156 | -0.000526 | -0.004538395 | -3708.294 | -6.038522
0.565521 | 0.35062302 | -0.000523 |  |  |  | 0.35062302 | -0.000523 | -0.004512511 | -3687.144 | -5.921748
0.568232 | 0.35230384 | -0.000518 |  |  |  | 0.35230384 | -0.000518 | -0.00446937 | -3651.894 | -6.1678
0.570934 | 0.35397908 | -0.000515 |  |  |  | 0.35397908 | -0.000515 | -0.004443486 | -3630.744 | -6.100083
0.573519 | 0.35558178 | -0.000512 |  |  |  | 0.35558178 | -0.000512 | -0.004417601 | -3609.594 | -5.802044
0.576185 | 0.3572347 | -0.000507 |  |  |  | 0.3572347 | -0.000507 | -0.004374461 | -3574.344 | -5.937237
0.578882 | 0.35890684 | -0.000503 |  |  |  | 0.35890684 | -0.000503 | -0.004339948 | -3546.144 | -5.953226
0.581576 | 0.36057712 | -0.000498 |  |  |  | 0.36057712 | -0.000498 | -0.004296808 | -3510.894 | -5.893614
0.584279 | 0.36225298 | -0.000496 |  |  |  | 0.36225298 | -0.000496 | -0.004279551 | -3496.794 | -5.871952
0.586946 | 0.36390652 | -0.000492 |  |  |  | 0.36390652 | -0.000492 | -0.004245039 | -3468.594 | -5.758774
0.589641 | 0.36557742 | -0.000489 |  |  |  | 0.36557742 | -0.000489 | -0.004219154 | -3447.444 | -5.778004
0.592235 | 0.3671857 | -0.000485 |  |  |  | 0.3671857 | -0.000485 | -0.004184642 | -3419.244 | -5.521779
0.594903 | 0.36883986 | -0.000482 |  |  |  | 0.36883986 | -0.000482 | -0.004158758 | -3398.094 | -5.638484
0.597522 | 0.37046364 | -0.000477 |  |  |  | 0.37046364 | -0.000477 | -0.004115617 | -3362.844 | -5.489138
0.600166 | 0.37210292 | -0.000473 |  |  |  | 0.37210292 | -0.000473 | -0.004081104 | -3334.644 | -5.489529
0.602851 | 0.37376762 | -0.00047 |  |  |  | 0.37376762 | -0.00047 | -0.00405522 | -3313.494 | -5.533578
0.60555 | 0.375441 | -0.000464 |  |  |  | 0.375441 | -0.000464 | -0.004003451 | -3271.194 | -5.509343
0.608185 | 0.3770747 | -0.000464 |  |  |  | 0.3770747 | -0.000464 | -0.004003451 | -3271.194 | -5.34415
0.61081 | 0.3787022 | -0.00046 |  |  |  | 0.3787022 | -0.00046 | -0.003968939 | -3242.994 | -5.300921
0.613401 | 0.38030862 | -0.000455 |  |  |  | 0.38030862 | -0.000455 | -0.003925798 | -3207.744 | -5.181298
0.616091 | 0.38197642 | -0.000452 |  |  |  | 0.38197642 | -0.000452 | -0.003899914 | -3186.594 | -5.332239
0.618791 | 0.38365042 | -0.00045 |  |  |  | 0.38365042 | -0.00045 | -0.003882657 | -3172.494 | -5.322557
0.621478 | 0.38531636 | -0.000445 |  |  |  | 0.38531636 | -0.000445 | -0.003839517 | -3137.245 | -5.255823
0.624092 | 0.38693704 | -0.000442 |  |  |  | 0.38693704 | -0.000442 | -0.003813632 | -3116.095 | -5.067331
0.626751 | 0.38858562 | -0.000438 |  |  |  | 0.38858562 | -0.000438 | -0.00377912 | -3087.895 | -5.113886
0.629402 | 0.39022924 | -0.000433 |  |  |  | 0.39022924 | -0.000433 | -0.003735979 | -3052.645 | -5.046357
0.632022 | 0.39185364 | -0.00043 |  |  |  | 0.39185364 | -0.00043 | -0.003710095 | -3031.495 | -4.941538
0.634673 | 0.39349726 | -0.000429 |  |  |  | 0.39349726 | -0.000429 | -0.003701467 | -3024.445 | -4.976832
0.637389 | 0.39518118 | -0.000423 |  |  |  | 0.39518118 | -0.000423 | -0.003649698 | -2982.145 | -5.057308
0.639986 | 0.39679132 | -0.00042 |  |  |  | 0.39679132 | -0.00042 | -0.003623814 | -2960.995 | -4.784643
0.642588 | 0.39840456 | -0.000417 |  |  |  | 0.39840456 | -0.000417 | -0.003597929 | -2939.845 | -4.759735 | 0.4 | -2913.028
0.645294 | 0.40008228 | -0.000413 |  |  |  | 0.40008228 | -0.000413 | -0.003563417 | -2911.645 | -4.908581
0.647972 | 0.40174264 | -0.000409 |  |  |  | 0.40174264 | -0.000409 | -0.003528904 | -2883.445 | -4.810968
0.650615 | 0.4033813 | -0.000407 |  |  |  | 0.4033813 | -0.000407 | -0.003511648 | -2869.345 | -4.713433
0.65328 | 0.4050336 | -0.000403 |  |  |  | 0.4050336 | -0.000403 | -0.003477135 | -2841.145 | -4.717721
0.655925 | 0.4066735 | -0.000399 |  |  |  | 0.4066735 | -0.000399 | -0.003442623 | -2812.945 | -4.636071
0.658653 | 0.40836486 | -0.000396 |  |  |  | 0.40836486 | -0.000396 | -0.003416739 | -2791.795 | -4.739817
0.661297 | 0.41000414 | -0.000393 |  |  |  | 0.41000414 | -0.000393 | -0.003390854 | -2770.645 | -4.559199
0.663959 | 0.41165458 | -0.00039 |  |  |  | 0.41165458 | -0.00039 | -0.00336497 | -2749.495 | -4.55533
0.666609 | 0.41329758 | -0.000386 |  |  |  | 0.41329758 | -0.000386 | -0.003330457 | -2721.295 | -4.494254
0.669239 | 0.41492818 | -0.000381 |  |  |  | 0.41492818 | -0.000381 | -0.003287317 | -2686.045 | -4.408605
0.671884 | 0.41656808 | -0.000378 |  |  |  | 0.41656808 | -0.000378 | -0.003261432 | -2664.895 | -4.387504
0.674514 | 0.41819868 | -0.000375 |  |  |  | 0.41819868 | -0.000375 | -0.003235548 | -2643.745 | -4.328135
0.677193 | 0.41985966 | -0.00037 |  |  |  | 0.41985966 | -0.00037 | -0.003192407 | -2608.495 | -4.361933
0.679844 | 0.42150328 | -0.000367 |  |  |  | 0.42150328 | -0.000367 | -0.003166523 | -2587.345 | -4.269994
0.682518 | 0.42316116 | -0.000365 |  |  |  | 0.42316116 | -0.000365 | -0.003149267 | -2573.246 | -4.27782
0.685143 | 0.42478866 | -0.000361 |  |  |  | 0.42478866 | -0.000361 | -0.003114754 | -2545.046 | -4.165009
0.687829 | 0.42645398 | -0.000358 |  |  |  | 0.42645398 | -0.000358 | -0.00308887 | -2523.896 | -4.220705
0.690469 | 0.42809078 | -0.000354 |  |  |  | 0.42809078 | -0.000354 | -0.003054357 | -2495.696 | -4.108033
0.693048 | 0.42968976 | -0.000352 |  |  |  | 0.42968976 | -0.000352 | -0.003037101 | -2481.596 | -3.979295
0.695754 | 0.43136748 | -0.000348 |  |  |  | 0.43136748 | -0.000348 | -0.003002588 | -2453.396 | -4.139767
0.698381 | 0.43299622 | -0.000344 |  |  |  | 0.43299622 | -0.000344 | -0.002968076 | -2425.196 | -3.972979
0.701003 | 0.43462186 | -0.000341 |  |  |  | 0.43462186 | -0.000341 | -0.002942192 | -2404.046 | -3.925304
0.703666 | 0.43627292 | -0.000338 |  |  |  | 0.43627292 | -0.000338 | -0.002916307 | -2382.896 | -3.951764
0.706302 | 0.43790724 | -0.000335 |  |  |  | 0.43790724 | -0.000335 | -0.002890423 | -2361.746 | -3.877131
0.708941 | 0.43954342 | -0.000332 |  |  |  | 0.43954342 | -0.000332 | -0.002864538 | -2340.596 | -3.846939
0.711505 | 0.4411331 | -0.000329 |  |  |  | 0.4411331 | -0.000329 | -0.002838654 | -2319.446 | -3.703988
0.714197 | 0.44280214 | -0.000327 |  |  |  | 0.44280214 | -0.000327 | -0.002821398 | -2305.346 | -3.859481
0.716881 | 0.44446622 | -0.000322 |  |  |  | 0.44446622 | -0.000322 | -0.002778257 | -2270.096 | -3.806951
0.719518 | 0.44610116 | -0.000319 |  |  |  | 0.44610116 | -0.000319 | -0.002752373 | -2248.946 | -3.694181
0.722203 | 0.44776586 | -0.000315 |  |  |  | 0.44776586 | -0.000315 | -0.00271786 | -2220.746 | -3.720348
0.724895 | 0.4494349 | -0.000312 |  |  |  | 0.4494349 | -0.000312 | -0.002691976 | -2199.596 | -3.688864
0.727597 | 0.45111014 | -0.000312 |  |  |  | 0.45111014 | -0.000312 | -0.002691976 | -2199.596 | -3.684851
0.730199 | 0.45272338 | -0.000306 |  |  |  | 0.45272338 | -0.000306 | -0.002640207 | -2157.296 | -3.514357
0.732914 | 0.45440668 | -0.000302 |  |  |  | 0.45440668 | -0.000302 | -0.002605695 | -2129.096 | -3.607642
0.735641 | 0.45609742 | -0.000299 |  |  |  | 0.45609742 | -0.000299 | -0.00257981 | -2107.946 | -3.581869
0.7383 | 0.457746 | -0.000297 |  |  |  | 0.457746 | -0.000297 | -0.002562554 | -2093.846 | -3.463496
0.740935 | 0.4593797 | -0.000294 |  |  |  | 0.4593797 | -0.000294 | -0.00253667 | -2072.696 | -3.40344
0.743603 | 0.46103386 | -0.000292 |  |  |  | 0.46103386 | -0.000292 | -0.002519413 | -2058.596 | -3.41691
0.746323 | 0.46272026 | -0.000286 |  |  |  | 0.46272026 | -0.000286 | -0.002467645 | -2016.296 | -3.43595
0.748876 | 0.46430312 | -0.000283 |  |  |  | 0.46430312 | -0.000283 | -0.00244176 | -1995.147 | -3.174776
0.751495 | 0.4659269 | -0.000282 |  |  |  | 0.4659269 | -0.000282 | -0.002433132 | -1988.097 | -3.233955
0.7541 | 0.467542 | -0.000277 |  |  |  | 0.467542 | -0.000277 | -0.002389991 | -1952.847 | -3.182509
0.756793 | 0.46921166 | -0.000273 |  |  |  | 0.46921166 | -0.000273 | -0.002355479 | -1924.647 | -3.237048
0.759426 | 0.47084412 | -0.000272 |  |  |  | 0.47084412 | -0.000272 | -0.002346851 | -1917.597 | -3.136154
0.762076 | 0.47248712 | -0.000267 |  |  |  | 0.47248712 | -0.000267 | -0.00230371 | -1882.347 | -3.121653
0.764823 | 0.47419026 | -0.000265 |  |  |  | 0.47419026 | -0.000265 | -0.002286454 | -1868.247 | -3.193893
0.767375 | 0.4757725 | -0.000261 |  |  |  | 0.4757725 | -0.000261 | -0.002251941 | -1840.047 | -2.933705
0.769986 | 0.47739132 | -0.000258 |  |  |  | 0.47739132 | -0.000258 | -0.002226057 | -1818.897 | -2.961586
0.772723 | 0.47908826 | -0.000256 |  |  |  | 0.47908826 | -0.000256 | -0.002208801 | -1804.797 | -3.074595
0.775375 | 0.4807325 | -0.000253 |  |  |  | 0.4807325 | -0.000253 | -0.002182916 | -1783.647 | -2.950131
0.778016 | 0.48236992 | -0.00025 |  |  |  | 0.48236992 | -0.00025 | -0.002157032 | -1762.497 | -2.903263
0.780706 | 0.48403772 | -0.000245 |  |  |  | 0.48403772 | -0.000245 | -0.002113891 | -1727.247 | -2.910097
0.783408 | 0.48571296 | -0.000243 |  |  |  | 0.48571296 | -0.000243 | -0.002096635 | -1713.147 | -2.881743
0.786061 | 0.48735782 | -0.00024 |  |  |  | 0.48735782 | -0.00024 | -0.002070751 | -1691.997 | -2.800493
0.788698 | 0.48899276 | -0.000238 |  |  |  | 0.48899276 | -0.000238 | -0.002053494 | -1677.897 | -2.754787
0.791373 | 0.49065126 | -0.000235 |  |  |  | 0.49065126 | -0.000235 | -0.00202761 | -1656.747 | -2.765254
0.793981 | 0.49226822 | -0.000232 |  |  |  | 0.49226822 | -0.000232 | -0.002001726 | -1635.597 | -2.661794
0.796644 | 0.49391928 | -0.000227 |  |  |  | 0.49391928 | -0.000227 | -0.001958585 | -1600.347 | -2.671369
0.799293 | 0.49556166 | -0.000224 |  |  |  | 0.49556166 | -0.000224 | -0.001932701 | -1579.197 | -2.61101
0.80195 | 0.497209 | -0.000221 |  |  |  | 0.497209 | -0.000221 | -0.001906816 | -1558.047 | -2.584054
0.804698 | 0.49891276 | -0.00022 |  |  |  | 0.49891276 | -0.00022 | -0.001898188 | -1550.997 | -2.648533 | 0.5 | -1532.371
0.807353 | 0.50055886 | -0.000216 |  |  |  | 0.50055886 | -0.000216 | -0.001863676 | -1522.797 | -2.529887
0.809959 | 0.50217458 | -0.000213 |  |  |  | 0.50217458 | -0.000213 | -0.001837791 | -1501.647 | -2.443328
0.812618 | 0.50382316 | -0.000208 |  |  |  | 0.50382316 | -0.000208 | -0.001794651 | -1466.397 | -2.44653
0.815316 | 0.50549592 | -0.000207 |  |  |  | 0.50549592 | -0.000207 | -0.001786022 | -1459.347 | -2.447035
0.817925 | 0.5071135 | -0.000205 |  |  |  | 0.5071135 | -0.000205 | -0.001768766 | -1445.247 | -2.349207
0.820602 | 0.50877324 | -0.000201 |  |  |  | 0.50877324 | -0.000201 | -0.001734254 | -1417.048 | -2.375333
0.823224 | 0.51039888 | -0.000197 |  |  |  | 0.51039888 | -0.000197 | -0.001699741 | -1388.848 | -2.280688
0.825872 | 0.51204064 | -0.000194 |  |  |  | 0.51204064 | -0.000194 | -0.001673857 | -1367.698 | -2.262793
0.828538 | 0.51369356 | -0.00019 |  |  |  | 0.51369356 | -0.00019 | -0.001639344 | -1339.498 | -2.237389
0.831171 | 0.51532602 | -0.000188 |  |  |  | 0.51532602 | -0.000188 | -0.001622088 | -1325.398 | -2.175168
0.833851 | 0.51698762 | -0.000185 |  |  |  | 0.51698762 | -0.000185 | -0.001596204 | -1304.248 | -2.184709
0.836438 | 0.51859156 | -0.000183 |  |  |  | 0.51859156 | -0.000183 | -0.001578947 | -1290.148 | -2.080627
0.839121 | 0.52025502 | -0.000179 |  |  |  | 0.52025502 | -0.000179 | -0.001544435 | -1261.948 | -2.122654
0.84178 | 0.5219036 | -0.000177 |  |  |  | 0.5219036 | -0.000177 | -0.001527179 | -1247.848 | -2.068799
0.844429 | 0.52354598 | -0.000175 |  |  |  | 0.52354598 | -0.000175 | -0.001509922 | -1233.748 | -2.037862
0.847102 | 0.52520324 | -0.000171 |  |  |  | 0.52520324 | -0.000171 | -0.00147541 | -1205.548 | -2.021274
0.849738 | 0.52683756 | -0.000168 |  |  |  | 0.52683756 | -0.000168 | -0.001449525 | -1184.398 | -1.952968
0.852429 | 0.52850598 | -0.000164 |  |  |  | 0.52850598 | -0.000164 | -0.001415013 | -1156.198 | -1.952549
0.855108 | 0.53016696 | -0.00016 |  |  |  | 0.53016696 | -0.00016 | -0.0013805 | -1127.998 | -1.897002
0.857784 | 0.53182608 | -0.000157 |  |  |  | 0.53182608 | -0.000157 | -0.001354616 | -1106.848 | -1.853939
0.860425 | 0.5334635 | -0.000156 |  |  |  | 0.5334635 | -0.000156 | -0.001345988 | -1099.798 | -1.806603
0.863159 | 0.53515858 | -0.000153 |  |  |  | 0.53515858 | -0.000153 | -0.001320104 | -1078.648 | -1.84632
0.86583 | 0.5368146 | -0.000149 |  |  |  | 0.5368146 | -0.000149 | -0.001285591 | -1050.448 | -1.762913
0.868446 | 0.53843652 | -0.000146 |  |  |  | 0.53843652 | -0.000146 | -0.001259707 | -1029.298 | -1.686591
0.871042 | 0.54004604 | -0.000144 |  |  |  | 0.54004604 | -0.000144 | -0.00124245 | -1015.198 | -1.645329
0.873636 | 0.54165432 | -0.000141 |  |  |  | 0.54165432 | -0.000141 | -0.001216566 | -994.0483 | -1.615715
0.876336 | 0.54332832 | -0.000138 |  |  |  | 0.54332832 | -0.000138 | -0.001190682 | -972.8983 | -1.646334
0.878952 | 0.54495024 | -0.000136 |  |  |  | 0.54495024 | -0.000136 | -0.001173425 | -958.7983 | -1.566529
0.881659 | 0.54662858 | -0.000132 |  |  |  | 0.54662858 | -0.000132 | -0.001138913 | -930.5984 | -1.585525
0.884367 | 0.54830754 | -0.000129 |  |  |  | 0.54830754 | -0.000129 | -0.001113028 | -909.4484 | -1.544682
0.88699 | 0.5499338 | -0.000126 |  |  |  | 0.5499338 | -0.000126 | -0.001087144 | -888.2985 | -1.461802
0.889647 | 0.55158114 | -0.000124 |  |  |  | 0.55158114 | -0.000124 | -0.001069888 | -874.1985 | -1.451716
0.892307 | 0.55323034 | -0.00012 |  |  |  | 0.55323034 | -0.00012 | -0.001035375 | -845.9985 | -1.418474
0.894968 | 0.55488016 | -0.000117 |  |  |  | 0.55488016 | -0.000117 | -0.001009491 | -824.8486 | -1.378298
0.897622 | 0.55652564 | -0.000114 |  |  |  | 0.55652564 | -0.000114 | -0.0009836066 | -803.6986 | -1.339871
0.900271 | 0.55816802 | -0.000112 |  |  |  | 0.55816802 | -0.000112 | -0.0009663503 | -789.5986 | -1.3084
0.902943 | 0.55982466 | -0.000109 |  |  |  | 0.55982466 | -0.000109 | -0.0009404659 | -768.4487 | -1.290562
0.905537 | 0.56143294 | -0.000105 |  |  |  | 0.56143294 | -0.000105 | -0.0009059534 | -740.2487 | -1.213204
0.908181 | 0.56307222 | -0.000104 |  |  |  | 0.56307222 | -0.000104 | -0.0008973253 | -733.1987 | -1.207696
0.910813 | 0.56470406 | -9.997426e-05 |  |  |  | 0.56470406 | -9.997426e-05 | -0.0008625907 | -704.8173 | -1.173306
0.913532 | 0.56638984 | -9.776885e-05 |  |  |  | 0.56638984 | -9.776885e-05 | -0.0008435621 | -689.2692 | -1.175062
0.916155 | 0.5680161 | -9.522797e-05 |  |  |  | 0.5680161 | -9.522797e-05 | -0.0008216391 | -671.356 | -1.106365
0.918804 | 0.56965848 | -9.247709e-05 |  |  |  | 0.56965848 | -9.247709e-05 | -0.0007979041 | -651.9623 | -1.086696
0.921521 | 0.57134302 | -8.843827e-05 |  |  |  | 0.57134302 | -8.843827e-05 | -0.0007630567 | -623.4887 | -1.074274
0.92411 | 0.5729482 | -8.627776e-05 |  |  |  | 0.5729482 | -8.627776e-05 | -0.0007444155 | -608.2571 | -0.9885869
0.926805 | 0.5746191 | -8.286477e-05 |  |  |  | 0.5746191 | -8.286477e-05 | -0.0007149678 | -584.1956 | -0.9962347
0.929453 | 0.57626086 | -8.063916e-05 |  |  |  | 0.57626086 | -8.063916e-05 | -0.000695765 | -568.5051 | -0.9462289
0.932154 | 0.57793548 | -7.74858e-05 |  |  |  | 0.57793548 | -7.74858e-05 | -0.0006685574 | -546.2739 | -0.9334156
0.934812 | 0.57958344 | -7.39571e-05 |  |  |  | 0.57958344 | -7.39571e-05 | -0.0006381113 | -521.3966 | -0.8797392
0.937404 | 0.58119048 | -7.173241e-05 |  |  |  | 0.58119048 | -7.173241e-05 | -0.0006189164 | -505.7126 | -0.8253028
0.940116 | 0.58287192 | -6.8844e-05 |  |  |  | 0.58287192 | -6.8844e-05 | -0.0005939948 | -485.3494 | -0.8332056
0.942743 | 0.58450066 | -6.586436e-05 |  |  |  | 0.58450066 | -6.586436e-05 | -0.0005682861 | -464.3429 | -0.7734009
0.945377 | 0.58613374 | -6.298847e-05 |  |  |  | 0.58613374 | -6.298847e-05 | -0.0005434726 | -444.0679 | -0.7417538
0.947954 | 0.58773148 | -6.043272e-05 |  |  |  | 0.58773148 | -6.043272e-05 | -0.0005214212 | -426.0499 | -0.6951111
0.950692 | 0.58942904 | -5.647448e-05 |  |  |  | 0.58942904 | -5.647448e-05 | -0.000487269 | -398.1444 | -0.6995597
0.953333 | 0.59106646 | -5.415717e-05 |  |  |  | 0.59106646 | -5.415717e-05 | -0.000467275 | -381.8074 | -0.6385543
0.955954 | 0.59269148 | -5.316218e-05 |  |  |  | 0.59269148 | -5.316218e-05 | -0.0004586901 | -374.7927 | -0.6147451
0.958641 | 0.59435742 | -4.883926e-05 |  |  |  | 0.59435742 | -4.883926e-05 | -0.0004213914 | -344.3162 | -0.5989961
0.961359 | 0.59604258 | -4.648811e-05 |  |  |  | 0.59604258 | -4.648811e-05 | -0.0004011053 | -327.7406 | -0.5662616
0.963933 | 0.59763846 | -4.361313e-05 |  |  |  | 0.59763846 | -4.361313e-05 | -0.0003762997 | -307.472 | -0.5068616
0.966593 | 0.59928766 | -4.266014e-05 |  |  |  | 0.59928766 | -4.266014e-05 | -0.0003680771 | -300.7535 | -0.5015427 | 0.6 | -288.249
0.969318 | 0.60097716 | -3.845339e-05 |  |  |  | 0.60097716 | -3.845339e-05 | -0.0003317808 | -271.0959 | -0.4830698
0.971948 | 0.60260776 | -3.62502e-05 |  |  |  | 0.60260776 | -3.62502e-05 | -0.0003127714 | -255.5635 | -0.4293854
0.974542 | 0.60421604 | -3.265647e-05 |  |  |  | 0.60421604 | -3.265647e-05 | -0.0002817642 | -230.2277 | -0.3906441
0.977285 | 0.6059167 | -3.08931e-05 |  |  |  | 0.6059167 | -3.08931e-05 | -0.0002665496 | -217.796 | -0.380968
0.979926 | 0.60755412 | -2.727072e-05 |  |  |  | 0.60755412 | -2.727072e-05 | -0.0002352953 | -192.2582 | -0.3357155
0.982632 | 0.60923184 | -2.611161e-05 |  |  |  | 0.60923184 | -2.611161e-05 | -0.0002252943 | -184.0865 | -0.3157006
0.985248 | 0.61085376 | -2.162587e-05 |  |  |  | 0.61085376 | -2.162587e-05 | -0.0001865908 | -152.4621 | -0.2729275
0.987901 | 0.61249862 | -1.904139e-05 |  |  |  | 0.61249862 | -1.904139e-05 | -0.0001642915 | -134.2416 | -0.2357937
0.990536 | 0.61413232 | -1.671623e-05 |  |  |  | 0.61413232 | -1.671623e-05 | -0.0001442298 | -117.8492 | -0.2059204
0.993155 | 0.6157561 | -1.40306e-05 |  |  |  | 0.6157561 | -1.40306e-05 | -0.0001210578 | -98.91556 | -0.1759892
0.995823 | 0.61741026 | -1.184707e-05 |  |  |  | 0.61741026 | -1.184707e-05 | -0.000102218 | -83.5217 | -0.1508902
0.9985 | 0.61907 | -8.263479e-06 |  |  |  | 0.61907 | -8.263479e-06 | -7.129835e-05 | -58.25743 | -0.1176582
1.001195 | 0.6207409 | -4.766788e-06 |  |  |  | 0.6207409 | -4.766788e-06 | -4.112846e-05 | -33.6058 | -0.07674713
1.003823 | 0.62237026 | -3.386695e-06 |  |  |  | 0.62237026 | -3.386695e-06 | -2.922084e-05 | -23.87616 | -0.0468294
1.006434 | 0.62398908 | 3.081864e-07 |  |  |  | 0.62398908 | 3.081864e-07 | 2.659072e-06 | 2.17271 | -0.01756699
1.009059 | 0.62561658 | 2.758355e-06 |  |  |  | 0.62561658 | 2.758355e-06 | 2.379944e-05 | 19.44637 | 0.01759253
1.011692 | 0.62724904 | 4.457458e-06 |  |  |  | 0.62724904 | 4.457458e-06 | 3.845952e-05 | 31.42502 | 0.04152276
1.01434 | 0.6288908 | 8.503594e-06 |  |  |  | 0.6288908 | 8.503594e-06 | 7.337009e-05 | 59.95023 | 0.07500812
1.01705 | 0.630571 | 1.107817e-05 |  |  |  | 0.630571 | 1.107817e-05 | 9.558387e-05 | 78.10096 | 0.1159768
1.019691 | 0.63220842 | 1.375023e-05 |  |  |  | 0.63220842 | 1.375023e-05 | 0.0001186387 | 96.93895 | 0.1433069
1.022346 | 0.63385452 | 1.689323e-05 |  |  |  | 0.63385452 | 1.689323e-05 | 0.0001457569 | 119.0971 | 0.1778084
1.025019 | 0.63551178 | 1.787077e-05 |  |  |  | 0.63551178 | 1.787077e-05 | 0.0001541913 | 125.9887 | 0.2030854
1.027686 | 0.63716532 | 2.197339e-05 |  |  |  | 0.63716532 | 2.197339e-05 | 0.0001895892 | 154.9121 | 0.2322404
1.030301 | 0.63878662 | 2.511029e-05 |  |  |  | 0.63878662 | 2.511029e-05 | 0.0002166548 | 177.0272 | 0.2690866
1.032893 | 0.64039366 | 2.673446e-05 |  |  |  | 0.64039366 | 2.673446e-05 | 0.0002306683 | 188.4776 | 0.2936905
1.035671 | 0.64211602 | 2.882987e-05 |  |  |  | 0.64211602 | 2.882987e-05 | 0.0002487478 | 203.2502 | 0.3373482
1.038332 | 0.64376584 | 3.20032e-05 |  |  |  | 0.64376584 | 3.20032e-05 | 0.0002761277 | 225.6222 | 0.3537811
1.040914 | 0.64536668 | 3.364849e-05 |  |  |  | 0.64536668 | 3.364849e-05 | 0.0002903235 | 237.2214 | 0.3704693
1.043584 | 0.64702208 | 3.774348e-05 |  |  |  | 0.64702208 | 3.774348e-05 | 0.0003256556 | 266.0911 | 0.4165918
1.046248 | 0.64867376 | 4.054476e-05 |  |  |  | 0.64867376 | 4.054476e-05 | 0.0003498254 | 285.8401 | 0.4558068
1.048932 | 0.65033784 | 4.14809e-05 |  |  |  | 0.65033784 | 4.14809e-05 | 0.0003579025 | 292.4398 | 0.481152
1.05163 | 0.6520106 | 4.402353e-05 |  |  |  | 0.6520106 | 4.402353e-05 | 0.0003798406 | 310.3653 | 0.5041742
1.054247 | 0.65363314 | 4.873193e-05 |  |  |  | 0.65363314 | 4.873193e-05 | 0.0004204653 | 343.5595 | 0.5305096
1.056972 | 0.65532264 | 5.033301e-05 |  |  |  | 0.65532264 | 5.033301e-05 | 0.0004342796 | 354.8471 | 0.589979
1.059611 | 0.65695882 | 5.181982e-05 |  |  |  | 0.65695882 | 5.181982e-05 | 0.000447108 | 365.3291 | 0.5891689
1.062228 | 0.65858136 | 5.537589e-05 |  |  |  | 0.65858136 | 5.537589e-05 | 0.0004777903 | 390.3993 | 0.6130998
1.064928 | 0.66025536 | 5.809659e-05 |  |  |  | 0.66025536 | 5.809659e-05 | 0.0005012648 | 409.5802 | 0.6695829
1.067531 | 0.66186922 | 6.160746e-05 |  |  |  | 0.66186922 | 6.160746e-05 | 0.000531557 | 434.3318 | 0.680978
1.070125 | 0.6634775 | 6.470289e-05 |  |  |  | 0.6634775 | 6.470289e-05 | 0.0005582648 | 456.1546 | 0.7160757
1.072703 | 0.66507586 | 6.633384e-05 |  |  |  | 0.66507586 | 6.633384e-05 | 0.0005723368 | 467.6528 | 0.7382883
1.075413 | 0.66675606 | 6.845502e-05 |  |  |  | 0.66675606 | 6.845502e-05 | 0.0005906387 | 482.607 | 0.7983133
1.078062 | 0.66839844 | 7.219602e-05 |  |  |  | 0.66839844 | 7.219602e-05 | 0.0006229165 | 508.9811 | 0.8142822
1.080801 | 0.67009662 | 7.336328e-05 |  |  |  | 0.67009662 | 7.336328e-05 | 0.0006329877 | 517.2102 | 0.8713287
1.083463 | 0.67174706 | 7.677323e-05 |  |  |  | 0.67174706 | 7.677323e-05 | 0.0006624092 | 541.2503 | 0.8734628
1.086125 | 0.6733975 | 7.916127e-05 |  |  |  | 0.6733975 | 7.916127e-05 | 0.0006830135 | 558.086 | 0.9071943
1.088813 | 0.67506406 | 8.320787e-05 |  |  |  | 0.67506406 | 8.320787e-05 | 0.0007179281 | 586.6145 | 0.953856
1.091458 | 0.67670396 | 8.517865e-05 |  |  |  | 0.67670396 | 8.517865e-05 | 0.0007349323 | 600.5084 | 0.9733814
1.09408 | 0.6783296 | 8.774833e-05 |  |  |  | 0.6783296 | 8.774833e-05 | 0.0007571038 | 618.6246 | 0.9909358
1.096695 | 0.6799509 | 9.050578e-05 |  |  |  | 0.6799509 | 9.050578e-05 | 0.0007808954 | 638.0646 | 1.018735
1.099397 | 0.68162614 | 9.284976e-05 |  |  |  | 0.68162614 | 9.284976e-05 | 0.0008011196 | 654.5897 | 1.082753
1.101982 | 0.68322884 | 9.458599e-05 |  |  |  | 0.68322884 | 9.458599e-05 | 0.0008161 | 666.8301 | 1.05892
1.104681 | 0.68490222 | 9.77873e-05 |  |  |  | 0.68490222 | 9.77873e-05 | 0.0008437213 | 689.3993 | 1.134744
1.107267 | 0.68650554 | 9.953671e-05 |  |  |  | 0.68650554 | 9.953671e-05 | 0.0008588154 | 701.7326 | 1.115215
1.109899 | 0.68813738 | 0.000102 |  |  |  | 0.68813738 | 0.000102 | 0.000880069 | 719.0987 | 1.159285
1.112614 | 0.68982068 | 0.000104 |  |  |  | 0.68982068 | 0.000104 | 0.0008973253 | 733.1987 | 1.222326
1.115256 | 0.69145872 | 0.000106 |  |  |  | 0.69145872 | 0.000106 | 0.0009145815 | 747.2987 | 1.212557
1.117942 | 0.69312404 | 0.00011 |  |  |  | 0.69312404 | 0.00011 | 0.000949094 | 775.4986 | 1.267972
1.120525 | 0.6947255 | 0.000113 |  |  |  | 0.6947255 | 0.000113 | 0.0009749784 | 796.6486 | 1.258865
1.123183 | 0.69637346 | 0.000114 |  |  |  | 0.69637346 | 0.000114 | 0.0009836066 | 803.6986 | 1.318654
1.125894 | 0.69805428 | 0.000116 |  |  |  | 0.69805428 | 0.000116 | 0.001000863 | 817.7986 | 1.362722
1.128551 | 0.69970162 | 0.000121 |  |  |  | 0.69970162 | 0.000121 | 0.001044003 | 853.0485 | 1.376227 | 0.7 | 854.3327
1.131193 | 0.70133966 | 0.000122 |  |  |  | 0.70133966 | 0.000122 | 0.001052632 | 860.0985 | 1.403102
1.133819 | 0.70296778 | 0.000124 |  |  |  | 0.70296778 | 0.000124 | 0.001069888 | 874.1985 | 1.411822
1.136455 | 0.7046021 | 0.000128 |  |  |  | 0.7046021 | 0.000128 | 0.0011044 | 902.3984 | 1.451764
1.139022 | 0.70619364 | 0.00013 |  |  |  | 0.70619364 | 0.00013 | 0.001121657 | 916.4984 | 1.447424
1.141702 | 0.70785524 | 0.000132 |  |  |  | 0.70785524 | 0.000132 | 0.001138913 | 930.5984 | 1.534568
1.144411 | 0.70953482 | 0.000135 |  |  |  | 0.70953482 | 0.000135 | 0.001164797 | 951.7483 | 1.580776
1.147092 | 0.71119704 | 0.000138 |  |  |  | 0.71119704 | 0.000138 | 0.001190682 | 972.8983 | 1.599593
1.149689 | 0.71280718 | 0.00014 |  |  |  | 0.71280718 | 0.00014 | 0.001207938 | 986.9983 | 1.577854
1.152351 | 0.71445762 | 0.000142 |  |  |  | 0.71445762 | 0.000142 | 0.001225194 | 1001.098 | 1.640617
1.155062 | 0.71613844 | 0.000146 |  |  |  | 0.71613844 | 0.000146 | 0.001259707 | 1029.298 | 1.706365
1.1577 | 0.717774 | 0.000148 |  |  |  | 0.717774 | 0.000148 | 0.001276963 | 1043.398 | 1.69501
1.16034 | 0.7194108 | 0.00015 |  |  |  | 0.7194108 | 0.00015 | 0.001294219 | 1057.498 | 1.719374
1.163047 | 0.72108914 | 0.000153 |  |  |  | 0.72108914 | 0.000153 | 0.001320104 | 1078.648 | 1.79259
1.165693 | 0.72272966 | 0.000155 |  |  |  | 0.72272966 | 0.000155 | 0.00133736 | 1092.748 | 1.781109
1.16836 | 0.7243832 | 0.000158 |  |  |  | 0.7243832 | 0.000158 | 0.001363244 | 1113.898 | 1.824389
1.170952 | 0.72599024 | 0.000159 |  |  |  | 0.72599024 | 0.000159 | 0.001371872 | 1120.948 | 1.795744
1.173631 | 0.72765122 | 0.000162 |  |  |  | 0.72765122 | 0.000162 | 0.001397757 | 1142.098 | 1.879437
1.176343 | 0.72933266 | 0.000165 |  |  |  | 0.72933266 | 0.000165 | 0.001423641 | 1163.248 | 1.93815
1.178999 | 0.73097938 | 0.000168 |  |  |  | 0.73097938 | 0.000168 | 0.001449525 | 1184.398 | 1.932958
1.181638 | 0.73261556 | 0.000171 |  |  |  | 0.73261556 | 0.000171 | 0.00147541 | 1205.548 | 1.955191
1.184312 | 0.73427344 | 0.000172 |  |  |  | 0.73427344 | 0.000172 | 0.001484038 | 1212.598 | 2.004498
1.186978 | 0.73592636 | 0.000175 |  |  |  | 0.73592636 | 0.000175 | 0.001509922 | 1233.748 | 2.021807
1.189598 | 0.73755076 | 0.000177 |  |  |  | 0.73755076 | 0.000177 | 0.001527179 | 1247.848 | 2.015552
1.192269 | 0.73920678 | 0.000182 |  |  |  | 0.73920678 | 0.000182 | 0.001570319 | 1283.098 | 2.095648
1.194954 | 0.74087148 | 0.000184 |  |  |  | 0.74087148 | 0.000184 | 0.001587575 | 1297.198 | 2.147709
1.197645 | 0.7425399 | 0.000184 |  |  |  | 0.7425399 | 0.000184 | 0.001587575 | 1297.198 | 2.164271
1.200238 | 0.74414756 | 0.000189 |  |  |  | 0.74414756 | 0.000189 | 0.001630716 | 1332.448 | 2.113788
1.202922 | 0.74581164 | 0.00019 |  |  |  | 0.74581164 | 0.00019 | 0.001639344 | 1339.498 | 2.223165
1.205601 | 0.74747262 | 0.000193 |  |  |  | 0.74747262 | 0.000193 | 0.001665229 | 1360.648 | 2.242444
1.208222 | 0.74909764 | 0.000195 |  |  |  | 0.74909764 | 0.000195 | 0.001682485 | 1374.748 | 2.222536
1.210856 | 0.75073072 | 0.000197 |  |  |  | 0.75073072 | 0.000197 | 0.001699741 | 1388.848 | 2.256586
1.21354 | 0.7523948 | 0.000204 |  |  |  | 0.7523948 | 0.000204 | 0.001760138 | 1438.197 | 2.352215
1.216149 | 0.75401238 | 0.000205 |  |  |  | 0.75401238 | 0.000205 | 0.001768766 | 1445.247 | 2.332101
1.218784 | 0.75564608 | 0.000209 |  |  |  | 0.75564608 | 0.000209 | 0.001803279 | 1473.447 | 2.384136
1.221541 | 0.75735542 | 0.000209 |  |  |  | 0.75735542 | 0.000209 | 0.001803279 | 1473.447 | 2.518623
1.224181 | 0.75899222 | 0.000212 |  |  |  | 0.75899222 | 0.000212 | 0.001829163 | 1494.597 | 2.429048
1.226758 | 0.76058996 | 0.000215 |  |  |  | 0.76058996 | 0.000215 | 0.001855047 | 1515.747 | 2.404874
1.229392 | 0.76222304 | 0.000216 |  |  |  | 0.76222304 | 0.000216 | 0.001863676 | 1522.797 | 2.481093
1.232096 | 0.76389952 | 0.00022 |  |  |  | 0.76389952 | 0.00022 | 0.001898188 | 1550.997 | 2.576578
1.234745 | 0.7655419 | 0.000221 |  |  |  | 0.7655419 | 0.000221 | 0.001906816 | 1558.047 | 2.553116
1.237394 | 0.76718428 | 0.000224 |  |  |  | 0.76718428 | 0.000224 | 0.001932701 | 1579.197 | 2.576274
1.24009 | 0.7688558 | 0.000227 |  |  |  | 0.7688558 | 0.000227 | 0.001958585 | 1600.347 | 2.657336
1.242737 | 0.77049694 | 0.000229 |  |  |  | 0.77049694 | 0.000229 | 0.001975841 | 1614.447 | 2.637964
1.245387 | 0.77213994 | 0.000232 |  |  |  | 0.77213994 | 0.000232 | 0.002001726 | 1635.597 | 2.669911
1.248072 | 0.77380464 | 0.000235 |  |  |  | 0.77380464 | 0.000235 | 0.00202761 | 1656.747 | 2.740383
1.250749 | 0.77546438 | 0.000238 |  |  |  | 0.77546438 | 0.000238 | 0.002053494 | 1677.897 | 2.767321
1.253327 | 0.77706274 | 0.000238 |  |  |  | 0.77706274 | 0.000238 | 0.002053494 | 1677.897 | 2.681884
1.256021 | 0.77873302 | 0.000242 |  |  |  | 0.77873302 | 0.000242 | 0.002088007 | 1706.097 | 2.826109
1.258682 | 0.78038284 | 0.000243 |  |  |  | 0.78038284 | 0.000243 | 0.002096635 | 1713.147 | 2.820569
1.261297 | 0.78200414 | 0.000247 |  |  |  | 0.78200414 | 0.000247 | 0.002131148 | 1741.347 | 2.800386
1.263893 | 0.78361366 | 0.000249 |  |  |  | 0.78361366 | 0.000249 | 0.002148404 | 1755.447 | 2.81408
1.266467 | 0.78520954 | 0.000252 |  |  |  | 0.78520954 | 0.000252 | 0.002174288 | 1776.597 | 2.818359
1.269221 | 0.78691702 | 0.000254 |  |  |  | 0.78691702 | 0.000254 | 0.002191544 | 1790.697 | 3.045541
1.271848 | 0.78854576 | 0.000256 |  |  |  | 0.78854576 | 0.000256 | 0.002208801 | 1804.797 | 2.928062
1.274497 | 0.79018814 | 0.00026 |  |  |  | 0.79018814 | 0.00026 | 0.002243313 | 1832.997 | 2.98732
1.277192 | 0.79185904 | 0.000261 |  |  |  | 0.79185904 | 0.000261 | 0.002251941 | 1840.047 | 3.068644
1.279889 | 0.79353118 | 0.000264 |  |  |  | 0.79353118 | 0.000264 | 0.002277826 | 1861.197 | 3.094499
1.282539 | 0.79517418 | 0.000266 |  |  |  | 0.79517418 | 0.000266 | 0.002295082 | 1875.297 | 3.069529
1.285162 | 0.79680044 | 0.000269 |  |  |  | 0.79680044 | 0.000269 | 0.002320966 | 1896.447 | 3.066918
1.287825 | 0.7984515 | 0.000271 |  |  |  | 0.7984515 | 0.000271 | 0.002338223 | 1910.547 | 3.142787 | 0.8 | 1916.957
1.290572 | 0.80015464 | 0.000272 |  |  |  | 0.80015464 | 0.000272 | 0.002346851 | 1917.597 | 3.259932
1.293212 | 0.80179144 | 0.000275 |  |  |  | 0.80179144 | 0.000275 | 0.002372735 | 1938.747 | 3.156031
1.295902 | 0.80345924 | 0.00028 |  |  |  | 0.80345924 | 0.00028 | 0.002415876 | 1973.997 | 3.262837
1.298563 | 0.80510906 | 0.000281 |  |  |  | 0.80510906 | 0.000281 | 0.002424504 | 1981.047 | 3.262555
1.301186 | 0.80673532 | 0.000282 |  |  |  | 0.80673532 | 0.000282 | 0.002433132 | 1988.097 | 3.227429
1.303834 | 0.80837708 | 0.000285 |  |  |  | 0.80837708 | 0.000285 | 0.002459016 | 2009.246 | 3.281339
1.306368 | 0.80994816 | 0.000288 |  |  |  | 0.80994816 | 0.000288 | 0.002484901 | 2030.396 | 3.173301
1.30905 | 0.811611 | 0.00029 |  |  |  | 0.811611 | 0.00029 | 0.002502157 | 2044.496 | 3.387947
1.311686 | 0.81324532 | 0.000292 |  |  |  | 0.81324532 | 0.000292 | 0.002519413 | 2058.596 | 3.352883
1.3144 | 0.814928 | 0.000296 |  |  |  | 0.814928 | 0.000296 | 0.002553926 | 2086.796 | 3.487685
1.317008 | 0.81654496 | 0.000299 |  |  |  | 0.81654496 | 0.000299 | 0.00257981 | 2107.946 | 3.391366
1.319685 | 0.8182047 | 0.000299 |  |  |  | 0.8182047 | 0.000299 | 0.00257981 | 2107.946 | 3.498643
1.322421 | 0.81990102 | 0.000302 |  |  |  | 0.81990102 | 0.000302 | 0.002605695 | 2129.096 | 3.59369
1.325037 | 0.82152294 | 0.000305 |  |  |  | 0.82152294 | 0.000305 | 0.002631579 | 2150.246 | 3.470376
1.327633 | 0.82313246 | 0.000307 |  |  |  | 0.82313246 | 0.000307 | 0.002648835 | 2164.346 | 3.472211
1.330295 | 0.8247829 | 0.000309 |  |  |  | 0.8247829 | 0.000309 | 0.002666091 | 2178.446 | 3.583759
1.332964 | 0.82643768 | 0.000311 |  |  |  | 0.82643768 | 0.000311 | 0.002683348 | 2192.546 | 3.616515
1.335575 | 0.8280565 | 0.000314 |  |  |  | 0.8280565 | 0.000314 | 0.002709232 | 2213.696 | 3.566457
1.338289 | 0.82973918 | 0.000316 |  |  |  | 0.82973918 | 0.000316 | 0.002726488 | 2227.796 | 3.736805
1.340936 | 0.83138032 | 0.000318 |  |  |  | 0.83138032 | 0.000318 | 0.002743745 | 2241.896 | 3.667695
1.343556 | 0.83300472 | 0.000321 |  |  |  | 0.83300472 | 0.000321 | 0.002769629 | 2263.046 | 3.658914
1.346216 | 0.83465392 | 0.000322 |  |  |  | 0.83465392 | 0.000322 | 0.002778257 | 2270.096 | 3.738029
1.348881 | 0.83630622 | 0.000326 |  |  |  | 0.83630622 | 0.000326 | 0.00281277 | 2298.296 | 3.774177
1.351563 | 0.83796906 | 0.000328 |  |  |  | 0.83796906 | 0.000328 | 0.002830026 | 2312.396 | 3.833422
1.354249 | 0.83963438 | 0.00033 |  |  |  | 0.83963438 | 0.00033 | 0.002847282 | 2326.496 | 3.86262
1.356884 | 0.84126808 | 0.000333 |  |  |  | 0.84126808 | 0.000333 | 0.002873167 | 2347.646 | 3.818073
1.359498 | 0.84288876 | 0.000336 |  |  |  | 0.84288876 | 0.000336 | 0.002899051 | 2368.796 | 3.821921
1.362231 | 0.84458322 | 0.000337 |  |  |  | 0.84458322 | 0.000337 | 0.002907679 | 2375.846 | 4.019803
1.364818 | 0.84618716 | 0.00034 |  |  |  | 0.84618716 | 0.00034 | 0.002933563 | 2396.996 | 3.827676
1.367535 | 0.8478717 | 0.000342 |  |  |  | 0.8478717 | 0.000342 | 0.00295082 | 2411.096 | 4.049711
1.370241 | 0.84954942 | 0.000345 |  |  |  | 0.84954942 | 0.000345 | 0.002976704 | 2432.246 | 4.062885
1.372822 | 0.85114964 | 0.000347 |  |  |  | 0.85114964 | 0.000347 | 0.00299396 | 2446.346 | 3.90341
1.375484 | 0.85280008 | 0.000349 |  |  |  | 0.85280008 | 0.000349 | 0.003011217 | 2460.446 | 4.049182
1.378167 | 0.85446354 | 0.00035 |  |  |  | 0.85446354 | 0.00035 | 0.003019845 | 2467.496 | 4.098717
1.38081 | 0.8561022 | 0.000355 |  |  |  | 0.8561022 | 0.000355 | 0.003062985 | 2502.746 | 4.072268
1.383471 | 0.85775202 | 0.000356 |  |  |  | 0.85775202 | 0.000356 | 0.003071613 | 2509.796 | 4.134895
1.386111 | 0.85938882 | 0.000358 |  |  |  | 0.85938882 | 0.000358 | 0.00308887 | 2523.896 | 4.119573
1.388744 | 0.86102128 | 0.00036 |  |  |  | 0.86102128 | 0.00036 | 0.003106126 | 2537.996 | 4.131667
1.39137 | 0.8626494 | 0.000363 |  |  |  | 0.8626494 | 0.000363 | 0.00313201 | 2559.146 | 4.149379
1.394017 | 0.86429054 | 0.000364 |  |  |  | 0.86429054 | 0.000364 | 0.003140638 | 2566.196 | 4.205701
1.396646 | 0.86592052 | 0.000368 |  |  |  | 0.86592052 | 0.000368 | 0.003175151 | 2594.395 | 4.20583
1.399321 | 0.86757902 | 0.000372 |  |  |  | 0.86757902 | 0.000372 | 0.003209664 | 2622.595 | 4.32619
1.401952 | 0.86921024 | 0.000372 |  |  |  | 0.86921024 | 0.000372 | 0.003209664 | 2622.595 | 4.27803
1.404574 | 0.87083588 | 0.000375 |  |  |  | 0.87083588 | 0.000375 | 0.003235548 | 2643.745 | 4.280587
1.40723 | 0.8724826 | 0.000377 |  |  |  | 0.8724826 | 0.000377 | 0.003252804 | 2657.845 | 4.365118
1.40989 | 0.8741318 | 0.00038 |  |  |  | 0.8741318 | 0.00038 | 0.003278689 | 2678.995 | 4.400759
1.41253 | 0.8757686 | 0.000382 |  |  |  | 0.8757686 | 0.000382 | 0.003295945 | 2693.095 | 4.396519
1.415206 | 0.87742772 | 0.000384 |  |  |  | 0.87742772 | 0.000384 | 0.003313201 | 2707.195 | 4.479865
1.417913 | 0.87910606 | 0.000386 |  |  |  | 0.87910606 | 0.000386 | 0.003330457 | 2721.295 | 4.555426
1.420597 | 0.88077014 | 0.000388 |  |  |  | 0.88077014 | 0.000388 | 0.003347714 | 2735.395 | 4.540185
1.423277 | 0.88243174 | 0.000391 |  |  |  | 0.88243174 | 0.000391 | 0.003373598 | 2756.545 | 4.562704
1.425863 | 0.88403506 | 0.000394 |  |  |  | 0.88403506 | 0.000394 | 0.003399482 | 2777.695 | 4.436579
1.428572 | 0.88571464 | 0.000396 |  |  |  | 0.88571464 | 0.000396 | 0.003416739 | 2791.795 | 4.677202
1.43126 | 0.8873812 | 0.000398 |  |  |  | 0.8873812 | 0.000398 | 0.003433995 | 2805.895 | 4.664443
1.433851 | 0.88898762 | 0.000401 |  |  |  | 0.88898762 | 0.000401 | 0.003459879 | 2827.045 | 4.524434
1.4365 | 0.89063 | 0.000403 |  |  |  | 0.89063 | 0.000403 | 0.003477135 | 2841.145 | 4.654661
1.439174 | 0.89228788 | 0.000405 |  |  |  | 0.89228788 | 0.000405 | 0.003494392 | 2855.245 | 4.721966
1.441905 | 0.8939811 | 0.000407 |  |  |  | 0.8939811 | 0.000407 | 0.003511648 | 2869.345 | 4.846495
1.444562 | 0.89562844 | 0.00041 |  |  |  | 0.89562844 | 0.00041 | 0.003537532 | 2890.495 | 4.744207
1.447253 | 0.89729686 | 0.000412 |  |  |  | 0.89729686 | 0.000412 | 0.003554789 | 2904.595 | 4.834322
1.449854 | 0.89890948 | 0.000414 |  |  |  | 0.89890948 | 0.000414 | 0.003572045 | 2918.695 | 4.695377 | 0.9 | 2937.079
1.452552 | 0.90058224 | 0.000418 |  |  |  | 0.90058224 | 0.000418 | 0.003606557 | 2946.895 | 4.905862
1.455137 | 0.90218494 | 0.000418 |  |  |  | 0.90218494 | 0.000418 | 0.003606557 | 2946.895 | 4.722988
1.457795 | 0.9038329 | 0.000418 |  |  |  | 0.9038329 | 0.000418 | 0.003606557 | 2946.895 | 4.856365
1.460425 | 0.9054635 | 0.000423 |  |  |  | 0.9054635 | 0.000423 | 0.003649698 | 2982.145 | 4.833946
1.463082 | 0.90711084 | 0.000426 |  |  |  | 0.90711084 | 0.000426 | 0.003675582 | 3003.295 | 4.930027
1.465713 | 0.90874206 | 0.000428 |  |  |  | 0.90874206 | 0.000428 | 0.003692839 | 3017.395 | 4.910535
1.468469 | 0.91045078 | 0.000431 |  |  |  | 0.91045078 | 0.000431 | 0.003718723 | 3038.545 | 5.173952
1.471069 | 0.91206278 | 0.000433 |  |  |  | 0.91206278 | 0.000433 | 0.003735979 | 3052.645 | 4.909499
1.473689 | 0.91368718 | 0.000434 |  |  |  | 0.91368718 | 0.000434 | 0.003744607 | 3059.695 | 4.964442
1.476394 | 0.91536428 | 0.000437 |  |  |  | 0.91536428 | 0.000437 | 0.003770492 | 3080.845 | 5.149149
1.479064 | 0.91701968 | 0.00044 |  |  |  | 0.91701968 | 0.00044 | 0.003796376 | 3101.995 | 5.117536
1.481712 | 0.91866144 | 0.000442 |  |  |  | 0.91866144 | 0.000442 | 0.003813632 | 3116.095 | 5.104305
1.484321 | 0.92027902 | 0.000445 |  |  |  | 0.92027902 | 0.000445 | 0.003839517 | 3137.245 | 5.057638
1.486992 | 0.92193504 | 0.000445 |  |  |  | 0.92193504 | 0.000445 | 0.003839517 | 3137.245 | 5.19534
1.489678 | 0.92360036 | 0.000449 |  |  |  | 0.92360036 | 0.000449 | 0.003874029 | 3165.444 | 5.247997
1.49227 | 0.9252074 | 0.000452 |  |  |  | 0.9252074 | 0.000452 | 0.003899914 | 3186.594 | 5.10399
1.494879 | 0.92682498 | 0.000453 |  |  |  | 0.92682498 | 0.000453 | 0.003908542 | 3193.644 | 5.160273
1.497577 | 0.92849774 | 0.000456 |  |  |  | 0.92849774 | 0.000456 | 0.003934426 | 3214.794 | 5.35989
1.500218 | 0.93013516 | 0.000457 |  |  |  | 0.93013516 | 0.000457 | 0.003943054 | 3221.844 | 5.269741
1.502853 | 0.93176886 | 0.000459 |  |  |  | 0.93176886 | 0.000459 | 0.003960311 | 3235.944 | 5.275045
1.505534 | 0.93343108 | 0.000461 |  |  |  | 0.93343108 | 0.000461 | 0.003977567 | 3250.044 | 5.39057
1.508144 | 0.93504928 | 0.000465 |  |  |  | 0.93504928 | 0.000465 | 0.004012079 | 3278.244 | 5.282038
1.510787 | 0.93668794 | 0.000466 |  |  |  | 0.93668794 | 0.000466 | 0.004020708 | 3285.294 | 5.377704
1.513461 | 0.93834582 | 0.00047 |  |  |  | 0.93834582 | 0.00047 | 0.00405522 | 3313.494 | 5.47
1.516161 | 0.94001982 | 0.000471 |  |  |  | 0.94001982 | 0.000471 | 0.004063848 | 3320.544 | 5.55269
1.518805 | 0.9416591 | 0.000473 |  |  |  | 0.9416591 | 0.000473 | 0.004081104 | 3334.644 | 5.454859
1.521469 | 0.94331078 | 0.000476 |  |  |  | 0.94331078 | 0.000476 | 0.004106989 | 3355.794 | 5.525232
1.524088 | 0.94493456 | 0.000479 |  |  |  | 0.94493456 | 0.000479 | 0.004132873 | 3376.944 | 5.466243
1.526805 | 0.9466191 | 0.000481 |  |  |  | 0.9466191 | 0.000481 | 0.004150129 | 3391.044 | 5.700473
1.529392 | 0.94822304 | 0.000482 |  |  |  | 0.94822304 | 0.000482 | 0.004158758 | 3398.094 | 5.444685
1.53205 | 0.949871 | 0.000486 |  |  |  | 0.949871 | 0.000486 | 0.00419327 | 3426.294 | 5.623159
1.534723 | 0.95152826 | 0.000489 |  |  |  | 0.95152826 | 0.000489 | 0.004219154 | 3447.444 | 5.695786
1.537356 | 0.95316072 | 0.000489 |  |  |  | 0.95316072 | 0.000489 | 0.004219154 | 3447.444 | 5.627814
1.540049 | 0.95483038 | 0.000492 |  |  |  | 0.95483038 | 0.000492 | 0.004245039 | 3468.594 | 5.773716
1.542639 | 0.95643618 | 0.000495 |  |  |  | 0.95643618 | 0.000495 | 0.004270923 | 3489.744 | 5.586849
1.545335 | 0.9581077 | 0.000496 |  |  |  | 0.9581077 | 0.000496 | 0.004279551 | 3496.794 | 5.839069
1.547997 | 0.95975814 | 0.000501 |  |  |  | 0.95975814 | 0.000501 | 0.004322692 | 3532.044 | 5.800337
1.550682 | 0.96142284 | 0.000502 |  |  |  | 0.96142284 | 0.000502 | 0.00433132 | 3539.094 | 5.885661
1.553386 | 0.96309932 | 0.000504 |  |  |  | 0.96309932 | 0.000504 | 0.004348576 | 3553.194 | 5.945039
1.556038 | 0.96474356 | 0.000506 |  |  |  | 0.96474356 | 0.000506 | 0.004365833 | 3567.294 | 5.853895
1.55873 | 0.9664126 | 0.000508 |  |  |  | 0.9664126 | 0.000508 | 0.004383089 | 3581.394 | 5.965723
1.561288 | 0.96799856 | 0.000512 |  |  |  | 0.96799856 | 0.000512 | 0.004417601 | 3609.594 | 5.702309
1.56402 | 0.9696924 | 0.000514 |  |  |  | 0.9696924 | 0.000514 | 0.004434858 | 3623.694 | 6.126016
1.566668 | 0.97133416 | 0.000514 |  |  |  | 0.97133416 | 0.000514 | 0.004434858 | 3623.694 | 5.949235
1.569324 | 0.97298088 | 0.000518 |  |  |  | 0.97298088 | 0.000518 | 0.00446937 | 3651.894 | 5.990428
1.572009 | 0.97464558 | 0.00052 |  |  |  | 0.97464558 | 0.00052 | 0.004486626 | 3665.994 | 6.091043
1.57462 | 0.9762644 | 0.000521 |  |  |  | 0.9762644 | 0.000521 | 0.004495255 | 3673.044 | 5.94029
1.57734 | 0.9779508 | 0.000524 |  |  |  | 0.9779508 | 0.000524 | 0.004521139 | 3694.194 | 6.212054
1.579977 | 0.97958574 | 0.000526 |  |  |  | 0.97958574 | 0.000526 | 0.004538395 | 3708.294 | 6.051311
1.582589 | 0.98120518 | 0.000529 |  |  |  | 0.98120518 | 0.000529 | 0.00456428 | 3729.443 | 6.022484
1.58522 | 0.9828364 | 0.00053 |  |  |  | 0.9828364 | 0.00053 | 0.004572908 | 3736.493 | 6.089293
1.587889 | 0.98449118 | 0.000532 |  |  |  | 0.98449118 | 0.000532 | 0.004590164 | 3750.593 | 6.194741
1.590483 | 0.98609946 | 0.000534 |  |  |  | 0.98609946 | 0.000534 | 0.00460742 | 3764.693 | 6.043343
1.593167 | 0.98776354 | 0.000539 |  |  |  | 0.98776354 | 0.000539 | 0.004650561 | 3799.943 | 6.29408
1.595797 | 0.98939414 | 0.000544 |  |  |  | 0.98939414 | 0.000544 | 0.004693701 | 3835.193 | 6.224927
1.59756 | 0.9904872 | 0.000549 |  |  |  | 0.9904872 | 0.000549 | 0.004736842 | 3870.443 | 4.211362
1.59834 | 0.9909708 | 0.000555 |  |  |  | 0.9909708 | 0.000555 | 0.004788611 | 3912.743 | 1.881974
[6 empty] | 0.9901462 | 0.00058 | 0.005004314 | 4088.993

## gsi2-1T-24mTs
Temperature | 4.23 | K | dwire | 0.641 | mm |  |  | gsi3
ramprate | 25.08733 | mT/s | Vsample | 1.22385e-06 | m3 |  |  | gsi4
Raw sample signal |  |  | Empty coil signal |  |  | Corrected signal | [5 empty] | loss/cycle | -22083.82 | J/m3
Vb(V) | B(T) | Vhraw(V) | Vb(V) | B(T) | Vhemp(V) | B(T) | Vhcor(V) | m(Am2) | M (A/m) | MdB J/m3
-0.002926 | -0.00181412 | 0.001769 |  |  |  | -0.00181412 | 0.001769 | 0.01526316 | 12471.43
-0.002946 | -0.00182652 | 0.001769 |  |  |  | -0.00182652 | 0.001769 | 0.01526316 | 12471.43
-0.002949 | -0.00182838 | 0.00177 |  |  |  | -0.00182838 | 0.00177 | 0.01527179 | 12478.48
-0.002997 | -0.00185814 | 0.001769 |  |  |  | -0.00185814 | 0.001769 | 0.01526316 | 12471.43
-0.002973 | -0.00184326 | 0.001768 |  |  |  | -0.00184326 | 0.001768 | 0.01525453 | 12464.38
-0.002992 | -0.00185504 | 0.001768 |  |  |  | -0.00185504 | 0.001768 | 0.01525453 | 12464.38
-0.00298 | -0.0018476 | 0.001769 |  |  |  | -0.0018476 | 0.001769 | 0.01526316 | 12471.43
-0.002964 | -0.00183768 | 0.001769 |  |  |  | -0.00183768 | 0.001769 | 0.01526316 | 12471.43
-0.00298 | -0.0018476 | 0.001768 |  |  |  | -0.0018476 | 0.001768 | 0.01525453 | 12464.38
-0.00298 | -0.0018476 | 0.001769 |  |  |  | -0.0018476 | 0.001769 | 0.01526316 | 12471.43
-0.002951 | -0.00182962 | 0.001769 |  |  |  | -0.00182962 | 0.001769 | 0.01526316 | 12471.43
-0.00302 | -0.0018724 | 0.001769 |  |  |  | -0.0018724 | 0.001769 | 0.01526316 | 12471.43
-0.002944 | -0.00182528 | 0.001767 |  |  |  | -0.00182528 | 0.001767 | 0.0152459 | 12457.33
-0.002988 | -0.00185256 | 0.001767 |  |  |  | -0.00185256 | 0.001767 | 0.0152459 | 12457.33
-0.002959 | -0.00183458 | 0.001768 |  |  |  | -0.00183458 | 0.001768 | 0.01525453 | 12464.38
-0.002929 | -0.00181598 | 0.001768 |  |  |  | -0.00181598 | 0.001768 | 0.01525453 | 12464.38
-0.00292 | -0.0018104 | 0.001767 |  |  |  | -0.0018104 | 0.001767 | 0.0152459 | 12457.33
-0.002933 | -0.00181846 | 0.001769 |  |  |  | -0.00181846 | 0.001769 | 0.01526316 | 12471.43
-0.002967 | -0.00183954 | 0.001768 |  |  |  | -0.00183954 | 0.001768 | 0.01525453 | 12464.38
-0.002965 | -0.0018383 | 0.001769 |  |  |  | -0.0018383 | 0.001769 | 0.01526316 | 12471.43
-0.002921 | -0.00181102 | 0.001769 |  |  |  | -0.00181102 | 0.001769 | 0.01526316 | 12471.43
-0.002918 | -0.00180916 | 0.001769 |  |  |  | -0.00180916 | 0.001769 | 0.01526316 | 12471.43
-0.002919 | -0.00180978 | 0.001768 |  |  |  | -0.00180978 | 0.001768 | 0.01525453 | 12464.38
-0.002965 | -0.0018383 | 0.00177 |  |  |  | -0.0018383 | 0.00177 | 0.01527179 | 12478.48
-0.002983 | -0.00184946 | 0.001768 |  |  |  | -0.00184946 | 0.001768 | 0.01525453 | 12464.38
-0.003001 | -0.00186062 | 0.001768 |  |  |  | -0.00186062 | 0.001768 | 0.01525453 | 12464.38
-0.002983 | -0.00184946 | 0.001767 |  |  |  | -0.00184946 | 0.001767 | 0.0152459 | 12457.33
-0.002963 | -0.00183706 | 0.001769 |  |  |  | -0.00183706 | 0.001769 | 0.01526316 | 12471.43
-0.002977 | -0.00184574 | 0.001768 |  |  |  | -0.00184574 | 0.001768 | 0.01525453 | 12464.38
-0.002983 | -0.00184946 | 0.001768 |  |  |  | -0.00184946 | 0.001768 | 0.01525453 | 12464.38
-0.003013 | -0.00186806 | 0.001768 |  |  |  | -0.00186806 | 0.001768 | 0.01525453 | 12464.38
-0.002983 | -0.00184946 | 0.001769 |  |  |  | -0.00184946 | 0.001769 | 0.01526316 | 12471.43
-0.003033 | -0.00188046 | 0.001768 |  |  |  | -0.00188046 | 0.001768 | 0.01525453 | 12464.38
-0.002977 | -0.00184574 | 0.001767 |  |  |  | -0.00184574 | 0.001767 | 0.0152459 | 12457.33
-0.002992 | -0.00185504 | 0.001768 |  |  |  | -0.00185504 | 0.001768 | 0.01525453 | 12464.38
-0.002984 | -0.00185008 | 0.001769 |  |  |  | -0.00185008 | 0.001769 | 0.01526316 | 12471.43
-0.002953 | -0.00183086 | 0.001768 |  |  |  | -0.00183086 | 0.001768 | 0.01525453 | 12464.38
-0.002998 | -0.00185876 | 0.001768 |  |  |  | -0.00185876 | 0.001768 | 0.01525453 | 12464.38
-0.002989 | -0.00185318 | 0.001767 |  |  |  | -0.00185318 | 0.001767 | 0.0152459 | 12457.33
-0.002982 | -0.00184884 | 0.001768 |  |  |  | -0.00184884 | 0.001768 | 0.01525453 | 12464.38
-0.002922 | -0.00181164 | 0.001768 |  |  |  | -0.00181164 | 0.001768 | 0.01525453 | 12464.38
-0.003001 | -0.00186062 | 0.001768 |  |  |  | -0.00186062 | 0.001768 | 0.01525453 | 12464.38
-0.00296 | -0.0018352 | 0.001769 |  |  |  | -0.0018352 | 0.001769 | 0.01526316 | 12471.43
-0.002971 | -0.00184202 | 0.001768 |  |  |  | -0.00184202 | 0.001768 | 0.01525453 | 12464.38
-0.002934 | -0.00181908 | 0.001768 |  |  |  | -0.00181908 | 0.001768 | 0.01525453 | 12464.38
-0.002968 | -0.00184016 | 0.001768 |  |  |  | -0.00184016 | 0.001768 | 0.01525453 | 12464.38
-0.002885 | -0.0017887 | 0.001767 |  |  |  | -0.0017887 | 0.001767 | 0.0152459 | 12457.33
-0.002929 | -0.00181598 | 0.001769 |  |  |  | -0.00181598 | 0.001769 | 0.01526316 | 12471.43
-0.002953 | -0.00183086 | 0.001769 |  |  |  | -0.00183086 | 0.001769 | 0.01526316 | 12471.43
-0.00292 | -0.0018104 | 0.001769 |  |  |  | -0.0018104 | 0.001769 | 0.01526316 | 12471.43
-0.002985 | -0.0018507 | 0.001769 |  |  |  | -0.0018507 | 0.001769 | 0.01526316 | 12471.43
-0.002946 | -0.00182652 | 0.001768 |  |  |  | -0.00182652 | 0.001768 | 0.01525453 | 12464.38
-0.002944 | -0.00182528 | 0.001768 |  |  |  | -0.00182528 | 0.001768 | 0.01525453 | 12464.38
-0.002931 | -0.00181722 | 0.001768 |  |  |  | -0.00181722 | 0.001768 | 0.01525453 | 12464.38
-0.002975 | -0.0018445 | 0.001768 |  |  |  | -0.0018445 | 0.001768 | 0.01525453 | 12464.38
-0.00285 | -0.001767 | 0.001745 |  |  |  | -0.001767 | 0.001745 | 0.01505608 | 12302.23
-0.001595 | -0.0009889 | 0.001626 |  |  |  | -0.0009889 | 0.001626 | 0.01402934 | 11463.28
0.001347 | 0.00083514 | 0.001464 |  |  |  | 0.00083514 | 0.001464 | 0.01263158 | 10321.18
0.005216 | 0.00323392 | 0.001292 |  |  |  | 0.00323392 | 0.001292 | 0.01114754 | 9108.584
0.009381 | 0.00581622 | 0.001109 |  |  |  | 0.00581622 | 0.001109 | 0.009568594 | 7818.436
0.013536 | 0.00839232 | 0.000918 |  |  |  | 0.00839232 | 0.000918 | 0.007920621 | 6471.889
0.017712 | 0.01098144 | 0.000731 |  |  |  | 0.01098144 | 0.000731 | 0.006307161 | 5153.541
0.022009 | 0.01364558 | 0.000583 |  |  |  | 0.01364558 | 0.000583 | 0.005030198 | 4110.143
0.026233 | 0.01626446 | 0.000452 |  |  |  | 0.01626446 | 0.000452 | 0.003899914 | 3186.594
0.030413 | 0.01885606 | 0.00032 |  |  |  | 0.01885606 | 0.00032 | 0.002761001 | 2255.996
0.03457 | 0.0214334 | 0.000187 |  |  |  | 0.0214334 | 0.000187 | 0.00161346 | 1318.348
0.038692 | 0.02398904 | 5.074646e-05 |  |  |  | 0.02398904 | 5.074646e-05 | 0.0004378469 | 357.7619
0.042783 | 0.02652546 | -8.217178e-05 |  |  |  | 0.02652546 | -8.217178e-05 | -0.0007089886 | -579.31
0.046786 | 0.02900732 | -0.000211 |  |  |  | 0.02900732 | -0.000211 | -0.001820535 | -1487.547
0.050804 | 0.03149848 | -0.000336 |  |  |  | 0.03149848 | -0.000336 | -0.002899051 | -2368.796
0.054868 | 0.03401816 | -0.000453 |  |  |  | 0.03401816 | -0.000453 | -0.003908542 | -3193.644
0.058932 | 0.03653784 | -0.00056 |  |  |  | 0.03653784 | -0.00056 | -0.004831752 | -3947.993
0.063042 | 0.03908604 | -0.000656 |  |  |  | 0.03908604 | -0.000656 | -0.005660052 | -4624.792
0.066988 | 0.04153256 | -0.000746 |  |  |  | 0.04153256 | -0.000746 | -0.006436583 | -5259.291
0.070962 | 0.04399644 | -0.000825 |  |  |  | 0.04399644 | -0.000825 | -0.007118205 | -5816.24
0.074938 | 0.04646156 | -0.000896 |  |  |  | 0.04646156 | -0.000896 | -0.007730802 | -6316.789
0.078915 | 0.0489273 | -0.000962 |  |  |  | 0.0489273 | -0.000962 | -0.008300259 | -6782.088
0.082914 | 0.05140668 | -0.001023 |  |  |  | 0.05140668 | -0.001023 | -0.008826575 | -7212.137
0.086953 | 0.05391086 | -0.001079 |  |  |  | 0.05391086 | -0.001079 | -0.00930975 | -7606.937
0.090955 | 0.0563921 | -0.001129 |  |  |  | 0.0563921 | -0.001129 | -0.009741156 | -7959.436
0.094922 | 0.05885164 | -0.001175 |  |  |  | 0.05885164 | -0.001175 | -0.01013805 | -8283.736
0.098887 | 0.06130994 | -0.001216 |  |  |  | 0.06130994 | -0.001216 | -0.0104918 | -8572.785
0.102902 | 0.06379924 | -0.001252 |  |  |  | 0.06379924 | -0.001252 | -0.01080242 | -8826.585
0.106757 | 0.06618934 | -0.001286 |  |  |  | 0.06618934 | -0.001286 | -0.01109577 | -9066.284
0.110751 | 0.06866562 | -0.001315 |  |  |  | 0.06866562 | -0.001315 | -0.01134599 | -9270.734
0.11469 | 0.0711078 | -0.001342 |  |  |  | 0.0711078 | -0.001342 | -0.01157895 | -9461.083
0.118679 | 0.07358098 | -0.001362 |  |  |  | 0.07358098 | -0.001362 | -0.01175151 | -9602.083
0.122695 | 0.0760709 | -0.001383 |  |  |  | 0.0760709 | -0.001383 | -0.0119327 | -9750.133
0.126622 | 0.07850564 | -0.001399 |  |  |  | 0.07850564 | -0.001399 | -0.01207075 | -9862.933
0.13062 | 0.0809844 | -0.001414 |  |  |  | 0.0809844 | -0.001414 | -0.01220017 | -9968.683
0.134645 | 0.0834799 | -0.001424 |  |  |  | 0.0834799 | -0.001424 | -0.01228645 | -10039.18
0.138595 | 0.0859289 | -0.001432 |  |  |  | 0.0859289 | -0.001432 | -0.01235548 | -10095.58
0.142571 | 0.08839402 | -0.001438 |  |  |  | 0.08839402 | -0.001438 | -0.01240725 | -10137.88
0.146591 | 0.09088642 | -0.001442 |  |  |  | 0.09088642 | -0.001442 | -0.01244176 | -10166.08
0.150652 | 0.09340424 | -0.001444 |  |  |  | 0.09340424 | -0.001444 | -0.01245902 | -10180.18
0.154609 | 0.09585758 | -0.001442 |  |  |  | 0.09585758 | -0.001442 | -0.01244176 | -10166.08
0.158613 | 0.09834006 | -0.001441 |  |  |  | 0.09834006 | -0.001441 | -0.01243313 | -10159.03 |  | 0.1 | -10135.33
0.162595 | 0.1008089 | -0.001436 |  |  |  | 0.1008089 | -0.001436 | -0.01238999 | -10123.78
0.166562 | 0.10326844 | -0.001429 |  |  |  | 0.10326844 | -0.001429 | -0.01232959 | -10074.43
0.170496 | 0.10570752 | -0.001424 |  |  |  | 0.10570752 | -0.001424 | -0.01228645 | -10039.18
0.174448 | 0.10815776 | -0.001415 |  |  |  | 0.10815776 | -0.001415 | -0.0122088 | -9975.733
0.178448 | 0.11063776 | -0.001407 |  |  |  | 0.11063776 | -0.001407 | -0.01213978 | -9919.333
0.182494 | 0.11314628 | -0.001395 |  |  |  | 0.11314628 | -0.001395 | -0.01203624 | -9834.733
0.186408 | 0.11557296 | -0.001386 |  |  |  | 0.11557296 | -0.001386 | -0.01195858 | -9771.283
0.190458 | 0.11808396 | -0.001375 |  |  |  | 0.11808396 | -0.001375 | -0.01186368 | -9693.733
0.194351 | 0.12049762 | -0.001365 |  |  |  | 0.12049762 | -0.001365 | -0.01177739 | -9623.233
0.198349 | 0.12297638 | -0.001352 |  |  |  | 0.12297638 | -0.001352 | -0.01166523 | -9531.583
0.202389 | 0.12548118 | -0.00134 |  |  |  | 0.12548118 | -0.00134 | -0.01156169 | -9446.984
0.206315 | 0.1279153 | -0.001329 |  |  |  | 0.1279153 | -0.001329 | -0.01146678 | -9369.434
0.210292 | 0.13038104 | -0.001316 |  |  |  | 0.13038104 | -0.001316 | -0.01135462 | -9277.784
0.214265 | 0.1328443 | -0.001304 |  |  |  | 0.1328443 | -0.001304 | -0.01125108 | -9193.184
0.218285 | 0.1353367 | -0.001291 |  |  |  | 0.1353367 | -0.001291 | -0.01113891 | -9101.534
0.222266 | 0.13780492 | -0.001277 |  |  |  | 0.13780492 | -0.001277 | -0.01101812 | -9002.834
0.226322 | 0.14031964 | -0.001266 |  |  |  | 0.14031964 | -0.001266 | -0.01092321 | -8925.284
0.230295 | 0.1427829 | -0.001256 |  |  |  | 0.1427829 | -0.001256 | -0.01083693 | -8854.785
0.234322 | 0.14527964 | -0.001243 |  |  |  | 0.14527964 | -0.001243 | -0.01072476 | -8763.135
0.238254 | 0.14771748 | -0.001229 |  |  |  | 0.14771748 | -0.001229 | -0.01060397 | -8664.435
0.242269 | 0.15020678 | -0.00122 |  |  |  | 0.15020678 | -0.00122 | -0.01052632 | -8600.985
0.246224 | 0.15265888 | -0.001208 |  |  |  | 0.15265888 | -0.001208 | -0.01042278 | -8516.385
0.250238 | 0.15514756 | -0.001195 |  |  |  | 0.15514756 | -0.001195 | -0.01031061 | -8424.735
0.254243 | 0.15763066 | -0.001185 |  |  |  | 0.15763066 | -0.001185 | -0.01022433 | -8354.235
0.258252 | 0.16011624 | -0.001174 |  |  |  | 0.16011624 | -0.001174 | -0.01012942 | -8276.686
0.262195 | 0.1625609 | -0.001163 |  |  |  | 0.1625609 | -0.001163 | -0.01003451 | -8199.136
0.266224 | 0.16505888 | -0.001152 |  |  |  | 0.16505888 | -0.001152 | -0.009939603 | -8121.586
0.270264 | 0.16756368 | -0.001141 |  |  |  | 0.16756368 | -0.001141 | -0.009844694 | -8044.036
0.274159 | 0.16997858 | -0.001132 |  |  |  | 0.16997858 | -0.001132 | -0.009767041 | -7980.586
0.278249 | 0.17251438 | -0.001121 |  |  |  | 0.17251438 | -0.001121 | -0.009672131 | -7903.036
0.282199 | 0.17496338 | -0.00111 |  |  |  | 0.17496338 | -0.00111 | -0.009577222 | -7825.486
0.28613 | 0.1774006 | -0.001101 |  |  |  | 0.1774006 | -0.001101 | -0.009499569 | -7762.036
0.290067 | 0.17984154 | -0.001091 |  |  |  | 0.17984154 | -0.001091 | -0.009413287 | -7691.537
0.294041 | 0.18230542 | -0.00108 |  |  |  | 0.18230542 | -0.00108 | -0.009318378 | -7613.987
0.298057 | 0.18479534 | -0.001072 |  |  |  | 0.18479534 | -0.001072 | -0.009249353 | -7557.587
0.302011 | 0.18724682 | -0.001059 |  |  |  | 0.18724682 | -0.001059 | -0.009137187 | -7465.937
0.306079 | 0.18976898 | -0.001053 |  |  |  | 0.18976898 | -0.001053 | -0.009085418 | -7423.637
0.309927 | 0.19215474 | -0.001043 |  |  |  | 0.19215474 | -0.001043 | -0.008999137 | -7353.137
0.313946 | 0.19464652 | -0.001035 |  |  |  | 0.19464652 | -0.001035 | -0.008930112 | -7296.737
0.317968 | 0.19714016 | -0.001024 |  |  |  | 0.19714016 | -0.001024 | -0.008835203 | -7219.187
0.321925 | 0.1995935 | -0.001016 |  |  |  | 0.1995935 | -0.001016 | -0.008766178 | -7162.788 |  | 0.2 | -7151.323
0.325957 | 0.20209334 | -0.001006 |  |  |  | 0.20209334 | -0.001006 | -0.008679896 | -7092.288
0.329881 | 0.20452622 | -0.000998 |  |  |  | 0.20452622 | -0.000998 | -0.008610871 | -7035.888
0.333882 | 0.20700684 | -0.000991 |  |  |  | 0.20700684 | -0.000991 | -0.008550475 | -6986.538
0.337921 | 0.20951102 | -0.000982 |  |  |  | 0.20951102 | -0.000982 | -0.008472821 | -6923.088
0.341903 | 0.21197986 | -0.000973 |  |  |  | 0.21197986 | -0.000973 | -0.008395168 | -6859.638
0.345928 | 0.21447536 | -0.000965 |  |  |  | 0.21447536 | -0.000965 | -0.008326143 | -6803.238
0.349957 | 0.21697334 | -0.000956 |  |  |  | 0.21697334 | -0.000956 | -0.00824849 | -6739.788
0.353916 | 0.21942792 | -0.000948 |  |  |  | 0.21942792 | -0.000948 | -0.008179465 | -6683.388
0.357921 | 0.22191102 | -0.00094 |  |  |  | 0.22191102 | -0.00094 | -0.00811044 | -6626.988
0.361868 | 0.22435816 | -0.000931 |  |  |  | 0.22435816 | -0.000931 | -0.008032787 | -6563.539
0.365866 | 0.22683692 | -0.000922 |  |  |  | 0.22683692 | -0.000922 | -0.007955134 | -6500.089
0.369783 | 0.22926546 | -0.000916 |  |  |  | 0.22926546 | -0.000916 | -0.007903365 | -6457.789
0.373764 | 0.23173368 | -0.000906 |  |  |  | 0.23173368 | -0.000906 | -0.007817084 | -6387.289
0.377694 | 0.23417028 | -0.000899 |  |  |  | 0.23417028 | -0.000899 | -0.007756687 | -6337.939
0.381593 | 0.23658766 | -0.00089 |  |  |  | 0.23658766 | -0.00089 | -0.007679034 | -6274.489
0.385608 | 0.23907696 | -0.000883 |  |  |  | 0.23907696 | -0.000883 | -0.007618637 | -6225.139
0.389609 | 0.24155758 | -0.000875 |  |  |  | 0.24155758 | -0.000875 | -0.007549612 | -6168.739
0.393594 | 0.24402828 | -0.000867 |  |  |  | 0.24402828 | -0.000867 | -0.007480587 | -6112.339
0.397616 | 0.24652192 | -0.000858 |  |  |  | 0.24652192 | -0.000858 | -0.007402934 | -6048.889
0.401608 | 0.24899696 | -0.000853 |  |  |  | 0.24899696 | -0.000853 | -0.007359793 | -6013.64
0.405562 | 0.25144844 | -0.000845 |  |  |  | 0.25144844 | -0.000845 | -0.007290768 | -5957.24
0.40956 | 0.2539272 | -0.000837 |  |  |  | 0.2539272 | -0.000837 | -0.007221743 | -5900.84
0.413477 | 0.25635574 | -0.000829 |  |  |  | 0.25635574 | -0.000829 | -0.007152718 | -5844.44
0.417533 | 0.25887046 | -0.000821 |  |  |  | 0.25887046 | -0.000821 | -0.007083693 | -5788.04
0.421548 | 0.26135976 | -0.000815 |  |  |  | 0.26135976 | -0.000815 | -0.007031924 | -5745.74
0.425498 | 0.26380876 | -0.000807 |  |  |  | 0.26380876 | -0.000807 | -0.006962899 | -5689.34
0.429494 | 0.26628628 | -0.0008 |  |  |  | 0.26628628 | -0.0008 | -0.006902502 | -5639.99
0.433526 | 0.26878612 | -0.000792 |  |  |  | 0.26878612 | -0.000792 | -0.006833477 | -5583.59
0.437512 | 0.27125744 | -0.000786 |  |  |  | 0.27125744 | -0.000786 | -0.006781708 | -5541.29
0.441483 | 0.27371946 | -0.000778 |  |  |  | 0.27371946 | -0.000778 | -0.006712683 | -5484.89
0.445416 | 0.27615792 | -0.000771 |  |  |  | 0.27615792 | -0.000771 | -0.006652286 | -5435.541
0.44939 | 0.2786218 | -0.000764 |  |  |  | 0.2786218 | -0.000764 | -0.00659189 | -5386.191
0.453411 | 0.28111482 | -0.000757 |  |  |  | 0.28111482 | -0.000757 | -0.006531493 | -5336.841
0.457378 | 0.28357436 | -0.000751 |  |  |  | 0.28357436 | -0.000751 | -0.006479724 | -5294.541
0.461399 | 0.28606738 | -0.000742 |  |  |  | 0.28606738 | -0.000742 | -0.006402071 | -5231.091
0.465335 | 0.2885077 | -0.000735 |  |  |  | 0.2885077 | -0.000735 | -0.006341674 | -5181.741
0.469353 | 0.29099886 | -0.00073 |  |  |  | 0.29099886 | -0.00073 | -0.006298533 | -5146.491
0.473348 | 0.29347576 | -0.000723 |  |  |  | 0.29347576 | -0.000723 | -0.006238136 | -5097.141
0.477274 | 0.29590988 | -0.000715 |  |  |  | 0.29590988 | -0.000715 | -0.006169111 | -5040.741
0.481313 | 0.29841406 | -0.000708 |  |  |  | 0.29841406 | -0.000708 | -0.006108714 | -4991.391 |  | 0.3 | -4964.012
0.485265 | 0.3008643 | -0.000702 |  |  |  | 0.3008643 | -0.000702 | -0.006056946 | -4949.091
0.489293 | 0.30336166 | -0.000695 |  |  |  | 0.30336166 | -0.000695 | -0.005996549 | -4899.741
0.493253 | 0.30581686 | -0.000688 |  |  |  | 0.30581686 | -0.000688 | -0.005936152 | -4850.392
0.497214 | 0.30827268 | -0.000683 |  |  |  | 0.30827268 | -0.000683 | -0.005893011 | -4815.142
0.50129 | 0.3107998 | -0.000676 |  |  |  | 0.3107998 | -0.000676 | -0.005832614 | -4765.792
0.505242 | 0.31325004 | -0.000669 |  |  |  | 0.31325004 | -0.000669 | -0.005772217 | -4716.442
0.509216 | 0.31571392 | -0.000661 |  |  |  | 0.31571392 | -0.000661 | -0.005703192 | -4660.042
0.513228 | 0.31820136 | -0.000656 |  |  |  | 0.31820136 | -0.000656 | -0.005660052 | -4624.792
0.517135 | 0.3206237 | -0.000649 |  |  |  | 0.3206237 | -0.000649 | -0.005599655 | -4575.442
0.521103 | 0.32308386 | -0.000643 |  |  |  | 0.32308386 | -0.000643 | -0.005547886 | -4533.142
0.525091 | 0.32555642 | -0.000636 |  |  |  | 0.32555642 | -0.000636 | -0.005487489 | -4483.792
0.529115 | 0.3280513 | -0.000631 |  |  |  | 0.3280513 | -0.000631 | -0.005444349 | -4448.542
0.533119 | 0.33053378 | -0.000624 |  |  |  | 0.33053378 | -0.000624 | -0.005383952 | -4399.192
0.537091 | 0.33299642 | -0.000618 |  |  |  | 0.33299642 | -0.000618 | -0.005332183 | -4356.892
0.541103 | 0.33548386 | -0.000611 |  |  |  | 0.33548386 | -0.000611 | -0.005271786 | -4307.542
0.545064 | 0.33793968 | -0.000606 |  |  |  | 0.33793968 | -0.000606 | -0.005228645 | -4272.293
0.549072 | 0.34042464 | -0.000599 |  |  |  | 0.34042464 | -0.000599 | -0.005168248 | -4222.943
0.553057 | 0.34289534 | -0.000594 |  |  |  | 0.34289534 | -0.000594 | -0.005125108 | -4187.693
0.556958 | 0.34531396 | -0.000587 |  |  |  | 0.34531396 | -0.000587 | -0.005064711 | -4138.343
0.560921 | 0.34777102 | -0.00058 |  |  |  | 0.34777102 | -0.00058 | -0.005004314 | -4088.993
0.564858 | 0.35021196 | -0.000575 |  |  |  | 0.35021196 | -0.000575 | -0.004961173 | -4053.743
0.568905 | 0.3527211 | -0.000569 |  |  |  | 0.3527211 | -0.000569 | -0.004909405 | -4011.443
0.572836 | 0.35515832 | -0.000563 |  |  |  | 0.35515832 | -0.000563 | -0.004857636 | -3969.143
0.576844 | 0.35764328 | -0.000556 |  |  |  | 0.35764328 | -0.000556 | -0.004797239 | -3919.793
0.580886 | 0.36014932 | -0.00055 |  |  |  | 0.36014932 | -0.00055 | -0.00474547 | -3877.493
0.584834 | 0.36259708 | -0.000544 |  |  |  | 0.36259708 | -0.000544 | -0.004693701 | -3835.193
0.588899 | 0.36511738 | -0.000538 |  |  |  | 0.36511738 | -0.000538 | -0.004641933 | -3792.893
0.59286 | 0.3675732 | -0.000533 |  |  |  | 0.3675732 | -0.000533 | -0.004598792 | -3757.643
0.596785 | 0.3700067 | -0.000526 |  |  |  | 0.3700067 | -0.000526 | -0.004538395 | -3708.294
0.600733 | 0.37245446 | -0.000522 |  |  |  | 0.37245446 | -0.000522 | -0.004503883 | -3680.094
0.604691 | 0.37490842 | -0.000517 |  |  |  | 0.37490842 | -0.000517 | -0.004460742 | -3644.844
0.608689 | 0.37738718 | -0.00051 |  |  |  | 0.37738718 | -0.00051 | -0.004400345 | -3595.494
0.612673 | 0.37985726 | -0.000504 |  |  |  | 0.37985726 | -0.000504 | -0.004348576 | -3553.194
0.616676 | 0.38233912 | -0.000499 |  |  |  | 0.38233912 | -0.000499 | -0.004305436 | -3517.944
0.620658 | 0.38480796 | -0.000493 |  |  |  | 0.38480796 | -0.000493 | -0.004253667 | -3475.644
0.624674 | 0.38729788 | -0.000486 |  |  |  | 0.38729788 | -0.000486 | -0.00419327 | -3426.294
0.628622 | 0.38974564 | -0.000481 |  |  |  | 0.38974564 | -0.000481 | -0.004150129 | -3391.044
0.632662 | 0.39225044 | -0.000477 |  |  |  | 0.39225044 | -0.000477 | -0.004115617 | -3362.844
0.636624 | 0.39470688 | -0.000471 |  |  |  | 0.39470688 | -0.000471 | -0.004063848 | -3320.544
0.640608 | 0.39717696 | -0.000464 |  |  |  | 0.39717696 | -0.000464 | -0.004003451 | -3271.194
0.644544 | 0.39961728 | -0.000458 |  |  |  | 0.39961728 | -0.000458 | -0.003951682 | -3228.894 |  | 0.4 | -3224.499
0.648504 | 0.40207248 | -0.000454 |  |  |  | 0.40207248 | -0.000454 | -0.00391717 | -3200.694
0.652519 | 0.40456178 | -0.000447 |  |  |  | 0.40456178 | -0.000447 | -0.003856773 | -3151.345
0.656497 | 0.40702814 | -0.000442 |  |  |  | 0.40702814 | -0.000442 | -0.003813632 | -3116.095
0.660538 | 0.40953356 | -0.000438 |  |  |  | 0.40953356 | -0.000438 | -0.00377912 | -3087.895
0.664447 | 0.41195714 | -0.000432 |  |  |  | 0.41195714 | -0.000432 | -0.003727351 | -3045.595
0.668467 | 0.41444954 | -0.000426 |  |  |  | 0.41444954 | -0.000426 | -0.003675582 | -3003.295
0.672449 | 0.41691838 | -0.000421 |  |  |  | 0.41691838 | -0.000421 | -0.003632442 | -2968.045
0.676461 | 0.41940582 | -0.000417 |  |  |  | 0.41940582 | -0.000417 | -0.003597929 | -2939.845
0.680402 | 0.42184924 | -0.00041 |  |  |  | 0.42184924 | -0.00041 | -0.003537532 | -2890.495
0.684428 | 0.42434536 | -0.000406 |  |  |  | 0.42434536 | -0.000406 | -0.00350302 | -2862.295
0.68842 | 0.4268204 | -0.0004 |  |  |  | 0.4268204 | -0.0004 | -0.003451251 | -2819.995
0.692373 | 0.42927126 | -0.000395 |  |  |  | 0.42927126 | -0.000395 | -0.00340811 | -2784.745
0.696425 | 0.4317835 | -0.000389 |  |  |  | 0.4317835 | -0.000389 | -0.003356342 | -2742.445
0.700375 | 0.4342325 | -0.000384 |  |  |  | 0.4342325 | -0.000384 | -0.003313201 | -2707.195
0.704316 | 0.43667592 | -0.000377 |  |  |  | 0.43667592 | -0.000377 | -0.003252804 | -2657.845
0.708297 | 0.43914414 | -0.000373 |  |  |  | 0.43914414 | -0.000373 | -0.003218292 | -2629.645
0.712249 | 0.44159438 | -0.000367 |  |  |  | 0.44159438 | -0.000367 | -0.003166523 | -2587.345
0.716195 | 0.4440409 | -0.000363 |  |  |  | 0.4440409 | -0.000363 | -0.00313201 | -2559.146
0.720255 | 0.4465581 | -0.000358 |  |  |  | 0.4465581 | -0.000358 | -0.00308887 | -2523.896
0.724141 | 0.44896742 | -0.000353 |  |  |  | 0.44896742 | -0.000353 | -0.003045729 | -2488.646
0.72826 | 0.4515212 | -0.000349 |  |  |  | 0.4515212 | -0.000349 | -0.003011217 | -2460.446
0.732171 | 0.45394602 | -0.000343 |  |  |  | 0.45394602 | -0.000343 | -0.002959448 | -2418.146
0.736157 | 0.45641734 | -0.000338 |  |  |  | 0.45641734 | -0.000338 | -0.002916307 | -2382.896
0.740126 | 0.45887812 | -0.000334 |  |  |  | 0.45887812 | -0.000334 | -0.002881795 | -2354.696
0.74404 | 0.4613048 | -0.000327 |  |  |  | 0.4613048 | -0.000327 | -0.002821398 | -2305.346
0.748042 | 0.46378604 | -0.000322 |  |  |  | 0.46378604 | -0.000322 | -0.002778257 | -2270.096
0.751995 | 0.4662369 | -0.000316 |  |  |  | 0.4662369 | -0.000316 | -0.002726488 | -2227.796
0.756017 | 0.46873054 | -0.000312 |  |  |  | 0.46873054 | -0.000312 | -0.002691976 | -2199.596
0.760029 | 0.47121798 | -0.000307 |  |  |  | 0.47121798 | -0.000307 | -0.002648835 | -2164.346
0.763963 | 0.47365706 | -0.000302 |  |  |  | 0.47365706 | -0.000302 | -0.002605695 | -2129.096
0.767986 | 0.47615132 | -0.000297 |  |  |  | 0.47615132 | -0.000297 | -0.002562554 | -2093.846
0.771997 | 0.47863814 | -0.000292 |  |  |  | 0.47863814 | -0.000292 | -0.002519413 | -2058.596
0.775966 | 0.48109892 | -0.000287 |  |  |  | 0.48109892 | -0.000287 | -0.002476273 | -2023.346
0.779968 | 0.48358016 | -0.000283 |  |  |  | 0.48358016 | -0.000283 | -0.00244176 | -1995.147
0.783982 | 0.48606884 | -0.000279 |  |  |  | 0.48606884 | -0.000279 | -0.002407248 | -1966.947
0.787957 | 0.48853334 | -0.000273 |  |  |  | 0.48853334 | -0.000273 | -0.002355479 | -1924.647
0.791935 | 0.4909997 | -0.00027 |  |  |  | 0.4909997 | -0.00027 | -0.002329594 | -1903.497
0.795922 | 0.49347164 | -0.000264 |  |  |  | 0.49347164 | -0.000264 | -0.002277826 | -1861.197
0.799918 | 0.49594916 | -0.000259 |  |  |  | 0.49594916 | -0.000259 | -0.002234685 | -1825.947
0.803987 | 0.49847194 | -0.000253 |  |  |  | 0.49847194 | -0.000253 | -0.002182916 | -1783.647 |  | 0.5 | -1770.48
0.807946 | 0.50092652 | -0.00025 |  |  |  | 0.50092652 | -0.00025 | -0.002157032 | -1762.497
0.811911 | 0.50338482 | -0.000245 |  |  |  | 0.50338482 | -0.000245 | -0.002113891 | -1727.247
0.815938 | 0.50588156 | -0.00024 |  |  |  | 0.50588156 | -0.00024 | -0.002070751 | -1691.997
0.819902 | 0.50833924 | -0.000235 |  |  |  | 0.50833924 | -0.000235 | -0.00202761 | -1656.747
0.82388 | 0.5108056 | -0.00023 |  |  |  | 0.5108056 | -0.00023 | -0.001984469 | -1621.497
0.827887 | 0.51328994 | -0.000227 |  |  |  | 0.51328994 | -0.000227 | -0.001958585 | -1600.347
0.831836 | 0.51573832 | -0.000221 |  |  |  | 0.51573832 | -0.000221 | -0.001906816 | -1558.047
0.835822 | 0.51820964 | -0.000216 |  |  |  | 0.51820964 | -0.000216 | -0.001863676 | -1522.797
0.839785 | 0.5206667 | -0.000211 |  |  |  | 0.5206667 | -0.000211 | -0.001820535 | -1487.547
0.843733 | 0.52311446 | -0.000207 |  |  |  | 0.52311446 | -0.000207 | -0.001786022 | -1459.347
0.847684 | 0.52556408 | -0.000202 |  |  |  | 0.52556408 | -0.000202 | -0.001742882 | -1424.098
0.851714 | 0.52806268 | -0.000197 |  |  |  | 0.52806268 | -0.000197 | -0.001699741 | -1388.848
0.855659 | 0.53050858 | -0.000194 |  |  |  | 0.53050858 | -0.000194 | -0.001673857 | -1367.698
0.859675 | 0.5329985 | -0.000189 |  |  |  | 0.5329985 | -0.000189 | -0.001630716 | -1332.448
0.86372 | 0.5355064 | -0.000183 |  |  |  | 0.5355064 | -0.000183 | -0.001578947 | -1290.148
0.867666 | 0.53795292 | -0.000179 |  |  |  | 0.53795292 | -0.000179 | -0.001544435 | -1261.948
0.871603 | 0.54039386 | -0.000175 |  |  |  | 0.54039386 | -0.000175 | -0.001509922 | -1233.748
0.875575 | 0.5428565 | -0.00017 |  |  |  | 0.5428565 | -0.00017 | -0.001466782 | -1198.498
0.879539 | 0.54531418 | -0.000165 |  |  |  | 0.54531418 | -0.000165 | -0.001423641 | -1163.248
0.88359 | 0.5478258 | -0.000161 |  |  |  | 0.5478258 | -0.000161 | -0.001389129 | -1135.048
0.887631 | 0.55033122 | -0.000157 |  |  |  | 0.55033122 | -0.000157 | -0.001354616 | -1106.848
0.891697 | 0.55285214 | -0.000152 |  |  |  | 0.55285214 | -0.000152 | -0.001311475 | -1071.598
0.895605 | 0.5552751 | -0.000147 |  |  |  | 0.5552751 | -0.000147 | -0.001268335 | -1036.348
0.899589 | 0.55774518 | -0.000142 |  |  |  | 0.55774518 | -0.000142 | -0.001225194 | -1001.098
0.903635 | 0.5602537 | -0.000137 |  |  |  | 0.5602537 | -0.000137 | -0.001182053 | -965.8483
0.907593 | 0.56270766 | -0.000133 |  |  |  | 0.56270766 | -0.000133 | -0.001147541 | -937.6484
0.911491 | 0.56512442 | -0.000128 |  |  |  | 0.56512442 | -0.000128 | -0.0011044 | -902.3984
0.915401 | 0.56754862 | -0.000124 |  |  |  | 0.56754862 | -0.000124 | -0.001069888 | -874.1985
0.919462 | 0.57006644 | -0.000119 |  |  |  | 0.57006644 | -0.000119 | -0.001026747 | -838.9485
0.923381 | 0.57249622 | -0.000116 |  |  |  | 0.57249622 | -0.000116 | -0.001000863 | -817.7986
0.927352 | 0.57495824 | -0.000112 |  |  |  | 0.57495824 | -0.000112 | -0.0009663503 | -789.5986
0.931378 | 0.57745436 | -0.000106 |  |  |  | 0.57745436 | -0.000106 | -0.0009145815 | -747.2987
0.935275 | 0.5798705 | -0.000102 |  |  |  | 0.5798705 | -0.000102 | -0.000880069 | -719.0987
0.939326 | 0.58238212 | -9.688637e-05 |  |  |  | 0.58238212 | -9.688637e-05 | -0.000835948 | -683.0477
0.943313 | 0.58485406 | -9.242472e-05 |  |  |  | 0.58485406 | -9.242472e-05 | -0.0007974523 | -651.5931
0.94732 | 0.5873384 | -8.909458e-05 |  |  |  | 0.5873384 | -8.909458e-05 | -0.0007687194 | -628.1157
0.951257 | 0.58977934 | -8.435448e-05 |  |  |  | 0.58977934 | -8.435448e-05 | -0.0007278212 | -594.698
0.95526 | 0.5922612 | -7.991996e-05 |  |  |  | 0.5922612 | -7.991996e-05 | -0.0006895596 | -563.4347
0.95923 | 0.5947226 | -7.681127e-05 |  |  |  | 0.5947226 | -7.681127e-05 | -0.0006627374 | -541.5185
0.963273 | 0.59722926 | -7.162447e-05 |  |  |  | 0.59722926 | -7.162447e-05 | -0.0006179851 | -504.9516
0.967201 | 0.59966462 | -6.791792e-05 |  |  |  | 0.59966462 | -6.791792e-05 | -0.0005860045 | -478.8205 |  | 0.6 | -473.7998
0.971275 | 0.6021905 | -6.255443e-05 |  |  |  | 0.6021905 | -6.255443e-05 | -0.0005397276 | -441.008
0.975273 | 0.60466926 | -5.820605e-05 |  |  |  | 0.60466926 | -5.820605e-05 | -0.0005022092 | -410.3519
0.979275 | 0.6071505 | -5.497341e-05 |  |  |  | 0.6071505 | -5.497341e-05 | -0.0004743176 | -387.5619
0.983229 | 0.60960198 | -5.10125e-05 |  |  |  | 0.60960198 | -5.10125e-05 | -0.0004401424 | -359.6375
0.987207 | 0.61206834 | -4.574322e-05 |  |  |  | 0.61206834 | -4.574322e-05 | -0.0003946783 | -322.4891
0.991139 | 0.61450618 | -4.1158e-05 |  |  |  | 0.61450618 | -4.1158e-05 | -0.0003551165 | -290.1634
0.995175 | 0.6170085 | -3.665588e-05 |  |  |  | 0.6170085 | -3.665588e-05 | -0.0003162716 | -258.4235
0.999139 | 0.61946618 | -3.376832e-05 |  |  |  | 0.61946618 | -3.376832e-05 | -0.0002913574 | -238.0662
1.003042 | 0.62188604 | -2.966676e-05 |  |  |  | 0.62188604 | -2.966676e-05 | -0.0002559686 | -209.1503
1.00695 | 0.624309 | -2.47553e-05 |  |  |  | 0.624309 | -2.47553e-05 | -0.0002135919 | -174.5246
1.010927 | 0.62677474 | -2.057348e-05 |  |  |  | 0.62677474 | -2.057348e-05 | -0.0001775106 | -145.0428
1.014872 | 0.62922064 | -1.613401e-05 |  |  |  | 0.62922064 | -1.613401e-05 | -0.0001392063 | -113.7446
1.018892 | 0.63171304 | -1.16209e-05 |  |  |  | 0.63171304 | -1.16209e-05 | -0.0001002666 | -81.9272
1.022861 | 0.63417382 | -9.464286e-06 |  |  |  | 0.63417382 | -9.464286e-06 | -8.165907e-05 | -66.7231
1.026847 | 0.63664514 | -3.6028e-06 |  |  |  | 0.63664514 | -3.6028e-06 | -3.108542e-05 | -25.3997
1.03079 | 0.6390898 | 6.41604e-07 |  |  |  | 0.6390898 | 6.41604e-07 | 5.535841e-06 | 4.5233
1.034782 | 0.64156484 | 3.674224e-06 |  |  |  | 0.64156484 | 3.674224e-06 | 3.170167e-05 | 25.90323
1.038805 | 0.6440591 | 7.8331e-06 |  |  |  | 0.6440591 | 7.8331e-06 | 6.758499e-05 | 55.22326
1.042742 | 0.64650004 | 1.310787e-05 |  |  |  | 0.64650004 | 1.310787e-05 | 0.0001130964 | 92.41032
1.046769 | 0.64899678 | 1.653496e-05 |  |  |  | 0.64899678 | 1.653496e-05 | 0.0001426657 | 116.5713
1.050766 | 0.65147492 | 2.053308e-05 |  |  |  | 0.65147492 | 2.053308e-05 | 0.000177162 | 144.758
1.054791 | 0.65397042 | 2.648237e-05 |  |  |  | 0.65397042 | 2.648237e-05 | 0.0002284933 | 186.7004
1.058852 | 0.65648824 | 2.891501e-05 |  |  |  | 0.65648824 | 2.891501e-05 | 0.0002494824 | 203.8505
1.06278 | 0.6589236 | 3.123437e-05 |  |  |  | 0.6589236 | 3.123437e-05 | 0.0002694941 | 220.2019
1.066763 | 0.66139306 | 3.38078e-05 |  |  |  | 0.66139306 | 3.38078e-05 | 0.000291698 | 238.3446
1.070699 | 0.66383338 | 3.723299e-05 |  |  |  | 0.66383338 | 3.723299e-05 | 0.000321251 | 262.4921
1.074708 | 0.66631896 | 4.31903e-05 |  |  |  | 0.66631896 | 4.31903e-05 | 0.0003726514 | 304.4911
1.078786 | 0.66884732 | 4.784701e-05 |  |  |  | 0.66884732 | 4.784701e-05 | 0.0004128301 | 337.3208
1.082699 | 0.67127338 | 5.311042e-05 |  |  |  | 0.67127338 | 5.311042e-05 | 0.0004582435 | 374.4278
1.086713 | 0.67376206 | 5.538359e-05 |  |  |  | 0.67376206 | 5.538359e-05 | 0.0004778567 | 390.4536
1.090684 | 0.67622408 | 5.976993e-05 |  |  |  | 0.67622408 | 5.976993e-05 | 0.0005157026 | 421.3773
1.094609 | 0.67865758 | 6.45852e-05 |  |  |  | 0.67865758 | 6.45852e-05 | 0.0005572494 | 455.3249
1.098603 | 0.68113386 | 6.805673e-05 |  |  |  | 0.68113386 | 6.805673e-05 | 0.0005872022 | 479.7991
1.10257 | 0.6835934 | 7.299945e-05 |  |  |  | 0.6835934 | 7.299945e-05 | 0.0006298486 | 514.6452
1.106495 | 0.6860269 | 7.67188e-05 |  |  |  | 0.6860269 | 7.67188e-05 | 0.0006619396 | 540.8666
1.110472 | 0.68849264 | 8.031055e-05 |  |  |  | 0.68849264 | 8.031055e-05 | 0.0006929297 | 566.1884
1.114435 | 0.6909497 | 8.577337e-05 |  |  |  | 0.6909497 | 8.577337e-05 | 0.0007400636 | 604.7012
1.11849 | 0.6934638 | 8.87822e-05 |  |  |  | 0.6934638 | 8.87822e-05 | 0.0007660242 | 625.9134
1.122395 | 0.6958849 | 9.339387e-05 |  |  |  | 0.6958849 | 9.339387e-05 | 0.0008058142 | 658.4256
1.126496 | 0.69842752 | 9.743749e-05 |  |  |  | 0.69842752 | 9.743749e-05 | 0.0008407031 | 686.9331 |  | 0.7 | 703.2958
1.130389 | 0.70084118 | 0.000101 |  |  |  | 0.70084118 | 0.000101 | 0.0008714409 | 712.0488
1.134436 | 0.70335032 | 0.000105 |  |  |  | 0.70335032 | 0.000105 | 0.0009059534 | 740.2487
1.138383 | 0.70579746 | 0.00011 |  |  |  | 0.70579746 | 0.00011 | 0.000949094 | 775.4986
1.142315 | 0.7082353 | 0.000112 |  |  |  | 0.7082353 | 0.000112 | 0.0009663503 | 789.5986
1.14626 | 0.7106812 | 0.000117 |  |  |  | 0.7106812 | 0.000117 | 0.001009491 | 824.8486
1.15027 | 0.7131674 | 0.000121 |  |  |  | 0.7131674 | 0.000121 | 0.001044003 | 853.0485
1.15426 | 0.7156412 | 0.000123 |  |  |  | 0.7156412 | 0.000123 | 0.00106126 | 867.1485
1.158258 | 0.71811996 | 0.000129 |  |  |  | 0.71811996 | 0.000129 | 0.001113028 | 909.4484
1.162249 | 0.72059438 | 0.000132 |  |  |  | 0.72059438 | 0.000132 | 0.001138913 | 930.5984
1.166306 | 0.72310972 | 0.000138 |  |  |  | 0.72310972 | 0.000138 | 0.001190682 | 972.8983
1.170207 | 0.72552834 | 0.00014 |  |  |  | 0.72552834 | 0.00014 | 0.001207938 | 986.9983
1.174217 | 0.72801454 | 0.000144 |  |  |  | 0.72801454 | 0.000144 | 0.00124245 | 1015.198
1.178268 | 0.73052616 | 0.000148 |  |  |  | 0.73052616 | 0.000148 | 0.001276963 | 1043.398
1.182142 | 0.73292804 | 0.000152 |  |  |  | 0.73292804 | 0.000152 | 0.001311475 | 1071.598
1.186184 | 0.73543408 | 0.000157 |  |  |  | 0.73543408 | 0.000157 | 0.001354616 | 1106.848
1.19008 | 0.7378496 | 0.000161 |  |  |  | 0.7378496 | 0.000161 | 0.001389129 | 1135.048
1.194002 | 0.74028124 | 0.000163 |  |  |  | 0.74028124 | 0.000163 | 0.001406385 | 1149.148
1.198093 | 0.74281766 | 0.000169 |  |  |  | 0.74281766 | 0.000169 | 0.001458154 | 1191.448
1.202111 | 0.74530882 | 0.000173 |  |  |  | 0.74530882 | 0.000173 | 0.001492666 | 1219.648
1.206112 | 0.74778944 | 0.000176 |  |  |  | 0.74778944 | 0.000176 | 0.00151855 | 1240.798
1.210087 | 0.75025394 | 0.00018 |  |  |  | 0.75025394 | 0.00018 | 0.001553063 | 1268.998
1.214061 | 0.75271782 | 0.000184 |  |  |  | 0.75271782 | 0.000184 | 0.001587575 | 1297.198
1.218067 | 0.75520154 | 0.000189 |  |  |  | 0.75520154 | 0.000189 | 0.001630716 | 1332.448
1.222029 | 0.75765798 | 0.000195 |  |  |  | 0.75765798 | 0.000195 | 0.001682485 | 1374.748
1.22605 | 0.760151 | 0.000196 |  |  |  | 0.760151 | 0.000196 | 0.001691113 | 1381.798
1.230061 | 0.76263782 | 0.000201 |  |  |  | 0.76263782 | 0.000201 | 0.001734254 | 1417.048
1.234054 | 0.76511348 | 0.000206 |  |  |  | 0.76511348 | 0.000206 | 0.001777394 | 1452.297
1.237968 | 0.76754016 | 0.000209 |  |  |  | 0.76754016 | 0.000209 | 0.001803279 | 1473.447
1.241989 | 0.77003318 | 0.000213 |  |  |  | 0.77003318 | 0.000213 | 0.001837791 | 1501.647
1.245951 | 0.77248962 | 0.000218 |  |  |  | 0.77248962 | 0.000218 | 0.001880932 | 1536.897
1.249961 | 0.77497582 | 0.000221 |  |  |  | 0.77497582 | 0.000221 | 0.001906816 | 1558.047
1.253937 | 0.77744094 | 0.000225 |  |  |  | 0.77744094 | 0.000225 | 0.001941329 | 1586.247
1.257924 | 0.77991288 | 0.000228 |  |  |  | 0.77991288 | 0.000228 | 0.001967213 | 1607.397
1.261945 | 0.7824059 | 0.000233 |  |  |  | 0.7824059 | 0.000233 | 0.002010354 | 1642.647
1.265891 | 0.78485242 | 0.000236 |  |  |  | 0.78485242 | 0.000236 | 0.002036238 | 1663.797
1.269816 | 0.78728592 | 0.000241 |  |  |  | 0.78728592 | 0.000241 | 0.002079379 | 1699.047
1.273813 | 0.78976406 | 0.000243 |  |  |  | 0.78976406 | 0.000243 | 0.002096635 | 1713.147
1.27769 | 0.7921678 | 0.000247 |  |  |  | 0.7921678 | 0.000247 | 0.002131148 | 1741.347
1.281778 | 0.79470236 | 0.000252 |  |  |  | 0.79470236 | 0.000252 | 0.002174288 | 1776.597
1.285737 | 0.79715694 | 0.000254 |  |  |  | 0.79715694 | 0.000254 | 0.002191544 | 1790.697
1.289701 | 0.79961462 | 0.000258 |  |  |  | 0.79961462 | 0.000258 | 0.002226057 | 1818.897 |  | 0.8 | 1824.37
1.293704 | 0.80209648 | 0.000263 |  |  |  | 0.80209648 | 0.000263 | 0.002269198 | 1854.147
1.297702 | 0.80457524 | 0.000266 |  |  |  | 0.80457524 | 0.000266 | 0.002295082 | 1875.297
1.301681 | 0.80704222 | 0.00027 |  |  |  | 0.80704222 | 0.00027 | 0.002329594 | 1903.497
1.30561 | 0.8094782 | 0.000274 |  |  |  | 0.8094782 | 0.000274 | 0.002364107 | 1931.697
1.309629 | 0.81196998 | 0.000278 |  |  |  | 0.81196998 | 0.000278 | 0.002398619 | 1959.897
1.313637 | 0.81445494 | 0.00028 |  |  |  | 0.81445494 | 0.00028 | 0.002415876 | 1973.997
1.3176 | 0.816912 | 0.000285 |  |  |  | 0.816912 | 0.000285 | 0.002459016 | 2009.246
1.321675 | 0.8194385 | 0.000288 |  |  |  | 0.8194385 | 0.000288 | 0.002484901 | 2030.396
1.325636 | 0.82189432 | 0.000292 |  |  |  | 0.82189432 | 0.000292 | 0.002519413 | 2058.596
1.329608 | 0.82435696 | 0.000295 |  |  |  | 0.82435696 | 0.000295 | 0.002545298 | 2079.746
1.333647 | 0.82686114 | 0.000299 |  |  |  | 0.82686114 | 0.000299 | 0.00257981 | 2107.946
1.3376 | 0.829312 | 0.000304 |  |  |  | 0.829312 | 0.000304 | 0.002622951 | 2143.196
1.341523 | 0.83174426 | 0.000306 |  |  |  | 0.83174426 | 0.000306 | 0.002640207 | 2157.296
1.345525 | 0.8342255 | 0.000311 |  |  |  | 0.8342255 | 0.000311 | 0.002683348 | 2192.546
1.349539 | 0.83671418 | 0.000313 |  |  |  | 0.83671418 | 0.000313 | 0.002700604 | 2206.646
1.353493 | 0.83916566 | 0.000317 |  |  |  | 0.83916566 | 0.000317 | 0.002735116 | 2234.846
1.357461 | 0.84162582 | 0.000322 |  |  |  | 0.84162582 | 0.000322 | 0.002778257 | 2270.096
1.361433 | 0.84408846 | 0.000325 |  |  |  | 0.84408846 | 0.000325 | 0.002804142 | 2291.246
1.365469 | 0.84659078 | 0.000327 |  |  |  | 0.84659078 | 0.000327 | 0.002821398 | 2305.346
1.369396 | 0.84902552 | 0.000331 |  |  |  | 0.84902552 | 0.000331 | 0.00285591 | 2333.546
1.373366 | 0.85148692 | 0.000336 |  |  |  | 0.85148692 | 0.000336 | 0.002899051 | 2368.796
1.377323 | 0.85394026 | 0.000339 |  |  |  | 0.85394026 | 0.000339 | 0.002924935 | 2389.946
1.381366 | 0.85644692 | 0.000342 |  |  |  | 0.85644692 | 0.000342 | 0.00295082 | 2411.096
1.385259 | 0.85886058 | 0.000345 |  |  |  | 0.85886058 | 0.000345 | 0.002976704 | 2432.246
1.389317 | 0.86137654 | 0.00035 |  |  |  | 0.86137654 | 0.00035 | 0.003019845 | 2467.496
1.393312 | 0.86385344 | 0.000354 |  |  |  | 0.86385344 | 0.000354 | 0.003054357 | 2495.696
1.397292 | 0.86632104 | 0.000356 |  |  |  | 0.86632104 | 0.000356 | 0.003071613 | 2509.796
1.401292 | 0.86880104 | 0.000361 |  |  |  | 0.86880104 | 0.000361 | 0.003114754 | 2545.046
1.405235 | 0.8712457 | 0.000364 |  |  |  | 0.8712457 | 0.000364 | 0.003140638 | 2566.196
1.409205 | 0.8737071 | 0.000367 |  |  |  | 0.8737071 | 0.000367 | 0.003166523 | 2587.345
1.413252 | 0.87621624 | 0.000372 |  |  |  | 0.87621624 | 0.000372 | 0.003209664 | 2622.595
1.417195 | 0.8786609 | 0.000376 |  |  |  | 0.8786609 | 0.000376 | 0.003244176 | 2650.795
1.421166 | 0.88112292 | 0.00038 |  |  |  | 0.88112292 | 0.00038 | 0.003278689 | 2678.995
1.425133 | 0.88358246 | 0.000383 |  |  |  | 0.88358246 | 0.000383 | 0.003304573 | 2700.145
1.429202 | 0.88610524 | 0.000388 |  |  |  | 0.88610524 | 0.000388 | 0.003347714 | 2735.395
1.433127 | 0.88853874 | 0.00039 |  |  |  | 0.88853874 | 0.00039 | 0.00336497 | 2749.495
1.437073 | 0.89098526 | 0.000395 |  |  |  | 0.89098526 | 0.000395 | 0.00340811 | 2784.745
1.441114 | 0.89349068 | 0.000396 |  |  |  | 0.89349068 | 0.000396 | 0.003416739 | 2791.795
1.445091 | 0.89595642 | 0.0004 |  |  |  | 0.89595642 | 0.0004 | 0.003451251 | 2819.995
1.449024 | 0.89839488 | 0.000403 |  |  |  | 0.89839488 | 0.000403 | 0.003477135 | 2841.145 |  | 0.9 | 2863.983
1.45302 | 0.9008724 | 0.000408 |  |  |  | 0.9008724 | 0.000408 | 0.003520276 | 2876.395
1.456932 | 0.90329784 | 0.000411 |  |  |  | 0.90329784 | 0.000411 | 0.00354616 | 2897.545
1.46091 | 0.9057642 | 0.000415 |  |  |  | 0.9057642 | 0.000415 | 0.003580673 | 2925.745
1.464885 | 0.9082287 | 0.000419 |  |  |  | 0.9082287 | 0.000419 | 0.003615186 | 2953.945
1.468895 | 0.9107149 | 0.000421 |  |  |  | 0.9107149 | 0.000421 | 0.003632442 | 2968.045
1.472876 | 0.91318312 | 0.000426 |  |  |  | 0.91318312 | 0.000426 | 0.003675582 | 3003.295
1.476883 | 0.91566746 | 0.00043 |  |  |  | 0.91566746 | 0.00043 | 0.003710095 | 3031.495
1.480901 | 0.91815862 | 0.000435 |  |  |  | 0.91815862 | 0.000435 | 0.003753236 | 3066.745
1.484908 | 0.92064296 | 0.000437 |  |  |  | 0.92064296 | 0.000437 | 0.003770492 | 3080.845
1.488958 | 0.92315396 | 0.000439 |  |  |  | 0.92315396 | 0.000439 | 0.003787748 | 3094.945
1.492847 | 0.92556514 | 0.000445 |  |  |  | 0.92556514 | 0.000445 | 0.003839517 | 3137.245
1.496819 | 0.92802778 | 0.000447 |  |  |  | 0.92802778 | 0.000447 | 0.003856773 | 3151.345
1.500776 | 0.93048112 | 0.00045 |  |  |  | 0.93048112 | 0.00045 | 0.003882657 | 3172.494
1.504761 | 0.93295182 | 0.000452 |  |  |  | 0.93295182 | 0.000452 | 0.003899914 | 3186.594
1.50871 | 0.9354002 | 0.000456 |  |  |  | 0.9354002 | 0.000456 | 0.003934426 | 3214.794
1.512698 | 0.93787276 | 0.00046 |  |  |  | 0.93787276 | 0.00046 | 0.003968939 | 3242.994
1.516688 | 0.94034656 | 0.000464 |  |  |  | 0.94034656 | 0.000464 | 0.004003451 | 3271.194
1.52072 | 0.9428464 | 0.000467 |  |  |  | 0.9428464 | 0.000467 | 0.004029336 | 3292.344
1.524706 | 0.94531772 | 0.000471 |  |  |  | 0.94531772 | 0.000471 | 0.004063848 | 3320.544
1.528713 | 0.94780206 | 0.000474 |  |  |  | 0.94780206 | 0.000474 | 0.004089733 | 3341.694
1.53265 | 0.950243 | 0.000478 |  |  |  | 0.950243 | 0.000478 | 0.004124245 | 3369.894
1.536649 | 0.95272238 | 0.000481 |  |  |  | 0.95272238 | 0.000481 | 0.004150129 | 3391.044
1.540552 | 0.95514224 | 0.000484 |  |  |  | 0.95514224 | 0.000484 | 0.004176014 | 3412.194
1.544557 | 0.95762534 | 0.000487 |  |  |  | 0.95762534 | 0.000487 | 0.004201898 | 3433.344
1.548554 | 0.96010348 | 0.000492 |  |  |  | 0.96010348 | 0.000492 | 0.004245039 | 3468.594
1.552518 | 0.96256116 | 0.000496 |  |  |  | 0.96256116 | 0.000496 | 0.004279551 | 3496.794
1.556575 | 0.9650765 | 0.000499 |  |  |  | 0.9650765 | 0.000499 | 0.004305436 | 3517.944
1.560531 | 0.96752922 | 0.000502 |  |  |  | 0.96752922 | 0.000502 | 0.00433132 | 3539.094
1.56454 | 0.9700148 | 0.000506 |  |  |  | 0.9700148 | 0.000506 | 0.004365833 | 3567.294
1.568497 | 0.97246814 | 0.000509 |  |  |  | 0.97246814 | 0.000509 | 0.004391717 | 3588.444
1.572462 | 0.97492644 | 0.000513 |  |  |  | 0.97492644 | 0.000513 | 0.00442623 | 3616.644
1.576473 | 0.97741326 | 0.000516 |  |  |  | 0.97741326 | 0.000516 | 0.004452114 | 3637.794
1.580482 | 0.97989884 | 0.000519 |  |  |  | 0.97989884 | 0.000519 | 0.004477998 | 3658.944
1.584478 | 0.98237636 | 0.000524 |  |  |  | 0.98237636 | 0.000524 | 0.004521139 | 3694.194
1.588426 | 0.98482412 | 0.000526 |  |  |  | 0.98482412 | 0.000526 | 0.004538395 | 3708.294
1.592434 | 0.98730908 | 0.00053 |  |  |  | 0.98730908 | 0.00053 | 0.004572908 | 3736.493
1.596164 | 0.98962168 | 0.000537 |  |  |  | 0.98962168 | 0.000537 | 0.004633305 | 3785.843
1.598389 | 0.99100118 | 0.000544 |  |  |  | 0.99100118 | 0.000544 | 0.004693701 | 3835.193
1.599193 | 0.99149966 | 0.000552 |  |  |  | 0.99149966 | 0.000552 | 0.004762726 | 3891.593
1.599358 | 0.99160196 | 0.000562 |  |  |  | 0.99160196 | 0.000562 | 0.004849008 | 3962.093
1.599155 | 0.9914761 | 0.000572 |  |  |  | 0.9914761 | 0.000572 | 0.004935289 | 4032.593 | -0.5031056
1.598822 | 0.99126964 | 0.00058 |  |  |  | 0.99126964 | 0.00058 | 0.005004314 | 4088.993 | -0.8383913
1.598477 | 0.99105574 | 0.000587 |  |  |  | 0.99105574 | 0.000587 | 0.005064711 | 4138.343 | -0.8799135
1.598251 | 0.99091562 | 0.000594 |  |  |  | 0.99091562 | 0.000594 | 0.005125108 | 4187.693 | -0.583322
1.598007 | 0.99076434 | 0.000598 |  |  |  | 0.99076434 | 0.000598 | 0.00515962 | 4215.893 | -0.6356472
1.597861 | 0.99067382 | 0.000604 |  |  |  | 0.99067382 | 0.000604 | 0.005211389 | 4258.193 | -0.3835371
1.597693 | 0.99056966 | 0.000604 |  |  |  | 0.99056966 | 0.000604 | 0.005211389 | 4258.193 | -0.4435333
1.597574 | 0.99049588 | 0.000612 |  |  |  | 0.99049588 | 0.000612 | 0.005280414 | 4314.592 | -0.31625
1.596789 | 0.99000918 | 0.00067 |  |  |  | 0.99000918 | 0.00067 | 0.005780846 | 4723.492 | -2.199418
1.594325 | 0.9884815 | 0.000773 |  |  |  | 0.9884815 | 0.000773 | 0.006669543 | 5449.64 | -7.770645
1.590671 | 0.98621602 | 0.000874 |  |  |  | 0.98621602 | 0.000874 | 0.007540984 | 6161.689 | -13.15262
1.586591 | 0.98368642 | 0.000965 |  |  |  | 0.98368642 | 0.000965 | 0.008326143 | 6803.238 | -16.39804
1.582321 | 0.98103902 | 0.001043 |  |  |  | 0.98103902 | 0.001043 | 0.008999137 | 7353.137 | -18.73879
1.578056 | 0.97839472 | 0.001111 |  |  |  | 0.97839472 | 0.001111 | 0.00958585 | 7832.536 | -20.07774
1.573812 | 0.97576344 | 0.001167 |  |  |  | 0.97576344 | 0.001167 | 0.01006903 | 8227.336 | -21.12901
1.569611 | 0.97315882 | 0.001216 |  |  |  | 0.97315882 | 0.001216 | 0.0104918 | 8572.785 | -21.87897
1.565437 | 0.97057094 | 0.001253 |  |  |  | 0.97057094 | 0.001253 | 0.01081104 | 8833.635 | -22.52286
1.561215 | 0.9679533 | 0.001285 |  |  |  | 0.9679533 | 0.001285 | 0.01108714 | 9059.234 | -23.41854
1.557143 | 0.96542866 | 0.001308 |  |  |  | 0.96542866 | 0.001308 | 0.01128559 | 9221.384 | -23.07599
1.553009 | 0.96286558 | 0.001328 |  |  |  | 0.96286558 | 0.001328 | 0.01145815 | 9362.384 | -23.81584
1.548963 | 0.96035706 | 0.001343 |  |  |  | 0.96035706 | 0.001343 | 0.01158758 | 9468.133 | -23.61836
1.544898 | 0.95783676 | 0.001354 |  |  |  | 0.95783676 | 0.001354 | 0.01168248 | 9545.683 | -23.96026
1.540837 | 0.95531894 | 0.001362 |  |  |  | 0.95531894 | 0.001362 | 0.01175151 | 9602.083 | -24.10531
1.536879 | 0.95286498 | 0.001368 |  |  |  | 0.95286498 | 0.001368 | 0.01180328 | 9644.383 | -23.61503
1.532868 | 0.95037816 | 0.001373 |  |  |  | 0.95037816 | 0.001373 | 0.01184642 | 9679.633 | -24.02768
1.52886 | 0.9478932 | 0.001376 |  |  |  | 0.9478932 | 0.001376 | 0.0118723 | 9700.783 | -24.07978
1.524844 | 0.94540328 | 0.001378 |  |  |  | 0.94540328 | 0.001378 | 0.01188956 | 9714.883 | -24.17173
1.520905 | 0.9429611 | 0.00138 |  |  |  | 0.9429611 | 0.00138 | 0.01190682 | 9728.983 | -23.74271
1.516867 | 0.94045754 | 0.001379 |  |  |  | 0.94045754 | 0.001379 | 0.01189819 | 9721.933 | -24.34827
1.512827 | 0.93795274 | 0.001378 |  |  |  | 0.93795274 | 0.001378 | 0.01188956 | 9714.883 | -24.34267
1.50884 | 0.9354808 | 0.00138 |  |  |  | 0.9354808 | 0.00138 | 0.01190682 | 9728.983 | -24.03204
1.504828 | 0.93299336 | 0.001377 |  |  |  | 0.93299336 | 0.001377 | 0.01188093 | 9707.833 | -24.17396
1.500811 | 0.93050282 | 0.001376 |  |  |  | 0.93050282 | 0.001376 | 0.0118723 | 9700.783 | -24.16897
1.496833 | 0.92803646 | 0.001375 |  |  |  | 0.92803646 | 0.001375 | 0.01186368 | 9693.733 | -23.91693
1.492859 | 0.92557258 | 0.001373 |  |  |  | 0.92557258 | 0.001373 | 0.01184642 | 9679.633 | -23.86682
1.48888 | 0.9231056 | 0.001371 |  |  |  | 0.9231056 | 0.001371 | 0.01182916 | 9665.533 | -23.86207
1.484942 | 0.92066404 | 0.001371 |  |  |  | 0.92066404 | 0.001371 | 0.01182916 | 9665.533 | -23.59898
1.480991 | 0.91821442 | 0.001368 |  |  |  | 0.91821442 | 0.001368 | 0.01180328 | 9644.383 | -23.65098
1.476969 | 0.91572078 | 0.001366 |  |  |  | 0.91572078 | 0.001366 | 0.01178602 | 9630.283 | -24.03204
1.472975 | 0.9132445 | 0.001365 |  |  |  | 0.9132445 | 0.001365 | 0.01177739 | 9623.233 | -23.83855
1.468993 | 0.91077566 | 0.001363 |  |  |  | 0.91077566 | 0.001363 | 0.01176014 | 9609.133 | -23.74082
1.464984 | 0.90829008 | 0.001359 |  |  |  | 0.90829008 | 0.001359 | 0.01172563 | 9580.933 | -23.84922
1.461033 | 0.90584046 | 0.001358 |  |  |  | 0.90584046 | 0.001358 | 0.011717 | 9573.883 | -23.46101
1.456997 | 0.90333814 | 0.001356 |  |  |  | 0.90333814 | 0.001356 | 0.01169974 | 9559.783 | -23.93928
1.453039 | 0.90088418 | 0.001355 |  |  |  | 0.90088418 | 0.001355 | 0.01169111 | 9552.733 | -23.45068 | 0.9 | 9545.013
1.449132 | 0.89846184 | 0.001352 |  |  |  | 0.89846184 | 0.001352 | 0.01166523 | 9531.583 | -23.11435
1.445113 | 0.89597006 | 0.001351 |  |  |  | 0.89597006 | 0.001351 | 0.0116566 | 9524.533 | -23.74183
1.441177 | 0.89352974 | 0.001349 |  |  |  | 0.89352974 | 0.001349 | 0.01163934 | 9510.433 | -23.22571
1.437136 | 0.89102432 | 0.001347 |  |  |  | 0.89102432 | 0.001347 | 0.01162209 | 9496.333 | -23.80997
1.433063 | 0.88849906 | 0.001344 |  |  |  | 0.88849906 | 0.001344 | 0.0115962 | 9475.183 | -23.95401
1.429125 | 0.8860575 | 0.001342 |  |  |  | 0.8860575 | 0.001342 | 0.01157895 | 9461.083 | -23.11702
1.425058 | 0.88353596 | 0.00134 |  |  |  | 0.88353596 | 0.00134 | 0.01156169 | 9446.984 | -23.83872
1.421089 | 0.88107518 | 0.001338 |  |  |  | 0.88107518 | 0.001338 | 0.01154443 | 9432.884 | -23.2296
1.417174 | 0.87864788 | 0.001335 |  |  |  | 0.87864788 | 0.001335 | 0.01151855 | 9411.734 | -22.87077
1.413216 | 0.87619392 | 0.001333 |  |  |  | 0.87619392 | 0.001333 | 0.01150129 | 9397.634 | -23.07872
1.409215 | 0.8737133 | 0.001331 |  |  |  | 0.8737133 | 0.001331 | 0.01148404 | 9383.534 | -23.29447
1.405177 | 0.87120974 | 0.001329 |  |  |  | 0.87120974 | 0.001329 | 0.01146678 | 9369.434 | -23.47459
1.401215 | 0.8687533 | 0.001327 |  |  |  | 0.8687533 | 0.001327 | 0.01144953 | 9355.334 | -22.99813
1.397236 | 0.86628632 | 0.001324 |  |  |  | 0.86628632 | 0.001324 | 0.01142364 | 9334.184 | -23.05333
1.393266 | 0.86382492 | 0.001323 |  |  |  | 0.86382492 | 0.001323 | 0.01141501 | 9327.134 | -22.96648
1.389258 | 0.86133996 | 0.00132 |  |  |  | 0.86133996 | 0.00132 | 0.01138913 | 9305.984 | -23.15128
1.38529 | 0.8588798 | 0.001318 |  |  |  | 0.8588798 | 0.001318 | 0.01137187 | 9291.884 | -22.87686
1.381349 | 0.85643638 | 0.001316 |  |  |  | 0.85643638 | 0.001316 | 0.01135462 | 9277.784 | -22.68675
1.37738 | 0.8539756 | 0.001314 |  |  |  | 0.8539756 | 0.001314 | 0.01133736 | 9263.684 | -22.81324
1.373408 | 0.85151296 | 0.001312 |  |  |  | 0.85151296 | 0.001312 | 0.0113201 | 9249.584 | -22.79576
1.369388 | 0.84902056 | 0.00131 |  |  |  | 0.84902056 | 0.00131 | 0.01130285 | 9235.484 | -23.03609
1.365435 | 0.8465697 | 0.001308 |  |  |  | 0.8465697 | 0.001308 | 0.01128559 | 9221.384 | -22.6176
1.361433 | 0.84408846 | 0.001307 |  |  |  | 0.84408846 | 0.001307 | 0.01127696 | 9214.334 | -22.87172
1.357474 | 0.84163388 | 0.001304 |  |  |  | 0.84163388 | 0.001304 | 0.01125108 | 9193.184 | -22.59136
1.353476 | 0.83915512 | 0.001301 |  |  |  | 0.83915512 | 0.001301 | 0.01122519 | 9172.034 | -22.76148
1.349493 | 0.83668566 | 0.001299 |  |  |  | 0.83668566 | 0.001299 | 0.01120794 | 9157.934 | -22.63256
1.345559 | 0.83424658 | 0.001296 |  |  |  | 0.83424658 | 0.001296 | 0.01118205 | 9136.784 | -22.31114
1.34154 | 0.8317548 | 0.001293 |  |  |  | 0.8317548 | 0.001293 | 0.01115617 | 9115.634 | -22.74051
1.337557 | 0.82928534 | 0.001293 |  |  |  | 0.82928534 | 0.001293 | 0.01115617 | 9115.634 | -22.51069
1.333573 | 0.82681526 | 0.001292 |  |  |  | 0.82681526 | 0.001292 | 0.01114754 | 9108.584 | -22.50764
1.329565 | 0.8243303 | 0.001289 |  |  |  | 0.8243303 | 0.001289 | 0.01112166 | 9087.434 | -22.60819
1.325524 | 0.82182488 | 0.001286 |  |  |  | 0.82182488 | 0.001286 | 0.01109577 | 9066.284 | -22.74134
1.321558 | 0.81936596 | 0.001284 |  |  |  | 0.81936596 | 0.001284 | 0.01107852 | 9052.184 | -22.27593
1.317591 | 0.81690642 | 0.001281 |  |  |  | 0.81690642 | 0.001281 | 0.01105263 | 9031.034 | -22.2382
1.313619 | 0.81444378 | 0.001279 |  |  |  | 0.81444378 | 0.001279 | 0.01103538 | 9016.934 | -22.22282
1.309616 | 0.81196192 | 0.001277 |  |  |  | 0.81196192 | 0.001277 | 0.01101812 | 9002.834 | -22.36127
1.30559 | 0.8094658 | 0.001275 |  |  |  | 0.8094658 | 0.001275 | 0.01100086 | 8988.734 | -22.45456
1.301644 | 0.80701928 | 0.001272 |  |  |  | 0.80701928 | 0.001272 | 0.01097498 | 8967.584 | -21.96525
1.297682 | 0.80456284 | 0.001271 |  |  |  | 0.80456284 | 0.001271 | 0.01096635 | 8960.534 | -22.01967
1.29373 | 0.8021126 | 0.001268 |  |  |  | 0.8021126 | 0.001268 | 0.01094047 | 8939.384 | -21.92955 | 0.8 | 8933.346
1.289752 | 0.79964624 | 0.001267 |  |  |  | 0.79964624 | 0.001267 | 0.01093184 | 8932.334 | -22.03905
1.285777 | 0.79718174 | 0.001266 |  |  |  | 0.79718174 | 0.001266 | 0.01092321 | 8925.284 | -22.00505
1.281796 | 0.79471352 | 0.001264 |  |  |  | 0.79471352 | 0.001264 | 0.01090595 | 8911.184 | -22.01216
1.27768 | 0.7921616 | 0.001262 |  |  |  | 0.7921616 | 0.001262 | 0.0108887 | 8897.084 | -22.72264
1.273701 | 0.78969462 | 0.001259 |  |  |  | 0.78969462 | 0.001259 | 0.01086281 | 8875.935 | -21.92284
1.269703 | 0.78721586 | 0.001257 |  |  |  | 0.78721586 | 0.001257 | 0.01084556 | 8861.835 | -21.98384
1.265725 | 0.7847495 | 0.001255 |  |  |  | 0.7847495 | 0.001255 | 0.0108283 | 8847.735 | -21.83909
1.261808 | 0.78232096 | 0.001254 |  |  |  | 0.78232096 | 0.001254 | 0.01081967 | 8840.685 | -21.47852
1.257902 | 0.77989924 | 0.00125 |  |  |  | 0.77989924 | 0.00125 | 0.01078516 | 8812.485 | -21.37552
1.253903 | 0.77741986 | 0.001248 |  |  |  | 0.77741986 | 0.001248 | 0.0107679 | 8798.385 | -21.83202
1.249882 | 0.77492684 | 0.001246 |  |  |  | 0.77492684 | 0.001246 | 0.01075065 | 8784.285 | -21.91697
1.245957 | 0.77249334 | 0.001244 |  |  |  | 0.77249334 | 0.001244 | 0.01073339 | 8770.185 | -21.3594
1.242005 | 0.7700431 | 0.001243 |  |  |  | 0.7700431 | 0.001243 | 0.01072476 | 8763.135 | -21.48042
1.237974 | 0.76754388 | 0.00124 |  |  |  | 0.76754388 | 0.00124 | 0.01069888 | 8741.985 | -21.87457
1.233984 | 0.76507008 | 0.001237 |  |  |  | 0.76507008 | 0.001237 | 0.01067299 | 8720.835 | -21.59976
1.23 | 0.7626 | 0.001237 |  |  |  | 0.7626 | 0.001237 | 0.01067299 | 8720.835 | -21.54116
1.226009 | 0.76012558 | 0.001235 |  |  |  | 0.76012558 | 0.001235 | 0.01065574 | 8706.735 | -21.56156
1.22207 | 0.7576834 | 0.00123 |  |  |  | 0.7576834 | 0.00123 | 0.0106126 | 8671.485 | -21.22037
1.218103 | 0.75522386 | 0.001229 |  |  |  | 0.75522386 | 0.001229 | 0.01060397 | 8664.435 | -21.31919
1.2141 | 0.752742 | 0.001227 |  |  |  | 0.752742 | 0.001227 | 0.01058671 | 8650.335 | -21.48642
1.210042 | 0.75022604 | 0.001227 |  |  |  | 0.75022604 | 0.001227 | 0.01058671 | 8650.335 | -21.7639
1.206114 | 0.74779068 | 0.001224 |  |  |  | 0.74779068 | 0.001224 | 0.01056083 | 8629.185 | -21.04093
1.202017 | 0.74525054 | 0.001223 |  |  |  | 0.74525054 | 0.001223 | 0.0105522 | 8622.135 | -21.91038
1.198135 | 0.7428437 | 0.00122 |  |  |  | 0.7428437 | 0.00122 | 0.01052632 | 8600.985 | -20.72665
1.194145 | 0.7403699 | 0.001218 |  |  |  | 0.7403699 | 0.001218 | 0.01050906 | 8586.885 | -21.25968
1.190096 | 0.73785952 | 0.001216 |  |  |  | 0.73785952 | 0.001216 | 0.0104918 | 8572.785 | -21.53865
1.186115 | 0.7353913 | 0.001214 |  |  |  | 0.7353913 | 0.001214 | 0.01047455 | 8558.685 | -21.14212
1.182152 | 0.73293424 | 0.001211 |  |  |  | 0.73293424 | 0.001211 | 0.01044866 | 8537.535 | -21.00322
1.178186 | 0.73047532 | 0.00121 |  |  |  | 0.73047532 | 0.00121 | 0.01044003 | 8530.485 | -20.98445
1.174243 | 0.72803066 | 0.001208 |  |  |  | 0.72803066 | 0.001208 | 0.01042278 | 8516.385 | -20.8369
1.170217 | 0.72553454 | 0.001207 |  |  |  | 0.72553454 | 0.001207 | 0.01041415 | 8509.335 | -21.24912
1.166316 | 0.72311592 | 0.001205 |  |  |  | 0.72311592 | 0.001205 | 0.01039689 | 8495.235 | -20.5638
1.162238 | 0.72058756 | 0.001203 |  |  |  | 0.72058756 | 0.001203 | 0.01037964 | 8481.135 | -21.46119
1.158305 | 0.7181491 | 0.0012 |  |  |  | 0.7181491 | 0.0012 | 0.01035375 | 8459.985 | -20.65512
1.154285 | 0.7156567 | 0.001198 |  |  |  | 0.7156567 | 0.001198 | 0.0103365 | 8445.885 | -21.0681
1.150278 | 0.71317236 | 0.001196 |  |  |  | 0.71317236 | 0.001196 | 0.01031924 | 8431.785 | -20.96494
1.146326 | 0.71072212 | 0.001195 |  |  |  | 0.71072212 | 0.001195 | 0.01031061 | 8424.735 | -20.65126
1.142371 | 0.70827002 | 0.001192 |  |  |  | 0.70827002 | 0.001192 | 0.01028473 | 8403.585 | -20.63236
1.138355 | 0.7057801 | 0.00119 |  |  |  | 0.7057801 | 0.00119 | 0.01026747 | 8389.485 | -20.9067
1.134345 | 0.7032939 | 0.001189 |  |  |  | 0.7032939 | 0.001189 | 0.01025884 | 8382.435 | -20.84917
1.130356 | 0.70082072 | 0.001188 |  |  |  | 0.70082072 | 0.001188 | 0.01025022 | 8375.385 | -20.72255 | 0.7 | 8368.305
1.126402 | 0.69836924 | 0.001185 |  |  |  | 0.69836924 | 0.001185 | 0.01022433 | 8354.235 | -20.50617
1.122362 | 0.69586444 | 0.001183 |  |  |  | 0.69586444 | 0.001183 | 0.01020708 | 8340.135 | -20.90803
1.118393 | 0.69340366 | 0.001183 |  |  |  | 0.69340366 | 0.001183 | 0.01020708 | 8340.135 | -20.52324
1.114379 | 0.69091498 | 0.00118 |  |  |  | 0.69091498 | 0.00118 | 0.01018119 | 8318.985 | -20.72961
1.110471 | 0.68849202 | 0.001178 |  |  |  | 0.68849202 | 0.001178 | 0.01016393 | 8304.886 | -20.13949
1.106451 | 0.68599962 | 0.001177 |  |  |  | 0.68599962 | 0.001177 | 0.01015531 | 8297.836 | -20.69031
1.102447 | 0.68351714 | 0.001175 |  |  |  | 0.68351714 | 0.001175 | 0.01013805 | 8283.736 | -20.58171
1.098529 | 0.68108798 | 0.001174 |  |  |  | 0.68108798 | 0.001174 | 0.01012942 | 8276.686 | -20.11396
1.094537 | 0.67861294 | 0.001172 |  |  |  | 0.67861294 | 0.001172 | 0.01011217 | 8262.586 | -20.46768
1.09056 | 0.6761472 | 0.00117 |  |  |  | 0.6761472 | 0.00117 | 0.01009491 | 8248.486 | -20.356
1.086688 | 0.67374656 | 0.00117 |  |  |  | 0.67374656 | 0.00117 | 0.01009491 | 8248.486 | -19.80164
1.08272 | 0.6712864 | 0.001167 |  |  |  | 0.6712864 | 0.001167 | 0.01006903 | 8227.336 | -20.26658
1.078752 | 0.66882624 | 0.001165 |  |  |  | 0.66882624 | 0.001165 | 0.01005177 | 8213.236 | -20.22322
1.074785 | 0.6663667 | 0.001163 |  |  |  | 0.6663667 | 0.001163 | 0.01003451 | 8199.136 | -20.18344
1.070791 | 0.66389042 | 0.001161 |  |  |  | 0.66389042 | 0.001161 | 0.01001726 | 8185.036 | -20.2859
1.066808 | 0.66142096 | 0.00116 |  |  |  | 0.66142096 | 0.00116 | 0.01000863 | 8177.986 | -20.20391
1.062803 | 0.65893786 | 0.001156 |  |  |  | 0.65893786 | 0.001156 | 0.009974116 | 8149.786 | -20.27174
1.058835 | 0.6564777 | 0.001155 |  |  |  | 0.6564777 | 0.001155 | 0.009965487 | 8142.736 | -20.0411
1.054839 | 0.65400018 | 0.001154 |  |  |  | 0.65400018 | 0.001154 | 0.009956859 | 8135.686 | -20.16506
1.050845 | 0.6515239 | 0.001152 |  |  |  | 0.6515239 | 0.001152 | 0.009939603 | 8121.586 | -20.12878
1.046882 | 0.64906684 | 0.001151 |  |  |  | 0.64906684 | 0.001151 | 0.009930975 | 8114.536 | -19.94656
1.042859 | 0.64657258 | 0.001148 |  |  |  | 0.64657258 | 0.001148 | 0.009905091 | 8093.386 | -20.21339
1.038924 | 0.64413288 | 0.001146 |  |  |  | 0.64413288 | 0.001146 | 0.009887834 | 8079.286 | -19.72823
1.03485 | 0.641607 | 0.001144 |  |  |  | 0.641607 | 0.001144 | 0.009870578 | 8065.186 | -20.3895
1.030871 | 0.63914002 | 0.001144 |  |  |  | 0.63914002 | 0.001144 | 0.009870578 | 8065.186 | -19.89665
1.026875 | 0.6366625 | 0.001142 |  |  |  | 0.6366625 | 0.001142 | 0.009853322 | 8051.086 | -19.96419
1.022891 | 0.63419242 | 0.001139 |  |  |  | 0.63419242 | 0.001139 | 0.009827437 | 8029.936 | -19.86071
1.0189 | 0.631718 | 0.001139 |  |  |  | 0.631718 | 0.001139 | 0.009827437 | 8029.936 | -19.86943
1.01499 | 0.6292938 | 0.001137 |  |  |  | 0.6292938 | 0.001137 | 0.009810181 | 8015.836 | -19.44908
1.010967 | 0.62679954 | 0.001134 |  |  |  | 0.62679954 | 0.001134 | 0.009784297 | 7994.686 | -19.9672
1.006946 | 0.62430652 | 0.001134 |  |  |  | 0.62430652 | 0.001134 | 0.009784297 | 7994.686 | -19.93091
1.002975 | 0.6218445 | 0.001132 |  |  |  | 0.6218445 | 0.001132 | 0.009767041 | 7980.586 | -19.66572
0.999034 | 0.61940108 | 0.001131 |  |  |  | 0.61940108 | 0.001131 | 0.009758412 | 7973.536 | -19.49131
0.995003 | 0.61690186 | 0.00113 |  |  |  | 0.61690186 | 0.00113 | 0.009749784 | 7966.486 | -19.91881
0.991061 | 0.61445782 | 0.001127 |  |  |  | 0.61445782 | 0.001127 | 0.0097239 | 7945.336 | -19.44457
0.987146 | 0.61203052 | 0.001126 |  |  |  | 0.61203052 | 0.001126 | 0.009715272 | 7938.286 | -19.27716
0.983167 | 0.60956354 | 0.001123 |  |  |  | 0.60956354 | 0.001123 | 0.009689387 | 7917.136 | -19.5575
0.979261 | 0.60714182 | 0.001122 |  |  |  | 0.60714182 | 0.001122 | 0.009680759 | 7910.086 | -19.16455
0.975321 | 0.60469902 | 0.00112 |  |  |  | 0.60469902 | 0.00112 | 0.009663503 | 7895.986 | -19.30554
0.971275 | 0.6021905 | 0.00112 |  |  |  | 0.6021905 | 0.00112 | 0.009663503 | 7895.986 | -19.80724 | 0.6 | 7883.597
0.967254 | 0.59969748 | 0.001118 |  |  |  | 0.59969748 | 0.001118 | 0.009646247 | 7881.886 | -19.66728
0.963281 | 0.59723422 | 0.001118 |  |  |  | 0.59723422 | 0.001118 | 0.009646247 | 7881.886 | -19.41514
0.959266 | 0.59474492 | 0.001115 |  |  |  | 0.59474492 | 0.001115 | 0.009620362 | 7860.736 | -19.59406
0.955241 | 0.59224942 | 0.001113 |  |  |  | 0.59224942 | 0.001113 | 0.009603106 | 7846.636 | -19.59887
0.951305 | 0.5898091 | 0.001112 |  |  |  | 0.5898091 | 0.001112 | 0.009594478 | 7839.586 | -19.1397
0.947373 | 0.58737126 | 0.00111 |  |  |  | 0.58737126 | 0.00111 | 0.009577222 | 7825.486 | -19.09447
0.94332 | 0.5848584 | 0.001108 |  |  |  | 0.5848584 | 0.001108 | 0.009559965 | 7811.386 | -19.64664
0.939342 | 0.58239204 | 0.001107 |  |  |  | 0.58239204 | 0.001107 | 0.009551337 | 7804.336 | -19.257
0.935338 | 0.57990956 | 0.001106 |  |  |  | 0.57990956 | 0.001106 | 0.009542709 | 7797.286 | -19.36536
0.931362 | 0.57744444 | 0.001105 |  |  |  | 0.57744444 | 0.001105 | 0.009534081 | 7790.236 | -19.21256
0.927335 | 0.5749477 | 0.001104 |  |  |  | 0.5749477 | 0.001104 | 0.009525453 | 7783.186 | -19.44139
0.923387 | 0.57249994 | 0.0011 |  |  |  | 0.57249994 | 0.0011 | 0.00949094 | 7754.986 | -19.01686
0.919445 | 0.5700559 | 0.001098 |  |  |  | 0.5700559 | 0.001098 | 0.009473684 | 7740.886 | -18.93627
0.915436 | 0.56757032 | 0.001098 |  |  |  | 0.56757032 | 0.001098 | 0.009473684 | 7740.886 | -19.24059
0.911465 | 0.5651083 | 0.001096 |  |  |  | 0.5651083 | 0.001096 | 0.009456428 | 7726.787 | -19.04086
0.90749 | 0.5626438 | 0.001094 |  |  |  | 0.5626438 | 0.001094 | 0.009439172 | 7712.687 | -19.02529
0.903541 | 0.56019542 | 0.001093 |  |  |  | 0.56019542 | 0.001093 | 0.009430544 | 7705.637 | -18.87496
0.8996 | 0.557752 | 0.001093 |  |  |  | 0.557752 | 0.001093 | 0.009430544 | 7705.637 | -18.82811
0.895586 | 0.55526332 | 0.001091 |  |  |  | 0.55526332 | 0.001091 | 0.009413287 | 7691.537 | -19.15932
0.891605 | 0.5527951 | 0.001091 |  |  |  | 0.5527951 | 0.001091 | 0.009413287 | 7691.537 | -18.9844
0.887591 | 0.55030642 | 0.001089 |  |  |  | 0.55030642 | 0.001089 | 0.009396031 | 7677.437 | -19.12423
0.883597 | 0.54783014 | 0.001087 |  |  |  | 0.54783014 | 0.001087 | 0.009378775 | 7663.337 | -18.99402
0.879637 | 0.54537494 | 0.001087 |  |  |  | 0.54537494 | 0.001087 | 0.009378775 | 7663.337 | -18.81502
0.875666 | 0.54291292 | 0.001084 |  |  |  | 0.54291292 | 0.001084 | 0.00935289 | 7642.187 | -18.84125
0.871659 | 0.54042858 | 0.001083 |  |  |  | 0.54042858 | 0.001083 | 0.009344262 | 7635.137 | -18.97703
0.867669 | 0.53795478 | 0.001081 |  |  |  | 0.53795478 | 0.001081 | 0.009327006 | 7621.037 | -18.87036
0.863737 | 0.53551694 | 0.001081 |  |  |  | 0.53551694 | 0.001081 | 0.009327006 | 7621.037 | -18.57887
0.859653 | 0.53298486 | 0.001079 |  |  |  | 0.53298486 | 0.001079 | 0.00930975 | 7606.937 | -19.27922
0.855695 | 0.5305309 | 0.001077 |  |  |  | 0.5305309 | 0.001077 | 0.009292494 | 7592.837 | -18.64982
0.851712 | 0.52806144 | 0.001077 |  |  |  | 0.52806144 | 0.001077 | 0.009292494 | 7592.837 | -18.75021
0.847662 | 0.52555044 | 0.001076 |  |  |  | 0.52555044 | 0.001076 | 0.009283865 | 7585.787 | -19.05676
0.843712 | 0.52310144 | 0.001074 |  |  |  | 0.52310144 | 0.001074 | 0.009266609 | 7571.687 | -18.56033
0.83977 | 0.5206574 | 0.001072 |  |  |  | 0.5206574 | 0.001072 | 0.009249353 | 7557.587 | -18.48827
0.835695 | 0.5181309 | 0.001071 |  |  |  | 0.5181309 | 0.001071 | 0.009240725 | 7550.537 | -19.08534
0.831794 | 0.51571228 | 0.001071 |  |  |  | 0.51571228 | 0.001071 | 0.009240725 | 7550.537 | -18.26188
0.827767 | 0.51321554 | 0.001069 |  |  |  | 0.51321554 | 0.001069 | 0.009223469 | 7536.437 | -18.83413
0.823842 | 0.51078204 | 0.001068 |  |  |  | 0.51078204 | 0.001068 | 0.00921484 | 7529.387 | -18.33134
0.819961 | 0.50837582 | 0.001068 |  |  |  | 0.50837582 | 0.001068 | 0.00921484 | 7529.387 | -18.11736
0.815977 | 0.50590574 | 0.001066 |  |  |  | 0.50590574 | 0.001066 | 0.009197584 | 7515.287 | -18.58077
0.811931 | 0.50339722 | 0.001066 |  |  |  | 0.50339722 | 0.001066 | 0.009197584 | 7515.287 | -18.85225
0.80795 | 0.500929 | 0.001063 |  |  |  | 0.500929 | 0.001063 | 0.0091717 | 7494.137 | -18.52328 | 0.5 | 7491.497
0.803949 | 0.49844838 | 0.001062 |  |  |  | 0.49844838 | 0.001062 | 0.009163072 | 7487.087 | -18.58136
0.799959 | 0.49597458 | 0.00106 |  |  |  | 0.49597458 | 0.00106 | 0.009145815 | 7472.987 | -18.50412
0.795981 | 0.49350822 | 0.00106 |  |  |  | 0.49350822 | 0.00106 | 0.009145815 | 7472.987 | -18.43108
0.792063 | 0.49107906 | 0.00106 |  |  |  | 0.49107906 | 0.00106 | 0.009145815 | 7472.987 | -18.15308
0.788018 | 0.48857116 | 0.001057 |  |  |  | 0.48857116 | 0.001057 | 0.009119931 | 7451.837 | -18.71498
0.784015 | 0.4860893 | 0.001057 |  |  |  | 0.4860893 | 0.001057 | 0.009119931 | 7451.837 | -18.49442
0.780005 | 0.4836031 | 0.001056 |  |  |  | 0.4836031 | 0.001056 | 0.009111303 | 7444.787 | -18.51799
0.776018 | 0.48113116 | 0.001055 |  |  |  | 0.48113116 | 0.001055 | 0.009102675 | 7437.737 | -18.39435
0.771993 | 0.47863566 | 0.001054 |  |  |  | 0.47863566 | 0.001054 | 0.009094047 | 7430.687 | -18.55208
0.768033 | 0.47618046 | 0.001054 |  |  |  | 0.47618046 | 0.001054 | 0.009094047 | 7430.687 | -18.24382
0.764035 | 0.4737017 | 0.001054 |  |  |  | 0.4737017 | 0.001054 | 0.009094047 | 7430.687 | -18.41889
0.759976 | 0.47118512 | 0.001052 |  |  |  | 0.47118512 | 0.001052 | 0.00907679 | 7416.587 | -18.68218
0.756096 | 0.46877952 | 0.001051 |  |  |  | 0.46877952 | 0.001051 | 0.009068162 | 7409.537 | -17.83286
0.752068 | 0.46628216 | 0.00105 |  |  |  | 0.46628216 | 0.00105 | 0.009059534 | 7402.487 | -18.49548
0.748168 | 0.46386416 | 0.001048 |  |  |  | 0.46386416 | 0.001048 | 0.009042278 | 7388.387 | -17.88217
0.744146 | 0.46137052 | 0.001048 |  |  |  | 0.46137052 | 0.001048 | 0.009042278 | 7388.387 | -18.42398
0.740142 | 0.45888804 | 0.001047 |  |  |  | 0.45888804 | 0.001047 | 0.00903365 | 7381.337 | -18.33277
0.736199 | 0.45644338 | 0.001047 |  |  |  | 0.45644338 | 0.001047 | 0.00903365 | 7381.337 | -18.04486
0.732131 | 0.45392122 | 0.001045 |  |  |  | 0.45392122 | 0.001045 | 0.009016393 | 7367.237 | -18.59913
0.728204 | 0.45148648 | 0.001045 |  |  |  | 0.45148648 | 0.001045 | 0.009016393 | 7367.237 | -17.93731
0.724211 | 0.44901082 | 0.001043 |  |  |  | 0.44901082 | 0.001043 | 0.008999137 | 7353.137 | -18.22132
0.720226 | 0.44654012 | 0.001042 |  |  |  | 0.44654012 | 0.001042 | 0.008990509 | 7346.087 | -18.15869
0.716363 | 0.44414506 | 0.001042 |  |  |  | 0.44414506 | 0.001042 | 0.008990509 | 7346.087 | -17.59432
0.712289 | 0.44161918 | 0.00104 |  |  |  | 0.44161918 | 0.00104 | 0.008973253 | 7331.987 | -18.53753
0.708373 | 0.43919126 | 0.001041 |  |  |  | 0.43919126 | 0.001041 | 0.008981881 | 7339.037 | -17.81004
0.704301 | 0.43666662 | 0.001041 |  |  |  | 0.43666662 | 0.001041 | 0.008981881 | 7339.037 | -18.52843
0.700284 | 0.43417608 | 0.001039 |  |  |  | 0.43417608 | 0.001039 | 0.008964625 | 7324.937 | -18.26061
0.696337 | 0.43172894 | 0.001038 |  |  |  | 0.43172894 | 0.001038 | 0.008955997 | 7317.887 | -17.91652
0.692392 | 0.42928304 | 0.001038 |  |  |  | 0.42928304 | 0.001038 | 0.008955997 | 7317.887 | -17.89882
0.688419 | 0.42681978 | 0.001038 |  |  |  | 0.42681978 | 0.001038 | 0.008955997 | 7317.887 | -18.02586
0.684402 | 0.42432924 | 0.001037 |  |  |  | 0.42432924 | 0.001037 | 0.008947368 | 7310.837 | -18.21671
0.680448 | 0.42187776 | 0.001036 |  |  |  | 0.42187776 | 0.001036 | 0.00893874 | 7303.787 | -17.91373
0.676501 | 0.41943062 | 0.001035 |  |  |  | 0.41943062 | 0.001035 | 0.008930112 | 7296.737 | -17.86476
0.672569 | 0.41699278 | 0.001037 |  |  |  | 0.41699278 | 0.001037 | 0.008947368 | 7310.837 | -17.80546
0.6685 | 0.41447 | 0.001034 |  |  |  | 0.41447 | 0.001034 | 0.008921484 | 7289.687 | -18.41696
0.664522 | 0.41200364 | 0.001033 |  |  |  | 0.41200364 | 0.001033 | 0.008912856 | 7282.637 | -17.9703
0.660494 | 0.40950628 | 0.001032 |  |  |  | 0.40950628 | 0.001032 | 0.008904228 | 7275.587 | -18.17856
0.65656 | 0.4070672 | 0.001032 |  |  |  | 0.4070672 | 0.001032 | 0.008904228 | 7275.587 | -17.74574
0.652484 | 0.40454008 | 0.001032 |  |  |  | 0.40454008 | 0.001032 | 0.008904228 | 7275.587 | -18.38628
0.64855 | 0.402101 | 0.001032 |  |  |  | 0.402101 | 0.001032 | 0.008904228 | 7275.587 | -17.74574 | 0.4 | 7275.587
0.644549 | 0.39962038 | 0.001032 |  |  |  | 0.39962038 | 0.001032 | 0.008904228 | 7275.587 | -18.04797
0.640661 | 0.39720982 | 0.001033 |  |  |  | 0.39720982 | 0.001033 | 0.008912856 | 7282.637 | -17.54674
0.636664 | 0.39473168 | 0.001033 |  |  |  | 0.39473168 | 0.001033 | 0.008912856 | 7282.637 | -18.04739
0.632679 | 0.39226098 | 0.001033 |  |  |  | 0.39226098 | 0.001033 | 0.008912856 | 7282.637 | -17.99321
0.628713 | 0.38980206 | 0.001032 |  |  |  | 0.38980206 | 0.001032 | 0.008904228 | 7275.587 | -17.89875
0.624713 | 0.38732206 | 0.001031 |  |  |  | 0.38732206 | 0.001031 | 0.0088956 | 7268.537 | -18.03471
0.620746 | 0.38486252 | 0.00103 |  |  |  | 0.38486252 | 0.00103 | 0.008886972 | 7261.487 | -17.86859
0.616739 | 0.38237818 | 0.00103 |  |  |  | 0.38237818 | 0.00103 | 0.008886972 | 7261.487 | -18.04
0.612761 | 0.37991182 | 0.001029 |  |  |  | 0.37991182 | 0.001029 | 0.008878343 | 7254.437 | -17.90075
0.608801 | 0.37745662 | 0.00103 |  |  |  | 0.37745662 | 0.00103 | 0.008886972 | 7261.487 | -17.81975
0.604769 | 0.37495678 | 0.001029 |  |  |  | 0.37495678 | 0.001029 | 0.008878343 | 7254.437 | -18.14374
0.600743 | 0.37246066 | 0.001029 |  |  |  | 0.37246066 | 0.001029 | 0.008878343 | 7254.437 | -18.10795
0.596727 | 0.36997074 | 0.00103 |  |  |  | 0.36997074 | 0.00103 | 0.008886972 | 7261.487 | -18.07175
0.592779 | 0.36752298 | 0.001027 |  |  |  | 0.36752298 | 0.001027 | 0.008861087 | 7240.337 | -17.74849
0.588795 | 0.3650529 | 0.001028 |  |  |  | 0.3650529 | 0.001028 | 0.008869715 | 7247.387 | -17.89292
0.584821 | 0.36258902 | 0.001029 |  |  |  | 0.36258902 | 0.001029 | 0.008878343 | 7254.437 | -17.86538
0.580875 | 0.3601425 | 0.001029 |  |  |  | 0.3601425 | 0.001029 | 0.008878343 | 7254.437 | -17.74813
0.576815 | 0.3576253 | 0.001029 |  |  |  | 0.3576253 | 0.001029 | 0.008878343 | 7254.437 | -18.26087
0.572818 | 0.35514716 | 0.001028 |  |  |  | 0.35514716 | 0.001028 | 0.008869715 | 7247.387 | -17.96878
0.56888 | 0.3527056 | 0.001029 |  |  |  | 0.3527056 | 0.001029 | 0.008878343 | 7254.437 | -17.70354
0.564851 | 0.35020762 | 0.001028 |  |  |  | 0.35020762 | 0.001028 | 0.008869715 | 7247.387 | -18.11263
0.560887 | 0.34774994 | 0.001028 |  |  |  | 0.34774994 | 0.001028 | 0.008869715 | 7247.387 | -17.81176
0.556907 | 0.34528234 | 0.001028 |  |  |  | 0.34528234 | 0.001028 | 0.008869715 | 7247.387 | -17.88365
0.553006 | 0.34286372 | 0.001028 |  |  |  | 0.34286372 | 0.001028 | 0.008869715 | 7247.387 | -17.52868
0.549031 | 0.34039922 | 0.00103 |  |  |  | 0.34039922 | 0.00103 | 0.008886972 | 7261.487 | -17.87856
0.545076 | 0.33794712 | 0.001029 |  |  |  | 0.33794712 | 0.001029 | 0.008878343 | 7254.437 | -17.79725
0.541146 | 0.33551052 | 0.00103 |  |  |  | 0.33551052 | 0.00103 | 0.008886972 | 7261.487 | -17.68475
0.537038 | 0.33296356 | 0.001029 |  |  |  | 0.33296356 | 0.001029 | 0.008878343 | 7254.437 | -18.48574
0.533116 | 0.33053192 | 0.001029 |  |  |  | 0.33053192 | 0.001029 | 0.008878343 | 7254.437 | -17.64018
0.529093 | 0.32803766 | 0.00103 |  |  |  | 0.32803766 | 0.00103 | 0.008886972 | 7261.487 | -18.10325
0.525106 | 0.32556572 | 0.00103 |  |  |  | 0.32556572 | 0.00103 | 0.008886972 | 7261.487 | -17.94996
0.521132 | 0.32310184 | 0.00103 |  |  |  | 0.32310184 | 0.00103 | 0.008886972 | 7261.487 | -17.89143
0.517152 | 0.32063424 | 0.001031 |  |  |  | 0.32063424 | 0.001031 | 0.0088956 | 7268.537 | -17.92714
0.5132 | 0.318184 | 0.001032 |  |  |  | 0.318184 | 0.001032 | 0.008904228 | 7275.587 | -17.8183
0.509172 | 0.31568664 | 0.001032 |  |  |  | 0.31568664 | 0.001032 | 0.008904228 | 7275.587 | -18.16976
0.505217 | 0.31323454 | 0.001033 |  |  |  | 0.31323454 | 0.001033 | 0.008912856 | 7282.637 | -17.84911
0.501267 | 0.31078554 | 0.001034 |  |  |  | 0.31078554 | 0.001034 | 0.008921484 | 7289.687 | -17.84381
0.497209 | 0.30826958 | 0.001034 |  |  |  | 0.30826958 | 0.001034 | 0.008921484 | 7289.687 | -18.34056
0.493255 | 0.3058181 | 0.001035 |  |  |  | 0.3058181 | 0.001035 | 0.008930112 | 7296.737 | -17.87916
0.489252 | 0.30333624 | 0.001035 |  |  |  | 0.30333624 | 0.001035 | 0.008930112 | 7296.737 | -18.10948
0.485256 | 0.30085872 | 0.001037 |  |  |  | 0.30085872 | 0.001037 | 0.008947368 | 7310.837 | -18.09528 | 0.3 | 7308.392
0.481262 | 0.29838244 | 0.001036 |  |  |  | 0.29838244 | 0.001036 | 0.00893874 | 7303.787 | -18.09495
0.477289 | 0.29591918 | 0.001036 |  |  |  | 0.29591918 | 0.001036 | 0.00893874 | 7303.787 | -17.99113
0.473337 | 0.29346894 | 0.001037 |  |  |  | 0.29346894 | 0.001037 | 0.008947368 | 7310.837 | -17.90467
0.469351 | 0.29099762 | 0.001038 |  |  |  | 0.29099762 | 0.001038 | 0.008955997 | 7317.887 | -18.07613
0.465302 | 0.28848724 | 0.001039 |  |  |  | 0.28848724 | 0.001039 | 0.008964625 | 7324.937 | -18.37953
0.461413 | 0.28607606 | 0.001042 |  |  |  | 0.28607606 | 0.001042 | 0.008990509 | 7346.087 | -17.68724
0.457522 | 0.28366364 | 0.001042 |  |  |  | 0.28366364 | 0.001042 | 0.008990509 | 7346.087 | -17.72185
0.453501 | 0.28117062 | 0.001042 |  |  |  | 0.28117062 | 0.001042 | 0.008990509 | 7346.087 | -18.31394
0.449482 | 0.27867884 | 0.001043 |  |  |  | 0.27867884 | 0.001043 | 0.008999137 | 7353.137 | -18.31362
0.445495 | 0.2762069 | 0.001044 |  |  |  | 0.2762069 | 0.001044 | 0.009007765 | 7360.187 | -18.18523
0.441572 | 0.27377464 | 0.001045 |  |  |  | 0.27377464 | 0.001045 | 0.009016393 | 7367.237 | -17.91046
0.43756 | 0.2712872 | 0.001046 |  |  |  | 0.2712872 | 0.001046 | 0.009025022 | 7374.287 | -18.33433
0.43353 | 0.2687886 | 0.001047 |  |  |  | 0.2687886 | 0.001047 | 0.00903365 | 7381.337 | -18.4342
0.429515 | 0.2662993 | 0.00105 |  |  |  | 0.2662993 | 0.00105 | 0.009059534 | 7402.487 | -18.40069
0.425491 | 0.26380442 | 0.001051 |  |  |  | 0.26380442 | 0.001051 | 0.009068162 | 7409.537 | -18.47711
0.42151 | 0.2613362 | 0.001053 |  |  |  | 0.2613362 | 0.001053 | 0.009085418 | 7423.637 | -18.30577
0.41752 | 0.2588624 | 0.001053 |  |  |  | 0.2588624 | 0.001053 | 0.009085418 | 7423.637 | -18.36459
0.413558 | 0.25640596 | 0.001055 |  |  |  | 0.25640596 | 0.001055 | 0.009102675 | 7437.737 | -18.25304
0.409497 | 0.25388814 | 0.001057 |  |  |  | 0.25388814 | 0.001057 | 0.009119931 | 7451.837 | -18.74463
0.405507 | 0.25141434 | 0.001059 |  |  |  | 0.25141434 | 0.001059 | 0.009137187 | 7465.937 | -18.45179
0.401565 | 0.2489703 | 0.001058 |  |  |  | 0.2489703 | 0.001058 | 0.009128559 | 7458.887 | -18.23843
0.397564 | 0.24648968 | 0.001061 |  |  |  | 0.24648968 | 0.001061 | 0.009154443 | 7480.037 | -18.5289
0.393618 | 0.24404316 | 0.001063 |  |  |  | 0.24404316 | 0.001063 | 0.0091717 | 7494.137 | -18.31731
0.389658 | 0.24158796 | 0.001064 |  |  |  | 0.24158796 | 0.001064 | 0.009180328 | 7501.187 | -18.40826
0.385635 | 0.2390937 | 0.001066 |  |  |  | 0.2390937 | 0.001066 | 0.009197584 | 7515.287 | -18.72749
0.381686 | 0.23664532 | 0.001069 |  |  |  | 0.23664532 | 0.001069 | 0.009223469 | 7536.437 | -18.42617
0.377736 | 0.23419632 | 0.00107 |  |  |  | 0.23419632 | 0.00107 | 0.009232097 | 7543.487 | -18.46537
0.373716 | 0.23170392 | 0.001071 |  |  |  | 0.23170392 | 0.001071 | 0.009240725 | 7550.537 | -18.81017
0.369796 | 0.22927352 | 0.001074 |  |  |  | 0.22927352 | 0.001074 | 0.009266609 | 7571.687 | -18.37653
0.365842 | 0.22682204 | 0.001077 |  |  |  | 0.22682204 | 0.001077 | 0.009292494 | 7592.837 | -18.58776
0.361906 | 0.22438172 | 0.001077 |  |  |  | 0.22438172 | 0.001077 | 0.009292494 | 7592.837 | -18.52895
0.357973 | 0.22194326 | 0.001079 |  |  |  | 0.22194326 | 0.001079 | 0.00930975 | 7606.937 | -18.53202
0.353955 | 0.2194521 | 0.001083 |  |  |  | 0.2194521 | 0.001083 | 0.009344262 | 7635.137 | -18.98522
0.34996 | 0.2169752 | 0.001083 |  |  |  | 0.2169752 | 0.001083 | 0.009344262 | 7635.137 | -18.91147
0.345969 | 0.21450078 | 0.001085 |  |  |  | 0.21450078 | 0.001085 | 0.009361519 | 7649.237 | -18.90998
0.341918 | 0.21198916 | 0.001089 |  |  |  | 0.21198916 | 0.001089 | 0.009396031 | 7677.437 | -19.24739
0.338001 | 0.20956062 | 0.001092 |  |  |  | 0.20956062 | 0.001092 | 0.009421915 | 7698.587 | -18.67064
0.333981 | 0.20706822 | 0.001094 |  |  |  | 0.20706822 | 0.001094 | 0.009439172 | 7712.687 | -19.20553
0.329965 | 0.2045783 | 0.001097 |  |  |  | 0.2045783 | 0.001097 | 0.009465056 | 7733.837 | -19.2303
0.326022 | 0.20213364 | 0.001099 |  |  |  | 0.20213364 | 0.001099 | 0.009482312 | 7747.936 | -18.92384 | 0.2 | 7759.983
0.321994 | 0.19963628 | 0.001101 |  |  |  | 0.19963628 | 0.001101 | 0.009499569 | 7762.036 | -19.36699
0.317953 | 0.19713086 | 0.001105 |  |  |  | 0.19713086 | 0.001105 | 0.009534081 | 7790.236 | -19.48249
0.314041 | 0.19470542 | 0.001107 |  |  |  | 0.19470542 | 0.001107 | 0.009551337 | 7804.336 | -18.91185
0.310058 | 0.19223596 | 0.001112 |  |  |  | 0.19223596 | 0.001112 | 0.009594478 | 7839.586 | -19.31602
0.306089 | 0.18977518 | 0.001113 |  |  |  | 0.18977518 | 0.001113 | 0.009603106 | 7846.636 | -19.30017
0.302017 | 0.18725054 | 0.001115 |  |  |  | 0.18725054 | 0.001115 | 0.009620362 | 7860.736 | -19.82773
0.298042 | 0.18478604 | 0.001118 |  |  |  | 0.18478604 | 0.001118 | 0.009646247 | 7881.886 | -19.39885
0.294058 | 0.18231596 | 0.001122 |  |  |  | 0.18231596 | 0.001122 | 0.009680759 | 7910.086 | -19.50372
0.290108 | 0.17986696 | 0.001126 |  |  |  | 0.17986696 | 0.001126 | 0.009715272 | 7938.286 | -19.40633
0.286134 | 0.17740308 | 0.001129 |  |  |  | 0.17740308 | 0.001129 | 0.009741156 | 7959.436 | -19.58504
0.28215 | 0.174933 | 0.001133 |  |  |  | 0.174933 | 0.001133 | 0.009775669 | 7987.636 | -19.69527
0.278202 | 0.17248524 | 0.001137 |  |  |  | 0.17248524 | 0.001137 | 0.009810181 | 8015.836 | -19.58633
0.274333 | 0.17008646 | 0.001141 |  |  |  | 0.17008646 | 0.001141 | 0.009844694 | 8044.036 | -19.26205
0.27026 | 0.1675612 | 0.001145 |  |  |  | 0.1675612 | 0.001145 | 0.009879206 | 8072.236 | -20.34889
0.266252 | 0.16507624 | 0.001147 |  |  |  | 0.16507624 | 0.001147 | 0.009896462 | 8086.336 | -20.0767
0.262235 | 0.1625857 | 0.001152 |  |  |  | 0.1625857 | 0.001152 | 0.009939603 | 8121.586 | -20.18324
0.258247 | 0.16011314 | 0.001156 |  |  |  | 0.16011314 | 0.001156 | 0.009974116 | 8149.786 | -20.11597
0.254285 | 0.1576567 | 0.00116 |  |  |  | 0.1576567 | 0.00116 | 0.01000863 | 8177.986 | -20.0541
0.250287 | 0.15517794 | 0.001165 |  |  |  | 0.15517794 | 0.001165 | 0.01005177 | 8213.236 | -20.31495
0.246328 | 0.15272336 | 0.001168 |  |  |  | 0.15272336 | 0.001168 | 0.01007765 | 8234.386 | -20.186
0.242409 | 0.15029358 | 0.001173 |  |  |  | 0.15029358 | 0.001173 | 0.01012079 | 8269.636 | -20.05057
0.238376 | 0.14779312 | 0.001179 |  |  |  | 0.14779312 | 0.001179 | 0.01017256 | 8311.936 | -20.73078
0.234318 | 0.14527716 | 0.001182 |  |  |  | 0.14527716 | 0.001182 | 0.01019845 | 8333.085 | -20.9391
0.230331 | 0.14280522 | 0.001186 |  |  |  | 0.14280522 | 0.001186 | 0.01023296 | 8361.285 | -20.63374
0.226409 | 0.14037358 | 0.001191 |  |  |  | 0.14037358 | 0.001191 | 0.0102761 | 8396.535 | -20.37449
0.222447 | 0.13791714 | 0.001196 |  |  |  | 0.13791714 | 0.001196 | 0.01031924 | 8431.785 | -20.66888
0.218392 | 0.13540304 | 0.001201 |  |  |  | 0.13540304 | 0.001201 | 0.01036238 | 8467.035 | -21.24266
0.214407 | 0.13293234 | 0.001206 |  |  |  | 0.13293234 | 0.001206 | 0.01040552 | 8502.285 | -20.96305
0.210415 | 0.1304573 | 0.001211 |  |  |  | 0.1304573 | 0.001211 | 0.01044866 | 8537.535 | -21.08712
0.206404 | 0.12797048 | 0.001217 |  |  |  | 0.12797048 | 0.001217 | 0.01050043 | 8579.835 | -21.28391
0.202441 | 0.12551342 | 0.001223 |  |  |  | 0.12551342 | 0.001223 | 0.0105522 | 8622.135 | -21.13314
0.198507 | 0.12307434 | 0.001228 |  |  |  | 0.12307434 | 0.001228 | 0.01059534 | 8657.385 | -21.07307
0.194467 | 0.12056954 | 0.001232 |  |  |  | 0.12056954 | 0.001232 | 0.01062985 | 8685.585 | -21.72034
0.190568 | 0.11815216 | 0.001242 |  |  |  | 0.11815216 | 0.001242 | 0.01071613 | 8756.085 | -21.08157
0.186554 | 0.11566348 | 0.001246 |  |  |  | 0.11566348 | 0.001246 | 0.01075065 | 8784.285 | -21.82618
0.182587 | 0.11320394 | 0.001253 |  |  |  | 0.11320394 | 0.001253 | 0.01081104 | 8833.635 | -21.66599
0.178571 | 0.11071402 | 0.001259 |  |  |  | 0.11071402 | 0.001259 | 0.01086281 | 8875.935 | -22.04771
0.174553 | 0.10822286 | 0.001264 |  |  |  | 0.10822286 | 0.001264 | 0.01090595 | 8911.184 | -22.15528
0.17061 | 0.1057782 | 0.001271 |  |  |  | 0.1057782 | 0.001271 | 0.01096635 | 8960.534 | -21.84514
0.166658 | 0.10332796 | 0.001278 |  |  |  | 0.10332796 | 0.001278 | 0.01102675 | 9009.884 | -22.01592
0.162588 | 0.10080456 | 0.001284 |  |  |  | 0.10080456 | 0.001284 | 0.01107852 | 9052.184 | -22.78891 | 0.1 | 9070.713
0.158638 | 0.09835556 | 0.001292 |  |  |  | 0.09835556 | 0.001292 | 0.01114754 | 9108.584 | -22.23786
0.154637 | 0.09587494 | 0.0013 |  |  |  | 0.09587494 | 0.0013 | 0.01121657 | 9164.984 | -22.66489
0.150653 | 0.09340486 | 0.001308 |  |  |  | 0.09340486 | 0.001308 | 0.01128559 | 9221.384 | -22.7079
0.146693 | 0.09094966 | 0.001314 |  |  |  | 0.09094966 | 0.001314 | 0.01133736 | 9263.684 | -22.69227
0.142776 | 0.08852112 | 0.001323 |  |  |  | 0.08852112 | 0.001323 | 0.01141501 | 9327.134 | -22.57427
0.138742 | 0.08602004 | 0.001331 |  |  |  | 0.08602004 | 0.001331 | 0.01148404 | 9383.534 | -23.39844
0.134713 | 0.08352206 | 0.001339 |  |  |  | 0.08352206 | 0.001339 | 0.01155306 | 9439.934 | -23.51032
0.130756 | 0.08106872 | 0.001346 |  |  |  | 0.08106872 | 0.001346 | 0.01161346 | 9489.283 | -23.2199
0.126751 | 0.07858562 | 0.001356 |  |  |  | 0.07858562 | 0.001356 | 0.01169974 | 9559.783 | -23.65037
0.1228 | 0.076136 | 0.001365 |  |  |  | 0.076136 | 0.001365 | 0.01177739 | 9623.233 | -23.49555
0.118849 | 0.07368638 | 0.001374 |  |  |  | 0.07368638 | 0.001374 | 0.01185505 | 9686.683 | -23.65098
0.114857 | 0.07121134 | 0.001384 |  |  |  | 0.07121134 | 0.001384 | 0.01194133 | 9757.183 | -24.06217
0.11088 | 0.0687456 | 0.001394 |  |  |  | 0.0687456 | 0.001394 | 0.01202761 | 9827.683 | -24.14559
0.106805 | 0.0662191 | 0.001405 |  |  |  | 0.0662191 | 0.001405 | 0.01212252 | 9905.233 | -24.92761
0.102926 | 0.06381412 | 0.001415 |  |  |  | 0.06381412 | 0.001415 | 0.0122088 | 9975.733 | -23.90666
0.098909 | 0.06132358 | 0.001427 |  |  |  | 0.06132358 | 0.001427 | 0.01231234 | 10060.33 | -24.95031
0.094963 | 0.05887706 | 0.001438 |  |  |  | 0.05887706 | 0.001438 | 0.01240725 | 10137.88 | -24.70767
0.091063 | 0.05645906 | 0.001451 |  |  |  | 0.05645906 | 0.001451 | 0.01251941 | 10229.53 | -24.6242
0.087053 | 0.05397286 | 0.001464 |  |  |  | 0.05397286 | 0.001464 | 0.01263158 | 10321.18 | -25.54659
0.083087 | 0.05151394 | 0.00148 |  |  |  | 0.05151394 | 0.00148 | 0.01276963 | 10433.98 | -25.51764
0.0791 | 0.049042 | 0.001493 |  |  |  | 0.049042 | 0.001493 | 0.01288179 | 10525.63 | -25.90545
0.075075 | 0.0465465 | 0.001509 |  |  |  | 0.0465465 | 0.001509 | 0.01301984 | 10638.43 | -26.40746
0.071162 | 0.04412044 | 0.00153 |  |  |  | 0.04412044 | 0.00153 | 0.01320104 | 10786.48 | -25.98906
0.067096 | 0.04159952 | 0.001549 |  |  |  | 0.04159952 | 0.001549 | 0.01336497 | 10920.43 | -27.36069
0.063142 | 0.03914804 | 0.001569 |  |  |  | 0.03914804 | 0.001569 | 0.01353753 | 11061.43 | -26.94405
0.059132 | 0.03666184 | 0.001591 |  |  |  | 0.03666184 | 0.001591 | 0.01372735 | 11216.53 | -27.69373
0.055141 | 0.03418742 | 0.00161 |  |  |  | 0.03418742 | 0.00161 | 0.01389129 | 11350.48 | -27.92013
0.05121 | 0.0317502 | 0.001628 |  |  |  | 0.0317502 | 0.001628 | 0.01404659 | 11477.38 | -27.81826
0.047246 | 0.02929252 | 0.001643 |  |  |  | 0.02929252 | 0.001643 | 0.01417601 | 11583.13 | -28.33768
0.04324 | 0.0268088 | 0.001657 |  |  |  | 0.0268088 | 0.001657 | 0.01429681 | 11681.83 | -28.89182
0.039247 | 0.02433314 | 0.001668 |  |  |  | 0.02433314 | 0.001668 | 0.01439172 | 11759.38 | -29.01623
0.035273 | 0.02186926 | 0.001679 |  |  |  | 0.02186926 | 0.001679 | 0.01448663 | 11836.93 | -29.06924
0.031341 | 0.01943142 | 0.001689 |  |  |  | 0.01943142 | 0.001689 | 0.01457291 | 11907.43 | -28.94247
0.027269 | 0.01690678 | 0.0017 |  |  |  | 0.01690678 | 0.0017 | 0.01466782 | 11984.98 | -30.15986
0.023334 | 0.01446708 | 0.00171 |  |  |  | 0.01446708 | 0.00171 | 0.0147541 | 12055.48 | -29.32575
0.01936 | 0.0120032 | 0.001727 |  |  |  | 0.0120032 | 0.001727 | 0.01490078 | 12175.33 | -29.8509
0.015468 | 0.00959016 | 0.001748 |  |  |  | 0.00959016 | 0.001748 | 0.01508197 | 12323.38 | -29.55818
0.011526 | 0.00714612 | 0.001776 |  |  |  | 0.00714612 | 0.001776 | 0.01532355 | 12520.78 | -30.36006
0.007581 | 0.00470022 | 0.001804 |  |  |  | 0.00470022 | 0.001804 | 0.01556514 | 12718.18 | -30.86598
0.003634 | 0.00225308 | 0.001834 |  |  |  | 0.00225308 | 0.001834 | 0.01582399 | 12929.68 | -31.38195
-0.000207 | -0.00012834 | 0.001862 |  |  |  | -0.00012834 | 0.001862 | 0.01606557 | 13127.08 | -31.02604
-0.003322 | -0.00205964 | 0.001867 |  |  |  | -0.00205964 | 0.001867 | 0.01610871 | 13162.33 | -25.38636
-0.00473 | -0.0029326 | 0.001856 |  |  |  | -0.0029326 | 0.001856 | 0.01601381 | 13084.78 | -11.45634
-0.005092 | -0.00315704 | 0.00184 |  |  |  | -0.00315704 | 0.00184 | 0.01587575 | 12971.98 | -2.924089
-0.004582 | -0.00284084 | 0.001753 |  |  |  | -0.00284084 | 0.001753 | 0.01512511 | 12358.63 | 4.004769
-0.003623 | -0.00224626 | 0.001811 |  |  |  | -0.00224626 | 0.001811 | 0.01562554 | 12767.53 | 7.469755
-0.006821 | -0.00422902 | 0.001941 |  |  |  | -0.00422902 | 0.001941 | 0.0167472 | 13684.03 | -26.22354
-0.013422 | -0.00832164 | 0.002017 |  |  |  | -0.00832164 | 0.002017 | 0.01740293 | 14219.83 | -57.09993
-0.021307 | -0.01321034 | 0.002073 |  |  |  | -0.01321034 | 0.002073 | 0.01788611 | 14614.62 | -70.48149
-0.028396 | -0.01760552 | 0.002103 |  |  |  | -0.01760552 | 0.002103 | 0.01814495 | 14826.12 | -64.69869
-0.034158 | -0.02117796 | 0.002125 |  |  |  | -0.02117796 | 0.002125 | 0.01833477 | 14981.22 | -53.24248
-0.03907 | -0.0242234 | 0.002137 |  |  |  | -0.0242234 | 0.002137 | 0.01843831 | 15065.82 | -45.75324
-0.043514 | -0.02697868 | 0.002144 |  |  |  | -0.02697868 | 0.002144 | 0.01849871 | 15115.17 | -41.57855
-0.047855 | -0.0296701 | 0.002146 |  |  |  | -0.0296701 | 0.002146 | 0.01851596 | 15129.27 | -40.70026
-0.051995 | -0.0322369 | 0.002142 |  |  |  | -0.0322369 | 0.002142 | 0.01848145 | 15101.07 | -38.79763
-0.056186 | -0.03483532 | 0.002134 |  |  |  | -0.03483532 | 0.002134 | 0.01841242 | 15044.67 | -39.16566
-0.060232 | -0.03734384 | 0.002123 |  |  |  | -0.03734384 | 0.002123 | 0.01831752 | 14967.12 | -37.6426
-0.064272 | -0.03984864 | 0.002105 |  |  |  | -0.03984864 | 0.002105 | 0.01816221 | 14840.22 | -37.33072
-0.068284 | -0.04233608 | 0.002084 |  |  |  | -0.04233608 | 0.002084 | 0.01798102 | 14692.17 | -36.73003
-0.07234 | -0.0448508 | 0.002057 |  |  |  | -0.0448508 | 0.002057 | 0.01774806 | 14501.82 | -36.70737
-0.076323 | -0.04732026 | 0.002029 |  |  |  | -0.04732026 | 0.002029 | 0.01750647 | 14304.43 | -35.56794
-0.080371 | -0.04983002 | 0.001997 |  |  |  | -0.04983002 | 0.001997 | 0.01723037 | 14078.83 | -35.61757
-0.08434 | -0.0522908 | 0.001963 |  |  |  | -0.0522908 | 0.001963 | 0.01693701 | 13839.13 | -34.34997
-0.088394 | -0.05480428 | 0.001928 |  |  |  | -0.05480428 | 0.001928 | 0.01663503 | 13592.38 | -34.47427
-0.092356 | -0.05726072 | 0.001894 |  |  |  | -0.05726072 | 0.001894 | 0.01634167 | 13352.68 | -33.09445
-0.096404 | -0.05977048 | 0.001858 |  |  |  | -0.05977048 | 0.001858 | 0.01603106 | 13098.88 | -33.19353
-0.100363 | -0.06222506 | 0.001822 |  |  |  | -0.06222506 | 0.001822 | 0.01572045 | 12845.08 | -31.84076
-0.104282 | -0.06465484 | 0.001789 |  |  |  | -0.06465484 | 0.001789 | 0.01543572 | 12612.43 | -30.92807
-0.108237 | -0.06710694 | 0.001758 |  |  |  | -0.06710694 | 0.001758 | 0.01516825 | 12393.88 | -30.65898
-0.112195 | -0.0695609 | 0.001727 |  |  |  | -0.0695609 | 0.001727 | 0.01490078 | 12175.33 | -30.14593
-0.116136 | -0.07200432 | 0.001698 |  |  |  | -0.07200432 | 0.001698 | 0.01465056 | 11970.88 | -29.49966
-0.120083 | -0.07445146 | 0.001669 |  |  |  | -0.07445146 | 0.001669 | 0.01440035 | 11766.43 | -29.04426
-0.124081 | -0.07693022 | 0.001642 |  |  |  | -0.07693022 | 0.001642 | 0.01416739 | 11576.08 | -28.93024
-0.128156 | -0.07945672 | 0.001618 |  |  |  | -0.07945672 | 0.001618 | 0.01396031 | 11406.88 | -29.03322
-0.132153 | -0.08193486 | 0.001595 |  |  |  | -0.08193486 | 0.001595 | 0.01376186 | 11244.73 | -28.06693
-0.136169 | -0.08442478 | 0.001572 |  |  |  | -0.08442478 | 0.001572 | 0.01356342 | 11082.58 | -27.79661
-0.140155 | -0.0868961 | 0.00155 |  |  |  | -0.0868961 | 0.00155 | 0.0133736 | 10927.48 | -27.19695
-0.144096 | -0.08933952 | 0.001529 |  |  |  | -0.08933952 | 0.001529 | 0.01319241 | 10779.43 | -26.51955
-0.148077 | -0.09180774 | 0.001509 |  |  |  | -0.09180774 | 0.001509 | 0.01301984 | 10638.43 | -26.432
-0.152054 | -0.09427348 | 0.001491 |  |  |  | -0.09427348 | 0.001491 | 0.01286454 | 10511.53 | -26.07516
-0.156049 | -0.09675038 | 0.001472 |  |  |  | -0.09675038 | 0.001472 | 0.0127006 | 10377.58 | -25.87012
-0.160082 | -0.09925084 | 0.001453 |  |  |  | -0.09925084 | 0.001453 | 0.01253667 | 10243.63 | -25.78126 | -0.1 | 10205.11
-0.164062 | -0.10171844 | 0.001435 |  |  |  | -0.10171844 | 0.001435 | 0.01238136 | 10116.73 | -25.12062
-0.168072 | -0.10420464 | 0.001418 |  |  |  | -0.10420464 | 0.001418 | 0.01223469 | 9996.883 | -25.00323
-0.171989 | -0.10663318 | 0.001401 |  |  |  | -0.10663318 | 0.001401 | 0.01208801 | 9877.033 | -24.1323
-0.176095 | -0.1091789 | 0.001386 |  |  |  | -0.1091789 | 0.001386 | 0.01195858 | 9771.283 | -25.00956
-0.180048 | -0.11162976 | 0.00137 |  |  |  | -0.11162976 | 0.00137 | 0.01182053 | 9658.483 | -23.80982
-0.18398 | -0.1140676 | 0.001356 |  |  |  | -0.1140676 | 0.001356 | 0.01169974 | 9559.783 | -23.42553
-0.187971 | -0.11654202 | 0.001339 |  |  |  | -0.11654202 | 0.001339 | 0.01155306 | 9439.934 | -23.50664
-0.192011 | -0.11904682 | 0.001325 |  |  |  | -0.11904682 | 0.001325 | 0.01143227 | 9341.234 | -23.52153
-0.195964 | -0.12149768 | 0.001311 |  |  |  | -0.12149768 | 0.001311 | 0.01131148 | 9242.534 | -22.77311
-0.199863 | -0.12391506 | 0.001297 |  |  |  | -0.12391506 | 0.001297 | 0.01119068 | 9143.834 | -22.22342
-0.203853 | -0.12638886 | 0.001283 |  |  |  | -0.12638886 | 0.001283 | 0.01106989 | 9045.134 | -22.49793
-0.207869 | -0.12887878 | 0.001267 |  |  |  | -0.12887878 | 0.001267 | 0.01093184 | 8932.334 | -22.38123
-0.211865 | -0.1313563 | 0.001256 |  |  |  | -0.1313563 | 0.001256 | 0.01083693 | 8854.785 | -22.03397
-0.215838 | -0.13381956 | 0.001241 |  |  |  | -0.13381956 | 0.001241 | 0.01070751 | 8749.035 | -21.68139
-0.21978 | -0.1362636 | 0.001228 |  |  |  | -0.1362636 | 0.001228 | 0.01059534 | 8657.385 | -21.27099
-0.22382 | -0.1387684 | 0.001214 |  |  |  | -0.1387684 | 0.001214 | 0.01047455 | 8558.685 | -21.56141
-0.227787 | -0.14122794 | 0.001203 |  |  |  | -0.14122794 | 0.001203 | 0.01037964 | 8481.135 | -20.95506
-0.23175 | -0.143685 | 0.00119 |  |  |  | -0.143685 | 0.00119 | 0.01026747 | 8389.485 | -20.72606
-0.235723 | -0.14614826 | 0.001179 |  |  |  | -0.14614826 | 0.001179 | 0.01017256 | 8311.936 | -20.56997
-0.239761 | -0.14865182 | 0.001167 |  |  |  | -0.14865182 | 0.001167 | 0.01006903 | 8227.336 | -20.70353
-0.243747 | -0.15112314 | 0.001156 |  |  |  | -0.15112314 | 0.001156 | 0.009974116 | 8149.786 | -20.23655
-0.247679 | -0.15356098 | 0.001145 |  |  |  | -0.15356098 | 0.001145 | 0.009879206 | 8072.236 | -19.77335
-0.251675 | -0.1560385 | 0.001133 |  |  |  | -0.1560385 | 0.001133 | 0.009775669 | 7987.636 | -19.89433
-0.255673 | -0.15851726 | 0.001119 |  |  |  | -0.15851726 | 0.001119 | 0.009654875 | 7888.936 | -19.67711
-0.259652 | -0.16098424 | 0.001108 |  |  |  | -0.16098424 | 0.001108 | 0.009559965 | 7811.386 | -19.36619
-0.263668 | -0.16347416 | 0.001099 |  |  |  | -0.16347416 | 0.001099 | 0.009482312 | 7747.936 | -19.37073
-0.267651 | -0.16594362 | 0.001087 |  |  |  | -0.16594362 | 0.001087 | 0.009378775 | 7663.337 | -19.02876
-0.271662 | -0.16843044 | 0.001077 |  |  |  | -0.16843044 | 0.001077 | 0.009292494 | 7592.837 | -18.96968
-0.275728 | -0.17095136 | 0.001066 |  |  |  | -0.17095136 | 0.001066 | 0.009197584 | 7515.287 | -19.04319
-0.279635 | -0.1733737 | 0.001056 |  |  |  | -0.1733737 | 0.001056 | 0.009111303 | 7444.787 | -18.11919
-0.283626 | -0.17584812 | 0.001046 |  |  |  | -0.17584812 | 0.001046 | 0.009025022 | 7374.287 | -18.33431
-0.287588 | -0.17830456 | 0.001035 |  |  |  | -0.17830456 | 0.001035 | 0.008930112 | 7296.737 | -18.01925
-0.291599 | -0.18079138 | 0.001025 |  |  |  | -0.18079138 | 0.001025 | 0.008843831 | 7226.237 | -18.05801
-0.295622 | -0.18328564 | 0.001016 |  |  |  | -0.18328564 | 0.001016 | 0.008766178 | 7162.788 | -17.94498
-0.299562 | -0.18572844 | 0.001006 |  |  |  | -0.18572844 | 0.001006 | 0.008679896 | 7092.288 | -17.41115
-0.303451 | -0.18813962 | 0.000997 |  |  |  | -0.18813962 | 0.000997 | 0.008602243 | 7028.838 | -17.02429
-0.307473 | -0.19063326 | 0.000987 |  |  |  | -0.19063326 | 0.000987 | 0.008515962 | 6958.338 | -17.43949
-0.311438 | -0.19309156 | 0.000979 |  |  |  | -0.19309156 | 0.000979 | 0.008446937 | 6901.938 | -17.03636
-0.315455 | -0.1955821 | 0.00097 |  |  |  | -0.1955821 | 0.00097 | 0.008369284 | 6838.488 | -17.11054
-0.319421 | -0.19804102 | 0.00096 |  |  |  | -0.19804102 | 0.00096 | 0.008283003 | 6767.988 | -16.72862 | -0.2 | 6723.911
-0.323464 | -0.20054768 | 0.000952 |  |  |  | -0.20054768 | 0.000952 | 0.008213978 | 6711.588 | -16.89436
-0.32746 | -0.2030252 | 0.000942 |  |  |  | -0.2030252 | 0.000942 | 0.008127696 | 6641.088 | -16.54076
-0.331405 | -0.2054711 | 0.000933 |  |  |  | -0.2054711 | 0.000933 | 0.008050043 | 6577.639 | -16.16584
-0.335475 | -0.2079945 | 0.000924 |  |  |  | -0.2079945 | 0.000924 | 0.00797239 | 6514.189 | -16.51796
-0.339477 | -0.21047574 | 0.000915 |  |  |  | -0.21047574 | 0.000915 | 0.007894737 | 6450.739 | -16.08455
-0.343397 | -0.21290614 | 0.000905 |  |  |  | -0.21290614 | 0.000905 | 0.007808456 | 6380.239 | -15.5922
-0.347347 | -0.21535514 | 0.000899 |  |  |  | -0.21535514 | 0.000899 | 0.007756687 | 6337.939 | -15.57341
-0.351331 | -0.21782522 | 0.000891 |  |  |  | -0.21782522 | 0.000891 | 0.007687662 | 6281.539 | -15.58556
-0.355353 | -0.22031886 | 0.000882 |  |  |  | -0.22031886 | 0.000882 | 0.007610009 | 6218.089 | -15.58479
-0.359348 | -0.22279576 | 0.000874 |  |  |  | -0.22279576 | 0.000874 | 0.007540984 | 6161.689 | -15.33174
-0.363388 | -0.22530056 | 0.000867 |  |  |  | -0.22530056 | 0.000867 | 0.007480587 | 6112.339 | -15.37199
-0.367424 | -0.22780288 | 0.00086 |  |  |  | -0.22780288 | 0.00086 | 0.00742019 | 6062.989 | -15.23328
-0.371409 | -0.23027358 | 0.000852 |  |  |  | -0.23027358 | 0.000852 | 0.007351165 | 6006.59 | -14.91015
-0.375247 | -0.23265314 | 0.000844 |  |  |  | -0.23265314 | 0.000844 | 0.00728214 | 5950.19 | -14.22594
-0.37923 | -0.2351226 | 0.000836 |  |  |  | -0.2351226 | 0.000836 | 0.007213115 | 5893.79 | -14.62412
-0.383145 | -0.2375499 | 0.00083 |  |  |  | -0.2375499 | 0.00083 | 0.007161346 | 5851.49 | -14.25466
-0.387103 | -0.24000386 | 0.000821 |  |  |  | -0.24000386 | 0.000821 | 0.007083693 | 5788.04 | -14.28147
-0.3911 | -0.242482 | 0.000813 |  |  |  | -0.242482 | 0.000813 | 0.007014668 | 5731.64 | -14.27369
-0.395056 | -0.24493472 | 0.000807 |  |  |  | -0.24493472 | 0.000807 | 0.006962899 | 5689.34 | -14.00623
-0.399066 | -0.24742092 | 0.000799 |  |  |  | -0.24742092 | 0.000799 | 0.006893874 | 5632.94 | -14.07473
-0.403011 | -0.24986682 | 0.000791 |  |  |  | -0.24986682 | 0.000791 | 0.006824849 | 5576.54 | -13.70863
-0.406991 | -0.25233442 | 0.000783 |  |  |  | -0.25233442 | 0.000783 | 0.006755824 | 5520.14 | -13.69108
-0.411013 | -0.25482806 | 0.000776 |  |  |  | -0.25482806 | 0.000776 | 0.006695427 | 5470.79 | -13.70371
-0.414955 | -0.2572721 | 0.000769 |  |  |  | -0.2572721 | 0.000769 | 0.00663503 | 5421.441 | -13.31052
-0.418948 | -0.25974776 | 0.000761 |  |  |  | -0.25974776 | 0.000761 | 0.006566005 | 5365.041 | -13.35183
-0.423002 | -0.26226124 | 0.000755 |  |  |  | -0.26226124 | 0.000755 | 0.006514236 | 5322.741 | -13.43176
-0.426871 | -0.26466002 | 0.000747 |  |  |  | -0.26466002 | 0.000747 | 0.006445211 | 5266.341 | -12.70044
-0.430923 | -0.26717226 | 0.00074 |  |  |  | -0.26717226 | 0.00074 | 0.006384814 | 5216.991 | -13.16832
-0.434929 | -0.26965598 | 0.000734 |  |  |  | -0.26965598 | 0.000734 | 0.006333046 | 5174.691 | -12.90501
-0.438971 | -0.27216202 | 0.000727 |  |  |  | -0.27216202 | 0.000727 | 0.006272649 | 5125.341 | -12.90615
-0.442982 | -0.27464884 | 0.000719 |  |  |  | -0.27464884 | 0.000719 | 0.006203624 | 5068.941 | -12.67567
-0.446924 | -0.27709288 | 0.000712 |  |  |  | -0.27709288 | 0.000712 | 0.006143227 | 5019.591 | -12.32839
-0.450949 | -0.27958838 | 0.000705 |  |  |  | -0.27958838 | 0.000705 | 0.00608283 | 4970.241 | -12.46481
-0.454956 | -0.28207272 | 0.000697 |  |  |  | -0.28207272 | 0.000697 | 0.006013805 | 4913.841 | -12.27771
-0.458896 | -0.28451552 | 0.000692 |  |  |  | -0.28451552 | 0.000692 | 0.005970664 | 4878.591 | -11.96048
-0.462889 | -0.28699118 | 0.000686 |  |  |  | -0.28699118 | 0.000686 | 0.005918896 | 4836.292 | -12.02537
-0.466839 | -0.28944018 | 0.000678 |  |  |  | -0.28944018 | 0.000678 | 0.005849871 | 4779.892 | -11.77502
-0.47081 | -0.2919022 | 0.000673 |  |  |  | -0.2919022 | 0.000673 | 0.00580673 | 4744.642 | -11.7248
-0.474676 | -0.29429912 | 0.000667 |  |  |  | -0.29429912 | 0.000667 | 0.005754961 | 4702.342 | -11.32183
-0.478741 | -0.29681942 | 0.000659 |  |  |  | -0.29681942 | 0.000659 | 0.005685936 | 4645.942 | -11.78024
-0.48268 | -0.2992616 | 0.000652 |  |  |  | -0.2992616 | 0.000652 | 0.005625539 | 4596.592 | -11.28597 | -0.3 | 4586.141
-0.486697 | -0.30175214 | 0.000647 |  |  |  | -0.30175214 | 0.000647 | 0.005582399 | 4561.342 | -11.4041
-0.490677 | -0.30421974 | 0.00064 |  |  |  | -0.30421974 | 0.00064 | 0.005522002 | 4511.992 | -11.19468
-0.494674 | -0.30669788 | 0.000632 |  |  |  | -0.30669788 | 0.000632 | 0.005452977 | 4455.592 | -11.11146
-0.498629 | -0.30914998 | 0.000626 |  |  |  | -0.30914998 | 0.000626 | 0.005401208 | 4413.292 | -10.8737
-0.502618 | -0.31162316 | 0.000621 |  |  |  | -0.31162316 | 0.000621 | 0.005358067 | 4378.042 | -10.87128
-0.506652 | -0.31412424 | 0.000615 |  |  |  | -0.31412424 | 0.000615 | 0.005306299 | 4335.742 | -10.89694
-0.510635 | -0.3165937 | 0.000608 |  |  |  | -0.3165937 | 0.000608 | 0.005245902 | 4286.393 | -10.64601
-0.514577 | -0.31903774 | 0.000602 |  |  |  | -0.31903774 | 0.000602 | 0.005194133 | 4244.093 | -10.42442
-0.518602 | -0.32153324 | 0.000595 |  |  |  | -0.32153324 | 0.000595 | 0.005133736 | 4194.743 | -10.52956
-0.522577 | -0.32399774 | 0.00059 |  |  |  | -0.32399774 | 0.00059 | 0.005090595 | 4159.493 | -10.29451
-0.526588 | -0.32648456 | 0.000585 |  |  |  | -0.32648456 | 0.000585 | 0.005047455 | 4124.243 | -10.30008
-0.53064 | -0.3289968 | 0.000578 |  |  |  | -0.3289968 | 0.000578 | 0.004987058 | 4074.893 | -10.2991
-0.534576 | -0.33143712 | 0.000573 |  |  |  | -0.33143712 | 0.000573 | 0.004943917 | 4039.643 | -9.901032
-0.538535 | -0.3338917 | 0.000566 |  |  |  | -0.3338917 | 0.000566 | 0.00488352 | 3990.293 | -9.85506
-0.542559 | -0.33638658 | 0.000561 |  |  |  | -0.33638658 | 0.000561 | 0.00484038 | 3955.043 | -9.91133
-0.546541 | -0.33885542 | 0.000554 |  |  |  | -0.33885542 | 0.000554 | 0.004779983 | 3905.693 | -9.70345
-0.550477 | -0.34129574 | 0.000548 |  |  |  | -0.34129574 | 0.000548 | 0.004728214 | 3863.393 | -9.479529
-0.554504 | -0.34379248 | 0.000542 |  |  |  | -0.34379248 | 0.000542 | 0.004676445 | 3821.093 | -9.593083
-0.558415 | -0.3462173 | 0.000537 |  |  |  | -0.3462173 | 0.000537 | 0.004633305 | 3785.843 | -9.222726
-0.56239 | -0.3486818 | 0.000531 |  |  |  | -0.3486818 | 0.000531 | 0.004581536 | 3743.543 | -9.278087
-0.566391 | -0.35116242 | 0.000523 |  |  |  | -0.35116242 | 0.000523 | 0.004512511 | 3687.144 | -9.216355
-0.57037 | -0.3536294 | 0.000518 |  |  |  | -0.3536294 | 0.000518 | 0.00446937 | 3651.894 | -9.052629
-0.574303 | -0.35606786 | 0.000513 |  |  |  | -0.35606786 | 0.000513 | 0.00442623 | 3616.644 | -8.862019
-0.57829 | -0.3585398 | 0.000508 |  |  |  | -0.3585398 | 0.000508 | 0.004383089 | 3581.394 | -8.896558
-0.582238 | -0.36098756 | 0.000502 |  |  |  | -0.36098756 | 0.000502 | 0.00433132 | 3539.094 | -8.714622
-0.586287 | -0.36349794 | 0.000496 |  |  |  | -0.36349794 | 0.000496 | 0.004279551 | 3496.794 | -8.831376
-0.590264 | -0.36596368 | 0.000491 |  |  |  | -0.36596368 | 0.000491 | 0.004236411 | 3461.544 | -8.578726
-0.594264 | -0.36844368 | 0.000485 |  |  |  | -0.36844368 | 0.000485 | 0.004184642 | 3419.244 | -8.532177
-0.598285 | -0.3709367 | 0.000479 |  |  |  | -0.3709367 | 0.000479 | 0.004132873 | 3376.944 | -8.471516
-0.602217 | -0.37337454 | 0.000473 |  |  |  | -0.37337454 | 0.000473 | 0.004081104 | 3334.644 | -8.180889
-0.606239 | -0.37586818 | 0.000468 |  |  |  | -0.37586818 | 0.000468 | 0.004037964 | 3299.394 | -8.271452
-0.610227 | -0.37834074 | 0.000462 |  |  |  | -0.37834074 | 0.000462 | 0.003986195 | 3257.094 | -8.105656
-0.614211 | -0.38081082 | 0.000457 |  |  |  | -0.38081082 | 0.000457 | 0.003943054 | 3221.844 | -8.001748
-0.618182 | -0.38327284 | 0.000451 |  |  |  | -0.38327284 | 0.000451 | 0.003891286 | 3179.544 | -7.880174
-0.622134 | -0.38572308 | 0.000446 |  |  |  | -0.38572308 | 0.000446 | 0.003848145 | 3144.295 | -7.747462
-0.626173 | -0.38822726 | 0.000442 |  |  |  | -0.38822726 | 0.000442 | 0.003813632 | 3116.095 | -7.838571
-0.630174 | -0.39070788 | 0.000436 |  |  |  | -0.39070788 | 0.000436 | 0.003761864 | 3073.795 | -7.677381
-0.634142 | -0.39316804 | 0.00043 |  |  |  | -0.39316804 | 0.00043 | 0.003710095 | 3031.495 | -7.509994
-0.638121 | -0.39563502 | 0.000424 |  |  |  | -0.39563502 | 0.000424 | 0.003658326 | 2989.195 | -7.42646
-0.642042 | -0.39806604 | 0.00042 |  |  |  | -0.39806604 | 0.00042 | 0.003623814 | 2960.995 | -7.232515 | -0.4 | 2933.575
-0.646052 | -0.40055224 | 0.000415 |  |  |  | -0.40055224 | 0.000415 | 0.003580673 | 2925.745 | -7.317806
-0.649966 | -0.40297892 | 0.000408 |  |  |  | -0.40297892 | 0.000408 | 0.003520276 | 2876.395 | -7.039968
-0.653906 | -0.40542172 | 0.000404 |  |  |  | -0.40542172 | 0.000404 | 0.003485764 | 2848.195 | -6.992014
-0.657913 | -0.40790606 | 0.0004 |  |  |  | -0.40790606 | 0.0004 | 0.003451251 | 2819.995 | -7.040856
-0.661836 | -0.41033832 | 0.000395 |  |  |  | -0.41033832 | 0.000395 | 0.00340811 | 2784.745 | -6.816093
-0.665884 | -0.41284808 | 0.000389 |  |  |  | -0.41284808 | 0.000389 | 0.003356342 | 2742.445 | -6.935961
-0.669862 | -0.41531444 | 0.000384 |  |  |  | -0.41531444 | 0.000384 | 0.003313201 | 2707.195 | -6.720388
-0.67388 | -0.4178056 | 0.000379 |  |  |  | -0.4178056 | 0.000379 | 0.00327006 | 2671.945 | -6.70015
-0.677905 | -0.4203011 | 0.000373 |  |  |  | -0.4203011 | 0.000373 | 0.003218292 | 2629.645 | -6.61506
-0.681883 | -0.42276746 | 0.000369 |  |  |  | -0.42276746 | 0.000369 | 0.003183779 | 2601.445 | -6.450877
-0.685909 | -0.42526358 | 0.000363 |  |  |  | -0.42526358 | 0.000363 | 0.00313201 | 2559.146 | -6.440727
-0.689873 | -0.42772126 | 0.000358 |  |  |  | -0.42772126 | 0.000358 | 0.00308887 | 2523.896 | -6.246244
-0.693862 | -0.43019444 | 0.000352 |  |  |  | -0.43019444 | 0.000352 | 0.003037101 | 2481.596 | -6.18974
-0.697851 | -0.43266762 | 0.000349 |  |  |  | -0.43266762 | 0.000349 | 0.003011217 | 2460.446 | -6.111279
-0.701831 | -0.43513522 | 0.000343 |  |  |  | -0.43513522 | 0.000343 | 0.002959448 | 2418.146 | -6.019206
-0.705815 | -0.4376053 | 0.000336 |  |  |  | -0.4376053 | 0.000336 | 0.002899051 | 2368.796 | -5.912064
-0.709807 | -0.44008034 | 0.000333 |  |  |  | -0.44008034 | 0.000333 | 0.002873167 | 2347.646 | -5.836691
-0.713792 | -0.44255104 | 0.000328 |  |  |  | -0.44255104 | 0.000328 | 0.002830026 | 2312.396 | -5.756783
-0.717726 | -0.44499012 | 0.000321 |  |  |  | -0.44499012 | 0.000321 | 0.002769629 | 2263.046 | -5.579935
-0.721726 | -0.44747012 | 0.000317 |  |  |  | -0.44747012 | 0.000317 | 0.002735116 | 2234.846 | -5.577386
-0.725655 | -0.4499061 | 0.000314 |  |  |  | -0.4499061 | 0.000314 | 0.002709232 | 2213.696 | -5.41828
-0.729687 | -0.45240594 | 0.000308 |  |  |  | -0.45240594 | 0.000308 | 0.002657463 | 2171.396 | -5.481015
-0.73367 | -0.4548754 | 0.000303 |  |  |  | -0.4548754 | 0.000303 | 0.002614323 | 2136.146 | -5.318652
-0.737616 | -0.45732192 | 0.000299 |  |  |  | -0.45732192 | 0.000299 | 0.00257981 | 2107.946 | -5.191629
-0.74154 | -0.4597548 | 0.000293 |  |  |  | -0.4597548 | 0.000293 | 0.002528041 | 2065.646 | -5.076925
-0.745559 | -0.46224658 | 0.000289 |  |  |  | -0.46224658 | 0.000289 | 0.002493529 | 2037.446 | -5.112002
-0.749477 | -0.46467574 | 0.000283 |  |  |  | -0.46467574 | 0.000283 | 0.00244176 | 1995.147 | -4.897907
-0.753511 | -0.46717682 | 0.000279 |  |  |  | -0.46717682 | 0.000279 | 0.002407248 | 1966.947 | -4.954756
-0.757471 | -0.46963202 | 0.000275 |  |  |  | -0.46963202 | 0.000275 | 0.002372735 | 1938.747 | -4.794629
-0.761497 | -0.47212814 | 0.00027 |  |  |  | -0.47212814 | 0.00027 | 0.002329594 | 1903.497 | -4.79535
-0.765488 | -0.47460256 | 0.000266 |  |  |  | -0.47460256 | 0.000266 | 0.002295082 | 1875.297 | -4.675161
-0.769453 | -0.47706086 | 0.000261 |  |  |  | -0.47706086 | 0.000261 | 0.002251941 | 1840.047 | -4.566714
-0.773433 | -0.47952846 | 0.000258 |  |  |  | -0.47952846 | 0.000258 | 0.002226057 | 1818.897 | -4.514405
-0.777439 | -0.48201218 | 0.000251 |  |  |  | -0.48201218 | 0.000251 | 0.00216566 | 1769.547 | -4.456345
-0.781445 | -0.4844959 | 0.000246 |  |  |  | -0.4844959 | 0.000246 | 0.002122519 | 1734.297 | -4.351284
-0.78541 | -0.4869542 | 0.000241 |  |  |  | -0.4869542 | 0.000241 | 0.002079379 | 1699.047 | -4.220095
-0.789425 | -0.4894435 | 0.000236 |  |  |  | -0.4894435 | 0.000236 | 0.002036238 | 1663.797 | -4.185564
-0.7934 | -0.491908 | 0.000232 |  |  |  | -0.491908 | 0.000232 | 0.002001726 | 1635.597 | -4.065679
-0.797418 | -0.49439916 | 0.000227 |  |  |  | -0.49439916 | 0.000227 | 0.001958585 | 1600.347 | -4.030628
-0.801475 | -0.4969145 | 0.000222 |  |  |  | -0.4969145 | 0.000222 | 0.001915444 | 1565.097 | -3.981085
-0.805442 | -0.49937404 | 0.000218 |  |  |  | -0.49937404 | 0.000218 | 0.001880932 | 1536.897 | -3.81474 | -0.5 | 1527.872
-0.809385 | -0.5018187 | 0.000213 |  |  |  | -0.5018187 | 0.000213 | 0.001837791 | 1501.647 | -3.714104
-0.813348 | -0.50427576 | 0.000208 |  |  |  | -0.50427576 | 0.000208 | 0.001794651 | 1466.397 | -3.646332
-0.817267 | -0.50670554 | 0.000205 |  |  |  | -0.50670554 | 0.000205 | 0.001768766 | 1445.247 | -3.537328
-0.821277 | -0.50919174 | 0.000199 |  |  |  | -0.50919174 | 0.000199 | 0.001716997 | 1402.948 | -3.540591
-0.825204 | -0.51162648 | 0.000195 |  |  |  | -0.51162648 | 0.000195 | 0.001682485 | 1374.748 | -3.381483
-0.82924 | -0.5141288 | 0.00019 |  |  |  | -0.5141288 | 0.00019 | 0.001639344 | 1339.498 | -3.395955
-0.833234 | -0.51660508 | 0.000186 |  |  |  | -0.51660508 | 0.000186 | 0.001604832 | 1311.298 | -3.282056
-0.837189 | -0.51905718 | 0.000181 |  |  |  | -0.51905718 | 0.000181 | 0.001561691 | 1276.048 | -3.172215
-0.84122 | -0.5215564 | 0.000176 |  |  |  | -0.5215564 | 0.000176 | 0.00151855 | 1240.798 | -3.145075
-0.845198 | -0.52402276 | 0.000173 |  |  |  | -0.52402276 | 0.000173 | 0.001492666 | 1219.648 | -3.034172
-0.849183 | -0.52649346 | 0.000167 |  |  |  | -0.52649346 | 0.000167 | 0.001440897 | 1177.348 | -2.961129
-0.853168 | -0.52896416 | 0.000161 |  |  |  | -0.52896416 | 0.000161 | 0.001389129 | 1135.048 | -2.856618
-0.857157 | -0.53143734 | 0.000157 |  |  |  | -0.53143734 | 0.000157 | 0.001354616 | 1106.848 | -2.772306
-0.861224 | -0.53395888 | 0.000153 |  |  |  | -0.53395888 | 0.000153 | 0.001320104 | 1078.648 | -2.755408
-0.865188 | -0.53641656 | 0.000149 |  |  |  | -0.53641656 | 0.000149 | 0.001285591 | 1050.448 | -2.616319
-0.869176 | -0.53888912 | 0.000144 |  |  |  | -0.53888912 | 0.000144 | 0.00124245 | 1015.198 | -2.553717
-0.873146 | -0.54135052 | 0.000139 |  |  |  | -0.54135052 | 0.000139 | 0.00119931 | 979.9483 | -2.455427
-0.8771 | -0.543802 | 0.000136 |  |  |  | -0.543802 | 0.000136 | 0.001173425 | 958.7983 | -2.376399
-0.881104 | -0.54628448 | 0.000131 |  |  |  | -0.54628448 | 0.000131 | 0.001130285 | 923.5484 | -2.336444
-0.885091 | -0.54875642 | 0.000126 |  |  |  | -0.54875642 | 0.000126 | 0.001087144 | 888.2985 | -2.239388
-0.889091 | -0.55123642 | 0.000123 |  |  |  | -0.55123642 | 0.000123 | 0.00106126 | 867.1485 | -2.176754
-0.893096 | -0.55371952 | 0.000118 |  |  |  | -0.55371952 | 0.000118 | 0.001018119 | 831.8985 | -2.109452
-0.89706 | -0.5561772 | 0.000114 |  |  |  | -0.5561772 | 0.000114 | 0.0009836066 | 803.6986 | -2.009887
-0.901078 | -0.55866836 | 0.00011 |  |  |  | -0.55866836 | 0.00011 | 0.000949094 | 775.4986 | -1.967017
-0.905034 | -0.56112108 | 0.000105 |  |  |  | -0.56112108 | 0.000105 | 0.0009059534 | 740.2487 | -1.858852
-0.90904 | -0.5636048 | 0.000101 |  |  |  | -0.5636048 | 0.000101 | 0.0008714409 | 712.0488 | -1.80355
-0.912949 | -0.56602838 | 9.680564e-05 |  |  |  | -0.56602838 | 9.680564e-05 | 0.0008352514 | 682.4786 | -1.689874
-0.916879 | -0.56846498 | 9.229986e-05 |  |  |  | -0.56846498 | 9.229986e-05 | 0.000796375 | 650.7129 | -1.624227
-0.920861 | -0.57093382 | 8.787037e-05 |  |  |  | -0.57093382 | 8.787037e-05 | 0.0007581568 | 619.485 | -1.567958
-0.924869 | -0.57341878 | 8.367567e-05 |  |  |  | -0.57341878 | 8.367567e-05 | 0.0007219644 | 589.9124 | -1.502652
-0.92881 | -0.5758622 | 7.919763e-05 |  |  |  | -0.5758622 | 7.919763e-05 | 0.0006833273 | 558.3423 | -1.402834
-0.932751 | -0.57830562 | 7.534633e-05 |  |  |  | -0.57830562 | 7.534633e-05 | 0.0006500978 | 531.1907 | -1.331093
-0.936747 | -0.58078314 | 7.022623e-05 |  |  |  | -0.58078314 | 7.022623e-05 | 0.0006059209 | 495.0941 | -1.271321
-0.94077 | -0.5832774 | 6.685311e-05 |  |  |  | -0.5832774 | 6.685311e-05 | 0.0005768172 | 471.3136 | -1.205236
-0.944697 | -0.58571214 | 6.174779e-05 |  |  |  | -0.58571214 | 6.174779e-05 | 0.0005327678 | 435.3212 | -1.10371
-0.948755 | -0.5882281 | 5.798636e-05 |  |  |  | -0.5882281 | 5.798636e-05 | 0.0005003137 | 408.8031 | -1.061891
-0.952747 | -0.59070314 | 5.363562e-05 |  |  |  | -0.59070314 | 5.363562e-05 | 0.000462775 | 378.1305 | -0.9738461
-0.956715 | -0.5931633 | 4.997482e-05 |  |  |  | -0.5931633 | 4.997482e-05 | 0.0004311891 | 352.3219 | -0.8985148
-0.96069 | -0.5956278 | 4.688213e-05 |  |  |  | -0.5956278 | 4.688213e-05 | 0.000404505 | 330.5184 | -0.84143
-0.964654 | -0.59808548 | 4.210932e-05 |  |  |  | -0.59808548 | 4.210932e-05 | 0.0003633246 | 296.8702 | -0.7709602 | -0.6 | 274.5608
-0.96871 | -0.6006002 | 3.795281e-05 |  |  |  | -0.6006002 | 3.795281e-05 | 0.0003274617 | 267.5668 | -0.7097005
-0.972662 | -0.60305044 | 3.430046e-05 |  |  |  | -0.60305044 | 3.430046e-05 | 0.0002959487 | 241.8178 | -0.6240573
-0.976641 | -0.60551742 | 3.066846e-05 |  |  |  | -0.60551742 | 3.066846e-05 | 0.0002646114 | 216.2123 | -0.5649755
-0.980631 | -0.60799122 | 2.741349e-05 |  |  |  | -0.60799122 | 2.741349e-05 | 0.0002365271 | 193.2648 | -0.5064821
-0.984693 | -0.61050966 | 2.279641e-05 |  |  |  | -0.61050966 | 2.279641e-05 | 0.0001966903 | 160.7144 | -0.4457377
-0.988688 | -0.61298656 | 1.695848e-05 |  |  |  | -0.61298656 | 1.695848e-05 | 0.0001463199 | 119.5571 | -0.3471022
-0.992688 | -0.61546656 | 1.173502e-05 |  |  |  | -0.61546656 | 1.173502e-05 | 0.0001012513 | 82.73175 | -0.2508381
-0.996656 | -0.61792672 | 9.174318e-06 |  |  |  | -0.61792672 | 9.174318e-06 | 7.915719e-05 | 64.67883 | -0.1813268
-1.00066 | -0.6204092 | 3.681542e-06 |  |  |  | -0.6204092 | 3.681542e-06 | 3.176481e-05 | 25.95483 | -0.1124981
-1.004534 | -0.62281108 | -9.468173e-07 |  |  |  | -0.62281108 | -9.468173e-07 | -8.169261e-06 | -6.67505 | -0.02315385
-1.008502 | -0.62527124 | -3.929433e-06 |  |  |  | -0.62527124 | -3.929433e-06 | -3.390365e-05 | -27.70245 | 0.04228708
-1.012433 | -0.62770846 | -8.415247e-06 |  |  |  | -0.62770846 | -8.415247e-06 | -7.260783e-05 | -59.32739 | 0.1060554
-1.016409 | -0.63017358 | -1.124076e-05 |  |  |  | -0.63017358 | -1.124076e-05 | -9.698671e-05 | -79.24722 | 0.1708015
-1.020393 | -0.63264366 | -1.562649e-05 |  |  |  | -0.63264366 | -1.562649e-05 | -0.0001348274 | -110.1666 | 0.2339336
-1.024409 | -0.63513358 | -1.978514e-05 |  |  |  | -0.63513358 | -1.978514e-05 | -0.0001707087 | -139.485 | 0.3108062
-1.0284 | -0.637608 | -2.316962e-05 |  |  |  | -0.637608 | -2.316962e-05 | -0.0001999104 | -163.3455 | 0.374665
-1.032419 | -0.64009978 | -2.899657e-05 |  |  |  | -0.64009978 | -2.899657e-05 | -0.0002501861 | -204.4255 | 0.4582022
-1.036465 | -0.6426083 | -3.25961e-05 |  |  |  | -0.6426083 | -3.25961e-05 | -0.0002812433 | -229.8021 | 0.5446343
-1.040333 | -0.64500646 | -3.58497e-05 |  |  |  | -0.64500646 | -3.58497e-05 | -0.0003093158 | -252.7399 | 0.5786065
-1.04438 | -0.6475156 | -4.073273e-05 |  |  |  | -0.6475156 | -4.073273e-05 | -0.0003514472 | -287.1652 | 0.6773489
-1.048384 | -0.64999808 | -4.415289e-05 |  |  |  | -0.64999808 | -4.415289e-05 | -0.0003809568 | -311.2773 | 0.7428109
-1.05231 | -0.6524322 | -4.755948e-05 |  |  |  | -0.6524322 | -4.755948e-05 | -0.0004103493 | -335.2937 | 0.7869158
-1.056362 | -0.65494444 | -5.1682e-05 |  |  |  | -0.65494444 | -5.1682e-05 | -0.0004459189 | -364.3575 | 0.8788459
-1.060252 | -0.65735624 | -5.637256e-05 |  |  |  | -0.65735624 | -5.637256e-05 | -0.0004863896 | -397.4259 | 0.9186345
-1.064247 | -0.65983314 | -5.928078e-05 |  |  |  | -0.65983314 | -5.928078e-05 | -0.0005114821 | -417.9288 | 1.009776
-1.068296 | -0.66234352 | -6.548521e-05 |  |  |  | -0.66234352 | -6.548521e-05 | -0.0005650148 | -461.6699 | 1.104063
-1.072258 | -0.66479996 | -6.751811e-05 |  |  |  | -0.66479996 | -6.751811e-05 | -0.0005825549 | -476.0018 | 1.151667
-1.076253 | -0.66727686 | -7.204326e-05 |  |  |  | -0.66727686 | -7.204326e-05 | -0.0006215984 | -507.9041 | 1.218518
-1.080229 | -0.66974198 | -7.569553e-05 |  |  |  | -0.66974198 | -7.569553e-05 | -0.0006531107 | -533.6526 | 1.283781
-1.084215 | -0.6722133 | -8.066257e-05 |  |  |  | -0.6722133 | -8.066257e-05 | -0.000695967 | -568.6701 | 1.362096
-1.088182 | -0.67467284 | -8.362231e-05 |  |  |  | -0.67467284 | -8.362231e-05 | -0.000721504 | -589.5363 | 1.424327
-1.092206 | -0.67716772 | -8.806834e-05 |  |  |  | -0.67716772 | -8.806834e-05 | -0.0007598649 | -620.8807 | 1.509923
-1.096097 | -0.67958014 | -9.129214e-05 |  |  |  | -0.67958014 | -9.129214e-05 | -0.0007876802 | -643.6085 | 1.525239
-1.100088 | -0.68205456 | -9.590235e-05 |  |  |  | -0.68205456 | -9.590235e-05 | -0.0008274577 | -676.1104 | 1.632769
-1.104076 | -0.68452712 | -9.946102e-05 |  |  |  | -0.68452712 | -9.946102e-05 | -0.0008581624 | -701.199 | 1.70274
-1.108071 | -0.68700402 | -0.000103 |  |  |  | -0.68700402 | -0.000103 | -0.0008886972 | -726.1487 | 1.767699
-1.112038 | -0.68946356 | -0.000106 |  |  |  | -0.68946356 | -0.000106 | -0.0009145815 | -747.2987 | 1.812001
-1.116005 | -0.6919231 | -0.000111 |  |  |  | -0.6919231 | -0.000111 | -0.0009577222 | -782.5486 | 1.88136
-1.119944 | -0.69436528 | -0.000115 |  |  |  | -0.69436528 | -0.000115 | -0.0009922347 | -810.7486 | 1.945559
-1.123934 | -0.69683908 | -0.00012 |  |  |  | -0.69683908 | -0.00012 | -0.001035375 | -845.9985 | 2.049231
-1.127867 | -0.69927754 | -0.000123 |  |  |  | -0.69927754 | -0.000123 | -0.00106126 | -867.1485 | 2.08872 | -0.7 | -871.2612
-1.131862 | -0.70175444 | -0.000125 |  |  |  | -0.70175444 | -0.000125 | -0.001078516 | -881.2485 | 2.165302
-1.135829 | -0.70421398 | -0.000131 |  |  |  | -0.70421398 | -0.000131 | -0.001130285 | -923.5484 | 2.219485
-1.139822 | -0.70668964 | -0.000133 |  |  |  | -0.70668964 | -0.000133 | -0.001147541 | -937.6484 | 2.303845
-1.143843 | -0.70918266 | -0.000139 |  |  |  | -0.70918266 | -0.000139 | -0.00119931 | -979.9483 | 2.390303
-1.147786 | -0.71162732 | -0.000142 |  |  |  | -0.71162732 | -0.000142 | -0.001225194 | -1001.098 | 2.421493
-1.151858 | -0.71415196 | -0.000145 |  |  |  | -0.71415196 | -0.000145 | -0.001251079 | -1022.248 | 2.554111
-1.155839 | -0.71662018 | -0.000149 |  |  |  | -0.71662018 | -0.000149 | -0.001285591 | -1050.448 | 2.557935
-1.159779 | -0.71906298 | -0.000154 |  |  |  | -0.71906298 | -0.000154 | -0.001328732 | -1085.698 | 2.609089
-1.163777 | -0.72154174 | -0.000157 |  |  |  | -0.72154174 | -0.000157 | -0.001354616 | -1106.848 | 2.717398
-1.167677 | -0.72395974 | -0.000161 |  |  |  | -0.72395974 | -0.000161 | -0.001389129 | -1135.048 | 2.710452
-1.171732 | -0.72647384 | -0.000165 |  |  |  | -0.72647384 | -0.000165 | -0.001423641 | -1163.248 | 2.889073
-1.175737 | -0.72895694 | -0.000169 |  |  |  | -0.72895694 | -0.000169 | -0.001458154 | -1191.448 | 2.923473
-1.179701 | -0.73141462 | -0.000172 |  |  |  | -0.73141462 | -0.000172 | -0.001484038 | -1212.598 | 2.954188
-1.18365 | -0.733863 | -0.000177 |  |  |  | -0.733863 | -0.000177 | -0.001527179 | -1247.848 | 3.012053
-1.187643 | -0.73633866 | -0.000181 |  |  |  | -0.73633866 | -0.000181 | -0.001561691 | -1276.048 | 3.124154
-1.191605 | -0.7387951 | -0.000183 |  |  |  | -0.7387951 | -0.000183 | -0.001578947 | -1290.148 | 3.151853
-1.195581 | -0.74126022 | -0.000188 |  |  |  | -0.74126022 | -0.000188 | -0.001622088 | -1325.398 | 3.223817
-1.199577 | -0.74373774 | -0.000191 |  |  |  | -0.74373774 | -0.000191 | -0.001647972 | -1346.548 | 3.309899
-1.203613 | -0.74624006 | -0.000195 |  |  |  | -0.74624006 | -0.000195 | -0.001682485 | -1374.748 | 3.404776
-1.207514 | -0.74865868 | -0.000199 |  |  |  | -0.74865868 | -0.000199 | -0.001716997 | -1402.948 | 3.359095
-1.211534 | -0.75115108 | -0.000203 |  |  |  | -0.75115108 | -0.000203 | -0.00175151 | -1431.148 | 3.531849
-1.215489 | -0.75360318 | -0.000206 |  |  |  | -0.75360318 | -0.000206 | -0.001777394 | -1452.297 | 3.535248
-1.219531 | -0.75610922 | -0.00021 |  |  |  | -0.75610922 | -0.00021 | -0.001811907 | -1480.497 | 3.674851
-1.223487 | -0.75856194 | -0.000214 |  |  |  | -0.75856194 | -0.000214 | -0.001846419 | -1508.697 | 3.665829
-1.227422 | -0.76100164 | -0.000217 |  |  |  | -0.76100164 | -0.000217 | -0.001872304 | -1529.847 | 3.706569
-1.23147 | -0.7635114 | -0.000222 |  |  |  | -0.7635114 | -0.000222 | -0.001915444 | -1565.097 | 3.883784
-1.235404 | -0.76595048 | -0.000226 |  |  |  | -0.76595048 | -0.000226 | -0.001949957 | -1593.297 | 3.851788
-1.239363 | -0.76840506 | -0.000229 |  |  |  | -0.76840506 | -0.000229 | -0.001975841 | -1614.447 | 3.936833
-1.243361 | -0.77088382 | -0.000233 |  |  |  | -0.77088382 | -0.000233 | -0.002010354 | -1642.647 | 4.036778
-1.247353 | -0.77335886 | -0.000237 |  |  |  | -0.77335886 | -0.000237 | -0.002044866 | -1670.847 | 4.100515
-1.251352 | -0.77583824 | -0.00024 |  |  |  | -0.77583824 | -0.00024 | -0.002070751 | -1691.997 | 4.168884
-1.255363 | -0.77832506 | -0.000245 |  |  |  | -0.77832506 | -0.000245 | -0.002113891 | -1727.247 | 4.251522
-1.259343 | -0.78079266 | -0.000248 |  |  |  | -0.78079266 | -0.000248 | -0.002139776 | -1748.397 | 4.288249
-1.263316 | -0.78325592 | -0.000252 |  |  |  | -0.78325592 | -0.000252 | -0.002174288 | -1776.597 | 4.341488
-1.267285 | -0.7857167 | -0.000255 |  |  |  | -0.7857167 | -0.000255 | -0.002200173 | -1797.747 | 4.397837
-1.271285 | -0.7881967 | -0.000259 |  |  |  | -0.7881967 | -0.000259 | -0.002234685 | -1825.947 | 4.49338
-1.275193 | -0.79061966 | -0.000262 |  |  |  | -0.79061966 | -0.000262 | -0.002260569 | -1847.097 | 4.449819
-1.279222 | -0.79311764 | -0.000266 |  |  |  | -0.79311764 | -0.000266 | -0.002295082 | -1875.297 | 4.649232
-1.283237 | -0.79560694 | -0.000271 |  |  |  | -0.79560694 | -0.000271 | -0.002338223 | -1910.547 | 4.71205
-1.287197 | -0.79806214 | -0.000274 |  |  |  | -0.79806214 | -0.000274 | -0.002364107 | -1931.697 | 4.716738 | -0.8 | -1953.955
-1.291157 | -0.80051734 | -0.000278 |  |  |  | -0.80051734 | -0.000278 | -0.002398619 | -1959.897 | 4.77732
-1.295143 | -0.80298866 | -0.000281 |  |  |  | -0.80298866 | -0.000281 | -0.002424504 | -1981.047 | 4.869666
-1.299168 | -0.80548416 | -0.000285 |  |  |  | -0.80548416 | -0.000285 | -0.002459016 | -2009.246 | 4.978888
-1.303172 | -0.80796664 | -0.000289 |  |  |  | -0.80796664 | -0.000289 | -0.002493529 | -2037.446 | 5.022917
-1.307122 | -0.81041564 | -0.000293 |  |  |  | -0.81041564 | -0.000293 | -0.002528041 | -2065.646 | 5.024237
-1.311082 | -0.81287084 | -0.000295 |  |  |  | -0.81287084 | -0.000295 | -0.002545298 | -2079.746 | 5.088884
-1.315051 | -0.81533162 | -0.000299 |  |  |  | -0.81533162 | -0.000299 | -0.00257981 | -2107.946 | 5.152495
-1.319076 | -0.81782712 | -0.000304 |  |  |  | -0.81782712 | -0.000304 | -0.002622951 | -2143.196 | 5.304363
-1.32306 | -0.8202972 | -0.000307 |  |  |  | -0.8202972 | -0.000307 | -0.002648835 | -2164.346 | 5.319987
-1.327083 | -0.82279146 | -0.00031 |  |  |  | -0.82279146 | -0.00031 | -0.00267472 | -2185.496 | 5.424819
-1.331069 | -0.82526278 | -0.000315 |  |  |  | -0.82526278 | -0.000315 | -0.00271786 | -2220.746 | 5.444617
-1.335064 | -0.82773968 | -0.000318 |  |  |  | -0.82773968 | -0.000318 | -0.002743745 | -2241.896 | 5.526759
-1.339047 | -0.83020914 | -0.000322 |  |  |  | -0.83020914 | -0.000322 | -0.002778257 | -2270.096 | 5.571092
-1.343015 | -0.8326693 | -0.000325 |  |  |  | -0.8326693 | -0.000325 | -0.002804142 | -2291.246 | 5.610816
-1.347008 | -0.83514496 | -0.000328 |  |  |  | -0.83514496 | -0.000328 | -0.002830026 | -2312.396 | 5.698526
-1.351011 | -0.83762682 | -0.000333 |  |  |  | -0.83762682 | -0.000333 | -0.002873167 | -2347.646 | 5.782786
-1.354928 | -0.84005536 | -0.000338 |  |  |  | -0.84005536 | -0.000338 | -0.002916307 | -2382.896 | 5.744155
-1.358957 | -0.84255334 | -0.00034 |  |  |  | -0.84255334 | -0.00034 | -0.002933563 | -2396.996 | 5.970037
-1.362864 | -0.84497568 | -0.000343 |  |  |  | -0.84497568 | -0.000343 | -0.002959448 | -2418.146 | 5.831955
-1.366854 | -0.84744948 | -0.000347 |  |  |  | -0.84744948 | -0.000347 | -0.00299396 | -2446.346 | 6.01689
-1.370803 | -0.84989786 | -0.00035 |  |  |  | -0.84989786 | -0.00035 | -0.003019845 | -2467.496 | 6.015476
-1.374764 | -0.85235368 | -0.000355 |  |  |  | -0.85235368 | -0.000355 | -0.003062985 | -2502.746 | 6.103009
-1.37879 | -0.8548498 | -0.000357 |  |  |  | -0.8548498 | -0.000357 | -0.003080242 | -2516.846 | 6.264751
-1.382749 | -0.85730438 | -0.00036 |  |  |  | -0.85730438 | -0.00036 | -0.003106126 | -2537.996 | 6.203756
-1.386754 | -0.85978748 | -0.000365 |  |  |  | -0.85978748 | -0.000365 | -0.003149267 | -2573.246 | 6.345861
-1.39075 | -0.862265 | -0.000367 |  |  |  | -0.862265 | -0.000367 | -0.003166523 | -2587.345 | 6.392734
-1.394727 | -0.86473074 | -0.000373 |  |  |  | -0.86473074 | -0.000373 | -0.003218292 | -2629.645 | 6.431872
-1.398696 | -0.86719152 | -0.000376 |  |  |  | -0.86719152 | -0.000376 | -0.003244176 | -2650.795 | 6.497002
-1.402686 | -0.86966532 | -0.00038 |  |  |  | -0.86966532 | -0.00038 | -0.003278689 | -2678.995 | 6.592418
-1.406669 | -0.87213478 | -0.000383 |  |  |  | -0.87213478 | -0.000383 | -0.003304573 | -2700.145 | 6.641786
-1.41064 | -0.8745968 | -0.000386 |  |  |  | -0.8745968 | -0.000386 | -0.003330457 | -2721.295 | 6.673848
-1.414611 | -0.87705882 | -0.000389 |  |  |  | -0.87705882 | -0.000389 | -0.003356342 | -2742.445 | 6.725919
-1.418607 | -0.87953634 | -0.000393 |  |  |  | -0.87953634 | -0.000393 | -0.003390854 | -2770.645 | 6.829396
-1.422581 | -0.88200022 | -0.000397 |  |  |  | -0.88200022 | -0.000397 | -0.003425367 | -2798.845 | 6.861278
-1.426594 | -0.88448828 | -0.0004 |  |  |  | -0.88448828 | -0.0004 | -0.003451251 | -2819.995 | 6.990006
-1.4306 | -0.886972 | -0.000405 |  |  |  | -0.886972 | -0.000405 | -0.003494392 | -2855.245 | 7.047854
-1.434575 | -0.8894365 | -0.000406 |  |  |  | -0.8894365 | -0.000406 | -0.00350302 | -2862.295 | 7.045439
-1.438537 | -0.89189294 | -0.000411 |  |  |  | -0.89189294 | -0.000411 | -0.00354616 | -2897.545 | 7.074351
-1.442574 | -0.89439588 | -0.000414 |  |  |  | -0.89439588 | -0.000414 | -0.003572045 | -2918.695 | 7.27885
-1.446491 | -0.89682442 | -0.000418 |  |  |  | -0.89682442 | -0.000418 | -0.003606557 | -2946.895 | 7.12241
-1.450474 | -0.89929388 | -0.000422 |  |  |  | -0.89929388 | -0.000422 | -0.00364107 | -2975.095 | 7.312058 | -0.9 | -2983.173
-1.45445 | -0.901759 | -0.000426 |  |  |  | -0.901759 | -0.000426 | -0.003675582 | -3003.295 | 7.368724
-1.458508 | -0.90427496 | -0.000429 |  |  |  | -0.90427496 | -0.000429 | -0.003701467 | -3024.445 | 7.582776
-1.462439 | -0.90671218 | -0.000432 |  |  |  | -0.90671218 | -0.000432 | -0.003727351 | -3045.595 | 7.397011
-1.466502 | -0.90923124 | -0.000436 |  |  |  | -0.90923124 | -0.000436 | -0.003761864 | -3073.795 | 7.707554
-1.470426 | -0.91166412 | -0.000438 |  |  |  | -0.91166412 | -0.000438 | -0.00377912 | -3087.895 | 7.495325
-1.474385 | -0.9141187 | -0.000442 |  |  |  | -0.9141187 | -0.000442 | -0.003813632 | -3116.095 | 7.614094
-1.478345 | -0.9165739 | -0.000447 |  |  |  | -0.9165739 | -0.000447 | -0.003856773 | -3151.345 | 7.693908
-1.482303 | -0.91902786 | -0.000448 |  |  |  | -0.91902786 | -0.000448 | -0.003865401 | -3158.394 | 7.741924
-1.48633 | -0.9215246 | -0.000454 |  |  |  | -0.9215246 | -0.000454 | -0.00391717 | -3200.694 | 7.938496
-1.490282 | -0.92397484 | -0.000456 |  |  |  | -0.92397484 | -0.000456 | -0.003934426 | -3214.794 | 7.859744
-1.494305 | -0.9264691 | -0.00046 |  |  |  | -0.9264691 | -0.00046 | -0.003968939 | -3242.994 | 8.053702
-1.49822 | -0.9288964 | -0.000463 |  |  |  | -0.9288964 | -0.000463 | -0.003994823 | -3264.144 | 7.897389
-1.502212 | -0.93137144 | -0.000466 |  |  |  | -0.93137144 | -0.000466 | -0.004020708 | -3285.294 | 8.105061
-1.506242 | -0.93387004 | -0.000471 |  |  |  | -0.93387004 | -0.000471 | -0.004063848 | -3320.544 | 8.252674
-1.510177 | -0.93630974 | -0.000473 |  |  |  | -0.93630974 | -0.000473 | -0.004081104 | -3334.644 | 8.118332
-1.514127 | -0.93875874 | -0.000476 |  |  |  | -0.93875874 | -0.000476 | -0.004106989 | -3355.794 | 8.192442
-1.518056 | -0.94119472 | -0.000481 |  |  |  | -0.94119472 | -0.000481 | -0.004150129 | -3391.044 | 8.217581
-1.522089 | -0.94369518 | -0.000484 |  |  |  | -0.94369518 | -0.000484 | -0.004176014 | -3412.194 | 8.505612
-1.526173 | -0.94622726 | -0.000487 |  |  |  | -0.94622726 | -0.000487 | -0.004201898 | -3433.344 | 8.666725
-1.530167 | -0.94870354 | -0.00049 |  |  |  | -0.94870354 | -0.00049 | -0.004227783 | -3454.494 | 8.528108
-1.534202 | -0.95120524 | -0.000493 |  |  |  | -0.95120524 | -0.000493 | -0.004253667 | -3475.644 | 8.668563
-1.538225 | -0.9536995 | -0.000497 |  |  |  | -0.9536995 | -0.000497 | -0.004288179 | -3503.844 | 8.704329
-1.542138 | -0.95612556 | -0.0005 |  |  |  | -0.95612556 | -0.0005 | -0.004314064 | -3524.994 | 8.526191
-1.546099 | -0.95858138 | -0.000504 |  |  |  | -0.95858138 | -0.000504 | -0.004348576 | -3553.194 | 8.691377
-1.550047 | -0.96102914 | -0.000509 |  |  |  | -0.96102914 | -0.000509 | -0.004391717 | -3588.444 | 8.740507
-1.554014 | -0.96348868 | -0.000512 |  |  |  | -0.96348868 | -0.000512 | -0.004417601 | -3609.594 | 8.851931
-1.557974 | -0.96594388 | -0.000514 |  |  |  | -0.96594388 | -0.000514 | -0.004434858 | -3623.694 | 8.879584
-1.561953 | -0.96841086 | -0.000518 |  |  |  | -0.96841086 | -0.000518 | -0.00446937 | -3651.894 | 8.974364
-1.566017 | -0.97093054 | -0.000522 |  |  |  | -0.97093054 | -0.000522 | -0.004503883 | -3680.094 | 9.237131
-1.569966 | -0.97337892 | -0.000526 |  |  |  | -0.97337892 | -0.000526 | -0.004538395 | -3708.294 | 9.04479
-1.573989 | -0.97587318 | -0.000529 |  |  |  | -0.97587318 | -0.000529 | -0.00456428 | -3729.443 | 9.275825
-1.577938 | -0.97832156 | -0.000533 |  |  |  | -0.97832156 | -0.000533 | -0.004598792 | -3757.643 | 9.165617
-1.581907 | -0.98078234 | -0.000535 |  |  |  | -0.98078234 | -0.000535 | -0.004616048 | -3771.743 | 9.264082
-1.585902 | -0.98325924 | -0.000539 |  |  |  | -0.98325924 | -0.000539 | -0.004650561 | -3799.943 | 9.377156
-1.589895 | -0.9857349 | -0.000542 |  |  |  | -0.9857349 | -0.000542 | -0.004676445 | -3821.093 | 9.433548
-1.593904 | -0.98822048 | -0.000546 |  |  |  | -0.98822048 | -0.000546 | -0.004710958 | -3849.293 | 9.53268
-1.597757 | -0.99060934 | -0.000551 |  |  |  | -0.99060934 | -0.000551 | -0.004754098 | -3884.543 | 9.237526
-1.600577 | -0.99235774 | -0.000559 |  |  |  | -0.99235774 | -0.000559 | -0.004823123 | -3940.943 | 6.84104
-1.601926 | -0.99319412 | -0.000565 |  |  |  | -0.99319412 | -0.000565 | -0.004874892 | -3983.243 | 3.313815
-1.602249 | -0.99339438 | -0.000575 |  |  |  | -0.99339438 | -0.000575 | -0.004961173 | -4053.743 | 0.8047434
-1.602089 | -0.99329518 | -0.000584 |  |  |  | -0.99329518 | -0.000584 | -0.005038827 | -4117.193 | -0.4052784
-1.601912 | -0.99318544 | -0.000594 |  |  |  | -0.99318544 | -0.000594 | -0.005125108 | -4187.693 | -0.4556891
-1.601525 | -0.9929455 | -0.000602 |  |  |  | -0.9929455 | -0.000602 | -0.005194133 | -4244.093 | -1.011561
-1.601255 | -0.9927781 | -0.000609 |  |  |  | -0.9927781 | -0.000609 | -0.00525453 | -4293.443 | -0.7145917
-1.601048 | -0.99264976 | -0.000616 |  |  |  | -0.99264976 | -0.000616 | -0.005314927 | -4342.792 | -0.5541872
-1.600792 | -0.99249104 | -0.000627 |  |  |  | -0.99249104 | -0.000627 | -0.005409836 | -4420.342 | -0.6954424
-1.599624 | -0.99176688 | -0.000699 |  |  |  | -0.99176688 | -0.000699 | -0.006031061 | -4927.941 | -3.384827
-1.596855 | -0.9900501 | -0.000805 |  |  |  | -0.9900501 | -0.000805 | -0.006945643 | -5675.24 | -9.101665
-1.593112 | -0.98772944 | -0.000906 |  |  |  | -0.98772944 | -0.000906 | -0.007817084 | -6387.289 | -13.99651
-1.588915 | -0.9851273 | -0.000995 |  |  |  | -0.9851273 | -0.000995 | -0.008584987 | -7014.738 | -17.43697
-1.584662 | -0.98249044 | -0.001074 |  |  |  | -0.98249044 | -0.001074 | -0.009266609 | -7571.687 | -19.23118
-1.580321 | -0.97979902 | -0.001138 |  |  |  | -0.97979902 | -0.001138 | -0.009818809 | -8022.886 | -20.98577
-1.576079 | -0.97716898 | -0.001194 |  |  |  | -0.97716898 | -0.001194 | -0.01030198 | -8417.685 | -21.61968
-1.571838 | -0.97453956 | -0.001238 |  |  |  | -0.97453956 | -0.001238 | -0.01068162 | -8727.885 | -22.54145
-1.567629 | -0.97192998 | -0.001275 |  |  |  | -0.97192998 | -0.001275 | -0.01100086 | -8988.734 | -23.11647
-1.563556 | -0.96940472 | -0.001306 |  |  |  | -0.96940472 | -0.001306 | -0.01126833 | -9207.284 | -22.97484
-1.559372 | -0.96681064 | -0.001329 |  |  |  | -0.96681064 | -0.001329 | -0.01146678 | -9369.434 | -24.09475
-1.555307 | -0.96429034 | -0.001347 |  |  |  | -0.96429034 | -0.001347 | -0.01162209 | -9496.333 | -23.7737
-1.551261 | -0.96178182 | -0.00136 |  |  |  | -0.96178182 | -0.00136 | -0.01173425 | -9587.983 | -23.9367
-1.547236 | -0.95928632 | -0.001372 |  |  |  | -0.95928632 | -0.001372 | -0.01183779 | -9672.583 | -24.03237
-1.543215 | -0.9567933 | -0.001381 |  |  |  | -0.9567933 | -0.001381 | -0.01191544 | -9736.033 | -24.19303
-1.53914 | -0.9542668 | -0.001385 |  |  |  | -0.9542668 | -0.001385 | -0.01194996 | -9764.233 | -24.63371
-1.535154 | -0.95179548 | -0.001391 |  |  |  | -0.95179548 | -0.001391 | -0.01200173 | -9806.533 | -24.18281
-1.531127 | -0.94929874 | -0.001394 |  |  |  | -0.94929874 | -0.001394 | -0.01202761 | -9827.683 | -24.51077
-1.527168 | -0.94684416 | -0.001395 |  |  |  | -0.94684416 | -0.001395 | -0.01203624 | -9834.733 | -24.13149
-1.523166 | -0.94436292 | -0.001395 |  |  |  | -0.94436292 | -0.001395 | -0.01203624 | -9834.733 | -24.40233
-1.519082 | -0.94183084 | -0.001396 |  |  |  | -0.94183084 | -0.001396 | -0.01204487 | -9841.783 | -24.91126
-1.515152 | -0.93939424 | -0.001396 |  |  |  | -0.93939424 | -0.001396 | -0.01204487 | -9841.783 | -23.98049
-1.511128 | -0.93689936 | -0.001394 |  |  |  | -0.93689936 | -0.001394 | -0.01202761 | -9827.683 | -24.53648
-1.507121 | -0.93441502 | -0.001393 |  |  |  | -0.93441502 | -0.001393 | -0.01201898 | -9820.633 | -24.40655
-1.503157 | -0.93195734 | -0.001392 |  |  |  | -0.93195734 | -0.001392 | -0.01201035 | -9813.583 | -24.12731
-1.499133 | -0.92946246 | -0.00139 |  |  |  | -0.92946246 | -0.00139 | -0.0119931 | -9799.483 | -24.46612
-1.49514 | -0.9269868 | -0.001389 |  |  |  | -0.9269868 | -0.001389 | -0.01198447 | -9792.433 | -24.25146
-1.491141 | -0.92450742 | -0.001388 |  |  |  | -0.92450742 | -0.001388 | -0.01197584 | -9785.383 | -24.27042
-1.487215 | -0.9220733 | -0.001385 |  |  |  | -0.9220733 | -0.001385 | -0.01194996 | -9764.233 | -23.79306
-1.48318 | -0.9195716 | -0.001383 |  |  |  | -0.9195716 | -0.001383 | -0.0119327 | -9750.133 | -24.40954
-1.479191 | -0.91709842 | -0.001381 |  |  |  | -0.91709842 | -0.001381 | -0.01191544 | -9736.033 | -24.0964
-1.475227 | -0.91464074 | -0.001379 |  |  |  | -0.91464074 | -0.001379 | -0.01189819 | -9721.933 | -23.91073
-1.471191 | -0.91213842 | -0.001378 |  |  |  | -0.91213842 | -0.001378 | -0.01188956 | -9714.883 | -24.31857
-1.467249 | -0.90969438 | -0.001377 |  |  |  | -0.90969438 | -0.001377 | -0.01188093 | -9707.833 | -23.73495
-1.463185 | -0.9071747 | -0.001374 |  |  |  | -0.9071747 | -0.001374 | -0.01185505 | -9686.683 | -24.43399
-1.459239 | -0.90472818 | -0.001373 |  |  |  | -0.90472818 | -0.001373 | -0.01184642 | -9679.633 | -23.69004
-1.45523 | -0.9022426 | -0.00137 |  |  |  | -0.9022426 | -0.00137 | -0.01182053 | -9658.483 | -24.03322 | -0.9 | -9645.733
-1.45123 | -0.8997626 | -0.001368 |  |  |  | -0.8997626 | -0.001368 | -0.01180328 | -9644.383 | -23.93555
-1.447325 | -0.8973415 | -0.001367 |  |  |  | -0.8973415 | -0.001367 | -0.01179465 | -9637.333 | -23.34148
-1.443341 | -0.89487142 | -0.001364 |  |  |  | -0.89487142 | -0.001364 | -0.01176877 | -9616.183 | -23.77886
-1.439387 | -0.89241994 | -0.001362 |  |  |  | -0.89241994 | -0.001362 | -0.01175151 | -9602.083 | -23.5566
-1.435405 | -0.8899511 | -0.001359 |  |  |  | -0.8899511 | -0.001359 | -0.01172563 | -9580.933 | -23.6799
-1.431397 | -0.88746614 | -0.001358 |  |  |  | -0.88746614 | -0.001358 | -0.011717 | -9573.883 | -23.79948
-1.427455 | -0.8850221 | -0.001355 |  |  |  | -0.8850221 | -0.001355 | -0.01169111 | -9552.733 | -23.37311
-1.423461 | -0.88254582 | -0.001353 |  |  |  | -0.88254582 | -0.001353 | -0.01167386 | -9538.633 | -23.63778
-1.419457 | -0.88006334 | -0.001351 |  |  |  | -0.88006334 | -0.001351 | -0.0116566 | -9524.533 | -23.66197
-1.415497 | -0.87760814 | -0.001349 |  |  |  | -0.87760814 | -0.001349 | -0.01163934 | -9510.433 | -23.36733
-1.411482 | -0.87511884 | -0.001346 |  |  |  | -0.87511884 | -0.001346 | -0.01161346 | -9489.283 | -23.648
-1.407457 | -0.87262334 | -0.001344 |  |  |  | -0.87262334 | -0.001344 | -0.0115962 | -9475.183 | -23.66291
-1.403417 | -0.87011854 | -0.001343 |  |  |  | -0.87011854 | -0.001343 | -0.01158758 | -9468.133 | -23.72461
-1.399464 | -0.86766768 | -0.00134 |  |  |  | -0.86766768 | -0.00134 | -0.01156169 | -9446.984 | -23.17915
-1.39548 | -0.8651976 | -0.001336 |  |  |  | -0.8651976 | -0.001336 | -0.01152718 | -9418.784 | -23.29998
-1.39154 | -0.8627548 | -0.001335 |  |  |  | -0.8627548 | -0.001335 | -0.01151855 | -9411.734 | -22.99959
-1.387588 | -0.86030456 | -0.001333 |  |  |  | -0.86030456 | -0.001333 | -0.01150129 | -9397.634 | -23.04373
-1.383569 | -0.85781278 | -0.001332 |  |  |  | -0.85781278 | -0.001332 | -0.01149267 | -9390.584 | -23.40805
-1.379603 | -0.85535386 | -0.00133 |  |  |  | -0.85535386 | -0.00133 | -0.01147541 | -9376.484 | -23.07336
-1.375639 | -0.85289618 | -0.001327 |  |  |  | -0.85289618 | -0.001327 | -0.01144953 | -9355.334 | -23.01841
-1.37161 | -0.8503982 | -0.001327 |  |  |  | -0.8503982 | -0.001327 | -0.01144953 | -9355.334 | -23.36944
-1.367632 | -0.84793184 | -0.001323 |  |  |  | -0.84793184 | -0.001323 | -0.01141501 | -9327.134 | -23.03885
-1.363557 | -0.84540534 | -0.00132 |  |  |  | -0.84540534 | -0.00132 | -0.01138913 | -9305.984 | -23.53829
-1.359593 | -0.84294766 | -0.001318 |  |  |  | -0.84294766 | -0.001318 | -0.01137187 | -9291.884 | -22.8538
-1.3557 | -0.840534 | -0.001316 |  |  |  | -0.840534 | -0.001316 | -0.01135462 | -9277.784 | -22.41043
-1.35171 | -0.8380602 | -0.001314 |  |  |  | -0.8380602 | -0.001314 | -0.01133736 | -9263.684 | -22.93394
-1.347726 | -0.83559012 | -0.001311 |  |  |  | -0.83559012 | -0.001311 | -0.01131148 | -9242.534 | -22.85592
-1.343767 | -0.83313554 | -0.001309 |  |  |  | -0.83313554 | -0.001309 | -0.01129422 | -9228.434 | -22.66923
-1.339774 | -0.83065988 | -0.001307 |  |  |  | -0.83065988 | -0.001307 | -0.01127696 | -9214.334 | -22.82901
-1.335767 | -0.82817554 | -0.001305 |  |  |  | -0.82817554 | -0.001305 | -0.01125971 | -9200.234 | -22.87402
-1.331779 | -0.82570298 | -0.001303 |  |  |  | -0.82570298 | -0.001303 | -0.01124245 | -9186.134 | -22.7307
-1.327789 | -0.82322918 | -0.0013 |  |  |  | -0.82322918 | -0.0013 | -0.01121657 | -9164.984 | -22.6985
-1.323806 | -0.82075972 | -0.001297 |  |  |  | -0.82075972 | -0.001297 | -0.01119068 | -9143.834 | -22.60645
-1.319811 | -0.81828282 | -0.001295 |  |  |  | -0.81828282 | -0.001295 | -0.01117343 | -9129.734 | -22.6309
-1.315872 | -0.81584064 | -0.001293 |  |  |  | -0.81584064 | -0.001293 | -0.01115617 | -9115.634 | -22.27924
-1.311905 | -0.8133811 | -0.001293 |  |  |  | -0.8133811 | -0.001293 | -0.01115617 | -9115.634 | -22.42027
-1.307893 | -0.81089366 | -0.00129 |  |  |  | -0.81089366 | -0.00129 | -0.01113028 | -9094.484 | -22.64829
-1.303852 | -0.80838824 | -0.00129 |  |  |  | -0.80838824 | -0.00129 | -0.01113028 | -9094.484 | -22.7855
-1.299925 | -0.8059535 | -0.001287 |  |  |  | -0.8059535 | -0.001287 | -0.0111044 | -9073.334 | -22.11696
-1.295912 | -0.80346544 | -0.001284 |  |  |  | -0.80346544 | -0.001284 | -0.01107852 | -9052.184 | -22.54869
-1.291957 | -0.80101334 | -0.001281 |  |  |  | -0.80101334 | -0.001281 | -0.01105263 | -9031.034 | -22.17093 | -0.8 | -9025.247
-1.287975 | -0.7985445 | -0.001279 |  |  |  | -0.7985445 | -0.001279 | -0.01103538 | -9016.934 | -22.27877
-1.283961 | -0.79605582 | -0.001277 |  |  |  | -0.79605582 | -0.001277 | -0.01101812 | -9002.834 | -22.42272
-1.280015 | -0.7936093 | -0.001276 |  |  |  | -0.7936093 | -0.001276 | -0.01100949 | -8995.784 | -22.01699
-1.276052 | -0.79115224 | -0.001272 |  |  |  | -0.79115224 | -0.001272 | -0.01097498 | -8967.584 | -22.06854
-1.272083 | -0.78869146 | -0.001271 |  |  |  | -0.78869146 | -0.001271 | -0.01096635 | -8960.534 | -22.05858
-1.268125 | -0.7862375 | -0.001269 |  |  |  | -0.7862375 | -0.001269 | -0.01094909 | -8946.434 | -21.97149
-1.264147 | -0.78377114 | -0.001267 |  |  |  | -0.78377114 | -0.001267 | -0.01093184 | -8932.334 | -22.04774
-1.260195 | -0.7813209 | -0.001264 |  |  |  | -0.7813209 | -0.001264 | -0.01090595 | -8911.184 | -21.86045
-1.256192 | -0.77883904 | -0.001262 |  |  |  | -0.77883904 | -0.001262 | -0.0108887 | -8897.084 | -22.09882
-1.252221 | -0.77637702 | -0.00126 |  |  |  | -0.77637702 | -0.00126 | -0.01087144 | -8882.985 | -21.88744
-1.248203 | -0.77388586 | -0.001257 |  |  |  | -0.77388586 | -0.001257 | -0.01084556 | -8861.835 | -22.10259
-1.24421 | -0.7714102 | -0.001255 |  |  |  | -0.7714102 | -0.001255 | -0.0108283 | -8847.735 | -21.92144
-1.240246 | -0.76895252 | -0.001254 |  |  |  | -0.76895252 | -0.001254 | -0.01081967 | -8840.685 | -21.73624
-1.236276 | -0.76649112 | -0.001252 |  |  |  | -0.76649112 | -0.001252 | -0.01080242 | -8826.585 | -21.74311
-1.232298 | -0.76402476 | -0.001249 |  |  |  | -0.76402476 | -0.001249 | -0.01077653 | -8805.435 | -21.74345
-1.22829 | -0.7615398 | -0.001247 |  |  |  | -0.7615398 | -0.001247 | -0.01075928 | -8791.335 | -21.86363
-1.224259 | -0.75904058 | -0.001245 |  |  |  | -0.75904058 | -0.001245 | -0.01074202 | -8777.235 | -21.95386
-1.220304 | -0.75658848 | -0.001242 |  |  |  | -0.75658848 | -0.001242 | -0.01071613 | -8756.085 | -21.49673
-1.216282 | -0.75409484 | -0.001241 |  |  |  | -0.75409484 | -0.001241 | -0.01070751 | -8749.035 | -21.82573
-1.212269 | -0.75160678 | -0.001239 |  |  |  | -0.75160678 | -0.001239 | -0.01069025 | -8734.935 | -21.75058
-1.208278 | -0.74913236 | -0.001238 |  |  |  | -0.74913236 | -0.001238 | -0.01068162 | -8727.885 | -21.60517
-1.204297 | -0.74666414 | -0.001235 |  |  |  | -0.74666414 | -0.001235 | -0.01065574 | -8706.735 | -21.51624
-1.200313 | -0.74419406 | -0.001234 |  |  |  | -0.74419406 | -0.001234 | -0.01064711 | -8699.685 | -21.49762
-1.196294 | -0.74170228 | -0.001232 |  |  |  | -0.74170228 | -0.001232 | -0.01062985 | -8685.585 | -21.66013
-1.192382 | -0.73927684 | -0.001229 |  |  |  | -0.73927684 | -0.001229 | -0.01060397 | -8664.435 | -21.04072
-1.188404 | -0.73681048 | -0.001229 |  |  |  | -0.73681048 | -0.001229 | -0.01060397 | -8664.435 | -21.36962
-1.184405 | -0.7343311 | -0.001226 |  |  |  | -0.7343311 | -0.001226 | -0.01057808 | -8643.285 | -21.45621
-1.180496 | -0.73190752 | -0.001223 |  |  |  | -0.73190752 | -0.001223 | -0.0105522 | -8622.135 | -20.92206
-1.176471 | -0.72941202 | -0.001222 |  |  |  | -0.72941202 | -0.001222 | -0.01054357 | -8615.085 | -21.50774
-1.172513 | -0.72695806 | -0.001218 |  |  |  | -0.72695806 | -0.001218 | -0.01050906 | -8586.885 | -21.10647
-1.168496 | -0.72446752 | -0.001216 |  |  |  | -0.72446752 | -0.001216 | -0.0104918 | -8572.785 | -21.36842
-1.164526 | -0.72200612 | -0.001216 |  |  |  | -0.72200612 | -0.001216 | -0.0104918 | -8572.785 | -21.10105
-1.160538 | -0.71953356 | -0.001213 |  |  |  | -0.71953356 | -0.001213 | -0.01046592 | -8551.635 | -21.17058
-1.156564 | -0.71706968 | -0.001211 |  |  |  | -0.71706968 | -0.001211 | -0.01044866 | -8537.535 | -21.05283
-1.152538 | -0.71457356 | -0.001209 |  |  |  | -0.71457356 | -0.001209 | -0.01043141 | -8523.435 | -21.29311
-1.148559 | -0.71210658 | -0.001206 |  |  |  | -0.71210658 | -0.001206 | -0.01040552 | -8502.285 | -21.00106
-1.144585 | -0.7096427 | -0.001206 |  |  |  | -0.7096427 | -0.001206 | -0.01040552 | -8502.285 | -20.94861
-1.140559 | -0.70714658 | -0.001203 |  |  |  | -0.70714658 | -0.001203 | -0.01037964 | -8481.135 | -21.19633
-1.136616 | -0.70470192 | -0.001201 |  |  |  | -0.70470192 | -0.001201 | -0.01036238 | -8467.035 | -20.71626
-1.132609 | -0.70221758 | -0.001199 |  |  |  | -0.70221758 | -0.001199 | -0.01034513 | -8452.935 | -21.01748 | -0.7 | -8434.173
-1.128577 | -0.69971774 | -0.001196 |  |  |  | -0.69971774 | -0.001196 | -0.01031924 | -8431.785 | -21.10455
-1.12468 | -0.6973016 | -0.001195 |  |  |  | -0.6973016 | -0.001195 | -0.01031061 | -8424.735 | -20.36386
-1.120639 | -0.69479618 | -0.001194 |  |  |  | -0.69479618 | -0.001194 | -0.01030198 | -8417.685 | -21.09867
-1.116726 | -0.69237012 | -0.00119 |  |  |  | -0.69237012 | -0.00119 | -0.01026747 | -8389.485 | -20.3876
-1.112742 | -0.68990004 | -0.001192 |  |  |  | -0.68990004 | -0.001192 | -0.01028473 | -8403.585 | -20.74011
-1.108741 | -0.68741942 | -0.001188 |  |  |  | -0.68741942 | -0.001188 | -0.01025022 | -8375.385 | -20.81113
-1.104813 | -0.68498406 | -0.001185 |  |  |  | -0.68498406 | -0.001185 | -0.01022433 | -8354.235 | -20.37132
-1.100757 | -0.68246934 | -0.001184 |  |  |  | -0.68246934 | -0.001184 | -0.0102157 | -8347.185 | -20.9997
-1.096837 | -0.68003894 | -0.001181 |  |  |  | -0.68003894 | -0.001181 | -0.01018982 | -8326.035 | -20.2613
-1.092895 | -0.6775949 | -0.001179 |  |  |  | -0.6775949 | -0.001179 | -0.01017256 | -8311.936 | -20.33193
-1.088961 | -0.67515582 | -0.001179 |  |  |  | -0.67515582 | -0.001179 | -0.01017256 | -8311.936 | -20.27348
-1.085 | -0.6727 | -0.001176 |  |  |  | -0.6727 | -0.001176 | -0.01014668 | -8290.786 | -20.38665
-1.081057 | -0.67025534 | -0.001175 |  |  |  | -0.67025534 | -0.001175 | -0.01013805 | -8283.736 | -20.25953
-1.077042 | -0.66776604 | -0.001173 |  |  |  | -0.66776604 | -0.001173 | -0.01012079 | -8269.636 | -20.60315
-1.073023 | -0.66527426 | -0.001173 |  |  |  | -0.66527426 | -0.001173 | -0.01012079 | -8269.636 | -20.60611
-1.069003 | -0.66278186 | -0.001171 |  |  |  | -0.66278186 | -0.001171 | -0.01010354 | -8255.536 | -20.59367
-1.064985 | -0.6602907 | -0.001168 |  |  |  | -0.6602907 | -0.001168 | -0.01007765 | -8234.386 | -20.53952
-1.060988 | -0.65781256 | -0.001166 |  |  |  | -0.65781256 | -0.001166 | -0.0100604 | -8220.286 | -20.38849
-1.057012 | -0.65534744 | -0.001164 |  |  |  | -0.65534744 | -0.001164 | -0.01004314 | -8206.186 | -20.24661
-1.053029 | -0.65287798 | -0.001162 |  |  |  | -0.65287798 | -0.001162 | -0.01002588 | -8192.086 | -20.24744
-1.04902 | -0.6503924 | -0.001161 |  |  |  | -0.6503924 | -0.001161 | -0.01001726 | -8185.036 | -20.35332
-1.045062 | -0.64793844 | -0.001159 |  |  |  | -0.64793844 | -0.001159 | -0.01 | -8170.936 | -20.06845
-1.041023 | -0.64543426 | -0.001158 |  |  |  | -0.64543426 | -0.001158 | -0.009991372 | -8163.886 | -20.45267
-1.037082 | -0.64299084 | -0.001156 |  |  |  | -0.64299084 | -0.001156 | -0.009974116 | -8149.786 | -19.93058
-1.033152 | -0.64055424 | -0.001155 |  |  |  | -0.64055424 | -0.001155 | -0.009965487 | -8142.736 | -19.84918
-1.029114 | -0.63805068 | -0.001153 |  |  |  | -0.63805068 | -0.001153 | -0.009948231 | -8128.636 | -20.36818
-1.025176 | -0.63560912 | -0.001151 |  |  |  | -0.63560912 | -0.001151 | -0.009930975 | -8114.536 | -19.82934
-1.021201 | -0.63314462 | -0.00115 |  |  |  | -0.63314462 | -0.00115 | -0.009922347 | -8107.486 | -19.98959
-1.017231 | -0.63068322 | -0.001148 |  |  |  | -0.63068322 | -0.001148 | -0.009905091 | -8093.386 | -19.93841
-1.013176 | -0.62816912 | -0.001146 |  |  |  | -0.62816912 | -0.001146 | -0.009887834 | -8079.286 | -20.32986
-1.009195 | -0.6257009 | -0.001145 |  |  |  | -0.6257009 | -0.001145 | -0.009879206 | -8072.236 | -19.93275
-1.005252 | -0.62325624 | -0.001143 |  |  |  | -0.62325624 | -0.001143 | -0.00986195 | -8058.136 | -19.71664
-1.0013 | -0.620806 | -0.001141 |  |  |  | -0.620806 | -0.001141 | -0.009844694 | -8044.036 | -19.72709
-0.997356 | -0.61836072 | -0.001139 |  |  |  | -0.61836072 | -0.001139 | -0.009827437 | -8029.936 | -19.65268
-0.993404 | -0.61591048 | -0.001139 |  |  |  | -0.61591048 | -0.001139 | -0.009827437 | -8029.936 | -19.67527
-0.9894 | -0.613428 | -0.001136 |  |  |  | -0.613428 | -0.001136 | -0.009801553 | -8008.786 | -19.9079
-0.985435 | -0.6109697 | -0.001134 |  |  |  | -0.6109697 | -0.001134 | -0.009784297 | -7994.686 | -19.67067
-0.981441 | -0.60849342 | -0.001133 |  |  |  | -0.60849342 | -0.001133 | -0.009775669 | -7987.636 | -19.78835
-0.977485 | -0.6060407 | -0.001132 |  |  |  | -0.6060407 | -0.001132 | -0.009767041 | -7980.586 | -19.58279
-0.973473 | -0.60355326 | -0.001131 |  |  |  | -0.60355326 | -0.001131 | -0.009758412 | -7973.536 | -19.84246
-0.9695 | -0.60109 | -0.00113 |  |  |  | -0.60109 | -0.00113 | -0.009749784 | -7966.486 | -19.63221 | -0.6 | -7960.247
-0.965527 | -0.59862674 | -0.001128 |  |  |  | -0.59862674 | -0.001128 | -0.009732528 | -7952.386 | -19.60616
-0.961512 | -0.59613744 | -0.001126 |  |  |  | -0.59613744 | -0.001126 | -0.009715272 | -7938.286 | -19.77833
-0.957566 | -0.59369092 | -0.001123 |  |  |  | -0.59369092 | -0.001123 | -0.009689387 | -7917.136 | -19.3953
-0.953521 | -0.59118302 | -0.001122 |  |  |  | -0.59118302 | -0.001122 | -0.009680759 | -7910.086 | -19.84655
-0.949566 | -0.58873092 | -0.00112 |  |  |  | -0.58873092 | -0.00112 | -0.009663503 | -7895.986 | -19.37904
-0.945546 | -0.58623852 | -0.001118 |  |  |  | -0.58623852 | -0.001118 | -0.009646247 | -7881.886 | -19.66238
-0.941517 | -0.58374054 | -0.001117 |  |  |  | -0.58374054 | -0.001117 | -0.009637619 | -7874.836 | -19.67999
-0.937541 | -0.58127542 | -0.001116 |  |  |  | -0.58127542 | -0.001116 | -0.009628991 | -7867.786 | -19.40373
-0.933557 | -0.57880534 | -0.001114 |  |  |  | -0.57880534 | -0.001114 | -0.009611734 | -7853.686 | -19.41665
-0.929545 | -0.5763179 | -0.001113 |  |  |  | -0.5763179 | -0.001113 | -0.009603106 | -7846.636 | -19.52681
-0.925608 | -0.57387696 | -0.001112 |  |  |  | -0.57387696 | -0.001112 | -0.009594478 | -7839.586 | -19.14456
-0.921612 | -0.57139944 | -0.00111 |  |  |  | -0.57139944 | -0.00111 | -0.009577222 | -7825.486 | -19.40527
-0.917651 | -0.56894362 | -0.001108 |  |  |  | -0.56894362 | -0.001108 | -0.009559965 | -7811.386 | -19.20067
-0.913653 | -0.56646486 | -0.001108 |  |  |  | -0.56646486 | -0.001108 | -0.009559965 | -7811.386 | -19.36255
-0.90978 | -0.5640636 | -0.001105 |  |  |  | -0.5640636 | -0.001105 | -0.009534081 | -7790.236 | -18.73178
-0.905688 | -0.56152656 | -0.001104 |  |  |  | -0.56152656 | -0.001104 | -0.009525453 | -7783.186 | -19.7552
-0.901673 | -0.55903726 | -0.001102 |  |  |  | -0.55903726 | -0.001102 | -0.009508197 | -7769.086 | -19.35714
-0.897777 | -0.55662174 | -0.001101 |  |  |  | -0.55662174 | -0.001101 | -0.009499569 | -7762.036 | -18.75787
-0.893776 | -0.55414112 | -0.001099 |  |  |  | -0.55414112 | -0.001099 | -0.009482312 | -7747.936 | -19.23717
-0.889753 | -0.55164686 | -0.001098 |  |  |  | -0.55164686 | -0.001098 | -0.009473684 | -7740.886 | -19.31658
-0.885858 | -0.54923196 | -0.001097 |  |  |  | -0.54923196 | -0.001097 | -0.009465056 | -7733.837 | -18.68495
-0.881887 | -0.54676994 | -0.001097 |  |  |  | -0.54676994 | -0.001097 | -0.009465056 | -7733.837 | -19.04086
-0.877821 | -0.54424902 | -0.001096 |  |  |  | -0.54424902 | -0.001096 | -0.009456428 | -7726.787 | -19.4875
-0.873882 | -0.54180684 | -0.001095 |  |  |  | -0.54180684 | -0.001095 | -0.0094478 | -7719.737 | -18.86159
-0.86994 | -0.5393628 | -0.001092 |  |  |  | -0.5393628 | -0.001092 | -0.009421915 | -7698.587 | -18.8415
-0.865911 | -0.53686482 | -0.001091 |  |  |  | -0.53686482 | -0.001091 | -0.009413287 | -7691.537 | -19.22211
-0.861889 | -0.53437118 | -0.001089 |  |  |  | -0.53437118 | -0.001089 | -0.009396031 | -7677.437 | -19.16234
-0.857911 | -0.53190482 | -0.001088 |  |  |  | -0.53190482 | -0.001088 | -0.009387403 | -7670.387 | -18.92663
-0.85389 | -0.5294118 | -0.001087 |  |  |  | -0.5294118 | -0.001087 | -0.009378775 | -7663.337 | -19.11364
-0.849983 | -0.52698946 | -0.001085 |  |  |  | -0.52698946 | -0.001085 | -0.009361519 | -7649.237 | -18.54613
-0.846019 | -0.52453178 | -0.001084 |  |  |  | -0.52453178 | -0.001084 | -0.00935289 | -7642.187 | -18.79071
-0.842005 | -0.5220431 | -0.001085 |  |  |  | -0.5220431 | -0.001085 | -0.009361519 | -7649.237 | -19.02773
-0.838019 | -0.51957178 | -0.001083 |  |  |  | -0.51957178 | -0.001083 | -0.009344262 | -7635.137 | -18.88629
-0.834026 | -0.51709612 | -0.001081 |  |  |  | -0.51709612 | -0.001081 | -0.009327006 | -7621.037 | -18.88455
-0.830027 | -0.51461674 | -0.001079 |  |  |  | -0.51461674 | -0.001079 | -0.00930975 | -7606.937 | -18.87797
-0.826044 | -0.51214728 | -0.001079 |  |  |  | -0.51214728 | -0.001079 | -0.00930975 | -7606.937 | -18.78503
-0.82211 | -0.5097082 | -0.001077 |  |  |  | -0.5097082 | -0.001077 | -0.009292494 | -7592.837 | -18.53673
-0.81809 | -0.5072158 | -0.001076 |  |  |  | -0.5072158 | -0.001076 | -0.009283865 | -7585.787 | -18.9156
-0.814163 | -0.50478106 | -0.001076 |  |  |  | -0.50478106 | -0.001076 | -0.009283865 | -7585.787 | -18.46942
-0.810146 | -0.50229052 | -0.001072 |  |  |  | -0.50229052 | -0.001072 | -0.009249353 | -7557.587 | -18.85759 | -0.5 | -7564.1
-0.806147 | -0.49981114 | -0.001073 |  |  |  | -0.49981114 | -0.001073 | -0.009257981 | -7564.637 | -18.74687
-0.802155 | -0.4973361 | -0.001072 |  |  |  | -0.4973361 | -0.001072 | -0.009249353 | -7557.587 | -18.71405
-0.798136 | -0.49484432 | -0.00107 |  |  |  | -0.49484432 | -0.00107 | -0.009232097 | -7543.487 | -18.81428
-0.794162 | -0.49238044 | -0.001069 |  |  |  | -0.49238044 | -0.001069 | -0.009223469 | -7536.437 | -18.57756
-0.790224 | -0.48993888 | -0.001069 |  |  |  | -0.48993888 | -0.001069 | -0.009223469 | -7536.437 | -18.40066
-0.786167 | -0.48742354 | -0.001067 |  |  |  | -0.48742354 | -0.001067 | -0.009206212 | -7522.337 | -18.93897
-0.782219 | -0.48497578 | -0.001065 |  |  |  | -0.48497578 | -0.001065 | -0.009188956 | -7508.237 | -18.39562
-0.77818 | -0.4824716 | -0.001065 |  |  |  | -0.4824716 | -0.001065 | -0.009188956 | -7508.237 | -18.80198
-0.774214 | -0.48001268 | -0.001065 |  |  |  | -0.48001268 | -0.001065 | -0.009188956 | -7508.237 | -18.46215
-0.770323 | -0.47760026 | -0.001064 |  |  |  | -0.47760026 | -0.001064 | -0.009180328 | -7501.187 | -18.10452
-0.766309 | -0.47511158 | -0.001062 |  |  |  | -0.47511158 | -0.001062 | -0.009163072 | -7487.087 | -18.65051
-0.762294 | -0.47262228 | -0.001061 |  |  |  | -0.47262228 | -0.001061 | -0.009154443 | -7480.037 | -18.62883
-0.758241 | -0.47010942 | -0.00106 |  |  |  | -0.47010942 | -0.00106 | -0.009145815 | -7472.987 | -18.78743
-0.754302 | -0.46766724 | -0.001059 |  |  |  | -0.46766724 | -0.001059 | -0.009137187 | -7465.937 | -18.24177
-0.750284 | -0.46517608 | -0.001058 |  |  |  | -0.46517608 | -0.001058 | -0.009128559 | -7458.887 | -18.59006
-0.746316 | -0.46271592 | -0.001056 |  |  |  | -0.46271592 | -0.001056 | -0.009111303 | -7444.787 | -18.33271
-0.742356 | -0.46026072 | -0.001056 |  |  |  | -0.46026072 | -0.001056 | -0.009111303 | -7444.787 | -18.27844
-0.738333 | -0.45776646 | -0.001054 |  |  |  | -0.45776646 | -0.001054 | -0.009094047 | -7430.687 | -18.55165
-0.734365 | -0.4553063 | -0.001053 |  |  |  | -0.4553063 | -0.001053 | -0.009085418 | -7423.637 | -18.27201
-0.730488 | -0.45290256 | -0.001053 |  |  |  | -0.45290256 | -0.001053 | -0.009085418 | -7423.637 | -17.84449
-0.72645 | -0.450399 | -0.001052 |  |  |  | -0.450399 | -0.001052 | -0.00907679 | -7416.587 | -18.5767
-0.722515 | -0.4479593 | -0.001053 |  |  |  | -0.4479593 | -0.001053 | -0.009085418 | -7423.637 | -18.10285
-0.718518 | -0.44548116 | -0.001052 |  |  |  | -0.44548116 | -0.001052 | -0.00907679 | -7416.587 | -18.38808
-0.714498 | -0.44298876 | -0.00105 |  |  |  | -0.44298876 | -0.00105 | -0.009059534 | -7402.487 | -18.46753
-0.710552 | -0.44054224 | -0.00105 |  |  |  | -0.44054224 | -0.00105 | -0.009059534 | -7402.487 | -18.11033
-0.706529 | -0.43804798 | -0.001049 |  |  |  | -0.43804798 | -0.001049 | -0.009050906 | -7395.437 | -18.45494
-0.702596 | -0.43560952 | -0.001049 |  |  |  | -0.43560952 | -0.001049 | -0.009050906 | -7395.437 | -18.03348
-0.698584 | -0.43312208 | -0.001047 |  |  |  | -0.43312208 | -0.001047 | -0.00903365 | -7381.337 | -18.37817
-0.694674 | -0.43069788 | -0.001047 |  |  |  | -0.43069788 | -0.001047 | -0.00903365 | -7381.337 | -17.89384
-0.69066 | -0.4282092 | -0.001046 |  |  |  | -0.4282092 | -0.001046 | -0.009025022 | -7374.287 | -18.36101
-0.686697 | -0.42575214 | -0.001044 |  |  |  | -0.42575214 | -0.001044 | -0.009007765 | -7360.187 | -18.10174
-0.682767 | -0.42331554 | -0.001045 |  |  |  | -0.42331554 | -0.001045 | -0.009016393 | -7367.237 | -17.94242
-0.678765 | -0.4208343 | -0.001044 |  |  |  | -0.4208343 | -0.001044 | -0.009007765 | -7360.187 | -18.27114
-0.674833 | -0.41839646 | -0.001044 |  |  |  | -0.41839646 | -0.001044 | -0.009007765 | -7360.187 | -17.94296
-0.670735 | -0.4158557 | -0.001042 |  |  |  | -0.4158557 | -0.001042 | -0.008990509 | -7346.087 | -18.68256
-0.666775 | -0.4134005 | -0.001043 |  |  |  | -0.4134005 | -0.001043 | -0.008999137 | -7353.137 | -18.04477
-0.662707 | -0.41087834 | -0.001042 |  |  |  | -0.41087834 | -0.001042 | -0.008990509 | -7346.087 | -18.5369
-0.65877 | -0.4084374 | -0.00104 |  |  |  | -0.4084374 | -0.00104 | -0.008973253 | -7331.987 | -17.91415
-0.654799 | -0.40597538 | -0.00104 |  |  |  | -0.40597538 | -0.00104 | -0.008973253 | -7331.987 | -18.0515
-0.650776 | -0.40348112 | -0.00104 |  |  |  | -0.40348112 | -0.00104 | -0.008973253 | -7331.987 | -18.28788
-0.646805 | -0.4010191 | -0.001041 |  |  |  | -0.4010191 | -0.001041 | -0.008981881 | -7339.037 | -18.06018 | -0.4 | -7333.182
-0.642847 | -0.39856514 | -0.001039 |  |  |  | -0.39856514 | -0.001039 | -0.008964625 | -7324.937 | -17.9924
-0.638873 | -0.39610126 | -0.001043 |  |  |  | -0.39610126 | -0.001043 | -0.008999137 | -7353.137 | -18.08251
-0.634893 | -0.39363366 | -0.001041 |  |  |  | -0.39363366 | -0.001041 | -0.008981881 | -7339.037 | -18.1272
-0.630919 | -0.39116978 | -0.001041 |  |  |  | -0.39116978 | -0.001041 | -0.008981881 | -7339.037 | -18.08251
-0.627017 | -0.38875054 | -0.001041 |  |  |  | -0.38875054 | -0.001041 | -0.008981881 | -7339.037 | -17.75489
-0.622948 | -0.38622776 | -0.00104 |  |  |  | -0.38622776 | -0.00104 | -0.008973253 | -7331.987 | -18.50588
-0.618952 | -0.38375024 | -0.001041 |  |  |  | -0.38375024 | -0.001041 | -0.008981881 | -7339.037 | -18.17388
-0.61503 | -0.3813186 | -0.001039 |  |  |  | -0.3813186 | -0.001039 | -0.008964625 | -7324.937 | -17.82875
-0.611007 | -0.37882434 | -0.001038 |  |  |  | -0.37882434 | -0.001038 | -0.008955997 | -7317.887 | -18.26151
-0.607024 | -0.37635488 | -0.00104 |  |  |  | -0.37635488 | -0.00104 | -0.008973253 | -7331.987 | -18.08864
-0.603034 | -0.37388108 | -0.001039 |  |  |  | -0.37388108 | -0.001039 | -0.008964625 | -7324.937 | -18.12915
-0.599161 | -0.37147982 | -0.00104 |  |  |  | -0.37147982 | -0.00104 | -0.008973253 | -7331.987 | -17.59754
-0.595094 | -0.36895828 | -0.00104 |  |  |  | -0.36895828 | -0.00104 | -0.008973253 | -7331.987 | -18.4879
-0.591079 | -0.36646898 | -0.001039 |  |  |  | -0.36646898 | -0.001039 | -0.008964625 | -7324.937 | -18.24274
-0.5871 | -0.364002 | -0.00104 |  |  |  | -0.364002 | -0.00104 | -0.008973253 | -7331.987 | -18.07917
-0.583086 | -0.36151332 | -0.001041 |  |  |  | -0.36151332 | -0.001041 | -0.008981881 | -7339.037 | -18.25574
-0.579122 | -0.35905564 | -0.00104 |  |  |  | -0.35905564 | -0.00104 | -0.008973253 | -7331.987 | -18.02834
-0.57514 | -0.3565868 | -0.001039 |  |  |  | -0.3565868 | -0.001039 | -0.008964625 | -7324.937 | -18.0928
-0.571159 | -0.35411858 | -0.001038 |  |  |  | -0.35411858 | -0.001038 | -0.008955997 | -7317.887 | -18.07086
-0.56716 | -0.3516392 | -0.001039 |  |  |  | -0.3516392 | -0.001039 | -0.008964625 | -7324.937 | -18.15256
-0.563123 | -0.34913626 | -0.001038 |  |  |  | -0.34913626 | -0.001038 | -0.008955997 | -7317.887 | -18.32506
-0.559164 | -0.34668168 | -0.001038 |  |  |  | -0.34668168 | -0.001038 | -0.008955997 | -7317.887 | -17.96234
-0.555243 | -0.34425066 | -0.001038 |  |  |  | -0.34425066 | -0.001038 | -0.008955997 | -7317.887 | -17.78993
-0.551351 | -0.34183762 | -0.00104 |  |  |  | -0.34183762 | -0.00104 | -0.008973253 | -7331.987 | -17.67537
-0.547333 | -0.33934646 | -0.001039 |  |  |  | -0.33934646 | -0.001039 | -0.008964625 | -7324.937 | -18.25637
-0.543329 | -0.33686398 | -0.001039 |  |  |  | -0.33686398 | -0.001039 | -0.008964625 | -7324.937 | -18.18401
-0.539384 | -0.33441808 | -0.00104 |  |  |  | -0.33441808 | -0.00104 | -0.008973253 | -7331.987 | -17.92469
-0.535408 | -0.33195296 | -0.001039 |  |  |  | -0.33195296 | -0.001039 | -0.008964625 | -7324.937 | -18.06554
-0.531444 | -0.32949528 | -0.00104 |  |  |  | -0.32949528 | -0.00104 | -0.008973253 | -7331.987 | -18.01102
-0.527471 | -0.32703202 | -0.001042 |  |  |  | -0.32703202 | -0.001042 | -0.008990509 | -7346.087 | -18.07796
-0.523448 | -0.32453776 | -0.001042 |  |  |  | -0.32453776 | -0.001042 | -0.008990509 | -7346.087 | -18.32305
-0.519486 | -0.32208132 | -0.001042 |  |  |  | -0.32208132 | -0.001042 | -0.008990509 | -7346.087 | -18.04522
-0.51545 | -0.319579 | -0.001044 |  |  |  | -0.319579 | -0.001044 | -0.009007765 | -7360.187 | -18.3999
-0.511431 | -0.31708722 | -0.001044 |  |  |  | -0.31708722 | -0.001044 | -0.009007765 | -7360.187 | -18.33997
-0.507448 | -0.31461776 | -0.001044 |  |  |  | -0.31461776 | -0.001044 | -0.009007765 | -7360.187 | -18.17569
-0.50345 | -0.312139 | -0.001044 |  |  |  | -0.312139 | -0.001044 | -0.009007765 | -7360.187 | -18.24414
-0.499421 | -0.30964102 | -0.001043 |  |  |  | -0.30964102 | -0.001043 | -0.008999137 | -7353.137 | -18.37679
-0.49549 | -0.3072038 | -0.001046 |  |  |  | -0.3072038 | -0.001046 | -0.009025022 | -7374.287 | -17.94699
-0.491527 | -0.30474674 | -0.001045 |  |  |  | -0.30474674 | -0.001045 | -0.009016393 | -7367.237 | -18.1104
-0.487522 | -0.30226364 | -0.001046 |  |  |  | -0.30226364 | -0.001046 | -0.009025022 | -7374.287 | -18.30234 | -0.3 | -7367.813
-0.483546 | -0.29979852 | -0.001045 |  |  |  | -0.29979852 | -0.001045 | -0.009016393 | -7367.237 | -18.16981
-0.479555 | -0.2973241 | -0.001047 |  |  |  | -0.2973241 | -0.001047 | -0.00903365 | -7381.337 | -18.24708
-0.475554 | -0.29484348 | -0.001047 |  |  |  | -0.29484348 | -0.001047 | -0.00903365 | -7381.337 | -18.31029
-0.47159 | -0.2923858 | -0.001048 |  |  |  | -0.2923858 | -0.001048 | -0.009042278 | -7388.387 | -18.14963
-0.467559 | -0.28988658 | -0.001047 |  |  |  | -0.28988658 | -0.001047 | -0.00903365 | -7381.337 | -18.4564
-0.463603 | -0.28743386 | -0.001049 |  |  |  | -0.28743386 | -0.001049 | -0.009050906 | -7395.437 | -18.12164
-0.459659 | -0.28498858 | -0.001052 |  |  |  | -0.28498858 | -0.001052 | -0.00907679 | -7416.587 | -18.10977
-0.455713 | -0.28254206 | -0.00105 |  |  |  | -0.28254206 | -0.00105 | -0.009059534 | -7402.487 | -18.12758
-0.451705 | -0.2800571 | -0.001052 |  |  |  | -0.2800571 | -0.001052 | -0.00907679 | -7416.587 | -18.4124
-0.44775 | -0.277605 | -0.001054 |  |  |  | -0.277605 | -0.001054 | -0.009094047 | -7430.687 | -18.2035
-0.443746 | -0.27512252 | -0.001056 |  |  |  | -0.27512252 | -0.001056 | -0.009111303 | -7444.787 | -18.46403
-0.439788 | -0.27266856 | -0.001056 |  |  |  | -0.27266856 | -0.001056 | -0.009111303 | -7444.787 | -18.26921
-0.435741 | -0.27015942 | -0.001058 |  |  |  | -0.27015942 | -0.001058 | -0.009128559 | -7458.887 | -18.6977
-0.431796 | -0.26771352 | -0.001059 |  |  |  | -0.26771352 | -0.001059 | -0.009137187 | -7465.937 | -18.25231
-0.427762 | -0.26521244 | -0.001059 |  |  |  | -0.26521244 | -0.001059 | -0.009137187 | -7465.937 | -18.67291
-0.423765 | -0.2627343 | -0.001061 |  |  |  | -0.2627343 | -0.001061 | -0.009154443 | -7480.037 | -18.51911
-0.419777 | -0.26026174 | -0.001063 |  |  |  | -0.26026174 | -0.001063 | -0.0091717 | -7494.137 | -18.51227
-0.415852 | -0.25782824 | -0.001064 |  |  |  | -0.25782824 | -0.001064 | -0.009180328 | -7501.187 | -18.24556
-0.411874 | -0.25536188 | -0.001065 |  |  |  | -0.25536188 | -0.001065 | -0.009188956 | -7508.237 | -18.50932
-0.407859 | -0.25287258 | -0.001067 |  |  |  | -0.25287258 | -0.001067 | -0.009206212 | -7522.337 | -18.7078
-0.403847 | -0.25038514 | -0.001068 |  |  |  | -0.25038514 | -0.001068 | -0.00921484 | -7529.387 | -18.72013
-0.399812 | -0.24788344 | -0.00107 |  |  |  | -0.24788344 | -0.00107 | -0.009232097 | -7543.487 | -18.8539
-0.395842 | -0.24542204 | -0.001072 |  |  |  | -0.24542204 | -0.001072 | -0.009249353 | -7557.587 | -18.58489
-0.391877 | -0.24296374 | -0.001073 |  |  |  | -0.24296374 | -0.001073 | -0.009257981 | -7564.637 | -18.58748
-0.387848 | -0.24046576 | -0.001075 |  |  |  | -0.24046576 | -0.001075 | -0.009275237 | -7578.737 | -18.91392
-0.383934 | -0.23803908 | -0.001077 |  |  |  | -0.23803908 | -0.001077 | -0.009292494 | -7592.837 | -18.40828
-0.379908 | -0.23554296 | -0.00108 |  |  |  | -0.23554296 | -0.00108 | -0.009318378 | -7613.987 | -18.97903
-0.375991 | -0.23311442 | -0.001082 |  |  |  | -0.23311442 | -0.001082 | -0.009335634 | -7628.087 | -18.50799
-0.372061 | -0.23067782 | -0.001084 |  |  |  | -0.23067782 | -0.001084 | -0.00935289 | -7642.187 | -18.60377
-0.368072 | -0.22820464 | -0.001087 |  |  |  | -0.22820464 | -0.001087 | -0.009378775 | -7663.337 | -18.92666
-0.364037 | -0.22570294 | -0.001087 |  |  |  | -0.22570294 | -0.001087 | -0.009378775 | -7663.337 | -19.17137
-0.360143 | -0.22328866 | -0.001089 |  |  |  | -0.22328866 | -0.001089 | -0.009396031 | -7677.437 | -18.51846
-0.356111 | -0.22078882 | -0.001092 |  |  |  | -0.22078882 | -0.001092 | -0.009421915 | -7698.587 | -19.2188
-0.352181 | -0.21835222 | -0.001095 |  |  |  | -0.21835222 | -0.001095 | -0.0094478 | -7719.737 | -18.78414
-0.348192 | -0.21587904 | -0.001096 |  |  |  | -0.21587904 | -0.001096 | -0.009456428 | -7726.787 | -19.10102
-0.344137 | -0.21336494 | -0.001099 |  |  |  | -0.21336494 | -0.001099 | -0.009482312 | -7747.936 | -19.4525
-0.340202 | -0.21092524 | -0.001102 |  |  |  | -0.21092524 | -0.001102 | -0.009508197 | -7769.086 | -18.92844
-0.336269 | -0.20848678 | -0.001103 |  |  |  | -0.20848678 | -0.001103 | -0.009516825 | -7776.136 | -18.9532
-0.332281 | -0.20601422 | -0.001107 |  |  |  | -0.20601422 | -0.001107 | -0.009551337 | -7804.336 | -19.26183
-0.328248 | -0.20351376 | -0.001109 |  |  |  | -0.20351376 | -0.001109 | -0.009568594 | -7818.436 | -19.53206
-0.324262 | -0.20104244 | -0.001113 |  |  |  | -0.20104244 | -0.001113 | -0.009603106 | -7846.636 | -19.3567 | -0.2 | -7852.617
-0.320298 | -0.19858476 | -0.001115 |  |  |  | -0.19858476 | -0.001115 | -0.009620362 | -7860.736 | -19.30185
-0.316226 | -0.19606012 | -0.001117 |  |  |  | -0.19606012 | -0.001117 | -0.009637619 | -7874.836 | -19.86333
-0.312261 | -0.19360182 | -0.001119 |  |  |  | -0.19360182 | -0.001119 | -0.009654875 | -7888.936 | -19.37604
-0.308237 | -0.19110694 | -0.001122 |  |  |  | -0.19110694 | -0.001122 | -0.009680759 | -7910.086 | -19.70833
-0.304307 | -0.18867034 | -0.001126 |  |  |  | -0.18867034 | -0.001126 | -0.009715272 | -7938.286 | -19.30807
-0.300382 | -0.18623684 | -0.001129 |  |  |  | -0.18623684 | -0.001129 | -0.009741156 | -7959.436 | -19.34355
-0.296359 | -0.18374258 | -0.001133 |  |  |  | -0.18374258 | -0.001133 | -0.009775669 | -7987.636 | -19.88807
-0.292325 | -0.1812415 | -0.001134 |  |  |  | -0.1812415 | -0.001134 | -0.009784297 | -7994.686 | -19.98653
-0.288378 | -0.17879436 | -0.001139 |  |  |  | -0.17879436 | -0.001139 | -0.009827437 | -8029.936 | -19.60725
-0.284496 | -0.17638752 | -0.001142 |  |  |  | -0.17638752 | -0.001142 | -0.009853322 | -8051.086 | -19.35222
-0.280417 | -0.17385854 | -0.001146 |  |  |  | -0.17385854 | -0.001146 | -0.009887834 | -8079.286 | -20.39669
-0.27651 | -0.1714362 | -0.001149 |  |  |  | -0.1714362 | -0.001149 | -0.009913719 | -8100.436 | -19.59639
-0.272504 | -0.16895248 | -0.001153 |  |  |  | -0.16895248 | -0.001153 | -0.009948231 | -8128.636 | -20.15423
-0.268545 | -0.1664979 | -0.001157 |  |  |  | -0.1664979 | -0.001157 | -0.009982744 | -8156.836 | -19.987
-0.264553 | -0.16402286 | -0.00116 |  |  |  | -0.16402286 | -0.00116 | -0.01000863 | -8177.986 | -20.21467
-0.260537 | -0.16153294 | -0.001164 |  |  |  | -0.16153294 | -0.001164 | -0.01004314 | -8206.186 | -20.39764
-0.256647 | -0.15912114 | -0.001169 |  |  |  | -0.15912114 | -0.001169 | -0.01008628 | -8241.436 | -19.83419
-0.252654 | -0.15664548 | -0.001172 |  |  |  | -0.15664548 | -0.001172 | -0.01011217 | -8262.586 | -20.42917
-0.248633 | -0.15415246 | -0.001179 |  |  |  | -0.15415246 | -0.001179 | -0.01017256 | -8311.936 | -20.66031
-0.244645 | -0.1516799 | -0.001181 |  |  |  | -0.1516799 | -0.001181 | -0.01018982 | -8326.035 | -20.56919
-0.240635 | -0.1491937 | -0.001186 |  |  |  | -0.1491937 | -0.001186 | -0.01023296 | -8361.285 | -20.74401
-0.236629 | -0.14670998 | -0.00119 |  |  |  | -0.14670998 | -0.00119 | -0.01026747 | -8389.485 | -20.80211
-0.232663 | -0.14425106 | -0.001194 |  |  |  | -0.14425106 | -0.001194 | -0.01030198 | -8417.685 | -20.66374
-0.228683 | -0.14178346 | -0.0012 |  |  |  | -0.14178346 | -0.0012 | -0.01035375 | -8459.985 | -20.82367
-0.224622 | -0.13926564 | -0.001205 |  |  |  | -0.13926564 | -0.001205 | -0.01039689 | -8495.235 | -21.3451
-0.220644 | -0.13679928 | -0.001211 |  |  |  | -0.13679928 | -0.001211 | -0.01044866 | -8537.535 | -21.00447
-0.216622 | -0.13430564 | -0.001216 |  |  |  | -0.13430564 | -0.001216 | -0.0104918 | -8572.785 | -21.33349
-0.21264 | -0.1318368 | -0.001221 |  |  |  | -0.1318368 | -0.001221 | -0.01053494 | -8608.035 | -21.20835
-0.208614 | -0.12934068 | -0.001228 |  |  |  | -0.12934068 | -0.001228 | -0.01059534 | -8657.385 | -21.54828
-0.204607 | -0.12685634 | -0.001232 |  |  |  | -0.12685634 | -0.001232 | -0.01062985 | -8685.585 | -21.54292
-0.200645 | -0.1243999 | -0.001236 |  |  |  | -0.1243999 | -0.001236 | -0.01066437 | -8713.785 | -21.37025
-0.196675 | -0.1219385 | -0.001244 |  |  |  | -0.1219385 | -0.001244 | -0.01073339 | -8770.185 | -21.51752
-0.192694 | -0.11947028 | -0.001248 |  |  |  | -0.11947028 | -0.001248 | -0.0107679 | -8798.385 | -21.68155
-0.188768 | -0.11703616 | -0.001254 |  |  |  | -0.11703616 | -0.001254 | -0.01081967 | -8840.685 | -21.46781
-0.184845 | -0.1146039 | -0.001262 |  |  |  | -0.1146039 | -0.001262 | -0.0108887 | -8897.084 | -21.57143
-0.180888 | -0.11215056 | -0.001268 |  |  |  | -0.11215056 | -0.001268 | -0.01094047 | -8939.384 | -21.87946
-0.176922 | -0.10969164 | -0.001274 |  |  |  | -0.10969164 | -0.001274 | -0.01099223 | -8981.684 | -22.03324
-0.172906 | -0.10720172 | -0.001281 |  |  |  | -0.10720172 | -0.001281 | -0.01105263 | -9031.034 | -22.42511
-0.168913 | -0.10472606 | -0.001289 |  |  |  | -0.10472606 | -0.001289 | -0.01112166 | -9087.434 | -22.42758
-0.164915 | -0.1022473 | -0.001294 |  |  |  | -0.1022473 | -0.001294 | -0.0111648 | -9122.684 | -22.56926 | -0.1 | -9174.308
-0.160955 | -0.0997921 | -0.001302 |  |  |  | -0.0997921 | -0.001302 | -0.01123382 | -9179.084 | -22.46725
-0.156975 | -0.0973245 | -0.001309 |  |  |  | -0.0973245 | -0.001309 | -0.01129422 | -9228.434 | -22.7112
-0.152947 | -0.09482714 | -0.001317 |  |  |  | -0.09482714 | -0.001317 | -0.01136324 | -9284.834 | -23.11715
-0.148986 | -0.09237132 | -0.001325 |  |  |  | -0.09237132 | -0.001325 | -0.01143227 | -9341.234 | -22.87113
-0.144996 | -0.08989752 | -0.001333 |  |  |  | -0.08989752 | -0.001333 | -0.01150129 | -9397.634 | -23.1781
-0.140959 | -0.08739458 | -0.001341 |  |  |  | -0.08739458 | -0.001341 | -0.01157032 | -9454.034 | -23.5923
-0.137057 | -0.08497534 | -0.00135 |  |  |  | -0.08497534 | -0.00135 | -0.01164797 | -9517.483 | -22.94833
-0.13302 | -0.0824724 | -0.001358 |  |  |  | -0.0824724 | -0.001358 | -0.011717 | -9573.883 | -23.89227
-0.129076 | -0.08002712 | -0.001367 |  |  |  | -0.08002712 | -0.001367 | -0.01179465 | -9637.333 | -23.4884
-0.124998 | -0.07749876 | -0.001377 |  |  |  | -0.07749876 | -0.001377 | -0.01188093 | -9707.833 | -24.45577
-0.1211 | -0.075082 | -0.001386 |  |  |  | -0.075082 | -0.001386 | -0.01195858 | -9771.283 | -23.53817
-0.117048 | -0.07256976 | -0.001396 |  |  |  | -0.07256976 | -0.001396 | -0.01204487 | -9841.783 | -24.63636
-0.113058 | -0.07009596 | -0.001406 |  |  |  | -0.07009596 | -0.001406 | -0.01213115 | -9912.283 | -24.4338
-0.109108 | -0.06764696 | -0.001416 |  |  |  | -0.06764696 | -0.001416 | -0.01221743 | -9982.783 | -24.36151
-0.105129 | -0.06517998 | -0.001427 |  |  |  | -0.06517998 | -0.001427 | -0.01231234 | -10060.33 | -24.72298
-0.101199 | -0.06274338 | -0.001438 |  |  |  | -0.06274338 | -0.001438 | -0.01240725 | -10137.88 | -24.60749
-0.097252 | -0.06029624 | -0.001451 |  |  |  | -0.06029624 | -0.001451 | -0.01251941 | -10229.53 | -24.92096
-0.093227 | -0.05780074 | -0.001462 |  |  |  | -0.05780074 | -0.001462 | -0.01261432 | -10307.08 | -25.62456
-0.089311 | -0.05537282 | -0.001475 |  |  |  | -0.05537282 | -0.001475 | -0.01272649 | -10398.73 | -25.13603
-0.085331 | -0.05290522 | -0.00149 |  |  |  | -0.05290522 | -0.00149 | -0.01285591 | -10504.48 | -25.79038
-0.081416 | -0.05047792 | -0.001504 |  |  |  | -0.05047792 | -0.001504 | -0.0129767 | -10603.18 | -25.61732
-0.077372 | -0.04797064 | -0.001522 |  |  |  | -0.04797064 | -0.001522 | -0.01313201 | -10730.08 | -26.74423
-0.073404 | -0.04551048 | -0.001541 |  |  |  | -0.04551048 | -0.001541 | -0.01329594 | -10864.03 | -26.56249
-0.069396 | -0.04302552 | -0.001561 |  |  |  | -0.04302552 | -0.001561 | -0.01346851 | -11005.03 | -27.17187
-0.065436 | -0.04057032 | -0.001581 |  |  |  | -0.04057032 | -0.001581 | -0.01364107 | -11146.03 | -27.19264
-0.061492 | -0.03812504 | -0.001601 |  |  |  | -0.03812504 | -0.001601 | -0.01381363 | -11287.03 | -27.42756
-0.057471 | -0.03563202 | -0.00162 |  |  |  | -0.03563202 | -0.00162 | -0.01397757 | -11420.98 | -28.30576
-0.053515 | -0.0331793 | -0.001638 |  |  |  | -0.0331793 | -0.001638 | -0.01413287 | -11547.88 | -28.16809
-0.049491 | -0.03068442 | -0.001654 |  |  |  | -0.03068442 | -0.001654 | -0.01427092 | -11660.68 | -28.95129
-0.045475 | -0.0281945 | -0.001666 |  |  |  | -0.0281945 | -0.001666 | -0.01437446 | -11745.28 | -29.13948
-0.041495 | -0.0257269 | -0.001679 |  |  |  | -0.0257269 | -0.001679 | -0.01448663 | -11836.93 | -29.09573
-0.037453 | -0.02322086 | -0.001689 |  |  |  | -0.02322086 | -0.001689 | -0.01457291 | -11907.43 | -29.75216
-0.033478 | -0.02075636 | -0.0017 |  |  |  | -0.02075636 | -0.0017 | -0.01466782 | -11984.98 | -29.44142
-0.029585 | -0.0183427 | -0.001707 |  |  |  | -0.0183427 | -0.001707 | -0.01472821 | -12034.33 | -28.98722
-0.02565 | -0.015903 | -0.001721 |  |  |  | -0.015903 | -0.001721 | -0.01484901 | -12133.03 | -29.48055
-0.021704 | -0.01345648 | -0.001739 |  |  |  | -0.01345648 | -0.001739 | -0.01500431 | -12259.93 | -29.83893
-0.01778 | -0.0110236 | -0.00176 |  |  |  | -0.0110236 | -0.00176 | -0.0151855 | -12407.98 | -30.00703
-0.013874 | -0.00860188 | -0.001788 |  |  |  | -0.00860188 | -0.001788 | -0.01542709 | -12605.38 | -30.28767
-0.009925 | -0.0061535 | -0.001816 |  |  |  | -0.0061535 | -0.001816 | -0.01566868 | -12802.78 | -31.10441
-0.005934 | -0.00367908 | -0.001848 |  |  |  | -0.00367908 | -0.001848 | -0.01594478 | -13028.38 | -31.95856
-0.002083 | -0.00129146 | -0.001871 |  |  |  | -0.00129146 | -0.001871 | -0.01614323 | -13190.53 | -31.30039
0.000608 | 0.00037696 | -0.001874 |  |  |  | 0.00037696 | -0.001874 | -0.01616911 | -13211.68 | -22.02498
0.00187 | 0.0011594 | -0.001861 |  |  |  | 0.0011594 | -0.001861 | -0.01605695 | -13120.03 | -10.30149
0.002225 | 0.0013795 | -0.001843 |  |  |  | 0.0013795 | -0.001843 | -0.01590164 | -12993.13 | -2.873753
0.002024 | 0.00125488 | -0.001829 |  |  |  | 0.00125488 | -0.001829 | -0.01578085 | -12894.43 | 1.613054
0.001466 | 0.00090892 | -0.001761 |  |  |  | 0.00090892 | -0.001761 | -0.01519413 | -12415.03 | 4.37803
0.000493 | 0.00030566 | -0.001807 |  |  |  | 0.00030566 | -0.001807 | -0.01559103 | -12739.33 | 7.587308
0.003547 | 0.00219914 | -0.001945 |  |  |  | 0.00219914 | -0.001945 | -0.01678171 | -13712.23 | -25.04274
0.009946 | 0.00616652 | -0.00202 |  |  |  | 0.00616652 | -0.00202 | -0.01742882 | -14240.98 | -55.45049
0.018058 | 0.01119596 | -0.00209 |  |  |  | 0.01119596 | -0.00209 | -0.01803279 | -14734.47 | -72.86514
0.026822 | 0.01662964 | -0.002134 |  |  |  | 0.01662964 | -0.002134 | -0.01841242 | -15044.67 | -80.90518
0.03459 | 0.0214458 | -0.00215 |  |  |  | 0.0214458 | -0.00215 | -0.01855047 | -15157.47 | -72.72919
0.040661 | 0.02520982 | -0.002155 |  |  |  | 0.02520982 | -0.002155 | -0.01859362 | -15192.72 | -57.11937
0.045638 | 0.02829556 | -0.002156 |  |  |  | 0.02829556 | -0.002156 | -0.01860224 | -15199.77 | -46.89167
0.050099 | 0.03106138 | -0.00215 |  |  |  | 0.03106138 | -0.00215 | -0.01855047 | -15157.47 | -41.98134
0.054199 | 0.03360338 | -0.002141 |  |  |  | 0.03360338 | -0.002141 | -0.01847282 | -15094.02 | -38.44965
0.05832 | 0.0361584 | -0.002127 |  |  |  | 0.0361584 | -0.002127 | -0.01835203 | -14995.32 | -38.43944
0.062327 | 0.03864274 | -0.002109 |  |  |  | 0.03864274 | -0.002109 | -0.01819672 | -14868.42 | -37.09585
0.066346 | 0.04113452 | -0.002086 |  |  |  | 0.04113452 | -0.002086 | -0.01799827 | -14706.27 | -36.84682
0.070301 | 0.04358662 | -0.002059 |  |  |  | 0.04358662 | -0.002059 | -0.01776531 | -14515.92 | -35.82788
0.074318 | 0.04607716 | -0.002031 |  |  |  | 0.04607716 | -0.002031 | -0.01752373 | -14318.53 | -35.90668
0.078312 | 0.04855344 | -0.001999 |  |  |  | 0.04855344 | -0.001999 | -0.01724763 | -14092.93 | -35.17735
0.082318 | 0.05103716 | -0.001966 |  |  |  | 0.05103716 | -0.001966 | -0.0169629 | -13860.28 | -34.71396
0.086265 | 0.0534843 | -0.00193 |  |  |  | 0.0534843 | -0.00193 | -0.01665229 | -13606.48 | -33.60749
0.090202 | 0.05592524 | -0.001895 |  |  |  | 0.05592524 | -0.001895 | -0.0163503 | -13359.73 | -32.91144
0.094149 | 0.05837238 | -0.00186 |  |  |  | 0.05837238 | -0.00186 | -0.01604832 | -13112.98 | -32.39121
0.098148 | 0.06085176 | -0.001825 |  |  |  | 0.06085176 | -0.001825 | -0.01574633 | -12866.23 | -32.20616
0.102118 | 0.06331316 | -0.001792 |  |  |  | 0.06331316 | -0.001792 | -0.0154616 | -12633.58 | -31.38261
0.106042 | 0.06574604 | -0.00176 |  |  |  | 0.06574604 | -0.00176 | -0.0151855 | -12407.98 | -30.46155
0.110067 | 0.06824154 | -0.001729 |  |  |  | 0.06824154 | -0.001729 | -0.01491803 | -12189.43 | -30.69141
0.113963 | 0.07065706 | -0.001701 |  |  |  | 0.07065706 | -0.001701 | -0.01467645 | -11992.03 | -29.2054
0.117938 | 0.07312156 | -0.001673 |  |  |  | 0.07312156 | -0.001673 | -0.01443486 | -11794.63 | -29.31111
0.121843 | 0.07554266 | -0.001646 |  |  |  | 0.07554266 | -0.001646 | -0.0142019 | -11604.28 | -28.32555
0.125906 | 0.07806172 | -0.001623 |  |  |  | 0.07806172 | -0.001623 | -0.01400345 | -11442.13 | -29.02764
0.129909 | 0.08054358 | -0.001598 |  |  |  | 0.08054358 | -0.001598 | -0.01378775 | -11265.88 | -28.17905
0.133832 | 0.08297584 | -0.001576 |  |  |  | 0.08297584 | -0.001576 | -0.01359793 | -11110.78 | -27.21293
0.137861 | 0.08547382 | -0.001555 |  |  |  | 0.08547382 | -0.001555 | -0.01341674 | -10962.73 | -27.5696
0.14187 | 0.0879594 | -0.001535 |  |  |  | 0.0879594 | -0.001535 | -0.01324418 | -10821.73 | -27.07351
0.145835 | 0.0904177 | -0.001514 |  |  |  | 0.0904177 | -0.001514 | -0.01306299 | -10673.68 | -26.42109
0.149896 | 0.09293552 | -0.001496 |  |  |  | 0.09293552 | -0.001496 | -0.01290768 | -10546.78 | -26.71465
0.153831 | 0.09537522 | -0.001476 |  |  |  | 0.09537522 | -0.001476 | -0.01273512 | -10405.78 | -25.55898
0.157848 | 0.09786576 | -0.001458 |  |  |  | 0.09786576 | -0.001458 | -0.01257981 | -10278.88 | -25.75799 | 0.1 | -10163.64
0.161849 | 0.10034638 | -0.001439 |  |  |  | 0.10034638 | -0.001439 | -0.01241588 | -10144.93 | -25.33186
0.165768 | 0.10277616 | -0.001423 |  |  |  | 0.10277616 | -0.001423 | -0.01227783 | -10032.13 | -24.51291
0.16975 | 0.105245 | -0.001407 |  |  |  | 0.105245 | -0.001407 | -0.01213978 | -9919.333 | -24.62849
0.173695 | 0.1076909 | -0.001392 |  |  |  | 0.1076909 | -0.001392 | -0.01201035 | -9813.583 | -24.13237
0.177696 | 0.11017152 | -0.001376 |  |  |  | 0.11017152 | -0.001376 | -0.0118723 | -9700.783 | -24.20386
0.181698 | 0.11265276 | -0.00136 |  |  |  | 0.11265276 | -0.00136 | -0.01173425 | -9587.983 | -23.93003
0.185721 | 0.11514702 | -0.001347 |  |  |  | 0.11514702 | -0.001347 | -0.01162209 | -9496.333 | -23.80062
0.189718 | 0.11762516 | -0.001332 |  |  |  | 0.11762516 | -0.001332 | -0.01149267 | -9390.584 | -23.40221
0.193658 | 0.12006796 | -0.001317 |  |  |  | 0.12006796 | -0.001317 | -0.01136324 | -9284.834 | -22.81015
0.197621 | 0.12252502 | -0.001304 |  |  |  | 0.12252502 | -0.001304 | -0.01125108 | -9193.184 | -22.7008
0.20159 | 0.1249858 | -0.001289 |  |  |  | 0.1249858 | -0.001289 | -0.01112166 | -9087.434 | -22.49229
0.205558 | 0.12744596 | -0.001276 |  |  |  | 0.12744596 | -0.001276 | -0.01100949 | -8995.784 | -22.24381
0.209525 | 0.1299055 | -0.001261 |  |  |  | 0.1299055 | -0.001261 | -0.01088007 | -8890.034 | -21.99544
0.21348 | 0.1323576 | -0.001248 |  |  |  | 0.1323576 | -0.001248 | -0.0107679 | -8798.385 | -21.68689
0.21752 | 0.1348624 | -0.001237 |  |  |  | 0.1348624 | -0.001237 | -0.01067299 | -8720.835 | -21.94107
0.221505 | 0.1373331 | -0.001226 |  |  |  | 0.1373331 | -0.001226 | -0.01057808 | -8643.285 | -21.45077
0.225518 | 0.13982116 | -0.001212 |  |  |  | 0.13982116 | -0.001212 | -0.01045729 | -8544.585 | -21.38223
0.229528 | 0.14230736 | -0.001198 |  |  |  | 0.14230736 | -0.001198 | -0.0103365 | -8445.885 | -21.12085
0.23353 | 0.1447886 | -0.001186 |  |  |  | 0.1447886 | -0.001186 | -0.01023296 | -8361.285 | -20.85131
0.237558 | 0.14728596 | -0.001174 |  |  |  | 0.14728596 | -0.001174 | -0.01012942 | -8276.686 | -20.7755
0.241509 | 0.14973558 | -0.001163 |  |  |  | 0.14973558 | -0.001163 | -0.01003451 | -8199.136 | -20.17975
0.245492 | 0.15220504 | -0.001152 |  |  |  | 0.15220504 | -0.001152 | -0.009939603 | -8121.586 | -20.15168
0.249517 | 0.15470054 | -0.00114 |  |  |  | 0.15470054 | -0.00114 | -0.009836066 | -8036.986 | -20.16186
0.253468 | 0.15715016 | -0.001129 |  |  |  | 0.15715016 | -0.001129 | -0.009741156 | -7959.436 | -19.59258
0.257465 | 0.1596283 | -0.001118 |  |  |  | 0.1596283 | -0.001118 | -0.009646247 | -7881.886 | -19.62851
0.261435 | 0.1620897 | -0.001106 |  |  |  | 0.1620897 | -0.001106 | -0.009542709 | -7797.286 | -19.29636
0.265468 | 0.16459016 | -0.001096 |  |  |  | 0.16459016 | -0.001096 | -0.009456428 | -7726.787 | -19.40866
0.269467 | 0.16706954 | -0.001086 |  |  |  | 0.16706954 | -0.001086 | -0.009370147 | -7656.287 | -19.07024
0.273412 | 0.16951544 | -0.001076 |  |  |  | 0.16951544 | -0.001076 | -0.009283865 | -7585.787 | -18.64029
0.277427 | 0.17200474 | -0.001064 |  |  |  | 0.17200474 | -0.001064 | -0.009180328 | -7501.187 | -18.778
0.281382 | 0.17445684 | -0.001055 |  |  |  | 0.17445684 | -0.001055 | -0.009102675 | -7437.737 | -18.31587
0.28543 | 0.1769666 | -0.001045 |  |  |  | 0.1769666 | -0.001045 | -0.009016393 | -7367.237 | -18.57847
0.289313 | 0.17937406 | -0.001034 |  |  |  | 0.17937406 | -0.001034 | -0.008921484 | -7289.687 | -17.64298
0.293291 | 0.18184042 | -0.001025 |  |  |  | 0.18184042 | -0.001025 | -0.008843831 | -7226.237 | -17.90075
0.297296 | 0.18432352 | -0.001016 |  |  |  | 0.18432352 | -0.001016 | -0.008766178 | -7162.788 | -17.86469
0.301234 | 0.18676508 | -0.001006 |  |  |  | 0.18676508 | -0.001006 | -0.008679896 | -7092.288 | -17.40231
0.305273 | 0.18926926 | -0.000996 |  |  |  | 0.18926926 | -0.000996 | -0.008593615 | -7021.788 | -17.67209
0.309236 | 0.19172632 | -0.000987 |  |  |  | 0.19172632 | -0.000987 | -0.008515962 | -6958.338 | -17.175
0.313192 | 0.19417904 | -0.000979 |  |  |  | 0.19417904 | -0.000979 | -0.008446937 | -6901.938 | -16.99769
0.317215 | 0.1966733 | -0.000969 |  |  |  | 0.1966733 | -0.000969 | -0.008360656 | -6831.438 | -17.12731
0.321184 | 0.19913408 | -0.00096 |  |  |  | 0.19913408 | -0.00096 | -0.008283003 | -6767.988 | -16.7326 | 0.2 | -6748.32
0.325189 | 0.20161718 | -0.000952 |  |  |  | 0.20161718 | -0.000952 | -0.008213978 | -6711.588 | -16.73557
0.329124 | 0.20405688 | -0.000942 |  |  |  | 0.20405688 | -0.000942 | -0.008127696 | -6641.088 | -16.28826
0.333171 | 0.20656602 | -0.000933 |  |  |  | 0.20656602 | -0.000933 | -0.008050043 | -6577.639 | -16.58382
0.337123 | 0.20901626 | -0.000925 |  |  |  | 0.20901626 | -0.000925 | -0.007981018 | -6521.239 | -16.0477
0.341144 | 0.21150928 | -0.000917 |  |  |  | 0.21150928 | -0.000917 | -0.007911993 | -6464.839 | -16.18728
0.345201 | 0.21402462 | -0.000908 |  |  |  | 0.21402462 | -0.000908 | -0.00783434 | -6401.389 | -16.18147
0.349154 | 0.21647548 | -0.0009 |  |  |  | 0.21647548 | -0.0009 | -0.007765315 | -6344.989 | -15.61979
0.353125 | 0.2189375 | -0.000891 |  |  |  | 0.2189375 | -0.000891 | -0.007687662 | -6281.539 | -15.54338
0.357211 | 0.22147082 | -0.000883 |  |  |  | 0.22147082 | -0.000883 | -0.007618637 | -6225.139 | -15.84171
0.361166 | 0.22392292 | -0.000875 |  |  |  | 0.22392292 | -0.000875 | -0.007549612 | -6168.739 | -15.19551
0.365143 | 0.22638866 | -0.000866 |  |  |  | 0.22638866 | -0.000866 | -0.007471959 | -6105.289 | -15.13228
0.369031 | 0.22879922 | -0.000858 |  |  |  | 0.22879922 | -0.000858 | -0.007402934 | -6048.889 | -14.64919
0.373018 | 0.23127116 | -0.000853 |  |  |  | 0.23127116 | -0.000853 | -0.007359793 | -6013.64 | -14.90892
0.376919 | 0.23368978 | -0.000845 |  |  |  | 0.23368978 | -0.000845 | -0.007290768 | -5957.24 | -14.4765
0.380871 | 0.23614002 | -0.000837 |  |  |  | 0.23614002 | -0.000837 | -0.007221743 | -5900.84 | -14.52757
0.384878 | 0.23862436 | -0.000829 |  |  |  | 0.23862436 | -0.000829 | -0.007152718 | -5844.44 | -14.58963
0.388841 | 0.24108142 | -0.000821 |  |  |  | 0.24108142 | -0.000821 | -0.007083693 | -5788.04 | -14.29085
0.392884 | 0.24358808 | -0.000814 |  |  |  | 0.24358808 | -0.000814 | -0.007023296 | -5738.69 | -14.4468
0.396882 | 0.24606684 | -0.000807 |  |  |  | 0.24606684 | -0.000807 | -0.006962899 | -5689.34 | -14.16367
0.40087 | 0.2485394 | -0.000799 |  |  |  | 0.2485394 | -0.000799 | -0.006893874 | -5632.94 | -13.99751
0.404802 | 0.25097724 | -0.000792 |  |  |  | 0.25097724 | -0.000792 | -0.006833477 | -5583.59 | -13.67205
0.408789 | 0.25344918 | -0.000786 |  |  |  | 0.25344918 | -0.000786 | -0.006781708 | -5541.29 | -13.75002
0.412777 | 0.25592174 | -0.000776 |  |  |  | 0.25592174 | -0.000776 | -0.006695427 | -5470.79 | -13.61402
0.416744 | 0.25838128 | -0.000769 |  |  |  | 0.25838128 | -0.000769 | -0.00663503 | -5421.441 | -13.39494
0.420731 | 0.26085322 | -0.000762 |  |  |  | 0.26085322 | -0.000762 | -0.006574633 | -5372.091 | -13.34048
0.424754 | 0.26334748 | -0.000755 |  |  |  | 0.26334748 | -0.000755 | -0.006514236 | -5322.741 | -13.33785
0.428727 | 0.26581074 | -0.000749 |  |  |  | 0.26581074 | -0.000749 | -0.006462468 | -5280.441 | -13.0592
0.432732 | 0.26829384 | -0.000741 |  |  |  | 0.26829384 | -0.000741 | -0.006393443 | -5224.041 | -13.04184
0.436703 | 0.27075586 | -0.000735 |  |  |  | 0.27075586 | -0.000735 | -0.006341674 | -5181.741 | -12.80962
0.440668 | 0.27321416 | -0.000729 |  |  |  | 0.27321416 | -0.000729 | -0.006289905 | -5139.441 | -12.68628
0.444685 | 0.2757047 | -0.00072 |  |  |  | 0.2757047 | -0.00072 | -0.006212252 | -5075.991 | -12.72097
0.448626 | 0.27814812 | -0.000713 |  |  |  | 0.27814812 | -0.000713 | -0.006151855 | -5026.641 | -12.34249
0.452622 | 0.28062564 | -0.000707 |  |  |  | 0.28062564 | -0.000707 | -0.006100086 | -4984.341 | -12.4012
0.456604 | 0.28309448 | -0.0007 |  |  |  | 0.28309448 | -0.0007 | -0.006039689 | -4934.991 | -12.24462
0.460663 | 0.28561106 | -0.000694 |  |  |  | 0.28561106 | -0.000694 | -0.005987921 | -4892.691 | -12.36608
0.464572 | 0.28803464 | -0.000688 |  |  |  | 0.28803464 | -0.000688 | -0.005936152 | -4850.392 | -11.80657
0.468607 | 0.29053634 | -0.00068 |  |  |  | 0.29053634 | -0.00068 | -0.005867127 | -4793.992 | -12.06368
0.472571 | 0.29299402 | -0.000673 |  |  |  | 0.29299402 | -0.000673 | -0.00580673 | -4744.642 | -11.72145
0.476515 | 0.2954393 | -0.000667 |  |  |  | 0.2954393 | -0.000667 | -0.005754961 | -4702.342 | -11.55026
0.480503 | 0.29791186 | -0.000662 |  |  |  | 0.29791186 | -0.000662 | -0.005711821 | -4667.092 | -11.58324 | 0.3 | -4618.77
0.484434 | 0.30034908 | -0.000654 |  |  |  | 0.30034908 | -0.000654 | -0.005642796 | -4610.692 | -11.306
0.488469 | 0.30285078 | -0.000648 |  |  |  | 0.30285078 | -0.000648 | -0.005591027 | -4568.392 | -11.48166
0.492451 | 0.30531962 | -0.000643 |  |  |  | 0.30531962 | -0.000643 | -0.005547886 | -4533.142 | -11.23512
0.49642 | 0.3077804 | -0.000636 |  |  |  | 0.3077804 | -0.000636 | -0.005487489 | -4483.792 | -11.09435
0.50044 | 0.3102728 | -0.000629 |  |  |  | 0.3102728 | -0.000629 | -0.005427092 | -4434.442 | -11.1139
0.504467 | 0.31276954 | -0.000623 |  |  |  | 0.31276954 | -0.000623 | -0.005375324 | -4392.142 | -11.01884
0.508427 | 0.31522474 | -0.000617 |  |  |  | 0.31522474 | -0.000617 | -0.005323555 | -4349.842 | -10.73166
0.512462 | 0.31772644 | -0.00061 |  |  |  | 0.31772644 | -0.00061 | -0.005263158 | -4300.492 | -10.82027
0.516359 | 0.32014258 | -0.000604 |  |  |  | 0.32014258 | -0.000604 | -0.005211389 | -4258.193 | -10.33949
0.520345 | 0.3226139 | -0.000598 |  |  |  | 0.3226139 | -0.000598 | -0.00515962 | -4215.893 | -10.47109
0.524323 | 0.32508026 | -0.000592 |  |  |  | 0.32508026 | -0.000592 | -0.005107852 | -4173.593 | -10.34575
0.52831 | 0.3275522 | -0.000585 |  |  |  | 0.3275522 | -0.000585 | -0.005047455 | -4124.243 | -10.25588
0.532293 | 0.33002166 | -0.00058 |  |  |  | 0.33002166 | -0.00058 | -0.005004314 | -4088.993 | -10.14113
0.536272 | 0.33248864 | -0.000574 |  |  |  | 0.33248864 | -0.000574 | -0.004952545 | -4046.693 | -10.03529
0.540376 | 0.33503312 | -0.000569 |  |  |  | 0.33503312 | -0.000569 | -0.004909405 | -4011.443 | -10.25188
0.544334 | 0.33748708 | -0.000563 |  |  |  | 0.33748708 | -0.000563 | -0.004857636 | -3969.143 | -9.79202
0.548314 | 0.33995468 | -0.000556 |  |  |  | 0.33995468 | -0.000556 | -0.004797239 | -3919.793 | -9.73337
0.552275 | 0.3424105 | -0.000549 |  |  |  | 0.3424105 | -0.000549 | -0.004736842 | -3870.443 | -9.565709
0.556274 | 0.34488988 | -0.000545 |  |  |  | 0.34488988 | -0.000545 | -0.00470233 | -3842.243 | -9.56134
0.560167 | 0.34730354 | -0.000539 |  |  |  | 0.34730354 | -0.000539 | -0.004650561 | -3799.943 | -9.22282
0.564084 | 0.34973208 | -0.000532 |  |  |  | 0.34973208 | -0.000532 | -0.004590164 | -3750.593 | -9.16839
0.568094 | 0.35221828 | -0.000526 |  |  |  | 0.35221828 | -0.000526 | -0.004538395 | -3708.294 | -9.272142
0.572036 | 0.35466232 | -0.000522 |  |  |  | 0.35466232 | -0.000522 | -0.004503883 | -3680.094 | -9.028757
0.576089 | 0.35717518 | -0.000516 |  |  |  | 0.35717518 | -0.000516 | -0.004452114 | -3637.794 | -9.194413
0.580093 | 0.35965766 | -0.000508 |  |  |  | 0.35965766 | -0.000508 | -0.004383089 | -3581.394 | -8.960744
0.584132 | 0.36216184 | -0.000505 |  |  |  | 0.36216184 | -0.000505 | -0.004357204 | -3560.244 | -8.941973
0.5881 | 0.364622 | -0.000498 |  |  |  | 0.364622 | -0.000498 | -0.004296808 | -3510.894 | -8.698065
0.592106 | 0.36710572 | -0.000494 |  |  |  | 0.36710572 | -0.000494 | -0.004262295 | -3482.694 | -8.685057
0.596058 | 0.36955596 | -0.000487 |  |  |  | 0.36955596 | -0.000487 | -0.004201898 | -3433.344 | -8.472976
0.600002 | 0.37200124 | -0.000482 |  |  |  | 0.37200124 | -0.000482 | -0.004158758 | -3398.094 | -8.352389
0.603972 | 0.37446264 | -0.000476 |  |  |  | 0.37446264 | -0.000476 | -0.004106989 | -3355.794 | -8.31201
0.607982 | 0.37694884 | -0.000471 |  |  |  | 0.37694884 | -0.000471 | -0.004063848 | -3320.544 | -8.299356
0.611884 | 0.37936808 | -0.000467 |  |  |  | 0.37936808 | -0.000467 | -0.004029336 | -3292.344 | -7.999082
0.615867 | 0.38183754 | -0.000461 |  |  |  | 0.38183754 | -0.000461 | -0.003977567 | -3250.044 | -8.078083
0.619891 | 0.38433242 | -0.000455 |  |  |  | 0.38433242 | -0.000455 | -0.003925798 | -3207.744 | -8.055704
0.623872 | 0.38680064 | -0.00045 |  |  |  | 0.38680064 | -0.00045 | -0.003882657 | -3172.494 | -7.873917
0.627869 | 0.38927878 | -0.000446 |  |  |  | 0.38927878 | -0.000446 | -0.003848145 | -3144.295 | -7.826944
0.631868 | 0.39175816 | -0.00044 |  |  |  | 0.39175816 | -0.00044 | -0.003796376 | -3101.995 | -7.743462
0.635836 | 0.39421832 | -0.000435 |  |  |  | 0.39421832 | -0.000435 | -0.003753236 | -3066.745 | -7.588043
0.639864 | 0.39671568 | -0.000428 |  |  |  | 0.39671568 | -0.000428 | -0.003692839 | -3017.395 | -7.597143
0.643808 | 0.39916096 | -0.000425 |  |  |  | 0.39916096 | -0.000425 | -0.003666954 | -2996.245 | -7.352516 | 0.4 | -2979.32
0.647754 | 0.40160748 | -0.000418 |  |  |  | 0.40160748 | -0.000418 | -0.003606557 | -2946.895 | -7.270005
0.651756 | 0.40408872 | -0.000413 |  |  |  | 0.40408872 | -0.000413 | -0.003563417 | -2911.645 | -7.268222
0.655742 | 0.40656004 | -0.000409 |  |  |  | 0.40656004 | -0.000409 | -0.003528904 | -2883.445 | -7.160761
0.659719 | 0.40902578 | -0.000404 |  |  |  | 0.40902578 | -0.000404 | -0.003485764 | -2848.195 | -7.066367
0.663676 | 0.41147912 | -0.000398 |  |  |  | 0.41147912 | -0.000398 | -0.003433995 | -2805.895 | -6.935703
0.66776 | 0.4140112 | -0.000393 |  |  |  | 0.4140112 | -0.000393 | -0.003390854 | -2770.645 | -7.060123
0.671666 | 0.41643292 | -0.000387 |  |  |  | 0.41643292 | -0.000387 | -0.003339085 | -2728.345 | -6.658508
0.675691 | 0.41892842 | -0.000383 |  |  |  | 0.41892842 | -0.000383 | -0.003304573 | -2700.145 | -6.773399
0.679677 | 0.42139974 | -0.000379 |  |  |  | 0.42139974 | -0.000379 | -0.00327006 | -2671.945 | -6.638078
0.683618 | 0.42384316 | -0.000374 |  |  |  | 0.42384316 | -0.000374 | -0.00322692 | -2636.695 | -6.485619
0.687643 | 0.42633866 | -0.000367 |  |  |  | 0.42633866 | -0.000367 | -0.003166523 | -2587.345 | -6.518297
0.691597 | 0.42879014 | -0.000363 |  |  |  | 0.42879014 | -0.000363 | -0.00313201 | -2559.146 | -6.30826
0.695647 | 0.43130114 | -0.000356 |  |  |  | 0.43130114 | -0.000356 | -0.003071613 | -2509.796 | -6.364056
0.699604 | 0.43375448 | -0.000352 |  |  |  | 0.43375448 | -0.000352 | -0.003037101 | -2481.596 | -6.12279
0.70356 | 0.4362072 | -0.000346 |  |  |  | 0.4362072 | -0.000346 | -0.002985332 | -2439.296 | -6.034784
0.707554 | 0.43868348 | -0.000342 |  |  |  | 0.43868348 | -0.000342 | -0.00295082 | -2411.096 | -6.005464
0.711485 | 0.4411207 | -0.000336 |  |  |  | 0.4411207 | -0.000336 | -0.002899051 | -2368.796 | -5.824824
0.715474 | 0.44359388 | -0.000333 |  |  |  | 0.44359388 | -0.000333 | -0.002873167 | -2347.646 | -5.832305
0.719453 | 0.44606086 | -0.000327 |  |  |  | 0.44606086 | -0.000327 | -0.002821398 | -2305.346 | -5.739419
0.723446 | 0.44853652 | -0.000322 |  |  |  | 0.44853652 | -0.000322 | -0.002778257 | -2270.096 | -5.663619
0.727421 | 0.45100102 | -0.000318 |  |  |  | 0.45100102 | -0.000318 | -0.002743745 | -2241.896 | -5.559902
0.731382 | 0.45345684 | -0.000313 |  |  |  | 0.45345684 | -0.000313 | -0.002700604 | -2206.646 | -5.46241
0.735486 | 0.45600132 | -0.000309 |  |  |  | 0.45600132 | -0.000309 | -0.002666091 | -2178.446 | -5.57889
0.739349 | 0.45839638 | -0.000303 |  |  |  | 0.45839638 | -0.000303 | -0.002614323 | -2136.146 | -5.166854
0.743358 | 0.46088196 | -0.000298 |  |  |  | 0.46088196 | -0.000298 | -0.002571182 | -2100.896 | -5.265754
0.747377 | 0.46337374 | -0.000293 |  |  |  | 0.46337374 | -0.000293 | -0.002528041 | -2065.646 | -5.191054
0.751261 | 0.46578182 | -0.000288 |  |  |  | 0.46578182 | -0.000288 | -0.002484901 | -2030.396 | -4.931799
0.755245 | 0.4682519 | -0.000285 |  |  |  | 0.4682519 | -0.000285 | -0.002459016 | -2009.246 | -4.989121
0.759243 | 0.47073066 | -0.000281 |  |  |  | 0.47073066 | -0.000281 | -0.002424504 | -1981.047 | -4.945489
0.763266 | 0.47322492 | -0.000275 |  |  |  | 0.47322492 | -0.000275 | -0.002372735 | -1938.747 | -4.888492
0.767231 | 0.47568322 | -0.00027 |  |  |  | 0.47568322 | -0.00027 | -0.002329594 | -1903.497 | -4.722693
0.771207 | 0.47814834 | -0.000265 |  |  |  | 0.47814834 | -0.000265 | -0.002286454 | -1868.247 | -4.6489
0.775191 | 0.48061842 | -0.000261 |  |  |  | 0.48061842 | -0.000261 | -0.002251941 | -1840.047 | -4.579891
0.779154 | 0.48307548 | -0.000256 |  |  |  | 0.48307548 | -0.000256 | -0.002208801 | -1804.797 | -4.4778
0.783202 | 0.48558524 | -0.000251 |  |  |  | 0.48558524 | -0.000251 | -0.00216566 | -1769.547 | -4.485373
0.787155 | 0.4880361 | -0.000246 |  |  |  | 0.4880361 | -0.000246 | -0.002122519 | -1734.297 | -4.293715
0.791183 | 0.49053346 | -0.000242 |  |  |  | 0.49053346 | -0.000242 | -0.002088007 | -1706.097 | -4.295951
0.795153 | 0.49299486 | -0.000237 |  |  |  | 0.49299486 | -0.000237 | -0.002044866 | -1670.847 | -4.156005
0.799183 | 0.49549346 | -0.000232 |  |  |  | 0.49549346 | -0.000232 | -0.002001726 | -1635.597 | -4.130741
0.803144 | 0.49794928 | -0.000229 |  |  |  | 0.49794928 | -0.000229 | -0.001975841 | -1614.447 | -3.990762 | 0.5 | -1585.321
0.807147 | 0.50043114 | -0.000224 |  |  |  | 0.50043114 | -0.000224 | -0.001932701 | -1579.197 | -3.963089
0.81114 | 0.5029068 | -0.000219 |  |  |  | 0.5029068 | -0.000219 | -0.00188956 | -1543.947 | -3.865922
0.815174 | 0.50540788 | -0.000215 |  |  |  | 0.50540788 | -0.000215 | -0.001855047 | -1515.747 | -3.826271
0.819083 | 0.50783146 | -0.000211 |  |  |  | 0.50783146 | -0.000211 | -0.001820535 | -1487.547 | -3.639363
0.823084 | 0.51031208 | -0.000203 |  |  |  | 0.51031208 | -0.000203 | -0.00175151 | -1431.148 | -3.620086
0.82702 | 0.5127524 | -0.000201 |  |  |  | 0.5127524 | -0.000201 | -0.001734254 | -1417.048 | -3.475254
0.83103 | 0.5152386 | -0.000196 |  |  |  | 0.5152386 | -0.000196 | -0.001691113 | -1381.798 | -3.479244
0.834985 | 0.5176907 | -0.000193 |  |  |  | 0.5176907 | -0.000193 | -0.001665229 | -1360.648 | -3.362375
0.838894 | 0.52011428 | -0.000187 |  |  |  | 0.52011428 | -0.000187 | -0.00161346 | -1318.348 | -3.24638
0.842921 | 0.52261102 | -0.000184 |  |  |  | 0.52261102 | -0.000184 | -0.001587575 | -1297.198 | -3.265168
0.846855 | 0.5250501 | -0.000179 |  |  |  | 0.5250501 | -0.000179 | -0.001544435 | -1261.948 | -3.12098
0.850862 | 0.52753444 | -0.000175 |  |  |  | 0.52753444 | -0.000175 | -0.001509922 | -1233.748 | -3.100078
0.854851 | 0.53000762 | -0.000171 |  |  |  | 0.53000762 | -0.000171 | -0.00147541 | -1205.548 | -3.016409
0.858891 | 0.53251242 | -0.000165 |  |  |  | 0.53251242 | -0.000165 | -0.001423641 | -1163.248 | -2.96668
0.862846 | 0.53496452 | -0.000161 |  |  |  | 0.53496452 | -0.000161 | -0.001389129 | -1135.048 | -2.817826
0.866852 | 0.53744824 | -0.000157 |  |  |  | 0.53744824 | -0.000157 | -0.001354616 | -1106.848 | -2.784121
0.8708 | 0.539896 | -0.000152 |  |  |  | 0.539896 | -0.000152 | -0.001311475 | -1071.598 | -2.666157
0.874772 | 0.54235864 | -0.000148 |  |  |  | 0.54235864 | -0.000148 | -0.001276963 | -1043.398 | -2.604237
0.878736 | 0.54481632 | -0.000144 |  |  |  | 0.54481632 | -0.000144 | -0.00124245 | -1015.198 | -2.529686
0.882781 | 0.54732422 | -0.00014 |  |  |  | 0.54732422 | -0.00014 | -0.001207938 | -986.9983 | -2.510654
0.886763 | 0.54979306 | -0.000135 |  |  |  | 0.54979306 | -0.000135 | -0.001164797 | -951.7483 | -2.393228
0.890887 | 0.55234994 | -0.00013 |  |  |  | 0.55234994 | -0.00013 | -0.001121657 | -916.4984 | -2.388441
0.89483 | 0.5547946 | -0.000127 |  |  |  | 0.5547946 | -0.000127 | -0.001095772 | -895.3484 | -2.214675
0.898813 | 0.55726406 | -0.000122 |  |  |  | 0.55726406 | -0.000122 | -0.001052632 | -860.0985 | -2.167503
0.90281 | 0.5597422 | -0.000118 |  |  |  | 0.5597422 | -0.000118 | -0.001018119 | -831.8985 | -2.096503
0.906744 | 0.56218128 | -0.000113 |  |  |  | 0.56218128 | -0.000113 | -0.0009749784 | -796.6486 | -1.986078
0.910728 | 0.56465136 | -0.000109 |  |  |  | 0.56465136 | -0.000109 | -0.0009404659 | -768.4487 | -1.932958
0.914616 | 0.56706192 | -0.000104 |  |  |  | 0.56706192 | -0.000104 | -0.0008973253 | -733.1987 | -1.809906
0.918561 | 0.56950782 | -0.000101 |  |  |  | 0.56950782 | -0.000101 | -0.0008714409 | -712.0488 | -1.767465
0.922569 | 0.57199278 | -9.75513e-05 |  |  |  | 0.57199278 | -9.75513e-05 | -0.0008416851 | -687.7355 | -1.739204
0.926533 | 0.57445046 | -9.182291e-05 |  |  |  | 0.57445046 | -9.182291e-05 | -0.0007922598 | -647.3504 | -1.640607
0.930593 | 0.57696766 | -8.778957e-05 |  |  |  | 0.57696766 | -8.778957e-05 | -0.0007574596 | -618.9154 | -1.593722
0.934581 | 0.57944022 | -8.326542e-05 |  |  |  | 0.57944022 | -8.326542e-05 | -0.0007184247 | -587.0202 | -1.490874
0.938468 | 0.58185016 | -7.896712e-05 |  |  |  | 0.58185016 | -7.896712e-05 | -0.0006813384 | -556.7172 | -1.378169
0.942531 | 0.58436922 | -7.469779e-05 |  |  |  | 0.58436922 | -7.469779e-05 | -0.0006445021 | -526.6185 | -1.364494
0.946483 | 0.58681946 | -6.961573e-05 |  |  |  | 0.58681946 | -6.961573e-05 | -0.0006006534 | -490.79 | -1.246448
0.950415 | 0.5892573 | -6.756529e-05 |  |  |  | 0.5892573 | -6.756529e-05 | -0.0005829619 | -476.3345 | -1.178847
0.954408 | 0.59173296 | -6.294799e-05 |  |  |  | 0.59173296 | -6.294799e-05 | -0.0005431233 | -443.7826 | -1.138948
0.958394 | 0.59420428 | -5.840645e-05 |  |  |  | 0.59420428 | -5.840645e-05 | -0.0005039383 | -411.7648 | -1.057166
0.962496 | 0.59674752 | -5.35565e-05 |  |  |  | 0.59674752 | -5.35565e-05 | -0.0004620923 | -377.5727 | -1.003737
0.966464 | 0.59920768 | -5.040786e-05 |  |  |  | 0.59920768 | -5.040786e-05 | -0.0004349255 | -355.3748 | -0.901584 | 0.6 | -343.8791
0.970436 | 0.60167032 | -4.533975e-05 |  |  |  | 0.60167032 | -4.533975e-05 | -0.0003911972 | -319.6447 | -0.831165
0.974401 | 0.60412862 | -4.272821e-05 |  |  |  | 0.60412862 | -4.272821e-05 | -0.0003686645 | -301.2334 | -0.7631522
0.978438 | 0.60663156 | -3.748424e-05 |  |  |  | 0.60663156 | -3.748424e-05 | -0.0003234188 | -264.2634 | -0.7077023
0.982482 | 0.60913884 | -3.3323e-05 |  |  |  | 0.60913884 | -3.3323e-05 | -0.0002875151 | -234.9267 | -0.6258048
0.986384 | 0.61155808 | -2.977485e-05 |  |  |  | 0.61155808 | -2.977485e-05 | -0.0002569012 | -209.9123 | -0.5380862
0.990363 | 0.61402506 | -2.512629e-05 |  |  |  | 0.61402506 | -2.512629e-05 | -0.0002167928 | -177.14 | -0.4774252
0.99432 | 0.6164784 | -2.241543e-05 |  |  |  | 0.6164784 | -2.241543e-05 | -0.0001934032 | -158.0285 | -0.4111412
0.998316 | 0.61895592 | -1.76324e-05 |  |  |  | 0.61895592 | -1.76324e-05 | -0.0001521346 | -124.3082 | -0.3497474
1.002285 | 0.6214167 | -1.370594e-05 |  |  |  | 0.6214167 | -1.370594e-05 | -0.0001182566 | -96.62671 | -0.2718361
1.006209 | 0.62384958 | -9.171115e-06 |  |  |  | 0.62384958 | -9.171115e-06 | -7.912955e-05 | -64.65625 | -0.196191
1.010177 | 0.62630974 | -5.798903e-06 |  |  |  | 0.62630974 | -5.798903e-06 | -5.003368e-05 | -40.88219 | -0.1298207
1.014077 | 0.62872774 | -1.003759e-06 |  |  |  | 0.62872774 | -1.003759e-06 | -8.660561e-06 | -7.076489 | -0.05798205
1.018144 | 0.63124928 | 3.112964e-06 |  |  |  | 0.63124928 | 3.112964e-06 | 2.685905e-05 | 21.94636 | 0.01874749
1.022112 | 0.63370944 | 7.607316e-06 |  |  |  | 0.63370944 | 7.607316e-06 | 6.563689e-05 | 53.63148 | 0.09296679
1.026037 | 0.63614294 | 1.237974e-05 |  |  |  | 0.63614294 | 1.237974e-05 | 0.000106814 | 87.27701 | 0.1714504
1.030038 | 0.63862356 | 1.714371e-05 |  |  |  | 0.63862356 | 1.714371e-05 | 0.0001479181 | 120.8629 | 0.2581581
1.034015 | 0.6410893 | 2.012137e-05 |  |  |  | 0.6410893 | 2.012137e-05 | 0.0001736097 | 141.8554 | 0.3238976
1.037965 | 0.6435383 | 2.327458e-05 |  |  |  | 0.6435383 | 2.327458e-05 | 0.000200816 | 164.0855 | 0.3746246
1.042026 | 0.64605612 | 2.92854e-05 |  |  |  | 0.64605612 | 2.92854e-05 | 0.0002526782 | 206.4617 | 0.4664856
1.04601 | 0.6485262 | 3.187506e-05 |  |  |  | 0.6485262 | 3.187506e-05 | 0.0002750221 | 224.7188 | 0.5325252
1.050038 | 0.65102356 | 3.609325e-05 |  |  |  | 0.65102356 | 3.609325e-05 | 0.0003114172 | 254.457 | 0.5983372
1.053996 | 0.65347752 | 4.099694e-05 |  |  |  | 0.65347752 | 4.099694e-05 | 0.0003537268 | 289.0279 | 0.6668451
1.058039 | 0.65598418 | 4.441252e-05 |  |  |  | 0.65598418 | 4.441252e-05 | 0.0003831969 | 313.1077 | 0.7546747
1.06207 | 0.6584834 | 4.933367e-05 |  |  |  | 0.6584834 | 4.933367e-05 | 0.0004256572 | 347.8018 | 0.8258791
1.066005 | 0.6609231 | 5.237795e-05 |  |  |  | 0.6609231 | 5.237795e-05 | 0.0004519236 | 369.2639 | 0.8747126
1.069962 | 0.66337644 | 5.564672e-05 |  |  |  | 0.66337644 | 5.564672e-05 | 0.000480127 | 392.3087 | 0.9341983
1.073925 | 0.6658335 | 5.916606e-05 |  |  |  | 0.6658335 | 5.916606e-05 | 0.0005104923 | 417.12 | 0.9944074
1.077961 | 0.66833582 | 6.239009e-05 |  |  |  | 0.66833582 | 6.239009e-05 | 0.0005383097 | 439.8494 | 1.072206
1.081952 | 0.67081024 | 6.719612e-05 |  |  |  | 0.67081024 | 6.719612e-05 | 0.0005797767 | 473.7318 | 1.130292
1.08593 | 0.6732766 | 6.973167e-05 |  |  |  | 0.6732766 | 6.973167e-05 | 0.0006016538 | 491.6074 | 1.190437
1.089892 | 0.67573304 | 7.558668e-05 |  |  |  | 0.67573304 | 7.558668e-05 | 0.0006521715 | 532.8852 | 1.258302
1.093898 | 0.67821676 | 7.918803e-05 |  |  |  | 0.67821676 | 7.918803e-05 | 0.0006832444 | 558.2746 | 1.355068
1.097879 | 0.68068498 | 8.242189e-05 |  |  |  | 0.68068498 | 8.242189e-05 | 0.0007111466 | 581.0733 | 1.406081
1.101776 | 0.68310112 | 8.756783e-05 |  |  |  | 0.68310112 | 8.756783e-05 | 0.0007555464 | 617.3521 | 1.447782
1.105725 | 0.6855495 | 9.220404e-05 |  |  |  | 0.6855495 | 9.220404e-05 | 0.0007955482 | 650.0373 | 1.551526
1.109639 | 0.68797618 | 9.489409e-05 |  |  |  | 0.68797618 | 9.489409e-05 | 0.0008187583 | 669.0022 | 1.600443
1.113682 | 0.69048284 | 9.68138e-05 |  |  |  | 0.69048284 | 9.68138e-05 | 0.0008353218 | 682.5361 | 1.693923
1.117659 | 0.69294858 | 0.000102 |  |  |  | 0.69294858 | 0.000102 | 0.000880069 | 719.0987 | 1.728034
1.121582 | 0.69538084 | 0.000105 |  |  |  | 0.69538084 | 0.000105 | 0.0009059534 | 740.2487 | 1.774756
1.125591 | 0.69786642 | 0.00011 |  |  |  | 0.69786642 | 0.00011 | 0.000949094 | 775.4986 | 1.883756 | 0.7 | 799.7292
1.129596 | 0.70034952 | 0.000114 |  |  |  | 0.70034952 | 0.000114 | 0.0009836066 | 803.6986 | 1.960652
1.133577 | 0.70281774 | 0.000117 |  |  |  | 0.70281774 | 0.000117 | 0.001009491 | 824.8486 | 2.009806
1.137574 | 0.70529588 | 0.000121 |  |  |  | 0.70529588 | 0.000121 | 0.001044003 | 853.0485 | 2.079032
1.14152 | 0.7077424 | 0.000126 |  |  |  | 0.7077424 | 0.000126 | 0.001087144 | 888.2985 | 2.13012
1.14557 | 0.7102534 | 0.00013 |  |  |  | 0.7102534 | 0.00013 | 0.001121657 | 916.4984 | 2.265922
1.14949 | 0.7126838 | 0.000134 |  |  |  | 0.7126838 | 0.000134 | 0.001156169 | 944.6984 | 2.261726
1.153494 | 0.71516628 | 0.000137 |  |  |  | 0.71516628 | 0.000137 | 0.001182053 | 965.8483 | 2.371447
1.157505 | 0.7176531 | 0.000141 |  |  |  | 0.7176531 | 0.000141 | 0.001216566 | 994.0483 | 2.436955
1.1615 | 0.72013 | 0.000145 |  |  |  | 0.72013 | 0.000145 | 0.001251079 | 1022.248 | 2.497082
1.165478 | 0.72259636 | 0.000149 |  |  |  | 0.72259636 | 0.000149 | 0.001285591 | 1050.448 | 2.556008
1.16946 | 0.7250652 | 0.000152 |  |  |  | 0.7250652 | 0.000152 | 0.001311475 | 1071.598 | 2.619496
1.173452 | 0.72754024 | 0.000156 |  |  |  | 0.72754024 | 0.000156 | 0.001345988 | 1099.798 | 2.687146
1.177456 | 0.73002272 | 0.00016 |  |  |  | 0.73002272 | 0.00016 | 0.0013805 | 1127.998 | 2.76523
1.1814 | 0.732468 | 0.000164 |  |  |  | 0.732468 | 0.000164 | 0.001415013 | 1156.198 | 2.792749
1.185386 | 0.73493932 | 0.000168 |  |  |  | 0.73493932 | 0.000168 | 0.001449525 | 1184.398 | 2.892181
1.189313 | 0.73737406 | 0.000172 |  |  |  | 0.73737406 | 0.000172 | 0.001484038 | 1212.598 | 2.918031
1.193228 | 0.73980136 | 0.000175 |  |  |  | 0.73980136 | 0.000175 | 0.001509922 | 1233.748 | 2.969007
1.197299 | 0.74232538 | 0.000178 |  |  |  | 0.74232538 | 0.000178 | 0.001535807 | 1254.898 | 3.140696
1.201292 | 0.74480104 | 0.000184 |  |  |  | 0.74480104 | 0.000184 | 0.001587575 | 1297.198 | 3.15906
1.205339 | 0.74731018 | 0.000186 |  |  |  | 0.74731018 | 0.000186 | 0.001604832 | 1311.298 | 3.27254
1.209227 | 0.74972074 | 0.000189 |  |  |  | 0.74972074 | 0.000189 | 0.001630716 | 1332.448 | 3.186453
1.213285 | 0.7522367 | 0.000193 |  |  |  | 0.7522367 | 0.000193 | 0.001665229 | 1360.648 | 3.38786
1.217262 | 0.75470244 | 0.000197 |  |  |  | 0.75470244 | 0.000197 | 0.001699741 | 1388.848 | 3.38977
1.221232 | 0.75716384 | 0.000201 |  |  |  | 0.75716384 | 0.000201 | 0.001734254 | 1417.048 | 3.453215
1.225236 | 0.75964632 | 0.000204 |  |  |  | 0.75964632 | 0.000204 | 0.001760138 | 1438.197 | 3.544044
1.229242 | 0.76213004 | 0.000209 |  |  |  | 0.76213004 | 0.000209 | 0.001803279 | 1473.447 | 3.615855
1.233183 | 0.76457346 | 0.000214 |  |  |  | 0.76457346 | 0.000214 | 0.001846419 | 1508.697 | 3.643316
1.237164 | 0.76704168 | 0.000217 |  |  |  | 0.76704168 | 0.000217 | 0.001872304 | 1529.847 | 3.749898
1.241152 | 0.76951424 | 0.00022 |  |  |  | 0.76951424 | 0.00022 | 0.001898188 | 1550.997 | 3.808787
1.245157 | 0.77199734 | 0.000224 |  |  |  | 0.77199734 | 0.000224 | 0.001932701 | 1579.197 | 3.886293
1.249118 | 0.77445316 | 0.000227 |  |  |  | 0.77445316 | 0.000227 | 0.001958585 | 1600.347 | 3.904194
1.253172 | 0.77696664 | 0.000231 |  |  |  | 0.77696664 | 0.000231 | 0.001993097 | 1628.547 | 4.057881
1.25711 | 0.7794082 | 0.000234 |  |  |  | 0.7794082 | 0.000234 | 0.002018982 | 1649.697 | 4.002015
1.261059 | 0.78185658 | 0.000239 |  |  |  | 0.78185658 | 0.000239 | 0.002062123 | 1684.947 | 4.082238
1.265022 | 0.78431364 | 0.000243 |  |  |  | 0.78431364 | 0.000243 | 0.002096635 | 1713.147 | 4.174661
1.269 | 0.78678 | 0.000246 |  |  |  | 0.78678 | 0.000246 | 0.002122519 | 1734.297 | 4.251319
1.272891 | 0.78919242 | 0.000251 |  |  |  | 0.78919242 | 0.000251 | 0.00216566 | 1769.547 | 4.226372
1.276836 | 0.79163832 | 0.000254 |  |  |  | 0.79163832 | 0.000254 | 0.002191544 | 1790.697 | 4.354
1.280892 | 0.79415304 | 0.000258 |  |  |  | 0.79415304 | 0.000258 | 0.002226057 | 1818.897 | 4.538559
1.284902 | 0.79663924 | 0.000262 |  |  |  | 0.79663924 | 0.000262 | 0.002260569 | 1847.097 | 4.557197
1.288898 | 0.79911676 | 0.000264 |  |  |  | 0.79911676 | 0.000264 | 0.002277826 | 1861.197 | 4.593686 | 0.8 | 1871.288
1.292879 | 0.80158498 | 0.000268 |  |  |  | 0.80158498 | 0.000268 | 0.002312338 | 1889.397 | 4.628645
1.296799 | 0.80401538 | 0.000272 |  |  |  | 0.80401538 | 0.000272 | 0.002346851 | 1917.597 | 4.626258
1.300828 | 0.80651336 | 0.000277 |  |  |  | 0.80651336 | 0.000277 | 0.002389991 | 1952.847 | 4.834145
1.304831 | 0.80899522 | 0.000279 |  |  |  | 0.80899522 | 0.000279 | 0.002407248 | 1966.947 | 4.864189
1.308816 | 0.81146592 | 0.000283 |  |  |  | 0.81146592 | 0.000283 | 0.00244176 | 1995.147 | 4.894572
1.312791 | 0.81393042 | 0.000287 |  |  |  | 0.81393042 | 0.000287 | 0.002476273 | 2023.346 | 4.951788
1.3168 | 0.816416 | 0.000289 |  |  |  | 0.816416 | 0.000289 | 0.002493529 | 2037.446 | 5.046713
1.320812 | 0.81890344 | 0.000292 |  |  |  | 0.81890344 | 0.000292 | 0.002519413 | 2058.596 | 5.09433
1.324799 | 0.82137538 | 0.000297 |  |  |  | 0.82137538 | 0.000297 | 0.002562554 | 2093.846 | 5.132295
1.328745 | 0.8238219 | 0.000302 |  |  |  | 0.8238219 | 0.000302 | 0.002605695 | 2129.096 | 5.165757
1.3328 | 0.826336 | 0.000304 |  |  |  | 0.826336 | 0.000304 | 0.002622951 | 2143.196 | 5.370485
1.336726 | 0.82877012 | 0.00031 |  |  |  | 0.82877012 | 0.00031 | 0.00267472 | 2185.496 | 5.268278
1.340761 | 0.83127182 | 0.000311 |  |  |  | 0.83127182 | 0.000311 | 0.002683348 | 2192.546 | 5.476274
1.34469 | 0.8337078 | 0.000314 |  |  |  | 0.8337078 | 0.000314 | 0.002709232 | 2213.696 | 5.366759
1.348703 | 0.83619586 | 0.000319 |  |  |  | 0.83619586 | 0.000319 | 0.002752373 | 2248.946 | 5.551661
1.352615 | 0.8386213 | 0.000324 |  |  |  | 0.8386213 | 0.000324 | 0.002795513 | 2284.196 | 5.497432
1.356549 | 0.84106038 | 0.000325 |  |  |  | 0.84106038 | 0.000325 | 0.002804142 | 2291.246 | 5.579935
1.360653 | 0.84360486 | 0.000329 |  |  |  | 0.84360486 | 0.000329 | 0.002838654 | 2319.446 | 5.865907
1.364606 | 0.84605572 | 0.000332 |  |  |  | 0.84605572 | 0.000332 | 0.002864538 | 2340.596 | 5.710555
1.368584 | 0.84852208 | 0.000337 |  |  |  | 0.84852208 | 0.000337 | 0.002907679 | 2375.846 | 5.816222
1.372544 | 0.85097728 | 0.00034 |  |  |  | 0.85097728 | 0.00034 | 0.002933563 | 2396.996 | 5.85914
1.376483 | 0.85341946 | 0.000343 |  |  |  | 0.85341946 | 0.000343 | 0.002959448 | 2418.146 | 5.879721
1.380493 | 0.85590566 | 0.000347 |  |  |  | 0.85590566 | 0.000347 | 0.00299396 | 2446.346 | 6.047049
1.384485 | 0.8583807 | 0.000349 |  |  |  | 0.8583807 | 0.000349 | 0.003011217 | 2460.446 | 6.072253
1.38846 | 0.8608452 | 0.000352 |  |  |  | 0.8608452 | 0.000352 | 0.003037101 | 2481.596 | 6.08983
1.392437 | 0.86331094 | 0.000356 |  |  |  | 0.86331094 | 0.000356 | 0.003071613 | 2509.796 | 6.153737
1.396416 | 0.86577792 | 0.00036 |  |  |  | 0.86577792 | 0.00036 | 0.003106126 | 2537.996 | 6.2264
1.400439 | 0.86827218 | 0.000363 |  |  |  | 0.86827218 | 0.000363 | 0.00313201 | 2559.146 | 6.356798
1.404395 | 0.8707249 | 0.000366 |  |  |  | 0.8707249 | 0.000366 | 0.003157895 | 2580.295 | 6.302805
1.408375 | 0.8731925 | 0.00037 |  |  |  | 0.8731925 | 0.00037 | 0.003192407 | 2608.495 | 6.40193
1.412401 | 0.87568862 | 0.000374 |  |  |  | 0.87568862 | 0.000374 | 0.00322692 | 2636.695 | 6.546313
1.416393 | 0.87816366 | 0.000376 |  |  |  | 0.87816366 | 0.000376 | 0.003244176 | 2650.795 | 6.543376
1.420367 | 0.88062754 | 0.000381 |  |  |  | 0.88062754 | 0.000381 | 0.003287317 | 2686.045 | 6.574668
1.424309 | 0.88307158 | 0.000384 |  |  |  | 0.88307158 | 0.000384 | 0.003313201 | 2707.195 | 6.590648
1.428324 | 0.88556088 | 0.000387 |  |  |  | 0.88556088 | 0.000387 | 0.003339085 | 2728.345 | 6.765346
1.432312 | 0.88803344 | 0.000391 |  |  |  | 0.88803344 | 0.000391 | 0.003373598 | 2756.545 | 6.78086
1.4363 | 0.890506 | 0.000396 |  |  |  | 0.890506 | 0.000396 | 0.003416739 | 2791.795 | 6.859302
1.440213 | 0.89293206 | 0.000399 |  |  |  | 0.89293206 | 0.000399 | 0.003442623 | 2812.945 | 6.798718
1.444242 | 0.89543004 | 0.000402 |  |  |  | 0.89543004 | 0.000402 | 0.003468507 | 2834.095 | 7.053097
1.448254 | 0.89791748 | 0.000406 |  |  |  | 0.89791748 | 0.000406 | 0.00350302 | 2862.295 | 7.084714 | 0.9 | 2886.57
1.452156 | 0.90033672 | 0.00041 |  |  |  | 0.90033672 | 0.00041 | 0.003537532 | 2890.495 | 6.95869
1.456139 | 0.90280618 | 0.000412 |  |  |  | 0.90280618 | 0.000412 | 0.003554789 | 2904.595 | 7.155371
1.460097 | 0.90526014 | 0.000416 |  |  |  | 0.90526014 | 0.000416 | 0.003589301 | 2932.795 | 7.162361
1.464082 | 0.90773084 | 0.000419 |  |  |  | 0.90773084 | 0.000419 | 0.003615186 | 2953.945 | 7.272184
1.46808 | 0.9102096 | 0.000422 |  |  |  | 0.9102096 | 0.000422 | 0.00364107 | 2975.095 | 7.348333
1.472021 | 0.91265302 | 0.000426 |  |  |  | 0.91265302 | 0.000426 | 0.003675582 | 3003.295 | 7.303858
1.476105 | 0.9151851 | 0.000429 |  |  |  | 0.9151851 | 0.000429 | 0.003701467 | 3024.445 | 7.631359
1.480144 | 0.91768928 | 0.000434 |  |  |  | 0.91768928 | 0.000434 | 0.003744607 | 3059.695 | 7.61789
1.484069 | 0.92012278 | 0.000438 |  |  |  | 0.92012278 | 0.000438 | 0.00377912 | 3087.895 | 7.480079
1.488061 | 0.92259782 | 0.000439 |  |  |  | 0.92259782 | 0.000439 | 0.003787748 | 3094.945 | 7.651387
1.492036 | 0.92506232 | 0.000443 |  |  |  | 0.92506232 | 0.000443 | 0.003822261 | 3123.145 | 7.66224
1.49597 | 0.9275014 | 0.000448 |  |  |  | 0.9275014 | 0.000448 | 0.003865401 | 3158.394 | 7.660588
1.499974 | 0.92998388 | 0.000452 |  |  |  | 0.92998388 | 0.000452 | 0.003899914 | 3186.594 | 7.875654
1.50393 | 0.9324366 | 0.000453 |  |  |  | 0.9324366 | 0.000453 | 0.003908542 | 3193.644 | 7.82447
1.507938 | 0.93492156 | 0.000458 |  |  |  | 0.93492156 | 0.000458 | 0.003951682 | 3228.894 | 7.979876
1.511811 | 0.93732282 | 0.000462 |  |  |  | 0.93732282 | 0.000462 | 0.003986195 | 3257.094 | 7.787273
1.515914 | 0.93986668 | 0.000465 |  |  |  | 0.93986668 | 0.000465 | 0.004012079 | 3278.244 | 8.312493
1.519938 | 0.94236156 | 0.000467 |  |  |  | 0.94236156 | 0.000467 | 0.004029336 | 3292.344 | 8.196415
1.523918 | 0.94482916 | 0.000471 |  |  |  | 0.94482916 | 0.000471 | 0.004063848 | 3320.544 | 8.158982
1.527942 | 0.94732404 | 0.000474 |  |  |  | 0.94732404 | 0.000474 | 0.004089733 | 3341.694 | 8.310743
1.531929 | 0.94979598 | 0.000477 |  |  |  | 0.94979598 | 0.000477 | 0.004115617 | 3362.844 | 8.286608
1.535853 | 0.95222886 | 0.000481 |  |  |  | 0.95222886 | 0.000481 | 0.004150129 | 3391.044 | 8.2157
1.53981 | 0.9546822 | 0.000486 |  |  |  | 0.9546822 | 0.000486 | 0.00419327 | 3426.294 | 8.362624
1.543765 | 0.9571343 | 0.000488 |  |  |  | 0.9571343 | 0.000488 | 0.004210526 | 3440.394 | 8.418903
1.547757 | 0.95960934 | 0.000492 |  |  |  | 0.95960934 | 0.000492 | 0.004245039 | 3468.594 | 8.550011
1.551735 | 0.9620757 | 0.000494 |  |  |  | 0.9620757 | 0.000494 | 0.004262295 | 3482.694 | 8.572189
1.555707 | 0.96453834 | 0.000497 |  |  |  | 0.96453834 | 0.000497 | 0.004288179 | 3503.844 | 8.602664
1.559787 | 0.96706794 | 0.000501 |  |  |  | 0.96706794 | 0.000501 | 0.004322692 | 3532.044 | 8.898991
1.563751 | 0.96952562 | 0.000505 |  |  |  | 0.96952562 | 0.000505 | 0.004357204 | 3560.244 | 8.715287
1.567689 | 0.97196718 | 0.000509 |  |  |  | 0.97196718 | 0.000509 | 0.004391717 | 3588.444 | 8.726975
1.571697 | 0.97445214 | 0.000511 |  |  |  | 0.97445214 | 0.000511 | 0.004408973 | 3602.544 | 8.934658
1.575678 | 0.97692036 | 0.000515 |  |  |  | 0.97692036 | 0.000515 | 0.004443486 | 3630.744 | 8.926672
1.579616 | 0.97936192 | 0.000518 |  |  |  | 0.97936192 | 0.000518 | 0.00446937 | 3651.894 | 8.890498
1.583623 | 0.98184626 | 0.000522 |  |  |  | 0.98184626 | 0.000522 | 0.004503883 | 3680.094 | 9.107575
1.587628 | 0.98432936 | 0.000523 |  |  |  | 0.98432936 | 0.000523 | 0.004512511 | 3687.144 | 9.146793
1.591605 | 0.9867951 | 0.000527 |  |  |  | 0.9867951 | 0.000527 | 0.004547023 | 3715.344 | 9.126304
1.595462 | 0.98918644 | 0.000535 |  |  |  | 0.98918644 | 0.000535 | 0.004616048 | 3771.743 | 8.952085
1.598036 | 0.99078232 | 0.000541 |  |  |  | 0.99078232 | 0.000541 | 0.004667817 | 3814.043 | 6.053003
1.599065 | 0.9914203 | 0.000547 |  |  |  | 0.9914203 | 0.000547 | 0.004719586 | 3856.343 | 2.446777
1.599322 | 0.99157964 | 0.000557 |  |  |  | 0.99157964 | 0.000557 | 0.004805867 | 3926.843 | 0.6200865
1.599174 | 0.99148788 | 0.000568 |  |  |  | 0.99148788 | 0.000568 | 0.004900777 | 4004.393
1.598912 | 0.99132544 | 0.000578 |  |  |  | 0.99132544 | 0.000578 | 0.004987058 | 4074.893
1.598581 | 0.99112022 | 0.000584 |  |  |  | 0.99112022 | 0.000584 | 0.005038827 | 4117.193
1.598345 | 0.9909739 | 0.000591 |  |  |  | 0.9909739 | 0.000591 | 0.005099223 | 4166.543
1.59809 | 0.9908158 | 0.000596 |  |  |  | 0.9908158 | 0.000596 | 0.005142364 | 4201.793
1.59777 | 0.9906174 | 0.000607 |  |  |  | 0.9906174 | 0.000607 | 0.005237274 | 4279.343
1.596676 | 0.98993912 | 0.000681 |  |  |  | 0.98993912 | 0.000681 | 0.005875755 | 4801.042
1.593855 | 0.9881901 | 0.000786 |  |  |  | 0.9881901 | 0.000786 | 0.006781708 | 5541.29
1.59006 | 0.9858372 | 0.000889 |  |  |  | 0.9858372 | 0.000889 | 0.007670406 | 6267.439
1.585857 | 0.98323134 | 0.000979 |  |  |  | 0.98323134 | 0.000979 | 0.008446937 | 6901.938
1.581547 | 0.98055914 | 0.001056 |  |  |  | 0.98055914 | 0.001056 | 0.009111303 | 7444.787
1.577242 | 0.97789004 | 0.001122 |  |  |  | 0.97789004 | 0.001122 | 0.009680759 | 7910.086
1.573006 | 0.97526372 | 0.001176 |  |  |  | 0.97526372 | 0.001176 | 0.01014668 | 8290.786
1.568844 | 0.97268328 | 0.001222 |  |  |  | 0.97268328 | 0.001222 | 0.01054357 | 8615.085
1.564707 | 0.97011834 | 0.001257 |  |  |  | 0.97011834 | 0.001257 | 0.01084556 | 8861.835
1.560444 | 0.96747528 | 0.001286 |  |  |  | 0.96747528 | 0.001286 | 0.01109577 | 9066.284
1.556386 | 0.96495932 | 0.00131 |  |  |  | 0.96495932 | 0.00131 | 0.01130285 | 9235.484
1.552242 | 0.96239004 | 0.001328 |  |  |  | 0.96239004 | 0.001328 | 0.01145815 | 9362.384
1.548171 | 0.95986602 | 0.001343 |  |  |  | 0.95986602 | 0.001343 | 0.01158758 | 9468.133
1.54412 | 0.9573544 | 0.001352 |  |  |  | 0.9573544 | 0.001352 | 0.01166523 | 9531.583
1.540094 | 0.95485828 | 0.001362 |  |  |  | 0.95485828 | 0.001362 | 0.01175151 | 9602.083
1.536117 | 0.95239254 | 0.001368 |  |  |  | 0.95239254 | 0.001368 | 0.01180328 | 9644.383
1.532057 | 0.94987534 | 0.001372 |  |  |  | 0.94987534 | 0.001372 | 0.01183779 | 9672.583
1.528132 | 0.94744184 | 0.001376 |  |  |  | 0.94744184 | 0.001376 | 0.0118723 | 9700.783
1.524065 | 0.9449203 | 0.001376 |  |  |  | 0.9449203 | 0.001376 | 0.0118723 | 9700.783
1.520058 | 0.94243596 | 0.001377 |  |  |  | 0.94243596 | 0.001377 | 0.01188093 | 9707.833
1.516077 | 0.93996774 | 0.001377 |  |  |  | 0.93996774 | 0.001377 | 0.01188093 | 9707.833
1.512025 | 0.9374555 | 0.001379 |  |  |  | 0.9374555 | 0.001379 | 0.01189819 | 9721.933
1.508039 | 0.93498418 | 0.001377 |  |  |  | 0.93498418 | 0.001377 | 0.01188093 | 9707.833
1.504004 | 0.93248248 | 0.001375 |  |  |  | 0.93248248 | 0.001375 | 0.01186368 | 9693.733
1.500007 | 0.93000434 | 0.001376 |  |  |  | 0.93000434 | 0.001376 | 0.0118723 | 9700.783
1.496024 | 0.92753488 | 0.001374 |  |  |  | 0.92753488 | 0.001374 | 0.01185505 | 9686.683
1.492031 | 0.92505922 | 0.001371 |  |  |  | 0.92505922 | 0.001371 | 0.01182916 | 9665.533
1.4881 | 0.922622 | 0.001369 |  |  |  | 0.922622 | 0.001369 | 0.01181191 | 9651.433
1.484104 | 0.92014448 | 0.001368 |  |  |  | 0.92014448 | 0.001368 | 0.01180328 | 9644.383
1.480106 | 0.91766572 | 0.001366 |  |  |  | 0.91766572 | 0.001366 | 0.01178602 | 9630.283
1.476138 | 0.91520556 | 0.001363 |  |  |  | 0.91520556 | 0.001363 | 0.01176014 | 9609.133
1.472177 | 0.91274974 | 0.001363 |  |  |  | 0.91274974 | 0.001363 | 0.01176014 | 9609.133
1.468163 | 0.91026106 | 0.001359 |  |  |  | 0.91026106 | 0.001359 | 0.01172563 | 9580.933
1.464209 | 0.90780958 | 0.001358 |  |  |  | 0.90780958 | 0.001358 | 0.011717 | 9573.883
1.460204 | 0.90532648 | 0.001355 |  |  |  | 0.90532648 | 0.001355 | 0.01169111 | 9552.733
1.456199 | 0.90284338 | 0.001355 |  |  |  | 0.90284338 | 0.001355 | 0.01169111 | 9552.733
1.452193 | 0.90035966 | 0.001352 |  |  |  | 0.90035966 | 0.001352 | 0.01166523 | 9531.583 |  | 0.9 | 9529.51
1.448249 | 0.89791438 | 0.00135 |  |  |  | 0.89791438 | 0.00135 | 0.01164797 | 9517.483
1.444272 | 0.89544864 | 0.001349 |  |  |  | 0.89544864 | 0.001349 | 0.01163934 | 9510.433
1.440286 | 0.89297732 | 0.001344 |  |  |  | 0.89297732 | 0.001344 | 0.0115962 | 9475.183
1.436331 | 0.89052522 | 0.001343 |  |  |  | 0.89052522 | 0.001343 | 0.01158758 | 9468.133
1.432288 | 0.88801856 | 0.001341 |  |  |  | 0.88801856 | 0.001341 | 0.01157032 | 9454.034
1.428328 | 0.88556336 | 0.001339 |  |  |  | 0.88556336 | 0.001339 | 0.01155306 | 9439.934
1.424288 | 0.88305856 | 0.001338 |  |  |  | 0.88305856 | 0.001338 | 0.01154443 | 9432.884
1.420332 | 0.88060584 | 0.001335 |  |  |  | 0.88060584 | 0.001335 | 0.01151855 | 9411.734
1.416341 | 0.87813142 | 0.001333 |  |  |  | 0.87813142 | 0.001333 | 0.01150129 | 9397.634
1.412382 | 0.87567684 | 0.001331 |  |  |  | 0.87567684 | 0.001331 | 0.01148404 | 9383.534
1.408374 | 0.87319188 | 0.001328 |  |  |  | 0.87319188 | 0.001328 | 0.01145815 | 9362.384
1.404385 | 0.8707187 | 0.001326 |  |  |  | 0.8707187 | 0.001326 | 0.0114409 | 9348.284
1.400389 | 0.86824118 | 0.001324 |  |  |  | 0.86824118 | 0.001324 | 0.01142364 | 9334.184
1.396335 | 0.8657277 | 0.001321 |  |  |  | 0.8657277 | 0.001321 | 0.01139776 | 9313.034
1.39237 | 0.8632694 | 0.00132 |  |  |  | 0.8632694 | 0.00132 | 0.01138913 | 9305.984
1.388407 | 0.86081234 | 0.001317 |  |  |  | 0.86081234 | 0.001317 | 0.01136324 | 9284.834
1.384402 | 0.85832924 | 0.001315 |  |  |  | 0.85832924 | 0.001315 | 0.01134599 | 9270.734
1.380482 | 0.85589884 | 0.001314 |  |  |  | 0.85589884 | 0.001314 | 0.01133736 | 9263.684
1.376443 | 0.85339466 | 0.001313 |  |  |  | 0.85339466 | 0.001313 | 0.01132873 | 9256.634
1.372529 | 0.85096798 | 0.001311 |  |  |  | 0.85096798 | 0.001311 | 0.01131148 | 9242.534
1.368572 | 0.84851464 | 0.001307 |  |  |  | 0.84851464 | 0.001307 | 0.01127696 | 9214.334
1.364597 | 0.84605014 | 0.001305 |  |  |  | 0.84605014 | 0.001305 | 0.01125971 | 9200.234
1.36061 | 0.8435782 | 0.001303 |  |  |  | 0.8435782 | 0.001303 | 0.01124245 | 9186.134
1.356589 | 0.84108518 | 0.0013 |  |  |  | 0.84108518 | 0.0013 | 0.01121657 | 9164.984
1.352673 | 0.83865726 | 0.001299 |  |  |  | 0.83865726 | 0.001299 | 0.01120794 | 9157.934
1.348722 | 0.83620764 | 0.001296 |  |  |  | 0.83620764 | 0.001296 | 0.01118205 | 9136.784
1.344724 | 0.83372888 | 0.001293 |  |  |  | 0.83372888 | 0.001293 | 0.01115617 | 9115.634
1.34073 | 0.8312526 | 0.001291 |  |  |  | 0.8312526 | 0.001291 | 0.01113891 | 9101.534
1.336754 | 0.82878748 | 0.001289 |  |  |  | 0.82878748 | 0.001289 | 0.01112166 | 9087.434
1.33277 | 0.8263174 | 0.001289 |  |  |  | 0.8263174 | 0.001289 | 0.01112166 | 9087.434
1.328804 | 0.82385848 | 0.001287 |  |  |  | 0.82385848 | 0.001287 | 0.0111044 | 9073.334
1.324749 | 0.82134438 | 0.001287 |  |  |  | 0.82134438 | 0.001287 | 0.0111044 | 9073.334
1.320765 | 0.8188743 | 0.001284 |  |  |  | 0.8188743 | 0.001284 | 0.01107852 | 9052.184
1.316768 | 0.81639616 | 0.001282 |  |  |  | 0.81639616 | 0.001282 | 0.01106126 | 9038.084
1.312805 | 0.8139391 | 0.001281 |  |  |  | 0.8139391 | 0.001281 | 0.01105263 | 9031.034
1.308744 | 0.81142128 | 0.001279 |  |  |  | 0.81142128 | 0.001279 | 0.01103538 | 9016.934
1.304819 | 0.80898778 | 0.001275 |  |  |  | 0.80898778 | 0.001275 | 0.01100086 | 8988.734
1.300802 | 0.80649724 | 0.001274 |  |  |  | 0.80649724 | 0.001274 | 0.01099223 | 8981.684
1.296873 | 0.80406126 | 0.001271 |  |  |  | 0.80406126 | 0.001271 | 0.01096635 | 8960.534
1.292899 | 0.80159738 | 0.001269 |  |  |  | 0.80159738 | 0.001269 | 0.01094909 | 8946.434 |  | 0.8 | 8932.757
1.288915 | 0.7991273 | 0.001266 |  |  |  | 0.7991273 | 0.001266 | 0.01092321 | 8925.284
1.284968 | 0.79668016 | 0.001265 |  |  |  | 0.79668016 | 0.001265 | 0.01091458 | 8918.234
1.280949 | 0.79418838 | 0.001261 |  |  |  | 0.79418838 | 0.001261 | 0.01088007 | 8890.034
1.276927 | 0.79169474 | 0.001261 |  |  |  | 0.79169474 | 0.001261 | 0.01088007 | 8890.034
1.272994 | 0.78925628 | 0.001258 |  |  |  | 0.78925628 | 0.001258 | 0.01085418 | 8868.885
1.26896 | 0.7867552 | 0.001256 |  |  |  | 0.7867552 | 0.001256 | 0.01083693 | 8854.785
1.265084 | 0.78435208 | 0.001254 |  |  |  | 0.78435208 | 0.001254 | 0.01081967 | 8840.685
1.261077 | 0.78186774 | 0.001253 |  |  |  | 0.78186774 | 0.001253 | 0.01081104 | 8833.635
1.257108 | 0.77940696 | 0.001251 |  |  |  | 0.77940696 | 0.001251 | 0.01079379 | 8819.535
1.253188 | 0.77697656 | 0.001248 |  |  |  | 0.77697656 | 0.001248 | 0.0107679 | 8798.385
1.249119 | 0.77445378 | 0.001245 |  |  |  | 0.77445378 | 0.001245 | 0.01074202 | 8777.235
1.245136 | 0.77198432 | 0.001244 |  |  |  | 0.77198432 | 0.001244 | 0.01073339 | 8770.185
1.241132 | 0.76950184 | 0.001241 |  |  |  | 0.76950184 | 0.001241 | 0.01070751 | 8749.035
1.237161 | 0.76703982 | 0.001241 |  |  |  | 0.76703982 | 0.001241 | 0.01070751 | 8749.035
1.233181 | 0.76457222 | 0.001238 |  |  |  | 0.76457222 | 0.001238 | 0.01068162 | 8727.885
1.229127 | 0.76205874 | 0.001237 |  |  |  | 0.76205874 | 0.001237 | 0.01067299 | 8720.835
1.225146 | 0.75959052 | 0.001235 |  |  |  | 0.75959052 | 0.001235 | 0.01065574 | 8706.735
1.221139 | 0.75710618 | 0.001232 |  |  |  | 0.75710618 | 0.001232 | 0.01062985 | 8685.585
1.217245 | 0.7546919 | 0.001232 |  |  |  | 0.7546919 | 0.001232 | 0.01062985 | 8685.585
1.213268 | 0.75222616 | 0.001228 |  |  |  | 0.75222616 | 0.001228 | 0.01059534 | 8657.385
1.209194 | 0.74970028 | 0.001227 |  |  |  | 0.74970028 | 0.001227 | 0.01058671 | 8650.335
1.205261 | 0.74726182 | 0.001226 |  |  |  | 0.74726182 | 0.001226 | 0.01057808 | 8643.285
1.201275 | 0.7447905 | 0.001223 |  |  |  | 0.7447905 | 0.001223 | 0.0105522 | 8622.135
1.197292 | 0.74232104 | 0.001221 |  |  |  | 0.74232104 | 0.001221 | 0.01053494 | 8608.035
1.1933 | 0.739846 | 0.001219 |  |  |  | 0.739846 | 0.001219 | 0.01051769 | 8593.935
1.18932 | 0.7373784 | 0.001217 |  |  |  | 0.7373784 | 0.001217 | 0.01050043 | 8579.835
1.185324 | 0.73490088 | 0.001215 |  |  |  | 0.73490088 | 0.001215 | 0.01048318 | 8565.735
1.181289 | 0.73239918 | 0.001212 |  |  |  | 0.73239918 | 0.001212 | 0.01045729 | 8544.585
1.177449 | 0.73001838 | 0.00121 |  |  |  | 0.73001838 | 0.00121 | 0.01044003 | 8530.485
1.173456 | 0.72754272 | 0.001208 |  |  |  | 0.72754272 | 0.001208 | 0.01042278 | 8516.385
1.16947 | 0.7250714 | 0.001205 |  |  |  | 0.7250714 | 0.001205 | 0.01039689 | 8495.235
1.165424 | 0.72256288 | 0.001204 |  |  |  | 0.72256288 | 0.001204 | 0.01038827 | 8488.185
1.16139 | 0.7200618 | 0.001203 |  |  |  | 0.7200618 | 0.001203 | 0.01037964 | 8481.135
1.157493 | 0.71764566 | 0.001201 |  |  |  | 0.71764566 | 0.001201 | 0.01036238 | 8467.035
1.153472 | 0.71515264 | 0.0012 |  |  |  | 0.71515264 | 0.0012 | 0.01035375 | 8459.985
1.149448 | 0.71265776 | 0.001198 |  |  |  | 0.71265776 | 0.001198 | 0.0103365 | 8445.885
1.145488 | 0.71020256 | 0.001195 |  |  |  | 0.71020256 | 0.001195 | 0.01031061 | 8424.735
1.141545 | 0.7077579 | 0.001194 |  |  |  | 0.7077579 | 0.001194 | 0.01030198 | 8417.685
1.13754 | 0.7052748 | 0.001191 |  |  |  | 0.7052748 | 0.001191 | 0.0102761 | 8396.535
1.13354 | 0.7027948 | 0.001189 |  |  |  | 0.7027948 | 0.001189 | 0.01025884 | 8382.435
1.129541 | 0.70031542 | 0.001187 |  |  |  | 0.70031542 | 0.001187 | 0.01024159 | 8368.335 |  | 0.7 | 8367.436
1.125552 | 0.69784224 | 0.001186 |  |  |  | 0.69784224 | 0.001186 | 0.01023296 | 8361.285
1.121491 | 0.69532442 | 0.001184 |  |  |  | 0.69532442 | 0.001184 | 0.0102157 | 8347.185
1.117593 | 0.69290766 | 0.001182 |  |  |  | 0.69290766 | 0.001182 | 0.01019845 | 8333.085
1.113604 | 0.69043448 | 0.00118 |  |  |  | 0.69043448 | 0.00118 | 0.01018119 | 8318.985
1.109602 | 0.68795324 | 0.001179 |  |  |  | 0.68795324 | 0.001179 | 0.01017256 | 8311.936
1.105625 | 0.6854875 | 0.001176 |  |  |  | 0.6854875 | 0.001176 | 0.01014668 | 8290.786
1.101653 | 0.68302486 | 0.001174 |  |  |  | 0.68302486 | 0.001174 | 0.01012942 | 8276.686
1.097669 | 0.68055478 | 0.001172 |  |  |  | 0.68055478 | 0.001172 | 0.01011217 | 8262.586
1.093702 | 0.67809524 | 0.00117 |  |  |  | 0.67809524 | 0.00117 | 0.01009491 | 8248.486
1.08974 | 0.6756388 | 0.001168 |  |  |  | 0.6756388 | 0.001168 | 0.01007765 | 8234.386
1.08585 | 0.673227 | 0.001168 |  |  |  | 0.673227 | 0.001168 | 0.01007765 | 8234.386
1.081856 | 0.67075072 | 0.001166 |  |  |  | 0.67075072 | 0.001166 | 0.0100604 | 8220.286
1.077877 | 0.66828374 | 0.001164 |  |  |  | 0.66828374 | 0.001164 | 0.01004314 | 8206.186
1.073898 | 0.66581676 | 0.001163 |  |  |  | 0.66581676 | 0.001163 | 0.01003451 | 8199.136
1.069982 | 0.66338884 | 0.00116 |  |  |  | 0.66338884 | 0.00116 | 0.01000863 | 8177.986
1.065996 | 0.66091752 | 0.001159 |  |  |  | 0.66091752 | 0.001159 | 0.01 | 8170.936
1.061983 | 0.65842946 | 0.001157 |  |  |  | 0.65842946 | 0.001157 | 0.009982744 | 8156.836
1.057984 | 0.65595008 | 0.001155 |  |  |  | 0.65595008 | 0.001155 | 0.009965487 | 8142.736
1.053998 | 0.65347876 | 0.001154 |  |  |  | 0.65347876 | 0.001154 | 0.009956859 | 8135.686
1.050024 | 0.65101488 | 0.001152 |  |  |  | 0.65101488 | 0.001152 | 0.009939603 | 8121.586
1.045983 | 0.64850946 | 0.00115 |  |  |  | 0.64850946 | 0.00115 | 0.009922347 | 8107.486
1.041959 | 0.64601458 | 0.001148 |  |  |  | 0.64601458 | 0.001148 | 0.009905091 | 8093.386
1.038025 | 0.6435755 | 0.001147 |  |  |  | 0.6435755 | 0.001147 | 0.009896462 | 8086.336
1.034023 | 0.64109426 | 0.001144 |  |  |  | 0.64109426 | 0.001144 | 0.009870578 | 8065.186
1.030061 | 0.63863782 | 0.001143 |  |  |  | 0.63863782 | 0.001143 | 0.00986195 | 8058.136
1.026028 | 0.63613736 | 0.001142 |  |  |  | 0.63613736 | 0.001142 | 0.009853322 | 8051.086
1.022094 | 0.63369828 | 0.001139 |  |  |  | 0.63369828 | 0.001139 | 0.009827437 | 8029.936
1.018141 | 0.63124742 | 0.001138 |  |  |  | 0.63124742 | 0.001138 | 0.009818809 | 8022.886
1.014094 | 0.62873828 | 0.001135 |  |  |  | 0.62873828 | 0.001135 | 0.009792925 | 8001.736
1.01016 | 0.6262992 | 0.001134 |  |  |  | 0.6262992 | 0.001134 | 0.009784297 | 7994.686
1.006128 | 0.62379936 | 0.001133 |  |  |  | 0.62379936 | 0.001133 | 0.009775669 | 7987.636
1.002131 | 0.62132122 | 0.001131 |  |  |  | 0.62132122 | 0.001131 | 0.009758412 | 7973.536
0.998176 | 0.61886912 | 0.001129 |  |  |  | 0.61886912 | 0.001129 | 0.009741156 | 7959.436
0.994237 | 0.61642694 | 0.001128 |  |  |  | 0.61642694 | 0.001128 | 0.009732528 | 7952.386
0.990283 | 0.61397546 | 0.001125 |  |  |  | 0.61397546 | 0.001125 | 0.009706644 | 7931.236
0.986299 | 0.61150538 | 0.001125 |  |  |  | 0.61150538 | 0.001125 | 0.009706644 | 7931.236
0.982342 | 0.60905204 | 0.001123 |  |  |  | 0.60905204 | 0.001123 | 0.009689387 | 7917.136
0.978356 | 0.60658072 | 0.001122 |  |  |  | 0.60658072 | 0.001122 | 0.009680759 | 7910.086
0.974295 | 0.6040629 | 0.001119 |  |  |  | 0.6040629 | 0.001119 | 0.009654875 | 7888.936
0.970403 | 0.60164986 | 0.00112 |  |  |  | 0.60164986 | 0.00112 | 0.009663503 | 7895.986 |  | 0.6 | 7881.972
0.966387 | 0.59915994 | 0.001117 |  |  |  | 0.59915994 | 0.001117 | 0.009637619 | 7874.836
0.962384 | 0.59667808 | 0.001115 |  |  |  | 0.59667808 | 0.001115 | 0.009620362 | 7860.736
0.958349 | 0.59417638 | 0.001115 |  |  |  | 0.59417638 | 0.001115 | 0.009620362 | 7860.736
0.954374 | 0.59171188 | 0.001113 |  |  |  | 0.59171188 | 0.001113 | 0.009603106 | 7846.636
0.950382 | 0.58923684 | 0.00111 |  |  |  | 0.58923684 | 0.00111 | 0.009577222 | 7825.486
0.946464 | 0.58680768 | 0.00111 |  |  |  | 0.58680768 | 0.00111 | 0.009577222 | 7825.486
0.942515 | 0.5843593 | 0.001107 |  |  |  | 0.5843593 | 0.001107 | 0.009551337 | 7804.336
0.938493 | 0.58186566 | 0.001106 |  |  |  | 0.58186566 | 0.001106 | 0.009542709 | 7797.286
0.934501 | 0.57939062 | 0.001105 |  |  |  | 0.57939062 | 0.001105 | 0.009534081 | 7790.236
0.930526 | 0.57692612 | 0.001104 |  |  |  | 0.57692612 | 0.001104 | 0.009525453 | 7783.186
0.926475 | 0.5744145 | 0.001104 |  |  |  | 0.5744145 | 0.001104 | 0.009525453 | 7783.186
0.922549 | 0.57198038 | 0.001101 |  |  |  | 0.57198038 | 0.001101 | 0.009499569 | 7762.036
0.918535 | 0.5694917 | 0.001099 |  |  |  | 0.5694917 | 0.001099 | 0.009482312 | 7747.936
0.914571 | 0.56703402 | 0.001097 |  |  |  | 0.56703402 | 0.001097 | 0.009465056 | 7733.837
0.91055 | 0.564541 | 0.001097 |  |  |  | 0.564541 | 0.001097 | 0.009465056 | 7733.837
0.906604 | 0.56209448 | 0.001096 |  |  |  | 0.56209448 | 0.001096 | 0.009456428 | 7726.787
0.902672 | 0.55965664 | 0.001093 |  |  |  | 0.55965664 | 0.001093 | 0.009430544 | 7705.637
0.898702 | 0.55719524 | 0.001092 |  |  |  | 0.55719524 | 0.001092 | 0.009421915 | 7698.587
0.894743 | 0.55474066 | 0.001092 |  |  |  | 0.55474066 | 0.001092 | 0.009421915 | 7698.587
0.890766 | 0.55227492 | 0.001089 |  |  |  | 0.55227492 | 0.001089 | 0.009396031 | 7677.437
0.886724 | 0.54976888 | 0.001088 |  |  |  | 0.54976888 | 0.001088 | 0.009387403 | 7670.387
0.882754 | 0.54730748 | 0.001087 |  |  |  | 0.54730748 | 0.001087 | 0.009378775 | 7663.337
0.878795 | 0.5448529 | 0.001085 |  |  |  | 0.5448529 | 0.001085 | 0.009361519 | 7649.237
0.87476 | 0.5423512 | 0.001084 |  |  |  | 0.5423512 | 0.001084 | 0.00935289 | 7642.187
0.8708 | 0.539896 | 0.001083 |  |  |  | 0.539896 | 0.001083 | 0.009344262 | 7635.137
0.866786 | 0.53740732 | 0.001082 |  |  |  | 0.53740732 | 0.001082 | 0.009335634 | 7628.087
0.862831 | 0.53495522 | 0.001081 |  |  |  | 0.53495522 | 0.001081 | 0.009327006 | 7621.037
0.858846 | 0.53248452 | 0.001079 |  |  |  | 0.53248452 | 0.001079 | 0.00930975 | 7606.937
0.854913 | 0.53004606 | 0.001079 |  |  |  | 0.53004606 | 0.001079 | 0.00930975 | 7606.937
0.850875 | 0.5275425 | 0.001077 |  |  |  | 0.5275425 | 0.001077 | 0.009292494 | 7592.837
0.846869 | 0.52505878 | 0.001076 |  |  |  | 0.52505878 | 0.001076 | 0.009283865 | 7585.787
0.842925 | 0.5226135 | 0.001075 |  |  |  | 0.5226135 | 0.001075 | 0.009275237 | 7578.737
0.838865 | 0.5200963 | 0.001073 |  |  |  | 0.5200963 | 0.001073 | 0.009257981 | 7564.637
0.834911 | 0.51764482 | 0.001071 |  |  |  | 0.51764482 | 0.001071 | 0.009240725 | 7550.537
0.830945 | 0.5151859 | 0.00107 |  |  |  | 0.5151859 | 0.00107 | 0.009232097 | 7543.487
0.826943 | 0.51270466 | 0.00107 |  |  |  | 0.51270466 | 0.00107 | 0.009232097 | 7543.487
0.822995 | 0.5102569 | 0.001068 |  |  |  | 0.5102569 | 0.001068 | 0.00921484 | 7529.387
0.81899 | 0.5077738 | 0.001068 |  |  |  | 0.5077738 | 0.001068 | 0.00921484 | 7529.387
0.815063 | 0.50533906 | 0.001066 |  |  |  | 0.50533906 | 0.001066 | 0.009197584 | 7515.287
0.811042 | 0.50284604 | 0.001066 |  |  |  | 0.50284604 | 0.001066 | 0.009197584 | 7515.287
0.807013 | 0.50034806 | 0.001065 |  |  |  | 0.50034806 | 0.001065 | 0.009188956 | 7508.237 |  | 0.5 | 7507.245
0.803023 | 0.49787426 | 0.001064 |  |  |  | 0.49787426 | 0.001064 | 0.009180328 | 7501.187
0.799011 | 0.49538682 | 0.001062 |  |  |  | 0.49538682 | 0.001062 | 0.009163072 | 7487.087
0.795088 | 0.49295456 | 0.001061 |  |  |  | 0.49295456 | 0.001061 | 0.009154443 | 7480.037
0.791082 | 0.49047084 | 0.00106 |  |  |  | 0.49047084 | 0.00106 | 0.009145815 | 7472.987
0.787167 | 0.48804354 | 0.001059 |  |  |  | 0.48804354 | 0.001059 | 0.009137187 | 7465.937
0.783115 | 0.4855313 | 0.001057 |  |  |  | 0.4855313 | 0.001057 | 0.009119931 | 7451.837
0.779173 | 0.48308726 | 0.001056 |  |  |  | 0.48308726 | 0.001056 | 0.009111303 | 7444.787
0.775211 | 0.48063082 | 0.001055 |  |  |  | 0.48063082 | 0.001055 | 0.009102675 | 7437.737
0.771145 | 0.4781099 | 0.001054 |  |  |  | 0.4781099 | 0.001054 | 0.009094047 | 7430.687
0.767129 | 0.47561998 | 0.001053 |  |  |  | 0.47561998 | 0.001053 | 0.009085418 | 7423.637
0.763159 | 0.47315858 | 0.001052 |  |  |  | 0.47315858 | 0.001052 | 0.00907679 | 7416.587
0.759181 | 0.47069222 | 0.001052 |  |  |  | 0.47069222 | 0.001052 | 0.00907679 | 7416.587
0.755246 | 0.46825252 | 0.001052 |  |  |  | 0.46825252 | 0.001052 | 0.00907679 | 7416.587
0.751283 | 0.46579546 | 0.00105 |  |  |  | 0.46579546 | 0.00105 | 0.009059534 | 7402.487
0.747322 | 0.46333964 | 0.001049 |  |  |  | 0.46333964 | 0.001049 | 0.009050906 | 7395.437
0.743336 | 0.46086832 | 0.001048 |  |  |  | 0.46086832 | 0.001048 | 0.009042278 | 7388.387
0.739294 | 0.45836228 | 0.001047 |  |  |  | 0.45836228 | 0.001047 | 0.00903365 | 7381.337
0.735336 | 0.45590832 | 0.001046 |  |  |  | 0.45590832 | 0.001046 | 0.009025022 | 7374.287
0.731278 | 0.45339236 | 0.001046 |  |  |  | 0.45339236 | 0.001046 | 0.009025022 | 7374.287
0.727327 | 0.45094274 | 0.001044 |  |  |  | 0.45094274 | 0.001044 | 0.009007765 | 7360.187
0.723414 | 0.44851668 | 0.001043 |  |  |  | 0.44851668 | 0.001043 | 0.008999137 | 7353.137
0.719381 | 0.44601622 | 0.001043 |  |  |  | 0.44601622 | 0.001043 | 0.008999137 | 7353.137
0.715446 | 0.44357652 | 0.001044 |  |  |  | 0.44357652 | 0.001044 | 0.009007765 | 7360.187
0.711477 | 0.44111574 | 0.001041 |  |  |  | 0.44111574 | 0.001041 | 0.008981881 | 7339.037
0.707517 | 0.43866054 | 0.00104 |  |  |  | 0.43866054 | 0.00104 | 0.008973253 | 7331.987
0.703448 | 0.43613776 | 0.001042 |  |  |  | 0.43613776 | 0.001042 | 0.008990509 | 7346.087
0.69948 | 0.4336776 | 0.001039 |  |  |  | 0.4336776 | 0.001039 | 0.008964625 | 7324.937
0.695485 | 0.4312007 | 0.001039 |  |  |  | 0.4312007 | 0.001039 | 0.008964625 | 7324.937
0.691462 | 0.42870644 | 0.001038 |  |  |  | 0.42870644 | 0.001038 | 0.008955997 | 7317.887
0.687585 | 0.4263027 | 0.001038 |  |  |  | 0.4263027 | 0.001038 | 0.008955997 | 7317.887
0.68351 | 0.4237762 | 0.001036 |  |  |  | 0.4237762 | 0.001036 | 0.00893874 | 7303.787
0.679607 | 0.42135634 | 0.001036 |  |  |  | 0.42135634 | 0.001036 | 0.00893874 | 7303.787
0.675598 | 0.41887076 | 0.001036 |  |  |  | 0.41887076 | 0.001036 | 0.00893874 | 7303.787
0.671644 | 0.41641928 | 0.001035 |  |  |  | 0.41641928 | 0.001035 | 0.008930112 | 7296.737
0.667678 | 0.41396036 | 0.001034 |  |  |  | 0.41396036 | 0.001034 | 0.008921484 | 7289.687
0.663589 | 0.41142518 | 0.001035 |  |  |  | 0.41142518 | 0.001035 | 0.008930112 | 7296.737
0.659661 | 0.40898982 | 0.001033 |  |  |  | 0.40898982 | 0.001033 | 0.008912856 | 7282.637
0.655643 | 0.40649866 | 0.001033 |  |  |  | 0.40649866 | 0.001033 | 0.008912856 | 7282.637
0.651626 | 0.40400812 | 0.001033 |  |  |  | 0.40400812 | 0.001033 | 0.008912856 | 7282.637
0.64767 | 0.4015554 | 0.001033 |  |  |  | 0.4015554 | 0.001033 | 0.008912856 | 7282.637 |  | 0.4 | 7273.845
0.643647 | 0.39906114 | 0.001031 |  |  |  | 0.39906114 | 0.001031 | 0.0088956 | 7268.537
0.639723 | 0.39662826 | 0.001031 |  |  |  | 0.39662826 | 0.001031 | 0.0088956 | 7268.537
0.635795 | 0.3941929 | 0.001032 |  |  |  | 0.3941929 | 0.001032 | 0.008904228 | 7275.587
0.631836 | 0.39173832 | 0.001031 |  |  |  | 0.39173832 | 0.001031 | 0.0088956 | 7268.537
0.627858 | 0.38927196 | 0.00103 |  |  |  | 0.38927196 | 0.00103 | 0.008886972 | 7261.487
0.62387 | 0.3867994 | 0.001031 |  |  |  | 0.3867994 | 0.001031 | 0.0088956 | 7268.537
0.61991 | 0.3843442 | 0.001031 |  |  |  | 0.3843442 | 0.001031 | 0.0088956 | 7268.537
0.615954 | 0.38189148 | 0.001031 |  |  |  | 0.38189148 | 0.001031 | 0.0088956 | 7268.537
0.611959 | 0.37941458 | 0.001029 |  |  |  | 0.37941458 | 0.001029 | 0.008878343 | 7254.437
0.60794 | 0.3769228 | 0.001029 |  |  |  | 0.3769228 | 0.001029 | 0.008878343 | 7254.437
0.603912 | 0.37442544 | 0.00103 |  |  |  | 0.37442544 | 0.00103 | 0.008886972 | 7261.487
0.599969 | 0.37198078 | 0.001029 |  |  |  | 0.37198078 | 0.001029 | 0.008878343 | 7254.437
0.595962 | 0.36949644 | 0.001029 |  |  |  | 0.36949644 | 0.001029 | 0.008878343 | 7254.437
0.591976 | 0.36702512 | 0.001029 |  |  |  | 0.36702512 | 0.001029 | 0.008878343 | 7254.437
0.588039 | 0.36458418 | 0.001028 |  |  |  | 0.36458418 | 0.001028 | 0.008869715 | 7247.387
0.583996 | 0.36207752 | 0.001029 |  |  |  | 0.36207752 | 0.001029 | 0.008878343 | 7254.437
0.579999 | 0.35959938 | 0.001029 |  |  |  | 0.35959938 | 0.001029 | 0.008878343 | 7254.437
0.575984 | 0.35711008 | 0.001029 |  |  |  | 0.35711008 | 0.001029 | 0.008878343 | 7254.437
0.572001 | 0.35464062 | 0.001029 |  |  |  | 0.35464062 | 0.001029 | 0.008878343 | 7254.437
0.568019 | 0.35217178 | 0.001028 |  |  |  | 0.35217178 | 0.001028 | 0.008869715 | 7247.387
0.563983 | 0.34966946 | 0.001028 |  |  |  | 0.34966946 | 0.001028 | 0.008869715 | 7247.387
0.559966 | 0.34717892 | 0.00103 |  |  |  | 0.34717892 | 0.00103 | 0.008886972 | 7261.487
0.555986 | 0.34471132 | 0.001029 |  |  |  | 0.34471132 | 0.001029 | 0.008878343 | 7254.437
0.552068 | 0.34228216 | 0.001029 |  |  |  | 0.34228216 | 0.001029 | 0.008878343 | 7254.437
0.548148 | 0.33985176 | 0.001029 |  |  |  | 0.33985176 | 0.001029 | 0.008878343 | 7254.437
0.544212 | 0.33741144 | 0.00103 |  |  |  | 0.33741144 | 0.00103 | 0.008886972 | 7261.487
0.540201 | 0.33492462 | 0.001031 |  |  |  | 0.33492462 | 0.001031 | 0.0088956 | 7268.537
0.536205 | 0.3324471 | 0.001029 |  |  |  | 0.3324471 | 0.001029 | 0.008878343 | 7254.437
0.53227 | 0.3300074 | 0.00103 |  |  |  | 0.3300074 | 0.00103 | 0.008886972 | 7261.487
0.528295 | 0.3275429 | 0.001031 |  |  |  | 0.3275429 | 0.001031 | 0.0088956 | 7268.537
0.524338 | 0.32508956 | 0.001031 |  |  |  | 0.32508956 | 0.001031 | 0.0088956 | 7268.537
0.520359 | 0.32262258 | 0.001033 |  |  |  | 0.32262258 | 0.001033 | 0.008912856 | 7282.637
0.516414 | 0.32017668 | 0.001032 |  |  |  | 0.32017668 | 0.001032 | 0.008904228 | 7275.587
0.512441 | 0.31771342 | 0.001032 |  |  |  | 0.31771342 | 0.001032 | 0.008904228 | 7275.587
0.508449 | 0.31523838 | 0.001033 |  |  |  | 0.31523838 | 0.001033 | 0.008912856 | 7282.637
0.504409 | 0.31273358 | 0.001033 |  |  |  | 0.31273358 | 0.001033 | 0.008912856 | 7282.637
0.50043 | 0.3102666 | 0.001034 |  |  |  | 0.3102666 | 0.001034 | 0.008921484 | 7289.687
0.496327 | 0.30772274 | 0.001036 |  |  |  | 0.30772274 | 0.001036 | 0.00893874 | 7303.787
0.492347 | 0.30525514 | 0.001037 |  |  |  | 0.30525514 | 0.001037 | 0.008947368 | 7310.837
0.48838 | 0.3027956 | 0.001037 |  |  |  | 0.3027956 | 0.001037 | 0.008947368 | 7310.837
0.484467 | 0.30036954 | 0.001036 |  |  |  | 0.30036954 | 0.001036 | 0.00893874 | 7303.787 |  | 0.3 | 7304.841
0.480478 | 0.29789636 | 0.001037 |  |  |  | 0.29789636 | 0.001037 | 0.008947368 | 7310.837
0.476478 | 0.29541636 | 0.001037 |  |  |  | 0.29541636 | 0.001037 | 0.008947368 | 7310.837
0.47249 | 0.2929438 | 0.00104 |  |  |  | 0.2929438 | 0.00104 | 0.008973253 | 7331.987
0.468416 | 0.29041792 | 0.001039 |  |  |  | 0.29041792 | 0.001039 | 0.008964625 | 7324.937
0.464492 | 0.28798504 | 0.00104 |  |  |  | 0.28798504 | 0.00104 | 0.008973253 | 7331.987
0.460561 | 0.28554782 | 0.001041 |  |  |  | 0.28554782 | 0.001041 | 0.008981881 | 7339.037
0.456603 | 0.28309386 | 0.001042 |  |  |  | 0.28309386 | 0.001042 | 0.008990509 | 7346.087
0.452668 | 0.28065416 | 0.001042 |  |  |  | 0.28065416 | 0.001042 | 0.008990509 | 7346.087
0.448673 | 0.27817726 | 0.001044 |  |  |  | 0.27817726 | 0.001044 | 0.009007765 | 7360.187
0.444647 | 0.27568114 | 0.001044 |  |  |  | 0.27568114 | 0.001044 | 0.009007765 | 7360.187
0.440747 | 0.27326314 | 0.001046 |  |  |  | 0.27326314 | 0.001046 | 0.009025022 | 7374.287
0.436708 | 0.27075896 | 0.001047 |  |  |  | 0.27075896 | 0.001047 | 0.00903365 | 7381.337
0.432762 | 0.26831244 | 0.001048 |  |  |  | 0.26831244 | 0.001048 | 0.009042278 | 7388.387
0.428785 | 0.2658467 | 0.001049 |  |  |  | 0.2658467 | 0.001049 | 0.009050906 | 7395.437
0.424725 | 0.2633295 | 0.00105 |  |  |  | 0.2633295 | 0.00105 | 0.009059534 | 7402.487
0.42077 | 0.2608774 | 0.001053 |  |  |  | 0.2608774 | 0.001053 | 0.009085418 | 7423.637
0.416735 | 0.2583757 | 0.001054 |  |  |  | 0.2583757 | 0.001054 | 0.009094047 | 7430.687
0.412692 | 0.25586904 | 0.001055 |  |  |  | 0.25586904 | 0.001055 | 0.009102675 | 7437.737
0.408651 | 0.25336362 | 0.001056 |  |  |  | 0.25336362 | 0.001056 | 0.009111303 | 7444.787
0.404696 | 0.25091152 | 0.001058 |  |  |  | 0.25091152 | 0.001058 | 0.009128559 | 7458.887
0.400723 | 0.24844826 | 0.001059 |  |  |  | 0.24844826 | 0.001059 | 0.009137187 | 7465.937
0.396707 | 0.24595834 | 0.001062 |  |  |  | 0.24595834 | 0.001062 | 0.009163072 | 7487.087
0.392831 | 0.24355522 | 0.001064 |  |  |  | 0.24355522 | 0.001064 | 0.009180328 | 7501.187
0.388751 | 0.24102562 | 0.001065 |  |  |  | 0.24102562 | 0.001065 | 0.009188956 | 7508.237
0.384864 | 0.23861568 | 0.001067 |  |  |  | 0.23861568 | 0.001067 | 0.009206212 | 7522.337
0.380835 | 0.2361177 | 0.001069 |  |  |  | 0.2361177 | 0.001069 | 0.009223469 | 7536.437
0.376879 | 0.23366498 | 0.001072 |  |  |  | 0.23366498 | 0.001072 | 0.009249353 | 7557.587
0.372875 | 0.2311825 | 0.001073 |  |  |  | 0.2311825 | 0.001073 | 0.009257981 | 7564.637
0.368902 | 0.22871924 | 0.001075 |  |  |  | 0.22871924 | 0.001075 | 0.009275237 | 7578.737
0.364983 | 0.22628946 | 0.001077 |  |  |  | 0.22628946 | 0.001077 | 0.009292494 | 7592.837
0.361068 | 0.22386216 | 0.001078 |  |  |  | 0.22386216 | 0.001078 | 0.009301122 | 7599.887
0.3571 | 0.221402 | 0.001081 |  |  |  | 0.221402 | 0.001081 | 0.009327006 | 7621.037
0.35314 | 0.2189468 | 0.001082 |  |  |  | 0.2189468 | 0.001082 | 0.009335634 | 7628.087
0.349114 | 0.21645068 | 0.001086 |  |  |  | 0.21645068 | 0.001086 | 0.009370147 | 7656.287
0.345143 | 0.21398866 | 0.001088 |  |  |  | 0.21398866 | 0.001088 | 0.009387403 | 7670.387
0.34118 | 0.2115316 | 0.00109 |  |  |  | 0.2115316 | 0.00109 | 0.009404659 | 7684.487
0.337143 | 0.20902866 | 0.001094 |  |  |  | 0.20902866 | 0.001094 | 0.009439172 | 7712.687
0.33314 | 0.2065468 | 0.001094 |  |  |  | 0.2065468 | 0.001094 | 0.009439172 | 7712.687
0.329172 | 0.20408664 | 0.001096 |  |  |  | 0.20408664 | 0.001096 | 0.009456428 | 7726.787
0.325239 | 0.20164818 | 0.0011 |  |  |  | 0.20164818 | 0.0011 | 0.00949094 | 7754.986 |  | 0.2 | 7768.969
0.321218 | 0.19915516 | 0.001103 |  |  |  | 0.19915516 | 0.001103 | 0.009516825 | 7776.136
0.317288 | 0.19671856 | 0.001106 |  |  |  | 0.19671856 | 0.001106 | 0.009542709 | 7797.286
0.31322 | 0.1941964 | 0.00111 |  |  |  | 0.1941964 | 0.00111 | 0.009577222 | 7825.486
0.309195 | 0.1917009 | 0.001112 |  |  |  | 0.1917009 | 0.001112 | 0.009594478 | 7839.586
0.305262 | 0.18926244 | 0.001115 |  |  |  | 0.18926244 | 0.001115 | 0.009620362 | 7860.736
0.301185 | 0.1867347 | 0.001117 |  |  |  | 0.1867347 | 0.001117 | 0.009637619 | 7874.836
0.297248 | 0.18429376 | 0.001122 |  |  |  | 0.18429376 | 0.001122 | 0.009680759 | 7910.086
0.29322 | 0.1817964 | 0.001124 |  |  |  | 0.1817964 | 0.001124 | 0.009698016 | 7924.186
0.28927 | 0.1793474 | 0.001128 |  |  |  | 0.1793474 | 0.001128 | 0.009732528 | 7952.386
0.285285 | 0.1768767 | 0.00113 |  |  |  | 0.1768767 | 0.00113 | 0.009749784 | 7966.486
0.281327 | 0.17442274 | 0.001135 |  |  |  | 0.17442274 | 0.001135 | 0.009792925 | 8001.736
0.277366 | 0.17196692 | 0.001138 |  |  |  | 0.17196692 | 0.001138 | 0.009818809 | 8022.886
0.273463 | 0.16954706 | 0.001142 |  |  |  | 0.16954706 | 0.001142 | 0.009853322 | 8051.086
0.26944 | 0.1670528 | 0.001145 |  |  |  | 0.1670528 | 0.001145 | 0.009879206 | 8072.236
0.265433 | 0.16456846 | 0.001149 |  |  |  | 0.16456846 | 0.001149 | 0.009913719 | 8100.436
0.261372 | 0.16205064 | 0.001152 |  |  |  | 0.16205064 | 0.001152 | 0.009939603 | 8121.586
0.257443 | 0.15961466 | 0.001158 |  |  |  | 0.15961466 | 0.001158 | 0.009991372 | 8163.886
0.253438 | 0.15713156 | 0.00116 |  |  |  | 0.15713156 | 0.00116 | 0.01000863 | 8177.986
0.249514 | 0.15469868 | 0.001165 |  |  |  | 0.15469868 | 0.001165 | 0.01005177 | 8213.236
0.2455 | 0.15221 | 0.001169 |  |  |  | 0.15221 | 0.001169 | 0.01008628 | 8241.436
0.241528 | 0.14974736 | 0.001174 |  |  |  | 0.14974736 | 0.001174 | 0.01012942 | 8276.686
0.237468 | 0.14723016 | 0.001177 |  |  |  | 0.14723016 | 0.001177 | 0.01015531 | 8297.836
0.233574 | 0.14481588 | 0.001183 |  |  |  | 0.14481588 | 0.001183 | 0.01020708 | 8340.135
0.229532 | 0.14230984 | 0.001189 |  |  |  | 0.14230984 | 0.001189 | 0.01025884 | 8382.435
0.225538 | 0.13983356 | 0.001192 |  |  |  | 0.13983356 | 0.001192 | 0.01028473 | 8403.585
0.221582 | 0.13738084 | 0.001196 |  |  |  | 0.13738084 | 0.001196 | 0.01031924 | 8431.785
0.217625 | 0.1349275 | 0.001202 |  |  |  | 0.1349275 | 0.001202 | 0.01037101 | 8474.085
0.213614 | 0.13244068 | 0.001207 |  |  |  | 0.13244068 | 0.001207 | 0.01041415 | 8509.335
0.209616 | 0.12996192 | 0.001212 |  |  |  | 0.12996192 | 0.001212 | 0.01045729 | 8544.585
0.205595 | 0.1274689 | 0.001217 |  |  |  | 0.1274689 | 0.001217 | 0.01050043 | 8579.835
0.201648 | 0.12502176 | 0.001224 |  |  |  | 0.12502176 | 0.001224 | 0.01056083 | 8629.185
0.197711 | 0.12258082 | 0.001229 |  |  |  | 0.12258082 | 0.001229 | 0.01060397 | 8664.435
0.193685 | 0.1200847 | 0.001235 |  |  |  | 0.1200847 | 0.001235 | 0.01065574 | 8706.735
0.189751 | 0.11764562 | 0.001241 |  |  |  | 0.11764562 | 0.001241 | 0.01070751 | 8749.035
0.185762 | 0.11517244 | 0.001245 |  |  |  | 0.11517244 | 0.001245 | 0.01074202 | 8777.235
0.181815 | 0.1127253 | 0.001253 |  |  |  | 0.1127253 | 0.001253 | 0.01081104 | 8833.635
0.17779 | 0.1102298 | 0.001259 |  |  |  | 0.1102298 | 0.001259 | 0.01086281 | 8875.935
0.173794 | 0.10775228 | 0.001266 |  |  |  | 0.10775228 | 0.001266 | 0.01092321 | 8925.284
0.169856 | 0.10531072 | 0.001272 |  |  |  | 0.10531072 | 0.001272 | 0.01097498 | 8967.584
0.16587 | 0.1028394 | 0.001277 |  |  |  | 0.1028394 | 0.001277 | 0.01101812 | 9002.834
0.161855 | 0.1003501 | 0.001286 |  |  |  | 0.1003501 | 0.001286 | 0.01109577 | 9066.284 |  | 0.1 | 9074.246
0.157855 | 0.0978701 | 0.001294 |  |  |  | 0.0978701 | 0.001294 | 0.0111648 | 9122.684
0.153831 | 0.09537522 | 0.0013 |  |  |  | 0.09537522 | 0.0013 | 0.01121657 | 9164.984
0.149891 | 0.09293242 | 0.001308 |  |  |  | 0.09293242 | 0.001308 | 0.01128559 | 9221.384
0.145833 | 0.09041646 | 0.001317 |  |  |  | 0.09041646 | 0.001317 | 0.01136324 | 9284.834
0.141868 | 0.08795816 | 0.001324 |  |  |  | 0.08795816 | 0.001324 | 0.01142364 | 9334.184
0.137852 | 0.08546824 | 0.001332 |  |  |  | 0.08546824 | 0.001332 | 0.01149267 | 9390.584
0.133831 | 0.08297522 | 0.001341 |  |  |  | 0.08297522 | 0.001341 | 0.01157032 | 9454.034
0.12985 | 0.080507 | 0.001349 |  |  |  | 0.080507 | 0.001349 | 0.01163934 | 9510.433
0.125946 | 0.07808652 | 0.001358 |  |  |  | 0.07808652 | 0.001358 | 0.011717 | 9573.883
0.121936 | 0.07560032 | 0.001368 |  |  |  | 0.07560032 | 0.001368 | 0.01180328 | 9644.383
0.117913 | 0.07310606 | 0.001378 |  |  |  | 0.07310606 | 0.001378 | 0.01188956 | 9714.883
0.114 | 0.07068 | 0.001386 |  |  |  | 0.07068 | 0.001386 | 0.01195858 | 9771.283
0.110011 | 0.06820682 | 0.001397 |  |  |  | 0.06820682 | 0.001397 | 0.01205349 | 9848.833
0.106004 | 0.06572248 | 0.001408 |  |  |  | 0.06572248 | 0.001408 | 0.0121484 | 9926.383
0.102075 | 0.0632865 | 0.001417 |  |  |  | 0.0632865 | 0.001417 | 0.01222606 | 9989.833
0.098039 | 0.06078418 | 0.001428 |  |  |  | 0.06078418 | 0.001428 | 0.01232097 | 10067.38
0.094125 | 0.0583575 | 0.001442 |  |  |  | 0.0583575 | 0.001442 | 0.01244176 | 10166.08
0.090207 | 0.05592834 | 0.001455 |  |  |  | 0.05592834 | 0.001455 | 0.01255393 | 10257.73
0.086193 | 0.05343966 | 0.001467 |  |  |  | 0.05343966 | 0.001467 | 0.01265746 | 10342.33
0.082315 | 0.0510353 | 0.001482 |  |  |  | 0.0510353 | 0.001482 | 0.01278689 | 10448.08
0.078232 | 0.04850384 | 0.001497 |  |  |  | 0.04850384 | 0.001497 | 0.01291631 | 10553.83
0.074293 | 0.04606166 | 0.001516 |  |  |  | 0.04606166 | 0.001516 | 0.01308024 | 10687.78
0.070308 | 0.04359096 | 0.001532 |  |  |  | 0.04359096 | 0.001532 | 0.01321829 | 10800.58
0.066288 | 0.04109856 | 0.001553 |  |  |  | 0.04109856 | 0.001553 | 0.01339948 | 10948.63
0.062316 | 0.03863592 | 0.001574 |  |  |  | 0.03863592 | 0.001574 | 0.01358067 | 11096.68
0.05842 | 0.0362204 | 0.001594 |  |  |  | 0.0362204 | 0.001594 | 0.01375324 | 11237.68
0.054327 | 0.03368274 | 0.001614 |  |  |  | 0.03368274 | 0.001614 | 0.0139258 | 11378.68
0.050332 | 0.03120584 | 0.001631 |  |  |  | 0.03120584 | 0.001631 | 0.01407248 | 11498.53
0.046359 | 0.02874258 | 0.001646 |  |  |  | 0.02874258 | 0.001646 | 0.0142019 | 11604.28
0.042364 | 0.02626568 | 0.001659 |  |  |  | 0.02626568 | 0.001659 | 0.01431406 | 11695.93
0.038353 | 0.02377886 | 0.001671 |  |  |  | 0.02377886 | 0.001671 | 0.0144176 | 11780.53
0.034469 | 0.02137078 | 0.001681 |  |  |  | 0.02137078 | 0.001681 | 0.01450388 | 11851.03
0.030462 | 0.01888644 | 0.001691 |  |  |  | 0.01888644 | 0.001691 | 0.01459016 | 11921.53
0.026481 | 0.01641822 | 0.001701 |  |  |  | 0.01641822 | 0.001701 | 0.01467645 | 11992.03
0.022566 | 0.01399092 | 0.001713 |  |  |  | 0.01399092 | 0.001713 | 0.01477998 | 12076.63
0.018557 | 0.01150534 | 0.001733 |  |  |  | 0.01150534 | 0.001733 | 0.01495255 | 12217.63
0.014656 | 0.00908672 | 0.001755 |  |  |  | 0.00908672 | 0.001755 | 0.01514236 | 12372.73
0.010695 | 0.0066309 | 0.00178 |  |  |  | 0.0066309 | 0.00178 | 0.01535807 | 12548.98
0.006739 | 0.00417818 | 0.001809 |  |  |  | 0.00417818 | 0.001809 | 0.01560828 | 12753.43
0.002783 | 0.00172546 | 0.00184 |  |  |  | 0.00172546 | 0.00184 | 0.01587575 | 12971.98
-0.000921 | -0.00057102 | 0.001863 |  |  |  | -0.00057102 | 0.001863 | 0.0160742 | 13134.13
-0.003688 | -0.00228656 | 0.001864 |  |  |  | -0.00228656 | 0.001864 | 0.01608283 | 13141.18
-0.004874 | -0.00302188 | 0.001853 |  |  |  | -0.00302188 | 0.001853 | 0.01598792 | 13063.63
-0.005137 | -0.00318494 | 0.001835 |  |  |  | -0.00318494 | 0.001835 | 0.01583261 | 12936.73
-0.005092 | -0.00315704 | 0.001818 |  |  |  | -0.00315704 | 0.001818 | 0.01568594 | 12816.88
-0.004807 | -0.00298034 | 0.001805 |  |  |  | -0.00298034 | 0.001805 | 0.01557377 | 12725.23
-0.004493 | -0.00278566 | 0.001794 |  |  |  | -0.00278566 | 0.001794 | 0.01547886 | 12647.68
-0.004231 | -0.00262322 | 0.001785 |  |  |  | -0.00262322 | 0.001785 | 0.01540121 | 12584.23
-0.004058 | -0.00251596 | 0.001775 |  |  |  | -0.00251596 | 0.001775 | 0.01531493 | 12513.73
-0.003799 | -0.00235538 | 0.001771 |  |  |  | -0.00235538 | 0.001771 | 0.01528041 | 12485.53
-0.003675 | -0.0022785 | 0.001765 |  |  |  | -0.0022785 | 0.001765 | 0.01522865 | 12443.23
-0.003592 | -0.00222704 | 0.001761 |  |  |  | -0.00222704 | 0.001761 | 0.01519413 | 12415.03
-0.003406 | -0.00211172 | 0.00176 |  |  |  | -0.00211172 | 0.00176 | 0.0151855 | 12407.98
-0.003383 | -0.00209746 | 0.001757 |  |  |  | -0.00209746 | 0.001757 | 0.01515962 | 12386.83
-0.003305 | -0.0020491 | 0.001755 |  |  |  | -0.0020491 | 0.001755 | 0.01514236 | 12372.73
-0.003222 | -0.00199764 | 0.001753 |  |  |  | -0.00199764 | 0.001753 | 0.01512511 | 12358.63
-0.003162 | -0.00196044 | 0.001751 |  |  |  | -0.00196044 | 0.001751 | 0.01510785 | 12344.53
-0.003155 | -0.0019561 | 0.00175 |  |  |  | -0.0019561 | 0.00175 | 0.01509922 | 12337.48
-0.003092 | -0.00191704 | 0.001748 |  |  |  | -0.00191704 | 0.001748 | 0.01508197 | 12323.38
-0.003106 | -0.00192572 | 0.001748 |  |  |  | -0.00192572 | 0.001748 | 0.01508197 | 12323.38
-0.003077 | -0.00190774 | 0.001747 |  |  |  | -0.00190774 | 0.001747 | 0.01507334 | 12316.33
-0.003067 | -0.00190154 | 0.001746 |  |  |  | -0.00190154 | 0.001746 | 0.01506471 | 12309.28
-0.003056 | -0.00189472 | 0.001747 |  |  |  | -0.00189472 | 0.001747 | 0.01507334 | 12316.33
-0.003058 | -0.00189596 | 0.001746 |  |  |  | -0.00189596 | 0.001746 | 0.01506471 | 12309.28
-0.003072 | -0.00190464 | 0.001747 |  |  |  | -0.00190464 | 0.001747 | 0.01507334 | 12316.33
-0.00301 | -0.0018662 | 0.001747 |  |  |  | -0.0018662 | 0.001747 | 0.01507334 | 12316.33
-0.00299 | -0.0018538 | 0.001746 |  |  |  | -0.0018538 | 0.001746 | 0.01506471 | 12309.28
-0.002981 | -0.00184822 | 0.001744 |  |  |  | -0.00184822 | 0.001744 | 0.01504745 | 12295.18
-0.002927 | -0.00181474 | 0.001744 |  |  |  | -0.00181474 | 0.001744 | 0.01504745 | 12295.18
-0.003007 | -0.00186434 | 0.001745 |  |  |  | -0.00186434 | 0.001745 | 0.01505608 | 12302.23
-0.00302 | -0.0018724 | 0.001745 |  |  |  | -0.0018724 | 0.001745 | 0.01505608 | 12302.23
-0.00303 | -0.0018786 | 0.001743 |  |  |  | -0.0018786 | 0.001743 | 0.01503883 | 12288.13
-0.002956 | -0.00183272 | 0.001744 |  |  |  | -0.00183272 | 0.001744 | 0.01504745 | 12295.18
-0.003005 | -0.0018631 | 0.001745 |  |  |  | -0.0018631 | 0.001745 | 0.01505608 | 12302.23
-0.003019 | -0.00187178 | 0.001745 |  |  |  | -0.00187178 | 0.001745 | 0.01505608 | 12302.23
-0.002913 | -0.00180606 | 0.001745 |  |  |  | -0.00180606 | 0.001745 | 0.01505608 | 12302.23
-0.002974 | -0.00184388 | 0.001744 |  |  |  | -0.00184388 | 0.001744 | 0.01504745 | 12295.18
-0.002954 | -0.00183148 | 0.001744 |  |  |  | -0.00183148 | 0.001744 | 0.01504745 | 12295.18
-0.002962 | -0.00183644 | 0.001744 |  |  |  | -0.00183644 | 0.001744 | 0.01504745 | 12295.18
-0.003007 | -0.00186434 | 0.001743 |  |  |  | -0.00186434 | 0.001743 | 0.01503883 | 12288.13
-0.00294 | -0.0018228 | 0.001744 |  |  |  | -0.0018228 | 0.001744 | 0.01504745 | 12295.18
-0.002979 | -0.00184698 | 0.001744 |  |  |  | -0.00184698 | 0.001744 | 0.01504745 | 12295.18
-0.002951 | -0.00182962 | 0.001745 |  |  |  | -0.00182962 | 0.001745 | 0.01505608 | 12302.23
-0.002959 | -0.00183458 | 0.001745 |  |  |  | -0.00183458 | 0.001745 | 0.01505608 | 12302.23
-0.002969 | -0.00184078 | 0.001745 |  |  |  | -0.00184078 | 0.001745 | 0.01505608 | 12302.23
-0.002978 | -0.00184636 | 0.001743 |  |  |  | -0.00184636 | 0.001743 | 0.01503883 | 12288.13
-0.002978 | -0.00184636 | 0.001743 |  |  |  | -0.00184636 | 0.001743 | 0.01503883 | 12288.13
-0.002949 | -0.00182838 | 0.001743 |  |  |  | -0.00182838 | 0.001743 | 0.01503883 | 12288.13
-0.002935 | -0.0018197 | 0.001743 |  |  |  | -0.0018197 | 0.001743 | 0.01503883 | 12288.13
-0.002954 | -0.00183148 | 0.001744 |  |  |  | -0.00183148 | 0.001744 | 0.01504745 | 12295.18
-0.002947 | -0.00182714 | 0.001745 |  |  |  | -0.00182714 | 0.001745 | 0.01505608 | 12302.23
-0.002976 | -0.00184512 | 0.001744 |  |  |  | -0.00184512 | 0.001744 | 0.01504745 | 12295.18
-0.002931 | -0.00181722 | 0.001744 |  |  |  | -0.00181722 | 0.001744 | 0.01504745 | 12295.18
-0.002968 | -0.00184016 | 0.001744 |  |  |  | -0.00184016 | 0.001744 | 0.01504745 | 12295.18
-0.002946 | -0.00182652 | 0.001744 |  |  |  | -0.00182652 | 0.001744 | 0.01504745 | 12295.18
-0.002958 | -0.00183396 | 0.001744 |  |  |  | -0.00183396 | 0.001744 | 0.01504745 | 12295.18
-0.002952 | -0.00183024 | 0.001744 |  |  |  | -0.00183024 | 0.001744 | 0.01504745 | 12295.18
-0.002929 | -0.00181598 | 0.001743 |  |  |  | -0.00181598 | 0.001743 | 0.01503883 | 12288.13
-0.002934 | -0.00181908 | 0.001743 |  |  |  | -0.00181908 | 0.001743 | 0.01503883 | 12288.13
-0.002927 | -0.00181474 | 0.001743 |  |  |  | -0.00181474 | 0.001743 | 0.01503883 | 12288.13
-0.002947 | -0.00182714 | 0.001744 |  |  |  | -0.00182714 | 0.001744 | 0.01504745 | 12295.18
-0.002962 | -0.00183644 | 0.001743 |  |  |  | -0.00183644 | 0.001743 | 0.01503883 | 12288.13
-0.002966 | -0.00183892 | 0.001743 |  |  |  | -0.00183892 | 0.001743 | 0.01503883 | 12288.13
-0.002962 | -0.00183644 | 0.001743 |  |  |  | -0.00183644 | 0.001743 | 0.01503883 | 12288.13
-0.002906 | -0.00180172 | 0.001743 |  |  |  | -0.00180172 | 0.001743 | 0.01503883 | 12288.13
-0.002997 | -0.00185814 | 0.001742 |  |  |  | -0.00185814 | 0.001742 | 0.0150302 | 12281.08
-0.002948 | -0.00182776 | 0.001743 |  |  |  | -0.00182776 | 0.001743 | 0.01503883 | 12288.13
-0.003017 | -0.00187054 | 0.001742 |  |  |  | -0.00187054 | 0.001742 | 0.0150302 | 12281.08
-0.002967 | -0.00183954 | 0.001744 |  |  |  | -0.00183954 | 0.001744 | 0.01504745 | 12295.18
-0.002944 | -0.00182528 | 0.001743 |  |  |  | -0.00182528 | 0.001743 | 0.01503883 | 12288.13
-0.00299 | -0.0018538 | 0.001744 |  |  |  | -0.0018538 | 0.001744 | 0.01504745 | 12295.18
-0.002981 | -0.00184822 | 0.001744 |  |  |  | -0.00184822 | 0.001744 | 0.01504745 | 12295.18
-0.002969 | -0.00184078 | 0.001744 |  |  |  | -0.00184078 | 0.001744 | 0.01504745 | 12295.18
-0.003006 | -0.00186372 | 0.001743 |  |  |  | -0.00186372 | 0.001743 | 0.01503883 | 12288.13
-0.002967 | -0.00183954 | 0.001744 |  |  |  | -0.00183954 | 0.001744 | 0.01504745 | 12295.18
-0.002976 | -0.00184512 | 0.001742 |  |  |  | -0.00184512 | 0.001742 | 0.0150302 | 12281.08
-0.002976 | -0.00184512 | 0.001742 |  |  |  | -0.00184512 | 0.001742 | 0.0150302 | 12281.08
-0.002978 | -0.00184636 | 0.001743 |  |  |  | -0.00184636 | 0.001743 | 0.01503883 | 12288.13
-0.002956 | -0.00183272 | 0.001743 |  |  |  | -0.00183272 | 0.001743 | 0.01503883 | 12288.13
-0.002978 | -0.00184636 | 0.001744 |  |  |  | -0.00184636 | 0.001744 | 0.01504745 | 12295.18
-0.002995 | -0.0018569 | 0.001743 |  |  |  | -0.0018569 | 0.001743 | 0.01503883 | 12288.13
-0.002994 | -0.00185628 | 0.001745 |  |  |  | -0.00185628 | 0.001745 | 0.01505608 | 12302.23
-0.002952 | -0.00183024 | 0.001744 |  |  |  | -0.00183024 | 0.001744 | 0.01504745 | 12295.18
-0.002936 | -0.00182032 | 0.001744 |  |  |  | -0.00182032 | 0.001744 | 0.01504745 | 12295.18
-0.002946 | -0.00182652 | 0.001743 |  |  |  | -0.00182652 | 0.001743 | 0.01503883 | 12288.13
-0.002978 | -0.00184636 | 0.001745 |  |  |  | -0.00184636 | 0.001745 | 0.01505608 | 12302.23
-0.002966 | -0.00183892 | 0.001743 |  |  |  | -0.00183892 | 0.001743 | 0.01503883 | 12288.13
-0.002951 | -0.00182962 | 0.001743 |  |  |  | -0.00182962 | 0.001743 | 0.01503883 | 12288.13
-0.002935 | -0.0018197 | 0.001742 |  |  |  | -0.0018197 | 0.001742 | 0.0150302 | 12281.08
-0.00185938

## gsi2-1T-32mTs
Temperature | 4.23 | K | dwire | 0.641 | mm
ramprate | 33.38067 | mT/s | Vsample | 1.22385e-06 | m3
Raw sample signal |  |  | Empty coil signal |  |  | Corrected signal | [5 empty] | loss/cycle | -24033.44 | J/m3
Vb(V) | B(T) | Vhraw(V) | Vb(V) | B(T) | Vhemp(V) | B(T) | Vhcor(V) | m(Am2) | M (A/m) | MdB J/m3
-0.002938 | -0.00182156 | 0.001738 |  |  |  | -0.00182156 | 0.001738 | 0.01499569 | 12252.88
-0.002959 | -0.00183458 | 0.001738 |  |  |  | -0.00183458 | 0.001738 | 0.01499569 | 12252.88
-0.002934 | -0.00181908 | 0.001737 |  |  |  | -0.00181908 | 0.001737 | 0.01498706 | 12245.83
-0.002974 | -0.00184388 | 0.001737 |  |  |  | -0.00184388 | 0.001737 | 0.01498706 | 12245.83
-0.002922 | -0.00181164 | 0.001738 |  |  |  | -0.00181164 | 0.001738 | 0.01499569 | 12252.88
-0.002976 | -0.00184512 | 0.001739 |  |  |  | -0.00184512 | 0.001739 | 0.01500431 | 12259.93
-0.002994 | -0.00185628 | 0.001739 |  |  |  | -0.00185628 | 0.001739 | 0.01500431 | 12259.93
-0.002993 | -0.00185566 | 0.001738 |  |  |  | -0.00185566 | 0.001738 | 0.01499569 | 12252.88
-0.002917 | -0.00180854 | 0.001738 |  |  |  | -0.00180854 | 0.001738 | 0.01499569 | 12252.88
-0.002872 | -0.00178064 | 0.001726 |  |  |  | -0.00178064 | 0.001726 | 0.01489215 | 12168.28
-0.001759 | -0.00109058 | 0.001602 |  |  |  | -0.00109058 | 0.001602 | 0.01382226 | 11294.08
0.00166 | 0.0010292 | 0.001392 |  |  |  | 0.0010292 | 0.001392 | 0.01201035 | 9813.583
0.006497 | 0.00402814 | 0.001154 |  |  |  | 0.00402814 | 0.001154 | 0.009956859 | 8135.686
0.011973 | 0.00742326 | 0.000894 |  |  |  | 0.00742326 | 0.000894 | 0.007713546 | 6302.689
0.017633 | 0.01093246 | 0.00065 |  |  |  | 0.01093246 | 0.00065 | 0.005608283 | 4582.492
0.023409 | 0.01451358 | 0.000466 |  |  |  | 0.01451358 | 0.000466 | 0.004020708 | 3285.294
0.029136 | 0.01806432 | 0.000288 |  |  |  | 0.01806432 | 0.000288 | 0.002484901 | 2030.396
0.034821 | 0.02158902 | 0.000105 |  |  |  | 0.02158902 | 0.000105 | 0.0009059534 | 740.2487
0.040304 | 0.02498848 | -7.467035e-05 |  |  |  | 0.02498848 | -7.467035e-05 | -0.0006442653 | -526.425
0.045814 | 0.02840468 | -0.00025 |  |  |  | 0.02840468 | -0.00025 | -0.002157032 | -1762.497
0.051243 | 0.03177066 | -0.00041 |  |  |  | 0.03177066 | -0.00041 | -0.003537532 | -2890.495
0.05665 | 0.035123 | -0.000559 |  |  |  | 0.035123 | -0.000559 | -0.004823123 | -3940.943
0.062039 | 0.03846418 | -0.000688 |  |  |  | 0.03846418 | -0.000688 | -0.005936152 | -4850.392
0.067392 | 0.04178304 | -0.000801 |  |  |  | 0.04178304 | -0.000801 | -0.00691113 | -5647.04
0.072825 | 0.0451515 | -0.0009 |  |  |  | 0.0451515 | -0.0009 | -0.007765315 | -6344.989
0.078177 | 0.04846974 | -0.000988 |  |  |  | 0.04846974 | -0.000988 | -0.00852459 | -6965.388
0.083512 | 0.05177744 | -0.001065 |  |  |  | 0.05177744 | -0.001065 | -0.009188956 | -7508.237
0.088802 | 0.05505724 | -0.001135 |  |  |  | 0.05505724 | -0.001135 | -0.009792925 | -8001.736
0.094087 | 0.05833394 | -0.001194 |  |  |  | 0.05833394 | -0.001194 | -0.01030198 | -8417.685
0.099428 | 0.06164536 | -0.001248 |  |  |  | 0.06164536 | -0.001248 | -0.0107679 | -8798.385
0.104709 | 0.06491958 | -0.001293 |  |  |  | 0.06491958 | -0.001293 | -0.01115617 | -9115.634
0.110128 | 0.06827936 | -0.001333 |  |  |  | 0.06827936 | -0.001333 | -0.01150129 | -9397.634
0.115423 | 0.07156226 | -0.001364 |  |  |  | 0.07156226 | -0.001364 | -0.01176877 | -9616.183
0.120767 | 0.07487554 | -0.001391 |  |  |  | 0.07487554 | -0.001391 | -0.01200173 | -9806.533
0.126055 | 0.0781541 | -0.001412 |  |  |  | 0.0781541 | -0.001412 | -0.01218292 | -9954.583
0.131337 | 0.08142894 | -0.001429 |  |  |  | 0.08142894 | -0.001429 | -0.01232959 | -10074.43
0.136619 | 0.08470378 | -0.00144 |  |  |  | 0.08470378 | -0.00144 | -0.0124245 | -10151.98
0.141935 | 0.0879997 | -0.001447 |  |  |  | 0.0879997 | -0.001447 | -0.0124849 | -10201.33
0.147263 | 0.09130306 | -0.00145 |  |  |  | 0.09130306 | -0.00145 | -0.01251079 | -10222.48
0.152566 | 0.09459092 | -0.001449 |  |  |  | 0.09459092 | -0.001449 | -0.01250216 | -10215.43
0.15795 | 0.097929 | -0.001448 |  |  |  | 0.097929 | -0.001448 | -0.01249353 | -10208.38
0.163234 | 0.10120508 | -0.00144 |  |  |  | 0.10120508 | -0.00144 | -0.0124245 | -10151.98 |  | 0.1 | -10172.85
0.168487 | 0.10446194 | -0.001432 |  |  |  | 0.10446194 | -0.001432 | -0.01235548 | -10095.58
0.173802 | 0.10775724 | -0.001421 |  |  |  | 0.10775724 | -0.001421 | -0.01226057 | -10018.03
0.179124 | 0.11105688 | -0.00141 |  |  |  | 0.11105688 | -0.00141 | -0.01216566 | -9940.483
0.18444 | 0.1143528 | -0.001396 |  |  |  | 0.1143528 | -0.001396 | -0.01204487 | -9841.783
0.189784 | 0.11766608 | -0.001381 |  |  |  | 0.11766608 | -0.001381 | -0.01191544 | -9736.033
0.195127 | 0.12097874 | -0.001363 |  |  |  | 0.12097874 | -0.001363 | -0.01176014 | -9609.133
0.200494 | 0.12430628 | -0.001347 |  |  |  | 0.12430628 | -0.001347 | -0.01162209 | -9496.333
0.205743 | 0.12756066 | -0.001331 |  |  |  | 0.12756066 | -0.001331 | -0.01148404 | -9383.534
0.211067 | 0.13086154 | -0.001316 |  |  |  | 0.13086154 | -0.001316 | -0.01135462 | -9277.784
0.216358 | 0.13414196 | -0.001299 |  |  |  | 0.13414196 | -0.001299 | -0.01120794 | -9157.934
0.221637 | 0.13741494 | -0.001283 |  |  |  | 0.13741494 | -0.001283 | -0.01106989 | -9045.134
0.226951 | 0.14070962 | -0.001267 |  |  |  | 0.14070962 | -0.001267 | -0.01093184 | -8932.334
0.232231 | 0.14398322 | -0.00125 |  |  |  | 0.14398322 | -0.00125 | -0.01078516 | -8812.485
0.237609 | 0.14731758 | -0.001235 |  |  |  | 0.14731758 | -0.001235 | -0.01065574 | -8706.735
0.242922 | 0.15061164 | -0.001218 |  |  |  | 0.15061164 | -0.001218 | -0.01050906 | -8586.885
0.248201 | 0.15388462 | -0.001203 |  |  |  | 0.15388462 | -0.001203 | -0.01037964 | -8481.135
0.253519 | 0.15718178 | -0.001188 |  |  |  | 0.15718178 | -0.001188 | -0.01025022 | -8375.385
0.258842 | 0.16048204 | -0.001173 |  |  |  | 0.16048204 | -0.001173 | -0.01012079 | -8269.636
0.264194 | 0.16380028 | -0.001159 |  |  |  | 0.16380028 | -0.001159 | -0.01 | -8170.936
0.269516 | 0.16709992 | -0.001145 |  |  |  | 0.16709992 | -0.001145 | -0.009879206 | -8072.236
0.274828 | 0.17039336 | -0.001131 |  |  |  | 0.17039336 | -0.001131 | -0.009758412 | -7973.536
0.280064 | 0.17363968 | -0.001118 |  |  |  | 0.17363968 | -0.001118 | -0.009646247 | -7881.886
0.285397 | 0.17694614 | -0.001103 |  |  |  | 0.17694614 | -0.001103 | -0.009516825 | -7776.136
0.290659 | 0.18020858 | -0.001092 |  |  |  | 0.18020858 | -0.001092 | -0.009421915 | -7698.587
0.296006 | 0.18352372 | -0.001078 |  |  |  | 0.18352372 | -0.001078 | -0.009301122 | -7599.887
0.30134 | 0.1868308 | -0.001066 |  |  |  | 0.1868308 | -0.001066 | -0.009197584 | -7515.287
0.306643 | 0.19011866 | -0.001053 |  |  |  | 0.19011866 | -0.001053 | -0.009085418 | -7423.637
0.311928 | 0.19339536 | -0.001041 |  |  |  | 0.19339536 | -0.001041 | -0.008981881 | -7339.037
0.317242 | 0.19669004 | -0.001029 |  |  |  | 0.19669004 | -0.001029 | -0.008878343 | -7254.437
0.322496 | 0.19994752 | -0.001017 |  |  |  | 0.19994752 | -0.001017 | -0.008774806 | -7169.837 |  | 0.2 | -7168.279
0.327855 | 0.2032701 | -0.001003 |  |  |  | 0.2032701 | -0.001003 | -0.008654012 | -7071.138
0.333211 | 0.20659082 | -0.000992 |  |  |  | 0.20659082 | -0.000992 | -0.008559103 | -6993.588
0.338518 | 0.20988116 | -0.000981 |  |  |  | 0.20988116 | -0.000981 | -0.008464193 | -6916.038
0.343926 | 0.21323412 | -0.000969 |  |  |  | 0.21323412 | -0.000969 | -0.008360656 | -6831.438
0.349241 | 0.21652942 | -0.000958 |  |  |  | 0.21652942 | -0.000958 | -0.008265746 | -6753.888
0.354543 | 0.21981666 | -0.000947 |  |  |  | 0.21981666 | -0.000947 | -0.008170837 | -6676.338
0.359841 | 0.22310142 | -0.000936 |  |  |  | 0.22310142 | -0.000936 | -0.008075928 | -6598.788
0.365092 | 0.22635704 | -0.000925 |  |  |  | 0.22635704 | -0.000925 | -0.007981018 | -6521.239
0.370415 | 0.2296573 | -0.000915 |  |  |  | 0.2296573 | -0.000915 | -0.007894737 | -6450.739
0.37568 | 0.2329216 | -0.000906 |  |  |  | 0.2329216 | -0.000906 | -0.007817084 | -6387.289
0.380965 | 0.2361983 | -0.000895 |  |  |  | 0.2361983 | -0.000895 | -0.007722174 | -6309.739
0.386305 | 0.2395091 | -0.000885 |  |  |  | 0.2395091 | -0.000885 | -0.007635893 | -6239.239
0.391622 | 0.24280564 | -0.000874 |  |  |  | 0.24280564 | -0.000874 | -0.007540984 | -6161.689
0.396927 | 0.24609474 | -0.000864 |  |  |  | 0.24609474 | -0.000864 | -0.007454702 | -6091.189
0.402193 | 0.24935966 | -0.000854 |  |  |  | 0.24935966 | -0.000854 | -0.007368421 | -6020.689
0.407453 | 0.25262086 | -0.000844 |  |  |  | 0.25262086 | -0.000844 | -0.00728214 | -5950.19
0.412788 | 0.25592856 | -0.000835 |  |  |  | 0.25592856 | -0.000835 | -0.007204487 | -5886.74
0.418138 | 0.25924556 | -0.000825 |  |  |  | 0.25924556 | -0.000825 | -0.007118205 | -5816.24
0.423473 | 0.26255326 | -0.000815 |  |  |  | 0.26255326 | -0.000815 | -0.007031924 | -5745.74
0.428777 | 0.26584174 | -0.000806 |  |  |  | 0.26584174 | -0.000806 | -0.006954271 | -5682.29
0.43413 | 0.2691606 | -0.000796 |  |  |  | 0.2691606 | -0.000796 | -0.00686799 | -5611.79
0.439406 | 0.27243172 | -0.000786 |  |  |  | 0.27243172 | -0.000786 | -0.006781708 | -5541.29
0.444668 | 0.27569416 | -0.000776 |  |  |  | 0.27569416 | -0.000776 | -0.006695427 | -5470.79
0.449945 | 0.2789659 | -0.000766 |  |  |  | 0.2789659 | -0.000766 | -0.006609146 | -5400.291
0.455307 | 0.28229034 | -0.000758 |  |  |  | 0.28229034 | -0.000758 | -0.006540121 | -5343.891
0.460628 | 0.28558936 | -0.000749 |  |  |  | 0.28558936 | -0.000749 | -0.006462468 | -5280.441
0.46591 | 0.2888642 | -0.000741 |  |  |  | 0.2888642 | -0.000741 | -0.006393443 | -5224.041
0.471274 | 0.29218988 | -0.000731 |  |  |  | 0.29218988 | -0.000731 | -0.006307161 | -5153.541
0.47659 | 0.2954858 | -0.000722 |  |  |  | 0.2954858 | -0.000722 | -0.006229508 | -5090.091
0.481813 | 0.29872406 | -0.000713 |  |  |  | 0.29872406 | -0.000713 | -0.006151855 | -5026.641 |  | 0.3 | -5002.013
0.487115 | 0.3020113 | -0.000704 |  |  |  | 0.3020113 | -0.000704 | -0.006074202 | -4963.191
0.492503 | 0.30535186 | -0.000696 |  |  |  | 0.30535186 | -0.000696 | -0.006005177 | -4906.791
0.49774 | 0.3085988 | -0.000687 |  |  |  | 0.3085988 | -0.000687 | -0.005927524 | -4843.342
0.503118 | 0.31193316 | -0.000679 |  |  |  | 0.31193316 | -0.000679 | -0.005858499 | -4786.942
0.508424 | 0.31522288 | -0.000669 |  |  |  | 0.31522288 | -0.000669 | -0.005772217 | -4716.442
0.513754 | 0.31852748 | -0.000661 |  |  |  | 0.31852748 | -0.000661 | -0.005703192 | -4660.042
0.519092 | 0.32183704 | -0.000654 |  |  |  | 0.32183704 | -0.000654 | -0.005642796 | -4610.692
0.524308 | 0.32507096 | -0.000644 |  |  |  | 0.32507096 | -0.000644 | -0.005556514 | -4540.192
0.529666 | 0.32839292 | -0.000636 |  |  |  | 0.32839292 | -0.000636 | -0.005487489 | -4483.792
0.534992 | 0.33169504 | -0.000627 |  |  |  | 0.33169504 | -0.000627 | -0.005409836 | -4420.342
0.540281 | 0.33497422 | -0.000619 |  |  |  | 0.33497422 | -0.000619 | -0.005340811 | -4363.942
0.545589 | 0.33826518 | -0.00061 |  |  |  | 0.33826518 | -0.00061 | -0.005263158 | -4300.492
0.550927 | 0.34157474 | -0.000601 |  |  |  | 0.34157474 | -0.000601 | -0.005185505 | -4237.043
0.556162 | 0.34482044 | -0.000592 |  |  |  | 0.34482044 | -0.000592 | -0.005107852 | -4173.593
0.56144 | 0.3480928 | -0.000585 |  |  |  | 0.3480928 | -0.000585 | -0.005047455 | -4124.243
0.566763 | 0.35139306 | -0.000578 |  |  |  | 0.35139306 | -0.000578 | -0.004987058 | -4074.893
0.5721 | 0.354702 | -0.000569 |  |  |  | 0.354702 | -0.000569 | -0.004909405 | -4011.443
0.577404 | 0.35799048 | -0.000561 |  |  |  | 0.35799048 | -0.000561 | -0.00484038 | -3955.043
0.582739 | 0.36129818 | -0.000554 |  |  |  | 0.36129818 | -0.000554 | -0.004779983 | -3905.693
0.588066 | 0.36460092 | -0.000547 |  |  |  | 0.36460092 | -0.000547 | -0.004719586 | -3856.343
0.593341 | 0.36787142 | -0.000538 |  |  |  | 0.36787142 | -0.000538 | -0.004641933 | -3792.893
0.598677 | 0.37117974 | -0.000531 |  |  |  | 0.37117974 | -0.000531 | -0.004581536 | -3743.543
0.603971 | 0.37446202 | -0.000523 |  |  |  | 0.37446202 | -0.000523 | -0.004512511 | -3687.144
0.609253 | 0.37773686 | -0.000515 |  |  |  | 0.37773686 | -0.000515 | -0.004443486 | -3630.744
0.614537 | 0.38101294 | -0.000508 |  |  |  | 0.38101294 | -0.000508 | -0.004383089 | -3581.394
0.619901 | 0.38433862 | -0.000499 |  |  |  | 0.38433862 | -0.000499 | -0.004305436 | -3517.944
0.625203 | 0.38762586 | -0.000492 |  |  |  | 0.38762586 | -0.000492 | -0.004245039 | -3468.594
0.630484 | 0.39090008 | -0.000486 |  |  |  | 0.39090008 | -0.000486 | -0.00419327 | -3426.294
0.635854 | 0.39422948 | -0.000477 |  |  |  | 0.39422948 | -0.000477 | -0.004115617 | -3362.844
0.641106 | 0.39748572 | -0.00047 |  |  |  | 0.39748572 | -0.00047 | -0.00405522 | -3313.494
0.646465 | 0.4008083 | -0.000462 |  |  |  | 0.4008083 | -0.000462 | -0.003986195 | -3257.094 |  | 0.4 | -3270.931
0.651779 | 0.40410298 | -0.000454 |  |  |  | 0.40410298 | -0.000454 | -0.00391717 | -3200.694
0.657124 | 0.40741688 | -0.000449 |  |  |  | 0.40741688 | -0.000449 | -0.003874029 | -3165.444
0.662438 | 0.41071156 | -0.00044 |  |  |  | 0.41071156 | -0.00044 | -0.003796376 | -3101.995
0.667787 | 0.41402794 | -0.000434 |  |  |  | 0.41402794 | -0.000434 | -0.003744607 | -3059.695
0.673035 | 0.4172817 | -0.000426 |  |  |  | 0.4172817 | -0.000426 | -0.003675582 | -3003.295
0.678312 | 0.42055344 | -0.000419 |  |  |  | 0.42055344 | -0.000419 | -0.003615186 | -2953.945
0.683634 | 0.42385308 | -0.000412 |  |  |  | 0.42385308 | -0.000412 | -0.003554789 | -2904.595
0.688914 | 0.42712668 | -0.000405 |  |  |  | 0.42712668 | -0.000405 | -0.003494392 | -2855.245
0.694278 | 0.43045236 | -0.000399 |  |  |  | 0.43045236 | -0.000399 | -0.003442623 | -2812.945
0.699555 | 0.4337241 | -0.000392 |  |  |  | 0.4337241 | -0.000392 | -0.003382226 | -2763.595
0.704823 | 0.43699026 | -0.000385 |  |  |  | 0.43699026 | -0.000385 | -0.003321829 | -2714.245
0.710103 | 0.44026386 | -0.000377 |  |  |  | 0.44026386 | -0.000377 | -0.003252804 | -2657.845
0.715419 | 0.44355978 | -0.000369 |  |  |  | 0.44355978 | -0.000369 | -0.003183779 | -2601.445
0.720635 | 0.4467937 | -0.000363 |  |  |  | 0.4467937 | -0.000363 | -0.00313201 | -2559.146
0.726034 | 0.45014108 | -0.000356 |  |  |  | 0.45014108 | -0.000356 | -0.003071613 | -2509.796
0.731268 | 0.45338616 | -0.000349 |  |  |  | 0.45338616 | -0.000349 | -0.003011217 | -2460.446
0.736644 | 0.45671928 | -0.000342 |  |  |  | 0.45671928 | -0.000342 | -0.00295082 | -2411.096
0.741953 | 0.46001086 | -0.000334 |  |  |  | 0.46001086 | -0.000334 | -0.002881795 | -2354.696
0.747276 | 0.46331112 | -0.000328 |  |  |  | 0.46331112 | -0.000328 | -0.002830026 | -2312.396
0.752575 | 0.4665965 | -0.000321 |  |  |  | 0.4665965 | -0.000321 | -0.002769629 | -2263.046
0.757895 | 0.4698949 | -0.000316 |  |  |  | 0.4698949 | -0.000316 | -0.002726488 | -2227.796
0.763235 | 0.4732057 | -0.000307 |  |  |  | 0.4732057 | -0.000307 | -0.002648835 | -2164.346
0.768455 | 0.4764421 | -0.000301 |  |  |  | 0.4764421 | -0.000301 | -0.002597066 | -2122.046
0.773781 | 0.47974422 | -0.000296 |  |  |  | 0.47974422 | -0.000296 | -0.002553926 | -2086.796
0.779085 | 0.4830327 | -0.00029 |  |  |  | 0.4830327 | -0.00029 | -0.002502157 | -2044.496
0.784429 | 0.48634598 | -0.000282 |  |  |  | 0.48634598 | -0.000282 | -0.002433132 | -1988.097
0.789773 | 0.48965926 | -0.000276 |  |  |  | 0.48965926 | -0.000276 | -0.002381363 | -1945.797
0.795065 | 0.4929403 | -0.000269 |  |  |  | 0.4929403 | -0.000269 | -0.002320966 | -1896.447
0.800394 | 0.49624428 | -0.000262 |  |  |  | 0.49624428 | -0.000262 | -0.002260569 | -1847.097
0.80572 | 0.4995464 | -0.000256 |  |  |  | 0.4995464 | -0.000256 | -0.002208801 | -1804.797 |  | 0.5 | -1798.925
0.81099 | 0.5028138 | -0.00025 |  |  |  | 0.5028138 | -0.00025 | -0.002157032 | -1762.497
0.816346 | 0.50613452 | -0.000244 |  |  |  | 0.50613452 | -0.000244 | -0.002105263 | -1720.197
0.821647 | 0.50942114 | -0.000238 |  |  |  | 0.50942114 | -0.000238 | -0.002053494 | -1677.897
0.826917 | 0.51268854 | -0.00023 |  |  |  | 0.51268854 | -0.00023 | -0.001984469 | -1621.497
0.832293 | 0.51602166 | -0.000224 |  |  |  | 0.51602166 | -0.000224 | -0.001932701 | -1579.197
0.837559 | 0.51928658 | -0.000219 |  |  |  | 0.51928658 | -0.000219 | -0.00188956 | -1543.947
0.842906 | 0.52260172 | -0.000212 |  |  |  | 0.52260172 | -0.000212 | -0.001829163 | -1494.597
0.848178 | 0.52587036 | -0.000205 |  |  |  | 0.52587036 | -0.000205 | -0.001768766 | -1445.247
0.853436 | 0.52913032 | -0.000198 |  |  |  | 0.52913032 | -0.000198 | -0.001708369 | -1395.898
0.8588 | 0.532456 | -0.000192 |  |  |  | 0.532456 | -0.000192 | -0.001656601 | -1353.598
0.864072 | 0.53572464 | -0.000186 |  |  |  | 0.53572464 | -0.000186 | -0.001604832 | -1311.298
0.869338 | 0.53898956 | -0.000181 |  |  |  | 0.53898956 | -0.000181 | -0.001561691 | -1276.048
0.874632 | 0.54227184 | -0.000175 |  |  |  | 0.54227184 | -0.000175 | -0.001509922 | -1233.748
0.879991 | 0.54559442 | -0.000168 |  |  |  | 0.54559442 | -0.000168 | -0.001449525 | -1184.398
0.885318 | 0.54889716 | -0.000161 |  |  |  | 0.54889716 | -0.000161 | -0.001389129 | -1135.048
0.890683 | 0.55222346 | -0.000155 |  |  |  | 0.55222346 | -0.000155 | -0.00133736 | -1092.748
0.895949 | 0.55548838 | -0.00015 |  |  |  | 0.55548838 | -0.00015 | -0.001294219 | -1057.498
0.901272 | 0.55878864 | -0.000143 |  |  |  | 0.55878864 | -0.000143 | -0.001233822 | -1008.148
0.906615 | 0.5621013 | -0.000136 |  |  |  | 0.5621013 | -0.000136 | -0.001173425 | -958.7983
0.911907 | 0.56538234 | -0.00013 |  |  |  | 0.56538234 | -0.00013 | -0.001121657 | -916.4984
0.917166 | 0.56864292 | -0.000125 |  |  |  | 0.56864292 | -0.000125 | -0.001078516 | -881.2485
0.922538 | 0.57197356 | -0.000121 |  |  |  | 0.57197356 | -0.000121 | -0.001044003 | -853.0485
0.927828 | 0.57525336 | -0.000114 |  |  |  | 0.57525336 | -0.000114 | -0.0009836066 | -803.6986
0.933167 | 0.57856354 | -0.000109 |  |  |  | 0.57856354 | -0.000109 | -0.0009404659 | -768.4487
0.938431 | 0.58182722 | -0.000103 |  |  |  | 0.58182722 | -0.000103 | -0.0008886972 | -726.1487
0.943741 | 0.58511942 | -9.702404e-05 |  |  |  | 0.58511942 | -9.702404e-05 | -0.0008371358 | -684.0183
0.949024 | 0.58839488 | -8.995046e-05 |  |  |  | 0.58839488 | -8.995046e-05 | -0.0007761041 | -634.1496
0.95434 | 0.5916908 | -8.464261e-05 |  |  |  | 0.5916908 | -8.464261e-05 | -0.0007303072 | -596.7294
0.95961 | 0.5949582 | -7.782753e-05 |  |  |  | 0.5949582 | -7.782753e-05 | -0.0006715059 | -548.6831
0.964905 | 0.5982411 | -7.148398e-05 |  |  |  | 0.5982411 | -7.148398e-05 | -0.0006167729 | -503.9612 |  | 0.6 | -484.3291
0.970302 | 0.60158724 | -6.618635e-05 |  |  |  | 0.60158724 | -6.618635e-05 | -0.0005710643 | -466.613
0.975628 | 0.60488936 | -6.085037e-05 |  |  |  | 0.60488936 | -6.085037e-05 | -0.0005250248 | -428.9944
0.980966 | 0.60819892 | -5.641563e-05 |  |  |  | 0.60819892 | -5.641563e-05 | -0.0004867613 | -397.7295
0.986293 | 0.61150166 | -4.883347e-05 |  |  |  | 0.61150166 | -4.883347e-05 | -0.0004213414 | -344.2754
0.991569 | 0.61477278 | -4.396484e-05 |  |  |  | 0.61477278 | -4.396484e-05 | -0.0003793343 | -309.9516
0.996763 | 0.61799306 | -3.835086e-05 |  |  |  | 0.61799306 | -3.835086e-05 | -0.0003308961 | -270.3731
1.002088 | 0.62129456 | -3.335311e-05 |  |  |  | 0.62129456 | -3.335311e-05 | -0.0002877749 | -235.139
1.007365 | 0.6245663 | -2.748499e-05 |  |  |  | 0.6245663 | -2.748499e-05 | -0.000237144 | -193.7688
1.012659 | 0.62784858 | -2.268017e-05 |  |  |  | 0.62784858 | -2.268017e-05 | -0.0001956874 | -159.8949
1.017974 | 0.63114388 | -1.552129e-05 |  |  |  | 0.63114388 | -1.552129e-05 | -0.0001339197 | -109.4249
1.023299 | 0.63444538 | -1.128756e-05 |  |  |  | 0.63444538 | -1.128756e-05 | -9.739051e-05 | -79.57716
1.028649 | 0.63776238 | -5.018109e-06 |  |  |  | 0.63776238 | -5.018109e-06 | -4.329689e-05 | -35.37761
1.033939 | 0.64104218 | -9.551273e-08 |  |  |  | 0.64104218 | -9.551273e-08 | -8.24096e-07 | -0.6733636
1.039246 | 0.64433252 | 5.820018e-06 |  |  |  | 0.64433252 | 5.820018e-06 | 5.021586e-05 | 41.03106
1.044564 | 0.64762968 | 9.830709e-06 |  |  |  | 0.64762968 | 9.830709e-06 | 8.482061e-05 | 69.30638
1.049892 | 0.65093304 | 1.600053e-05 |  |  |  | 0.65093304 | 1.600053e-05 | 0.0001380546 | 112.8035
1.055173 | 0.65420726 | 2.236725e-05 |  |  |  | 0.65420726 | 2.236725e-05 | 0.0001929875 | 157.6888
1.060541 | 0.65753542 | 2.737294e-05 |  |  |  | 0.65753542 | 2.737294e-05 | 0.0002361772 | 192.9789
1.065828 | 0.66081336 | 3.208156e-05 |  |  |  | 0.66081336 | 3.208156e-05 | 0.0002768038 | 226.1746
1.071079 | 0.66406898 | 3.887409e-05 |  |  |  | 0.66406898 | 3.887409e-05 | 0.0003354106 | 274.0619
1.07644 | 0.6673928 | 4.502196e-05 |  |  |  | 0.6673928 | 4.502196e-05 | 0.0003884552 | 317.4043
1.081708 | 0.67065896 | 4.984538e-05 |  |  |  | 0.67065896 | 4.984538e-05 | 0.0004300723 | 351.4093
1.087055 | 0.6739741 | 5.565168e-05 |  |  |  | 0.6739741 | 5.565168e-05 | 0.0004801698 | 392.3437
1.092344 | 0.67725328 | 6.001507e-05 |  |  |  | 0.67725328 | 6.001507e-05 | 0.0005178177 | 423.1055
1.09767 | 0.6805554 | 6.568439e-05 |  |  |  | 0.6805554 | 6.568439e-05 | 0.0005667333 | 463.0741
1.102951 | 0.68382962 | 7.273426e-05 |  |  |  | 0.68382962 | 7.273426e-05 | 0.0006275605 | 512.7756
1.108263 | 0.68712306 | 7.663213e-05 |  |  |  | 0.68712306 | 7.663213e-05 | 0.0006611918 | 540.2556
1.113503 | 0.69037186 | 8.273747e-05 |  |  |  | 0.69037186 | 8.273747e-05 | 0.0007138695 | 583.2981
1.11877 | 0.6936374 | 8.853104e-05 |  |  |  | 0.6936374 | 8.853104e-05 | 0.0007638571 | 624.1427
1.12408 | 0.6969296 | 9.367622e-05 |  |  |  | 0.6969296 | 9.367622e-05 | 0.0008082504 | 660.4162 |  | 0.7 | 694.5393
1.129421 | 0.70024102 | 9.889633e-05 |  |  |  | 0.70024102 | 9.889633e-05 | 0.0008532902 | 697.2179
1.134702 | 0.70351524 | 0.000105 |  |  |  | 0.70351524 | 0.000105 | 0.0009059534 | 740.2487
1.140019 | 0.70681178 | 0.000109 |  |  |  | 0.70681178 | 0.000109 | 0.0009404659 | 768.4487
1.145341 | 0.71011142 | 0.000115 |  |  |  | 0.71011142 | 0.000115 | 0.0009922347 | 810.7486
1.150583 | 0.71336146 | 0.00012 |  |  |  | 0.71336146 | 0.00012 | 0.001035375 | 845.9985
1.155946 | 0.71668652 | 0.000124 |  |  |  | 0.71668652 | 0.000124 | 0.001069888 | 874.1985
1.1612 | 0.719944 | 0.000132 |  |  |  | 0.719944 | 0.000132 | 0.001138913 | 930.5984
1.166547 | 0.72325914 | 0.000137 |  |  |  | 0.72325914 | 0.000137 | 0.001182053 | 965.8483
1.171804 | 0.72651848 | 0.00014 |  |  |  | 0.72651848 | 0.00014 | 0.001207938 | 986.9983
1.177149 | 0.72983238 | 0.000147 |  |  |  | 0.72983238 | 0.000147 | 0.001268335 | 1036.348
1.182496 | 0.73314752 | 0.000151 |  |  |  | 0.73314752 | 0.000151 | 0.001302847 | 1064.548
1.187804 | 0.73643848 | 0.000157 |  |  |  | 0.73643848 | 0.000157 | 0.001354616 | 1106.848
1.193094 | 0.73971828 | 0.000163 |  |  |  | 0.73971828 | 0.000163 | 0.001406385 | 1149.148
1.198434 | 0.74302908 | 0.000168 |  |  |  | 0.74302908 | 0.000168 | 0.001449525 | 1184.398
1.203805 | 0.7463591 | 0.000173 |  |  |  | 0.7463591 | 0.000173 | 0.001492666 | 1219.648
1.20912 | 0.7496544 | 0.000177 |  |  |  | 0.7496544 | 0.000177 | 0.001527179 | 1247.848
1.214421 | 0.75294102 | 0.000184 |  |  |  | 0.75294102 | 0.000184 | 0.001587575 | 1297.198
1.219686 | 0.75620532 | 0.000189 |  |  |  | 0.75620532 | 0.000189 | 0.001630716 | 1332.448
1.225029 | 0.75951798 | 0.000194 |  |  |  | 0.75951798 | 0.000194 | 0.001673857 | 1367.698
1.230336 | 0.76280832 | 0.000198 |  |  |  | 0.76280832 | 0.000198 | 0.001708369 | 1395.898
1.235607 | 0.76607634 | 0.000204 |  |  |  | 0.76607634 | 0.000204 | 0.001760138 | 1438.197
1.240931 | 0.76937722 | 0.000208 |  |  |  | 0.76937722 | 0.000208 | 0.001794651 | 1466.397
1.246317 | 0.77271654 | 0.000214 |  |  |  | 0.77271654 | 0.000214 | 0.001846419 | 1508.697
1.25163 | 0.7760106 | 0.000218 |  |  |  | 0.7760106 | 0.000218 | 0.001880932 | 1536.897
1.256945 | 0.7793059 | 0.000224 |  |  |  | 0.7793059 | 0.000224 | 0.001932701 | 1579.197
1.262184 | 0.78255408 | 0.00023 |  |  |  | 0.78255408 | 0.00023 | 0.001984469 | 1621.497
1.267477 | 0.78583574 | 0.000235 |  |  |  | 0.78583574 | 0.000235 | 0.00202761 | 1656.747
1.272789 | 0.78912918 | 0.000239 |  |  |  | 0.78912918 | 0.000239 | 0.002062123 | 1684.947
1.278095 | 0.7924189 | 0.000245 |  |  |  | 0.7924189 | 0.000245 | 0.002113891 | 1727.247
1.283472 | 0.79575264 | 0.00025 |  |  |  | 0.79575264 | 0.00025 | 0.002157032 | 1762.497
1.288776 | 0.79904112 | 0.000255 |  |  |  | 0.79904112 | 0.000255 | 0.002200173 | 1797.747 |  | 0.8 | 1808.08
1.294052 | 0.80231224 | 0.00026 |  |  |  | 0.80231224 | 0.00026 | 0.002243313 | 1832.997
1.299462 | 0.80566644 | 0.000264 |  |  |  | 0.80566644 | 0.000264 | 0.002277826 | 1861.197
1.304701 | 0.80891462 | 0.00027 |  |  |  | 0.80891462 | 0.00027 | 0.002329594 | 1903.497
1.309957 | 0.81217334 | 0.000275 |  |  |  | 0.81217334 | 0.000275 | 0.002372735 | 1938.747
1.315244 | 0.81545128 | 0.000278 |  |  |  | 0.81545128 | 0.000278 | 0.002398619 | 1959.897
1.320544 | 0.81873728 | 0.000284 |  |  |  | 0.81873728 | 0.000284 | 0.002450388 | 2002.197
1.32581 | 0.8220022 | 0.000289 |  |  |  | 0.8220022 | 0.000289 | 0.002493529 | 2037.446
1.331168 | 0.82532416 | 0.000294 |  |  |  | 0.82532416 | 0.000294 | 0.00253667 | 2072.696
1.336521 | 0.82864302 | 0.000298 |  |  |  | 0.82864302 | 0.000298 | 0.002571182 | 2100.896
1.341817 | 0.83192654 | 0.000302 |  |  |  | 0.83192654 | 0.000302 | 0.002605695 | 2129.096
1.347041 | 0.83516542 | 0.000306 |  |  |  | 0.83516542 | 0.000306 | 0.002640207 | 2157.296
1.352412 | 0.83849544 | 0.000312 |  |  |  | 0.83849544 | 0.000312 | 0.002691976 | 2199.596
1.357716 | 0.84178392 | 0.000316 |  |  |  | 0.84178392 | 0.000316 | 0.002726488 | 2227.796
1.363082 | 0.84511084 | 0.000321 |  |  |  | 0.84511084 | 0.000321 | 0.002769629 | 2263.046
1.368316 | 0.84835592 | 0.000326 |  |  |  | 0.84835592 | 0.000326 | 0.00281277 | 2298.296
1.373643 | 0.85165866 | 0.000331 |  |  |  | 0.85165866 | 0.000331 | 0.00285591 | 2333.546
1.378951 | 0.85494962 | 0.000335 |  |  |  | 0.85494962 | 0.000335 | 0.002890423 | 2361.746
1.384263 | 0.85824306 | 0.00034 |  |  |  | 0.85824306 | 0.00034 | 0.002933563 | 2396.996
1.389627 | 0.86156874 | 0.000346 |  |  |  | 0.86156874 | 0.000346 | 0.002985332 | 2439.296
1.394921 | 0.86485102 | 0.000351 |  |  |  | 0.86485102 | 0.000351 | 0.003028473 | 2474.546
1.400226 | 0.86814012 | 0.000355 |  |  |  | 0.86814012 | 0.000355 | 0.003062985 | 2502.746
1.405482 | 0.87139884 | 0.000361 |  |  |  | 0.87139884 | 0.000361 | 0.003114754 | 2545.046
1.410782 | 0.87468484 | 0.000364 |  |  |  | 0.87468484 | 0.000364 | 0.003140638 | 2566.196
1.41601 | 0.8779262 | 0.000368 |  |  |  | 0.8779262 | 0.000368 | 0.003175151 | 2594.395
1.421313 | 0.88121406 | 0.000374 |  |  |  | 0.88121406 | 0.000374 | 0.00322692 | 2636.695
1.426638 | 0.88451556 | 0.000379 |  |  |  | 0.88451556 | 0.000379 | 0.00327006 | 2671.945
1.431999 | 0.88783938 | 0.000385 |  |  |  | 0.88783938 | 0.000385 | 0.003321829 | 2714.245
1.437334 | 0.89114708 | 0.00039 |  |  |  | 0.89114708 | 0.00039 | 0.00336497 | 2749.495
1.442635 | 0.8944337 | 0.000394 |  |  |  | 0.8944337 | 0.000394 | 0.003399482 | 2777.695
1.447965 | 0.8977383 | 0.0004 |  |  |  | 0.8977383 | 0.0004 | 0.003451251 | 2819.995 |  | 0.9 | 2839.18
1.453327 | 0.90106274 | 0.000404 |  |  |  | 0.90106274 | 0.000404 | 0.003485764 | 2848.195
1.458592 | 0.90432704 | 0.000407 |  |  |  | 0.90432704 | 0.000407 | 0.003511648 | 2869.345
1.463862 | 0.90759444 | 0.000412 |  |  |  | 0.90759444 | 0.000412 | 0.003554789 | 2904.595
1.46922 | 0.9109164 | 0.000417 |  |  |  | 0.9109164 | 0.000417 | 0.003597929 | 2939.845
1.474489 | 0.91418318 | 0.000422 |  |  |  | 0.91418318 | 0.000422 | 0.00364107 | 2975.095
1.479905 | 0.9175411 | 0.000427 |  |  |  | 0.9175411 | 0.000427 | 0.003684211 | 3010.345
1.485164 | 0.92080168 | 0.000433 |  |  |  | 0.92080168 | 0.000433 | 0.003735979 | 3052.645
1.490484 | 0.92410008 | 0.000436 |  |  |  | 0.92410008 | 0.000436 | 0.003761864 | 3073.795
1.495691 | 0.92732842 | 0.000443 |  |  |  | 0.92732842 | 0.000443 | 0.003822261 | 3123.145
1.500956 | 0.93059272 | 0.000447 |  |  |  | 0.93059272 | 0.000447 | 0.003856773 | 3151.345
1.506296 | 0.93390352 | 0.00045 |  |  |  | 0.93390352 | 0.00045 | 0.003882657 | 3172.494
1.511614 | 0.93720068 | 0.000454 |  |  |  | 0.93720068 | 0.000454 | 0.00391717 | 3200.694
1.516986 | 0.94053132 | 0.000458 |  |  |  | 0.94053132 | 0.000458 | 0.003951682 | 3228.894
1.522247 | 0.94379314 | 0.000463 |  |  |  | 0.94379314 | 0.000463 | 0.003994823 | 3264.144
1.527607 | 0.94711634 | 0.000468 |  |  |  | 0.94711634 | 0.000468 | 0.004037964 | 3299.394
1.53289 | 0.9503918 | 0.000474 |  |  |  | 0.9503918 | 0.000474 | 0.004089733 | 3341.694
1.538232 | 0.95370384 | 0.000479 |  |  |  | 0.95370384 | 0.000479 | 0.004132873 | 3376.944
1.543499 | 0.95696938 | 0.000484 |  |  |  | 0.95696938 | 0.000484 | 0.004176014 | 3412.194
1.548804 | 0.96025848 | 0.000489 |  |  |  | 0.96025848 | 0.000489 | 0.004219154 | 3447.444
1.554101 | 0.96354262 | 0.000493 |  |  |  | 0.96354262 | 0.000493 | 0.004253667 | 3475.644
1.559459 | 0.96686458 | 0.000497 |  |  |  | 0.96686458 | 0.000497 | 0.004288179 | 3503.844
1.564798 | 0.97017476 | 0.000503 |  |  |  | 0.97017476 | 0.000503 | 0.004339948 | 3546.144
1.570089 | 0.97345518 | 0.000507 |  |  |  | 0.97345518 | 0.000507 | 0.004374461 | 3574.344
1.575348 | 0.97671576 | 0.000513 |  |  |  | 0.97671576 | 0.000513 | 0.00442623 | 3616.644
1.580692 | 0.98002904 | 0.000517 |  |  |  | 0.98002904 | 0.000517 | 0.004460742 | 3644.844
1.586008 | 0.98332496 | 0.000522 |  |  |  | 0.98332496 | 0.000522 | 0.004503883 | 3680.094
1.591223 | 0.98655826 | 0.000527 |  |  |  | 0.98655826 | 0.000527 | 0.004547023 | 3715.344
1.596079 | 0.98956898 | 0.000535 |  |  |  | 0.98956898 | 0.000535 | 0.004616048 | 3771.743
1.598922 | 0.99133164 | 0.000543 |  |  |  | 0.99133164 | 0.000543 | 0.004685073 | 3828.143
1.599938 | 0.99196156 | 0.000552 |  |  |  | 0.99196156 | 0.000552 | 0.004762726 | 3891.593
1.600057 | 0.99203534 | 0.000565 |  |  |  | 0.99203534 | 0.000565 | 0.004874892 | 3983.243 | -0.679462
1.599785 | 0.9918667 | 0.000578 |  |  |  | 0.9918667 | 0.000578 | 0.004987058 | 4074.893 | -0.936024
1.599418 | 0.99163916 | 0.000589 |  |  |  | 0.99163916 | 0.000589 | 0.005081967 | 4152.443 | -1.181348
1.598963 | 0.99135706 | 0.000599 |  |  |  | 0.99135706 | 0.000599 | 0.005168248 | 4222.943 | -0.920625
1.598614 | 0.99114068 | 0.000608 |  |  |  | 0.99114068 | 0.000608 | 0.005245902 | 4286.393 | -0.7638134
1.598328 | 0.99096336 | 0.000614 |  |  |  | 0.99096336 | 0.000614 | 0.00529767 | 4328.692 | -0.590143
1.598109 | 0.99082758 | 0.000619 |  |  |  | 0.99082758 | 0.000619 | 0.005340811 | 4363.942 | -0.6840253
1.597857 | 0.99067134 | 0.000623 |  |  |  | 0.99067134 | 0.000623 | 0.005375324 | 4392.142 | -0.2863874
1.597752 | 0.99060624 | 0.000625 |  |  |  | 0.99060624 | 0.000625 | 0.00539258 | 4406.242 | -0.4443332
1.59759 | 0.9905058 | 0.00063 |  |  |  | 0.9905058 | 0.00063 | 0.00543572 | 4441.492 | -0.3031502
1.59748 | 0.9904376 | 0.000631 |  |  |  | 0.9904376 | 0.000631 | 0.005444349 | 4448.542 | -0.1408858
1.597429 | 0.99040598 | 0.000633 |  |  |  | 0.99040598 | 0.000633 | 0.005461605 | 4462.642 | -0.2078407
1.597354 | 0.99035948 | 0.000635 |  |  |  | 0.99035948 | 0.000635 | 0.005478861 | 4476.742 | -0.3527762
1.597227 | 0.99028074 | 0.000636 |  |  |  | 0.99028074 | 0.000636 | 0.005487489 | 4483.792 | -0.02507857
1.597218 | 0.99027516 | 0.000639 |  |  |  | 0.99027516 | 0.000639 | 0.005513374 | 4504.942 | -1.897959
1.596567 | 0.98987154 | 0.000695 |  |  |  | 0.98987154 | 0.000695 | 0.005996549 | 4899.741 | -9.145637
1.593803 | 0.98815786 | 0.000819 |  |  |  | 0.98815786 | 0.000819 | 0.007066437 | 5773.94 | -17.54732
1.589254 | 0.98533748 | 0.000946 |  |  |  | 0.98533748 | 0.000946 | 0.008162209 | 6669.288 | -23.38465
1.583896 | 0.98201552 | 0.001051 |  |  |  | 0.98201552 | 0.001051 | 0.009068162 | 7409.537 | -26.66152
1.578323 | 0.97856026 | 0.001138 |  |  |  | 0.97856026 | 0.001138 | 0.009818809 | 8022.886 | -28.61913
1.572734 | 0.97509508 | 0.001205 |  |  |  | 0.97509508 | 0.001205 | 0.01039689 | 8495.235 | -30.06976
1.567141 | 0.97162742 | 0.001255 |  |  |  | 0.97162742 | 0.001255 | 0.0108283 | 8847.735 | -31.599
1.561471 | 0.96811202 | 0.001295 |  |  |  | 0.96811202 | 0.001295 | 0.01117343 | 9129.734 | -31.73719
1.555922 | 0.96467164 | 0.001322 |  |  |  | 0.96467164 | 0.001322 | 0.01140638 | 9320.084 | -32.30812
1.550377 | 0.96123374 | 0.001344 |  |  |  | 0.96123374 | 0.001344 | 0.0115962 | 9475.183 | -32.04752
1.544948 | 0.95786776 | 0.001357 |  |  |  | 0.95786776 | 0.001357 | 0.01170837 | 9566.833 | -32.53474
1.539483 | 0.95447946 | 0.001367 |  |  |  | 0.95447946 | 0.001367 | 0.01179465 | 9637.333 | -32.43854
1.534064 | 0.95111968 | 0.001372 |  |  |  | 0.95111968 | 0.001372 | 0.01183779 | 9672.583 | -31.84287
1.52876 | 0.9478312 | 0.001375 |  |  |  | 0.9478312 | 0.001375 | 0.01186368 | 9693.733 | -32.5925
1.523341 | 0.94447142 | 0.001377 |  |  |  | 0.94447142 | 0.001377 | 0.01188093 | 9707.833 | -32.14069
1.518001 | 0.94116062 | 0.001377 |  |  |  | 0.94116062 | 0.001377 | 0.01188093 | 9707.833 | -32.6218
1.512585 | 0.9378027 | 0.001379 |  |  |  | 0.9378027 | 0.001379 | 0.01189819 | 9721.933 | -32.63966
1.507168 | 0.93444416 | 0.001378 |  |  |  | 0.93444416 | 0.001378 | 0.01188956 | 9714.883 | -32.30952
1.501798 | 0.93111476 | 0.001375 |  |  |  | 0.93111476 | 0.001375 | 0.01186368 | 9693.733 | -32.06432
1.496461 | 0.92780582 | 0.001374 |  |  |  | 0.92780582 | 0.001374 | 0.01185505 | 9686.683 | -32.05366
1.491118 | 0.92449316 | 0.001371 |  |  |  | 0.92449316 | 0.001371 | 0.01182916 | 9665.533 | -31.58851
1.485841 | 0.92122142 | 0.001368 |  |  |  | 0.92122142 | 0.001368 | 0.01180328 | 9644.383 | -31.47793
1.480569 | 0.91795278 | 0.001364 |  |  |  | 0.91795278 | 0.001364 | 0.01176877 | 9616.183 | -31.37345
1.475301 | 0.91468662 | 0.001361 |  |  |  | 0.91468662 | 0.001361 | 0.01174288 | 9595.033 | -31.74367
1.469963 | 0.91137706 | 0.00136 |  |  |  | 0.91137706 | 0.00136 | 0.01173425 | 9587.983 | -31.86921
1.464596 | 0.90804952 | 0.001357 |  |  |  | 0.90804952 | 0.001357 | 0.01170837 | 9566.833 | -31.25967
1.45932 | 0.9047784 | 0.001354 |  |  |  | 0.9047784 | 0.001354 | 0.01168248 | 9545.683 | -31.52154
1.453988 | 0.90147256 | 0.001351 |  |  |  | 0.90147256 | 0.001351 | 0.0116566 | 9524.533 | -31.02662 | 0.9 | 9518.164
1.44873 | 0.8982126 | 0.001349 |  |  |  | 0.8982126 | 0.001349 | 0.01163934 | 9510.433 | -31.7643
1.443337 | 0.89486894 | 0.001346 |  |  |  | 0.89486894 | 0.001346 | 0.01161346 | 9489.283 | -30.68242
1.438118 | 0.89163316 | 0.001344 |  |  |  | 0.89163316 | 0.001344 | 0.0115962 | 9475.183 | -31.488
1.432752 | 0.88830624 | 0.001341 |  |  |  | 0.88830624 | 0.001341 | 0.01157032 | 9454.034 | -31.17758
1.427427 | 0.88500474 | 0.001338 |  |  |  | 0.88500474 | 0.001338 | 0.01154443 | 9432.884 | -31.37068
1.422059 | 0.88167658 | 0.001336 |  |  |  | 0.88167658 | 0.001336 | 0.01152718 | 9418.784 | -30.85131
1.416768 | 0.87839616 | 0.001332 |  |  |  | 0.87839616 | 0.001332 | 0.01149267 | 9390.584 | -30.71202
1.411491 | 0.87512442 | 0.001331 |  |  |  | 0.87512442 | 0.001331 | 0.01148404 | 9383.534 | -31.07267
1.406144 | 0.87180928 | 0.001328 |  |  |  | 0.87180928 | 0.001328 | 0.01145815 | 9362.384 | -30.96189
1.400802 | 0.86849724 | 0.001324 |  |  |  | 0.86849724 | 0.001324 | 0.01142364 | 9334.184 | -30.59113
1.395512 | 0.86521744 | 0.001322 |  |  |  | 0.86521744 | 0.001322 | 0.01140638 | 9320.084 | -30.41212
1.390243 | 0.86195066 | 0.001319 |  |  |  | 0.86195066 | 0.001319 | 0.0113805 | 9298.934 | -30.76325
1.384899 | 0.85863738 | 0.001315 |  |  |  | 0.85863738 | 0.001315 | 0.01134599 | 9270.734 | -30.40026
1.379606 | 0.85535572 | 0.001313 |  |  |  | 0.85535572 | 0.001313 | 0.01132873 | 9256.634 | -30.37108
1.374308 | 0.85207096 | 0.00131 |  |  |  | 0.85207096 | 0.00131 | 0.01130285 | 9235.484 | -29.9927
1.36906 | 0.8488172 | 0.001305 |  |  |  | 0.8488172 | 0.001305 | 0.01125971 | 9200.234 | -30.44873
1.363722 | 0.84550764 | 0.001305 |  |  |  | 0.84550764 | 0.001305 | 0.01125971 | 9200.234 | -30.3513
1.358397 | 0.84220614 | 0.001303 |  |  |  | 0.84220614 | 0.001303 | 0.01124245 | 9186.134 | -30.59992
1.353016 | 0.83886992 | 0.001299 |  |  |  | 0.83886992 | 0.001299 | 0.01120794 | 9157.934 | -30.4382
1.347649 | 0.83554238 | 0.001296 |  |  |  | 0.83554238 | 0.001296 | 0.01118205 | 9136.784 | -29.35497
1.342459 | 0.83232458 | 0.001292 |  |  |  | 0.83232458 | 0.001292 | 0.01114754 | 9108.584 | -30.52837
1.337049 | 0.82897038 | 0.00129 |  |  |  | 0.82897038 | 0.00129 | 0.01113028 | 9094.484 | -29.65284
1.331786 | 0.82570732 | 0.001288 |  |  |  | 0.82570732 | 0.001288 | 0.01111303 | 9080.384 | -30.16793
1.326417 | 0.82237854 | 0.001283 |  |  |  | 0.82237854 | 0.001283 | 0.01106989 | 9045.134 | -29.53104
1.321147 | 0.81911114 | 0.001281 |  |  |  | 0.81911114 | 0.001281 | 0.01105263 | 9031.034 | -29.64162
1.315849 | 0.81582638 | 0.001279 |  |  |  | 0.81582638 | 0.001279 | 0.01103538 | 9016.934 | -29.46647
1.310572 | 0.81255464 | 0.001276 |  |  |  | 0.81255464 | 0.001276 | 0.01100949 | 8995.784 | -29.77662
1.305229 | 0.80924198 | 0.001274 |  |  |  | 0.80924198 | 0.001274 | 0.01099223 | 8981.684 | -29.41744
1.299938 | 0.80596156 | 0.00127 |  |  |  | 0.80596156 | 0.00127 | 0.01095772 | 8953.484 | -29.00971
1.294708 | 0.80271896 | 0.001268 |  |  |  | 0.80271896 | 0.001268 | 0.01094047 | 8939.384 | -29.25703 | 0.8 | 8921.834
1.289423 | 0.79944226 | 0.001265 |  |  |  | 0.79944226 | 0.001265 | 0.01091458 | 8918.234 | -29.46387
1.284088 | 0.79613456 | 0.001262 |  |  |  | 0.79613456 | 0.001262 | 0.0108887 | 8897.084 | -29.47037
1.278737 | 0.79281694 | 0.001258 |  |  |  | 0.79281694 | 0.001258 | 0.01085418 | 8868.885 | -29.46208
1.273379 | 0.78949498 | 0.001258 |  |  |  | 0.78949498 | 0.001258 | 0.01085418 | 8868.885 | -29.31093
1.26804 | 0.7861848 | 0.001254 |  |  |  | 0.7861848 | 0.001254 | 0.01081967 | 8840.685 | -28.73106
1.262792 | 0.78293104 | 0.001251 |  |  |  | 0.78293104 | 0.001251 | 0.01079379 | 8819.535 | -28.67807
1.257539 | 0.77967418 | 0.001247 |  |  |  | 0.77967418 | 0.001247 | 0.01075928 | 8791.335 | -29.15926
1.252185 | 0.7763547 | 0.001245 |  |  |  | 0.7763547 | 0.001245 | 0.01074202 | 8777.235 | -28.82426
1.246884 | 0.77306808 | 0.001243 |  |  |  | 0.77306808 | 0.001243 | 0.01072476 | 8763.135 | -29.05395
1.24153 | 0.7697486 | 0.00124 |  |  |  | 0.7697486 | 0.00124 | 0.01069888 | 8741.985 | -28.56149
1.236254 | 0.76647748 | 0.001237 |  |  |  | 0.76647748 | 0.001237 | 0.01067299 | 8720.835 | -29.00087
1.230886 | 0.76314932 | 0.001235 |  |  |  | 0.76314932 | 0.001235 | 0.01065574 | 8706.735 | -28.36062
1.225628 | 0.75988936 | 0.001233 |  |  |  | 0.75988936 | 0.001233 | 0.01063848 | 8692.635 | -28.64055
1.220303 | 0.75658786 | 0.001228 |  |  |  | 0.75658786 | 0.001228 | 0.01059534 | 8657.385 | -28.44645
1.214999 | 0.75329938 | 0.001226 |  |  |  | 0.75329938 | 0.001226 | 0.01057808 | 8643.285 | -28.35811
1.209705 | 0.7500171 | 0.001225 |  |  |  | 0.7500171 | 0.001225 | 0.01056946 | 8636.235 | -28.38487
1.204393 | 0.74672366 | 0.00122 |  |  |  | 0.74672366 | 0.00122 | 0.01052632 | 8600.985 | -28.37385
1.19907 | 0.7434234 | 0.001219 |  |  |  | 0.7434234 | 0.001219 | 0.01051769 | 8593.935 | -28.46036
1.193722 | 0.74010764 | 0.001216 |  |  |  | 0.74010764 | 0.001216 | 0.0104918 | 8572.785 | -28.14073
1.188421 | 0.73682102 | 0.001213 |  |  |  | 0.73682102 | 0.001213 | 0.01046592 | 8551.635 | -28.30108
1.183081 | 0.73351022 | 0.001212 |  |  |  | 0.73351022 | 0.001212 | 0.01045729 | 8544.585 | -27.90857
1.177802 | 0.73023724 | 0.001207 |  |  |  | 0.73023724 | 0.001207 | 0.01041415 | 8509.335 | -28.01231
1.172488 | 0.72694256 | 0.001205 |  |  |  | 0.72694256 | 0.001205 | 0.01039689 | 8495.235 | -27.96585
1.167174 | 0.72364788 | 0.001203 |  |  |  | 0.72364788 | 0.001203 | 0.01037964 | 8481.135 | -27.90364
1.161863 | 0.72035506 | 0.001201 |  |  |  | 0.72035506 | 0.001201 | 0.01036238 | 8467.035 | -27.69985
1.156582 | 0.71708084 | 0.001199 |  |  |  | 0.71708084 | 0.001199 | 0.01034513 | 8452.935 | -27.89221
1.151251 | 0.71377562 | 0.001195 |  |  |  | 0.71377562 | 0.001195 | 0.01031061 | 8424.735 | -27.49873
1.145982 | 0.71050884 | 0.001193 |  |  |  | 0.71050884 | 0.001193 | 0.01029336 | 8410.635 | -27.6703
1.140669 | 0.70721478 | 0.00119 |  |  |  | 0.70721478 | 0.00119 | 0.01026747 | 8389.485 | -27.51632
1.13537 | 0.7039294 | 0.001186 |  |  |  | 0.7039294 | 0.001186 | 0.01023296 | 8361.285 | -27.8277
1.130002 | 0.70060124 | 0.001186 |  |  |  | 0.70060124 | 0.001186 | 0.01023296 | 8361.285 | -27.62164 | 0.7 | 8357.441
1.124667 | 0.69729354 | 0.001183 |  |  |  | 0.69729354 | 0.001183 | 0.01020708 | 8340.135 | -27.06624
1.119426 | 0.69404412 | 0.00118 |  |  |  | 0.69404412 | 0.00118 | 0.01018119 | 8318.985 | -27.4367
1.114102 | 0.69074324 | 0.001178 |  |  |  | 0.69074324 | 0.001178 | 0.01016393 | 8304.886 | -26.922
1.108869 | 0.68749878 | 0.001176 |  |  |  | 0.68749878 | 0.001176 | 0.01014668 | 8290.786 | -27.27171
1.103559 | 0.68420658 | 0.001174 |  |  |  | 0.68420658 | 0.001174 | 0.01012942 | 8276.686 | -27.38794
1.098215 | 0.6808933 | 0.001171 |  |  |  | 0.6808933 | 0.001171 | 0.01010354 | 8255.536 | -27.26163
1.092882 | 0.67758684 | 0.001168 |  |  |  | 0.67758684 | 0.001168 | 0.01007765 | 8234.386 | -27.07583
1.087574 | 0.67429588 | 0.001166 |  |  |  | 0.67429588 | 0.001166 | 0.0100604 | 8220.286 | -27.26876
1.082219 | 0.67097578 | 0.001164 |  |  |  | 0.67097578 | 0.001164 | 0.01004314 | 8206.186 | -26.30693
1.077044 | 0.66776728 | 0.001162 |  |  |  | 0.66776728 | 0.001162 | 0.01002588 | 8192.086 | -26.75624
1.071767 | 0.66449554 | 0.001158 |  |  |  | 0.66449554 | 0.001158 | 0.009991372 | 8163.886 | -27.02238
1.066426 | 0.66118412 | 0.001157 |  |  |  | 0.66118412 | 0.001157 | 0.009982744 | 8156.836 | -26.91662
1.061099 | 0.65788138 | 0.001155 |  |  |  | 0.65788138 | 0.001155 | 0.009965487 | 8142.736 | -26.47018
1.055849 | 0.65462638 | 0.001152 |  |  |  | 0.65462638 | 0.001152 | 0.009939603 | 8121.586 | -26.8807
1.050506 | 0.65131372 | 0.00115 |  |  |  | 0.65131372 | 0.00115 | 0.009922347 | 8107.486 | -26.86247
1.045155 | 0.6479961 | 0.001147 |  |  |  | 0.6479961 | 0.001147 | 0.009896462 | 8086.336 | -26.51
1.039865 | 0.6447163 | 0.001146 |  |  |  | 0.6447163 | 0.001146 | 0.009887834 | 8079.286 | -26.65386
1.034537 | 0.64141294 | 0.001143 |  |  |  | 0.64141294 | 0.001143 | 0.00986195 | 8058.136 | -26.47903
1.029237 | 0.63812694 | 0.001143 |  |  |  | 0.63812694 | 0.001143 | 0.00986195 | 8058.136 | -26.20628
1.023987 | 0.63487194 | 0.001141 |  |  |  | 0.63487194 | 0.001141 | 0.009844694 | 8044.036 | -26.2834
1.01871 | 0.6316002 | 0.001138 |  |  |  | 0.6316002 | 0.001138 | 0.009818809 | 8022.886 | -26.93259
1.013286 | 0.62823732 | 0.001134 |  |  |  | 0.62823732 | 0.001134 | 0.009784297 | 7994.686 | -25.92052
1.008052 | 0.62499224 | 0.001132 |  |  |  | 0.62499224 | 0.001132 | 0.009767041 | 7980.586 | -26.4235
1.002707 | 0.62167834 | 0.00113 |  |  |  | 0.62167834 | 0.00113 | 0.009749784 | 7966.486 | -26.42119
0.997353 | 0.61835886 | 0.001128 |  |  |  | 0.61835886 | 0.001128 | 0.009732528 | 7952.386 | -26.0411
0.992069 | 0.61508278 | 0.001127 |  |  |  | 0.61508278 | 0.001127 | 0.0097239 | 7945.336 | -26.11298
0.986761 | 0.61179182 | 0.001124 |  |  |  | 0.61179182 | 0.001124 | 0.009698016 | 7924.186 | -25.64925
0.981531 | 0.60854922 | 0.00112 |  |  |  | 0.60854922 | 0.00112 | 0.009663503 | 7895.986 | -25.89059
0.97624 | 0.6052688 | 0.001119 |  |  |  | 0.6052688 | 0.001119 | 0.009654875 | 7888.936 | -26.02318
0.97091 | 0.6019642 | 0.001115 |  |  |  | 0.6019642 | 0.001115 | 0.009620362 | 7860.736 | -25.86264 | 0.6 | 7856.529
0.965601 | 0.59867262 | 0.001114 |  |  |  | 0.59867262 | 0.001114 | 0.009611734 | 7853.686 | -25.8454
0.960286 | 0.59537732 | 0.001111 |  |  |  | 0.59537732 | 0.001111 | 0.00958585 | 7832.536 | -25.97368
0.954935 | 0.5920597 | 0.00111 |  |  |  | 0.5920597 | 0.00111 | 0.009577222 | 7825.486 | -25.64477
0.949647 | 0.58878114 | 0.001109 |  |  |  | 0.58878114 | 0.001109 | 0.009568594 | 7818.436 | -25.93256
0.94429 | 0.5854598 | 0.001106 |  |  |  | 0.5854598 | 0.001106 | 0.009542709 | 7797.286 | -25.7456
0.938962 | 0.58215644 | 0.001105 |  |  |  | 0.58215644 | 0.001105 | 0.009534081 | 7790.236 | -25.48575
0.933683 | 0.57888346 | 0.001104 |  |  |  | 0.57888346 | 0.001104 | 0.009525453 | 7783.186 | -25.642
0.928362 | 0.57558444 | 0.001101 |  |  |  | 0.57558444 | 0.001101 | 0.009499569 | 7762.036 | -25.34054
0.923094 | 0.57231828 | 0.0011 |  |  |  | 0.57231828 | 0.0011 | 0.00949094 | 7754.986 | -25.48655
0.917786 | 0.56902732 | 0.001097 |  |  |  | 0.56902732 | 0.001097 | 0.009465056 | 7733.837 | -25.50725
0.912464 | 0.56572768 | 0.001096 |  |  |  | 0.56572768 | 0.001096 | 0.009456428 | 7726.787 | -25.32198
0.907171 | 0.56244602 | 0.001093 |  |  |  | 0.56244602 | 0.001093 | 0.009430544 | 7705.637 | -25.25661
0.901882 | 0.55916684 | 0.001092 |  |  |  | 0.55916684 | 0.001092 | 0.009421915 | 7698.587 | -25.42222
0.896551 | 0.55586162 | 0.00109 |  |  |  | 0.55586162 | 0.00109 | 0.009404659 | 7684.487 | -25.10229
0.891275 | 0.5525905 | 0.001087 |  |  |  | 0.5525905 | 0.001087 | 0.009378775 | 7663.337 | -25.35536
0.885936 | 0.54928032 | 0.001086 |  |  |  | 0.54928032 | 0.001086 | 0.009370147 | 7656.287 | -24.94095
0.880677 | 0.54601974 | 0.001084 |  |  |  | 0.54601974 | 0.001084 | 0.00935289 | 7642.187 | -25.41795
0.87531 | 0.5426922 | 0.001083 |  |  |  | 0.5426922 | 0.001083 | 0.009344262 | 7635.137 | -24.98549
0.870027 | 0.53941674 | 0.001081 |  |  |  | 0.53941674 | 0.001081 | 0.009327006 | 7621.037 | -24.70054
0.864797 | 0.53617414 | 0.00108 |  |  |  | 0.53617414 | 0.00108 | 0.009318378 | 7613.987 | -25.27466
0.859438 | 0.53285156 | 0.001078 |  |  |  | 0.53285156 | 0.001078 | 0.009301122 | 7599.887 | -25.00685
0.854121 | 0.52955502 | 0.001074 |  |  |  | 0.52955502 | 0.001074 | 0.009266609 | 7571.687 | -24.99078
0.8488 | 0.526256 | 0.001075 |  |  |  | 0.526256 | 0.001075 | 0.009275237 | 7578.737 | -24.75637
0.843524 | 0.52298488 | 0.001072 |  |  |  | 0.52298488 | 0.001072 | 0.009249353 | 7557.587 | -24.8648
0.838215 | 0.5196933 | 0.001071 |  |  |  | 0.5196933 | 0.001071 | 0.009240725 | 7550.537 | -24.67097
0.83294 | 0.5164228 | 0.001069 |  |  |  | 0.5164228 | 0.001069 | 0.009223469 | 7536.437 | -25.08475
0.827569 | 0.51309278 | 0.001068 |  |  |  | 0.51309278 | 0.001068 | 0.00921484 | 7529.387 | -24.5505
0.822305 | 0.5098291 | 0.001066 |  |  |  | 0.5098291 | 0.001066 | 0.009197584 | 7515.287 | -24.76748
0.816987 | 0.50653194 | 0.001065 |  |  |  | 0.50653194 | 0.001065 | 0.009188956 | 7508.237 | -24.68146
0.81168 | 0.5032416 | 0.001063 |  |  |  | 0.5032416 | 0.001063 | 0.0091717 | 7494.137 | -25.03427 | 0.5 | 7480.467
0.806287 | 0.49989794 | 0.001061 |  |  |  | 0.49989794 | 0.001061 | 0.009154443 | 7480.037 | -24.54928
0.800991 | 0.49661442 | 0.00106 |  |  |  | 0.49661442 | 0.00106 | 0.009145815 | 7472.987 | -24.52149
0.795691 | 0.49332842 | 0.001057 |  |  |  | 0.49332842 | 0.001057 | 0.009119931 | 7451.837 | -24.55142
0.790377 | 0.49003374 | 0.001057 |  |  |  | 0.49003374 | 0.001057 | 0.009119931 | 7451.837 | -24.2097
0.785132 | 0.48678184 | 0.001055 |  |  |  | 0.48678184 | 0.001055 | 0.009102675 | 7437.737 | -25.02605
0.779705 | 0.4834171 | 0.001055 |  |  |  | 0.4834171 | 0.001055 | 0.009102675 | 7437.737 | -24.42421
0.774406 | 0.48013172 | 0.001054 |  |  |  | 0.48013172 | 0.001054 | 0.009094047 | 7430.687 | -24.52538
0.76908 | 0.4768296 | 0.001053 |  |  |  | 0.4768296 | 0.001053 | 0.009085418 | 7423.637 | -24.58243
0.763734 | 0.47351508 | 0.001051 |  |  |  | 0.47351508 | 0.001051 | 0.009068162 | 7409.537 | -24.12034
0.758481 | 0.47025822 | 0.00105 |  |  |  | 0.47025822 | 0.00105 | 0.009059534 | 7402.487 | -24.23263
0.753196 | 0.46698152 | 0.001048 |  |  |  | 0.46698152 | 0.001048 | 0.009042278 | 7388.387 | -24.0652
0.74794 | 0.4637228 | 0.001047 |  |  |  | 0.4637228 | 0.001047 | 0.00903365 | 7381.337 | -24.23191
0.74264 | 0.4604368 | 0.001045 |  |  |  | 0.4604368 | 0.001045 | 0.009016393 | 7367.237 | -24.37978
0.7373 | 0.457126 | 0.001044 |  |  |  | 0.457126 | 0.001044 | 0.009007765 | 7360.187 | -24.42485
0.731945 | 0.4538059 | 0.001043 |  |  |  | 0.4538059 | 0.001043 | 0.008999137 | 7353.137 | -24.11226
0.726656 | 0.45052672 | 0.001043 |  |  |  | 0.45052672 | 0.001043 | 0.008999137 | 7353.137 | -24.37411
0.721307 | 0.44721034 | 0.001042 |  |  |  | 0.44721034 | 0.001042 | 0.008990509 | 7346.087 | -23.99322
0.716034 | 0.44394108 | 0.00104 |  |  |  | 0.44394108 | 0.00104 | 0.008973253 | 7331.987 | -24.28641
0.710694 | 0.44063028 | 0.001041 |  |  |  | 0.44063028 | 0.001041 | 0.008981881 | 7339.037 | -24.052
0.705403 | 0.43734986 | 0.001039 |  |  |  | 0.43734986 | 0.001039 | 0.008964625 | 7324.937 | -24.1742
0.70008 | 0.4340496 | 0.001039 |  |  |  | 0.4340496 | 0.001039 | 0.008964625 | 7324.937 | -23.88081
0.694814 | 0.43078468 | 0.001036 |  |  |  | 0.43078468 | 0.001036 | 0.00893874 | 7303.787 | -24.25195
0.689461 | 0.42746582 | 0.001037 |  |  |  | 0.42746582 | 0.001037 | 0.008947368 | 7310.837 | -24.08432
0.684145 | 0.4241699 | 0.001036 |  |  |  | 0.4241699 | 0.001036 | 0.00893874 | 7303.787 | -23.90017
0.678862 | 0.42089444 | 0.001034 |  |  |  | 0.42089444 | 0.001034 | 0.008921484 | 7289.687 | -23.98555
0.673555 | 0.4176041 | 0.001034 |  |  |  | 0.4176041 | 0.001034 | 0.008921484 | 7289.687 | -23.56738
0.668338 | 0.41436956 | 0.001033 |  |  |  | 0.41436956 | 0.001033 | 0.008912856 | 7282.637 | -24.33712
0.662948 | 0.41102776 | 0.001033 |  |  |  | 0.41102776 | 0.001033 | 0.008912856 | 7282.637 | -23.51965
0.657734 | 0.40779508 | 0.001031 |  |  |  | 0.40779508 | 0.001031 | 0.0088956 | 7268.537 | -24.2945
0.652343 | 0.40445266 | 0.001031 |  |  |  | 0.40445266 | 0.001031 | 0.0088956 | 7268.537 | -23.80076
0.647059 | 0.40117658 | 0.00103 |  |  |  | 0.40117658 | 0.00103 | 0.008886972 | 7261.487 | -23.90436 | 0.4 | 7264.008
0.641752 | 0.39788624 | 0.001031 |  |  |  | 0.39788624 | 0.001031 | 0.0088956 | 7268.537 | -23.85675
0.636453 | 0.39460086 | 0.001029 |  |  |  | 0.39460086 | 0.001029 | 0.008878343 | 7254.437 | -23.73463
0.631176 | 0.39132912 | 0.001029 |  |  |  | 0.39132912 | 0.001029 | 0.008878343 | 7254.437 | -23.93439
0.625852 | 0.38802824 | 0.001028 |  |  |  | 0.38802824 | 0.001028 | 0.008869715 | 7247.387 | -23.88494
0.620539 | 0.38473418 | 0.001029 |  |  |  | 0.38473418 | 0.001029 | 0.008878343 | 7254.437 | -23.95502
0.615213 | 0.38143206 | 0.001029 |  |  |  | 0.38143206 | 0.001029 | 0.008878343 | 7254.437 | -23.718
0.609932 | 0.37815784 | 0.001026 |  |  |  | 0.37815784 | 0.001026 | 0.008852459 | 7233.287 | -23.99281
0.604582 | 0.37484084 | 0.001026 |  |  |  | 0.37484084 | 0.001026 | 0.008852459 | 7233.287 | -23.61219
0.599322 | 0.37157964 | 0.001028 |  |  |  | 0.37157964 | 0.001028 | 0.008869715 | 7247.387 | -23.91744
0.593994 | 0.36827628 | 0.001026 |  |  |  | 0.36827628 | 0.001026 | 0.008852459 | 7233.287 | -23.73271
0.588702 | 0.36499524 | 0.001026 |  |  |  | 0.36499524 | 0.001026 | 0.008852459 | 7233.287 | -23.93272
0.583368 | 0.36168816 | 0.001027 |  |  |  | 0.36168816 | 0.001027 | 0.008861087 | 7240.337 | -23.85011
0.578055 | 0.3583941 | 0.001027 |  |  |  | 0.3583941 | 0.001027 | 0.008861087 | 7240.337 | -23.81606
0.572747 | 0.35510314 | 0.001026 |  |  |  | 0.35510314 | 0.001026 | 0.008852459 | 7233.287 | -23.75773
0.567452 | 0.35182024 | 0.001027 |  |  |  | 0.35182024 | 0.001027 | 0.008861087 | 7240.337 | -23.91112
0.562128 | 0.34851936 | 0.001028 |  |  |  | 0.34851936 | 0.001028 | 0.008869715 | 7247.387 | -23.69748
0.556849 | 0.34524638 | 0.001026 |  |  |  | 0.34524638 | 0.001026 | 0.008852459 | 7233.287 | -23.76222
0.551553 | 0.34196286 | 0.001027 |  |  |  | 0.34196286 | 0.001027 | 0.008861087 | 7240.337 | -23.83215
0.546244 | 0.33867128 | 0.001027 |  |  |  | 0.33867128 | 0.001027 | 0.008861087 | 7240.337 | -24.27324
0.540842 | 0.33532204 | 0.001029 |  |  |  | 0.33532204 | 0.001029 | 0.008878343 | 7254.437 | -23.90742
0.535524 | 0.33202488 | 0.001028 |  |  |  | 0.33202488 | 0.001028 | 0.008869715 | 7247.387 | -23.79694
0.530228 | 0.32874136 | 0.001028 |  |  |  | 0.32874136 | 0.001028 | 0.008869715 | 7247.387 | -23.90292
0.524911 | 0.32544482 | 0.001029 |  |  |  | 0.32544482 | 0.001029 | 0.008878343 | 7254.437 | -23.55922
0.519673 | 0.32219726 | 0.001029 |  |  |  | 0.32219726 | 0.001029 | 0.008878343 | 7254.437 | -23.83166
0.514377 | 0.31891374 | 0.00103 |  |  |  | 0.31891374 | 0.00103 | 0.008886972 | 7261.487 | -23.74671
0.509105 | 0.3156451 | 0.001031 |  |  |  | 0.3156451 | 0.001031 | 0.0088956 | 7268.537 | -24.47144
0.50368 | 0.3122816 | 0.001033 |  |  |  | 0.3122816 | 0.001033 | 0.008912856 | 7282.637 | -23.96429
0.49837 | 0.3089894 | 0.001032 |  |  |  | 0.3089894 | 0.001032 | 0.008904228 | 7275.587 | -23.7682
0.493106 | 0.30572572 | 0.001034 |  |  |  | 0.30572572 | 0.001034 | 0.008921484 | 7289.687 | -24.35889
0.487719 | 0.30238578 | 0.001035 |  |  |  | 0.30238578 | 0.001035 | 0.008930112 | 7296.737 | -23.64015 | 0.3 | 7301.931
0.482496 | 0.29914752 | 0.001036 |  |  |  | 0.29914752 | 0.001036 | 0.00893874 | 7303.787 | -23.89403
0.477222 | 0.29587764 | 0.001037 |  |  |  | 0.29587764 | 0.001037 | 0.008947368 | 7310.837 | -24.32069
0.471859 | 0.29255258 | 0.001038 |  |  |  | 0.29255258 | 0.001038 | 0.008955997 | 7317.887 | -24.22546
0.466517 | 0.28924054 | 0.001037 |  |  |  | 0.28924054 | 0.001037 | 0.008947368 | 7310.837 | -23.99213
0.461229 | 0.28596198 | 0.001039 |  |  |  | 0.28596198 | 0.001039 | 0.008964625 | 7324.937 | -24.3793
0.455866 | 0.28263692 | 0.001041 |  |  |  | 0.28263692 | 0.001041 | 0.008981881 | 7339.037 | -24.02538
0.450591 | 0.27936642 | 0.001043 |  |  |  | 0.27936642 | 0.001043 | 0.008999137 | 7353.137 | -24.18976
0.445285 | 0.2760767 | 0.001043 |  |  |  | 0.2760767 | 0.001043 | 0.008999137 | 7353.137 | -23.91634
0.440044 | 0.27282728 | 0.001045 |  |  |  | 0.27282728 | 0.001045 | 0.009016393 | 7367.237 | -24.36907
0.434714 | 0.26952268 | 0.001047 |  |  |  | 0.26952268 | 0.001047 | 0.00903365 | 7381.337 | -24.29899
0.429412 | 0.26623544 | 0.00105 |  |  |  | 0.26623544 | 0.00105 | 0.009059534 | 7402.487 | -24.52192
0.424069 | 0.26292278 | 0.00105 |  |  |  | 0.26292278 | 0.00105 | 0.009059534 | 7402.487 | -24.54528
0.418726 | 0.25961012 | 0.001052 |  |  |  | 0.25961012 | 0.001052 | 0.00907679 | 7416.587 | -24.47232
0.413409 | 0.25631358 | 0.001054 |  |  |  | 0.25631358 | 0.001054 | 0.009094047 | 7430.687 | -24.54163
0.408082 | 0.25301084 | 0.001054 |  |  |  | 0.25301084 | 0.001054 | 0.009094047 | 7430.687 | -24.47268
0.402775 | 0.2497205 | 0.001056 |  |  |  | 0.2497205 | 0.001056 | 0.009111303 | 7444.787 | -24.4521
0.397485 | 0.2464407 | 0.001059 |  |  |  | 0.2464407 | 0.001059 | 0.009137187 | 7465.937 | -24.55624
0.392185 | 0.2431547 | 0.001061 |  |  |  | 0.2431547 | 0.001061 | 0.009154443 | 7480.037 | -24.74189
0.38686 | 0.2398532 | 0.001065 |  |  |  | 0.2398532 | 0.001065 | 0.009188956 | 7508.237 | -24.60204
0.38158 | 0.2365796 | 0.001067 |  |  |  | 0.2365796 | 0.001067 | 0.009206212 | 7522.337 | -24.97498
0.37623 | 0.2332626 | 0.001069 |  |  |  | 0.2332626 | 0.001069 | 0.009223469 | 7536.437 | -24.63356
0.370963 | 0.22999706 | 0.001071 |  |  |  | 0.22999706 | 0.001071 | 0.009240725 | 7550.537 | -24.84581
0.365663 | 0.22671106 | 0.001074 |  |  |  | 0.22671106 | 0.001074 | 0.009266609 | 7571.687 | -24.83069
0.360381 | 0.22343622 | 0.001077 |  |  |  | 0.22343622 | 0.001077 | 0.009292494 | 7592.837 | -25.02724
0.355072 | 0.22014464 | 0.00108 |  |  |  | 0.22014464 | 0.00108 | 0.009318378 | 7613.987 | -24.80647
0.349822 | 0.21688964 | 0.001082 |  |  |  | 0.21688964 | 0.001082 | 0.009335634 | 7628.087 | -25.10694
0.344528 | 0.21360736 | 0.001088 |  |  |  | 0.21360736 | 0.001088 | 0.009387403 | 7670.387 | -25.26881
0.339217 | 0.21031454 | 0.001089 |  |  |  | 0.21031454 | 0.001089 | 0.009396031 | 7677.437 | -25.2887
0.333914 | 0.20702668 | 0.001093 |  |  |  | 0.20702668 | 0.001093 | 0.009430544 | 7705.637 | -25.65901
0.328553 | 0.20370286 | 0.001097 |  |  |  | 0.20370286 | 0.001097 | 0.009465056 | 7733.837 | -25.52294
0.323235 | 0.2004057 | 0.001099 |  |  |  | 0.2004057 | 0.001099 | 0.009482312 | 7747.936 | -25.46467 | 0.2 | 7752.298
0.317946 | 0.19712652 | 0.001104 |  |  |  | 0.19712652 | 0.001104 | 0.009525453 | 7783.186 | -25.74362
0.312616 | 0.19382192 | 0.001106 |  |  |  | 0.19382192 | 0.001106 | 0.009542709 | 7797.286 | -25.28733
0.307397 | 0.19058614 | 0.001111 |  |  |  | 0.19058614 | 0.001111 | 0.00958585 | 7832.536 | -26.56463
0.301939 | 0.18720218 | 0.001116 |  |  |  | 0.18720218 | 0.001116 | 0.009628991 | 7867.786 | -25.46984
0.296727 | 0.18397074 | 0.00112 |  |  |  | 0.18397074 | 0.00112 | 0.009663503 | 7895.986 | -26.04338
0.291419 | 0.18067978 | 0.001125 |  |  |  | 0.18067978 | 0.001125 | 0.009706644 | 7931.236 | -26.26913
0.286084 | 0.17737208 | 0.001128 |  |  |  | 0.17737208 | 0.001128 | 0.009732528 | 7952.386 | -26.14498
0.280793 | 0.17409166 | 0.001133 |  |  |  | 0.17409166 | 0.001133 | 0.009775669 | 7987.636 | -26.24077
0.275506 | 0.17081372 | 0.001138 |  |  |  | 0.17081372 | 0.001138 | 0.009818809 | 8022.886 | -26.38622
0.270213 | 0.16753206 | 0.001143 |  |  |  | 0.16753206 | 0.001143 | 0.00986195 | 8058.136 | -26.72048
0.264881 | 0.16422622 | 0.00115 |  |  |  | 0.16422622 | 0.00115 | 0.009922347 | 8107.486 | -27.13397
0.25949 | 0.1608838 | 0.001153 |  |  |  | 0.1608838 | 0.001153 | 0.009948231 | 8128.636 | -26.49353
0.254249 | 0.15763438 | 0.00116 |  |  |  | 0.15763438 | 0.00116 | 0.01000863 | 8177.986 | -27.29155
0.248878 | 0.15430436 | 0.001165 |  |  |  | 0.15430436 | 0.001165 | 0.01005177 | 8213.236 | -26.88841
0.243609 | 0.15103758 | 0.00117 |  |  |  | 0.15103758 | 0.00117 | 0.01009491 | 8248.486 | -27.46114
0.238253 | 0.14771686 | 0.001176 |  |  |  | 0.14771686 | 0.001176 | 0.01014668 | 8290.786 | -27.63394
0.232893 | 0.14439366 | 0.001183 |  |  |  | 0.14439366 | 0.001183 | 0.01020708 | 8340.135 | -27.13715
0.227656 | 0.14114672 | 0.001188 |  |  |  | 0.14114672 | 0.001188 | 0.01025022 | 8375.385 | -27.93201
0.222295 | 0.1378229 | 0.001196 |  |  |  | 0.1378229 | 0.001196 | 0.01031924 | 8431.785 | -27.61912
0.217025 | 0.1345555 | 0.001202 |  |  |  | 0.1345555 | 0.001202 | 0.01037101 | 8474.085 | -28.23371
0.211669 | 0.13123478 | 0.00121 |  |  |  | 0.13123478 | 0.00121 | 0.01044003 | 8530.485 | -28.12817
0.206366 | 0.12794692 | 0.001217 |  |  |  | 0.12794692 | 0.001217 | 0.01050043 | 8579.835 | -27.87431
0.201141 | 0.12470742 | 0.001224 |  |  |  | 0.12470742 | 0.001224 | 0.01056083 | 8629.185 | -28.64047
0.195803 | 0.12139786 | 0.001231 |  |  |  | 0.12139786 | 0.001231 | 0.01062123 | 8678.535 | -28.94144
0.190446 | 0.11807652 | 0.001241 |  |  |  | 0.11807652 | 0.001241 | 0.01070751 | 8749.035 | -28.72227
0.185168 | 0.11480416 | 0.001249 |  |  |  | 0.11480416 | 0.001249 | 0.01077653 | 8805.435 | -28.95672
0.179883 | 0.11152746 | 0.001258 |  |  |  | 0.11152746 | 0.001258 | 0.01085418 | 8868.885 | -29.58816
0.174517 | 0.10820054 | 0.001265 |  |  |  | 0.10820054 | 0.001265 | 0.01091458 | 8918.234 | -29.13212
0.169267 | 0.10494554 | 0.001274 |  |  |  | 0.10494554 | 0.001274 | 0.01099223 | 8981.684 | -29.92646
0.163916 | 0.10162792 | 0.001285 |  |  |  | 0.10162792 | 0.001285 | 0.01108714 | 9059.234 | -30.00216 | 0.1 | 9087.044
0.158591 | 0.09832642 | 0.001293 |  |  |  | 0.09832642 | 0.001293 | 0.01115617 | 9115.634 | -29.92247
0.153319 | 0.09505778 | 0.001304 |  |  |  | 0.09505778 | 0.001304 | 0.01125108 | 9193.184 | -30.58211
0.147974 | 0.09174388 | 0.001314 |  |  |  | 0.09174388 | 0.001314 | 0.01133736 | 9263.684 | -30.79281
0.142635 | 0.0884337 | 0.001325 |  |  |  | 0.0884337 | 0.001325 | 0.01143227 | 9341.234 | -30.75299
0.137345 | 0.0851539 | 0.001335 |  |  |  | 0.0851539 | 0.001335 | 0.01151855 | 9411.734 | -30.96062
0.132061 | 0.08187782 | 0.001346 |  |  |  | 0.08187782 | 0.001346 | 0.01161346 | 9489.283 | -31.28557
0.126765 | 0.0785943 | 0.001357 |  |  |  | 0.0785943 | 0.001357 | 0.01170837 | 9566.833 | -31.39648
0.121497 | 0.07532814 | 0.00137 |  |  |  | 0.07532814 | 0.00137 | 0.01182053 | 9658.483 | -32.02674
0.116174 | 0.07202788 | 0.001383 |  |  |  | 0.07202788 | 0.001383 | 0.0119327 | 9750.133 | -32.05528
0.110898 | 0.06875676 | 0.001397 |  |  |  | 0.06875676 | 0.001397 | 0.01205349 | 9848.833 | -33.03479
0.105515 | 0.0654193 | 0.001411 |  |  |  | 0.0654193 | 0.001411 | 0.01217429 | 9947.533 | -32.88614
0.100211 | 0.06213082 | 0.001426 |  |  |  | 0.06213082 | 0.001426 | 0.01230371 | 10053.28 | -33.32162
0.094893 | 0.05883366 | 0.001441 |  |  |  | 0.05883366 | 0.001441 | 0.01243313 | 10159.03 | -33.37559
0.089627 | 0.05556874 | 0.001459 |  |  |  | 0.05556874 | 0.001459 | 0.01258844 | 10285.93 | -33.91053
0.084344 | 0.05229328 | 0.001478 |  |  |  | 0.05229328 | 0.001478 | 0.01275237 | 10419.88 | -34.81091
0.07899 | 0.0489738 | 0.001497 |  |  |  | 0.0489738 | 0.001497 | 0.01291631 | 10553.83 | -34.64959
0.073735 | 0.0457157 | 0.00152 |  |  |  | 0.0457157 | 0.00152 | 0.01311475 | 10715.98 | -35.45843
0.068445 | 0.0424359 | 0.001547 |  |  |  | 0.0424359 | 0.001547 | 0.01334771 | 10906.33 | -36.2621
0.063127 | 0.03913874 | 0.001573 |  |  |  | 0.03913874 | 0.001573 | 0.01357204 | 11089.63 | -36.97296
0.057797 | 0.03583414 | 0.001601 |  |  |  | 0.03583414 | 0.001601 | 0.01381363 | 11287.03 | -37.08516
0.052537 | 0.03257294 | 0.001625 |  |  |  | 0.03257294 | 0.001625 | 0.01402071 | 11456.23 | -37.92686
0.04723 | 0.0292826 | 0.001645 |  |  |  | 0.0292826 | 0.001645 | 0.01419327 | 11597.23 | -38.28373
0.041933 | 0.02599846 | 0.001662 |  |  |  | 0.02599846 | 0.001662 | 0.01433995 | 11717.08 | -38.69796
0.03663 | 0.0227106 | 0.001677 |  |  |  | 0.0227106 | 0.001677 | 0.01446937 | 11822.83 | -38.86059
0.031349 | 0.01943638 | 0.00169 |  |  |  | 0.01943638 | 0.00169 | 0.01458154 | 11914.48 | -39.49538
0.026026 | 0.01613612 | 0.001705 |  |  |  | 0.01613612 | 0.001705 | 0.01471096 | 12020.23 | -39.46428
0.020763 | 0.01287306 | 0.001726 |  |  |  | 0.01287306 | 0.001726 | 0.01489215 | 12168.28 | -39.8568
0.015524 | 0.00962488 | 0.001755 |  |  |  | 0.00962488 | 0.001755 | 0.01514236 | 12372.73 | -40.61654
0.010283 | 0.00637546 | 0.001791 |  |  |  | 0.00637546 | 0.001791 | 0.01545298 | 12626.53 | -41.66912
0.005019 | 0.00311178 | 0.001831 |  |  |  | 0.00311178 | 0.001831 | 0.0157981 | 12908.53 | -41.08012
-6.806348e-05 | -4.21993576e-05 | 0.001864 |  |  |  | -4.21993576e-05 | 0.001864 | 0.01608283 | 13141.18 | -30.60181
-0.00382 | -0.0023684 | 0.001868 |  |  |  | -0.0023684 | 0.001868 | 0.01611734 | 13169.38 | -13.41818
-0.00547 | -0.0033914 | 0.001853 |  |  |  | -0.0033914 | 0.001853 | 0.01598792 | 13063.63 | -2.979815
-0.00584 | -0.0036208 | 0.001832 |  |  |  | -0.0036208 | 0.001832 | 0.01580673 | 12915.58 | 5.186589
-0.005173 | -0.00320726 | 0.001726 |  |  |  | -0.00320726 | 0.001726 | 0.01489215 | 12168.28 | 11.6346
-0.003645 | -0.0022599 | 0.001758 |  |  |  | -0.0022599 | 0.001758 | 0.01516825 | 12393.88 | -22.47747
-0.006436 | -0.00399032 | 0.001927 |  |  |  | -0.00399032 | 0.001927 | 0.0166264 | 13585.33 | -55.2061
-0.012857 | -0.00797134 | 0.002007 |  |  |  | -0.00797134 | 0.002007 | 0.01731665 | 14149.33 | -73.05572
-0.021044 | -0.01304728 | 0.002076 |  |  |  | -0.01304728 | 0.002076 | 0.01791199 | 14635.77 | -81.90497
-0.029967 | -0.01857954 | 0.002124 |  |  |  | -0.01857954 | 0.002124 | 0.01832614 | 14974.17 | -85.80046
-0.039159 | -0.02427858 | 0.002147 |  |  |  | -0.02427858 | 0.002147 | 0.01852459 | 15136.32 | -85.779
-0.048308 | -0.02995096 | 0.002143 |  |  |  | -0.02995096 | 0.002143 | 0.01849008 | 15108.12 | -79.33227
-0.056821 | -0.03522902 | 0.002121 |  |  |  | -0.03522902 | 0.002121 | 0.01830026 | 14953.02 | -66.25329
-0.06402 | -0.0396924 | 0.00209 |  |  |  | -0.0396924 | 0.00209 | 0.01803279 | 14734.47 | -56.70877
-0.070277 | -0.04357174 | 0.002057 |  |  |  | -0.04357174 | 0.002057 | 0.01774806 | 14501.82 | -50.52315
-0.07595 | -0.047089 | 0.002018 |  |  |  | -0.047089 | 0.002018 | 0.01741156 | 14226.88 | -47.75243
-0.081422 | -0.05048164 | 0.001975 |  |  |  | -0.05048164 | 0.001975 | 0.01704055 | 13923.73 | -46.09409
-0.086823 | -0.05383026 | 0.00193 |  |  |  | -0.05383026 | 0.00193 | 0.01665229 | 13606.48 | -44.38816
-0.092151 | -0.05713362 | 0.001882 |  |  |  | -0.05713362 | 0.001882 | 0.01623814 | 13268.08 | -43.24133
-0.097474 | -0.06043388 | 0.001835 |  |  |  | -0.06043388 | 0.001835 | 0.01583261 | 12936.73 | -41.77134
-0.102748 | -0.06370376 | 0.001789 |  |  |  | -0.06370376 | 0.001789 | 0.01543572 | 12612.43 | -41.2207
-0.108082 | -0.06701084 | 0.001747 |  |  |  | -0.06701084 | 0.001747 | 0.01507334 | 12316.33 | -39.4381
-0.113308 | -0.07025096 | 0.001706 |  |  |  | -0.07025096 | 0.001706 | 0.01471959 | 12027.28 | -39.7525
-0.118699 | -0.07359338 | 0.001668 |  |  |  | -0.07359338 | 0.001668 | 0.01439172 | 11759.38 | -37.42378
-0.123888 | -0.07681056 | 0.001632 |  |  |  | -0.07681056 | 0.001632 | 0.0140811 | 11505.58 | -38.02058
-0.129269 | -0.08014678 | 0.001601 |  |  |  | -0.08014678 | 0.001601 | 0.01381363 | 11287.03 | -36.70467
-0.134567 | -0.08343154 | 0.001569 |  |  |  | -0.08343154 | 0.001569 | 0.01353753 | 11061.43 | -35.98955
-0.139862 | -0.08671444 | 0.001541 |  |  |  | -0.08671444 | 0.001541 | 0.01329594 | 10864.03 | -35.24443
-0.145139 | -0.08998618 | 0.001515 |  |  |  | -0.08998618 | 0.001515 | 0.01307161 | 10680.73 | -34.73007
-0.150429 | -0.09326598 | 0.001489 |  |  |  | -0.09326598 | 0.001489 | 0.01284728 | 10497.43 | -34.20498
-0.155729 | -0.09655198 | 0.001464 |  |  |  | -0.09655198 | 0.001464 | 0.01263158 | 10321.18 | -33.72626
-0.161043 | -0.09984666 | 0.00144 |  |  |  | -0.09984666 | 0.00144 | 0.0124245 | 10151.98 | -33.24995 | -0.1 | 10144.13
-0.16637 | -0.1031494 | 0.001416 |  |  |  | -0.1031494 | 0.001416 | 0.01221743 | 9982.783 | -32.51175
-0.171664 | -0.10643168 | 0.001394 |  |  |  | -0.10643168 | 0.001394 | 0.01202761 | 9827.683 | -32.15937
-0.176982 | -0.10972884 | 0.001373 |  |  |  | -0.10972884 | 0.001373 | 0.01184642 | 9679.633 | -31.78956
-0.182314 | -0.11303468 | 0.001355 |  |  |  | -0.11303468 | 0.001355 | 0.01169111 | 9552.733 | -31.27644
-0.187638 | -0.11633556 | 0.001333 |  |  |  | -0.11633556 | 0.001333 | 0.01150129 | 9397.634 | -30.59112
-0.192926 | -0.11961412 | 0.001314 |  |  |  | -0.11961412 | 0.001314 | 0.01133736 | 9263.684 | -30.56851
-0.198285 | -0.1229367 | 0.001296 |  |  |  | -0.1229367 | 0.001296 | 0.01118205 | 9136.784 | -29.63469
-0.203555 | -0.1262041 | 0.001277 |  |  |  | -0.1262041 | 0.001277 | 0.01101812 | 9002.834 | -29.79116
-0.208928 | -0.12953536 | 0.00126 |  |  |  | -0.12953536 | 0.00126 | 0.01087144 | 8882.985 | -29.24817
-0.214279 | -0.13285298 | 0.001241 |  |  |  | -0.13285298 | 0.001241 | 0.01070751 | 8749.035 | -28.32686
-0.219535 | -0.1361117 | 0.001225 |  |  |  | -0.1361117 | 0.001225 | 0.01056946 | 8636.235 | -28.23927
-0.224848 | -0.13940576 | 0.001207 |  |  |  | -0.13940576 | 0.001207 | 0.01041415 | 8509.335 | -27.47238
-0.23009 | -0.1426558 | 0.001191 |  |  |  | -0.1426558 | 0.001191 | 0.0102761 | 8396.535 | -27.60735
-0.235429 | -0.14596598 | 0.001175 |  |  |  | -0.14596598 | 0.001175 | 0.01013805 | 8283.736 | -27.23759
-0.240771 | -0.14927802 | 0.001158 |  |  |  | -0.14927802 | 0.001158 | 0.009991372 | 8163.886 | -27.18408
-0.246179 | -0.15263098 | 0.001142 |  |  |  | -0.15263098 | 0.001142 | 0.009853322 | 8051.086 | -25.92012
-0.251406 | -0.15587172 | 0.001127 |  |  |  | -0.15587172 | 0.001127 | 0.0097239 | 7945.336 | -26.14504
-0.256749 | -0.15918438 | 0.001112 |  |  |  | -0.15918438 | 0.001112 | 0.009594478 | 7839.586 | -25.74845
-0.26208 | -0.1624896 | 0.001098 |  |  |  | -0.1624896 | 0.001098 | 0.009473684 | 7740.886 | -24.91485
-0.267307 | -0.16573034 | 0.001083 |  |  |  | -0.16573034 | 0.001083 | 0.009344262 | 7635.137 | -25.06329
-0.272636 | -0.16903432 | 0.001069 |  |  |  | -0.16903432 | 0.001069 | 0.009223469 | 7536.437 | -24.64666
-0.277943 | -0.17232466 | 0.001056 |  |  |  | -0.17232466 | 0.001056 | 0.009111303 | 7444.787 | -24.55612
-0.283296 | -0.17564352 | 0.001043 |  |  |  | -0.17564352 | 0.001043 | 0.008999137 | 7353.137 | -23.89156
-0.288572 | -0.17891464 | 0.001029 |  |  |  | -0.17891464 | 0.001029 | 0.008878343 | 7254.437 | -23.9316
-0.293924 | -0.18223288 | 0.001017 |  |  |  | -0.18223288 | 0.001017 | 0.008774806 | 7169.837 | -23.54201
-0.299254 | -0.18553748 | 0.001004 |  |  |  | -0.18553748 | 0.001004 | 0.00866264 | 7078.188 | -22.98626
-0.304526 | -0.18880612 | 0.000991 |  |  |  | -0.18880612 | 0.000991 | 0.008550475 | 6986.538 | -22.83001
-0.309834 | -0.19209708 | 0.000977 |  |  |  | -0.19209708 | 0.000977 | 0.008429681 | 6887.838 | -22.50717
-0.315137 | -0.19538494 | 0.000965 |  |  |  | -0.19538494 | 0.000965 | 0.008326143 | 6803.238 | -22.1777
-0.320425 | -0.1986635 | 0.000954 |  |  |  | -0.1986635 | 0.000954 | 0.008231234 | 6725.688 | -21.99559 | -0.2 | 6688.489
-0.325736 | -0.20195632 | 0.000941 |  |  |  | -0.20195632 | 0.000941 | 0.008119068 | 6634.038 | -21.65089
-0.331028 | -0.20523736 | 0.000931 |  |  |  | -0.20523736 | 0.000931 | 0.008032787 | 6563.539 | -21.38374
-0.336314 | -0.20851468 | 0.00092 |  |  |  | -0.20851468 | 0.00092 | 0.007937877 | 6485.989 | -21.40994
-0.341676 | -0.21183912 | 0.000907 |  |  |  | -0.21183912 | 0.000907 | 0.007825712 | 6394.339 | -20.98307
-0.347004 | -0.21514248 | 0.000895 |  |  |  | -0.21514248 | 0.000895 | 0.007722174 | 6309.739 | -20.80082
-0.352348 | -0.21845576 | 0.000886 |  |  |  | -0.21845576 | 0.000886 | 0.007644521 | 6246.289 | -20.36325
-0.357639 | -0.22173618 | 0.000875 |  |  |  | -0.22173618 | 0.000875 | 0.007549612 | 6168.739 | -20.42016
-0.363015 | -0.2250693 | 0.000863 |  |  |  | -0.2250693 | 0.000863 | 0.007446074 | 6084.139 | -19.78664
-0.368291 | -0.22834042 | 0.000853 |  |  |  | -0.22834042 | 0.000853 | 0.007359793 | 6013.64 | -19.67736
-0.373606 | -0.23163572 | 0.000841 |  |  |  | -0.23163572 | 0.000841 | 0.007256255 | 5929.04 | -19.01578
-0.378813 | -0.23486406 | 0.00083 |  |  |  | -0.23486406 | 0.00083 | 0.007161346 | 5851.49 | -19.13457
-0.384116 | -0.23815192 | 0.000821 |  |  |  | -0.23815192 | 0.000821 | 0.007083693 | 5788.04 | -19.082
-0.389466 | -0.24146892 | 0.000811 |  |  |  | -0.24146892 | 0.000811 | 0.006997412 | 5717.54 | -18.7319
-0.394783 | -0.24476546 | 0.000801 |  |  |  | -0.24476546 | 0.000801 | 0.00691113 | 5647.04 | -18.38815
-0.400068 | -0.24804216 | 0.000791 |  |  |  | -0.24804216 | 0.000791 | 0.006824849 | 5576.54 | -18.10783
-0.405342 | -0.25131204 | 0.00078 |  |  |  | -0.25131204 | 0.00078 | 0.00672994 | 5498.99 | -17.9451
-0.410636 | -0.25459432 | 0.000771 |  |  |  | -0.25459432 | 0.000771 | 0.006652286 | 5435.541 | -17.76879
-0.415943 | -0.25788466 | 0.000761 |  |  |  | -0.25788466 | 0.000761 | 0.006566005 | 5365.041 | -17.53021
-0.421248 | -0.26117376 | 0.000751 |  |  |  | -0.26117376 | 0.000751 | 0.006479724 | 5294.541 | -17.31972
-0.426556 | -0.26446472 | 0.000742 |  |  |  | -0.26446472 | 0.000742 | 0.006402071 | 5231.091 | -17.23663
-0.431903 | -0.26777986 | 0.000733 |  |  |  | -0.26777986 | 0.000733 | 0.006324418 | 5167.641 | -16.9626
-0.43723 | -0.2710826 | 0.000724 |  |  |  | -0.2710826 | 0.000724 | 0.006246764 | 5104.191 | -16.77727
-0.442561 | -0.27438782 | 0.000716 |  |  |  | -0.27438782 | 0.000716 | 0.006177739 | 5047.791 | -16.38419
-0.447833 | -0.27765646 | 0.000706 |  |  |  | -0.27765646 | 0.000706 | 0.006091458 | 4977.291 | -16.33453
-0.453164 | -0.28096168 | 0.000696 |  |  |  | -0.28096168 | 0.000696 | 0.006005177 | 4906.791 | -15.90763
-0.458427 | -0.28422474 | 0.000687 |  |  |  | -0.28422474 | 0.000687 | 0.005927524 | 4843.342 | -15.87331
-0.463744 | -0.28752128 | 0.000679 |  |  |  | -0.28752128 | 0.000679 | 0.005858499 | 4786.942 | -15.75242
-0.469087 | -0.29083394 | 0.00067 |  |  |  | -0.29083394 | 0.00067 | 0.005780846 | 4723.492 | -15.26895
-0.47434 | -0.2940908 | 0.00066 |  |  |  | -0.2940908 | 0.00066 | 0.005694564 | 4652.992 | -15.26302
-0.479663 | -0.29739106 | 0.000652 |  |  |  | -0.29739106 | 0.000652 | 0.005625539 | 4596.592 | -14.87545 | -0.3 | 4540.193
-0.484923 | -0.30065226 | 0.000642 |  |  |  | -0.30065226 | 0.000642 | 0.005539258 | 4526.092 | -15.23337
-0.490377 | -0.30403374 | 0.000636 |  |  |  | -0.30403374 | 0.000636 | 0.005487489 | 4483.792 | -14.42523
-0.495603 | -0.30727386 | 0.000627 |  |  |  | -0.30727386 | 0.000627 | 0.005409836 | 4420.342 | -14.33393
-0.500871 | -0.31054002 | 0.000618 |  |  |  | -0.31054002 | 0.000618 | 0.005332183 | 4356.892 | -14.22945
-0.506173 | -0.31382726 | 0.00061 |  |  |  | -0.31382726 | 0.00061 | 0.005263158 | 4300.492 | -14.30119
-0.511581 | -0.31718022 | 0.0006 |  |  |  | -0.31718022 | 0.0006 | 0.005176877 | 4229.993 | -13.85518
-0.516895 | -0.3204749 | 0.000593 |  |  |  | -0.3204749 | 0.000593 | 0.00511648 | 4180.643 | -13.66552
-0.522203 | -0.32376586 | 0.000585 |  |  |  | -0.32376586 | 0.000585 | 0.005047455 | 4124.243 | -13.4661
-0.527501 | -0.32705062 | 0.000578 |  |  |  | -0.32705062 | 0.000578 | 0.004987058 | 4074.893 | -13.27332
-0.532796 | -0.33033352 | 0.000569 |  |  |  | -0.33033352 | 0.000569 | 0.004909405 | 4011.443 | -13.1895
-0.538132 | -0.33364184 | 0.000562 |  |  |  | -0.33364184 | 0.000562 | 0.004849008 | 3962.093 | -12.81874
-0.543383 | -0.33689746 | 0.000555 |  |  |  | -0.33689746 | 0.000555 | 0.004788611 | 3912.743 | -12.79914
-0.548707 | -0.34019834 | 0.000545 |  |  |  | -0.34019834 | 0.000545 | 0.00470233 | 3842.243 | -12.57767
-0.554021 | -0.34349302 | 0.000538 |  |  |  | -0.34349302 | 0.000538 | 0.004641933 | 3792.893 | -12.40813
-0.559337 | -0.34678894 | 0.00053 |  |  |  | -0.34678894 | 0.00053 | 0.004572908 | 3736.493 | -12.19013
-0.564634 | -0.35007308 | 0.000523 |  |  |  | -0.35007308 | 0.000523 | 0.004512511 | 3687.144 | -11.98719
-0.569913 | -0.35334606 | 0.000516 |  |  |  | -0.35334606 | 0.000516 | 0.004452114 | 3637.794 | -11.87637
-0.575225 | -0.3566395 | 0.000507 |  |  |  | -0.3566395 | 0.000507 | 0.004374461 | 3574.344 | -11.69722
-0.58054 | -0.3599348 | 0.0005 |  |  |  | -0.3599348 | 0.0005 | 0.004314064 | 3524.994 | -11.49988
-0.585839 | -0.36322018 | 0.000493 |  |  |  | -0.36322018 | 0.000493 | 0.004253667 | 3475.644 | -11.39029
-0.591168 | -0.36652416 | 0.000485 |  |  |  | -0.36652416 | 0.000485 | 0.004184642 | 3419.244 | -11.25979
-0.596518 | -0.36984116 | 0.000478 |  |  |  | -0.36984116 | 0.000478 | 0.004124245 | 3369.894 | -10.96335
-0.601804 | -0.37311848 | 0.000471 |  |  |  | -0.37311848 | 0.000471 | 0.004063848 | 3320.544 | -10.95896
-0.607167 | -0.37644354 | 0.000464 |  |  |  | -0.37644354 | 0.000464 | 0.004003451 | 3271.194 | -10.66653
-0.612472 | -0.37973264 | 0.000456 |  |  |  | -0.37973264 | 0.000456 | 0.003934426 | 3214.794 | -10.45139
-0.617762 | -0.38301244 | 0.000448 |  |  |  | -0.38301244 | 0.000448 | 0.003865401 | 3158.394 | -10.26425
-0.623039 | -0.38628418 | 0.000442 |  |  |  | -0.38628418 | 0.000442 | 0.003813632 | 3116.095 | -10.15054
-0.628347 | -0.38957514 | 0.000433 |  |  |  | -0.38957514 | 0.000433 | 0.003735979 | 3052.645 | -9.912624
-0.633621 | -0.39284502 | 0.000427 |  |  |  | -0.39284502 | 0.000427 | 0.003684211 | 3010.345 | -9.732766
-0.638885 | -0.3961087 | 0.000419 |  |  |  | -0.3961087 | 0.000419 | 0.003615186 | 2953.945 | -9.707004
-0.644217 | -0.39941454 | 0.000414 |  |  |  | -0.39941454 | 0.000414 | 0.003572045 | 2918.695 | -9.490012 | -0.4 | 2909.884
-0.649506 | -0.40269372 | 0.000407 |  |  |  | -0.40269372 | 0.000407 | 0.003511648 | 2869.345 | -9.472808
-0.654877 | -0.40602374 | 0.0004 |  |  |  | -0.40602374 | 0.0004 | 0.003451251 | 2819.995 | -9.173839
-0.660177 | -0.40930974 | 0.000392 |  |  |  | -0.40930974 | 0.000392 | 0.003382226 | 2763.595 | -9.059738
-0.665519 | -0.41262178 | 0.000384 |  |  |  | -0.41262178 | 0.000384 | 0.003313201 | 2707.195 | -8.841333
-0.670828 | -0.41591336 | 0.000378 |  |  |  | -0.41591336 | 0.000378 | 0.003261432 | 2664.895 | -8.730115
-0.676147 | -0.41921114 | 0.000373 |  |  |  | -0.41921114 | 0.000373 | 0.003218292 | 2629.645 | -8.509385
-0.68143 | -0.4224866 | 0.000364 |  |  |  | -0.4224866 | 0.000364 | 0.003140638 | 2566.196 | -8.441254
-0.686787 | -0.42580794 | 0.000357 |  |  |  | -0.42580794 | 0.000357 | 0.003080242 | 2516.846 | -8.200043
-0.692079 | -0.42908898 | 0.000352 |  |  |  | -0.42908898 | 0.000352 | 0.003037101 | 2481.596 | -8.069464
-0.697384 | -0.43237808 | 0.000344 |  |  |  | -0.43237808 | 0.000344 | 0.002968076 | 2425.196 | -7.902321
-0.702678 | -0.43566036 | 0.000339 |  |  |  | -0.43566036 | 0.000339 | 0.002924935 | 2389.946 | -7.779733
-0.707991 | -0.43895442 | 0.000331 |  |  |  | -0.43895442 | 0.000331 | 0.00285591 | 2333.546 | -7.60868
-0.71329 | -0.4422398 | 0.000326 |  |  |  | -0.4422398 | 0.000326 | 0.00281277 | 2298.296 | -7.380718
-0.718534 | -0.44549108 | 0.000318 |  |  |  | -0.44549108 | 0.000318 | 0.002743745 | 2241.896 | -7.367592
-0.723885 | -0.4488087 | 0.000312 |  |  |  | -0.4488087 | 0.000312 | 0.002691976 | 2199.596 | -7.078665
-0.729143 | -0.45206866 | 0.000304 |  |  |  | -0.45206866 | 0.000304 | 0.002622951 | 2143.196 | -6.919102
-0.734402 | -0.45532924 | 0.000298 |  |  |  | -0.45532924 | 0.000298 | 0.002571182 | 2100.896 | -6.844362
-0.73971 | -0.4586202 | 0.000292 |  |  |  | -0.4586202 | 0.000292 | 0.002519413 | 2058.596 | -6.79822
-0.745101 | -0.46196262 | 0.000285 |  |  |  | -0.46196262 | 0.000285 | 0.002459016 | 2009.246 | -6.512689
-0.750394 | -0.46524428 | 0.000278 |  |  |  | -0.46524428 | 0.000278 | 0.002398619 | 1959.897 | -6.460873
-0.755769 | -0.46857678 | 0.000272 |  |  |  | -0.46857678 | 0.000272 | 0.002346851 | 1917.597 | -6.150898
-0.76101 | -0.4718262 | 0.000265 |  |  |  | -0.4718262 | 0.000265 | 0.002286454 | 1868.247 | -6.107127
-0.766353 | -0.47513886 | 0.000258 |  |  |  | -0.47513886 | 0.000258 | 0.002226057 | 1818.897 | -5.932381
-0.771665 | -0.4784323 | 0.000253 |  |  |  | -0.4784323 | 0.000253 | 0.002182916 | 1783.647 | -5.760352
-0.776947 | -0.48170714 | 0.000246 |  |  |  | -0.48170714 | 0.000246 | 0.002122519 | 1734.297 | -5.662328
-0.782278 | -0.48501236 | 0.00024 |  |  |  | -0.48501236 | 0.00024 | 0.002070751 | 1691.997 | -5.450909
-0.787551 | -0.48828162 | 0.000233 |  |  |  | -0.48828162 | 0.000233 | 0.002010354 | 1642.647 | -5.364003
-0.792875 | -0.4915825 | 0.000228 |  |  |  | -0.4915825 | 0.000228 | 0.001967213 | 1607.397 | -5.183162
-0.798157 | -0.49485734 | 0.000221 |  |  |  | -0.49485734 | 0.000221 | 0.001906816 | 1558.047 | -5.176435
-0.803577 | -0.49821774 | 0.000216 |  |  |  | -0.49821774 | 0.000216 | 0.001863676 | 1522.797 | -4.93812 | -0.5 | 1492.374
-0.808906 | -0.50152172 | 0.000208 |  |  |  | -0.50152172 | 0.000208 | 0.001794651 | 1466.397 | -4.726682
-0.814181 | -0.50479222 | 0.000202 |  |  |  | -0.50479222 | 0.000202 | 0.001742882 | 1424.098 | -4.630389
-0.819491 | -0.50808442 | 0.000197 |  |  |  | -0.50808442 | 0.000197 | 0.001699741 | 1388.848 | -4.504987
-0.82479 | -0.5113698 | 0.000192 |  |  |  | -0.5113698 | 0.000192 | 0.001656601 | 1353.598 | -4.375903
-0.830101 | -0.51466262 | 0.000185 |  |  |  | -0.51466262 | 0.000185 | 0.001596204 | 1304.248 | -4.23879
-0.835444 | -0.51797528 | 0.000178 |  |  |  | -0.51797528 | 0.000178 | 0.001535807 | 1254.898 | -4.084692
-0.840784 | -0.52128608 | 0.000172 |  |  |  | -0.52128608 | 0.000172 | 0.001484038 | 1212.598 | -3.868892
-0.846006 | -0.52452372 | 0.000167 |  |  |  | -0.52452372 | 0.000167 | 0.001440897 | 1177.348 | -3.819843
-0.851351 | -0.52783762 | 0.00016 |  |  |  | -0.52783762 | 0.00016 | 0.0013805 | 1127.998 | -3.626123
-0.856635 | -0.5311137 | 0.000154 |  |  |  | -0.5311137 | 0.000154 | 0.001328732 | 1085.698 | -3.533895
-0.861954 | -0.53441148 | 0.00015 |  |  |  | -0.53441148 | 0.00015 | 0.001294219 | 1057.498 | -3.415721
-0.86727 | -0.5377074 | 0.000144 |  |  |  | -0.5377074 | 0.000144 | 0.00124245 | 1015.198 | -3.282355
-0.872577 | -0.54099774 | 0.000139 |  |  |  | -0.54099774 | 0.000139 | 0.00119931 | 979.9483 | -3.108405
-0.877806 | -0.54423972 | 0.000133 |  |  |  | -0.54423972 | 0.000133 | 0.001147541 | 937.6484 | -3.010785
-0.883125 | -0.5475375 | 0.000126 |  |  |  | -0.5475375 | 0.000126 | 0.001087144 | 888.2985 | -2.883705
-0.888467 | -0.55084954 | 0.000121 |  |  |  | -0.55084954 | 0.000121 | 0.001044003 | 853.0485 | -2.757344
-0.893813 | -0.55416406 | 0.000115 |  |  |  | -0.55416406 | 0.000115 | 0.0009922347 | 810.7486 | -2.583525
-0.899114 | -0.55745068 | 0.000108 |  |  |  | -0.55745068 | 0.000108 | 0.0009318378 | 761.3987 | -2.41364
-0.904373 | -0.56071126 | 0.000102 |  |  |  | -0.56071126 | 0.000102 | 0.000880069 | 719.0987 | -2.326925
-0.909724 | -0.56402888 | 9.697449e-05 |  |  |  | -0.56402888 | 9.697449e-05 | 0.0008367083 | 683.669 | -2.17969
-0.915011 | -0.56730682 | 9.166618e-05 |  |  |  | -0.56730682 | 9.166618e-05 | 0.0007909075 | 646.2454 | -2.084512
-0.920333 | -0.57060646 | 8.755091e-05 |  |  |  | -0.57060646 | 8.755091e-05 | 0.0007554004 | 617.2328 | -1.914827
-0.925589 | -0.57386518 | 7.914473e-05 |  |  |  | -0.57386518 | 7.914473e-05 | 0.0006828708 | 557.9694 | -1.778358
-0.930923 | -0.57717226 | 7.340666e-05 |  |  |  | -0.57717226 | 7.340666e-05 | 0.000633362 | 517.5161 | -1.624844
-0.936174 | -0.58042788 | 6.817915e-05 |  |  |  | -0.58042788 | 6.817915e-05 | 0.0005882584 | 480.6622 | -1.520959
-0.941522 | -0.58374364 | 6.195041e-05 |  |  |  | -0.58374364 | 6.195041e-05 | 0.000534516 | 436.7496 | -1.389382
-0.94685 | -0.587047 | 5.736801e-05 |  |  |  | -0.587047 | 5.736801e-05 | 0.0004949785 | 404.4438 | -1.269806
-0.95216 | -0.5903392 | 5.205101e-05 |  |  |  | -0.5903392 | 5.205101e-05 | 0.0004491028 | 366.959 | -1.119935
-0.957446 | -0.59361652 | 4.489176e-05 |  |  |  | -0.59361652 | 4.489176e-05 | 0.0003873318 | 316.4864 | -0.9742495
-0.962748 | -0.59690376 | 3.918586e-05 |  |  |  | -0.59690376 | 3.918586e-05 | 0.0003381006 | 276.2598 | -0.8504686 | -0.6 | 239.7573
-0.968091 | -0.60021642 | 3.364628e-05 |  |  |  | -0.60021642 | 3.364628e-05 | 0.0002903044 | 237.2059 | -0.71419
-0.973336 | -0.60346832 | 2.865805e-05 |  |  |  | -0.60346832 | 2.865805e-05 | 0.0002472653 | 202.0389 | -0.6096753
-0.978691 | -0.60678842 | 2.343611e-05 |  |  |  | -0.60678842 | 2.343611e-05 | 0.0002022097 | 165.2243 | -0.4768831
-0.984054 | -0.61011348 | 1.725074e-05 |  |  |  | -0.61011348 | 1.725074e-05 | 0.0001488416 | 121.6175 | -0.3425293
-0.989428 | -0.61344536 | 1.191346e-05 |  |  |  | -0.61344536 | 1.191346e-05 | 0.0001027909 | 83.98975 | -0.2143157
-0.994675 | -0.6166985 | 6.775831e-06 |  |  |  | -0.6166985 | 6.775831e-06 | 5.846274e-05 | 47.76953 | -0.09526375
-0.999962 | -0.61997644 | 1.468745e-06 |  |  |  | -0.61997644 | 1.468745e-06 | 1.267252e-05 | 10.35463 | 0.03294152
-1.005253 | -0.62325686 | -4.317505e-06 |  |  |  | -0.62325686 | -4.317505e-06 | -3.725198e-05 | -30.43836 | 0.1698455
-1.010552 | -0.62654224 | -1.034844e-05 |  |  |  | -0.62654224 | -1.034844e-05 | -8.928766e-05 | -72.95637 | 0.3064062
-1.015812 | -0.62980344 | -1.630552e-05 |  |  |  | -0.62980344 | -1.630552e-05 | -0.0001406861 | -114.9537 | 0.4323131
-1.021143 | -0.63310866 | -2.08001e-05 |  |  |  | -0.63310866 | -2.08001e-05 | -0.0001794659 | -146.6404 | 0.5516667
-1.026479 | -0.63641698 | -2.650532e-05 |  |  |  | -0.63641698 | -2.650532e-05 | -0.0002286913 | -186.8622 | 0.6716017
-1.031767 | -0.63969554 | -3.160728e-05 |  |  |  | -0.63969554 | -3.160728e-05 | -0.0002727116 | -222.8309 | 0.8096199
-1.037104 | -0.64300448 | -3.780462e-05 |  |  |  | -0.64300448 | -3.780462e-05 | -0.0003261831 | -266.5221 | 0.916415
-1.042392 | -0.64628304 | -4.149127e-05 |  |  |  | -0.64628304 | -4.149127e-05 | -0.000357992 | -292.5129 | 1.019642
-1.047619 | -0.64952378 | -4.776629e-05 |  |  |  | -0.64952378 | -4.776629e-05 | -0.0004121336 | -336.7518 | 1.175482
-1.052916 | -0.65280792 | -5.377344e-05 |  |  |  | -0.65280792 | -5.377344e-05 | -0.0004639641 | -379.1021 | 1.30614
-1.058225 | -0.6560995 | -5.879765e-05 |  |  |  | -0.6560995 | -5.879765e-05 | -0.0005073136 | -414.5227 | 1.444003
-1.063606 | -0.65943572 | -6.399009e-05 |  |  |  | -0.65943572 | -6.399009e-05 | -0.0005521147 | -451.1293 | 1.546704
-1.068992 | -0.66277504 | -6.740857e-05 |  |  |  | -0.66277504 | -6.740857e-05 | -0.0005816097 | -475.2296 | 1.645586
-1.074325 | -0.6660815 | -7.377979e-05 |  |  |  | -0.6660815 | -7.377979e-05 | -0.0006365814 | -520.1466 | 1.755398
-1.079604 | -0.66935448 | -7.837087e-05 |  |  |  | -0.66935448 | -7.837087e-05 | -0.0006761939 | -552.5137 | 1.864649
-1.084877 | -0.67262374 | -8.343311e-05 |  |  |  | -0.67262374 | -8.343311e-05 | -0.0007198715 | -588.2024 | 1.981298
-1.090127 | -0.67587874 | -8.924628e-05 |  |  |  | -0.67587874 | -8.924628e-05 | -0.0007700283 | -629.1852 | 2.144855
-1.095457 | -0.67918334 | -9.488205e-05 |  |  |  | -0.67918334 | -9.488205e-05 | -0.0008186544 | -668.9173 | 2.277061
-1.100776 | -0.68248112 | -0.000101 |  |  |  | -0.68248112 | -0.000101 | -0.0008714409 | -712.0488 | 2.399517
-1.10608 | -0.6857696 | -0.000106 |  |  |  | -0.6857696 | -0.000106 | -0.0009145815 | -747.2987 | 2.491783
-1.111383 | -0.68905746 | -0.000109 |  |  |  | -0.68905746 | -0.000109 | -0.0009404659 | -768.4487 | 2.615547
-1.116702 | -0.69235524 | -0.000116 |  |  |  | -0.69235524 | -0.000116 | -0.001000863 | -817.7986 | 2.707908
-1.12193 | -0.6955966 | -0.000121 |  |  |  | -0.6955966 | -0.000121 | -0.001044003 | -853.0485 | 2.873158
-1.127231 | -0.69888322 | -0.000127 |  |  |  | -0.69888322 | -0.000127 | -0.001095772 | -895.3484 | 2.975479 | -0.7 | -904.9742
-1.132508 | -0.70215496 | -0.000131 |  |  |  | -0.70215496 | -0.000131 | -0.001130285 | -923.5484 | 3.102616
-1.137825 | -0.7054515 | -0.000136 |  |  |  | -0.7054515 | -0.000136 | -0.001173425 | -958.7983 | 3.269671
-1.143226 | -0.70880012 | -0.000141 |  |  |  | -0.70880012 | -0.000141 | -0.001216566 | -994.0483 | 3.309025
-1.14852 | -0.7120824 | -0.000145 |  |  |  | -0.7120824 | -0.000145 | -0.001251079 | -1022.248 | 3.447979
-1.153832 | -0.71537584 | -0.000152 |  |  |  | -0.71537584 | -0.000152 | -0.001311475 | -1071.598 | 3.544717
-1.159098 | -0.71864076 | -0.000156 |  |  |  | -0.71864076 | -0.000156 | -0.001345988 | -1099.798 | 3.71827
-1.164465 | -0.7219683 | -0.000161 |  |  |  | -0.7219683 | -0.000161 | -0.001389129 | -1135.048 | 3.727652
-1.169681 | -0.72520222 | -0.000166 |  |  |  | -0.72520222 | -0.000166 | -0.001432269 | -1170.298 | 3.924137
-1.175009 | -0.72850558 | -0.000171 |  |  |  | -0.72850558 | -0.000171 | -0.00147541 | -1205.548 | 3.969294
-1.180243 | -0.73175066 | -0.000176 |  |  |  | -0.73175066 | -0.000176 | -0.00151855 | -1240.798 | 4.145978
-1.185542 | -0.73503604 | -0.000182 |  |  |  | -0.73503604 | -0.000182 | -0.001570319 | -1283.098 | 4.323368
-1.190903 | -0.73835986 | -0.000187 |  |  |  | -0.73835986 | -0.000187 | -0.00161346 | -1318.348 | 4.422352
-1.196228 | -0.74166136 | -0.000193 |  |  |  | -0.74166136 | -0.000193 | -0.001665229 | -1360.648 | 4.510938
-1.201534 | -0.74495108 | -0.000196 |  |  |  | -0.74495108 | -0.000196 | -0.001691113 | -1381.798 | 4.677458
-1.206925 | -0.7482935 | -0.000201 |  |  |  | -0.7482935 | -0.000201 | -0.001734254 | -1417.048 | 4.698323
-1.212207 | -0.75156834 | -0.000206 |  |  |  | -0.75156834 | -0.000206 | -0.001777394 | -1452.297 | 4.877555
-1.217559 | -0.75488658 | -0.000211 |  |  |  | -0.75488658 | -0.000211 | -0.001820535 | -1487.547 | 4.981458
-1.222897 | -0.75819614 | -0.000216 |  |  |  | -0.75819614 | -0.000216 | -0.001863676 | -1522.797 | 5.073411
-1.228197 | -0.76148214 | -0.000222 |  |  |  | -0.76148214 | -0.000222 | -0.001915444 | -1565.097 | 5.194422
-1.233467 | -0.76474954 | -0.000229 |  |  |  | -0.76474954 | -0.000229 | -0.001975841 | -1614.447 | 5.365013
-1.238769 | -0.76803678 | -0.000234 |  |  |  | -0.76803678 | -0.000234 | -0.002018982 | -1649.697 | 5.477787
-1.244068 | -0.77132216 | -0.000239 |  |  |  | -0.77132216 | -0.000239 | -0.002062123 | -1684.947 | 5.590442
-1.249375 | -0.7746125 | -0.000243 |  |  |  | -0.7746125 | -0.000243 | -0.002096635 | -1713.147 | 5.740835
-1.254714 | -0.77792268 | -0.000249 |  |  |  | -0.77792268 | -0.000249 | -0.002148404 | -1755.447 | 5.910181
-1.260101 | -0.78126262 | -0.000253 |  |  |  | -0.78126262 | -0.000253 | -0.002182916 | -1783.647 | 5.838571
-1.265329 | -0.78450398 | -0.000258 |  |  |  | -0.78450398 | -0.000258 | -0.002226057 | -1818.897 | 6.008622
-1.270606 | -0.78777572 | -0.000263 |  |  |  | -0.78777572 | -0.000263 | -0.002269198 | -1854.147 | 6.168049
-1.275921 | -0.79107102 | -0.000268 |  |  |  | -0.79107102 | -0.000268 | -0.002312338 | -1889.397 | 6.276872
-1.28122 | -0.7943564 | -0.000274 |  |  |  | -0.7943564 | -0.000274 | -0.002364107 | -1931.697 | 6.364934
-1.286496 | -0.79762752 | -0.000278 |  |  |  | -0.79762752 | -0.000278 | -0.002398619 | -1959.897 | 6.513478 | -0.8 | -1980.173
-1.291818 | -0.80092716 | -0.000282 |  |  |  | -0.80092716 | -0.000282 | -0.002433132 | -1988.097 | 6.705207
-1.29721 | -0.8042702 | -0.000287 |  |  |  | -0.8042702 | -0.000287 | -0.002476273 | -2023.346 | 6.723286
-1.302514 | -0.80755868 | -0.000293 |  |  |  | -0.80755868 | -0.000293 | -0.002528041 | -2065.646 | 6.799232
-1.307787 | -0.81082794 | -0.000297 |  |  |  | -0.81082794 | -0.000297 | -0.002562554 | -2093.846 | 6.884313
-1.313037 | -0.81408294 | -0.000303 |  |  |  | -0.81408294 | -0.000303 | -0.002614323 | -2136.146 | 7.014639
-1.318316 | -0.81735592 | -0.000305 |  |  |  | -0.81735592 | -0.000305 | -0.002631579 | -2150.246 | 7.072626
-1.323561 | -0.82060782 | -0.000312 |  |  |  | -0.82060782 | -0.000312 | -0.002691976 | -2199.596 | 7.413356
-1.328971 | -0.82396202 | -0.000315 |  |  |  | -0.82396202 | -0.000315 | -0.00271786 | -2220.746 | 7.281002
-1.334201 | -0.82720462 | -0.000322 |  |  |  | -0.82720462 | -0.000322 | -0.002778257 | -2270.096 | 7.567095
-1.339536 | -0.83051232 | -0.000327 |  |  |  | -0.83051232 | -0.000327 | -0.002821398 | -2305.346 | 7.628962
-1.344833 | -0.83379646 | -0.000332 |  |  |  | -0.83379646 | -0.000332 | -0.002864538 | -2340.596 | 7.817784
-1.350196 | -0.83712152 | -0.000335 |  |  |  | -0.83712152 | -0.000335 | -0.002890423 | -2361.746 | 7.809512
-1.355482 | -0.84039884 | -0.000341 |  |  |  | -0.84039884 | -0.000341 | -0.002942192 | -2404.046 | 8.04048
-1.360845 | -0.8437239 | -0.000345 |  |  |  | -0.8437239 | -0.000345 | -0.002976704 | -2432.246 | 8.009264
-1.366118 | -0.84699316 | -0.00035 |  |  |  | -0.84699316 | -0.00035 | -0.003019845 | -2467.496 | 8.277982
-1.371483 | -0.85031946 | -0.000356 |  |  |  | -0.85031946 | -0.000356 | -0.003071613 | -2509.796 | 8.326382
-1.376804 | -0.85361848 | -0.00036 |  |  |  | -0.85361848 | -0.00036 | -0.003106126 | -2537.996 | 8.412526
-1.382106 | -0.85690572 | -0.000366 |  |  |  | -0.85690572 | -0.000366 | -0.003157895 | -2580.295 | 8.686036
-1.387506 | -0.86025372 | -0.00037 |  |  |  | -0.86025372 | -0.00037 | -0.003192407 | -2608.495 | 8.494272
-1.39273 | -0.8634926 | -0.000374 |  |  |  | -0.8634926 | -0.000374 | -0.00322692 | -2636.695 | 8.799262
-1.398084 | -0.86681208 | -0.000378 |  |  |  | -0.86681208 | -0.000378 | -0.003261432 | -2664.895 | 8.650109
-1.403285 | -0.8700367 | -0.000383 |  |  |  | -0.8700367 | -0.000383 | -0.003304573 | -2700.145 | 8.93079
-1.408592 | -0.87332704 | -0.000387 |  |  |  | -0.87332704 | -0.000387 | -0.003339085 | -2728.345 | 9.021204
-1.413884 | -0.87660808 | -0.000393 |  |  |  | -0.87660808 | -0.000393 | -0.003390854 | -2770.645 | 9.215846
-1.419215 | -0.8799133 | -0.000398 |  |  |  | -0.8799133 | -0.000398 | -0.003433995 | -2805.895 | 9.30322
-1.424536 | -0.88321232 | -0.000402 |  |  |  | -0.88321232 | -0.000402 | -0.003468507 | -2834.095 | 9.312406
-1.429803 | -0.88647786 | -0.000407 |  |  |  | -0.88647786 | -0.000407 | -0.003511648 | -2869.345 | 9.498201
-1.435129 | -0.88977998 | -0.000409 |  |  |  | -0.88977998 | -0.000409 | -0.003528904 | -2883.445 | 9.549104
-1.440438 | -0.89307156 | -0.000414 |  |  |  | -0.89307156 | -0.000414 | -0.003572045 | -2918.695 | 9.648747
-1.445738 | -0.89635756 | -0.000419 |  |  |  | -0.89635756 | -0.000419 | -0.003615186 | -2953.945 | 9.784845
-1.451049 | -0.89965038 | -0.000424 |  |  |  | -0.89965038 | -0.000424 | -0.003658326 | -2989.195 | 9.982411 | -0.9 | -2992.161
-1.45641 | -0.9029742 | -0.000428 |  |  |  | -0.9029742 | -0.000428 | -0.003692839 | -3017.395 | 9.895708
-1.461675 | -0.9062385 | -0.000432 |  |  |  | -0.9062385 | -0.000432 | -0.003727351 | -3045.595 | 10.08473
-1.466985 | -0.9095307 | -0.000437 |  |  |  | -0.9095307 | -0.000437 | -0.003770492 | -3080.845 | 10.17773
-1.472283 | -0.91281546 | -0.000442 |  |  |  | -0.91281546 | -0.000442 | -0.003813632 | -3116.095 | 10.27417
-1.477577 | -0.91609774 | -0.000446 |  |  |  | -0.91609774 | -0.000446 | -0.003848145 | -3144.295 | 10.52141
-1.482944 | -0.91942528 | -0.000451 |  |  |  | -0.91942528 | -0.000451 | -0.003891286 | -3179.544 | 10.45238
-1.488217 | -0.92269454 | -0.000456 |  |  |  | -0.92269454 | -0.000456 | -0.003934426 | -3214.794 | 10.56811
-1.493496 | -0.92596752 | -0.00046 |  |  |  | -0.92596752 | -0.00046 | -0.003968939 | -3242.994 | 10.67396
-1.498776 | -0.92924112 | -0.000465 |  |  |  | -0.92924112 | -0.000465 | -0.004012079 | -3278.244 | 10.98807
-1.504159 | -0.93257858 | -0.000469 |  |  |  | -0.93257858 | -0.000469 | -0.004046592 | -3306.444 | 10.88373
-1.50944 | -0.9358528 | -0.000474 |  |  |  | -0.9358528 | -0.000474 | -0.004089733 | -3341.694 | 10.96999
-1.514707 | -0.93911834 | -0.000479 |  |  |  | -0.93911834 | -0.000479 | -0.004132873 | -3376.944 | 11.21025
-1.520039 | -0.94242418 | -0.000483 |  |  |  | -0.94242418 | -0.000483 | -0.004167386 | -3405.144 | 11.27905
-1.525354 | -0.94571948 | -0.000488 |  |  |  | -0.94571948 | -0.000488 | -0.004210526 | -3440.394 | 11.37591
-1.53066 | -0.9490092 | -0.000493 |  |  |  | -0.9490092 | -0.000493 | -0.004253667 | -3475.644 | 11.55767
-1.535991 | -0.95231442 | -0.000499 |  |  |  | -0.95231442 | -0.000499 | -0.004305436 | -3517.944 | 11.69972
-1.541339 | -0.95563018 | -0.000502 |  |  |  | -0.95563018 | -0.000502 | -0.00433132 | -3539.094 | 11.66974
-1.546631 | -0.95891122 | -0.000507 |  |  |  | -0.95891122 | -0.000507 | -0.004374461 | -3574.344 | 11.70077
-1.551885 | -0.9621687 | -0.000512 |  |  |  | -0.9621687 | -0.000512 | -0.004417601 | -3609.594 | 11.86477
-1.557166 | -0.96544292 | -0.000516 |  |  |  | -0.96544292 | -0.000516 | -0.004452114 | -3637.794 | 12.03635
-1.562482 | -0.96873884 | -0.00052 |  |  |  | -0.96873884 | -0.00052 | -0.004486626 | -3665.994 | 12.03118
-1.567755 | -0.9720081 | -0.000524 |  |  |  | -0.9720081 | -0.000524 | -0.004521139 | -3694.194 | 12.43868
-1.57316 | -0.9753592 | -0.000529 |  |  |  | -0.9753592 | -0.000529 | -0.00456428 | -3729.443 | 12.31985
-1.578468 | -0.97865016 | -0.000533 |  |  |  | -0.97865016 | -0.000533 | -0.004598792 | -3757.643 | 12.38864
-1.583746 | -0.98192252 | -0.000541 |  |  |  | -0.98192252 | -0.000541 | -0.004667817 | -3814.043 | 12.73131
-1.589115 | -0.9852513 | -0.000544 |  |  |  | -0.9852513 | -0.000544 | -0.004693701 | -3835.193 | 12.58673
-1.594389 | -0.98852118 | -0.000548 |  |  |  | -0.98852118 | -0.000548 | -0.004728214 | -3863.393 | 11.50252
-1.599152 | -0.99147424 | -0.000557 |  |  |  | -0.99147424 | -0.000557 | -0.004805867 | -3926.843 | 6.68589
-1.601881 | -0.99316622 | -0.000564 |  |  |  | -0.99316622 | -0.000564 | -0.004866264 | -3976.193 | 2.588851
-1.602921 | -0.99381102 | -0.000575 |  |  |  | -0.99381102 | -0.000575 | -0.004961173 | -4053.743 | 0.2033386
-1.603001 | -0.99386062 | -0.000588 |  |  |  | -0.99386062 | -0.000588 | -0.005073339 | -4145.393 | -0.6871725
-1.602737 | -0.99369694 | -0.000603 |  |  |  | -0.99369694 | -0.000603 | -0.005202761 | -4251.143 | -1.170289
-1.602297 | -0.99342414 | -0.000614 |  |  |  | -0.99342414 | -0.000614 | -0.00529767 | -4328.692 | -1.082258
-1.601897 | -0.99317614 | -0.000624 |  |  |  | -0.99317614 | -0.000624 | -0.005383952 | -4399.192 | -0.9290675
-1.601558 | -0.99296596 | -0.00063 |  |  |  | -0.99296596 | -0.00063 | -0.00543572 | -4441.492 | -0.7753266
-1.601278 | -0.99279236 | -0.000637 |  |  |  | -0.99279236 | -0.000637 | -0.005496117 | -4490.842 | -0.7127887
-1.601023 | -0.99263426 | -0.000642 |  |  |  | -0.99263426 | -0.000642 | -0.005539258 | -4526.092 | -0.6530612
-1.600791 | -0.99249042 | -0.000646 |  |  |  | -0.99249042 | -0.000646 | -0.00557377 | -4554.292 | -0.4217024
-1.600642 | -0.99239804 | -0.000649 |  |  |  | -0.99239804 | -0.000649 | -0.005599655 | -4575.442 | -0.3156097
-1.600531 | -0.99232922 | -0.000652 |  |  |  | -0.99232922 | -0.000652 | -0.005625539 | -4596.592 | -0.2683003
-1.600437 | -0.99227094 | -0.000654 |  |  |  | -0.99227094 | -0.000654 | -0.005642796 | -4610.692 | -0.2918031
-1.600335 | -0.9922077 | -0.000655 |  |  |  | -0.9922077 | -0.000655 | -0.005651424 | -4617.742 | -0.2410427
-1.600251 | -0.99215562 | -0.000658 |  |  |  | -0.99215562 | -0.000658 | -0.005677308 | -4638.892 | -0.3100826
-1.600144 | -0.99208928 | -0.000668 |  |  |  | -0.99208928 | -0.000668 | -0.005763589 | -4709.392 | -3.659959
-1.598963 | -0.99135706 | -0.00075 |  |  |  | -0.99135706 | -0.00075 | -0.006471096 | -5287.491 | -12.0945
-1.59557 | -0.9892534 | -0.000881 |  |  |  | -0.9892534 | -0.000881 | -0.007601381 | -6211.039 | -20.1073
-1.590684 | -0.98622408 | -0.001002 |  |  |  | -0.98622408 | -0.001002 | -0.008645384 | -7064.088 | -24.67186
-1.585316 | -0.98289592 | -0.001101 |  |  |  | -0.98289592 | -0.001101 | -0.009499569 | -7762.036 | -28.15568
-1.579673 | -0.97939726 | -0.001182 |  |  |  | -0.97939726 | -0.001182 | -0.01019845 | -8333.085 | -29.92987
-1.574028 | -0.97589736 | -0.001244 |  |  |  | -0.97589736 | -0.001244 | -0.01073339 | -8770.185 | -31.27335
-1.568381 | -0.97239622 | -0.00129 |  |  |  | -0.97239622 | -0.00129 | -0.01113028 | -9094.484 | -31.91945
-1.562798 | -0.96893476 | -0.001326 |  |  |  | -0.96893476 | -0.001326 | -0.0114409 | -9348.284 | -32.36498
-1.557264 | -0.96550368 | -0.00135 |  |  |  | -0.96550368 | -0.00135 | -0.01164797 | -9517.483 | -32.68908
-1.551765 | -0.9620943 | -0.00137 |  |  |  | -0.9620943 | -0.00137 | -0.01182053 | -9658.483 | -32.77882
-1.546317 | -0.95871654 | -0.001383 |  |  |  | -0.95871654 | -0.001383 | -0.0119327 | -9750.133 | -33.38049
-1.540811 | -0.95530282 | -0.001391 |  |  |  | -0.95530282 | -0.001391 | -0.01200173 | -9806.533 | -32.45935
-1.53548 | -0.9519976 | -0.001395 |  |  |  | -0.9519976 | -0.001395 | -0.01203624 | -9834.733 | -33.13876
-1.530053 | -0.94863286 | -0.001399 |  |  |  | -0.94863286 | -0.001399 | -0.01207075 | -9862.933 | -33.22253
-1.524622 | -0.94526564 | -0.0014 |  |  |  | -0.94526564 | -0.0014 | -0.01207938 | -9869.983 | -32.77598
-1.519264 | -0.94194368 | -0.001399 |  |  |  | -0.94194368 | -0.001399 | -0.01207075 | -9862.933 | -32.54472
-1.51394 | -0.9386428 | -0.001398 |  |  |  | -0.9386428 | -0.001398 | -0.01206212 | -9855.883 | -32.94293
-1.508547 | -0.93529914 | -0.001397 |  |  |  | -0.93529914 | -0.001397 | -0.01205349 | -9848.833 | -32.9861
-1.503145 | -0.9319499 | -0.001397 |  |  |  | -0.9319499 | -0.001397 | -0.01205349 | -9848.833 | -32.29864
-1.497848 | -0.92866576 | -0.001393 |  |  |  | -0.92866576 | -0.001393 | -0.01201898 | -9820.633 | -32.55165
-1.492498 | -0.92534876 | -0.001391 |  |  |  | -0.92534876 | -0.001391 | -0.01200173 | -9806.533 | -31.56843
-1.487304 | -0.92212848 | -0.00139 |  |  |  | -0.92212848 | -0.00139 | -0.0119931 | -9799.483 | -32.14207
-1.482008 | -0.91884496 | -0.001387 |  |  |  | -0.91884496 | -0.001387 | -0.01196721 | -9778.333 | -32.02362
-1.476722 | -0.91556764 | -0.001385 |  |  |  | -0.91556764 | -0.001385 | -0.01194996 | -9764.233 | -32.32306
-1.471375 | -0.9122525 | -0.001381 |  |  |  | -0.9122525 | -0.001381 | -0.01191544 | -9736.033 | -32.01723
-1.466069 | -0.90896278 | -0.00138 |  |  |  | -0.90896278 | -0.00138 | -0.01190682 | -9728.983 | -32.74794
-1.460636 | -0.90559432 | -0.001378 |  |  |  | -0.90559432 | -0.001378 | -0.01188956 | -9714.883 | -32.40003
-1.455249 | -0.90225438 | -0.001374 |  |  |  | -0.90225438 | -0.001374 | -0.01185505 | -9686.683 | -31.81969 | -0.9 | -9672.184
-1.449945 | -0.8989659 | -0.001371 |  |  |  | -0.8989659 | -0.001371 | -0.01182916 | -9665.533 | -31.5526
-1.444674 | -0.89569788 | -0.001368 |  |  |  | -0.89569788 | -0.001368 | -0.01180328 | -9644.383 | -31.79343
-1.439355 | -0.8924001 | -0.001367 |  |  |  | -0.8924001 | -0.001367 | -0.01179465 | -9637.333 | -31.52686
-1.434069 | -0.88912278 | -0.001362 |  |  |  | -0.88912278 | -0.001362 | -0.01175151 | -9602.083 | -31.46979
-1.428779 | -0.88584298 | -0.00136 |  |  |  | -0.88584298 | -0.00136 | -0.01173425 | -9587.983 | -31.58467
-1.423456 | -0.88254272 | -0.001355 |  |  |  | -0.88254272 | -0.001355 | -0.01169111 | -9552.733 | -31.08895
-1.418203 | -0.87928586 | -0.001353 |  |  |  | -0.87928586 | -0.001353 | -0.01167386 | -9538.633 | -31.6282
-1.412849 | -0.87596638 | -0.00135 |  |  |  | -0.87596638 | -0.00135 | -0.01164797 | -9517.483 | -31.51663
-1.407504 | -0.87265248 | -0.001348 |  |  |  | -0.87265248 | -0.001348 | -0.01163072 | -9503.383 | -31.49934
-1.402154 | -0.86933548 | -0.001346 |  |  |  | -0.86933548 | -0.001346 | -0.01161346 | -9489.283 | -31.1707
-1.396848 | -0.86604576 | -0.001342 |  |  |  | -0.86604576 | -0.001342 | -0.01157895 | -9461.083 | -30.60906
-1.391624 | -0.86280688 | -0.001339 |  |  |  | -0.86280688 | -0.001339 | -0.01155306 | -9439.934 | -31.0258
-1.386317 | -0.85951654 | -0.001336 |  |  |  | -0.85951654 | -0.001336 | -0.01152718 | -9418.784 | -31.17786
-1.380972 | -0.85620264 | -0.001333 |  |  |  | -0.85620264 | -0.001333 | -0.01150129 | -9397.634 | -30.83423
-1.375674 | -0.85291788 | -0.00133 |  |  |  | -0.85291788 | -0.00133 | -0.01147541 | -9376.484 | -31.18853
-1.370301 | -0.84958662 | -0.001326 |  |  |  | -0.84958662 | -0.001326 | -0.0114409 | -9348.284 | -30.90386
-1.364967 | -0.84627954 | -0.001325 |  |  |  | -0.84627954 | -0.001325 | -0.01143227 | -9341.234 | -30.81088
-1.359639 | -0.84297618 | -0.001321 |  |  |  | -0.84297618 | -0.001321 | -0.01139776 | -9313.034 | -30.29104
-1.354387 | -0.83971994 | -0.001318 |  |  |  | -0.83971994 | -0.001318 | -0.01137187 | -9291.884 | -30.56743
-1.349075 | -0.8364265 | -0.001315 |  |  |  | -0.8364265 | -0.001315 | -0.01134599 | -9270.734 | -30.64705
-1.343737 | -0.83311694 | -0.001312 |  |  |  | -0.83311694 | -0.001312 | -0.0113201 | -9249.584 | -30.09589
-1.338483 | -0.82985946 | -0.001309 |  |  |  | -0.82985946 | -0.001309 | -0.01129422 | -9228.434 | -30.22702
-1.333194 | -0.82658028 | -0.001306 |  |  |  | -0.82658028 | -0.001306 | -0.01126833 | -9207.284 | -30.04933
-1.327924 | -0.82331288 | -0.001303 |  |  |  | -0.82331288 | -0.001303 | -0.01124245 | -9186.134 | -30.61206
-1.322545 | -0.8199779 | -0.001301 |  |  |  | -0.8199779 | -0.001301 | -0.01122519 | -9172.034 | -29.97976
-1.317269 | -0.81670678 | -0.001299 |  |  |  | -0.81670678 | -0.001299 | -0.01120794 | -9157.934 | -30.30175
-1.311924 | -0.81339288 | -0.001295 |  |  |  | -0.81339288 | -0.001295 | -0.01117343 | -9129.734 | -29.77371
-1.306662 | -0.81013044 | -0.001294 |  |  |  | -0.81013044 | -0.001294 | -0.0111648 | -9122.684 | -29.77833
-1.301389 | -0.80686118 | -0.00129 |  |  |  | -0.80686118 | -0.00129 | -0.01113028 | -9094.484 | -30.41802
-1.295986 | -0.80351132 | -0.001286 |  |  |  | -0.80351132 | -0.001286 | -0.01109577 | -9066.284 | -29.66193
-1.290705 | -0.8002371 | -0.001284 |  |  |  | -0.8002371 | -0.001284 | -0.01107852 | -9052.184 | -29.95738 | -0.8 | -9050.671
-1.285361 | -0.79692382 | -0.001281 |  |  |  | -0.79692382 | -0.001281 | -0.01105263 | -9031.034 | -30.00475
-1.279996 | -0.79359752 | -0.001278 |  |  |  | -0.79359752 | -0.001278 | -0.01102675 | -9009.884 | -29.23696
-1.274756 | -0.79034872 | -0.001275 |  |  |  | -0.79034872 | -0.001275 | -0.01100086 | -8988.734 | -29.98715
-1.269371 | -0.78701002 | -0.001273 |  |  |  | -0.78701002 | -0.001273 | -0.01098361 | -8974.634 | -29.17246
-1.264122 | -0.78375564 | -0.00127 |  |  |  | -0.78375564 | -0.00127 | -0.01095772 | -8953.484 | -29.49228
-1.258805 | -0.7804591 | -0.001268 |  |  |  | -0.7804591 | -0.001268 | -0.01094047 | -8939.384 | -29.085
-1.253549 | -0.77720038 | -0.001264 |  |  |  | -0.77720038 | -0.001264 | -0.01090595 | -8911.184 | -29.40744
-1.24822 | -0.7738964 | -0.001261 |  |  |  | -0.7738964 | -0.001261 | -0.01088007 | -8890.034 | -29.26108
-1.242907 | -0.77060234 | -0.001259 |  |  |  | -0.77060234 | -0.001259 | -0.01086281 | -8875.935 | -29.03757
-1.237622 | -0.76732564 | -0.001255 |  |  |  | -0.76732564 | -0.001255 | -0.0108283 | -8847.735 | -28.94144
-1.232344 | -0.76405328 | -0.001254 |  |  |  | -0.76405328 | -0.001254 | -0.01081967 | -8840.685 | -29.05954
-1.227036 | -0.76076232 | -0.001251 |  |  |  | -0.76076232 | -0.001251 | -0.01079379 | -8819.535 | -29.05001
-1.221717 | -0.75746454 | -0.001248 |  |  |  | -0.75746454 | -0.001248 | -0.0107679 | -8798.385 | -29.0293
-1.216389 | -0.75416118 | -0.001245 |  |  |  | -0.75416118 | -0.001245 | -0.01074202 | -8777.235 | -28.85217
-1.211085 | -0.7508727 | -0.001244 |  |  |  | -0.7508727 | -0.001244 | -0.01073339 | -8770.185 | -28.80975
-1.205776 | -0.74758112 | -0.001239 |  |  |  | -0.74758112 | -0.001239 | -0.01069025 | -8734.935 | -29.0866
-1.200403 | -0.74424986 | -0.001238 |  |  |  | -0.74424986 | -0.001238 | -0.01068162 | -8727.885 | -28.65666
-1.195103 | -0.74096386 | -0.001236 |  |  |  | -0.74096386 | -0.001236 | -0.01066437 | -8713.785 | -29.19666
-1.18969 | -0.7376078 | -0.001232 |  |  |  | -0.7376078 | -0.001232 | -0.01062985 | -8685.585 | -28.17262
-1.184452 | -0.73436024 | -0.001229 |  |  |  | -0.73436024 | -0.001229 | -0.01060397 | -8664.435 | -28.57251
-1.179131 | -0.73106122 | -0.001228 |  |  |  | -0.73106122 | -0.001228 | -0.01059534 | -8657.385 | -27.83852
-1.173934 | -0.72783908 | -0.001223 |  |  |  | -0.72783908 | -0.001223 | -0.0105522 | -8622.135 | -28.53984
-1.168593 | -0.72452766 | -0.001222 |  |  |  | -0.72452766 | -0.001222 | -0.01054357 | -8615.085 | -28.58917
-1.163234 | -0.72120508 | -0.001219 |  |  |  | -0.72120508 | -0.001219 | -0.01051769 | -8593.935 | -27.9646
-1.157977 | -0.71794574 | -0.001215 |  |  |  | -0.71794574 | -0.001215 | -0.01048318 | -8565.735 | -28.26711
-1.15265 | -0.714643 | -0.001213 |  |  |  | -0.714643 | -0.001213 | -0.01046592 | -8551.635 | -28.21949
-1.147321 | -0.71133902 | -0.00121 |  |  |  | -0.71133902 | -0.00121 | -0.01044003 | -8530.485 | -28.47425
-1.141935 | -0.7079997 | -0.001209 |  |  |  | -0.7079997 | -0.001209 | -0.01043141 | -8523.435 | -27.95215
-1.136639 | -0.70471618 | -0.001206 |  |  |  | -0.70471618 | -0.001206 | -0.01040552 | -8502.285 | -27.98908
-1.131325 | -0.7014215 | -0.001204 |  |  |  | -0.7014215 | -0.001204 | -0.01038827 | -8488.185 | -27.58937 | -0.7 | -8478.947
-1.126076 | -0.69816712 | -0.001201 |  |  |  | -0.69816712 | -0.001201 | -0.01036238 | -8467.035 | -27.90327
-1.120754 | -0.69486748 | -0.001198 |  |  |  | -0.69486748 | -0.001198 | -0.0103365 | -8445.885 | -27.52073
-1.115494 | -0.69160628 | -0.001196 |  |  |  | -0.69160628 | -0.001196 | -0.01031924 | -8431.785 | -27.57399
-1.110215 | -0.6883333 | -0.001194 |  |  |  | -0.6883333 | -0.001194 | -0.01030198 | -8417.685 | -27.95415
-1.104852 | -0.68500824 | -0.001191 |  |  |  | -0.68500824 | -0.001191 | -0.0102761 | -8396.535 | -27.44301
-1.099576 | -0.68173712 | -0.001189 |  |  |  | -0.68173712 | -0.001189 | -0.01025884 | -8382.435 | -27.59817
-1.094259 | -0.67844058 | -0.001186 |  |  |  | -0.67844058 | -0.001186 | -0.01023296 | -8361.285 | -27.63848
-1.088923 | -0.67513226 | -0.001184 |  |  |  | -0.67513226 | -0.001184 | -0.0102157 | -8347.185 | -27.13969
-1.08367 | -0.6718754 | -0.00118 |  |  |  | -0.6718754 | -0.00118 | -0.01018119 | -8318.985 | -26.88122
-1.078456 | -0.66864272 | -0.001179 |  |  |  | -0.66864272 | -0.001179 | -0.01017256 | -8311.936 | -27.32459
-1.073147 | -0.66535114 | -0.001176 |  |  |  | -0.66535114 | -0.001176 | -0.01014668 | -8290.786 | -27.25763
-1.067842 | -0.66206204 | -0.001175 |  |  |  | -0.66206204 | -0.001175 | -0.01013805 | -8283.736 | -27.4714
-1.062484 | -0.65874008 | -0.001171 |  |  |  | -0.65874008 | -0.001171 | -0.01010354 | -8255.536 | -27.27329
-1.057151 | -0.65543362 | -0.001169 |  |  |  | -0.65543362 | -0.001169 | -0.01008628 | -8241.436 | -27.45486
-1.051771 | -0.65209802 | -0.001166 |  |  |  | -0.65209802 | -0.001166 | -0.0100604 | -8220.286 | -26.87801
-1.046495 | -0.6488269 | -0.001165 |  |  |  | -0.6488269 | -0.001165 | -0.01005177 | -8213.236 | -27.29663
-1.041123 | -0.64549626 | -0.00116 |  |  |  | -0.64549626 | -0.00116 | -0.01000863 | -8177.986 | -26.66869
-1.035861 | -0.64223382 | -0.001159 |  |  |  | -0.64223382 | -0.001159 | -0.01 | -8170.936 | -26.8569
-1.030555 | -0.6389441 | -0.001157 |  |  |  | -0.6389441 | -0.001157 | -0.009982744 | -8156.836 | -26.54133
-1.0253 | -0.635686 | -0.001154 |  |  |  | -0.635686 | -0.001154 | -0.009956859 | -8135.686 | -27.09876
-1.019923 | -0.63235226 | -0.001152 |  |  |  | -0.63235226 | -0.001152 | -0.009939603 | -8121.586 | -26.49475
-1.014659 | -0.62908858 | -0.001151 |  |  |  | -0.62908858 | -0.001151 | -0.009930975 | -8114.536 | -26.70498
-1.009344 | -0.62579328 | -0.001148 |  |  |  | -0.62579328 | -0.001148 | -0.009905091 | -8093.386 | -26.68861
-1.004023 | -0.62249426 | -0.001147 |  |  |  | -0.62249426 | -0.001147 | -0.009896462 | -8086.336 | -26.47687
-0.998735 | -0.6192157 | -0.001144 |  |  |  | -0.6192157 | -0.001144 | -0.009870578 | -8065.186 | -26.58558
-0.993416 | -0.61591792 | -0.001143 |  |  |  | -0.61591792 | -0.001143 | -0.00986195 | -8058.136 | -26.3445
-0.988136 | -0.61264432 | -0.00114 |  |  |  | -0.61264432 | -0.00114 | -0.009836066 | -8036.986 | -26.47431
-0.982816 | -0.60934592 | -0.001137 |  |  |  | -0.60934592 | -0.001137 | -0.009810181 | -8015.836 | -26.14465
-0.977553 | -0.60608286 | -0.001136 |  |  |  | -0.60608286 | -0.001136 | -0.009801553 | -8008.786 | -26.73338
-0.972162 | -0.60274044 | -0.001133 |  |  |  | -0.60274044 | -0.001133 | -0.009775669 | -7987.636 | -26.02134 | -0.6 | -7975.785
-0.966903 | -0.59947986 | -0.001131 |  |  |  | -0.59947986 | -0.001131 | -0.009758412 | -7973.536 | -26.13342
-0.961612 | -0.59619944 | -0.001129 |  |  |  | -0.59619944 | -0.001129 | -0.009741156 | -7959.436 | -26.14312
-0.956312 | -0.59291344 | -0.001128 |  |  |  | -0.59291344 | -0.001128 | -0.009732528 | -7952.386 | -26.53695
-0.950925 | -0.5895735 | -0.001126 |  |  |  | -0.5895735 | -0.001126 | -0.009715272 | -7938.286 | -26.13266
-0.945613 | -0.58628006 | -0.001125 |  |  |  | -0.58628006 | -0.001125 | -0.009706644 | -7931.236 | -25.74899
-0.940365 | -0.5830263 | -0.00112 |  |  |  | -0.5830263 | -0.00112 | -0.009663503 | -7895.986 | -26.32609
-0.934985 | -0.5796907 | -0.001119 |  |  |  | -0.5796907 | -0.001119 | -0.009654875 | -7888.936 | -25.57735
-0.929751 | -0.57644562 | -0.001117 |  |  |  | -0.57644562 | -0.001117 | -0.009637619 | -7874.836 | -25.55429
-0.92451 | -0.5731962 | -0.001114 |  |  |  | -0.5731962 | -0.001114 | -0.009611734 | -7853.686 | -26.05263
-0.919162 | -0.56988044 | -0.001115 |  |  |  | -0.56988044 | -0.001115 | -0.009620362 | -7860.736 | -26.07792
-0.913804 | -0.56655848 | -0.001112 |  |  |  | -0.56655848 | -0.001112 | -0.009594478 | -7839.586 | -25.80084
-0.908491 | -0.56326442 | -0.00111 |  |  |  | -0.56326442 | -0.00111 | -0.009577222 | -7825.486 | -26.11311
-0.903104 | -0.55992448 | -0.001108 |  |  |  | -0.55992448 | -0.001108 | -0.009559965 | -7811.386 | -25.61412
-0.897808 | -0.55664096 | -0.001105 |  |  |  | -0.55664096 | -0.001105 | -0.009534081 | -7790.236 | -25.32161
-0.892563 | -0.55338906 | -0.001104 |  |  |  | -0.55338906 | -0.001104 | -0.009525453 | -7783.186 | -25.66327
-0.88724 | -0.5500888 | -0.001102 |  |  |  | -0.5500888 | -0.001102 | -0.009508197 | -7769.086 | -25.43868
-0.881954 | -0.54681148 | -0.0011 |  |  |  | -0.54681148 | -0.0011 | -0.00949094 | -7754.986 | -25.2214
-0.876706 | -0.54355772 | -0.001099 |  |  |  | -0.54355772 | -0.001099 | -0.009482312 | -7747.936 | -25.36261
-0.871419 | -0.54027978 | -0.001096 |  |  |  | -0.54027978 | -0.001096 | -0.009456428 | -7726.787 | -25.53936
-0.866083 | -0.53697146 | -0.001094 |  |  |  | -0.53697146 | -0.001094 | -0.009439172 | -7712.687 | -25.53093
-0.860739 | -0.53365818 | -0.001092 |  |  |  | -0.53365818 | -0.001092 | -0.009421915 | -7698.587 | -25.4312
-0.855411 | -0.53035482 | -0.001092 |  |  |  | -0.53035482 | -0.001092 | -0.009421915 | -7698.587 | -24.84997
-0.8502 | -0.527124 | -0.00109 |  |  |  | -0.527124 | -0.00109 | -0.009404659 | -7684.487 | -25.47558
-0.844848 | -0.52380576 | -0.001088 |  |  |  | -0.52380576 | -0.001088 | -0.009387403 | -7670.387 | -24.89665
-0.839608 | -0.52055696 | -0.001086 |  |  |  | -0.52055696 | -0.001086 | -0.009370147 | -7656.287 | -25.15646
-0.834306 | -0.51726972 | -0.001085 |  |  |  | -0.51726972 | -0.001085 | -0.009361519 | -7649.237 | -25.49602
-0.828925 | -0.5139335 | -0.001083 |  |  |  | -0.5139335 | -0.001083 | -0.009344262 | -7635.137 | -25.25728
-0.823587 | -0.51062394 | -0.001082 |  |  |  | -0.51062394 | -0.001082 | -0.009335634 | -7628.087 | -25.0758
-0.81828 | -0.5073336 | -0.00108 |  |  |  | -0.5073336 | -0.00108 | -0.009318378 | -7613.987 | -25.27221
-0.812924 | -0.50401288 | -0.001079 |  |  |  | -0.50401288 | -0.001079 | -0.00930975 | -7606.937 | -24.8151
-0.80766 | -0.5007492 | -0.001078 |  |  |  | -0.5007492 | -0.001078 | -0.009301122 | -7599.887 | -24.95259 | -0.5 | -7595.067
-0.802357 | -0.49746134 | -0.001075 |  |  |  | -0.49746134 | -0.001075 | -0.009275237 | -7578.737 | -25.08471
-0.797016 | -0.49414992 | -0.001074 |  |  |  | -0.49414992 | -0.001074 | -0.009266609 | -7571.687 | -24.59214
-0.791775 | -0.4909005 | -0.001073 |  |  |  | -0.4909005 | -0.001073 | -0.009257981 | -7564.637 | -25.0849
-0.786424 | -0.48758288 | -0.001072 |  |  |  | -0.48758288 | -0.001072 | -0.009249353 | -7557.587 | -24.49948
-0.781193 | -0.48433966 | -0.001071 |  |  |  | -0.48433966 | -0.001071 | -0.009240725 | -7550.537 | -25.28366
-0.775787 | -0.48098794 | -0.001069 |  |  |  | -0.48098794 | -0.001069 | -0.009223469 | -7536.437 | -24.58501
-0.770523 | -0.47772426 | -0.001068 |  |  |  | -0.47772426 | -0.001068 | -0.00921484 | -7529.387 | -24.81397
-0.765205 | -0.4744271 | -0.001067 |  |  |  | -0.4744271 | -0.001067 | -0.009206212 | -7522.337 | -24.89096
-0.759868 | -0.47111816 | -0.001067 |  |  |  | -0.47111816 | -0.001067 | -0.009206212 | -7522.337 | -24.63932
-0.75458 | -0.4678396 | -0.001065 |  |  |  | -0.4678396 | -0.001065 | -0.009188956 | -7508.237 | -24.99771
-0.749205 | -0.4645071 | -0.001063 |  |  |  | -0.4645071 | -0.001063 | -0.0091717 | -7494.137 | -24.49099
-0.743934 | -0.46123908 | -0.001063 |  |  |  | -0.46123908 | -0.001063 | -0.0091717 | -7494.137 | -24.88329
-0.738571 | -0.45791402 | -0.00106 |  |  |  | -0.45791402 | -0.00106 | -0.009145815 | -7472.987 | -24.3987
-0.733305 | -0.4546491 | -0.00106 |  |  |  | -0.4546491 | -0.00106 | -0.009145815 | -7472.987 | -24.63264
-0.727986 | -0.45135132 | -0.001059 |  |  |  | -0.45135132 | -0.001059 | -0.009137187 | -7465.937 | -24.53537
-0.722683 | -0.44806346 | -0.001058 |  |  |  | -0.44806346 | -0.001058 | -0.009128559 | -7458.887 | -24.47059
-0.717389 | -0.44478118 | -0.001057 |  |  |  | -0.44478118 | -0.001057 | -0.009119931 | -7451.837 | -24.3251
-0.712119 | -0.44151378 | -0.001055 |  |  |  | -0.44151378 | -0.001055 | -0.009102675 | -7437.737 | -24.46569
-0.706811 | -0.43822282 | -0.001054 |  |  |  | -0.43822282 | -0.001054 | -0.009094047 | -7430.687 | -24.51374
-0.701485 | -0.4349207 | -0.001052 |  |  |  | -0.4349207 | -0.001052 | -0.00907679 | -7416.587 | -24.21684
-0.696216 | -0.43165392 | -0.001051 |  |  |  | -0.43165392 | -0.001051 | -0.009068162 | -7409.537 | -24.75918
-0.690829 | -0.42831398 | -0.001052 |  |  |  | -0.42831398 | -0.001052 | -0.00907679 | -7416.587 | -24.01002
-0.685605 | -0.4250751 | -0.001051 |  |  |  | -0.4250751 | -0.001051 | -0.009068162 | -7409.537 | -24.6989
-0.680226 | -0.42174012 | -0.00105 |  |  |  | -0.42174012 | -0.00105 | -0.009059534 | -7402.487 | -24.33134
-0.674922 | -0.41845164 | -0.001049 |  |  |  | -0.41845164 | -0.001049 | -0.009050906 | -7395.437 | -24.41604
-0.669597 | -0.41515014 | -0.001049 |  |  |  | -0.41515014 | -0.001049 | -0.009050906 | -7395.437 | -24.24159
-0.664305 | -0.4118691 | -0.001047 |  |  |  | -0.4118691 | -0.001047 | -0.00903365 | -7381.337 | -24.26666
-0.659005 | -0.4085831 | -0.001048 |  |  |  | -0.4085831 | -0.001048 | -0.009042278 | -7388.387 | -24.02857
-0.653757 | -0.40532934 | -0.001047 |  |  |  | -0.40532934 | -0.001047 | -0.00903365 | -7381.337 | -24.32335
-0.648437 | -0.40203094 | -0.001045 |  |  |  | -0.40203094 | -0.001045 | -0.009016393 | -7367.237 | -24.35491 | -0.4 | -7367.237
-0.643105 | -0.3987251 | -0.001045 |  |  |  | -0.3987251 | -0.001045 | -0.009016393 | -7367.237 | -24.20874
-0.637805 | -0.3954391 | -0.001045 |  |  |  | -0.3954391 | -0.001045 | -0.009016393 | -7367.237 | -24.36354
-0.632466 | -0.39212892 | -0.001043 |  |  |  | -0.39212892 | -0.001043 | -0.008999137 | -7353.137 | -23.97093
-0.627208 | -0.38886896 | -0.001043 |  |  |  | -0.38886896 | -0.001043 | -0.008999137 | -7353.137 | -24.2196
-0.621898 | -0.38557676 | -0.001044 |  |  |  | -0.38557676 | -0.001044 | -0.009007765 | -7360.187 | -24.17855
-0.616597 | -0.38229014 | -0.001043 |  |  |  | -0.38229014 | -0.001043 | -0.008999137 | -7353.137 | -24.48609
-0.611226 | -0.37896012 | -0.001043 |  |  |  | -0.37896012 | -0.001043 | -0.008999137 | -7353.137 | -24.07579
-0.605945 | -0.3756859 | -0.001043 |  |  |  | -0.3756859 | -0.001043 | -0.008999137 | -7353.137 | -24.1326
-0.600649 | -0.37240238 | -0.001042 |  |  |  | -0.37240238 | -0.001042 | -0.008990509 | -7346.087 | -24.39885
-0.595292 | -0.36908104 | -0.001042 |  |  |  | -0.36908104 | -0.001042 | -0.008990509 | -7346.087 | -24.31232
-0.589954 | -0.36577148 | -0.001042 |  |  |  | -0.36577148 | -0.001042 | -0.008990509 | -7346.087 | -24.31431
-0.584613 | -0.36246006 | -0.001041 |  |  |  | -0.36246006 | -0.001041 | -0.008981881 | -7339.037 | -23.80444
-0.579384 | -0.35921808 | -0.001042 |  |  |  | -0.35921808 | -0.001042 | -0.008990509 | -7346.087 | -24.05027
-0.574101 | -0.35594262 | -0.001041 |  |  |  | -0.35594262 | -0.001041 | -0.008981881 | -7339.037 | -23.87728
-0.568856 | -0.35269072 | -0.001042 |  |  |  | -0.35269072 | -0.001042 | -0.008990509 | -7346.087 | -24.42163
-0.563494 | -0.34936628 | -0.001042 |  |  |  | -0.34936628 | -0.001042 | -0.008990509 | -7346.087 | -24.32143
-0.558154 | -0.34605548 | -0.001042 |  |  |  | -0.34605548 | -0.001042 | -0.008990509 | -7346.087 | -24.11647
-0.552859 | -0.34277258 | -0.001042 |  |  |  | -0.34277258 | -0.001042 | -0.008990509 | -7346.087 | -24.10281
-0.547567 | -0.33949154 | -0.001042 |  |  |  | -0.33949154 | -0.001042 | -0.008990509 | -7346.087 | -24.06181
-0.542284 | -0.33621608 | -0.001042 |  |  |  | -0.33621608 | -0.001042 | -0.008990509 | -7346.087 | -24.40403
-0.536931 | -0.33289722 | -0.001044 |  |  |  | -0.33289722 | -0.001044 | -0.009007765 | -7360.187 | -23.83416
-0.531703 | -0.32965586 | -0.001042 |  |  |  | -0.32965586 | -0.001042 | -0.008990509 | -7346.087 | -24.15575
-0.526407 | -0.32637234 | -0.001045 |  |  |  | -0.32637234 | -0.001045 | -0.009016393 | -7367.237 | -24.25442
-0.521097 | -0.32308014 | -0.001045 |  |  |  | -0.32308014 | -0.001045 | -0.009016393 | -7367.237 | -24.41885
-0.515751 | -0.31976562 | -0.001045 |  |  |  | -0.31976562 | -0.001045 | -0.009016393 | -7367.237 | -24.35034
-0.51042 | -0.3164604 | -0.001045 |  |  |  | -0.3164604 | -0.001045 | -0.009016393 | -7367.237 | -24.71844
-0.505011 | -0.31310682 | -0.001046 |  |  |  | -0.31310682 | -0.001046 | -0.009025022 | -7374.287 | -24.3487
-0.499688 | -0.30980656 | -0.001047 |  |  |  | -0.30980656 | -0.001047 | -0.00903365 | -7381.337 | -24.10417
-0.494426 | -0.30654412 | -0.001049 |  |  |  | -0.30654412 | -0.001049 | -0.009050906 | -7395.437 | -24.34267
-0.489117 | -0.30325254 | -0.001049 |  |  |  | -0.30325254 | -0.001049 | -0.009050906 | -7395.437 | -24.2717 | -0.3 | -7402.427
-0.483826 | -0.29997212 | -0.00105 |  |  |  | -0.29997212 | -0.00105 | -0.009059534 | -7402.487 | -23.97341
-0.478605 | -0.2967351 | -0.001051 |  |  |  | -0.2967351 | -0.001051 | -0.009068162 | -7409.537 | -24.74796
-0.473223 | -0.29339826 | -0.001053 |  |  |  | -0.29339826 | -0.001053 | -0.009085418 | -7423.637 | -24.67692
-0.467859 | -0.29007258 | -0.001052 |  |  |  | -0.29007258 | -0.001052 | -0.00907679 | -7416.587 | -24.25599
-0.462589 | -0.28680518 | -0.001054 |  |  |  | -0.28680518 | -0.001054 | -0.009094047 | -7430.687 | -24.44963
-0.457287 | -0.28351794 | -0.001056 |  |  |  | -0.28351794 | -0.001056 | -0.009111303 | -7444.787 | -24.5699
-0.451969 | -0.28022078 | -0.001058 |  |  |  | -0.28022078 | -0.001058 | -0.009128559 | -7458.887 | -24.56765
-0.446654 | -0.27692548 | -0.001057 |  |  |  | -0.27692548 | -0.001057 | -0.009119931 | -7451.837 | -24.40354
-0.441377 | -0.27365374 | -0.001059 |  |  |  | -0.27365374 | -0.001059 | -0.009137187 | -7465.937 | -24.57709
-0.436075 | -0.2703665 | -0.001062 |  |  |  | -0.2703665 | -0.001062 | -0.009163072 | -7487.087 | -24.92996
-0.430707 | -0.26703834 | -0.001063 |  |  |  | -0.26703834 | -0.001063 | -0.0091717 | -7494.137 | -24.55812
-0.425429 | -0.26376598 | -0.001066 |  |  |  | -0.26376598 | -0.001066 | -0.009197584 | -7515.287 | -24.83268
-0.420102 | -0.26046324 | -0.001067 |  |  |  | -0.26046324 | -0.001067 | -0.009206212 | -7522.337 | -24.85123
-0.414781 | -0.25716422 | -0.00107 |  |  |  | -0.25716422 | -0.00107 | -0.009232097 | -7543.487 | -24.68718
-0.409505 | -0.2538931 | -0.001071 |  |  |  | -0.2538931 | -0.001071 | -0.009240725 | -7550.537 | -25.05214
-0.404156 | -0.25057672 | -0.001072 |  |  |  | -0.25057672 | -0.001072 | -0.009249353 | -7557.587 | -24.69067
-0.398894 | -0.24731428 | -0.001075 |  |  |  | -0.24731428 | -0.001075 | -0.009275237 | -7578.737 | -24.77169
-0.393627 | -0.24404874 | -0.001077 |  |  |  | -0.24404874 | -0.001077 | -0.009292494 | -7592.837 | -25.09324
-0.388304 | -0.24074848 | -0.00108 |  |  |  | -0.24074848 | -0.00108 | -0.009318378 | -7613.987 | -25.05003
-0.383 | -0.23746 | -0.001081 |  |  |  | -0.23746 | -0.001081 | -0.009327006 | -7621.037 | -25.10846
-0.377691 | -0.23416842 | -0.001083 |  |  |  | -0.23416842 | -0.001083 | -0.009344262 | -7635.137 | -25.27076
-0.37236 | -0.2308632 | -0.001086 |  |  |  | -0.2308632 | -0.001086 | -0.009370147 | -7656.287 | -25.10299
-0.367079 | -0.22758898 | -0.001089 |  |  |  | -0.22758898 | -0.001089 | -0.009396031 | -7677.437 | -25.34592
-0.361764 | -0.22429368 | -0.001093 |  |  |  | -0.22429368 | -0.001093 | -0.009430544 | -7705.637 | -25.51125
-0.356429 | -0.22098598 | -0.001095 |  |  |  | -0.22098598 | -0.001095 | -0.0094478 | -7719.737 | -24.89073
-0.351238 | -0.21776756 | -0.001099 |  |  |  | -0.21776756 | -0.001099 | -0.009482312 | -7747.936 | -25.83175
-0.345863 | -0.21443506 | -0.0011 |  |  |  | -0.21443506 | -0.0011 | -0.00949094 | -7754.986 | -25.68537
-0.340533 | -0.21113046 | -0.001105 |  |  |  | -0.21113046 | -0.001105 | -0.009534081 | -7790.236 | -25.55311
-0.335252 | -0.20785624 | -0.001109 |  |  |  | -0.20785624 | -0.001109 | -0.009568594 | -7818.436 | -25.86204
-0.329924 | -0.20455288 | -0.001112 |  |  |  | -0.20455288 | -0.001112 | -0.009594478 | -7839.586 | -25.89973
-0.324605 | -0.2012551 | -0.001116 |  |  |  | -0.2012551 | -0.001116 | -0.009628991 | -7867.786 | -25.92737 | -0.2 | -7875.852
-0.319297 | -0.19796414 | -0.001119 |  |  |  | -0.19796414 | -0.001119 | -0.009654875 | -7888.936 | -25.60352
-0.314067 | -0.19472154 | -0.001121 |  |  |  | -0.19472154 | -0.001121 | -0.009672131 | -7903.036 | -26.43489
-0.308684 | -0.19138408 | -0.001126 |  |  |  | -0.19138408 | -0.001126 | -0.009715272 | -7938.286 | -26.04279
-0.303402 | -0.18810924 | -0.00113 |  |  |  | -0.18810924 | -0.00113 | -0.009749784 | -7966.486 | -26.28034
-0.298093 | -0.18481766 | -0.001135 |  |  |  | -0.18481766 | -0.001135 | -0.009792925 | -8001.736 | -26.42123
-0.292779 | -0.18152298 | -0.00114 |  |  |  | -0.18152298 | -0.00114 | -0.009836066 | -8036.986 | -26.42093
-0.287486 | -0.17824132 | -0.001144 |  |  |  | -0.17824132 | -0.001144 | -0.009870578 | -8065.186 | -26.60522
-0.282177 | -0.17494974 | -0.001149 |  |  |  | -0.17494974 | -0.001149 | -0.009913719 | -8100.436 | -26.76151
-0.27686 | -0.1716532 | -0.001154 |  |  |  | -0.1716532 | -0.001154 | -0.009956859 | -8135.686 | -26.90805
-0.271537 | -0.16835294 | -0.001159 |  |  |  | -0.16835294 | -0.001159 | -0.01 | -8170.936 | -27.13099
-0.266193 | -0.16503966 | -0.001164 |  |  |  | -0.16503966 | -0.001164 | -0.01004314 | -8206.186 | -26.78508
-0.260942 | -0.16178404 | -0.00117 |  |  |  | -0.16178404 | -0.00117 | -0.01009491 | -8248.486 | -26.9818
-0.255675 | -0.1585185 | -0.001174 |  |  |  | -0.1585185 | -0.001174 | -0.01012942 | -8276.686 | -27.62311
-0.250308 | -0.15519096 | -0.001181 |  |  |  | -0.15519096 | -0.001181 | -0.01018982 | -8326.035 | -27.53753
-0.244987 | -0.15189194 | -0.001187 |  |  |  | -0.15189194 | -0.001187 | -0.01024159 | -8368.335 | -27.83441
-0.239638 | -0.14857556 | -0.001194 |  |  |  | -0.14857556 | -0.001194 | -0.01030198 | -8417.685 | -27.97346
-0.234287 | -0.14525794 | -0.001198 |  |  |  | -0.14525794 | -0.001198 | -0.0103365 | -8445.885 | -27.62518
-0.229029 | -0.14199798 | -0.001206 |  |  |  | -0.14199798 | -0.001206 | -0.01040552 | -8502.285 | -28.10418
-0.223713 | -0.13870206 | -0.001213 |  |  |  | -0.13870206 | -0.001213 | -0.01046592 | -8551.635 | -27.93545
-0.218455 | -0.1354421 | -0.001218 |  |  |  | -0.1354421 | -0.001218 | -0.01050906 | -8586.885 | -28.4364
-0.213129 | -0.13213998 | -0.001225 |  |  |  | -0.13213998 | -0.001225 | -0.01056946 | -8636.235 | -28.48829
-0.207828 | -0.12885336 | -0.001234 |  |  |  | -0.12885336 | -0.001234 | -0.01064711 | -8699.685 | -29.25784
-0.202419 | -0.12549978 | -0.001241 |  |  |  | -0.12549978 | -0.001241 | -0.01070751 | -8749.035 | -28.92362
-0.197104 | -0.12220448 | -0.001249 |  |  |  | -0.12220448 | -0.001249 | -0.01077653 | -8805.435 | -29.1964
-0.191771 | -0.11889802 | -0.001256 |  |  |  | -0.11889802 | -0.001256 | -0.01083693 | -8854.785 | -28.9687
-0.186509 | -0.11563558 | -0.001263 |  |  |  | -0.11563558 | -0.001263 | -0.01089733 | -8904.134 | -29.36927
-0.18121 | -0.1123502 | -0.001273 |  |  |  | -0.1123502 | -0.001273 | -0.01098361 | -8974.634 | -29.87356
-0.175858 | -0.10903196 | -0.001281 |  |  |  | -0.10903196 | -0.001281 | -0.01105263 | -9031.034 | -29.60631
-0.170591 | -0.10576642 | -0.001291 |  |  |  | -0.10576642 | -0.001291 | -0.01113891 | -9101.534 | -29.94936
-0.1653 | -0.102486 | -0.001299 |  |  |  | -0.102486 | -0.001299 | -0.01120794 | -9157.934 | -30.20328 | -0.1 | -9216.637
-0.160003 | -0.09920186 | -0.00131 |  |  |  | -0.09920186 | -0.00131 | -0.01130285 | -9235.484 | -30.10734
-0.154761 | -0.09595182 | -0.001318 |  |  |  | -0.09595182 | -0.001318 | -0.01137187 | -9291.884 | -30.99029
-0.149404 | -0.09263048 | -0.001329 |  |  |  | -0.09263048 | -0.001329 | -0.01146678 | -9369.434 | -30.96787
-0.144095 | -0.0893389 | -0.00134 |  |  |  | -0.0893389 | -0.00134 | -0.01156169 | -9446.984 | -31.41124
-0.138756 | -0.08602872 | -0.001352 |  |  |  | -0.08602872 | -0.001352 | -0.01166523 | -9531.583 | -31.70908
-0.133414 | -0.08271668 | -0.001364 |  |  |  | -0.08271668 | -0.001364 | -0.01176877 | -9616.183 | -31.49872
-0.128152 | -0.07945424 | -0.001375 |  |  |  | -0.07945424 | -0.001375 | -0.01186368 | -9693.733 | -32.29404
-0.122804 | -0.07613848 | -0.001388 |  |  |  | -0.07613848 | -0.001388 | -0.01197584 | -9785.383 | -32.08051
-0.117539 | -0.07287418 | -0.0014 |  |  |  | -0.07287418 | -0.0014 | -0.01207938 | -9869.983 | -33.27143
-0.112129 | -0.06951998 | -0.001414 |  |  |  | -0.06951998 | -0.001414 | -0.01220017 | -9968.683 | -33.02944
-0.106815 | -0.0662253 | -0.00143 |  |  |  | -0.0662253 | -0.00143 | -0.01233822 | -10081.48 | -33.06273
-0.101553 | -0.06296286 | -0.001445 |  |  |  | -0.06296286 | -0.001445 | -0.01246764 | -10187.23 | -33.83946
-0.096223 | -0.05965826 | -0.00146 |  |  |  | -0.05965826 | -0.00146 | -0.01259707 | -10292.98 | -34.23551
-0.090893 | -0.05635366 | -0.001479 |  |  |  | -0.05635366 | -0.001479 | -0.012761 | -10426.93 | -34.37237
-0.08561 | -0.0530782 | -0.001498 |  |  |  | -0.0530782 | -0.001498 | -0.01292494 | -10560.88 | -34.57561
-0.080361 | -0.04982382 | -0.001516 |  |  |  | -0.04982382 | -0.001516 | -0.01308024 | -10687.78 | -35.46799
-0.075054 | -0.04653348 | -0.001542 |  |  |  | -0.04653348 | -0.001542 | -0.01330457 | -10871.08 | -35.45939
-0.069837 | -0.04329894 | -0.001568 |  |  |  | -0.04329894 | -0.001568 | -0.0135289 | -11054.38 | -36.6836
-0.064532 | -0.04000984 | -0.001596 |  |  |  | -0.04000984 | -0.001596 | -0.01377049 | -11251.78 | -37.6871
-0.059175 | -0.0366885 | -0.001623 |  |  |  | -0.0366885 | -0.001623 | -0.01400345 | -11442.13 | -37.85539
-0.053878 | -0.03340436 | -0.001647 |  |  |  | -0.03340436 | -0.001647 | -0.01421053 | -11611.33 | -38.32569
-0.04858 | -0.0301196 | -0.001663 |  |  |  | -0.0301196 | -0.001663 | -0.01434858 | -11724.13 | -39.39904
-0.043189 | -0.02677718 | -0.001681 |  |  |  | -0.02677718 | -0.001681 | -0.01450388 | -11851.03 | -39.18687
-0.037881 | -0.02348622 | -0.001697 |  |  |  | -0.02348622 | -0.001697 | -0.01464193 | -11963.83 | -39.13545
-0.032622 | -0.02022564 | -0.001708 |  |  |  | -0.02022564 | -0.001708 | -0.01473684 | -12041.38 | -39.7233
-0.027326 | -0.01694212 | -0.001724 |  |  |  | -0.01694212 | -0.001724 | -0.01487489 | -12154.18 | -39.16578
-0.022163 | -0.01374106 | -0.001747 |  |  |  | -0.01374106 | -0.001747 | -0.01507334 | -12316.33 | -40.6687
-0.016887 | -0.01046994 | -0.00178 |  |  |  | -0.01046994 | -0.00178 | -0.01535807 | -12548.98 | -41.22429
-0.011643 | -0.00721866 | -0.001817 |  |  |  | -0.00721866 | -0.001817 | -0.01567731 | -12809.83 | -42.73307
-0.006321 | -0.00391902 | -0.001857 |  |  |  | -0.00391902 | -0.001857 | -0.01602243 | -13091.83 | -39.43837
-0.001496 | -0.00092752 | -0.001883 |  |  |  | -0.00092752 | -0.001883 | -0.01624676 | -13275.13 | -25.32176
0.001583 | 0.00098146 | -0.00188 |  |  |  | 0.00098146 | -0.00188 | -0.01622088 | -13253.98 | -9.604163
0.002758 | 0.00170996 | -0.00186 |  |  |  | 0.00170996 | -0.00186 | -0.01604832 | -13112.98 | -1.376784
0.002929 | 0.00181598 | -0.001824 |  |  |  | 0.00181598 | -0.001824 | -0.0157377 | -12859.18 | 12.39553
0.00132 | 0.0008184 | -0.001701 |  |  |  | 0.0008184 | -0.001701 | -0.01467645 | -11992.03 | -0.4993422
0.001384 | 0.00085808 | -0.001869 |  |  |  | 0.00085808 | -0.001869 | -0.01612597 | -13176.43 | -40.41954
0.006189 | 0.00383718 | -0.00198 |  |  |  | 0.00383718 | -0.00198 | -0.01708369 | -13958.98 | -65.12595
0.013576 | 0.00841712 | -0.002054 |  |  |  | 0.00841712 | -0.002054 | -0.01772217 | -14480.67 | -78.75122
0.022213 | 0.01377206 | -0.002118 |  |  |  | 0.01377206 | -0.002118 | -0.01827437 | -14931.87 | -85.69122
0.031389 | 0.01946118 | -0.002155 |  |  |  | 0.01946118 | -0.002155 | -0.01859362 | -15192.72 | -86.50988
0.040554 | 0.02514348 | -0.002164 |  |  |  | 0.02514348 | -0.002164 | -0.01867127 | -15256.17 | -82.84621
0.049339 | 0.03059018 | -0.002151 |  |  |  | 0.03059018 | -0.002151 | -0.0185591 | -15164.52 | -70.23384
0.056851 | 0.03524762 | -0.002127 |  |  |  | 0.03524762 | -0.002127 | -0.01835203 | -14995.32 | -59.48363
0.063293 | 0.03924166 | -0.002098 |  |  |  | 0.03924166 | -0.002098 | -0.01810181 | -14790.87 | -52.38267
0.069056 | 0.04281472 | -0.002061 |  |  |  | 0.04281472 | -0.002061 | -0.01778257 | -14530.02 | -50.53857
0.074721 | 0.04632702 | -0.002021 |  |  |  | 0.04632702 | -0.002021 | -0.01743745 | -14248.03 | -47.42215
0.080147 | 0.04969114 | -0.001978 |  |  |  | 0.04969114 | -0.001978 | -0.01706644 | -13944.88 | -45.43769
0.085467 | 0.05298954 | -0.00193 |  |  |  | 0.05298954 | -0.00193 | -0.01665229 | -13606.48 | -44.14656
0.090766 | 0.05627492 | -0.001882 |  |  |  | 0.05627492 | -0.001882 | -0.01623814 | -13268.08 | -43.08233
0.096068 | 0.05956216 | -0.001836 |  |  |  | 0.05956216 | -0.001836 | -0.01584124 | -12943.78 | -42.43213
0.101421 | 0.06288102 | -0.001791 |  |  |  | 0.06288102 | -0.001791 | -0.01545298 | -12626.53 | -40.94629
0.106715 | 0.0661633 | -0.001748 |  |  |  | 0.0661633 | -0.001748 | -0.01508197 | -12323.38 | -39.87268
0.111994 | 0.06943628 | -0.001708 |  |  |  | 0.06943628 | -0.001708 | -0.01473684 | -12041.38 | -38.52309
0.117209 | 0.07266958 | -0.001672 |  |  |  | 0.07266958 | -0.001672 | -0.01442623 | -11787.58 | -38.74079
0.122566 | 0.07599092 | -0.001637 |  |  |  | 0.07599092 | -0.001637 | -0.01412425 | -11540.83 | -37.61112
0.127871 | 0.07928002 | -0.001607 |  |  |  | 0.07928002 | -0.001607 | -0.0138654 | -11329.33 | -37.09171
0.133203 | 0.08258586 | -0.001576 |  |  |  | 0.08258586 | -0.001576 | -0.01359793 | -11110.78 | -36.14681
0.138499 | 0.08586938 | -0.001547 |  |  |  | 0.08586938 | -0.001547 | -0.01334771 | -10906.33 | -35.7082
0.143828 | 0.08917336 | -0.001519 |  |  |  | 0.08917336 | -0.001519 | -0.01310613 | -10708.93 | -34.8836
0.149122 | 0.09245564 | -0.001496 |  |  |  | 0.09245564 | -0.001496 | -0.01290768 | -10546.78 | -34.5241
0.154448 | 0.09575776 | -0.00147 |  |  |  | 0.09575776 | -0.00147 | -0.01268335 | -10363.48 | -34.31173
0.159832 | 0.09909584 | -0.001446 |  |  |  | 0.09909584 | -0.001446 | -0.01247627 | -10194.28 | -33.17459 | 0.1 | -10151.52
0.165121 | 0.10237502 | -0.001424 |  |  |  | 0.10237502 | -0.001424 | -0.01228645 | -10039.18 | -32.61121
0.170403 | 0.10564986 | -0.001401 |  |  |  | 0.10564986 | -0.001401 | -0.01208801 | -9877.033 | -32.15678
0.17569 | 0.1089278 | -0.001382 |  |  |  | 0.1089278 | -0.001382 | -0.01192407 | -9743.083 | -31.83847
0.181001 | 0.11222062 | -0.001361 |  |  |  | 0.11222062 | -0.001361 | -0.01174288 | -9595.033 | -31.07258
0.186259 | 0.11548058 | -0.001343 |  |  |  | 0.11548058 | -0.001343 | -0.01158758 | -9468.133 | -31.10203
0.191597 | 0.11879014 | -0.001323 |  |  |  | 0.11879014 | -0.001323 | -0.01141501 | -9327.134 | -30.61834
0.19693 | 0.1220966 | -0.001304 |  |  |  | 0.1220966 | -0.001304 | -0.01125108 | -9193.184 | -30.01729
0.202233 | 0.12538446 | -0.001286 |  |  |  | 0.12538446 | -0.001286 | -0.01109577 | -9066.284 | -29.81723
0.207577 | 0.12869774 | -0.001267 |  |  |  | 0.12869774 | -0.001267 | -0.01093184 | -8932.334 | -29.12116
0.212873 | 0.13198126 | -0.001249 |  |  |  | 0.13198126 | -0.001249 | -0.01077653 | -8805.435 | -29.04139
0.218229 | 0.13530198 | -0.001232 |  |  |  | 0.13530198 | -0.001232 | -0.01062985 | -8685.585 | -28.12088
0.223483 | 0.13855946 | -0.001217 |  |  |  | 0.13855946 | -0.001217 | -0.01050043 | -8579.835 | -28.36091
0.228852 | 0.14188824 | -0.0012 |  |  |  | 0.14188824 | -0.0012 | -0.01035375 | -8459.985 | -27.32241
0.234096 | 0.14513952 | -0.001184 |  |  |  | 0.14513952 | -0.001184 | -0.0102157 | -8347.185 | -27.58278
0.239462 | 0.14846644 | -0.001168 |  |  |  | 0.14846644 | -0.001168 | -0.01007765 | -8234.386 | -27.10103
0.244807 | 0.15178034 | -0.001152 |  |  |  | 0.15178034 | -0.001152 | -0.009939603 | -8121.586 | -26.61045
0.250124 | 0.15507688 | -0.001138 |  |  |  | 0.15507688 | -0.001138 | -0.009818809 | -8022.886 | -26.10545
0.255407 | 0.15835234 | -0.001123 |  |  |  | 0.15835234 | -0.001123 | -0.009689387 | -7917.136 | -25.62081
0.260664 | 0.16161168 | -0.001107 |  |  |  | 0.16161168 | -0.001107 | -0.009551337 | -7804.336 | -25.6079
0.26599 | 0.1649138 | -0.001093 |  |  |  | 0.1649138 | -0.001093 | -0.009430544 | -7705.637 | -25.48105
0.271353 | 0.16823886 | -0.001081 |  |  |  | 0.16823886 | -0.001081 | -0.009327006 | -7621.037 | -24.96752
0.276674 | 0.17153788 | -0.001066 |  |  |  | 0.17153788 | -0.001066 | -0.009197584 | -7515.287 | -24.50067
0.281967 | 0.17481954 | -0.001052 |  |  |  | 0.17481954 | -0.001052 | -0.00907679 | -7416.587 | -24.20204
0.287263 | 0.17810306 | -0.001039 |  |  |  | 0.17810306 | -0.001039 | -0.008964625 | -7324.937 | -23.92368
0.292564 | 0.18138968 | -0.001026 |  |  |  | 0.18138968 | -0.001026 | -0.008852459 | -7233.287 | -23.92994
0.297934 | 0.18471908 | -0.001013 |  |  |  | 0.18471908 | -0.001013 | -0.008740293 | -7141.638 | -23.24205
0.303217 | 0.18799454 | -0.001 |  |  |  | 0.18799454 | -0.001 | -0.008628128 | -7049.988 | -23.00407
0.308509 | 0.19127558 | -0.000989 |  |  |  | 0.19127558 | -0.000989 | -0.008533218 | -6972.438 | -22.8437
0.313831 | 0.19457522 | -0.000975 |  |  |  | 0.19457522 | -0.000975 | -0.008412425 | -6873.738 | -22.4385
0.319126 | 0.19785812 | -0.000964 |  |  |  | 0.19785812 | -0.000964 | -0.008317515 | -6796.188 | -22.18588 | 0.2 | -6736.46
0.324427 | 0.20114474 | -0.000951 |  |  |  | 0.20114474 | -0.000951 | -0.008205349 | -6704.538 | -22.01866
0.329752 | 0.20444624 | -0.000941 |  |  |  | 0.20444624 | -0.000941 | -0.008119068 | -6634.038 | -21.82451
0.335095 | 0.2077589 | -0.000928 |  |  |  | 0.2077589 | -0.000928 | -0.008006903 | -6542.389 | -21.42329
0.340408 | 0.21105296 | -0.000917 |  |  |  | 0.21105296 | -0.000917 | -0.007911993 | -6464.839 | -21.13995
0.345714 | 0.21434268 | -0.000906 |  |  |  | 0.21434268 | -0.000906 | -0.007817084 | -6387.289 | -20.88855
0.351018 | 0.21763116 | -0.000896 |  |  |  | 0.21763116 | -0.000896 | -0.007730802 | -6316.789 | -20.62575
0.35632 | 0.2209184 | -0.000884 |  |  |  | 0.2209184 | -0.000884 | -0.007627265 | -6232.189 | -20.12493
0.361558 | 0.22416596 | -0.000874 |  |  |  | 0.22416596 | -0.000874 | -0.007540984 | -6161.689 | -20.18086
0.366871 | 0.22746002 | -0.000864 |  |  |  | 0.22746002 | -0.000864 | -0.007454702 | -6091.189 | -19.75637
0.372142 | 0.23072804 | -0.000851 |  |  |  | 0.23072804 | -0.000851 | -0.007342537 | -5999.54 | -19.56999
0.377428 | 0.23400536 | -0.000843 |  |  |  | 0.23400536 | -0.000843 | -0.007273512 | -5943.14 | -19.67552
0.382806 | 0.23733972 | -0.000831 |  |  |  | 0.23733972 | -0.000831 | -0.007169974 | -5858.54 | -19.18304
0.388116 | 0.24063192 | -0.000822 |  |  |  | 0.24063192 | -0.000822 | -0.007092321 | -5795.09 | -18.97949
0.393434 | 0.24392908 | -0.000811 |  |  |  | 0.24392908 | -0.000811 | -0.006997412 | -5717.54 | -18.75303
0.398757 | 0.24722934 | -0.000801 |  |  |  | 0.24722934 | -0.000801 | -0.00691113 | -5647.04 | -18.49601
0.404073 | 0.25052526 | -0.000791 |  |  |  | 0.25052526 | -0.000791 | -0.006824849 | -5576.54 | -18.02886
0.409324 | 0.25378088 | -0.00078 |  |  |  | 0.25378088 | -0.00078 | -0.00672994 | -5498.99 | -17.86302
0.414587 | 0.25704394 | -0.000773 |  |  |  | 0.25704394 | -0.000773 | -0.006669543 | -5449.64 | -18.06861
0.419973 | 0.26038326 | -0.000762 |  |  |  | 0.26038326 | -0.000762 | -0.006574633 | -5372.091 | -17.60641
0.425287 | 0.26367794 | -0.000754 |  |  |  | 0.26367794 | -0.000754 | -0.006505608 | -5315.691 | -17.54329
0.430642 | 0.26699804 | -0.000745 |  |  |  | 0.26699804 | -0.000745 | -0.006427955 | -5252.241 | -17.21226
0.435967 | 0.27029954 | -0.000734 |  |  |  | 0.27029954 | -0.000734 | -0.006333046 | -5174.691 | -16.73398
0.441215 | 0.2735533 | -0.000725 |  |  |  | 0.2735533 | -0.000725 | -0.006255393 | -5111.241 | -16.74483
0.446532 | 0.27684984 | -0.000716 |  |  |  | 0.27684984 | -0.000716 | -0.006177739 | -5047.791 | -16.53566
0.451849 | 0.28014638 | -0.000707 |  |  |  | 0.28014638 | -0.000707 | -0.006100086 | -4984.341 | -16.32957
0.457167 | 0.28344354 | -0.000698 |  |  |  | 0.28344354 | -0.000698 | -0.006022433 | -4920.891 | -15.92268
0.462416 | 0.28669792 | -0.00069 |  |  |  | 0.28669792 | -0.00069 | -0.005953408 | -4864.492 | -16.13855
0.46781 | 0.2900422 | -0.000679 |  |  |  | 0.2900422 | -0.000679 | -0.005858499 | -4786.942 | -15.73739
0.47314 | 0.2933468 | -0.000672 |  |  |  | 0.2933468 | -0.000672 | -0.005798102 | -4737.592 | -15.32051
0.478391 | 0.29660242 | -0.000663 |  |  |  | 0.29660242 | -0.000663 | -0.005720449 | -4674.142 | -15.3501
0.48372 | 0.2999064 | -0.000655 |  |  |  | 0.2999064 | -0.000655 | -0.005651424 | -4617.742 | -15.10115 | 0.3 | -4616.138
0.489027 | 0.30319674 | -0.000647 |  |  |  | 0.30319674 | -0.000647 | -0.005582399 | -4561.342 | -14.82815
0.494307 | 0.30647034 | -0.000638 |  |  |  | 0.30647034 | -0.000638 | -0.005504745 | -4497.892 | -14.75392
0.499631 | 0.30977122 | -0.00063 |  |  |  | 0.30977122 | -0.00063 | -0.00543572 | -4441.492 | -14.47259
0.504916 | 0.31304792 | -0.000623 |  |  |  | 0.31304792 | -0.000623 | -0.005375324 | -4392.142 | -14.47791
0.51028 | 0.3163736 | -0.000612 |  |  |  | 0.3163736 | -0.000612 | -0.005280414 | -4314.592 | -13.98496
0.515538 | 0.31963356 | -0.000605 |  |  |  | 0.31963356 | -0.000605 | -0.005220017 | -4265.243 | -14.00846
0.520875 | 0.3229425 | -0.000596 |  |  |  | 0.3229425 | -0.000596 | -0.005142364 | -4201.793 | -13.66126
0.52615 | 0.326213 | -0.000589 |  |  |  | 0.326213 | -0.000589 | -0.005081967 | -4152.443 | -13.66989
0.531496 | 0.32952752 | -0.000581 |  |  |  | 0.32952752 | -0.000581 | -0.005012942 | -4096.043 | -13.26353
0.536755 | 0.3327881 | -0.000573 |  |  |  | 0.3327881 | -0.000573 | -0.004943917 | -4039.643 | -13.40047
0.542143 | 0.33612866 | -0.000565 |  |  |  | 0.33612866 | -0.000565 | -0.004874892 | -3983.243 | -12.97175
0.547433 | 0.33940846 | -0.000557 |  |  |  | 0.33940846 | -0.000557 | -0.004805867 | -3926.843 | -12.82011
0.552732 | 0.34269384 | -0.00055 |  |  |  | 0.34269384 | -0.00055 | -0.00474547 | -3877.493 | -12.66071
0.558037 | 0.34598294 | -0.000542 |  |  |  | 0.34598294 | -0.000542 | -0.004676445 | -3821.093 | -12.39029
0.563301 | 0.34924662 | -0.000535 |  |  |  | 0.34924662 | -0.000535 | -0.004616048 | -3771.743 | -12.36158
0.568632 | 0.35255184 | -0.000526 |  |  |  | 0.35255184 | -0.000526 | -0.004538395 | -3708.294 | -12.13406
0.573945 | 0.3558459 | -0.000519 |  |  |  | 0.3558459 | -0.000519 | -0.004477998 | -3658.944 | -11.93963
0.579249 | 0.35913438 | -0.000511 |  |  |  | 0.35913438 | -0.000511 | -0.004408973 | -3602.544 | -11.79338
0.584555 | 0.3624241 | -0.000506 |  |  |  | 0.3624241 | -0.000506 | -0.004365833 | -3567.294 | -11.68802
0.589887 | 0.36572994 | -0.000497 |  |  |  | 0.36572994 | -0.000497 | -0.004288179 | -3503.844 | -11.4339
0.595193 | 0.36901966 | -0.000489 |  |  |  | 0.36901966 | -0.000489 | -0.004219154 | -3447.444 | -11.37131
0.600557 | 0.37234534 | -0.000481 |  |  |  | 0.37234534 | -0.000481 | -0.004150129 | -3391.044 | -10.9951
0.605825 | 0.3756115 | -0.000474 |  |  |  | 0.3756115 | -0.000474 | -0.004089733 | -3341.694 | -10.96348
0.611156 | 0.37891672 | -0.000467 |  |  |  | 0.37891672 | -0.000467 | -0.004029336 | -3292.344 | -10.64234
0.616409 | 0.38217358 | -0.00046 |  |  |  | 0.38217358 | -0.00046 | -0.003968939 | -3242.994 | -10.61295
0.621722 | 0.38546764 | -0.000454 |  |  |  | 0.38546764 | -0.000454 | -0.00391717 | -3200.694 | -10.41695
0.627018 | 0.38875116 | -0.000446 |  |  |  | 0.38875116 | -0.000446 | -0.003848145 | -3144.295 | -10.20085
0.632298 | 0.39202476 | -0.000438 |  |  |  | 0.39202476 | -0.000438 | -0.00377912 | -3087.895 | -10.14792
0.637629 | 0.39532998 | -0.000433 |  |  |  | 0.39532998 | -0.000433 | -0.003735979 | -3052.645 | -9.966805
0.642938 | 0.39862156 | -0.000426 |  |  |  | 0.39862156 | -0.000426 | -0.003675582 | -3003.295 | -9.746649 | 0.4 | -2979.564
0.648222 | 0.40189764 | -0.000418 |  |  |  | 0.40189764 | -0.000418 | -0.003606557 | -2946.895 | -9.6793
0.653558 | 0.40520596 | -0.000412 |  |  |  | 0.40520596 | -0.000412 | -0.003554789 | -2904.595 | -9.516984
0.658888 | 0.40851056 | -0.000405 |  |  |  | 0.40851056 | -0.000405 | -0.003494392 | -2855.245 | -9.224035
0.664144 | 0.41176928 | -0.000398 |  |  |  | 0.41176928 | -0.000398 | -0.003433995 | -2805.895 | -9.177449
0.669473 | 0.41507326 | -0.00039 |  |  |  | 0.41507326 | -0.00039 | -0.00336497 | -2749.495 | -8.925759
0.674736 | 0.41833632 | -0.000386 |  |  |  | 0.41833632 | -0.000386 | -0.003330457 | -2721.295 | -8.934667
0.680087 | 0.42165394 | -0.000378 |  |  |  | 0.42165394 | -0.000378 | -0.003261432 | -2664.895 | -8.66758
0.685382 | 0.42493684 | -0.000371 |  |  |  | 0.42493684 | -0.000371 | -0.003201035 | -2615.545 | -8.603079
0.690745 | 0.4282619 | -0.000363 |  |  |  | 0.4282619 | -0.000363 | -0.00313201 | -2559.146 | -8.394928
0.69608 | 0.4315696 | -0.000357 |  |  |  | 0.4315696 | -0.000357 | -0.003080242 | -2516.846 | -8.194667
0.701376 | 0.43485312 | -0.000351 |  |  |  | 0.43485312 | -0.000351 | -0.003028473 | -2474.546 | -8.066983
0.706687 | 0.43814594 | -0.000344 |  |  |  | 0.43814594 | -0.000344 | -0.002968076 | -2425.196 | -7.754665
0.711905 | 0.4413811 | -0.000336 |  |  |  | 0.4413811 | -0.000336 | -0.002899051 | -2368.796 | -7.727464
0.717214 | 0.44467268 | -0.00033 |  |  |  | 0.44467268 | -0.00033 | -0.002847282 | -2326.496 | -7.634375
0.722539 | 0.44797418 | -0.000326 |  |  |  | 0.44797418 | -0.000326 | -0.00281277 | -2298.296 | -7.399015
0.727796 | 0.45123352 | -0.000318 |  |  |  | 0.45123352 | -0.000318 | -0.002743745 | -2241.896 | -7.343525
0.733138 | 0.45454556 | -0.000311 |  |  |  | 0.45454556 | -0.000311 | -0.002683348 | -2192.546 | -7.206123
0.738482 | 0.45785884 | -0.000306 |  |  |  | 0.45785884 | -0.000306 | -0.002640207 | -2157.296 | -6.990605
0.743769 | 0.46113678 | -0.000299 |  |  |  | 0.46113678 | -0.000299 | -0.00257981 | -2107.946 | -6.896003
0.749108 | 0.46444696 | -0.000292 |  |  |  | 0.46444696 | -0.000292 | -0.002519413 | -2058.596 | -6.689771
0.754413 | 0.46773606 | -0.000285 |  |  |  | 0.46773606 | -0.000285 | -0.002459016 | -2009.246 | -6.459267
0.759644 | 0.47097928 | -0.00028 |  |  |  | 0.47097928 | -0.00028 | -0.002415876 | -1973.997 | -6.436894
0.76497 | 0.4742814 | -0.000273 |  |  |  | 0.4742814 | -0.000273 | -0.002355479 | -1924.647 | -6.304457
0.770312 | 0.47759344 | -0.000267 |  |  |  | 0.47759344 | -0.000267 | -0.00230371 | -1882.347 | -6.176033
0.775654 | 0.48090548 | -0.000262 |  |  |  | 0.48090548 | -0.000262 | -0.002260569 | -1847.097 | -5.96475
0.780933 | 0.48417846 | -0.000255 |  |  |  | 0.48417846 | -0.000255 | -0.002200173 | -1797.747 | -5.909494
0.786298 | 0.48750476 | -0.000249 |  |  |  | 0.48750476 | -0.000249 | -0.002148404 | -1755.447 | -5.675244
0.791576 | 0.49077712 | -0.000243 |  |  |  | 0.49077712 | -0.000243 | -0.002096635 | -1713.147 | -5.52418
0.796831 | 0.49403522 | -0.000238 |  |  |  | 0.49403522 | -0.000238 | -0.002053494 | -1677.897 | -5.510388
0.802207 | 0.49736834 | -0.000231 |  |  |  | 0.49736834 | -0.000231 | -0.001993097 | -1628.547 | -5.34391 | 0.5 | -1589.569
0.807581 | 0.50070022 | -0.000224 |  |  |  | 0.50070022 | -0.000224 | -0.001932701 | -1579.197 | -5.111049
0.812872 | 0.50398064 | -0.000218 |  |  |  | 0.50398064 | -0.000218 | -0.001880932 | -1536.897 | -4.96289
0.818153 | 0.50725486 | -0.000212 |  |  |  | 0.50725486 | -0.000212 | -0.001829163 | -1494.597 | -4.850884
0.823463 | 0.51054706 | -0.000206 |  |  |  | 0.51054706 | -0.000206 | -0.001777394 | -1452.297 | -4.717721
0.828793 | 0.51385166 | -0.000199 |  |  |  | 0.51385166 | -0.000199 | -0.001716997 | -1402.948 | -4.567197
0.834097 | 0.51714014 | -0.000195 |  |  |  | 0.51714014 | -0.000195 | -0.001682485 | -1374.748 | -4.439687
0.839401 | 0.52042862 | -0.000188 |  |  |  | 0.52042862 | -0.000188 | -0.001622088 | -1325.398 | -4.318103
0.844741 | 0.52373942 | -0.000182 |  |  |  | 0.52373942 | -0.000182 | -0.001570319 | -1283.098 | -4.115976
0.849987 | 0.52699194 | -0.000177 |  |  |  | 0.52699194 | -0.000177 | -0.001527179 | -1247.848 | -4.033971
0.855291 | 0.53028042 | -0.000171 |  |  |  | 0.53028042 | -0.000171 | -0.00147541 | -1205.548 | -3.971239
0.860699 | 0.53363338 | -0.000165 |  |  |  | 0.53363338 | -0.000165 | -0.001423641 | -1163.248 | -3.730275
0.865967 | 0.53689954 | -0.000159 |  |  |  | 0.53689954 | -0.000159 | -0.001371872 | -1120.948 | -3.580525
0.871218 | 0.54015516 | -0.000153 |  |  |  | 0.54015516 | -0.000153 | -0.001320104 | -1078.648 | -3.453958
0.876486 | 0.54342132 | -0.000147 |  |  |  | 0.54342132 | -0.000147 | -0.001268335 | -1036.348 | -3.367413
0.881836 | 0.54673832 | -0.000141 |  |  |  | 0.54673832 | -0.000141 | -0.001216566 | -994.0483 | -3.222278
0.887178 | 0.55005036 | -0.000135 |  |  |  | 0.55005036 | -0.000135 | -0.001164797 | -951.7483 | -3.14506
0.892588 | 0.55340456 | -0.000131 |  |  |  | 0.55340456 | -0.000131 | -0.001130285 | -923.5484 | -2.942342
0.897847 | 0.55666514 | -0.000125 |  |  |  | 0.55666514 | -0.000125 | -0.001078516 | -881.2485 | -2.783367
0.903088 | 0.55991456 | -0.000118 |  |  |  | 0.55991456 | -0.000118 | -0.001018119 | -831.8985 | -2.662546
0.908408 | 0.56321296 | -0.000111 |  |  |  | 0.56321296 | -0.000111 | -0.0009577222 | -782.5486 | -2.484625
0.913623 | 0.56644626 | -0.000107 |  |  |  | 0.56644626 | -0.000107 | -0.0009232097 | -754.3487 | -2.403191
0.918941 | 0.56974342 | -9.977111e-05 |  |  |  | 0.56974342 | -9.977111e-05 | -0.0008608379 | -703.3851 | -2.276366
0.924282 | 0.57305484 | -9.524451e-05 |  |  |  | 0.57305484 | -9.524451e-05 | -0.0008217818 | -671.4726 | -2.133459
0.929574 | 0.57633588 | -8.922067e-05 |  |  |  | 0.57633588 | -8.922067e-05 | -0.0007698073 | -629.0046 | -2.041564
0.93496 | 0.5796752 | -8.421826e-05 |  |  |  | 0.5796752 | -8.421826e-05 | -0.0007266459 | -593.7377 | -1.889522
0.94028 | 0.5829736 | -7.829556e-05 |  |  |  | 0.5829736 | -7.829556e-05 | -0.0006755441 | -551.9827 | -1.731284
0.945513 | 0.58621806 | -7.308406e-05 |  |  |  | 0.58621806 | -7.308406e-05 | -0.0006305786 | -515.2417 | -1.625328
0.950805 | 0.5894991 | -6.744661e-05 |  |  |  | 0.5894991 | -6.744661e-05 | -0.000581938 | -475.4978 | -1.499915
0.956131 | 0.59280122 | -6.141262e-05 |  |  |  | 0.59280122 | -6.141262e-05 | -0.0005298759 | -432.9582 | -1.365195
0.961469 | 0.59611078 | -5.560899e-05 |  |  |  | 0.59611078 | -5.560899e-05 | -0.0004798015 | -392.0427 | -1.209362
0.966705 | 0.5993571 | -5.007437e-05 |  |  |  | 0.5993571 | -5.007437e-05 | -0.0004320481 | -353.0237 | -1.115126 | 0.6 | -346.3118
0.972063 | 0.60267906 | -4.515505e-05 |  |  |  | 0.60267906 | -4.515505e-05 | -0.0003896035 | -318.3425 | -0.9830233
0.977414 | 0.60599668 | -3.89029e-05 |  |  |  | 0.60599668 | -3.89029e-05 | -0.0003356592 | -274.265 | -0.8608181
0.982762 | 0.60931244 | -3.474662e-05 |  |  |  | 0.60931244 | -3.474662e-05 | -0.0002997983 | -244.9632 | -0.7459797
0.988107 | 0.61262634 | -2.911343e-05 |  |  |  | 0.61262634 | -2.911343e-05 | -0.0002511944 | -205.2493 | -0.6019593
0.993357 | 0.61588134 | -2.335013e-05 |  |  |  | 0.61588134 | -2.335013e-05 | -0.0002014679 | -164.6181 | -0.4731441
0.998689 | 0.61918718 | -1.725241e-05 |  |  |  | 0.61918718 | -1.725241e-05 | -0.000148856 | -121.6293 | -0.3397685
1.00389 | 0.6224118 | -1.263899e-05 |  |  |  | 0.6224118 | -1.263899e-05 | -0.0001090508 | -89.10472 | -0.2363261
1.009227 | 0.62572074 | -7.62218e-06 |  |  |  | 0.62572074 | -7.62218e-06 | -6.576514e-05 | -53.73628 | -0.1011616
1.014462 | 0.62896644 | -1.219787e-06 |  |  |  | 0.62896644 | -1.219787e-06 | -1.052448e-05 | -8.599483 | 0.03234326
1.019834 | 0.63229708 | 3.974636e-06 |  |  |  | 0.63229708 | 3.974636e-06 | 3.429367e-05 | 28.02113 | 0.1484497
1.0251 | 0.635562 | 8.924139e-06 |  |  |  | 0.635562 | 8.924139e-06 | 7.699861e-05 | 62.91507 | 0.2831663
1.030429 | 0.63886598 | 1.538927e-05 |  |  |  | 0.63886598 | 1.538927e-05 | 0.0001327806 | 108.4942 | 0.4331862
1.035755 | 0.6421681 | 2.182619e-05 |  |  |  | 0.6421681 | 2.182619e-05 | 0.0001883192 | 153.8744 | 0.5524971
1.041059 | 0.64545658 | 2.583627e-05 |  |  |  | 0.64545658 | 2.583627e-05 | 0.0002229186 | 182.1454 | 0.6739485
1.046362 | 0.64874444 | 3.231444e-05 |  |  |  | 0.64874444 | 3.231444e-05 | 0.0002788131 | 227.8164 | 0.8079713
1.051658 | 0.65202796 | 3.749239e-05 |  |  |  | 0.65202796 | 3.749239e-05 | 0.0003234891 | 264.3209 | 0.9327687
1.057037 | 0.65536294 | 4.185312e-05 |  |  |  | 0.65536294 | 4.185312e-05 | 0.0003611141 | 295.064 | 1.016448
1.062349 | 0.65865638 | 4.570106e-05 |  |  |  | 0.65865638 | 4.570106e-05 | 0.0003943146 | 322.1919 | 1.143447
1.067706 | 0.66197772 | 5.196518e-05 |  |  |  | 0.66197772 | 5.196518e-05 | 0.0004483622 | 366.3539 | 1.267641
1.072976 | 0.66524512 | 5.809636e-05 |  |  |  | 0.66524512 | 5.809636e-05 | 0.0005012628 | 409.5786 | 1.414254
1.078297 | 0.66854414 | 6.351779e-05 |  |  |  | 0.66854414 | 6.351779e-05 | 0.0005480396 | 447.7996 | 1.493617
1.083542 | 0.67179604 | 6.678198e-05 |  |  |  | 0.67179604 | 6.678198e-05 | 0.0005762035 | 470.8121 | 1.622215
1.088863 | 0.67509506 | 7.271513e-05 |  |  |  | 0.67509506 | 7.271513e-05 | 0.0006273954 | 512.6408 | 1.736204
1.094094 | 0.67833828 | 7.915273e-05 |  |  |  | 0.67833828 | 7.915273e-05 | 0.0006829399 | 558.0258 | 1.907042
1.099496 | 0.68168752 | 8.237821e-05 |  |  |  | 0.68168752 | 8.237821e-05 | 0.0007107697 | 580.7654 | 1.95918
1.104741 | 0.68493942 | 8.853622e-05 |  |  |  | 0.68493942 | 8.853622e-05 | 0.0007639018 | 624.1793 | 2.143496
1.110117 | 0.68827254 | 9.390093e-05 |  |  |  | 0.68827254 | 9.390093e-05 | 0.0008101892 | 662.0004 | 2.243667
1.11545 | 0.691579 | 9.860171e-05 |  |  |  | 0.691579 | 9.860171e-05 | 0.0008507481 | 695.1408 | 2.30299
1.120703 | 0.69483586 | 0.000102 |  |  |  | 0.69483586 | 0.000102 | 0.000880069 | 719.0987 | 2.41859
1.125998 | 0.69811876 | 0.000107 |  |  |  | 0.69811876 | 0.000107 | 0.0009232097 | 754.3487 | 2.534345 | 0.7 | 778.6987
1.131269 | 0.70138678 | 0.000113 |  |  |  | 0.70138678 | 0.000113 | 0.0009749784 | 796.6486 | 2.668052
1.1366 | 0.704692 | 0.000116 |  |  |  | 0.704692 | 0.000116 | 0.001000863 | 817.7986 | 2.720375
1.14183 | 0.7079346 | 0.000122 |  |  |  | 0.7079346 | 0.000122 | 0.001052632 | 860.0985 | 2.864812
1.147137 | 0.71122494 | 0.000125 |  |  |  | 0.71122494 | 0.000125 | 0.001078516 | 881.2485 | 3.024534
1.152501 | 0.71455062 | 0.000133 |  |  |  | 0.71455062 | 0.000133 | 0.001147541 | 937.6484 | 3.153835
1.157826 | 0.71785212 | 0.000138 |  |  |  | 0.71785212 | 0.000138 | 0.001190682 | 972.8983 | 3.244872
1.163091 | 0.72111642 | 0.000144 |  |  |  | 0.72111642 | 0.000144 | 0.00124245 | 1015.198 | 3.430774
1.168467 | 0.72444954 | 0.000148 |  |  |  | 0.72444954 | 0.000148 | 0.001276963 | 1043.398 | 3.481259
1.173759 | 0.72773058 | 0.000153 |  |  |  | 0.72773058 | 0.000153 | 0.001320104 | 1078.648 | 3.59619
1.179067 | 0.73102154 | 0.000157 |  |  |  | 0.73102154 | 0.000157 | 0.001354616 | 1106.848 | 3.74344
1.184403 | 0.73432986 | 0.000164 |  |  |  | 0.73432986 | 0.000164 | 0.001415013 | 1156.198 | 3.848501
1.189707 | 0.73761834 | 0.000168 |  |  |  | 0.73761834 | 0.000168 | 0.001449525 | 1184.398 | 3.96442
1.195011 | 0.74090682 | 0.000174 |  |  |  | 0.74090682 | 0.000174 | 0.001501294 | 1226.698 | 4.093417
1.200332 | 0.74420584 | 0.000178 |  |  |  | 0.74420584 | 0.000178 | 0.001535807 | 1254.898 | 4.254884
1.205725 | 0.7475495 | 0.000183 |  |  |  | 0.7475495 | 0.000183 | 0.001578947 | 1290.148 | 4.233286
1.210946 | 0.75078652 | 0.000188 |  |  |  | 0.75078652 | 0.000188 | 0.001622088 | 1325.398 | 4.417336
1.216251 | 0.75407562 | 0.000193 |  |  |  | 0.75407562 | 0.000193 | 0.001665229 | 1360.648 | 4.523022
1.221544 | 0.75735728 | 0.000198 |  |  |  | 0.75735728 | 0.000198 | 0.001708369 | 1395.898 | 4.63094
1.226815 | 0.7606253 | 0.000204 |  |  |  | 0.7606253 | 0.000204 | 0.001760138 | 1438.197 | 4.791158
1.232136 | 0.76392432 | 0.000208 |  |  |  | 0.76392432 | 0.000208 | 0.001794651 | 1466.397 | 4.900993
1.23745 | 0.767219 | 0.000214 |  |  |  | 0.767219 | 0.000214 | 0.001846419 | 1508.697 | 5.014298
1.242761 | 0.77051182 | 0.000218 |  |  |  | 0.77051182 | 0.000218 | 0.001880932 | 1536.897 | 5.142857
1.248097 | 0.77382014 | 0.000223 |  |  |  | 0.77382014 | 0.000223 | 0.001924072 | 1572.147 | 5.314672
1.253489 | 0.77716318 | 0.000228 |  |  |  | 0.77716318 | 0.000228 | 0.001967213 | 1607.397 | 5.29808
1.258759 | 0.78043058 | 0.000232 |  |  |  | 0.78043058 | 0.000232 | 0.002001726 | 1635.597 | 5.392712
1.264009 | 0.78368558 | 0.000238 |  |  |  | 0.78368558 | 0.000238 | 0.002053494 | 1677.897 | 5.472946
1.269237 | 0.78692694 | 0.000241 |  |  |  | 0.78692694 | 0.000241 | 0.002079379 | 1699.047 | 5.726157
1.274606 | 0.79025572 | 0.000247 |  |  |  | 0.79025572 | 0.000247 | 0.002131148 | 1741.347 | 5.815605
1.279928 | 0.79355536 | 0.000253 |  |  |  | 0.79355536 | 0.000253 | 0.002182916 | 1783.647 | 5.945293
1.285262 | 0.79686244 | 0.000257 |  |  |  | 0.79686244 | 0.000257 | 0.002217429 | 1811.847 | 6.029793 | 0.8 | 1845.403
1.290578 | 0.80015836 | 0.000262 |  |  |  | 0.80015836 | 0.000262 | 0.002260569 | 1847.097 | 6.181667
1.295935 | 0.8034797 | 0.000266 |  |  |  | 0.8034797 | 0.000266 | 0.002295082 | 1875.297 | 6.133293
1.301161 | 0.80671982 | 0.000271 |  |  |  | 0.80671982 | 0.000271 | 0.002338223 | 1910.547 | 6.308876
1.306448 | 0.80999776 | 0.000275 |  |  |  | 0.80999776 | 0.000275 | 0.002372735 | 1938.747 | 6.418348
1.31173 | 0.8132726 | 0.000281 |  |  |  | 0.8132726 | 0.000281 | 0.002424504 | 1981.047 | 6.539134
1.317007 | 0.81654434 | 0.000286 |  |  |  | 0.81654434 | 0.000286 | 0.002467645 | 2016.296 | 6.727602
1.322342 | 0.81985204 | 0.000291 |  |  |  | 0.81985204 | 0.000291 | 0.002510785 | 2051.546 | 6.86623
1.327676 | 0.82315912 | 0.000298 |  |  |  | 0.82315912 | 0.000298 | 0.002571182 | 2100.896 | 7.028556
1.333036 | 0.82648232 | 0.000302 |  |  |  | 0.82648232 | 0.000302 | 0.002605695 | 2129.096 | 6.975243
1.338294 | 0.82974228 | 0.000305 |  |  |  | 0.82974228 | 0.000305 | 0.002631579 | 2150.246 | 7.133862
1.343593 | 0.83302766 | 0.000311 |  |  |  | 0.83302766 | 0.000311 | 0.002683348 | 2192.546 | 7.336619
1.348947 | 0.83634714 | 0.000316 |  |  |  | 0.83634714 | 0.000316 | 0.002726488 | 2227.796 | 7.377488
1.354238 | 0.83962756 | 0.000322 |  |  |  | 0.83962756 | 0.000322 | 0.002778257 | 2270.096 | 7.484625
1.359523 | 0.84290426 | 0.000326 |  |  |  | 0.84290426 | 0.000326 | 0.00281277 | 2298.296 | 7.635621
1.364857 | 0.84621134 | 0.000329 |  |  |  | 0.84621134 | 0.000329 | 0.002838654 | 2319.446 | 7.672333
1.370144 | 0.84948928 | 0.000335 |  |  |  | 0.84948928 | 0.000335 | 0.002890423 | 2361.746 | 7.811449
1.375447 | 0.85277714 | 0.000339 |  |  |  | 0.85277714 | 0.000339 | 0.002924935 | 2389.946 | 7.922052
1.380762 | 0.85607244 | 0.000343 |  |  |  | 0.85607244 | 0.000343 | 0.002959448 | 2418.146 | 7.986791
1.386043 | 0.85934666 | 0.000349 |  |  |  | 0.85934666 | 0.000349 | 0.003011217 | 2460.446 | 8.218808
1.3914 | 0.862668 | 0.000353 |  |  |  | 0.862668 | 0.000353 | 0.003045729 | 2488.646 | 8.128387
1.396631 | 0.86591122 | 0.000358 |  |  |  | 0.86591122 | 0.000358 | 0.00308887 | 2523.896 | 8.439678
1.401987 | 0.86923194 | 0.000363 |  |  |  | 0.86923194 | 0.000363 | 0.00313201 | 2559.146 | 8.524781
1.407323 | 0.87254026 | 0.000368 |  |  |  | 0.87254026 | 0.000368 | 0.003175151 | 2594.395 | 8.658453
1.412684 | 0.87586408 | 0.000371 |  |  |  | 0.87586408 | 0.000371 | 0.003201035 | 2615.545 | 8.593887
1.417941 | 0.87912342 | 0.000377 |  |  |  | 0.87912342 | 0.000377 | 0.003252804 | 2657.845 | 8.741832
1.423211 | 0.88239082 | 0.000382 |  |  |  | 0.88239082 | 0.000382 | 0.003295945 | 2693.095 | 9.021728
1.428586 | 0.88572332 | 0.000386 |  |  |  | 0.88572332 | 0.000386 | 0.003330457 | 2721.295 | 9.003772
1.433895 | 0.8890149 | 0.00039 |  |  |  | 0.8890149 | 0.00039 | 0.00336497 | 2749.495 | 9.149372
1.439228 | 0.89232136 | 0.000395 |  |  |  | 0.89232136 | 0.000395 | 0.00340811 | 2784.745 | 9.157094
1.444505 | 0.8955931 | 0.000399 |  |  |  | 0.8955931 | 0.000399 | 0.003442623 | 2812.945 | 9.348637
1.449832 | 0.89889584 | 0.000404 |  |  |  | 0.89889584 | 0.000404 | 0.003485764 | 2848.195 | 9.387751 | 0.9 | 2862.471
1.455109 | 0.90216758 | 0.00041 |  |  |  | 0.90216758 | 0.00041 | 0.003537532 | 2890.495 | 9.572309
1.460418 | 0.90545916 | 0.000415 |  |  |  | 0.90545916 | 0.000415 | 0.003580673 | 2925.745 | 9.641465
1.465714 | 0.90874268 | 0.000418 |  |  |  | 0.90874268 | 0.000418 | 0.003606557 | 2946.895 | 9.66973
1.470975 | 0.9120045 | 0.000423 |  |  |  | 0.9120045 | 0.000423 | 0.003649698 | 2982.145 | 9.935357
1.476317 | 0.91531654 | 0.000428 |  |  |  | 0.91531654 | 0.000428 | 0.003692839 | 3017.395 | 10.01412
1.481645 | 0.9186199 | 0.000432 |  |  |  | 0.9186199 | 0.000432 | 0.003727351 | 3045.595 | 10.19074
1.487017 | 0.92195054 | 0.000436 |  |  |  | 0.92195054 | 0.000436 | 0.003761864 | 3073.795 | 10.10667
1.492284 | 0.92521608 | 0.000442 |  |  |  | 0.92521608 | 0.000442 | 0.003813632 | 3116.095 | 10.18907
1.497546 | 0.92847852 | 0.000444 |  |  |  | 0.92847852 | 0.000444 | 0.003830889 | 3130.195 | 10.20907
1.502777 | 0.93172174 | 0.000449 |  |  |  | 0.93172174 | 0.000449 | 0.003874029 | 3165.444 | 10.56796
1.508126 | 0.93503812 | 0.000455 |  |  |  | 0.93503812 | 0.000455 | 0.003925798 | 3207.744 | 10.6529
1.513459 | 0.93834458 | 0.000459 |  |  |  | 0.93834458 | 0.000459 | 0.003960311 | 3235.944 | 10.72484
1.518793 | 0.94165166 | 0.000461 |  |  |  | 0.94165166 | 0.000461 | 0.003977567 | 3250.044 | 10.779
1.524102 | 0.94494324 | 0.000468 |  |  |  | 0.94494324 | 0.000468 | 0.004037964 | 3299.394 | 10.8902
1.529403 | 0.94822986 | 0.000472 |  |  |  | 0.94822986 | 0.000472 | 0.004072476 | 3327.594 | 10.88869
1.534653 | 0.95148486 | 0.000477 |  |  |  | 0.95148486 | 0.000477 | 0.004115617 | 3362.844 | 10.96473
1.53989 | 0.9547318 | 0.000481 |  |  |  | 0.9547318 | 0.000481 | 0.004150129 | 3391.044 | 11.31924
1.545246 | 0.95805252 | 0.000486 |  |  |  | 0.95805252 | 0.000486 | 0.00419327 | 3426.294 | 11.53777
1.550644 | 0.96139928 | 0.000492 |  |  |  | 0.96139928 | 0.000492 | 0.004245039 | 3468.594 | 11.53698
1.555987 | 0.96471194 | 0.000496 |  |  |  | 0.96471194 | 0.000496 | 0.004279551 | 3496.794 | 11.45843
1.561251 | 0.96797562 | 0.0005 |  |  |  | 0.96797562 | 0.0005 | 0.004314064 | 3524.994 | 11.85629
1.566649 | 0.97132238 | 0.000505 |  |  |  | 0.97132238 | 0.000505 | 0.004357204 | 3560.244 | 11.61047
1.571883 | 0.97456746 | 0.00051 |  |  |  | 0.97456746 | 0.00051 | 0.004400345 | 3595.494 | 11.94393
1.57722 | 0.9778764 | 0.000514 |  |  |  | 0.9778764 | 0.000514 | 0.004434858 | 3623.694 | 11.99854
1.582545 | 0.9811779 | 0.000517 |  |  |  | 0.9811779 | 0.000517 | 0.004460742 | 3644.844 | 11.87365
1.587774 | 0.98441988 | 0.000522 |  |  |  | 0.98441988 | 0.000522 | 0.004503883 | 3680.094 | 12.14612
1.593072 | 0.98770464 | 0.000527 |  |  |  | 0.98770464 | 0.000527 | 0.004547023 | 3715.344 | 9.945544
1.597353 | 0.99035886 | 0.000536 |  |  |  | 0.99035886 | 0.000536 | 0.004624676 | 3778.793 | 4.890804
1.599427 | 0.99164474 | 0.000543 |  |  |  | 0.99164474 | 0.000543 | 0.004685073 | 3828.143 | 1.521394
1.600061 | 0.99203782 | 0.000555 |  |  |  | 0.99203782 | 0.000555 | 0.004788611 | 3912.743 | -1940.795
-0.00185938

## sample characteristics
Sample 2
wire code |  | 91-0-80122A-05
Dwire | 0.641 | mm
fil. Twist | 6 | mm
DoutL1 | 41.51 | mm
TurnsL1 | 15
DoutL2 | 43.08 | mm
TurnsL | 14
Lsample2 | 3.792471 | meter
Vsample2 | 1.22385e-06 | m3

## fit Jc
Current density fit
fit
J0 = | 3.9
B0 = | 0.12
A0 = | 0.32
A1 = | -0.05
B | Jc
0 | 42200000000
0.01 | 39195000000
0.02 | 36618571428.6
0.03 | 34385000000
0.04 | 32430000000
0.05 | 30704411764.7
0.1 | 24422727272.7
0.15 | 20458333333.3
0.2 | 17725000000
0.25 | 15723648648.6
0.3 | 14192857142.9
0.35 | 12982446808.5
0.4 | 12000000000
0.6 | 9400000000
0.8 | 7886956521.7
1 | 6878571428.6
1.5 | 5338888888.9
2 | 4407547169.8
2.5 | 3736259542.0
3 | 3200000000
3.5 | 2742817679.6
4 | 2335922330.1
2) Compare with 13mm twist pitch
fit
J0 = | 4
B0 = | 0.12
A0 = | 0.35
A1 = | -0.05
B | Jc
0 | 43500000000
0.01 | 40418076923.1
0.02 | 37775714285.7
0.03 | 35485000000
0.04 | 33480000000
0.05 | 31710294117.6
0.1 | 25268181818.2
0.15 | 21202777777.8
0.2 | 18400000000
0.25 | 16347972973.0
0.3 | 14778571428.6
0.35 | 13537765957.4
0.4 | 12530769230.8
0.6 | 9866666666.7
0.8 | 8317391304.3
1 | 7285714285.7
1.2 | 6536363636.4
1.4 | 5957894736.8
1.6 | 5490697674.4
1.8 | 5100000000
2 | 4764150943.4
2.2 | 4468965517.2
2.4 | 4204761904.8
2.6 | 3964705882.4
2.8 | 3743835616.4
3 | 3538461538.5
3.2 | 3345783132.5
3.4 | 3163636363.6
3.6 | 2990322580.6
3.8 | 2824489795.9
4 | 2665048543.7

## M & Jc
Corrected Magnetization curve
based on 16 mT/s curves
1) Correct for magnetometer assymmetry
calibration points
B (T) |  | M | mean
0.8 | rising | 1916.957
0.8 | falling | 8946.679 | 5431.818
-0.8 | rising | -1982.778
-0.8 | falling | -9008.11 | -5495.444
Centreline equation |  | check | B | M
intercept | -31.81304 | B | 1 | 6968.187
gradient | 6829.539 | M | 0 | -31.81304
adj grad | 7000 |  | -1 | -7031.813
2) Correct for rate dependent magnetization
mean rate dependence from GSI3-1T.xls
slope | 1.651447
B` | 16.79 | T/s
corr | 27.72779 | A/m
3) M in Tesla
mo | 1.256637e-06
4) Calculate Jc
d | 6e-06
l | 0.3571429
mat | 1.8
factor | 2199114.9
|  |  | 1) M | 2) M | 3) M | 4) Jc
|  | Raw | corr mag | subtract
B (T) | +ve B | M (kA/m) | corr +ve M | rate dep | Tesla | A/m^2
0.9901462 | 0.9901462 | 4088.993 | 2810.217 | 2782.49 | 0.00349658 | 6119014435.6
0.9901555 | 0.9901555 | 4103.093 | 2796.183 | 2768.455 | 0.003478943 | 6088150132.5
0.99013256 | 0.99013256 | 4096.043 | 2803.072 | 2775.344 | 0.0034876 | 6103300731.4
0.99015984 | 0.99015984 | 4088.993 | 2810.313 | 2782.585 | 0.0034967 | 6119224407.1
0.99013628 | 0.99013628 | 4088.993 | 2810.148 | 2782.42 | 0.003496492 | 6118861729.0
0.99012078 | 0.99012078 | 4081.943 | 2817.09 | 2789.362 | 0.003505215 | 6134126857.8
0.99014806 | 0.99014806 | 4088.993 | 2810.231 | 2782.503 | 0.003496596 | 6119043068.0
0.99015612 | 0.99015612 | 4088.993 | 2810.287 | 2782.559 | 0.003496667 | 6119167142.1
0.99014806 | 0.99014806 | 4088.993 | 2810.231 | 2782.503 | 0.003496596 | 6119043068.0
0.99015364 | 0.99015364 | 4088.993 | 2810.27 | 2782.542 | 0.003496645 | 6119128965.5
0.9901493 | 0.9901493 | 4081.943 | 2817.289 | 2789.561 | 0.003505466 | 6134565889.1
0.99016294 | 0.99016294 | 4081.943 | 2817.385 | 2789.657 | 0.003505586 | 6134775860.6
0.99014682 | 0.99014682 | 4081.943 | 2817.272 | 2789.544 | 0.003505444 | 6134527712.4
0.99014062 | 0.99014062 | 4081.943 | 2817.228 | 2789.501 | 0.00350539 | 6134432270.9
0.99015426 | 0.99015426 | 4081.943 | 2817.324 | 2789.596 | 0.00350551 | 6134642242.3
0.99016418 | 0.99016418 | 4088.993 | 2810.343 | 2782.616 | 0.003496738 | 6119291216.2
0.9901431 | 0.9901431 | 4096.043 | 2803.146 | 2775.418 | 0.003487693 | 6103462982.1
0.99014 | 0.99014 | 4096.043 | 2803.124 | 2775.396 | 0.003487666 | 6103415261.3
0.99011148 | 0.99011148 | 4096.043 | 2802.924 | 2775.197 | 0.003487415 | 6102976230.0
0.99013008 | 0.99013008 | 4096.043 | 2803.055 | 2775.327 | 0.003487579 | 6103262554.7
0.99015674 | 0.99015674 | 4088.993 | 2810.291 | 2782.563 | 0.003496672 | 6119176686.3
0.99013628 | 0.99013628 | 4096.043 | 2803.098 | 2775.37 | 0.003487633 | 6103357996.3
0.99014248 | 0.99014248 | 4088.993 | 2810.191 | 2782.464 | 0.003496547 | 6118957170.6
0.99013566 | 0.99013566 | 4088.993 | 2810.144 | 2782.416 | 0.003496487 | 6118852184.9
0.9901338 | 0.9901338 | 4096.043 | 2803.081 | 2775.353 | 0.003487611 | 6103319819.7
0.99013876 | 0.99013876 | 4096.043 | 2803.115 | 2775.388 | 0.003487655 | 6103396173.0
0.99012636 | 0.99012636 | 4096.043 | 2803.029 | 2775.301 | 0.003487546 | 6103205289.8
0.9901214 | 0.9901214 | 4096.043 | 2802.994 | 2775.266 | 0.003487502 | 6103128936.5
0.99014186 | 0.99014186 | 4088.993 | 2810.187 | 2782.459 | 0.003496542 | 6118947626.5
0.99011272 | 0.99011272 | 4173.593 | 2725.383 | 2697.655 | 0.003389974 | 5932454258.6
0.9900501 | 0.9900501 | 4575.442 | 2323.096 | 2295.368 | 0.002884444 | 5047777534.3
0.98950946 | 0.98950946 | 5068.941 | 1825.812 | 1798.084 | 0.002259539 | 3954193738.7
0.98830914 | 0.98830914 | 5590.64 | 1295.711 | 1267.983 | 0.001593394 | 2788440027.7
0.98670086 | 0.98670086 | 6070.039 | 805.0536 | 777.3258 | 0.0009768164 | 1709428656.6
0.98498408 | 0.98498408 | 6514.189 | 348.8869 | 321.1591 | 0.0004035804 | 706265721.4
0.98324622 | 0.98324622 | 6908.988 | 58.07745 | 30.34966 | 3.813851e-05 | 66742391.0
0.98150526 | 0.98150526 | 7268.537 | 429.8135 | 402.0858 | 0.0005052759 | 884232756.0
0.97974012 | 0.97974012 | 7606.937 | 780.5689 | 752.8411 | 0.0009460481 | 1655584145.1
0.97803264 | 0.97803264 | 7881.886 | 1067.471 | 1039.743 | 0.00130658 | 2286514333.1
0.97632888 | 0.97632888 | 8135.686 | 1333.197 | 1305.469 | 0.001640501 | 2870876058.0
0.97464186 | 0.97464186 | 8375.385 | 1584.705 | 1556.978 | 0.001956556 | 3423972625.2
0.97300754 | 0.97300754 | 8586.885 | 1807.645 | 1779.917 | 0.00223671 | 3914243008.1
0.97130316 | 0.97130316 | 8770.185 | 2002.876 | 1975.148 | 0.002482044 | 4343576950.1
0.96962234 | 0.96962234 | 8918.234 | 2162.691 | 2134.963 | 0.002682874 | 4695029550.6
0.96793284 | 0.96793284 | 9052.184 | 2308.467 | 2280.74 | 0.002866062 | 5015608303.8
0.96627372 | 0.96627372 | 9186.134 | 2454.031 | 2426.303 | 0.003048983 | 5335719393.3
0.96461894 | 0.96461894 | 9284.834 | 2564.314 | 2536.586 | 0.003187569 | 5578245010.2
0.96294494 | 0.96294494 | 9369.434 | 2660.632 | 2632.904 | 0.003308605 | 5790059030.6
0.9612697 | 0.9612697 | 9446.984 | 2749.909 | 2722.181 | 0.003420793 | 5986388406.6
0.9596484 | 0.9596484 | 9510.433 | 2824.708 | 2796.98 | 0.003514789 | 6150879975.3
0.95795394 | 0.95795394 | 9552.733 | 2878.869 | 2851.141 | 0.003582849 | 6269986556.7
0.9562942 | 0.9562942 | 9595.033 | 2932.787 | 2905.059 | 0.003650605 | 6388558665.2
0.95464748 | 0.95464748 | 9637.333 | 2986.614 | 2958.886 | 0.003718246 | 6506930346.3
0.95301192 | 0.95301192 | 9658.483 | 3019.213 | 2991.485 | 0.003759211 | 6578619034.5
0.95135342 | 0.95135342 | 9686.683 | 3059.022 | 3031.294 | 0.003809237 | 6666164589.3
0.9497346 | 0.9497346 | 9700.783 | 3084.454 | 3056.726 | 0.003841195 | 6722091852.5
0.94811206 | 0.94811206 | 9707.833 | 3102.862 | 3075.134 | 0.003864327 | 6762572648.0
0.94644922 | 0.94644922 | 9721.933 | 3128.602 | 3100.874 | 0.003896673 | 6819177546.4
0.94478266 | 0.94478266 | 9736.033 | 3154.367 | 3126.64 | 0.003929051 | 6875839709.8
0.9431316 | 0.9431316 | 9736.033 | 3165.925 | 3138.197 | 0.003943575 | 6901255803.9
0.94148426 | 0.94148426 | 9743.083 | 3184.506 | 3156.778 | 0.003966925 | 6942118365.6
0.93981584 | 0.93981584 | 9743.083 | 3196.185 | 3168.457 | 0.003981601 | 6967801696.1
0.93818524 | 0.93818524 | 9736.033 | 3200.549 | 3172.822 | 0.003987085 | 6977399100.2
0.93652984 | 0.93652984 | 9743.083 | 3219.187 | 3191.459 | 0.004010506 | 7018385736.1
0.93491722 | 0.93491722 | 9728.983 | 3216.376 | 3188.648 | 0.004006973 | 7012202626.9
0.9332302 | 0.9332302 | 9721.933 | 3221.135 | 3193.407 | 0.004012953 | 7022668549.4
0.93161014 | 0.93161014 | 9721.933 | 3232.475 | 3204.747 | 0.004027204 | 7047607435.5
0.92994172 | 0.92994172 | 9707.833 | 3230.054 | 3202.326 | 0.004024162 | 7042283300.6
0.92833096 | 0.92833096 | 9700.783 | 3234.279 | 3206.552 | 0.004029472 | 7051575291.6
0.92668176 | 0.92668176 | 9686.683 | 3231.724 | 3203.996 | 0.00402626 | 7045955287.8
0.92504744 | 0.92504744 | 9679.633 | 3236.114 | 3208.386 | 0.004031777 | 7055609956.8
0.92340134 | 0.92340134 | 9672.583 | 3240.587 | 3212.859 | 0.004037398 | 7065445964.9
0.92177942 | 0.92177942 | 9665.533 | 3244.89 | 3217.162 | 0.004042806 | 7074909750.8
0.92012216 | 0.92012216 | 9658.483 | 3249.441 | 3221.713 | 0.004048524 | 7084917553.7
0.91847358 | 0.91847358 | 9658.483 | 3260.981 | 3233.253 | 0.004063026 | 7110295471.1
0.91683492 | 0.91683492 | 9644.383 | 3258.352 | 3230.624 | 0.004059722 | 7104513216.5
0.91517642 | 0.91517642 | 9637.333 | 3262.911 | 3235.184 | 0.004065451 | 7114540107.8
0.91351606 | 0.91351606 | 9623.233 | 3260.434 | 3232.706 | 0.004062338 | 7109091898.8
0.91189476 | 0.91189476 | 9623.233 | 3271.783 | 3244.055 | 0.0040766 | 7134049873.2
0.9102375 | 0.9102375 | 9609.133 | 3269.284 | 3241.556 | 0.004073459 | 7128553943.4
0.9085697 | 0.9085697 | 9602.083 | 3273.908 | 3246.181 | 0.004079271 | 7138723997.0
0.90690624 | 0.90690624 | 9595.033 | 3278.503 | 3250.775 | 0.004085044 | 7148827241.5
0.90527502 | 0.90527502 | 9580.933 | 3275.821 | 3248.093 | 0.004081675 | 7142930457.1
0.90360722 | 0.90360722 | 9573.883 | 3280.446 | 3252.718 | 0.004087486 | 7153100510.7
0.90201754 | 0.90201754 | 9573.883 | 3291.574 | 3263.846 | 0.00410147 | 7177571733.0
0.90035284 | 0.90035284 | 9559.783 | 3289.126 | 3261.399 | 0.004098394 | 7172190333.1
0.89875324 | 0.89875324 | 9545.683 | 3286.224 | 3258.496 | 0.004094747 | 7165806796.6
0.89705754 | 0.89705754 | 9545.683 | 3298.094 | 3270.366 | 0.004109663 | 7191910070.1
0.89541206 | 0.89541206 | 9531.583 | 3295.512 | 3267.784 | 0.004106419 | 7186232801.3
0.89376596 | 0.89376596 | 9517.483 | 3292.935 | 3265.207 | 0.00410318 | 7180565076.6
0.89212048 | 0.89212048 | 9510.433 | 3297.403 | 3269.675 | 0.004108795 | 7190391540.5
0.89041672 | 0.89041672 | 9496.333 | 3295.229 | 3267.502 | 0.004106064 | 7185611422.6
0.88875078 | 0.88875078 | 9482.233 | 3292.791 | 3265.063 | 0.004102999 | 7180249111.0
0.88713258 | 0.88713258 | 9475.183 | 3297.068 | 3269.341 | 0.004108375 | 7189655632.0
0.8854623 | 0.8854623 | 9475.183 | 3308.76 | 3281.033 | 0.004123067 | 7215367594.9
0.88380876 | 0.88380876 | 9446.984 | 3292.135 | 3264.407 | 0.004102175 | 7178806934.8
0.8821887 | 0.8821887 | 9454.034 | 3310.526 | 3282.798 | 0.004125285 | 7219249553.6
0.88056058 | 0.88056058 | 9446.984 | 3314.873 | 3287.145 | 0.004130748 | 7228808781.1
0.87890394 | 0.87890394 | 9432.884 | 3312.369 | 3284.641 | 0.004127602 | 7223303307.1
0.87726528 | 0.87726528 | 9411.734 | 3302.69 | 3274.962 | 0.004115438 | 7202017319.9
0.87564088 | 0.87564088 | 9411.734 | 3314.06 | 3286.333 | 0.004129727 | 7227023015.1
0.8739954 | 0.8739954 | 9404.684 | 3318.529 | 3290.801 | 0.004135343 | 7236849479.0
0.87233194 | 0.87233194 | 9397.634 | 3323.123 | 3295.395 | 0.004141116 | 7246952723.5
0.87066786 | 0.87066786 | 9376.484 | 3313.622 | 3285.894 | 0.004129176 | 7226058046.7
0.86901184 | 0.86901184 | 9369.434 | 3318.164 | 3290.436 | 0.004134884 | 7236046761.3
0.86736388 | 0.86736388 | 9348.284 | 3308.55 | 3280.822 | 0.004122802 | 7214903936.5
0.86571778 | 0.86571778 | 9348.284 | 3320.072 | 3292.344 | 0.004137282 | 7240243677.2
0.86409276 | 0.86409276 | 9327.134 | 3310.297 | 3282.57 | 0.004124999 | 7218747718.5
0.86245906 | 0.86245906 | 9320.084 | 3314.683 | 3286.956 | 0.00413051 | 7228392843.4
0.86084644 | 0.86084644 | 9313.034 | 3318.922 | 3291.194 | 0.004135836 | 7237713466.9
0.85916748 | 0.85916748 | 9320.084 | 3337.724 | 3309.997 | 0.004159464 | 7279062780.8
0.8575685 | 0.8575685 | 9291.884 | 3320.717 | 3292.99 | 0.004138093 | 7241662234.7
0.85590752 | 0.85590752 | 9291.884 | 3332.344 | 3304.616 | 0.004152703 | 7267231035.2
0.85429986 | 0.85429986 | 9284.834 | 3336.548 | 3308.82 | 0.004157986 | 7276475305.5
0.85260602 | 0.85260602 | 9270.734 | 3334.305 | 3306.577 | 0.004155167 | 7271542481.0
0.85098906 | 0.85098906 | 9263.684 | 3338.573 | 3310.846 | 0.004160531 | 7280929913.6
0.84932498 | 0.84932498 | 9256.634 | 3343.172 | 3315.444 | 0.00416631 | 7291042702.3
0.84766648 | 0.84766648 | 9235.484 | 3333.632 | 3305.904 | 0.004154321 | 7270062128.1
0.8460303 | 0.8460303 | 9221.384 | 3330.985 | 3303.257 | 0.004150995 | 7264241697.0
0.84438792 | 0.84438792 | 9221.384 | 3342.482 | 3314.754 | 0.004165442 | 7289524172.8
0.84268726 | 0.84268726 | 9200.234 | 3333.236 | 3305.508 | 0.004153824 | 7269192601.4
0.84106534 | 0.84106534 | 9200.234 | 3344.59 | 3316.862 | 0.004168091 | 7294160120.0
0.83943226 | 0.83943226 | 9179.084 | 3334.871 | 3307.143 | 0.004155879 | 7272788235.3
0.83777438 | 0.83777438 | 9172.034 | 3339.426 | 3311.699 | 0.004161603 | 7282805582.4
0.83615184 | 0.83615184 | 9172.034 | 3350.784 | 3323.056 | 0.004175876 | 7307782645.1
0.83446978 | 0.83446978 | 9164.984 | 3355.509 | 3327.781 | 0.004181813 | 7318172214.4
0.83279578 | 0.83279578 | 9150.884 | 3353.127 | 3325.399 | 0.004178819 | 7312933976.8
0.83116456 | 0.83116456 | 9136.784 | 3350.445 | 3322.717 | 0.00417545 | 7307037192.4
0.82952962 | 0.82952962 | 9129.734 | 3354.84 | 3327.112 | 0.004180972 | 7316701405.6
0.82788042 | 0.82788042 | 9115.634 | 3352.284 | 3324.556 | 0.004177761 | 7311081401.8
0.82625168 | 0.82625168 | 9101.534 | 3349.585 | 3321.858 | 0.004174369 | 7305146440.7
0.82458636 | 0.82458636 | 9094.484 | 3354.193 | 3326.465 | 0.004180159 | 7315278317.7
0.82294832 | 0.82294832 | 9080.384 | 3351.559 | 3323.831 | 0.004176849 | 7309486519.0
0.82133942 | 0.82133942 | 9066.284 | 3348.721 | 3320.993 | 0.004173284 | 7303246144.8
0.81967534 | 0.81967534 | 9066.284 | 3360.37 | 3332.642 | 0.004187922 | 7328862666.2
0.8180435 | 0.8180435 | 9045.134 | 3350.643 | 3322.915 | 0.004175698 | 7307471693.2
0.8163912 | 0.8163912 | 9038.084 | 3355.159 | 3327.431 | 0.004181373 | 7317403142.8
0.8147482 | 0.8147482 | 9038.084 | 3366.66 | 3338.932 | 0.004195826 | 7342695162.8
0.8131486 | 0.8131486 | 9016.934 | 3356.707 | 3328.979 | 0.004183319 | 7320807893.6
0.81147212 | 0.81147212 | 9016.934 | 3368.442 | 3340.715 | 0.004198066 | 7346615298.1
0.80982602 | 0.80982602 | 9009.884 | 3372.915 | 3345.187 | 0.004203686 | 7356451306.2
0.80816256 | 0.80816256 | 8995.784 | 3370.459 | 3342.732 | 0.0042006 | 7351050818.0
0.80649786 | 0.80649786 | 8988.734 | 3375.062 | 3347.335 | 0.004206385 | 7361173150.8
0.80482758 | 0.80482758 | 8967.584 | 3365.604 | 3337.877 | 0.004194499 | 7340373915.6
0.80321186 | 0.80321186 | 8974.634 | 3383.964 | 3356.237 | 0.004217571 | 7380749725.3
0.80159428 | 0.80159428 | 8953.484 | 3374.137 | 3346.41 | 0.004205222 | 7359139236.7
0.7999426 | 0.7999426 | 8946.434 | 3378.649 | 3350.921 | 0.004210892 | 7369061142.2
0.7982717 | 0.7982717 | 8939.384 | 3383.296 | 3355.568 | 0.004216731 | 7379278916.6
0.79666156 | 0.79666156 | 8932.334 | 3387.517 | 3359.789 | 0.004222035 | 7388561363.4
0.7950136 | 0.7950136 | 8918.234 | 3384.952 | 3357.224 | 0.004218813 | 7382922271.3
0.7933334 | 0.7933334 | 8918.234 | 3396.714 | 3368.986 | 0.004233593 | 7408786940.8
0.79168854 | 0.79168854 | 8904.134 | 3394.128 | 3366.4 | 0.004230343 | 7403100127.8
0.79006786 | 0.79006786 | 8882.985 | 3384.323 | 3356.595 | 0.004218021 | 7381537360.0
0.78841308 | 0.78841308 | 8875.935 | 3388.856 | 3361.128 | 0.004223718 | 7391506986.2
0.78675272 | 0.78675272 | 8868.885 | 3393.429 | 3365.701 | 0.004229464 | 7401562509.9
0.78510228 | 0.78510228 | 8854.785 | 3390.882 | 3363.154 | 0.004226264 | 7395961594.4
0.7834103 | 0.7834103 | 8840.685 | 3388.626 | 3360.898 | 0.004223429 | 7391000137.5
0.78181814 | 0.78181814 | 8840.685 | 3399.771 | 3372.043 | 0.004237434 | 7415509536.5
0.78016336 | 0.78016336 | 8826.585 | 3397.254 | 3369.526 | 0.004234272 | 7409975430.1
0.77856128 | 0.77856128 | 8819.535 | 3401.419 | 3373.691 | 0.004239505 | 7419133802.9
0.77689348 | 0.77689348 | 8798.385 | 3391.943 | 3364.216 | 0.004227598 | 7398296391.1
0.77524304 | 0.77524304 | 8812.485 | 3417.596 | 3389.869 | 0.004259835 | 7454710406.4
0.77357462 | 0.77357462 | 8798.385 | 3415.175 | 3387.448 | 0.004256792 | 7449386271.4
0.77195766 | 0.77195766 | 8784.285 | 3412.394 | 3384.666 | 0.004253297 | 7443269971.3
0.7703066 | 0.7703066 | 8777.235 | 3416.902 | 3389.174 | 0.004258961 | 7453182332.7
0.76870328 | 0.76870328 | 8777.235 | 3428.125 | 3400.397 | 0.004273065 | 7477863526.5
0.76703176 | 0.76703176 | 8763.135 | 3425.725 | 3397.998 | 0.00427005 | 7472587112.3
0.76535466 | 0.76535466 | 8749.035 | 3423.365 | 3395.637 | 0.004267084 | 7467396595.6
0.76371848 | 0.76371848 | 8720.835 | 3406.618 | 3378.891 | 0.004246039 | 7430568699.0
0.76205006 | 0.76205006 | 8713.785 | 3411.247 | 3383.52 | 0.004251856 | 7440748296.8
0.7604362 | 0.7604362 | 8713.785 | 3422.544 | 3394.817 | 0.004266052 | 7465591741.3
0.75879072 | 0.75879072 | 8706.735 | 3427.013 | 3399.285 | 0.004271668 | 7475418205.2
0.75712788 | 0.75712788 | 8699.685 | 3431.603 | 3403.875 | 0.004277435 | 7485511905.6
0.75549852 | 0.75549852 | 8678.535 | 3421.858 | 3394.13 | 0.00426519 | 7464082756.0
0.75387474 | 0.75387474 | 8671.485 | 3426.175 | 3398.447 | 0.004270614 | 7473575174.3
0.75222678 | 0.75222678 | 8671.485 | 3437.71 | 3409.983 | 0.004285111 | 7498943547.6
0.75054472 | 0.75054472 | 8664.435 | 3442.435 | 3414.707 | 0.004291047 | 7509333116.8
0.74890668 | 0.74890668 | 8643.285 | 3432.751 | 3405.023 | 0.004278879 | 7488037585.4
0.74726306 | 0.74726306 | 8643.285 | 3444.257 | 3416.529 | 0.004293337 | 7513339149.5
0.74555744 | 0.74555744 | 8629.185 | 3442.096 | 3414.368 | 0.004290622 | 7508587664.1
0.74391506 | 0.74391506 | 8622.135 | 3446.543 | 3418.815 | 0.004296209 | 7518366407.2
0.74234336 | 0.74234336 | 8608.035 | 3443.445 | 3415.717 | 0.004292316 | 7511553383.6
0.7407109 | 0.7407109 | 8608.035 | 3454.872 | 3427.144 | 0.004306676 | 7536683152.8
0.73903504 | 0.73903504 | 8586.885 | 3445.453 | 3417.725 | 0.00429484 | 7515969815.1
0.73737964 | 0.73737964 | 8586.885 | 3457.041 | 3429.313 | 0.004309402 | 7541452718.2
0.73574346 | 0.73574346 | 8572.785 | 3454.394 | 3426.666 | 0.004306076 | 7535632287.1
0.73408806 | 0.73408806 | 8565.735 | 3458.932 | 3431.204 | 0.004311778 | 7545611457.5
0.73242398 | 0.73242398 | 8558.685 | 3463.53 | 3435.802 | 0.004317557 | 7555724246.2
0.7308157 | 0.7308157 | 8551.635 | 3467.738 | 3440.01 | 0.004322845 | 7564978060.6
0.72913488 | 0.72913488 | 8537.535 | 3465.404 | 3437.676 | 0.004319911 | 7559844808.8
0.72752164 | 0.72752164 | 8537.535 | 3476.697 | 3448.969 | 0.004334102 | 7584678709.2
0.72584082 | 0.72584082 | 8523.435 | 3474.362 | 3446.635 | 0.004331169 | 7579545457.4
0.72421208 | 0.72421208 | 8516.385 | 3478.714 | 3450.986 | 0.004336637 | 7589114229.0
0.7225232 | 0.7225232 | 8495.235 | 3469.386 | 3441.658 | 0.004324915 | 7568601318.6
0.72088516 | 0.72088516 | 8488.185 | 3473.802 | 3446.074 | 0.004330465 | 7578313252.6
0.71920744 | 0.71920744 | 8488.185 | 3485.546 | 3457.818 | 0.004345223 | 7604139745.5
0.7175849 | 0.7175849 | 8474.085 | 3482.804 | 3455.076 | 0.004341777 | 7598109342.8
0.7159202 | 0.7159202 | 8459.985 | 3480.357 | 3452.629 | 0.004338702 | 7592727942.9
0.71423752 | 0.71423752 | 8459.985 | 3492.136 | 3464.408 | 0.004353503 | 7618630789.0
0.7126125 | 0.7126125 | 8438.835 | 3482.361 | 3454.633 | 0.00434122 | 7597134830.3
0.71095834 | 0.71095834 | 8438.835 | 3493.94 | 3466.212 | 0.004355771 | 7622598645.1
0.7093358 | 0.7093358 | 8424.735 | 3491.198 | 3463.47 | 0.004352325 | 7616568242.5
0.70768846 | 0.70768846 | 8424.735 | 3502.729 | 3475.001 | 0.004366815 | 7641927071.5
0.70605848 | 0.70605848 | 8410.635 | 3500.039 | 3472.311 | 0.004363435 | 7636011198.8
0.70438634 | 0.70438634 | 8396.535 | 3497.644 | 3469.916 | 0.004360425 | 7630744328.8
0.70274024 | 0.70274024 | 8410.635 | 3523.267 | 3495.539 | 0.004392624 | 7687091535.0
0.7011239 | 0.7011239 | 8382.435 | 3506.381 | 3478.653 | 0.004371405 | 7649958225.3
0.69950384 | 0.69950384 | 8368.335 | 3503.622 | 3475.894 | 0.004367937 | 7643889646.0
0.69785402 | 0.69785402 | 8361.285 | 3508.12 | 3480.393 | 0.00437359 | 7653782919.0
0.69617444 | 0.69617444 | 8361.285 | 3519.877 | 3492.15 | 0.004388365 | 7679638044.4
0.69452586 | 0.69452586 | 8347.185 | 3517.317 | 3489.59 | 0.004385148 | 7674008496.4
0.6929182 | 0.6929182 | 8347.185 | 3528.571 | 3500.843 | 0.004399289 | 7698756499.3
0.6912442 | 0.6912442 | 8347.185 | 3540.289 | 3512.561 | 0.004414015 | 7724525727.2
0.68961298 | 0.68961298 | 8333.085 | 3537.608 | 3509.88 | 0.004410645 | 7718628942.7
0.68798796 | 0.68798796 | 8304.886 | 3520.783 | 3493.055 | 0.004389502 | 7681629251.3
0.6863617 | 0.6863617 | 8304.886 | 3532.167 | 3504.439 | 0.004403808 | 7706663579.0
0.68471188 | 0.68471188 | 8297.836 | 3536.665 | 3508.938 | 0.004409461 | 7716556852.0
0.68301804 | 0.68301804 | 8290.786 | 3541.472 | 3513.745 | 0.004415502 | 7727127760.3
0.6814017 | 0.6814017 | 8276.686 | 3538.687 | 3510.959 | 0.004412001 | 7721001916.0
0.67978536 | 0.67978536 | 8269.636 | 3542.951 | 3515.223 | 0.00441736 | 7730379804.5
0.67812624 | 0.67812624 | 8276.686 | 3561.615 | 3533.887 | 0.004440814 | 7771423705.3
0.67646526 | 0.67646526 | 8269.636 | 3566.192 | 3538.464 | 0.004446565 | 7781488773.2
0.6748545 | 0.6748545 | 8255.536 | 3563.367 | 3535.639 | 0.004443015 | 7775277031.5
0.67321212 | 0.67321212 | 8248.486 | 3567.814 | 3540.086 | 0.004448603 | 7785055774.6
0.67155858 | 0.67155858 | 8241.436 | 3572.339 | 3544.611 | 0.004454289 | 7795006312.6
0.66989698 | 0.66989698 | 8234.386 | 3576.92 | 3549.192 | 0.004460046 | 7805080924.6
0.66827754 | 0.66827754 | 8220.286 | 3574.156 | 3546.428 | 0.004456573 | 7799002801.1
0.6666395 | 0.6666395 | 8213.236 | 3578.572 | 3550.844 | 0.004462123 | 7808714735.1
0.66495744 | 0.66495744 | 8199.136 | 3576.247 | 3548.519 | 0.0044592 | 7803600571.7
0.6633318 | 0.6633318 | 8199.136 | 3587.626 | 3559.898 | 0.0044735 | 7828625355.2
0.66169004 | 0.66169004 | 8185.036 | 3585.018 | 3557.291 | 0.004470223 | 7822890821.5
0.66003712 | 0.66003712 | 8185.036 | 3596.589 | 3568.861 | 0.004484763 | 7848335548.0
0.6584214 | 0.6584214 | 8177.986 | 3600.849 | 3573.121 | 0.004490117 | 7857703892.3
0.65678646 | 0.65678646 | 8163.886 | 3598.194 | 3570.466 | 0.00448678 | 7851864372.8
0.6551292 | 0.6551292 | 8156.836 | 3602.744 | 3575.017 | 0.004492498 | 7861872175.7
0.65345334 | 0.65345334 | 8149.786 | 3607.425 | 3579.698 | 0.004498381 | 7872166303.4
0.65181716 | 0.65181716 | 8135.686 | 3604.779 | 3577.051 | 0.004495055 | 7866345872.2
0.65017416 | 0.65017416 | 8128.636 | 3609.23 | 3581.502 | 0.004500648 | 7876134159.5
0.64848776 | 0.64848776 | 8121.586 | 3613.985 | 3586.257 | 0.004506623 | 7886590537.8
0.64681438 | 0.64681438 | 8093.386 | 3597.498 | 3569.77 | 0.004485906 | 7850335290.7
0.64520548 | 0.64520548 | 8107.486 | 3622.861 | 3595.133 | 0.004517777 | 7906109847.4
0.64355132 | 0.64355132 | 8107.486 | 3634.44 | 3606.712 | 0.004532328 | 7931573662.2
0.6418798 | 0.6418798 | 8079.286 | 3617.94 | 3590.213 | 0.004511594 | 7895289782.7
0.64023308 | 0.64023308 | 8079.286 | 3629.467 | 3601.74 | 0.004526079 | 7920639067.6
0.63860806 | 0.63860806 | 8065.186 | 3626.743 | 3599.015 | 0.004522655 | 7914646841.6
0.63695328 | 0.63695328 | 8072.236 | 3645.376 | 3617.648 | 0.004546071 | 7955623933.3
0.63529354 | 0.63529354 | 8058.136 | 3642.894 | 3615.166 | 0.004542952 | 7950166180.1
0.63366976 | 0.63366976 | 8058.136 | 3654.261 | 3626.533 | 0.004557236 | 7975162331.2
0.63202614 | 0.63202614 | 8044.036 | 3651.666 | 3623.938 | 0.004553975 | 7969456429.9
0.63035648 | 0.63035648 | 8036.986 | 3656.304 | 3628.576 | 0.004559803 | 7979655116.0
0.62872402 | 0.62872402 | 8022.886 | 3653.631 | 3625.903 | 0.004556444 | 7973777419.9
0.62707358 | 0.62707358 | 8008.786 | 3651.084 | 3623.356 | 0.004553244 | 7968176504.3
0.62543244 | 0.62543244 | 8008.786 | 3662.572 | 3634.844 | 0.00456768 | 7993439891.8
0.6237758 | 0.6237758 | 8008.786 | 3674.168 | 3646.441 | 0.004582253 | 8018941883.3
0.62215264 | 0.62215264 | 8001.736 | 3678.481 | 3650.753 | 0.004587671 | 8028424757.5
0.62050282 | 0.62050282 | 7994.686 | 3682.979 | 3655.252 | 0.004593325 | 8038318030.5
0.61886788 | 0.61886788 | 7973.536 | 3673.274 | 3645.546 | 0.004581128 | 8016974778.3
0.61721806 | 0.61721806 | 7973.536 | 3684.823 | 3657.095 | 0.004595641 | 8042371784.0
0.61556514 | 0.61556514 | 7966.486 | 3689.343 | 3661.615 | 0.004601322 | 8052312777.8
0.61397484 | 0.61397484 | 7959.436 | 3693.425 | 3665.697 | 0.004606451 | 8061289811.6
0.61232006 | 0.61232006 | 7952.386 | 3697.959 | 3670.231 | 0.004612148 | 8071259437.9
0.61066962 | 0.61066962 | 7952.386 | 3709.512 | 3681.784 | 0.004626666 | 8096665987.8
0.60901856 | 0.60901856 | 7945.336 | 3714.019 | 3686.291 | 0.00463233 | 8106578349.1
0.60735076 | 0.60735076 | 7931.236 | 3711.594 | 3683.866 | 0.004629283 | 8101244670.0
0.6057152 | 0.6057152 | 7924.186 | 3715.993 | 3688.265 | 0.004634811 | 8110918427.4
0.60404802 | 0.60404802 | 7910.086 | 3713.563 | 3685.835 | 0.004631757 | 8105575204.1
0.60242052 | 0.60242052 | 7917.136 | 3732.006 | 3704.278 | 0.004654933 | 8146132352.9
0.60079488 | 0.60079488 | 7888.936 | 3715.185 | 3687.457 | 0.004633796 | 8109142205.6
0.59909918 | 0.59909918 | 7888.936 | 3727.055 | 3699.327 | 0.004648712 | 8135245479.0
0.59743448 | 0.59743448 | 7881.886 | 3731.658 | 3703.93 | 0.004654496 | 8145367811.8
0.5958231 | 0.5958231 | 7867.786 | 3728.838 | 3701.11 | 0.004650952 | 8139165614.3
0.59412926 | 0.59412926 | 7860.736 | 3733.645 | 3705.917 | 0.004656992 | 8149736522.6
0.59252842 | 0.59252842 | 7860.736 | 3744.85 | 3717.123 | 0.004671074 | 8174379539.8
0.5908383 | 0.5908383 | 7860.736 | 3756.681 | 3728.953 | 0.004685941 | 8200396915.8
0.58922506 | 0.58922506 | 7853.686 | 3760.924 | 3733.196 | 0.004691273 | 8209727083.5
0.58761988 | 0.58761988 | 7839.586 | 3758.06 | 3730.332 | 0.004687674 | 8203429444.4
0.58594216 | 0.58594216 | 7825.486 | 3755.704 | 3727.976 | 0.004684713 | 8198248471.8
0.58429916 | 0.58429916 | 7832.536 | 3774.255 | 3746.527 | 0.004708025 | 8239044224.5
0.58264996 | 0.58264996 | 7818.436 | 3771.7 | 3743.972 | 0.004704814 | 8233424220.7
0.58098836 | 0.58098836 | 7818.436 | 3783.331 | 3755.603 | 0.00471943 | 8259002565.4
0.57937512 | 0.57937512 | 7797.286 | 3773.474 | 3745.746 | 0.004707043 | 8237325267.6
0.57774142 | 0.57774142 | 7797.286 | 3784.91 | 3757.182 | 0.004721414 | 8262474125.2
0.57605812 | 0.57605812 | 7797.286 | 3796.693 | 3768.965 | 0.004736221 | 8288386515.5
0.57437792 | 0.57437792 | 7776.136 | 3787.304 | 3759.576 | 0.004724423 | 8267739986.9
0.57278514 | 0.57278514 | 7776.136 | 3798.454 | 3770.726 | 0.004738434 | 8292258930.0
0.571175 | 0.571175 | 7769.086 | 3802.674 | 3774.947 | 0.004743738 | 8301541376.9
0.5694886 | 0.5694886 | 7754.986 | 3800.379 | 3772.652 | 0.004740854 | 8296494022.5
0.56784808 | 0.56784808 | 7754.986 | 3811.863 | 3784.135 | 0.004755284 | 8321747865.9
0.56617594 | 0.56617594 | 7747.936 | 3816.518 | 3788.79 | 0.004761134 | 8331984728.6
0.56453976 | 0.56453976 | 7733.837 | 3813.871 | 3786.143 | 0.004757808 | 8326164297.4
0.56286328 | 0.56286328 | 7740.886 | 3832.657 | 3804.929 | 0.004781415 | 8367475434.7
0.56125066 | 0.56125066 | 7726.787 | 3829.845 | 3802.117 | 0.004777881 | 8361292325.5
0.5596089 | 0.5596089 | 7712.687 | 3827.237 | 3799.509 | 0.004774604 | 8355557791.7
0.55794606 | 0.55794606 | 7712.687 | 3838.877 | 3811.149 | 0.004789232 | 8381155224.8
0.55633654 | 0.55633654 | 7705.637 | 3843.094 | 3815.366 | 0.00479453 | 8390428127.5
0.55469664 | 0.55469664 | 7705.637 | 3854.573 | 3826.845 | 0.004808956 | 8415672426.7
0.55302822 | 0.55302822 | 7698.587 | 3859.202 | 3831.474 | 0.004814773 | 8425852024.4
0.55136662 | 0.55136662 | 7698.587 | 3870.833 | 3843.105 | 0.004829389 | 8451430369.2
0.54969572 | 0.54969572 | 7684.487 | 3868.43 | 3840.702 | 0.004826368 | 8446144410.9
0.54805644 | 0.54805644 | 7691.537 | 3886.955 | 3859.227 | 0.004849647 | 8486882898.6
0.5464339 | 0.5464339 | 7684.487 | 3891.262 | 3863.535 | 0.004855061 | 8496356228.6
0.54474998 | 0.54474998 | 7670.387 | 3888.95 | 3861.222 | 0.004852155 | 8491270697.7
0.54315906 | 0.54315906 | 7677.437 | 3907.136 | 3879.408 | 0.004875008 | 8531264741.0
0.5415328 | 0.5415328 | 7677.437 | 3918.52 | 3890.792 | 0.004889314 | 8556299068.7
0.539896 | 0.539896 | 7663.337 | 3915.878 | 3888.15 | 0.004885993 | 8550488181.7
0.53824246 | 0.53824246 | 7649.237 | 3913.352 | 3885.625 | 0.00488282 | 8544934987.0
0.53659512 | 0.53659512 | 7642.187 | 3917.834 | 3890.106 | 0.004888451 | 8554790083.3
0.53494034 | 0.53494034 | 7635.137 | 3922.367 | 3894.64 | 0.004894148 | 8564759709.6
0.53328928 | 0.53328928 | 7628.087 | 3926.875 | 3899.147 | 0.004899813 | 8574672071.0
0.53160846 | 0.53160846 | 7613.987 | 3924.541 | 3896.813 | 0.004896879 | 8569538819.2
0.52998406 | 0.52998406 | 7606.937 | 3928.861 | 3901.134 | 0.004902309 | 8579040781.7
0.52835904 | 0.52835904 | 7599.887 | 3933.187 | 3905.459 | 0.004907744 | 8588552288.4
0.52671728 | 0.52671728 | 7599.887 | 3944.679 | 3916.951 | 0.004922186 | 8613825220.0
0.5250377 | 0.5250377 | 7585.787 | 3942.336 | 3914.608 | 0.004919242 | 8608672880.0
0.52343314 | 0.52343314 | 7585.787 | 3953.568 | 3925.84 | 0.004933356 | 8633373162.1
0.52176286 | 0.52176286 | 7571.687 | 3951.16 | 3923.432 | 0.00493033 | 8628077659.6
0.52006468 | 0.52006468 | 7578.737 | 3970.097 | 3942.369 | 0.004954127 | 8669722842.4
0.51844648 | 0.51844648 | 7578.737 | 3981.424 | 3953.697 | 0.004968362 | 8694633096.1
0.516832 | 0.516832 | 7571.687 | 3985.676 | 3957.948 | 0.004973704 | 8703982352.0
0.51518838 | 0.51518838 | 7564.637 | 3990.131 | 3962.403 | 0.004979303 | 8713780183.5
0.513546 | 0.513546 | 7557.587 | 3994.578 | 3966.85 | 0.004984891 | 8723558926.6
0.51187262 | 0.51187262 | 7550.537 | 3999.242 | 3971.514 | 0.004990751 | 8733814877.6
0.51026434 | 0.51026434 | 7557.587 | 4017.549 | 3989.822 | 0.005013758 | 8774076157.4
0.5086015 | 0.5086015 | 7550.537 | 4022.139 | 3994.412 | 0.005019526 | 8784169857.8
0.5069523 | 0.5069523 | 7543.487 | 4026.634 | 3998.906 | 0.005025173 | 8794053586.6
0.50530868 | 0.50530868 | 7536.437 | 4031.089 | 4003.361 | 0.005030772 | 8803851418.1
0.50362662 | 0.50362662 | 7529.387 | 4035.814 | 4008.086 | 0.005036709 | 8814240987.3
0.50199106 | 0.50199106 | 7522.337 | 4040.213 | 4012.485 | 0.005042237 | 8823914744.7
0.50034372 | 0.50034372 | 7522.337 | 4051.744 | 4024.016 | 0.005056728 | 8849273573.8
0.49870506 | 0.49870506 | 7522.337 | 4063.215 | 4035.487 | 0.005071142 | 8874498784.6
0.49704284 | 0.49704284 | 7501.187 | 4053.7 | 4025.972 | 0.005059186 | 8853575475.4
0.49541844 | 0.49541844 | 7508.237 | 4072.121 | 4044.393 | 0.005082334 | 8894084903.3
0.49375994 | 0.49375994 | 7501.187 | 4076.68 | 4048.953 | 0.005088064 | 8904111794.6
0.49214918 | 0.49214918 | 7487.087 | 4073.856 | 4046.128 | 0.005084514 | 8897900052.9
0.49046092 | 0.49046092 | 7494.137 | 4092.724 | 4064.996 | 0.005108224 | 8939392529.1
0.48882536 | 0.48882536 | 7480.037 | 4090.072 | 4062.345 | 0.005104893 | 8933562553.8
0.48717988 | 0.48717988 | 7487.087 | 4108.641 | 4080.913 | 0.005128227 | 8974396483.1
0.48552076 | 0.48552076 | 7472.987 | 4106.155 | 4078.427 | 0.005125102 | 8968929185.8
0.48384738 | 0.48384738 | 7472.987 | 4117.868 | 4090.141 | 0.005139822 | 8994688869.6
0.48221802 | 0.48221802 | 7465.937 | 4122.224 | 4094.496 | 0.005145296 | 9004267185.3
0.4806116 | 0.4806116 | 7465.937 | 4133.469 | 4105.741 | 0.005159426 | 9028996100.0
0.47893388 | 0.47893388 | 7451.837 | 4131.113 | 4103.385 | 0.005156466 | 9023815127.4
0.47725182 | 0.47725182 | 7451.837 | 4142.887 | 4115.16 | 0.005171262 | 9049708429.4
0.47561006 | 0.47561006 | 7451.837 | 4154.38 | 4126.652 | 0.005185704 | 9074981361.0
0.473959 | 0.473959 | 7437.737 | 4151.837 | 4124.109 | 0.005182509 | 9069389989.6
0.47227136 | 0.47227136 | 7437.737 | 4163.651 | 4135.923 | 0.005197354 | 9095369189.0
0.47061038 | 0.47061038 | 7423.637 | 4161.177 | 4133.45 | 0.005194246 | 9089930524.2
0.46900334 | 0.46900334 | 7437.737 | 4186.527 | 4158.799 | 0.005226101 | 9145676448.4
0.4673405 | 0.4673405 | 7423.637 | 4184.067 | 4156.339 | 0.005223009 | 9140266416.0
0.4657316 | 0.4657316 | 7416.587 | 4188.279 | 4160.551 | 0.005228303 | 9149529774.6
0.46411588 | 0.46411588 | 7409.537 | 4192.539 | 4164.811 | 0.005233656 | 9158898118.9
0.46250698 | 0.46250698 | 7409.537 | 4203.801 | 4176.073 | 0.005247809 | 9183665210.1
0.46079888 | 0.46079888 | 7402.487 | 4208.708 | 4180.98 | 0.005253975 | 9194455634.0
0.45914782 | 0.45914782 | 7409.537 | 4227.315 | 4199.588 | 0.005277357 | 9235375460.8
0.45751908 | 0.45751908 | 7395.437 | 4224.617 | 4196.889 | 0.005273966 | 9229440499.7
0.45590026 | 0.45590026 | 7395.437 | 4235.948 | 4208.221 | 0.005288206 | 9254360297.5
0.4542213 | 0.4542213 | 7395.437 | 4247.701 | 4219.973 | 0.005302975 | 9280205878.7
0.45252994 | 0.45252994 | 7388.387 | 4252.491 | 4224.763 | 0.005308993 | 9290738610.3
0.45092724 | 0.45092724 | 7381.337 | 4256.659 | 4228.932 | 0.005314232 | 9299906527.3
0.44930408 | 0.44930408 | 7395.437 | 4282.122 | 4254.394 | 0.005346229 | 9355900599.6
0.44763194 | 0.44763194 | 7381.337 | 4279.727 | 4251.999 | 0.005343219 | 9350633729.6
0.44600382 | 0.44600382 | 7374.287 | 4284.073 | 4256.346 | 0.005348682 | 9360192957.1
0.44437818 | 0.44437818 | 7374.287 | 4295.453 | 4267.725 | 0.005362982 | 9385217740.6
0.44272278 | 0.44272278 | 7367.237 | 4299.991 | 4272.263 | 0.005368684 | 9395196911.1
0.44102026 | 0.44102026 | 7360.187 | 4304.858 | 4277.131 | 0.005374801 | 9405901437.5
0.43941136 | 0.43941136 | 7367.237 | 4323.171 | 4295.443 | 0.005397813 | 9446172261.5
0.43774852 | 0.43774852 | 7360.187 | 4327.761 | 4300.033 | 0.005403581 | 9456265961.8
0.43606832 | 0.43606832 | 7353.137 | 4332.472 | 4304.744 | 0.005409501 | 9466626898.6
0.43444082 | 0.43444082 | 7339.037 | 4329.765 | 4302.037 | 0.005406099 | 9460672849.2
0.43281828 | 0.43281828 | 7339.037 | 4341.122 | 4313.394 | 0.005420371 | 9485649912.0
0.43116102 | 0.43116102 | 7346.087 | 4359.773 | 4332.045 | 0.005443809 | 9526665180.3
0.42952112 | 0.42952112 | 7346.087 | 4371.252 | 4343.525 | 0.005458234 | 9551909479.5
0.42787068 | 0.42787068 | 7339.037 | 4375.755 | 4348.028 | 0.005463893 | 9561812296.7
0.42624194 | 0.42624194 | 7339.037 | 4387.157 | 4359.429 | 0.00547822 | 9586884801.0
0.42460142 | 0.42460142 | 7339.037 | 4398.64 | 4370.913 | 0.005492651 | 9612138644.3
0.42295966 | 0.42295966 | 7331.987 | 4403.083 | 4375.355 | 0.005498233 | 9621907843.3
0.42137432 | 0.42137432 | 7324.937 | 4407.13 | 4379.402 | 0.005503319 | 9630808523.8
0.41969598 | 0.41969598 | 7317.887 | 4411.828 | 4384.101 | 0.005509223 | 9641140828.1
0.4180753 | 0.4180753 | 7324.937 | 4430.223 | 4402.495 | 0.005532339 | 9681592991.1
0.4164509 | 0.4164509 | 7317.887 | 4434.544 | 4406.816 | 0.005537769 | 9691094953.6
0.41478868 | 0.41478868 | 7310.837 | 4439.13 | 4411.402 | 0.005543531 | 9701179109.8
0.41312212 | 0.41312212 | 7310.837 | 4450.795 | 4423.068 | 0.005558191 | 9726833807.8
0.41144812 | 0.41144812 | 7296.737 | 4448.413 | 4420.686 | 0.005555197 | 9721595570.3
0.40978652 | 0.40978652 | 7303.787 | 4467.095 | 4439.367 | 0.005578673 | 9762677647.7
0.40817514 | 0.40817514 | 7303.787 | 4478.374 | 4450.647 | 0.005592847 | 9787482915.6
0.40651726 | 0.40651726 | 7303.787 | 4489.979 | 4462.252 | 0.005607431 | 9813003995.4
0.40484822 | 0.40484822 | 7303.787 | 4501.663 | 4473.935 | 0.005622112 | 9838696870.0
0.40322692 | 0.40322692 | 7296.737 | 4505.962 | 4478.234 | 0.005627515 | 9848151111.8
0.40153866 | 0.40153866 | 7296.737 | 4517.78 | 4490.052 | 0.005642366 | 9874139855.3
0.39990558 | 0.39990558 | 7303.787 | 4536.261 | 4508.533 | 0.00566559 | 9914782901.4
0.39828304 | 0.39828304 | 7303.787 | 4547.619 | 4519.891 | 0.005679863 | 9939759964.2
0.39664376 | 0.39664376 | 7296.737 | 4552.044 | 4524.316 | 0.005685423 | 9949490986.5
0.39496108 | 0.39496108 | 7303.787 | 4570.873 | 4543.145 | 0.005709084 | 9990897565.3
0.39330692 | 0.39330692 | 7282.637 | 4561.302 | 4533.574 | 0.005697057 | 9969850182.0
0.39164966 | 0.39164966 | 7289.687 | 4579.953 | 4552.225 | 0.005720495 | 10010865450.4
0.38999364 | 0.38999364 | 7275.587 | 4577.445 | 4549.717 | 0.005717343 | 10005350432.3
0.38837544 | 0.38837544 | 7289.687 | 4602.872 | 4575.144 | 0.005749296 | 10061268151.3
0.38674112 | 0.38674112 | 7282.637 | 4607.263 | 4579.535 | 0.005754813 | 10070922820.4
0.38512354 | 0.38512354 | 7282.637 | 4618.586 | 4590.858 | 0.005769042 | 10095823529.8
0.38350162 | 0.38350162 | 7282.637 | 4629.939 | 4602.211 | 0.005783309 | 10120791048.4
0.38182328 | 0.38182328 | 7275.587 | 4634.637 | 4606.91 | 0.005789213 | 10131123352.7
0.38018028 | 0.38018028 | 7275.587 | 4646.138 | 4618.411 | 0.005803666 | 10156415372.7
0.37852302 | 0.37852302 | 7275.587 | 4657.739 | 4630.011 | 0.005818244 | 10181926908.3
0.37685026 | 0.37685026 | 7275.587 | 4669.449 | 4641.721 | 0.005832958 | 10207677047.9
0.375193 | 0.375193 | 7282.637 | 4688.099 | 4660.372 | 0.005856396 | 10248692316.2
0.3735252 | 0.3735252 | 7268.537 | 4685.674 | 4657.946 | 0.005853348 | 10243358637.1
0.37195908 | 0.37195908 | 7282.637 | 4710.737 | 4683.009 | 0.005884843 | 10298474646.9
0.37028942 | 0.37028942 | 7261.487 | 4701.274 | 4673.547 | 0.005872952 | 10277665867.6
0.36863774 | 0.36863774 | 7275.587 | 4726.936 | 4699.208 | 0.005905199 | 10334098971.2
0.3670431 | 0.3670431 | 7275.587 | 4738.099 | 4710.371 | 0.005919227 | 10358646546.8
0.36540568 | 0.36540568 | 7275.587 | 4749.561 | 4721.833 | 0.00593363 | 10383852669.3
0.36372486 | 0.36372486 | 7268.537 | 4754.276 | 4726.549 | 0.005939556 | 10394223150.3
0.36202544 | 0.36202544 | 7275.587 | 4773.222 | 4745.494 | 0.005963364 | 10435887421.4
0.36042212 | 0.36042212 | 7268.537 | 4777.396 | 4749.668 | 0.005968609 | 10445064882.5
0.35874316 | 0.35874316 | 7254.437 | 4775.048 | 4747.32 | 0.005965659 | 10439902998.3
0.357089 | 0.357089 | 7261.487 | 4793.677 | 4765.95 | 0.005989069 | 10480870545.8
0.35545282 | 0.35545282 | 7261.487 | 4805.131 | 4777.403 | 0.006003461 | 10506057580.0
0.3538309 | 0.3538309 | 7254.437 | 4809.434 | 4781.706 | 0.006008869 | 10515521365.9
0.35218356 | 0.35218356 | 7261.487 | 4828.015 | 4800.288 | 0.006032219 | 10556383927.7
0.35048476 | 0.35048476 | 7268.537 | 4846.957 | 4819.229 | 0.006056022 | 10598038654.6
0.34886656 | 0.34886656 | 7261.487 | 4851.234 | 4823.507 | 0.006061397 | 10607445175.6
0.34721674 | 0.34721674 | 7268.537 | 4869.833 | 4842.105 | 0.006084769 | 10648345914.0
0.34562396 | 0.34562396 | 7275.587 | 4888.033 | 4860.305 | 0.006107639 | 10688368589.8
0.3439667 | 0.3439667 | 7268.537 | 4892.583 | 4864.856 | 0.006113358 | 10698376392.8
0.34236462 | 0.34236462 | 7275.587 | 4910.848 | 4883.12 | 0.00613631 | 10738542231.0
0.3407148 | 0.3407148 | 7268.537 | 4915.347 | 4887.619 | 0.006141963 | 10748435504.0
0.3390656 | 0.3390656 | 7275.587 | 4933.941 | 4906.213 | 0.00616533 | 10789326698.3
0.33739098 | 0.33739098 | 7275.587 | 4945.663 | 4917.936 | 0.00618006 | 10815105470.3
0.33576348 | 0.33576348 | 7268.537 | 4950.006 | 4922.278 | 0.006185517 | 10824655153.6
0.33408018 | 0.33408018 | 7275.587 | 4968.839 | 4941.111 | 0.006209184 | 10866071276.6
0.33246694 | 0.33246694 | 7275.587 | 4980.132 | 4952.404 | 0.006223374 | 10890905177.0
0.33082332 | 0.33082332 | 7282.637 | 4998.687 | 4970.959 | 0.006246692 | 10931710473.8
0.32915986 | 0.32915986 | 7275.587 | 5003.281 | 4975.554 | 0.006252465 | 10941813718.3
0.32748524 | 0.32748524 | 7282.637 | 5022.054 | 4994.326 | 0.006276055 | 10983096223.1
0.32585278 | 0.32585278 | 7282.637 | 5033.481 | 5005.753 | 0.006290415 | 11008225992.4
0.3242166 | 0.3242166 | 7289.687 | 5051.984 | 5024.256 | 0.006313667 | 11048916759.3
0.32258786 | 0.32258786 | 7282.637 | 5056.335 | 5028.608 | 0.006319135 | 11058485530.9
0.3209399 | 0.3209399 | 7275.587 | 5060.821 | 5033.093 | 0.006324772 | 11068350171.5
0.31926528 | 0.31926528 | 7289.687 | 5086.643 | 5058.916 | 0.006357221 | 11125136408.9
0.31762662 | 0.31762662 | 7289.687 | 5098.114 | 5070.386 | 0.006371635 | 11150361619.8
0.31596502 | 0.31596502 | 7296.737 | 5116.795 | 5089.067 | 0.006395111 | 11191443697.2
0.3143121 | 0.3143121 | 7303.787 | 5135.416 | 5107.688 | 0.00641851 | 11232392156.5
0.31262508 | 0.31262508 | 7303.787 | 5147.225 | 5119.497 | 0.00643335 | 11258361811.7
0.31099758 | 0.31099758 | 7296.737 | 5151.567 | 5123.839 | 0.006438807 | 11267911495.0
0.30937876 | 0.30937876 | 7303.787 | 5169.949 | 5142.221 | 0.006461906 | 11308335025.5
0.30769174 | 0.30769174 | 7303.787 | 5181.758 | 5154.03 | 0.006476746 | 11334304680.7
0.30607478 | 0.30607478 | 7310.837 | 5200.127 | 5172.399 | 0.006499828 | 11374699578.8
0.3044355 | 0.3044355 | 7303.787 | 5204.552 | 5176.824 | 0.006505389 | 11384430601.1
0.30283714 | 0.30283714 | 7317.887 | 5229.84 | 5202.113 | 0.006537167 | 11440042907.1
0.30112904 | 0.30112904 | 7310.837 | 5234.747 | 5207.019 | 0.006543333 | 11450833331.0
0.29950216 | 0.29950216 | 7317.887 | 5253.185 | 5225.457 | 0.006566503 | 11491380935.5
0.2978697 | 0.2978697 | 7324.937 | 5271.662 | 5243.935 | 0.006589723 | 11532014437.5
0.29619074 | 0.29619074 | 7331.987 | 5290.465 | 5262.737 | 0.006613351 | 11573363751.4
0.29455518 | 0.29455518 | 7324.937 | 5294.864 | 5267.136 | 0.006618879 | 11583037508.8
0.29294938 | 0.29294938 | 7331.987 | 5313.155 | 5285.427 | 0.006641863 | 11623260611.9
0.29128964 | 0.29128964 | 7339.037 | 5331.823 | 5304.095 | 0.006665322 | 11664314056.9
0.28959084 | 0.28959084 | 7346.087 | 5350.764 | 5323.037 | 0.006689125 | 11705968783.8
0.28792676 | 0.28792676 | 7339.037 | 5355.363 | 5327.635 | 0.006694904 | 11716081572.5
0.2862912 | 0.2862912 | 7346.087 | 5373.862 | 5346.134 | 0.00671815 | 11756762795.3
0.28464448 | 0.28464448 | 7353.137 | 5392.439 | 5364.711 | 0.006741495 | 11797615812.9
0.28302752 | 0.28302752 | 7360.187 | 5410.808 | 5383.08 | 0.006764578 | 11838010710.9
0.28140498 | 0.28140498 | 7353.137 | 5415.115 | 5387.388 | 0.006769991 | 11847484041.0
0.27973532 | 0.27973532 | 7367.237 | 5440.903 | 5413.175 | 0.006802397 | 11904193925.2
0.27809046 | 0.27809046 | 7367.237 | 5452.417 | 5424.689 | 0.006816865 | 11929514577.6
0.27643568 | 0.27643568 | 7374.287 | 5471.05 | 5443.323 | 0.006840281 | 11970491669.3
0.27481314 | 0.27481314 | 7388.387 | 5496.508 | 5468.78 | 0.006872272 | 12026476197.5
0.27316952 | 0.27316952 | 7381.337 | 5500.964 | 5473.236 | 0.006877871 | 12036274028.9
0.27152404 | 0.27152404 | 7395.437 | 5526.582 | 5498.854 | 0.006910064 | 12092611690.9
0.2698581 | 0.2698581 | 7395.437 | 5538.243 | 5510.516 | 0.006924718 | 12118256844.8
0.26822688 | 0.26822688 | 7402.487 | 5556.712 | 5528.984 | 0.006947926 | 12158871258.4
0.26656838 | 0.26656838 | 7402.487 | 5568.321 | 5540.594 | 0.006962515 | 12184401882.4
0.26489624 | 0.26489624 | 7423.637 | 5601.176 | 5573.449 | 0.007003802 | 12256653675.9
0.26328486 | 0.26328486 | 7409.537 | 5598.356 | 5570.628 | 0.007000258 | 12250451478.4
0.2616803 | 0.2616803 | 7416.587 | 5616.638 | 5588.91 | 0.007023232 | 12290655493.3
0.25998832 | 0.25998832 | 7423.637 | 5635.532 | 5607.804 | 0.007046974 | 12332205234.5
0.2583447 | 0.2583447 | 7423.637 | 5647.037 | 5619.309 | 0.007061432 | 12357506798.6
0.25670666 | 0.25670666 | 7444.787 | 5679.653 | 5651.926 | 0.007102419 | 12429233663.4
0.25506614 | 0.25506614 | 7444.787 | 5691.137 | 5663.409 | 0.00711685 | 12454487506.8
0.25337912 | 0.25337912 | 7451.837 | 5709.996 | 5682.268 | 0.007140549 | 12495960894.7
0.25175348 | 0.25175348 | 7451.837 | 5721.376 | 5693.648 | 0.007154849 | 12520985678.2
0.25011668 | 0.25011668 | 7465.937 | 5746.933 | 5719.205 | 0.007186966 | 12577189722.0
0.2484619 | 0.2484619 | 7472.987 | 5765.567 | 5737.839 | 0.007210381 | 12618166813.7
0.24678666 | 0.24678666 | 7472.987 | 5777.293 | 5749.566 | 0.007225117 | 12643955129.9
0.24517652 | 0.24517652 | 7487.087 | 5802.664 | 5774.937 | 0.007256999 | 12699748774.9
0.24350934 | 0.24350934 | 7501.187 | 5828.435 | 5800.707 | 0.007289383 | 12756420482.5
0.24187006 | 0.24187006 | 7508.237 | 5846.96 | 5819.232 | 0.007312662 | 12797158970.2
0.24019916 | 0.24019916 | 7508.237 | 5858.656 | 5830.928 | 0.00732736 | 12822880477.3
0.23855554 | 0.23855554 | 7515.287 | 5877.211 | 5849.483 | 0.007350678 | 12863685774.2
0.23692928 | 0.23692928 | 7522.337 | 5895.645 | 5867.917 | 0.007373842 | 12904223834.6
0.23528256 | 0.23528256 | 7536.437 | 5921.272 | 5893.544 | 0.007406046 | 12960580584.9
0.23363212 | 0.23363212 | 7536.437 | 5932.825 | 5905.097 | 0.007420564 | 12985987134.8
0.23200834 | 0.23200834 | 7550.537 | 5958.291 | 5930.564 | 0.007452566 | 13041990751.3
0.23033248 | 0.23033248 | 7550.537 | 5970.023 | 5942.295 | 0.007467308 | 13067788611.6
0.22871118 | 0.22871118 | 7564.637 | 5995.472 | 5967.744 | 0.007499288 | 13123754051.5
0.22712212 | 0.22712212 | 7578.737 | 6020.695 | 5992.967 | 0.007530985 | 13179223195.1
0.2254475 | 0.2254475 | 7585.787 | 6039.467 | 6011.74 | 0.007554575 | 13220505699.9
0.22384046 | 0.22384046 | 7599.887 | 6064.817 | 6037.089 | 0.007586429 | 13276251624.0
0.22217948 | 0.22217948 | 7606.937 | 6083.493 | 6055.766 | 0.0076099 | 13317324157.3
0.22057554 | 0.22057554 | 7621.037 | 6108.821 | 6081.093 | 0.007641727 | 13373022360.7
0.21886248 | 0.21886248 | 7621.037 | 6120.812 | 6093.085 | 0.007656796 | 13399392870.6
0.21720708 | 0.21720708 | 7635.137 | 6146.5 | 6118.772 | 0.007689076 | 13455883239.2
0.2156019 | 0.2156019 | 7642.187 | 6164.786 | 6137.059 | 0.007712055 | 13496096798.2
0.21395022 | 0.21395022 | 7656.287 | 6190.448 | 6162.72 | 0.007744303 | 13552529901.8
0.21230288 | 0.21230288 | 7677.437 | 6223.129 | 6195.402 | 0.007785371 | 13624399929.0
0.21063012 | 0.21063012 | 7691.537 | 6248.939 | 6221.211 | 0.007817804 | 13681157534.0
0.20898278 | 0.20898278 | 7698.587 | 6267.52 | 6239.792 | 0.007841154 | 13722020095.8
0.20728026 | 0.20728026 | 7705.637 | 6286.488 | 6258.76 | 0.00786499 | 13763732087.7
0.20561556 | 0.20561556 | 7726.787 | 6319.291 | 6291.563 | 0.007906211 | 13835869351.3
0.20399984 | 0.20399984 | 7726.787 | 6330.601 | 6302.873 | 0.007920424 | 13860741428.3
0.20239466 | 0.20239466 | 7747.936 | 6362.987 | 6335.259 | 0.007961121 | 13931962452.7
0.20069772 | 0.20069772 | 7762.036 | 6388.965 | 6361.238 | 0.007993767 | 13989092279.9
0.19906216 | 0.19906216 | 7776.136 | 6414.514 | 6386.787 | 0.008025873 | 14045277235.4
0.19746256 | 0.19746256 | 7797.286 | 6446.862 | 6419.134 | 0.008066521 | 14116412362.4
0.19576934 | 0.19576934 | 7811.386 | 6472.814 | 6445.086 | 0.008099134 | 14173484924.6
0.19416292 | 0.19416292 | 7825.486 | 6498.159 | 6470.431 | 0.008130984 | 14229221304.7
0.19253046 | 0.19253046 | 7839.586 | 6523.686 | 6495.958 | 0.008163062 | 14285358539.4
0.19081616 | 0.19081616 | 7846.636 | 6542.736 | 6515.008 | 0.008187001 | 14327251870.3
0.18919052 | 0.18919052 | 7867.786 | 6575.266 | 6547.538 | 0.008227879 | 14398787851.9
0.1875345 | 0.1875345 | 7888.936 | 6608.008 | 6580.28 | 0.008269024 | 14470791497.3
0.18591506 | 0.18591506 | 7895.986 | 6626.394 | 6598.666 | 0.008292128 | 14511224572.0
0.18427268 | 0.18427268 | 7910.086 | 6651.99 | 6624.263 | 0.008324294 | 14567514513.2
0.18261914 | 0.18261914 | 7938.286 | 6691.765 | 6664.037 | 0.008374276 | 14654983714.7
0.18097986 | 0.18097986 | 7945.336 | 6710.29 | 6682.562 | 0.008397556 | 14695722202.5
0.17934058 | 0.17934058 | 7959.436 | 6735.865 | 6708.137 | 0.008429694 | 14751964422.9
0.17770626 | 0.17770626 | 7980.586 | 6768.455 | 6740.728 | 0.008470648 | 14823634022.8
0.17606512 | 0.17606512 | 7987.636 | 6786.993 | 6759.265 | 0.008493944 | 14864401143.0
0.17442026 | 0.17442026 | 7994.686 | 6805.557 | 6777.829 | 0.008517272 | 14905225528.1
0.17281136 | 0.17281136 | 8015.836 | 6837.97 | 6810.242 | 0.008558002 | 14976503817.5
0.17112 | 0.17112 | 8036.986 | 6870.959 | 6843.231 | 0.008599458 | 15049051480.0
0.16947762 | 0.16947762 | 8058.136 | 6903.606 | 6875.878 | 0.008640483 | 15120845153.9
0.1677968 | 0.1677968 | 8072.236 | 6929.471 | 6901.744 | 0.008672987 | 15177726832.9
0.1661786 | 0.1661786 | 8093.386 | 6961.949 | 6934.221 | 0.008713799 | 15249148284.7
0.16450336 | 0.16450336 | 8100.436 | 6980.725 | 6952.998 | 0.008737394 | 15290440333.6
0.16282254 | 0.16282254 | 8135.686 | 7027.741 | 7000.013 | 0.008796476 | 15393833210.8
0.16121364 | 0.16121364 | 8156.836 | 7060.153 | 7032.426 | 0.008837207 | 15465111500.2
0.15959606 | 0.15959606 | 8163.886 | 7078.526 | 7050.799 | 0.008860295 | 15505515942.4
0.15790966 | 0.15790966 | 8185.036 | 7111.481 | 7083.753 | 0.008901707 | 15577987251.5
0.15626542 | 0.15626542 | 8206.186 | 7144.141 | 7116.413 | 0.008942748 | 15649809557.9
0.15457592 | 0.15457592 | 8220.286 | 7170.067 | 7142.339 | 0.008975328 | 15706824855.2
0.15296082 | 0.15296082 | 8241.436 | 7202.523 | 7174.795 | 0.009016113 | 15778198586.2
0.15130852 | 0.15130852 | 8262.586 | 7235.239 | 7207.511 | 0.009057226 | 15850144966.7
0.14967668 | 0.14967668 | 8290.786 | 7274.862 | 7247.134 | 0.009107017 | 15937280122.6
0.1480529 | 0.1480529 | 8304.886 | 7300.328 | 7272.6 | 0.009139019 | 15993283739.1
0.14643656 | 0.14643656 | 8326.035 | 7332.793 | 7305.065 | 0.009179815 | 16064676558.4
0.14477248 | 0.14477248 | 8340.135 | 7358.541 | 7330.813 | 0.009212172 | 16121300545.1
0.14309848 | 0.14309848 | 8368.335 | 7398.459 | 7370.731 | 0.009262334 | 16209084703.8
0.14150074 | 0.14150074 | 8389.485 | 7430.793 | 7403.065 | 0.009302966 | 16280191198.4
0.13984472 | 0.13984472 | 8417.685 | 7470.585 | 7442.858 | 0.009352971 | 16367698576.5
0.1381825 | 0.1381825 | 8445.885 | 7510.421 | 7482.693 | 0.009403029 | 16455301396.2
0.1365178 | 0.1365178 | 8467.035 | 7543.224 | 7515.496 | 0.009444251 | 16527438659.8
0.13492068 | 0.13492068 | 8495.235 | 7582.603 | 7554.876 | 0.009493737 | 16614039342.9
0.13324296 | 0.13324296 | 8509.335 | 7608.447 | 7580.72 | 0.009526213 | 16670873301.2
0.13158012 | 0.13158012 | 8544.585 | 7655.337 | 7627.61 | 0.009585137 | 16773989397.8
0.1299427 | 0.1299427 | 8565.735 | 7687.949 | 7660.221 | 0.009626118 | 16845706718.4
0.12827304 | 0.12827304 | 8600.985 | 7734.887 | 7707.159 | 0.009685102 | 16948927800.7
0.12661578 | 0.12661578 | 8629.185 | 7774.688 | 7746.96 | 0.009735117 | 17036454267.2
0.12497774 | 0.12497774 | 8643.285 | 7800.254 | 7772.526 | 0.009767244 | 17092677399.3
0.12335334 | 0.12335334 | 8678.535 | 7846.875 | 7819.147 | 0.00982583 | 17195201758.1
0.12168988 | 0.12168988 | 8706.735 | 7886.719 | 7858.991 | 0.009875899 | 17282823666.1
0.12005804 | 0.12005804 | 8727.885 | 7919.292 | 7891.564 | 0.009916831 | 17354455089.3
0.11839334 | 0.11839334 | 8756.085 | 7959.144 | 7931.417 | 0.009966912 | 17442096085.7
0.11674104 | 0.11674104 | 8791.335 | 8005.96 | 7978.233 | 0.01002574 | 17545049931.5
0.11504782 | 0.11504782 | 8812.485 | 8038.963 | 8011.235 | 0.01006721 | 17617626226.5
0.11340606 | 0.11340606 | 8840.685 | 8078.655 | 8050.927 | 0.01011709 | 17704914089.0
0.11179282 | 0.11179282 | 8868.885 | 8118.148 | 8090.42 | 0.01016672 | 17791762920.2
0.11013618 | 0.11013618 | 8897.084 | 8157.944 | 8130.216 | 0.01021673 | 17879279842.4
0.10849938 | 0.10849938 | 8925.284 | 8197.602 | 8169.874 | 0.01026657 | 17966491351.7
0.1068384 | 0.1068384 | 8967.584 | 8251.529 | 8223.801 | 0.01033433 | 18085082548.5
0.10521772 | 0.10521772 | 8995.784 | 8291.073 | 8263.346 | 0.01038403 | 18172045909.5
0.10355922 | 0.10355922 | 9023.984 | 8330.883 | 8303.155 | 0.01043405 | 18259591464.3
0.10191622 | 0.10191622 | 9052.184 | 8370.584 | 8342.856 | 0.01048394 | 18346898415.1
0.10029492 | 0.10029492 | 9087.434 | 8417.183 | 8389.455 | 0.0105425 | 18449375053.1
0.09864014 | 0.09864014 | 9129.734 | 8471.066 | 8443.338 | 0.01061021 | 18567870808.3
0.0969928 | 0.0969928 | 9164.984 | 8517.847 | 8490.12 | 0.010669 | 18670748300.9
0.09535166 | 0.09535166 | 9193.184 | 8557.535 | 8529.808 | 0.01071887 | 18758026619.2
0.0937099 | 0.0937099 | 9228.434 | 8604.278 | 8576.55 | 0.01077761 | 18860818214.4
0.0920173 | 0.0920173 | 9263.684 | 8651.376 | 8623.648 | 0.0108368 | 18964392430.6
0.09036872 | 0.09036872 | 9313.034 | 8712.266 | 8684.538 | 0.01091331 | 19098296476.9
0.08873626 | 0.08873626 | 9341.234 | 8751.893 | 8724.165 | 0.01096311 | 19185441177.0
0.08709822 | 0.08709822 | 9376.484 | 8798.609 | 8770.881 | 0.01102181 | 19288175507.3
0.08544344 | 0.08544344 | 9418.784 | 8852.493 | 8824.765 | 0.01108953 | 19406671262.5
0.08375084 | 0.08375084 | 9454.034 | 8899.591 | 8871.863 | 0.01114871 | 19510245478.7
0.08216426 | 0.08216426 | 9503.383 | 8960.047 | 8932.319 | 0.01122468 | 19643195109.2
0.08050452 | 0.08050452 | 9538.633 | 9006.915 | 8979.187 | 0.01128358 | 19746263485.0
0.07886028 | 0.07886028 | 9587.983 | 9067.774 | 9040.047 | 0.01136006 | 19880100722.2
0.07718194 | 0.07718194 | 9623.233 | 9114.773 | 9087.045 | 0.01141912 | 19983455422.7
0.07558854 | 0.07558854 | 9679.633 | 9182.326 | 9154.599 | 0.01150401 | 20132013771.7
0.07391144 | 0.07391144 | 9714.883 | 9229.316 | 9201.588 | 0.01156306 | 20235349383.9
0.07225976 | 0.07225976 | 9757.183 | 9283.178 | 9255.45 | 0.01163074 | 20353797418.3
0.07063288 | 0.07063288 | 9806.533 | 9343.916 | 9316.188 | 0.01170707 | 20487367419.1
0.06899732 | 0.06899732 | 9855.883 | 9404.715 | 9376.987 | 0.01178347 | 20621071038.1
0.06734378 | 0.06734378 | 9905.233 | 9465.639 | 9437.912 | 0.01186003 | 20755051437.7
0.06569582 | 0.06569582 | 9947.533 | 9519.475 | 9491.747 | 0.01192768 | 20873442207.2
0.06408072 | 0.06408072 | 10003.93 | 9587.181 | 9559.453 | 0.01201276 | 21022334601.7
0.06243648 | 0.06243648 | 10060.33 | 9655.09 | 9627.362 | 0.0120981 | 21171675571.6
0.06075876 | 0.06075876 | 10123.78 | 9730.284 | 9702.556 | 0.01219259 | 21337035658.8
0.05910956 | 0.05910956 | 10173.13 | 9791.178 | 9763.451 | 0.01226911 | 21470949249.3
0.05745292 | 0.05745292 | 10229.53 | 9859.175 | 9831.447 | 0.01235456 | 21620481102.4
0.0558465 | 0.0558465 | 10285.93 | 9926.82 | 9899.092 | 0.01243957 | 21769239878.7
0.05417002 | 0.05417002 | 10342.33 | 9994.955 | 9967.227 | 0.01252519 | 21919077144.9
0.05257786 | 0.05257786 | 10412.83 | 10076.6 | 10048.87 | 0.01262779 | 22098623870.9
0.0509578 | 0.0509578 | 10476.28 | 10151.39 | 10123.66 | 0.01272177 | 22263096351.4
0.04930178 | 0.04930178 | 10553.83 | 10240.53 | 10212.8 | 0.01283379 | 22459129858.4
0.04765072 | 0.04765072 | 10638.43 | 10336.69 | 10308.96 | 0.01295462 | 22670590745.0
0.04602942 | 0.04602942 | 10730.08 | 10439.69 | 10411.96 | 0.01308406 | 22897097244.6
0.04436038 | 0.04436038 | 10814.68 | 10535.97 | 10508.24 | 0.01320505 | 23108834911.7
0.04269754 | 0.04269754 | 10899.28 | 10632.21 | 10604.48 | 0.01332599 | 23320477137.2
0.04100122 | 0.04100122 | 10997.98 | 10742.79 | 10715.06 | 0.01346494 | 23563642212.6
0.0393979 | 0.0393979 | 11089.63 | 10845.66 | 10817.93 | 0.01359421 | 23789871931.7
0.03775676 | 0.03775676 | 11195.38 | 10962.9 | 10935.17 | 0.01374154 | 24047691309.7
0.03610136 | 0.03610136 | 11287.03 | 11066.13 | 11038.41 | 0.01387127 | 24274722738.1
0.0344379 | 0.0344379 | 11385.73 | 11176.48 | 11148.75 | 0.01400993 | 24517381973.1
0.03276452 | 0.03276452 | 11470.33 | 11272.79 | 11245.06 | 0.01413096 | 24729186449.3
0.03110912 | 0.03110912 | 11540.83 | 11354.88 | 11327.15 | 0.01423412 | 24909706679.5
0.02949216 | 0.02949216 | 11590.18 | 11415.55 | 11387.82 | 0.01431036 | 25043123973.8
0.02784234 | 0.02784234 | 11660.68 | 11497.6 | 11469.87 | 0.01441346 | 25223558306.6
0.02623654 | 0.02623654 | 11724.13 | 11572.29 | 11544.56 | 0.01450732 | 25387811271.4
0.02458672 | 0.02458672 | 11773.48 | 11633.19 | 11605.46 | 0.01458385 | 25521734406.1
0.02294062 | 0.02294062 | 11815.78 | 11687.01 | 11659.28 | 0.01465148 | 25640096543.1
0.0212567 | 0.0212567 | 11886.28 | 11769.3 | 11741.57 | 0.01475489 | 25821055804.5
0.01963788 | 0.01963788 | 11928.58 | 11822.93 | 11795.2 | 0.01482228 | 25938997998.6
0.0179614 | 0.0179614 | 11970.88 | 11876.96 | 11849.23 | 0.01489019 | 26057827799.3
0.01634382 | 0.01634382 | 12020.23 | 11937.64 | 11909.91 | 0.01496643 | 26191254637.8
0.0146816 | 0.0146816 | 12090.73 | 12019.77 | 11992.04 | 0.01506965 | 26371879853.7
0.01306588 | 0.01306588 | 12168.28 | 12108.63 | 12080.9 | 0.01518131 | 26567292990.5
0.01140676 | 0.01140676 | 12259.93 | 12211.89 | 12184.17 | 0.01531108 | 26794381683.7
0.00979972 | 0.00979972 | 12379.78 | 12342.99 | 12315.27 | 0.01547582 | 27082683598.5
0.00818338 | 0.00818338 | 12506.68 | 12481.21 | 12453.48 | 0.0156495 | 27386632408.4
0.00658006 | 0.00658006 | 12633.58 | 12619.33 | 12591.6 | 0.01582307 | 27690380790.9
0.00489304 | 0.00489304 | 12760.48 | 12758.04 | 12730.31 | 0.01599738 | 27995417634.8
0.00326864 | 0.00326864 | 12894.43 | 12903.36 | 12875.63 | 0.01618 | 28314994251.5
0.00163432 | 0.00163432 | 13042.48 | 13062.85 | 13035.12 | 0.01638042 | 28665731040.0
3.97380754e-06 | 3.97380754e-06 | 13112.98 | 13144.76 | 13117.03 | 0.01648335 | 28845865596.8
-0.0014725 | 0.0014725 | 13070.68 | 13112.8 | 13085.07 | 0.01644318 | 28775571749.0
-0.00233678 | 0.00233678 | 12971.98 | 13020.15 | 12992.42 | 0.01632676 | 28571824048.1
-0.00265732 | 0.00265732 | 12231.73 | 12282.14 | 12254.42 | 0.01539935 | 26948866443.9
-0.00220782 | 0.00220782 | 13035.43 | 13082.7 | 13054.97 | 0.01640536 | 28709372457.4
-0.00202616 | 0.00202616 | 13606.48 | 13652.47 | 13624.74 | 0.01712136 | 29962378368.2
-0.00426188 | 0.00426188 | 13839.13 | 13900.77 | 13873.04 | 0.01743338 | 30508417782.9
-0.00702894 | 0.00702894 | 14022.43 | 14103.44 | 14075.71 | 0.01768806 | 30954110412.6
-0.00944508 | 0.00944508 | 14198.68 | 14296.6 | 14268.88 | 0.0179308 | 31378897315.8
-0.011563 | 0.011563 | 14367.87 | 14480.63 | 14452.9 | 0.01816205 | 31783589746.1
-0.0135439 | 0.0135439 | 14508.87 | 14635.5 | 14607.77 | 0.01835666 | 32124157986.6
-0.01542994 | 0.01542994 | 14635.77 | 14775.6 | 14747.87 | 0.01853272 | 32432258505.4
-0.01722856 | 0.01722856 | 14762.67 | 14915.09 | 14887.36 | 0.01870801 | 32739013297.8
-0.01900548 | 0.01900548 | 14847.27 | 15012.13 | 14984.4 | 0.01882995 | 32952411648.5
-0.02070614 | 0.02070614 | 14938.92 | 15115.68 | 15087.95 | 0.01896008 | 33180139800.4
-0.02242664 | 0.02242664 | 15002.37 | 15191.17 | 15163.45 | 0.01905495 | 33346158434.5
-0.0241676 | 0.0241676 | 15051.72 | 15252.71 | 15224.98 | 0.01913228 | 33481484560.5
-0.0258385 | 0.0258385 | 15072.87 | 15285.56 | 15257.83 | 0.01917355 | 33553717265.7
-0.0275125 | 0.0275125 | 15101.07 | 15325.47 | 15297.75 | 0.01922372 | 33641501424.4
-0.02918712 | 0.02918712 | 15101.07 | 15337.2 | 15309.47 | 0.01923845 | 33667280196.5
-0.03084438 | 0.03084438 | 15101.07 | 15348.8 | 15321.07 | 0.01925302 | 33692791732.1
-0.03250722 | 0.03250722 | 15072.87 | 15332.24 | 15304.51 | 0.01923221 | 33656374234.3
-0.03415332 | 0.03415332 | 15030.57 | 15301.46 | 15273.73 | 0.01919354 | 33588691578.9
-0.03583166 | 0.03583166 | 14967.12 | 15249.76 | 15222.03 | 0.01912857 | 33474994021.5
-0.03748954 | 0.03748954 | 14910.72 | 15204.96 | 15177.24 | 0.01907228 | 33376485239.7
-0.03916292 | 0.03916292 | 14819.07 | 15125.03 | 15097.3 | 0.01897183 | 33200696398.2
-0.04083258 | 0.04083258 | 14720.37 | 15038.02 | 15010.29 | 0.01886248 | 33009346559.1
-0.04246814 | 0.04246814 | 14607.57 | 14936.66 | 14908.94 | 0.01873512 | 32786464325.9
-0.04411486 | 0.04411486 | 14480.67 | 14821.29 | 14793.56 | 0.01859014 | 32532746422.2
-0.04574918 | 0.04574918 | 14346.72 | 14698.78 | 14671.05 | 0.01843619 | 32263333902.5
-0.04739032 | 0.04739032 | 14212.78 | 14576.32 | 14548.59 | 0.0182823 | 31994026368.6
-0.04905378 | 0.04905378 | 14057.68 | 14432.86 | 14405.14 | 0.01810203 | 31678551226.3
-0.05068314 | 0.05068314 | 13909.63 | 14296.22 | 14268.49 | 0.01793032 | 31378054888.0
-0.05232986 | 0.05232986 | 13747.48 | 14145.6 | 14117.87 | 0.01774104 | 31046818320.7
-0.05401874 | 0.05401874 | 13578.28 | 13988.22 | 13960.49 | 0.01754327 | 30700727023.4
-0.05566732 | 0.05566732 | 13409.08 | 13830.56 | 13802.83 | 0.01734515 | 30354015355.9
-0.05733264 | 0.05733264 | 13239.88 | 13673.02 | 13645.29 | 0.01714718 | 30007561380.7
-0.05896138 | 0.05896138 | 13084.78 | 13529.32 | 13501.59 | 0.0169666 | 29691551765.5
-0.06062918 | 0.06062918 | 12922.63 | 13378.84 | 13351.12 | 0.01677751 | 29360639699.6
-0.06224366 | 0.06224366 | 12760.48 | 13228 | 13200.27 | 0.01658795 | 29028906836.0
-0.06386496 | 0.06386496 | 12605.38 | 13084.25 | 13056.52 | 0.0164073 | 28712782690.9
-0.0655123 | 0.0655123 | 12443.23 | 12933.63 | 12905.9 | 0.01621803 | 28381555667.8
-0.06717514 | 0.06717514 | 12295.18 | 12797.22 | 12769.49 | 0.01604661 | 28081574714.0
-0.0687983 | 0.0687983 | 12154.18 | 12667.58 | 12639.85 | 0.01588371 | 27796486666.8
-0.0704165 | 0.0704165 | 12020.23 | 12544.96 | 12517.23 | 0.01572961 | 27526825999.0
-0.07204338 | 0.07204338 | 11879.23 | 12415.35 | 12387.62 | 0.01556674 | 27241795216.8
-0.07367956 | 0.07367956 | 11745.28 | 12292.85 | 12265.12 | 0.01541281 | 26972411329.6
-0.07532752 | 0.07532752 | 11632.48 | 12191.59 | 12163.86 | 0.01528555 | 26749719979.6
-0.07697672 | 0.07697672 | 11505.58 | 12076.23 | 12048.5 | 0.01514059 | 26496040252.4
-0.07866808 | 0.07866808 | 11392.78 | 11975.27 | 11947.54 | 0.01501372 | 26274016993.5
-0.08029682 | 0.08029682 | 11279.98 | 11873.87 | 11846.14 | 0.0148863 | 26051029774.5
-0.08194044 | 0.08194044 | 11167.18 | 11772.58 | 11744.85 | 0.01475901 | 25828271615.4
-0.08358778 | 0.08358778 | 11054.38 | 11671.31 | 11643.58 | 0.01463175 | 25605570721.2
-0.08528968 | 0.08528968 | 10962.73 | 11591.57 | 11563.84 | 0.01453155 | 25430220911.0
-0.08693268 | 0.08693268 | 10864.03 | 11504.37 | 11476.65 | 0.01442198 | 25238460673.1
-0.08858622 | 0.08858622 | 10772.38 | 11424.3 | 11396.57 | 0.01432135 | 25062366418.6
-0.0901914 | 0.0901914 | 10680.73 | 11343.88 | 11316.16 | 0.0142203 | 24885527719.8
-0.0918406 | 0.0918406 | 10582.03 | 11256.73 | 11229 | 0.01411078 | 24693862923.4
-0.09347244 | 0.09347244 | 10497.43 | 11183.55 | 11155.82 | 0.01401882 | 24532938356.1
-0.09513218 | 0.09513218 | 10412.83 | 11110.57 | 11082.84 | 0.01392711 | 24372443275.9
-0.09680494 | 0.09680494 | 10321.18 | 11030.63 | 11002.9 | 0.01382665 | 24196644890.3
-0.09842872 | 0.09842872 | 10236.58 | 10957.4 | 10929.67 | 0.01373463 | 24035596248.9
-0.10009962 | 0.10009962 | 10159.03 | 10891.54 | 10863.81 | 0.01365187 | 23890776696.3
-0.1017327 | 0.1017327 | 10074.43 | 10818.37 | 10790.65 | 0.01355993 | 23729871217.2
-0.10340484 | 0.10340484 | 9989.833 | 10745.48 | 10717.75 | 0.01346832 | 23569567020.2
-0.10505094 | 0.10505094 | 9933.433 | 10700.6 | 10672.87 | 0.01341193 | 23470876899.3
-0.10668464 | 0.10668464 | 9848.833 | 10627.44 | 10599.71 | 0.01331999 | 23309980964.4
-0.10833384 | 0.10833384 | 9757.183 | 10547.33 | 10519.61 | 0.01321933 | 23133819900.8
-0.1099756 | 0.1099756 | 9686.683 | 10488.33 | 10460.6 | 0.01314517 | 23004055505.4
-0.1115783 | 0.1115783 | 9623.233 | 10436.09 | 10408.37 | 0.01307954 | 22889193560.8
-0.11323308 | 0.11323308 | 9545.683 | 10370.13 | 10342.4 | 0.01299664 | 22744125860.0
-0.11490212 | 0.11490212 | 9468.133 | 10304.26 | 10276.53 | 0.01291387 | 22599277674.9
-0.116529 | 0.116529 | 9404.684 | 10252.2 | 10224.47 | 0.01284845 | 22484787952.4
-0.11815402 | 0.11815402 | 9341.234 | 10200.12 | 10172.4 | 0.01278301 | 22370269597.4
-0.11977346 | 0.11977346 | 9270.734 | 10140.96 | 10113.23 | 0.01270866 | 22240161612.3
-0.1214828 | 0.1214828 | 9207.284 | 10089.48 | 10061.75 | 0.01264397 | 22126941262.9
-0.12313076 | 0.12313076 | 9136.784 | 10030.51 | 10002.78 | 0.01256987 | 21997272309.1
-0.12474648 | 0.12474648 | 9073.334 | 9978.373 | 9950.645 | 0.01250435 | 21882610791.7
-0.1264211 | 0.1264211 | 9009.884 | 9926.645 | 9898.917 | 0.01243935 | 21768855969.4
-0.12807402 | 0.12807402 | 8946.434 | 9874.766 | 9847.038 | 0.01237415 | 21654767101.6
-0.12976104 | 0.12976104 | 8890.034 | 9830.175 | 9802.447 | 0.01231812 | 21556706895.2
-0.1313501 | 0.1313501 | 8819.535 | 9770.798 | 9743.071 | 0.0122435 | 21426131246.3
-0.13302472 | 0.13302472 | 8756.085 | 9719.071 | 9691.343 | 0.0121785 | 21312376424.0
-0.13467144 | 0.13467144 | 8706.735 | 9681.248 | 9653.52 | 0.01213097 | 21229199580.0
-0.1363287 | 0.1363287 | 8636.235 | 9622.349 | 9594.621 | 0.01205696 | 21099673788.6
-0.13796302 | 0.13796302 | 8572.785 | 9570.339 | 9542.611 | 0.0119916 | 20985298596.0
-0.13961656 | 0.13961656 | 8523.435 | 9532.564 | 9504.836 | 0.01194413 | 20902226737.7
-0.14126514 | 0.14126514 | 8467.035 | 9487.704 | 9459.976 | 0.01188776 | 20803574793.5
-0.14291868 | 0.14291868 | 8410.635 | 9442.879 | 9415.151 | 0.01183143 | 20704999202.5
-0.1445747 | 0.1445747 | 8340.135 | 9383.971 | 9356.244 | 0.0117574 | 20575454322.7
-0.14621398 | 0.14621398 | 8297.836 | 9353.146 | 9325.419 | 0.01171867 | 20507666681.5
-0.14786442 | 0.14786442 | 8234.386 | 9301.25 | 9273.522 | 0.01165345 | 20393539637.1
-0.14951238 | 0.14951238 | 8170.936 | 9249.335 | 9221.608 | 0.01158821 | 20279374416.0
-0.15117832 | 0.15117832 | 8135.686 | 9225.747 | 9198.019 | 0.01155857 | 20227500906.3
-0.15278908 | 0.15278908 | 8072.236 | 9173.573 | 9145.845 | 0.01149301 | 20112763035.7
-0.15441534 | 0.15441534 | 8015.836 | 9128.556 | 9100.829 | 0.01143644 | 20013767501.7
-0.15607694 | 0.15607694 | 7973.536 | 9097.888 | 9070.16 | 0.0113979 | 19946323450.2
-0.1577032 | 0.1577032 | 7910.086 | 9045.822 | 9018.094 | 0.01133247 | 19831824183.6
-0.15938092 | 0.15938092 | 7860.736 | 9008.216 | 8980.488 | 0.01128521 | 19749124547.5
-0.16100098 | 0.16100098 | 7818.436 | 8977.256 | 8949.528 | 0.01124631 | 19681041037.4
-0.16265762 | 0.16265762 | 7762.036 | 8932.453 | 8904.725 | 0.01119001 | 19582513167.2
-0.16432604 | 0.16432604 | 7712.687 | 8894.782 | 8867.054 | 0.01114267 | 19499670368.7
-0.16595974 | 0.16595974 | 7663.337 | 8856.868 | 8829.14 | 0.01109502 | 19416293097.4
-0.16760832 | 0.16760832 | 7613.987 | 8819.058 | 8791.33 | 0.01104751 | 19333144885.8
-0.16926248 | 0.16926248 | 7564.637 | 8781.287 | 8753.559 | 0.01100005 | 19250082571.7
-0.17092966 | 0.17092966 | 7508.237 | 8736.558 | 8708.83 | 0.01094384 | 19151716952.2
-0.1725429 | 0.1725429 | 7458.887 | 8698.5 | 8670.773 | 0.01089601 | 19068024723.7
-0.17418218 | 0.17418218 | 7409.537 | 8660.625 | 8632.898 | 0.01084842 | 18984733349.8
-0.17584502 | 0.17584502 | 7374.287 | 8637.015 | 8609.288 | 0.01081875 | 18932812119.3
-0.17750724 | 0.17750724 | 7310.837 | 8585.201 | 8557.473 | 0.01075364 | 18818866413.8
-0.17917504 | 0.17917504 | 7289.687 | 8575.726 | 8547.998 | 0.01074173 | 18798029002.0
-0.1808447 | 0.1808447 | 7226.237 | 8523.963 | 8496.236 | 0.01067668 | 18684197826.5
-0.182497 | 0.182497 | 7183.937 | 8493.23 | 8465.502 | 0.01063806 | 18616610612.6
-0.18413008 | 0.18413008 | 7141.638 | 8462.361 | 8434.633 | 0.01059927 | 18548727529.8
-0.1857892 | 0.1857892 | 7092.288 | 8424.625 | 8396.897 | 0.01055185 | 18465741568.9
-0.18742786 | 0.18742786 | 7049.988 | 8393.796 | 8366.068 | 0.01051311 | 18397944383.6
-0.18902498 | 0.18902498 | 6993.588 | 8348.576 | 8320.848 | 0.01045629 | 18298500274.2
-0.19069588 | 0.19069588 | 6951.288 | 8317.972 | 8290.244 | 0.01041783 | 18231199385.1
-0.19231532 | 0.19231532 | 6908.988 | 8287.008 | 8259.28 | 0.01037892 | 18163106330.8
-0.19396204 | 0.19396204 | 6866.688 | 8256.235 | 8228.508 | 0.01034025 | 18095433219.5
-0.19554304 | 0.19554304 | 6824.388 | 8225.002 | 8197.275 | 0.010301 | 18026748427.4
-0.1971972 | 0.1971972 | 6782.088 | 8194.282 | 8166.554 | 0.01026239 | 17959189846.0
-0.19885942 | 0.19885942 | 6739.788 | 8163.617 | 8135.889 | 0.01022386 | 17891755338.6
-0.20055946 | 0.20055946 | 6697.488 | 8133.218 | 8105.49 | 0.01018566 | 17824903024.9
-0.20219688 | 0.20219688 | 6655.188 | 8102.38 | 8074.652 | 0.01014691 | 17757086751.3
-0.2038095 | 0.2038095 | 6626.988 | 8085.468 | 8057.74 | 0.01012565 | 17719896176.6
-0.20548784 | 0.20548784 | 6570.589 | 8040.816 | 8013.089 | 0.01006954 | 17621702352.0
-0.20713084 | 0.20713084 | 6542.389 | 8024.118 | 7996.39 | 0.01004856 | 17584979441.2
-0.20877322 | 0.20877322 | 6485.989 | 7979.214 | 7951.486 | 0.009992133 | 17486232055.3
-0.21041498 | 0.21041498 | 6457.789 | 7962.507 | 7934.779 | 0.009971137 | 17449490056.2
-0.21203938 | 0.21203938 | 6415.489 | 7931.578 | 7903.85 | 0.00993227 | 17381473355.2
-0.21368114 | 0.21368114 | 6380.239 | 7907.82 | 7880.092 | 0.009902416 | 17329227623.3
-0.21532166 | 0.21532166 | 6337.939 | 7877.004 | 7849.276 | 0.009863691 | 17261459070.4
-0.21697024 | 0.21697024 | 6281.539 | 7832.144 | 7804.416 | 0.009807318 | 17162807126.2
-0.2186399 | 0.2186399 | 6246.289 | 7808.581 | 7780.854 | 0.009777709 | 17110990881.4
-0.22030894 | 0.22030894 | 6211.039 | 7785.015 | 7757.287 | 0.009748094 | 17059165092.5
-0.2219476 | 0.2219476 | 6168.739 | 7754.185 | 7726.458 | 0.009709353 | 16991367907.2
-0.2236092 | 0.2236092 | 6133.489 | 7730.567 | 7702.839 | 0.009679673 | 16939427588.4
-0.22524662 | 0.22524662 | 6098.239 | 7706.779 | 7679.051 | 0.00964978 | 16887115047.4
-0.22692062 | 0.22692062 | 6062.989 | 7683.247 | 7655.519 | 0.009620209 | 16835365611.8
-0.22858408 | 0.22858408 | 6013.64 | 7645.541 | 7617.813 | 0.009572827 | 16752446460.0
-0.23025126 | 0.23025126 | 5985.44 | 7629.011 | 7601.284 | 0.009552055 | 16716095771.4
-0.23179568 | 0.23179568 | 5943.14 | 7597.522 | 7569.795 | 0.009512484 | 16646847873.9
-0.233461 | 0.233461 | 5914.94 | 7580.98 | 7553.252 | 0.009491696 | 16610468552.8
-0.23506742 | 0.23506742 | 5872.64 | 7549.925 | 7522.197 | 0.009452671 | 16542175071.2
-0.23671228 | 0.23671228 | 5830.34 | 7519.139 | 7491.411 | 0.009413985 | 16474473327.4
-0.23834412 | 0.23834412 | 5809.19 | 7509.412 | 7481.684 | 0.009401761 | 16453082354.4
-0.2400144 | 0.2400144 | 5773.94 | 7485.854 | 7458.126 | 0.009372158 | 16401275653.8
-0.2417101 | 0.2417101 | 5724.59 | 7448.374 | 7420.646 | 0.009325059 | 16318852798.3
-0.24336116 | 0.24336116 | 5696.39 | 7431.731 | 7404.003 | 0.009304145 | 16282253961.5
-0.24499362 | 0.24499362 | 5654.09 | 7400.859 | 7373.131 | 0.009265349 | 16214361334.6
-0.24661988 | 0.24661988 | 5625.89 | 7384.042 | 7356.315 | 0.009244218 | 16177380731.5
-0.24824614 | 0.24824614 | 5590.64 | 7360.176 | 7332.448 | 0.009214227 | 16124896395.6
-0.24991952 | 0.24991952 | 5555.39 | 7336.64 | 7308.912 | 0.00918465 | 16073137415.8
-0.2515154 | 0.2515154 | 5527.19 | 7319.611 | 7291.883 | 0.009163251 | 16035689148.9
-0.25322722 | 0.25322722 | 5477.84 | 7282.244 | 7254.516 | 0.009116294 | 15953514441.6
-0.25485782 | 0.25485782 | 5456.69 | 7272.508 | 7244.78 | 0.00910406 | 15932104380.3
-0.25649276 | 0.25649276 | 5414.391 | 7241.653 | 7213.925 | 0.009065286 | 15864249930.0
-0.2581215 | 0.2581215 | 5386.191 | 7224.854 | 7197.126 | 0.009044176 | 15827307503.5
-0.25980232 | 0.25980232 | 5350.941 | 7201.37 | 7173.642 | 0.009014665 | 15775663053.6
-0.26143354 | 0.26143354 | 5308.641 | 7170.489 | 7142.761 | 0.008975858 | 15707751338.3
-0.26307716 | 0.26307716 | 5273.391 | 7146.744 | 7119.016 | 0.00894602 | 15655534238.9
-0.26473256 | 0.26473256 | 5238.141 | 7123.082 | 7095.354 | 0.008916285 | 15603498478.5
-0.26639168 | 0.26639168 | 5209.941 | 7106.496 | 7078.768 | 0.008895442 | 15567023715.8
-0.26803096 | 0.26803096 | 5174.691 | 7082.721 | 7054.993 | 0.008865566 | 15514739807.3
-0.2696535 | 0.2696535 | 5146.491 | 7065.879 | 7038.151 | 0.008844401 | 15477701939.2
-0.27130766 | 0.27130766 | 5111.241 | 7042.208 | 7014.48 | 0.008814655 | 15425647090.5
-0.27297484 | 0.27297484 | 5075.991 | 7018.628 | 6990.9 | 0.008785024 | 15373792669.2
-0.274598 | 0.274598 | 5047.791 | 7001.79 | 6974.062 | 0.008763865 | 15336764345.2
-0.27623108 | 0.27623108 | 5012.541 | 6977.972 | 6950.244 | 0.008733934 | 15284384995.2
-0.2779057 | 0.2779057 | 4970.241 | 6947.394 | 6919.666 | 0.008695509 | 15217141371.0
-0.27955614 | 0.27955614 | 4949.091 | 6937.797 | 6910.07 | 0.00868345 | 15196036722.7
-0.2812103 | 0.2812103 | 4927.941 | 6928.227 | 6900.499 | 0.008671422 | 15174989339.5
-0.28283656 | 0.28283656 | 4885.641 | 6897.31 | 6869.583 | 0.008632572 | 15107001270.9
-0.28447956 | 0.28447956 | 4857.442 | 6880.611 | 6852.884 | 0.008611588 | 15070278360.1
-0.28613682 | 0.28613682 | 4822.192 | 6856.962 | 6829.235 | 0.008581869 | 15018271232.2
-0.2877947 | 0.2877947 | 4793.992 | 6840.368 | 6812.64 | 0.008561016 | 14981777381.1
-0.28941352 | 0.28941352 | 4758.742 | 6816.449 | 6788.722 | 0.008530959 | 14929178515.4
-0.29106892 | 0.29106892 | 4730.542 | 6799.837 | 6772.109 | 0.008510084 | 14892646487.7
-0.29268092 | 0.29268092 | 4702.342 | 6782.921 | 6755.193 | 0.008488826 | 14855446368.9
-0.29433384 | 0.29433384 | 4667.092 | 6759.242 | 6731.514 | 0.00845907 | 14803372431.9
-0.29599482 | 0.29599482 | 4645.942 | 6749.719 | 6721.991 | 0.008447103 | 14782430034.4
-0.2976372 | 0.2976372 | 4617.742 | 6733.015 | 6705.288 | 0.008426113 | 14745697579.4
-0.29930252 | 0.29930252 | 4582.492 | 6709.423 | 6681.695 | 0.008396465 | 14693814525.5
-0.3009511 | 0.3009511 | 4547.242 | 6685.713 | 6657.985 | 0.008366671 | 14641673779.4
-0.30260588 | 0.30260588 | 4519.042 | 6669.096 | 6641.369 | 0.00834579 | 14605132207.6
-0.30426252 | 0.30426252 | 4490.842 | 6652.493 | 6624.765 | 0.008324925 | 14568619268.2
-0.30589126 | 0.30589126 | 4448.542 | 6621.594 | 6593.866 | 0.008286097 | 14500669376.3
-0.3075448 | 0.3075448 | 4427.392 | 6612.019 | 6584.291 | 0.008274064 | 14479612448.9
-0.30917354 | 0.30917354 | 4399.192 | 6595.22 | 6567.492 | 0.008252954 | 14442670022.4
-0.310837 | 0.310837 | 4363.942 | 6571.614 | 6543.887 | 0.00822329 | 14390758336.1
-0.31243226 | 0.31243226 | 4335.742 | 6554.581 | 6526.854 | 0.008201886 | 14353300525.0
-0.3141075 | 0.3141075 | 4314.592 | 6545.158 | 6517.43 | 0.008190044 | 14332577643.1
-0.31574182 | 0.31574182 | 4286.393 | 6528.398 | 6500.671 | 0.008168983 | 14295721114.0
-0.31734576 | 0.31734576 | 4244.093 | 6497.326 | 6469.598 | 0.008129937 | 14227389455.8
-0.31898318 | 0.31898318 | 4229.993 | 6494.688 | 6466.96 | 0.008126622 | 14221588112.9
-0.32066648 | 0.32066648 | 4201.793 | 6478.271 | 6450.543 | 0.008105992 | 14185485572.4
-0.32235598 | 0.32235598 | 4173.593 | 6461.898 | 6434.17 | 0.008085416 | 14149478473.4
-0.32400022 | 0.32400022 | 4138.343 | 6438.157 | 6410.43 | 0.008055583 | 14097270918.2
-0.32566554 | 0.32566554 | 4103.093 | 6414.565 | 6386.837 | 0.008025936 | 14045387864.4
-0.32735876 | 0.32735876 | 4067.843 | 6391.167 | 6363.439 | 0.007996534 | 13993934297.6
-0.32897262 | 0.32897262 | 4060.793 | 6395.414 | 6367.687 | 0.008001871 | 14003274009.5
-0.33059206 | 0.33059206 | 4025.543 | 6371.5 | 6343.773 | 0.00797182 | 13950684687.9
-0.33227288 | 0.33227288 | 4004.393 | 6362.116 | 6334.388 | 0.007960027 | 13930047703.4
-0.33389852 | 0.33389852 | 3969.143 | 6338.246 | 6310.518 | 0.007930031 | 13877553823.4
-0.33555702 | 0.33555702 | 3940.943 | 6321.655 | 6293.928 | 0.007909183 | 13841069516.5
-0.33720126 | 0.33720126 | 3912.743 | 6304.965 | 6277.237 | 0.007888209 | 13804365694.0
-0.33885914 | 0.33885914 | 3877.493 | 6281.32 | 6253.592 | 0.007858496 | 13752368110.3
-0.34048664 | 0.34048664 | 3849.293 | 6264.513 | 6236.785 | 0.007837375 | 13715406595.5
-0.3421253 | 0.3421253 | 3814.043 | 6240.733 | 6213.006 | 0.007807493 | 13663113142.8
-0.34380054 | 0.34380054 | 3792.893 | 6231.31 | 6203.582 | 0.007795652 | 13642390260.9
-0.34545904 | 0.34545904 | 3771.743 | 6221.77 | 6194.042 | 0.007783663 | 13621409686.7
-0.34708344 | 0.34708344 | 3757.643 | 6219.041 | 6191.313 | 0.007780233 | 13615407916.5
-0.34871094 | 0.34871094 | 3729.443 | 6202.233 | 6174.505 | 0.007759112 | 13578446401.7
-0.35034278 | 0.35034278 | 3694.194 | 6178.406 | 6150.678 | 0.00772917 | 13526047963.3
-0.35196532 | 0.35196532 | 3665.994 | 6161.564 | 6133.836 | 0.007708006 | 13489010095.2
-0.35364242 | 0.35364242 | 3637.794 | 6145.104 | 6117.376 | 0.007687321 | 13452812113.1
-0.35524884 | 0.35524884 | 3609.594 | 6128.149 | 6100.421 | 0.007666015 | 13415526096.9
-0.35689742 | 0.35689742 | 3581.394 | 6111.489 | 6083.761 | 0.007645079 | 13378889083.5
-0.35858196 | 0.35858196 | 3560.244 | 6102.131 | 6074.403 | 0.00763332 | 13358309364.0
-0.3602014 | 0.3602014 | 3524.994 | 6078.217 | 6050.489 | 0.007603269 | 13305720042.4
-0.36183386 | 0.36183386 | 3496.794 | 6061.444 | 6033.716 | 0.007582191 | 13268834880.9
-0.36349918 | 0.36349918 | 3482.694 | 6059.001 | 6031.273 | 0.007579122 | 13263463025.1
-0.36520604 | 0.36520604 | 3454.494 | 6042.749 | 6015.022 | 0.007558699 | 13227723162.6
-0.366823 | 0.366823 | 3433.344 | 6032.918 | 6005.19 | 0.007546345 | 13206103129.8
-0.3684691 | 0.3684691 | 3405.144 | 6016.241 | 5988.513 | 0.007525387 | 13169427939.8
-0.37012822 | 0.37012822 | 3369.894 | 5992.605 | 5964.877 | 0.007495685 | 13117449444.3
-0.37177184 | 0.37177184 | 3355.794 | 5990.01 | 5962.282 | 0.007492425 | 13111743543.1
-0.3734074 | 0.3734074 | 3320.544 | 5966.209 | 5938.481 | 0.007462516 | 13059402369.6
-0.37507086 | 0.37507086 | 3292.344 | 5949.653 | 5921.926 | 0.007441711 | 13022994416.0
-0.37671448 | 0.37671448 | 3271.194 | 5940.009 | 5912.281 | 0.007429591 | 13001784782.0
-0.37832648 | 0.37832648 | 3235.944 | 5916.043 | 5888.315 | 0.007399475 | 12949080930.5
-0.37996638 | 0.37996638 | 3214.794 | 5906.372 | 5878.644 | 0.007387322 | 12927814031.6
-0.38163294 | 0.38163294 | 3186.594 | 5889.838 | 5862.11 | 0.007366545 | 12891453798.8
-0.3832809 | 0.3832809 | 3172.494 | 5887.274 | 5859.546 | 0.007363323 | 12885814706.6
-0.38491956 | 0.38491956 | 3151.345 | 5877.594 | 5849.867 | 0.007351159 | 12864528719.4
-0.38658054 | 0.38658054 | 3116.095 | 5853.971 | 5826.244 | 0.007321474 | 12812578856.4
-0.38824214 | 0.38824214 | 3087.895 | 5837.403 | 5809.675 | 0.007300653 | 12776142270.3
-0.38986282 | 0.38986282 | 3059.695 | 5820.547 | 5792.82 | 0.007279472 | 12739075769.8
-0.39147048 | 0.39147048 | 3031.495 | 5803.601 | 5775.873 | 0.007258176 | 12701808841.9
-0.39316866 | 0.39316866 | 3010.345 | 5794.338 | 5766.611 | 0.007246537 | 12681439093.8
-0.39482592 | 0.39482592 | 2982.145 | 5777.739 | 5750.011 | 0.007225678 | 12644935698.6
-0.39643792 | 0.39643792 | 2960.995 | 5767.873 | 5740.146 | 0.00721328 | 12623239312.6
-0.39806852 | 0.39806852 | 2939.845 | 5758.138 | 5730.41 | 0.007201045 | 12601829251.3
-0.3997357 | 0.3997357 | 2918.695 | 5748.658 | 5720.93 | 0.007189133 | 12580982295.3
-0.4014283 | 0.4014283 | 2890.495 | 5732.306 | 5704.578 | 0.007168585 | 12545022917.1
-0.40304712 | 0.40304712 | 2862.295 | 5715.438 | 5687.71 | 0.007147387 | 12507927784.1
-0.40468764 | 0.40468764 | 2834.095 | 5698.722 | 5670.994 | 0.007126381 | 12471166696.6
-0.40631514 | 0.40631514 | 2812.945 | 5688.964 | 5661.236 | 0.007114119 | 12449708914.5
-0.40798852 | 0.40798852 | 2798.845 | 5686.578 | 5658.85 | 0.007111121 | 12444461132.9
-0.40961106 | 0.40961106 | 2777.695 | 5676.786 | 5649.058 | 0.007098815 | 12422926997.5
-0.41127762 | 0.41127762 | 2749.495 | 5660.252 | 5632.524 | 0.007078038 | 12386566764.7
-0.41293426 | 0.41293426 | 2721.295 | 5643.648 | 5615.92 | 0.007057174 | 12350053825.3
-0.4145661 | 0.4145661 | 2686.045 | 5619.821 | 5592.093 | 0.007027232 | 12297655386.9
-0.4162277 | 0.4162277 | 2657.845 | 5603.252 | 5575.525 | 0.007006411 | 12261218800.8
-0.41789798 | 0.41789798 | 2643.745 | 5600.844 | 5573.117 | 0.007003385 | 12255923298.4
-0.41951928 | 0.41951928 | 2622.595 | 5591.043 | 5563.316 | 0.006991069 | 12234370074.7
-0.4211381 | 0.4211381 | 2594.395 | 5574.175 | 5546.447 | 0.006969871 | 12197274941.6
-0.42278234 | 0.42278234 | 2566.196 | 5557.485 | 5529.757 | 0.006948898 | 12160571119.1
-0.42449726 | 0.42449726 | 2545.046 | 5548.339 | 5520.612 | 0.006937405 | 12140459063.4
-0.4261353 | 0.4261353 | 2516.846 | 5531.606 | 5503.878 | 0.006916377 | 12103659799.2
-0.42776032 | 0.42776032 | 2502.746 | 5528.881 | 5501.153 | 0.006912953 | 12097667573.2
-0.42939898 | 0.42939898 | 2474.546 | 5512.152 | 5484.424 | 0.00689193 | 12060877853.3
-0.43106306 | 0.43106306 | 2453.396 | 5502.65 | 5474.922 | 0.00687999 | 12039983176.5
-0.432636 | 0.432636 | 2432.246 | 5492.511 | 5464.783 | 0.006867249 | 12017685508.5
-0.43428148 | 0.43428148 | 2396.996 | 5468.779 | 5441.051 | 0.006837427 | 11965497041.5
-0.43597842 | 0.43597842 | 2382.896 | 5466.558 | 5438.83 | 0.006834635 | 11960611937.9
-0.43761708 | 0.43761708 | 2354.696 | 5449.828 | 5422.101 | 0.006813613 | 11923822217.9
-0.43922102 | 0.43922102 | 2333.546 | 5439.906 | 5412.178 | 0.006801144 | 11902001757.8
-0.44087766 | 0.44087766 | 2312.396 | 5430.353 | 5402.625 | 0.006789139 | 11880992551.2
-0.44250206 | 0.44250206 | 2291.246 | 5420.573 | 5392.846 | 0.00677685 | 11859487048.3
-0.44416676 | 0.44416676 | 2263.046 | 5404.026 | 5376.299 | 0.006756056 | 11823098183.0
-0.44578806 | 0.44578806 | 2241.896 | 5394.226 | 5366.498 | 0.00674374 | 11801544959.3
-0.44744904 | 0.44744904 | 2213.696 | 5377.652 | 5349.925 | 0.006722914 | 11765098829.0
-0.4491187 | 0.4491187 | 2192.546 | 5368.19 | 5340.462 | 0.006711023 | 11744290049.7
-0.45075426 | 0.45075426 | 2171.396 | 5358.489 | 5330.761 | 0.006698832 | 11722956341.7
-0.45244376 | 0.45244376 | 2157.296 | 5356.216 | 5328.488 | 0.006695975 | 11717956708.1
-0.45410226 | 0.45410226 | 2122.046 | 5332.575 | 5304.847 | 0.006666268 | 11665968668.5
-0.45570248 | 0.45570248 | 2107.946 | 5329.677 | 5301.949 | 0.006662626 | 11659594676.2
-0.45735354 | 0.45735354 | 2079.746 | 5313.034 | 5285.306 | 0.006641712 | 11622995839.4
-0.45900274 | 0.45900274 | 2058.596 | 5303.429 | 5275.701 | 0.006629641 | 11601872102.8
-0.46063458 | 0.46063458 | 2030.396 | 5286.652 | 5258.924 | 0.006608559 | 11564977397.1
-0.46229866 | 0.46229866 | 2016.296 | 5284.2 | 5256.472 | 0.006605478 | 11559586453.1
-0.4639398 | 0.4639398 | 1988.097 | 5267.488 | 5239.76 | 0.006584477 | 11522834909.7
-0.4656045 | 0.4656045 | 1959.897 | 5250.941 | 5223.213 | 0.006563683 | 11486446044.4
-0.46723944 | 0.46723944 | 1945.797 | 5248.286 | 5220.558 | 0.006560347 | 11480606525.0
-0.46889732 | 0.46889732 | 1924.647 | 5238.741 | 5211.013 | 0.006548352 | 11459616406.6
-0.47051118 | 0.47051118 | 1896.447 | 5221.838 | 5194.11 | 0.006527111 | 11422444920.3
-0.4721765 | 0.4721765 | 1875.297 | 5212.345 | 5184.617 | 0.006515182 | 11401569331.9
-0.47382508 | 0.47382508 | 1854.147 | 5202.735 | 5175.008 | 0.006503106 | 11380436051.2
-0.47546002 | 0.47546002 | 1832.997 | 5193.03 | 5165.302 | 0.00649091 | 11359092799.0
-0.47708256 | 0.47708256 | 1797.747 | 5169.138 | 5141.41 | 0.006460886 | 11306551198.2
-0.4786927 | 0.4786927 | 1797.747 | 5180.409 | 5152.681 | 0.00647505 | 11331337377.8
-0.480345 | 0.480345 | 1769.547 | 5163.775 | 5136.047 | 0.006454147 | 11294757629.3
-0.48198304 | 0.48198304 | 1734.297 | 5139.991 | 5112.264 | 0.00642426 | 11242454632.5
-0.4836837 | 0.4836837 | 1713.147 | 5130.746 | 5103.018 | 0.006412642 | 11222123061.1
-0.4853143 | 0.4853143 | 1699.047 | 5128.06 | 5100.332 | 0.006409267 | 11216216732.5
-0.48696474 | 0.48696474 | 1677.897 | 5118.463 | 5090.736 | 0.006397207 | 11195112084.2
-0.4886375 | 0.4886375 | 1649.697 | 5101.973 | 5074.245 | 0.006376484 | 11158847293.0
-0.49028236 | 0.49028236 | 1635.597 | 5099.387 | 5071.659 | 0.006373235 | 11153160480.0
-0.49191172 | 0.49191172 | 1614.447 | 5089.642 | 5061.914 | 0.006360989 | 11131731330.4
-0.49356898 | 0.49356898 | 1600.347 | 5087.143 | 5059.415 | 0.006357849 | 11126235400.6
-0.495225 | 0.495225 | 1565.097 | 5063.485 | 5035.758 | 0.00632812 | 11074209184.4
-0.49691078 | 0.49691078 | 1543.947 | 5054.136 | 5026.408 | 0.006316371 | 11053648553.2
-0.49853456 | 0.49853456 | 1529.847 | 5051.402 | 5023.675 | 0.006312936 | 11047637238.8
-0.50019926 | 0.50019926 | 1501.647 | 5034.855 | 5007.127 | 0.006292142 | 11011248373.5
-0.50184784 | 0.50184784 | 1480.497 | 5025.245 | 4997.518 | 0.006280066 | 10990115092.8
-0.50349084 | 0.50349084 | 1459.347 | 5015.596 | 4987.869 | 0.006267941 | 10968895914.7
-0.5051295 | 0.5051295 | 1431.148 | 4998.867 | 4971.139 | 0.006246918 | 10932106194.7
-0.5067353 | 0.5067353 | 1417.048 | 4996.008 | 4968.28 | 0.006243325 | 10925818099.8
-0.5084124 | 0.5084124 | 1395.898 | 4986.597 | 4958.87 | 0.006231499 | 10905123850.4
-0.51003308 | 0.51003308 | 1381.798 | 4983.842 | 4956.114 | 0.006228037 | 10899064815.2
-0.51167918 | 0.51167918 | 1346.548 | 4960.115 | 4932.387 | 0.006198221 | 10846885892.5
-0.513329 | 0.513329 | 1332.448 | 4957.564 | 4929.836 | 0.006195015 | 10841275432.8
-0.51501974 | 0.51501974 | 1304.248 | 4941.199 | 4913.471 | 0.00617445 | 10805287422.1
-0.51667886 | 0.51667886 | 1290.148 | 4938.713 | 4910.985 | 0.006171326 | 10799820124.8
-0.51831008 | 0.51831008 | 1254.898 | 4914.881 | 4887.154 | 0.006141378 | 10747412142.3
-0.51998098 | 0.51998098 | 1247.848 | 4919.528 | 4891.8 | 0.006147217 | 10757629916.7
-0.52160228 | 0.52160228 | 1219.648 | 4902.677 | 4874.949 | 0.006126042 | 10720572960.3
-0.52324032 | 0.52324032 | 1184.398 | 4878.893 | 4851.165 | 0.006096154 | 10668269963.5
-0.52488518 | 0.52488518 | 1170.298 | 4876.307 | 4848.579 | 0.006092905 | 10662583150.5
-0.52656228 | 0.52656228 | 1142.098 | 4859.847 | 4832.119 | 0.00607222 | 10626385168.4
-0.52818048 | 0.52818048 | 1135.048 | 4864.124 | 4836.397 | 0.006077595 | 10635791689.3
-0.52983092 | 0.52983092 | 1113.898 | 4854.528 | 4826.8 | 0.006065535 | 10614687041.1
-0.53146462 | 0.53146462 | 1092.748 | 4844.813 | 4817.086 | 0.006053328 | 10593324700.5
-0.53315474 | 0.53315474 | 1071.598 | 4835.494 | 4807.767 | 0.006041618 | 10572830878.4
-0.53477542 | 0.53477542 | 1050.448 | 4825.689 | 4797.961 | 0.006029296 | 10551268110.6
-0.53641656 | 0.53641656 | 1036.348 | 4823.077 | 4795.349 | 0.006026014 | 10545524032.7
-0.53808436 | 0.53808436 | 1001.098 | 4799.502 | 4771.774 | 0.005996388 | 10493679155.5
-0.53974348 | 0.53974348 | 986.9983 | 4797.016 | 4769.288 | 0.005993264 | 10488211858.2
-0.54135176 | 0.54135176 | 965.8483 | 4787.124 | 4759.396 | 0.005980833 | 10466458207.1
-0.54300034 | 0.54300034 | 937.6484 | 4770.464 | 4742.736 | 0.005959898 | 10429821193.7
-0.54466876 | 0.54466876 | 930.5984 | 4775.093 | 4747.365 | 0.005965715 | 10440000791.5
-0.54638616 | 0.54638616 | 902.3984 | 4758.915 | 4731.187 | 0.005945385 | 10404423179.7
-0.54798204 | 0.54798204 | 881.2485 | 4748.936 | 4721.208 | 0.005932845 | 10382478645.5
-0.54959032 | 0.54959032 | 860.0985 | 4739.044 | 4711.316 | 0.005920414 | 10360724994.5
-0.55124448 | 0.55124448 | 838.9485 | 4729.473 | 4701.745 | 0.005908387 | 10339677611.2
-0.55283168 | 0.55283168 | 817.7986 | 4719.433 | 4691.706 | 0.005895771 | 10317599458.8
-0.5544691 | 0.5544691 | 796.6486 | 4709.745 | 4682.018 | 0.005883597 | 10296294383.2
-0.55614248 | 0.55614248 | 775.4986 | 4700.309 | 4672.581 | 0.005871739 | 10275542868.8
-0.557783 | 0.557783 | 761.3987 | 4697.693 | 4669.965 | 0.005868451 | 10269789246.8
-0.5594136 | 0.5594136 | 733.1987 | 4680.907 | 4653.179 | 0.005847357 | 10232875452.7
-0.5610814 | 0.5610814 | 712.0488 | 4671.432 | 4643.704 | 0.00583545 | 10212038040.9
-0.56274796 | 0.56274796 | 704.9988 | 4676.048 | 4648.32 | 0.005841251 | 10222189006.2
-0.56446412 | 0.56446412 | 677.3314 | 4660.393 | 4632.665 | 0.005821579 | 10187763458.1
-0.56602962 | 0.56602962 | 658.9975 | 4653.018 | 4625.29 | 0.005812311 | 10171544071.1
-0.56767324 | 0.56767324 | 635.2432 | 4640.769 | 4613.041 | 0.005796918 | 10144607358.3
-0.56935592 | 0.56935592 | 606.9717 | 4624.276 | 4596.548 | 0.005776193 | 10108337755.6
-0.57097164 | 0.57097164 | 588.9323 | 4617.547 | 4589.819 | 0.005767737 | 10093539191.5
-0.57262146 | 0.57262146 | 572.1842 | 4612.347 | 4584.62 | 0.005761203 | 10082105219.7
-0.57431034 | 0.57431034 | 560.3237 | 4612.309 | 4584.581 | 0.005761155 | 10082020957.7
-0.57594714 | 0.57594714 | 535.0939 | 4598.537 | 4570.809 | 0.005743848 | 10051734172.8
-0.577592 | 0.577592 | 513.7381 | 4588.695 | 4560.967 | 0.005731481 | 10030091073.2
-0.5792381 | 0.5792381 | 494.3707 | 4580.85 | 4553.123 | 0.005721623 | 10012839734.7
-0.58085506 | 0.58085506 | 475.0845 | 4572.883 | 4545.155 | 0.00571161 | 9995318268.7
-0.58249124 | 0.58249124 | 457.246 | 4566.498 | 4538.77 | 0.005703586 | 9981276363.1
-0.5841485 | 0.5841485 | 430.0047 | 4550.857 | 4523.129 | 0.005683932 | 9946881165.4
-0.58576174 | 0.58576174 | 414.3711 | 4546.516 | 4518.789 | 0.005678477 | 9937335073.4
-0.58743574 | 0.58743574 | 400.7233 | 4544.587 | 4516.859 | 0.005676052 | 9933091245.3
-0.58909548 | 0.58909548 | 382.2254 | 4537.707 | 4509.979 | 0.005667407 | 9917961953.6
-0.59067586 | 0.59067586 | 357.1547 | 4523.699 | 4495.971 | 0.005649804 | 9887156569.6
-0.5923697 | 0.5923697 | 337.9136 | 4516.315 | 4488.587 | 0.005640524 | 9870917803.1
-0.59403316 | 0.59403316 | 322.7573 | 4512.802 | 4485.075 | 0.005636111 | 9863194390.6
-0.5956619 | 0.5956619 | 294.9113 | 4496.358 | 4468.63 | 0.005615446 | 9827030406.6
-0.59733342 | 0.59733342 | 272.0659 | 4485.213 | 4457.485 | 0.005601441 | 9802521767.0
-0.59896154 | 0.59896154 | 259.7299 | 4484.274 | 4456.546 | 0.005600261 | 9800456450.8
-0.60060764 | 0.60060764 | 232.3295 | 4468.396 | 4440.668 | 0.005580308 | 9765539384.0
-0.60225374 | 0.60225374 | 210.4411 | 4458.03 | 4430.303 | 0.005567282 | 9742744220.7
-0.60389736 | 0.60389736 | 192.1776 | 4451.272 | 4423.544 | 0.00555879 | 9727882125.0
-0.60554346 | 0.60554346 | 170.6386 | 4441.256 | 4413.528 | 0.005546203 | 9705855171.7
-0.6072125 | 0.6072125 | 157.9775 | 4440.278 | 4412.55 | 0.005544974 | 9703704737.7
-0.60884682 | 0.60884682 | 142.7357 | 4436.476 | 4408.749 | 0.005540197 | 9695344689.5
-0.610545 | 0.610545 | 120.7528 | 4426.381 | 4398.653 | 0.00552751 | 9673143330.5
-0.61217932 | 0.61217932 | 106.7482 | 4423.816 | 4396.089 | 0.005524288 | 9667503877.3
-0.6138434 | 0.6138434 | 79.27894 | 4407.996 | 4380.268 | 0.005504407 | 9632712429.7
-0.61548764 | 0.61548764 | 56.44262 | 4396.669 | 4368.941 | 0.005490174 | 9607803847.0
-0.6171263 | 0.6171263 | 37.42241 | 4389.12 | 4361.392 | 0.005480687 | 9591201428.9
-0.61878108 | 0.61878108 | 20.88768 | 4384.168 | 4356.44 | 0.005474465 | 9580312999.9
-0.62041602 | 0.62041602 | 3.157764 | 4377.883 | 4350.155 | 0.005466566 | 9566490834.8
-0.62203174 | 0.62203174 | -15.84686 | 4370.188 | 4342.461 | 0.005456897 | 9549569552.2
-0.62365056 | 0.62365056 | -33.64717 | 4363.72 | 4335.992 | 0.005448768 | 9535344424.9
-0.62529976 | 0.62529976 | -50.48715 | 4358.424 | 4330.696 | 0.005442114 | 9523698833.3
-0.62691176 | 0.62691176 | -75.35591 | 4344.839 | 4317.112 | 0.005425043 | 9493824398.8
-0.62855724 | 0.62855724 | -90.90825 | 4340.805 | 4313.078 | 0.005419973 | 9484953206.0
-0.63019714 | 0.63019714 | -109.1433 | 4334.05 | 4306.322 | 0.005411484 | 9470096480.4
-0.6318513 | 0.6318513 | -129.3061 | 4325.466 | 4297.738 | 0.005400697 | 9451220084.8
-0.6334633 | 0.6334633 | -150.0153 | 4316.041 | 4288.313 | 0.005388853 | 9430492837.1
-0.63514102 | 0.63514102 | -169.6482 | 4308.152 | 4280.424 | 0.00537894 | 9413144535.1
-0.63681564 | 0.63681564 | -191.6999 | 4297.823 | 4270.095 | 0.005365959 | 9390429026.6
-0.638476 | 0.638476 | -207.0351 | 4294.11 | 4266.382 | 0.005361294 | 9382264408.6
-0.64010536 | 0.64010536 | -226.3917 | 4286.159 | 4258.431 | 0.005351302 | 9364778943.5
-0.6417589 | 0.6417589 | -253.151 | 4270.974 | 4243.247 | 0.005332221 | 9331386471.1
-0.6434174 | 0.6434174 | -265.9557 | 4269.779 | 4242.051 | 0.005330719 | 9328758130.4
-0.64503436 | 0.64503436 | -283.0391 | 4264.014 | 4236.287 | 0.005323475 | 9316080960.7
-0.64667736 | 0.64667736 | -298.9305 | 4259.624 | 4231.896 | 0.005317958 | 9306425861.8
-0.64833462 | 0.64833462 | -312.3269 | 4257.829 | 4230.101 | 0.005315701 | 9302477359.5
-0.64997886 | 0.64997886 | -334.9364 | 4246.729 | 4219.001 | 0.005301753 | 9278067531.9
-0.65164108 | 0.65164108 | -358.2934 | 4235.007 | 4207.279 | 0.005287023 | 9252290624.1
-0.65327912 | 0.65327912 | -388.5808 | 4216.186 | 4188.458 | 0.005263372 | 9210900859.8
-0.6549463 | 0.6549463 | -404.6018 | 4211.835 | 4184.108 | 0.005257905 | 9201333179.5
-0.65659364 | 0.65659364 | -416.4445 | 4211.524 | 4183.796 | 0.005257513 | 9200648528.3
-0.65827012 | 0.65827012 | -438.178 | 4201.526 | 4173.798 | 0.005244949 | 9178661490.7
-0.6599218 | 0.6599218 | -453.9507 | 4197.315 | 4169.587 | 0.005239658 | 9169401092.9
-0.66158402 | 0.66158402 | -473.6593 | 4189.242 | 4161.514 | 0.005229513 | 9151647366.8
-0.66317618 | 0.66317618 | -494.662 | 4179.384 | 4151.656 | 0.005217125 | 9129969440.6
-0.66484026 | 0.66484026 | -507.8563 | 4177.839 | 4150.111 | 0.005215183 | 9126570261.1
-0.66648016 | 0.66648016 | -527.9524 | 4169.222 | 4141.494 | 0.005204355 | 9107621015.2
-0.66812254 | 0.66812254 | -546.5872 | 4162.084 | 4134.356 | 0.005195385 | 9091923249.5
-0.66973268 | 0.66973268 | -563.2746 | 4156.667 | 4128.939 | 0.005188578 | 9080011938.7
-0.67138064 | 0.67138064 | -585.0097 | 4146.468 | 4118.74 | 0.005175761 | 9057582304.0
-0.67308998 | 0.67308998 | -598.1288 | 4145.314 | 4117.586 | 0.005174312 | 9055045272.9
-0.67471004 | 0.67471004 | -614.1309 | 4140.652 | 4112.925 | 0.005168454 | 9044793631.5
-0.67633816 | 0.67633816 | -651.2954 | 4114.885 | 4087.157 | 0.005136073 | 8988127579.5
-0.67801526 | 0.67801526 | -665.6322 | 4112.288 | 4084.56 | 0.005132809 | 8982416292.4
-0.67967562 | 0.67967562 | -679.6094 | 4109.933 | 4082.205 | 0.00512985 | 8977238003.4
-0.68128266 | 0.68128266 | -701.4488 | 4099.343 | 4071.615 | 0.005116542 | 8953949154.0
-0.68291636 | 0.68291636 | -726.1487 | 4086.079 | 4058.351 | 0.005099874 | 8924780063.9
-0.68459656 | 0.68459656 | -733.1987 | 4090.79 | 4063.062 | 0.005105795 | 8935141000.7
-0.68622282 | 0.68622282 | -754.3487 | 4081.024 | 4053.296 | 0.005093522 | 8913664130.3
-0.68782924 | 0.68782924 | -775.4986 | 4071.119 | 4043.391 | 0.005081075 | 8891881846.8
-0.68948402 | 0.68948402 | -789.5986 | 4068.603 | 4040.875 | 0.005077913 | 8886347740.4
-0.69116174 | 0.69116174 | -810.7486 | 4059.197 | 4031.469 | 0.005066093 | 8865663035.1
-0.69277188 | 0.69277188 | -824.8486 | 4056.368 | 4028.64 | 0.005062538 | 8859441749.3
-0.6943814 | 0.6943814 | -845.9985 | 4046.484 | 4018.757 | 0.005050118 | 8837707186.6
-0.6960523 | 0.6960523 | -860.0985 | 4044.081 | 4016.353 | 0.005047098 | 8832421228.3
-0.69769902 | 0.69769902 | -881.2485 | 4034.458 | 4006.73 | 0.005035005 | 8811259315.1
-0.69935132 | 0.69935132 | -902.3984 | 4024.874 | 3997.146 | 0.005022962 | 8790183299.3
-0.7009937 | 0.7009937 | -923.5484 | 4015.221 | 3987.493 | 0.005010831 | 8768954577.0
-0.70263918 | 0.70263918 | -937.6484 | 4012.639 | 3984.911 | 0.005007587 | 8763277308.2
-0.7042952 | 0.7042952 | -958.7983 | 4003.081 | 3975.353 | 0.004995576 | 8742258557.4
-0.70590534 | 0.70590534 | -972.8983 | 4000.252 | 3972.524 | 0.004992021 | 8736037271.6
-0.70758988 | 0.70758988 | -994.0483 | 3990.894 | 3963.166 | 0.004980261 | 8715457552.0
-0.70922854 | 0.70922854 | -1008.148 | 3988.265 | 3960.537 | 0.004976957 | 8709675297.5
-0.7108672 | 0.7108672 | -1029.298 | 3978.585 | 3950.857 | 0.004964794 | 8688389310.3
-0.71249656 | 0.71249656 | -1043.398 | 3975.891 | 3948.163 | 0.004961408 | 8682463893.3
-0.7142214 | 0.7142214 | -1071.598 | 3959.765 | 3932.037 | 0.004941143 | 8647000811.4
-0.71588548 | 0.71588548 | -1071.598 | 3971.413 | 3943.685 | 0.004955781 | 8672617332.8
-0.7174671 | 0.7174671 | -1092.748 | 3961.335 | 3933.607 | 0.004943116 | 8650453282.9
-0.71910328 | 0.71910328 | -1120.948 | 3944.588 | 3916.86 | 0.004922072 | 8613625386.4
-0.72080394 | 0.72080394 | -1127.998 | 3949.443 | 3921.715 | 0.004928172 | 8624301280.4
-0.72239362 | 0.72239362 | -1170.298 | 3918.27 | 3890.543 | 0.004889 | 8555750106.5
-0.7240453 | 0.7240453 | -1184.398 | 3915.732 | 3888.004 | 0.00488581 | 8550168279.3
-0.7256852 | 0.7256852 | -1205.548 | 3906.062 | 3878.334 | 0.004873658 | 8528901380.3
-0.72734122 | 0.72734122 | -1219.648 | 3903.554 | 3875.826 | 0.004870506 | 8523386362.2
-0.72895756 | 0.72895756 | -1240.798 | 3893.718 | 3865.99 | 0.004858147 | 8501756785.3
-0.73064954 | 0.73064954 | -1261.948 | 3884.412 | 3856.684 | 0.004846452 | 8481291595.6
-0.73228448 | 0.73228448 | -1268.998 | 3888.807 | 3861.079 | 0.004851975 | 8490955808.9
-0.73394546 | 0.73394546 | -1290.148 | 3879.284 | 3851.556 | 0.004840008 | 8470013411.3
-0.7355866 | 0.7355866 | -1311.298 | 3869.622 | 3841.894 | 0.004827866 | 8448765600.7
-0.7372761 | 0.7372761 | -1332.448 | 3860.298 | 3832.57 | 0.00481615 | 8428262234.4
-0.73889182 | 0.73889182 | -1346.548 | 3857.508 | 3829.78 | 0.004812644 | 8422126846.0
-0.74053792 | 0.74053792 | -1360.648 | 3854.931 | 3827.203 | 0.004809405 | 8416459121.4
-0.7421865 | 0.7421865 | -1374.748 | 3852.371 | 3824.643 | 0.004806188 | 8410829573.4
-0.74383446 | 0.74383446 | -1395.898 | 3842.757 | 3815.029 | 0.004794107 | 8389686748.5
-0.7454973 | 0.7454973 | -1417.048 | 3833.247 | 3805.519 | 0.004782156 | 8368772983.4
-0.74710496 | 0.74710496 | -1431.148 | 3830.4 | 3802.672 | 0.004778579 | 8362513521.0
-0.7487895 | 0.7487895 | -1445.247 | 3828.092 | 3800.364 | 0.004775679 | 8357437534.2
-0.75043188 | 0.75043188 | -1473.447 | 3811.389 | 3783.661 | 0.004754689 | 8320705079.2
-0.75206496 | 0.75206496 | -1487.547 | 3808.72 | 3780.993 | 0.004751335 | 8314836927.2
-0.75367386 | 0.75367386 | -1508.697 | 3798.833 | 3771.105 | 0.00473891 | 8293092820.3
-0.75533422 | 0.75533422 | -1522.797 | 3796.355 | 3768.627 | 0.004735797 | 8287644611.3
-0.75700388 | 0.75700388 | -1543.947 | 3786.893 | 3759.165 | 0.004723906 | 8266835832.0
-0.75867664 | 0.75867664 | -1550.997 | 3791.552 | 3763.824 | 0.004729761 | 8277082238.9
-0.7602998 | 0.7602998 | -1572.147 | 3781.764 | 3754.037 | 0.004717462 | 8255557647.7
-0.76200046 | 0.76200046 | -1586.247 | 3779.569 | 3751.841 | 0.004714703 | 8250729809.0
-0.76361928 | 0.76361928 | -1607.397 | 3769.751 | 3742.023 | 0.004702365 | 8229138408.7
-0.76526538 | 0.76526538 | -1621.497 | 3767.174 | 3739.446 | 0.004699126 | 8223470684.0
-0.7669276 | 0.7669276 | -1649.697 | 3750.609 | 3722.881 | 0.004678311 | 8187043642.1
-0.76855138 | 0.76855138 | -1649.697 | 3761.976 | 3734.248 | 0.004692594 | 8212039793.1
-0.77018632 | 0.77018632 | -1677.897 | 3745.22 | 3717.492 | 0.004671539 | 8175192808.2
-0.77182994 | 0.77182994 | -1699.047 | 3735.576 | 3707.848 | 0.004659419 | 8153983174.3
-0.77346984 | 0.77346984 | -1713.147 | 3732.955 | 3705.227 | 0.004656126 | 8148220008.0
-0.77513392 | 0.77513392 | -1734.297 | 3723.454 | 3695.726 | 0.004644186 | 8127325331.3
-0.77679676 | 0.77679676 | -1748.397 | 3720.993 | 3693.266 | 0.004641094 | 8121915298.9
-0.77844038 | 0.77844038 | -1776.597 | 3704.299 | 3676.571 | 0.004620115 | 8085201932.2
-0.78006602 | 0.78006602 | -1783.647 | 3708.628 | 3680.901 | 0.004625556 | 8094722983.1
-0.78173692 | 0.78173692 | -1797.747 | 3706.225 | 3678.497 | 0.004622535 | 8089437024.8
-0.7833638 | 0.7833638 | -1818.897 | 3696.463 | 3668.735 | 0.004610268 | 8067969698.5
-0.78500804 | 0.78500804 | -1825.947 | 3700.923 | 3673.195 | 0.004615873 | 8077777074.1
-0.78665042 | 0.78665042 | -1847.097 | 3691.269 | 3663.541 | 0.004603742 | 8056548351.8
-0.78829218 | 0.78829218 | -1861.197 | 3688.662 | 3660.934 | 0.004600465 | 8050813818.0
-0.78994882 | 0.78994882 | -1861.197 | 3700.258 | 3672.53 | 0.004615038 | 8076315809.5
-0.7916036 | 0.7916036 | -1889.397 | 3683.642 | 3655.914 | 0.004594157 | 8039774237.7
-0.79324288 | 0.79324288 | -1903.497 | 3681.017 | 3653.289 | 0.004590858 | 8034001527.3
-0.79492184 | 0.79492184 | -1931.697 | 3664.569 | 3636.842 | 0.00457019 | 7997832177.6
-0.7965357 | 0.7965357 | -1952.847 | 3654.716 | 3626.989 | 0.004557808 | 7976164424.0
-0.79817002 | 0.79817002 | -1966.947 | 3652.057 | 3624.329 | 0.004554466 | 7970315360.4
-0.79979752 | 0.79979752 | -1981.047 | 3649.349 | 3621.621 | 0.004551064 | 7964361311.0
-0.8014461 | 0.8014461 | -1995.147 | 3646.789 | 3619.061 | 0.004547847 | 7958731763.0
-0.80309654 | 0.80309654 | -2009.246 | 3644.242 | 3616.515 | 0.004544646 | 7953130847.4
-0.80473768 | 0.80473768 | -2030.396 | 3634.58 | 3606.853 | 0.004532505 | 7931883036.8
-0.80645074 | 0.80645074 | -2044.496 | 3632.472 | 3604.744 | 0.004529855 | 7927246081.3
-0.80803794 | 0.80803794 | -2065.646 | 3622.432 | 3594.704 | 0.004517239 | 7905167928.9
-0.80968156 | 0.80968156 | -2079.746 | 3619.838 | 3592.11 | 0.004513978 | 7899462027.6
-0.81134936 | 0.81134936 | -2086.796 | 3624.462 | 3596.734 | 0.00451979 | 7909632081.2
-0.8129905 | 0.8129905 | -2107.946 | 3614.8 | 3587.072 | 0.004507648 | 7888384270.6
-0.81460808 | 0.81460808 | -2129.096 | 3604.973 | 3577.246 | 0.004495299 | 7866773782.0
-0.81623558 | 0.81623558 | -2143.196 | 3602.266 | 3574.538 | 0.004491897 | 7860819732.6
-0.81788354 | 0.81788354 | -2157.296 | 3599.702 | 3571.974 | 0.004488675 | 7855180640.4
-0.81952964 | 0.81952964 | -2185.496 | 3583.024 | 3555.297 | 0.004467717 | 7818505450.4
-0.82119124 | 0.82119124 | -2199.596 | 3580.556 | 3552.828 | 0.004464615 | 7813076329.7
-0.82284478 | 0.82284478 | -2220.746 | 3570.98 | 3543.253 | 0.004452583 | 7792019402.2
-0.82445554 | 0.82445554 | -2234.846 | 3568.156 | 3540.428 | 0.004449033 | 7785807660.6
-0.8261066 | 0.8261066 | -2248.946 | 3565.613 | 3537.885 | 0.004445838 | 7780216289.2
-0.82774712 | 0.82774712 | -2270.096 | 3555.947 | 3528.219 | 0.004433691 | 7758958934.4
-0.8294019 | 0.8294019 | -2291.246 | 3546.38 | 3518.653 | 0.004421669 | 7737921095.3
-0.83104428 | 0.83104428 | -2298.296 | 3550.827 | 3523.099 | 0.004427257 | 7747699838.4
-0.83268418 | 0.83268418 | -2312.396 | 3548.206 | 3520.479 | 0.004423964 | 7741936672.2
-0.8343216 | 0.8343216 | -2333.546 | 3538.518 | 3510.791 | 0.004411789 | 7720631596.6
-0.83600366 | 0.83600366 | -2347.646 | 3536.193 | 3508.465 | 0.004408867 | 7715517433.1
-0.83761752 | 0.83761752 | -2368.796 | 3526.34 | 3498.612 | 0.004396486 | 7693849679.6
-0.83930578 | 0.83930578 | -2382.896 | 3524.058 | 3496.33 | 0.004393618 | 7688830957.7
-0.84096676 | 0.84096676 | -2404.046 | 3514.535 | 3486.807 | 0.004381651 | 7667888560.1
-0.84260852 | 0.84260852 | -2425.196 | 3504.877 | 3477.149 | 0.004369514 | 7646650293.7
-0.84427012 | 0.84427012 | -2432.246 | 3509.458 | 3481.73 | 0.004375271 | 7656724905.7
-0.84590692 | 0.84590692 | -2460.446 | 3492.716 | 3464.988 | 0.004354232 | 7619906553.3
-0.84754062 | 0.84754062 | -2467.496 | 3497.102 | 3469.374 | 0.004359744 | 7629551678.2
-0.8491737 | 0.8491737 | -2495.696 | 3480.333 | 3452.606 | 0.004338672 | 7592676060.8
-0.85080244 | 0.85080244 | -2509.796 | 3477.634 | 3449.907 | 0.004335281 | 7586741099.7
-0.852469 | 0.852469 | -2523.896 | 3475.2 | 3447.473 | 0.004332222 | 7581388332.3
-0.854143 | 0.854143 | -2537.996 | 3472.818 | 3445.091 | 0.004329229 | 7576150094.8
-0.85579592 | 0.85579592 | -2559.146 | 3463.239 | 3435.511 | 0.004317191 | 7555083623.2
-0.85744884 | 0.85744884 | -2573.246 | 3460.709 | 3432.982 | 0.004314012 | 7549520884.3
-0.85911354 | 0.85911354 | -2587.345 | 3458.262 | 3430.535 | 0.004310937 | 7544139484.4
-0.86076832 | 0.86076832 | -2601.445 | 3455.746 | 3428.018 | 0.004307775 | 7538605378.0
-0.8624169 | 0.8624169 | -2608.495 | 3460.236 | 3432.508 | 0.004313417 | 7548479562.7
-0.86401092 | 0.86401092 | -2636.695 | 3443.194 | 3415.466 | 0.004292002 | 7511002663.3
-0.86565578 | 0.86565578 | -2650.795 | 3440.608 | 3412.88 | 0.004288752 | 7505315850.3
-0.8672808 | 0.8672808 | -2664.895 | 3437.883 | 3410.155 | 0.004285328 | 7499323624.3
-0.8689207 | 0.8689207 | -2693.095 | 3421.163 | 3393.435 | 0.004264316 | 7462552992.7
-0.87058168 | 0.87058168 | -2700.145 | 3425.74 | 3398.012 | 0.004270067 | 7472618060.5
-0.87221352 | 0.87221352 | -2721.295 | 3416.012 | 3388.285 | 0.004257844 | 7451227087.6
-0.87384288 | 0.87384288 | -2742.445 | 3406.268 | 3378.54 | 0.004245599 | 7429797937.9
-0.87550076 | 0.87550076 | -2756.545 | 3403.773 | 3376.045 | 0.004242464 | 7424311552.3
-0.87713322 | 0.87713322 | -2763.595 | 3408.15 | 3380.423 | 0.004247964 | 7433937588.9
-0.87881714 | 0.87881714 | -2784.745 | 3398.788 | 3371.06 | 0.004236199 | 7413348325.2
-0.88048308 | 0.88048308 | -2798.845 | 3396.349 | 3368.622 | 0.004233135 | 7407986013.6
-0.882105 | 0.882105 | -2819.995 | 3386.553 | 3358.825 | 0.004220824 | 7386442334.1
-0.88375854 | 0.88375854 | -2834.095 | 3384.028 | 3356.3 | 0.004217651 | 7380889139.3
-0.88538666 | 0.88538666 | -2848.195 | 3381.325 | 3353.597 | 0.004214254 | 7374944634.1
-0.8870557 | 0.8870557 | -2862.295 | 3378.908 | 3351.18 | 0.004211217 | 7369630043.3
-0.88867142 | 0.88867142 | -2869.345 | 3383.168 | 3355.44 | 0.004216571 | 7378998387.6
-0.89033612 | 0.89033612 | -2897.545 | 3366.621 | 3338.893 | 0.004195777 | 7342609522.3
-0.89198966 | 0.89198966 | -2918.695 | 3357.046 | 3329.318 | 0.004183744 | 7321552594.9
-0.89364134 | 0.89364134 | -2932.795 | 3354.508 | 3326.78 | 0.004180555 | 7315970767.7
-0.89525582 | 0.89525582 | -2946.895 | 3351.709 | 3323.981 | 0.004177038 | 7309816290.9
-0.8969168 | 0.8969168 | -2968.045 | 3342.186 | 3314.458 | 0.004165071 | 7288873893.4
-0.89857468 | 0.89857468 | -2975.095 | 3346.741 | 3319.013 | 0.004170795 | 7298891240.5
-0.90022202 | 0.90022202 | -2996.245 | 3337.122 | 3309.395 | 0.004158708 | 7277738871.4
-0.90187928 | 0.90187928 | -3017.395 | 3327.573 | 3299.845 | 0.004146708 | 7256739208.9
-0.90350678 | 0.90350678 | -3038.545 | 3317.816 | 3290.088 | 0.004134447 | 7235281426.8
-0.90513862 | 0.90513862 | -3045.595 | 3322.189 | 3294.461 | 0.004139942 | 7244897919.3
-0.90677108 | 0.90677108 | -3066.745 | 3312.466 | 3284.738 | 0.004127724 | 7223516490.4
-0.90844136 | 0.90844136 | -3080.845 | 3310.058 | 3282.33 | 0.004124698 | 7218220988.0
-0.91007134 | 0.91007134 | -3101.995 | 3300.318 | 3272.59 | 0.004112458 | 7196801382.5
-0.91168396 | 0.91168396 | -3123.145 | 3290.456 | 3262.728 | 0.004100065 | 7175114540.6
-0.91333626 | 0.91333626 | -3137.245 | 3287.922 | 3260.195 | 0.004096881 | 7169542257.5
-0.91501336 | 0.91501336 | -3151.345 | 3285.562 | 3257.834 | 0.004093915 | 7164351740.8
-0.91666566 | 0.91666566 | -3165.444 | 3283.028 | 3255.3 | 0.004090731 | 7158779457.8
-0.91830928 | 0.91830928 | -3179.544 | 3280.434 | 3252.706 | 0.004087471 | 7153073556.5
-0.92001862 | 0.92001862 | -3186.594 | 3285.349 | 3257.621 | 0.004093647 | 7163883068.7
-0.92163372 | 0.92163372 | -3207.744 | 3275.505 | 3247.777 | 0.004081277 | 7142234403.4
-0.92330338 | 0.92330338 | -3228.894 | 3266.042 | 3238.315 | 0.004069386 | 7121425624.1
-0.92487632 | 0.92487632 | -3242.994 | 3262.953 | 3235.225 | 0.004065504 | 7114631688.8
-0.9265218 | 0.9265218 | -3257.094 | 3260.371 | 3232.644 | 0.00406226 | 7108954420.0
-0.9281927 | 0.9281927 | -3271.194 | 3257.968 | 3230.24 | 0.004059239 | 7103668461.7
-0.92983198 | 0.92983198 | -3292.344 | 3248.293 | 3220.565 | 0.004047081 | 7082392018.6
-0.931488 | 0.931488 | -3313.494 | 3238.735 | 3211.007 | 0.00403507 | 7061373267.8
-0.9331527 | 0.9331527 | -3327.594 | 3236.288 | 3208.56 | 0.004031995 | 7055991867.9
-0.93481616 | 0.93481616 | -3348.744 | 3226.782 | 3199.054 | 0.00402005 | 7035087647.0
-0.93641452 | 0.93641452 | -3362.844 | 3223.871 | 3196.143 | 0.004016391 | 7028685022.1
-0.93803582 | 0.93803582 | -3369.894 | 3228.17 | 3200.442 | 0.004021794 | 7038139263.8
-0.93970672 | 0.93970672 | -3391.044 | 3218.716 | 3190.988 | 0.004009914 | 7017349572.8
-0.94131934 | 0.94131934 | -3419.244 | 3201.804 | 3174.077 | 0.003988662 | 6980158998.2
-0.94294808 | 0.94294808 | -3433.344 | 3199.106 | 3171.378 | 0.003985271 | 6974224037.1
-0.94463262 | 0.94463262 | -3433.344 | 3210.897 | 3183.17 | 0.004000089 | 7000155515.7
-0.94624462 | 0.94624462 | -3454.494 | 3201.031 | 3173.304 | 0.003987691 | 6978459129.7
-0.9479304 | 0.9479304 | -3482.694 | 3184.632 | 3156.904 | 0.003967083 | 6942394765.8
-0.9495703 | 0.9495703 | -3496.794 | 3182.011 | 3154.283 | 0.003963789 | 6936631599.5
-0.95123438 | 0.95123438 | -3510.894 | 3179.56 | 3151.832 | 0.003960709 | 6931240655.5
-0.9528532 | 0.9528532 | -3524.994 | 3176.792 | 3149.064 | 0.00395723 | 6925152987.9
-0.95451542 | 0.95451542 | -3539.094 | 3174.327 | 3146.599 | 0.003954133 | 6919733411.4
-0.95613734 | 0.95613734 | -3553.194 | 3171.581 | 3143.853 | 0.003950682 | 6913693464.5
-0.95780514 | 0.95780514 | -3574.344 | 3162.105 | 3134.377 | 0.003938775 | 6892856052.7
-0.9594562 | 0.9594562 | -3588.444 | 3159.563 | 3131.835 | 0.00393558 | 6887264681.4
-0.9610868 | 0.9610868 | -3609.594 | 3149.827 | 3122.099 | 0.003923345 | 6865854620.0
-0.96275584 | 0.96275584 | -3623.694 | 3147.41 | 3119.682 | 0.003920309 | 6860540029.3
-0.9644131 | 0.9644131 | -3637.794 | 3144.911 | 3117.183 | 0.003917168 | 6855044099.5
-0.96605796 | 0.96605796 | -3651.894 | 3142.325 | 3114.597 | 0.003913918 | 6849357286.5
-0.96771956 | 0.96771956 | -3665.994 | 3139.856 | 3112.129 | 0.003910816 | 6843928165.8
-0.96937248 | 0.96937248 | -3687.144 | 3130.277 | 3102.549 | 0.003898778 | 6822861694.2
-0.97101238 | 0.97101238 | -3708.294 | 3120.606 | 3092.878 | 0.003886626 | 6801594795.3
-0.97261384 | 0.97261384 | -3722.394 | 3117.716 | 3089.989 | 0.003882994 | 6795239891.2
-0.97426738 | 0.97426738 | -3729.443 | 3122.241 | 3094.513 | 0.00388868 | 6805190429.2
-0.9759296 | 0.9759296 | -3750.593 | 3112.727 | 3084.999 | 0.003876724 | 6784267120.0
-0.9775788 | 0.9775788 | -3764.693 | 3110.171 | 3082.443 | 0.003873513 | 6778647116.1
-0.97921994 | 0.97921994 | -3785.843 | 3100.509 | 3072.781 | 0.003861371 | 6757399305.5
-0.98091192 | 0.98091192 | -3799.943 | 3098.253 | 3070.525 | 0.003858536 | 6752437848.6
-0.98254066 | 0.98254066 | -3806.993 | 3102.604 | 3074.877 | 0.003864004 | 6762006620.2
-0.98414584 | 0.98414584 | -3821.093 | 3099.741 | 3072.013 | 0.003860405 | 6755708981.1
-0.9857659 | 0.9857659 | -3842.243 | 3089.931 | 3062.203 | 0.003848078 | 6734136669.1
-0.98741014 | 0.98741014 | -3870.443 | 3073.241 | 3045.513 | 0.003827104 | 6697432846.6
-0.9890705 | 0.9890705 | -3884.543 | 3070.763 | 3043.036 | 0.003823991 | 6691984637.6
-0.99069056 | 0.99069056 | -3926.843 | 3039.804 | 3012.076 | 0.003785086 | 6623901127.5
-0.99201736 | 0.99201736 | -3962.093 | 3013.841 | 2986.114 | 0.003752461 | 6566806963.1
-0.99272354 | 0.99272354 | -4011.443 | 2969.435 | 2941.707 | 0.003696658 | 6469151630.7
-0.992899 | 0.992899 | -4046.693 | 2935.413 | 2907.685 | 0.003653905 | 6394333964.0
-0.99289528 | 0.99289528 | -4103.093 | 2878.987 | 2851.259 | 0.003582998 | 6270246837.4
-0.9928184 | 0.9928184 | -4145.393 | 2836.149 | 2808.421 | 0.003529166 | 6176040965.5
-0.99266464 | 0.99266464 | -4159.493 | 2820.973 | 2793.245 | 0.003510095 | 6142666548.8
-0.99254436 | 0.99254436 | -4194.743 | 2784.881 | 2757.153 | 0.003464741 | 6063296318.5
-0.99243524 | 0.99243524 | -4222.943 | 2755.917 | 2728.189 | 0.003428344 | 5999601615.8
-0.99235278 | 0.99235278 | -4244.093 | 2734.19 | 2706.462 | 0.003401041 | 5951821044.6
-0.99229078 | 0.99229078 | -4244.093 | 2733.756 | 2706.028 | 0.003400495 | 5950866628.8
-0.99221638 | 0.99221638 | -4265.243 | 2712.085 | 2684.357 | 0.003373263 | 5903210131.6
-0.99215562 | 0.99215562 | -4272.293 | 2704.61 | 2676.882 | 0.003363869 | 5886771071.4
-0.99213764 | 0.99213764 | -4286.393 | 2690.384 | 2662.656 | 0.003345992 | 5855486825.4
-0.9921023 | 0.9921023 | -4286.393 | 2690.137 | 2662.409 | 0.003345682 | 5854942808.4
-0.99204278 | 0.99204278 | -4469.692 | 2506.42 | 2478.693 | 0.003114817 | 5450929518.8
-0.9918853 | 0.9918853 | -4927.941 | 2047.069 | 2019.341 | 0.002537579 | 4440762676.7
-0.9910669 | 0.9910669 | -5435.541 | 1533.741 | 1506.013 | 0.001892512 | 3311895632.7
-0.98967314 | 0.98967314 | -5936.09 | 1023.435 | 995.7076 | 0.001251243 | 2189675342.3
-0.9880599 | 0.9880599 | -6394.339 | 553.8935 | 526.1657 | 0.0006611993 | 1157098816.1
-0.98629662 | 0.98629662 | -6824.388 | -111.5013 | -139.2291 | -0.0001749604 | -306180729.7
-0.98452466 | 0.98452466 | -7190.987 | 267.5018 | 239.774 | 0.0003013089 | 527290575.9
-0.98282462 | 0.98282462 | -7515.287 | 603.7015 | 575.9737 | 0.0007237899 | 1266632362.9
-0.98108304 | 0.98108304 | -7825.486 | 926.092 | 898.3642 | 0.001128918 | 1975606143.2
-0.97940284 | 0.97940284 | -8107.486 | 1219.853 | 1192.125 | 0.001498069 | 2621620120.9
-0.97761228 | 0.97761228 | -8347.185 | 1472.086 | 1444.359 | 0.001815035 | 3176310562.5
-0.97599966 | 0.97599966 | -8572.785 | 1708.974 | 1681.247 | 0.002112717 | 3697254365.3
-0.97430458 | 0.97430458 | -8756.085 | 1904.14 | 1876.412 | 0.002357969 | 4126445145.0
-0.97260144 | 0.97260144 | -8932.334 | 2092.311 | 2064.584 | 0.002594432 | 4540256266.0
-0.970889 | 0.970889 | -9080.384 | 2252.348 | 2224.62 | 0.00279554 | 4892195618.5
-0.96922492 | 0.96922492 | -9200.234 | 2383.846 | 2356.119 | 0.002960786 | 5181375595.9
-0.96756456 | 0.96756456 | -9313.034 | 2508.269 | 2480.541 | 0.00311714 | 5454994575.6
-0.96588436 | 0.96588436 | -9418.784 | 2625.78 | 2598.052 | 0.003264809 | 5713415235.6
-0.96423454 | 0.96423454 | -9489.283 | 2707.829 | 2680.101 | 0.003367914 | 5893849568.4
-0.96259278 | 0.96259278 | -9552.733 | 2782.771 | 2755.043 | 0.003462089 | 6058656094.4
-0.96094296 | 0.96094296 | -9609.133 | 2850.719 | 2822.992 | 0.003547476 | 6208082961.8
-0.95930244 | 0.95930244 | -9658.483 | 2911.553 | 2883.825 | 0.003623922 | 6341862934.1
-0.95764642 | 0.95764642 | -9700.783 | 2965.445 | 2937.717 | 0.003691644 | 6460377777.6
-0.95597614 | 0.95597614 | -9721.933 | 2998.287 | 2970.559 | 0.003732915 | 6532600938.7
-0.95431392 | 0.95431392 | -9757.183 | 3045.173 | 3017.445 | 0.003791833 | 6635707491.1
-0.95266968 | 0.95266968 | -9778.333 | 3077.832 | 3050.104 | 0.003832874 | 6707529797.5
-0.95101118 | 0.95101118 | -9792.433 | 3103.542 | 3075.814 | 0.003865182 | 6764067886.8
-0.94929812 | 0.94929812 | -9806.533 | 3129.633 | 3101.905 | 0.003897969 | 6821445862.1
-0.94768302 | 0.94768302 | -9813.583 | 3147.989 | 3120.261 | 0.003921036 | 6861812127.7
-0.94604374 | 0.94604374 | -9813.583 | 3159.464 | 3131.736 | 0.003935455 | 6887046882.7
-0.94439392 | 0.94439392 | -9820.633 | 3178.062 | 3150.335 | 0.003958827 | 6927947621.1
-0.942772 | 0.942772 | -9813.583 | 3182.366 | 3154.638 | 0.003964235 | 6937411407.0
-0.94111598 | 0.94111598 | -9827.683 | 3208.058 | 3180.33 | 0.003996521 | 6993911319.7
-0.93949344 | 0.93949344 | -9827.683 | 3219.416 | 3191.688 | 0.004010793 | 7018888382.5
-0.93781696 | 0.93781696 | -9820.633 | 3224.101 | 3196.373 | 0.004016681 | 7029192054.3
-0.93618698 | 0.93618698 | -9806.533 | 3221.411 | 3193.683 | 0.004013301 | 7023276181.5
-0.93449128 | 0.93449128 | -9799.483 | 3226.231 | 3198.503 | 0.004019358 | 7033875722.3
-0.9328799 | 0.9328799 | -9792.433 | 3230.461 | 3202.733 | 0.004024673 | 7043177257.5
-0.93124682 | 0.93124682 | -9792.433 | 3241.892 | 3214.164 | 0.004039038 | 7068316570.9
-0.9296001 | 0.9296001 | -9778.333 | 3239.319 | 3211.591 | 0.004035805 | 7062658390.4
-0.92795834 | 0.92795834 | -9778.333 | 3250.812 | 3223.084 | 0.004050246 | 7087931322.1
-0.9263544 | 0.9263544 | -9764.233 | 3247.939 | 3220.211 | 0.004046637 | 7081614594.7
-0.92465684 | 0.92465684 | -9757.183 | 3252.772 | 3225.044 | 0.00405271 | 7092242767.9
-0.92305724 | 0.92305724 | -9750.133 | 3256.919 | 3229.191 | 0.004057922 | 7101362964.1
-0.92141424 | 0.92141424 | -9750.133 | 3268.42 | 3240.692 | 0.004072374 | 7126654984.0
-0.91976008 | 0.91976008 | -9743.083 | 3272.949 | 3245.222 | 0.004078066 | 7136615066.2
-0.91809042 | 0.91809042 | -9736.033 | 3277.587 | 3249.859 | 0.004083894 | 7146813752.2
-0.91644618 | 0.91644618 | -9728.983 | 3282.047 | 3254.319 | 0.004089498 | 7156621127.8
-0.91483666 | 0.91483666 | -9728.983 | 3293.313 | 3265.586 | 0.004103656 | 7181397763.2
-0.91314096 | 0.91314096 | -9693.733 | 3269.933 | 3242.206 | 0.004074276 | 7129982373.2
-0.9115333 | 0.9115333 | -9693.733 | 3281.187 | 3253.459 | 0.004088417 | 7154730376.1
-0.90993246 | 0.90993246 | -9700.783 | 3299.443 | 3271.715 | 0.004111358 | 7194877126.0
-0.90820514 | 0.90820514 | -9679.633 | 3290.384 | 3262.656 | 0.004099975 | 7174955953.4
-0.90654416 | 0.90654416 | -9665.533 | 3287.911 | 3260.183 | 0.004096867 | 7169517288.6
-0.90494828 | 0.90494828 | -9665.533 | 3299.082 | 3271.354 | 0.004110905 | 7194083952.5
-0.90328544 | 0.90328544 | -9658.483 | 3303.672 | 3275.944 | 0.004116673 | 7204177652.9
-0.90163314 | 0.90163314 | -9644.383 | 3301.138 | 3273.41 | 0.004113489 | 7198605369.8
-0.90000564 | 0.90000564 | -9623.233 | 3291.381 | 3263.653 | 0.004101227 | 7177147587.7
-0.89835768 | 0.89835768 | -9623.233 | 3302.916 | 3275.189 | 0.004115723 | 7202515960.9
-0.89669918 | 0.89669918 | -9616.183 | 3307.476 | 3279.748 | 0.004121453 | 7212542852.2
-0.89503014 | 0.89503014 | -9595.033 | 3298.009 | 3270.281 | 0.004109557 | 7191724528.7
-0.89339272 | 0.89339272 | -9595.033 | 3309.471 | 3281.743 | 0.00412396 | 7216930651.2
-0.8917274 | 0.8917274 | -9573.883 | 3299.978 | 3272.251 | 0.004112031 | 7196055062.8
-0.8900813 | 0.8900813 | -9573.883 | 3311.501 | 3283.773 | 0.004126511 | 7221394803.6
-0.8884352 | 0.8884352 | -9559.783 | 3308.924 | 3281.196 | 0.004123273 | 7215727078.9
-0.88677608 | 0.88677608 | -9538.633 | 3299.388 | 3271.66 | 0.004111289 | 7194756048.9
-0.88516842 | 0.88516842 | -9531.583 | 3303.591 | 3275.864 | 0.004116572 | 7204000319.2
-0.8835248 | 0.8835248 | -9524.533 | 3308.047 | 3280.319 | 0.00412217 | 7213798150.6
-0.88183964 | 0.88183964 | -9517.483 | 3312.793 | 3285.065 | 0.004128135 | 7224235440.6
-0.88019354 | 0.88019354 | -9503.383 | 3310.216 | 3282.488 | 0.004124896 | 7218567716.0
-0.87857968 | 0.87857968 | -9503.383 | 3321.513 | 3293.785 | 0.004139092 | 7243411160.5
-0.8769435 | 0.8769435 | -9482.233 | 3311.816 | 3284.088 | 0.004126907 | 7222086996.6
-0.87528128 | 0.87528128 | -9482.233 | 3323.451 | 3295.724 | 0.004141529 | 7247674885.5
-0.87359426 | 0.87359426 | -9468.133 | 3321.161 | 3293.433 | 0.00413865 | 7242637075.3
-0.87198226 | 0.87198226 | -9468.133 | 3332.445 | 3304.717 | 0.00415283 | 7267451887.4
-0.87027416 | 0.87027416 | -9454.034 | 3330.301 | 3302.574 | 0.004150136 | 7262738578.6
-0.86866712 | 0.86866712 | -9432.884 | 3320.401 | 3292.673 | 0.004137695 | 7240965839.3
-0.86704396 | 0.86704396 | -9418.784 | 3317.663 | 3289.935 | 0.004134254 | 7234944980.8
-0.86542266 | 0.86542266 | -9418.784 | 3329.012 | 3301.284 | 0.004148516 | 7259902955.2
-0.86373626 | 0.86373626 | -9411.734 | 3333.767 | 3306.039 | 0.004154491 | 7270359333.6
-0.86216828 | 0.86216828 | -9397.634 | 3330.643 | 3302.915 | 0.004150565 | 7263489044.9
-0.86053892 | 0.86053892 | -9390.584 | 3334.998 | 3307.27 | 0.004156038 | 7273067360.7
-0.85888786 | 0.85888786 | -9383.534 | 3339.506 | 3311.778 | 0.004161703 | 7282979722.1
-0.85721324 | 0.85721324 | -9369.434 | 3337.128 | 3309.4 | 0.004158715 | 7277751028.7
-0.85557148 | 0.85557148 | -9348.284 | 3327.47 | 3299.743 | 0.004146579 | 7256512762.3
-0.85392538 | 0.85392538 | -9334.184 | 3324.893 | 3297.165 | 0.00414334 | 7250845037.6
-0.85224642 | 0.85224642 | -9327.134 | 3329.596 | 3301.868 | 0.00414925 | 7261186886.1
-0.85059288 | 0.85059288 | -9334.184 | 3348.221 | 3320.493 | 0.004172654 | 7302144889.4
-0.84900134 | 0.84900134 | -9320.084 | 3345.261 | 3317.534 | 0.004168936 | 7295637278.9
-0.84730192 | 0.84730192 | -9313.034 | 3350.107 | 3322.379 | 0.004175025 | 7306294084.6
-0.84562172 | 0.84562172 | -9298.934 | 3347.769 | 3320.041 | 0.004172086 | 7301151288.6
-0.8439626 | 0.8439626 | -9284.834 | 3345.283 | 3317.555 | 0.004168962 | 7295683991.3
-0.84233324 | 0.84233324 | -9270.734 | 3342.588 | 3314.86 | 0.004165576 | 7289758574.4
-0.8406921 | 0.8406921 | -9256.634 | 3339.976 | 3312.248 | 0.004162294 | 7284014496.5
-0.83907142 | 0.83907142 | -9242.534 | 3337.221 | 3309.493 | 0.004158832 | 7277955461.3
-0.83744268 | 0.83744268 | -9242.534 | 3348.622 | 3320.894 | 0.004173159 | 7303027965.7
-0.83579348 | 0.83579348 | -9221.384 | 3339.017 | 3311.289 | 0.004161088 | 7281904229.1
-0.8341108 | 0.8341108 | -9207.284 | 3336.695 | 3308.968 | 0.004158171 | 7276799609.8
-0.83251802 | 0.83251802 | -9221.384 | 3361.945 | 3334.217 | 0.004189901 | 7332326018.4
-0.83085952 | 0.83085952 | -9200.234 | 3352.404 | 3324.676 | 0.004177912 | 7311345444.2
-0.82921466 | 0.82921466 | -9186.134 | 3349.818 | 3322.091 | 0.004174662 | 7305658631.2
-0.8274985 | 0.8274985 | -9172.034 | 3347.731 | 3320.004 | 0.00417204 | 7301069396.5
-0.82589208 | 0.82589208 | -9164.984 | 3351.926 | 3324.199 | 0.004177311 | 7310294578.4
-0.82422924 | 0.82422924 | -9157.934 | 3356.516 | 3328.789 | 0.004183079 | 7320388278.8
-0.8226036 | 0.8226036 | -9150.884 | 3360.846 | 3333.118 | 0.00418852 | 7329909329.6
-0.82095998 | 0.82095998 | -9136.784 | 3358.251 | 3330.523 | 0.004185259 | 7324203428.3
-0.81933496 | 0.81933496 | -9129.734 | 3362.576 | 3334.849 | 0.004190694 | 7333714935.0
-0.817687 | 0.817687 | -9115.634 | 3360.012 | 3332.284 | 0.004187472 | 7328075842.8
-0.816044 | 0.816044 | -9108.584 | 3364.463 | 3336.735 | 0.004193065 | 7337864130.1
-0.81441526 | 0.81441526 | -9101.534 | 3368.814 | 3341.086 | 0.004198533 | 7347432901.7
-0.81277908 | 0.81277908 | -9087.434 | 3366.168 | 3338.44 | 0.004195207 | 7341612470.5
-0.81111624 | 0.81111624 | -9066.284 | 3356.657 | 3328.93 | 0.004183256 | 7320698705.5
-0.80945712 | 0.80945712 | -9059.234 | 3361.221 | 3333.494 | 0.004188992 | 7330735140.9
-0.80781474 | 0.80781474 | -9059.234 | 3372.718 | 3344.99 | 0.004203439 | 7356017616.7
-0.80619158 | 0.80619158 | -9045.134 | 3369.98 | 3342.252 | 0.004199998 | 7349996758.2
-0.804543 | 0.804543 | -9031.034 | 3367.42 | 3339.692 | 0.004196781 | 7344367210.2
-0.80287706 | 0.80287706 | -9016.934 | 3364.982 | 3337.254 | 0.004193717 | 7339004898.6
-0.80124894 | 0.80124894 | -9002.834 | 3362.279 | 3334.551 | 0.00419032 | 7333060393.4
-0.7995799 | 0.7995799 | -9009.884 | 3381.012 | 3353.284 | 0.004213861 | 7374257000.7
-0.79791148 | 0.79791148 | -9002.834 | 3385.641 | 3357.913 | 0.004219678 | 7384436598.5
-0.79627778 | 0.79627778 | -8988.734 | 3382.977 | 3355.249 | 0.00421633 | 7378577990.7
-0.79461494 | 0.79461494 | -8981.684 | 3387.567 | 3359.839 | 0.004222098 | 7388671691.0
-0.79299674 | 0.79299674 | -8974.634 | 3391.844 | 3364.116 | 0.004227473 | 7398078211.9
-0.79130104 | 0.79130104 | -8960.534 | 3389.614 | 3361.886 | 0.004224671 | 7393174020.0
-0.78971198 | 0.78971198 | -8946.434 | 3386.637 | 3358.91 | 0.00422093 | 7386628232.7
-0.78806464 | 0.78806464 | -8939.384 | 3391.119 | 3363.391 | 0.004226562 | 7396483329.1
-0.78637204 | 0.78637204 | -8918.234 | 3381.817 | 3354.089 | 0.004214873 | 7376027683.7
-0.78472284 | 0.78472284 | -8911.184 | 3386.312 | 3358.584 | 0.004220521 | 7385911412.5
-0.78308232 | 0.78308232 | -8904.134 | 3390.745 | 3363.017 | 0.004226092 | 7395661523.2
-0.78147652 | 0.78147652 | -8890.034 | 3387.886 | 3360.158 | 0.004222499 | 7389373428.2
-0.77983724 | 0.77983724 | -8882.985 | 3392.311 | 3364.583 | 0.00422806 | 7399104450.5
-0.77818308 | 0.77818308 | -8868.885 | 3389.79 | 3362.062 | 0.004224892 | 7393560799.9
-0.77656488 | 0.77656488 | -8861.835 | 3394.067 | 3366.34 | 0.004230267 | 7402967320.9
-0.77490576 | 0.77490576 | -8847.735 | 3391.581 | 3363.853 | 0.004227143 | 7397500023.6
-0.7732113 | 0.7732113 | -8840.685 | 3396.392 | 3368.665 | 0.004233189 | 7408080476.0
-0.7715776 | 0.7715776 | -8833.635 | 3400.778 | 3373.051 | 0.0042387 | 7417725600.9
-0.76995134 | 0.76995134 | -8826.585 | 3405.112 | 3377.384 | 0.004244146 | 7427256195.9
-0.76829842 | 0.76829842 | -8812.485 | 3402.583 | 3374.855 | 0.004240968 | 7421693457.0
-0.76666782 | 0.76666782 | -8812.485 | 3413.997 | 3386.269 | 0.004255311 | 7446794593.8
-0.76499816 | 0.76499816 | -8791.335 | 3404.535 | 3376.807 | 0.00424342 | 7425985814.5
-0.76337624 | 0.76337624 | -8791.335 | 3415.888 | 3388.16 | 0.004257688 | 7450953333.0
-0.76167434 | 0.76167434 | -8777.235 | 3413.701 | 3385.973 | 0.00425494 | 7446144582.7
-0.76003196 | 0.76003196 | -8756.085 | 3404.048 | 3376.32 | 0.004242809 | 7424915860.4
-0.75837284 | 0.75837284 | -8763.135 | 3422.712 | 3394.984 | 0.004266263 | 7465959761.2
-0.75677882 | 0.75677882 | -8741.985 | 3412.72 | 3384.992 | 0.004253707 | 7443986594.5
-0.75509862 | 0.75509862 | -8741.985 | 3424.481 | 3396.754 | 0.004268486 | 7469851264.0
-0.75345128 | 0.75345128 | -8727.885 | 3421.913 | 3394.185 | 0.004265259 | 7464202627.7
-0.75179898 | 0.75179898 | -8734.935 | 3440.529 | 3412.801 | 0.004288652 | 7505141542.7
-0.75014048 | 0.75014048 | -8713.785 | 3430.988 | 3403.261 | 0.004276663 | 7484160968.6
-0.74845222 | 0.74845222 | -8699.685 | 3428.706 | 3400.978 | 0.004273796 | 7479142246.7
-0.74683216 | 0.74683216 | -8692.635 | 3432.997 | 3405.269 | 0.004279187 | 7488577400.1
-0.7451873 | 0.7451873 | -8678.535 | 3430.411 | 3402.683 | 0.004275937 | 7482890587.1
-0.74355856 | 0.74355856 | -8671.485 | 3434.762 | 3407.034 | 0.004281405 | 7492459358.8
-0.7419478 | 0.7419478 | -8671.485 | 3446.037 | 3418.309 | 0.004295574 | 7517255082.5
-0.74033828 | 0.74033828 | -8650.335 | 3436.154 | 3408.426 | 0.004283155 | 7495520519.8
-0.73867978 | 0.73867978 | -8643.285 | 3440.713 | 3412.986 | 0.004288884 | 7505547411.0
-0.73702314 | 0.73702314 | -8636.235 | 3445.26 | 3417.532 | 0.004294598 | 7515545669.8
-0.73536526 | 0.73536526 | -8622.135 | 3442.765 | 3415.037 | 0.004291462 | 7510059284.2
-0.73370924 | 0.73370924 | -8615.085 | 3447.307 | 3419.579 | 0.00429717 | 7520047998.8
-0.73204578 | 0.73204578 | -8593.935 | 3437.802 | 3410.074 | 0.004285225 | 7499143777.8
-0.73043378 | 0.73043378 | -8586.885 | 3442.036 | 3414.308 | 0.004290546 | 7508454857.2
-0.72874862 | 0.72874862 | -8586.885 | 3453.832 | 3426.104 | 0.004305369 | 7534395879.9
-0.72712732 | 0.72712732 | -8579.835 | 3458.131 | 3430.403 | 0.004310771 | 7543850121.7
-0.72549548 | 0.72549548 | -8558.685 | 3448.404 | 3420.676 | 0.004298548 | 7522459148.7
-0.72382396 | 0.72382396 | -8551.635 | 3453.054 | 3425.327 | 0.004304392 | 7532686467.2
-0.72218282 | 0.72218282 | -8551.635 | 3464.542 | 3436.815 | 0.004318828 | 7557949854.7
-0.7205206 | 0.7205206 | -8537.535 | 3462.078 | 3434.35 | 0.004315732 | 7552530278.2
-0.71885032 | 0.71885032 | -8523.435 | 3459.67 | 3431.942 | 0.004312706 | 7547234775.8
-0.71726994 | 0.71726994 | -8516.385 | 3463.683 | 3435.955 | 0.004317748 | 7556059103.0
-0.71563004 | 0.71563004 | -8509.335 | 3468.112 | 3440.384 | 0.004323314 | 7565799669.5
-0.71393372 | 0.71393372 | -8495.235 | 3465.886 | 3438.158 | 0.004320517 | 7560905021.7
-0.71227832 | 0.71227832 | -8488.185 | 3470.424 | 3442.696 | 0.00432622 | 7570884192.1
-0.7106316 | 0.7106316 | -8481.135 | 3474.901 | 3447.173 | 0.004331846 | 7580729744.4
-0.70900968 | 0.70900968 | -8474.085 | 3479.204 | 3451.477 | 0.004337253 | 7590193530.2
-0.70733816 | 0.70733816 | -8467.035 | 3483.855 | 3456.127 | 0.004343098 | 7600420848.8
-0.70568896 | 0.70568896 | -8459.985 | 3488.349 | 3460.622 | 0.004348745 | 7610304577.6
-0.7040472 | 0.7040472 | -8452.935 | 3492.792 | 3465.064 | 0.004354328 | 7620073776.6
-0.70242404 | 0.70242404 | -8431.785 | 3483.004 | 3455.276 | 0.004342028 | 7598549185.4
-0.70075004 | 0.70075004 | -8431.785 | 3494.722 | 3466.994 | 0.004356753 | 7624318413.3
-0.69913432 | 0.69913432 | -8424.735 | 3498.982 | 3471.254 | 0.004362107 | 7633686757.6
-0.69749194 | 0.69749194 | -8410.635 | 3496.379 | 3468.651 | 0.004358835 | 7627961768.0
-0.69585452 | 0.69585452 | -8403.585 | 3500.791 | 3473.063 | 0.00436438 | 7637664157.8
-0.69421152 | 0.69421152 | -8396.535 | 3505.242 | 3477.514 | 0.004369973 | 7647452445.1
-0.69258526 | 0.69258526 | -8389.485 | 3509.576 | 3481.848 | 0.004375419 | 7656983040.1
-0.69097822 | 0.69097822 | -8375.385 | 3506.725 | 3478.997 | 0.004371837 | 7650714033.5
-0.68928562 | 0.68928562 | -8361.285 | 3504.473 | 3476.745 | 0.004369007 | 7645762120.7
-0.68761906 | 0.68761906 | -8368.335 | 3523.189 | 3495.461 | 0.004392526 | 7686920551.4
-0.68597606 | 0.68597606 | -8340.135 | 3506.49 | 3478.762 | 0.004371542 | 7650197640.6
-0.68428718 | 0.68428718 | -8333.085 | 3511.262 | 3483.534 | 0.004377538 | 7660692195.6
-0.68264232 | 0.68264232 | -8333.085 | 3522.776 | 3495.048 | 0.004392007 | 7686012848.0
-0.68101854 | 0.68101854 | -8326.035 | 3527.093 | 3499.365 | 0.004397432 | 7695505266.4
-0.67940406 | 0.67940406 | -8318.985 | 3531.344 | 3503.616 | 0.004402774 | 7704854522.4
-0.67779082 | 0.67779082 | -8304.886 | 3528.537 | 3500.809 | 0.004399246 | 7698680957.3
-0.67611682 | 0.67611682 | -8290.786 | 3526.155 | 3498.427 | 0.004396253 | 7693442719.8
-0.67446824 | 0.67446824 | -8283.736 | 3530.645 | 3502.917 | 0.004401895 | 7703316904.5
-0.67283454 | 0.67283454 | -8290.786 | 3549.131 | 3521.403 | 0.004425125 | 7743969494.8
-0.67119898 | 0.67119898 | -8276.686 | 3546.48 | 3518.752 | 0.004421794 | 7738139519.5
-0.66952064 | 0.66952064 | -8255.536 | 3537.078 | 3509.35 | 0.00440998 | 7717464358.4
-0.66789934 | 0.66789934 | -8248.486 | 3541.377 | 3513.649 | 0.004415382 | 7726918600.1
-0.66627308 | 0.66627308 | -8241.436 | 3545.711 | 3517.983 | 0.004420828 | 7736449195.1
-0.66461768 | 0.66461768 | -8241.436 | 3557.299 | 3529.571 | 0.00443539 | 7761932098.2
-0.66295546 | 0.66295546 | -8227.336 | 3554.834 | 3527.107 | 0.004432293 | 7756512521.7
-0.66131618 | 0.66131618 | -8213.236 | 3552.209 | 3524.482 | 0.004428994 | 7750739811.3
-0.6596738 | 0.6596738 | -8213.236 | 3563.706 | 3535.978 | 0.004443441 | 7776022287.1
-0.65801344 | 0.65801344 | -8213.236 | 3575.329 | 3547.601 | 0.004458047 | 7801581543.6
-0.6563661 | 0.6563661 | -8185.036 | 3558.66 | 3530.932 | 0.0044371 | 7764925441.8
-0.65473116 | 0.65473116 | -8177.986 | 3563.055 | 3535.327 | 0.004442623 | 7774589655.0
-0.65309002 | 0.65309002 | -8177.986 | 3574.543 | 3546.815 | 0.004457059 | 7799853042.5
-0.6514092 | 0.6514092 | -8163.886 | 3572.208 | 3544.481 | 0.004454126 | 7794719790.8
-0.64976248 | 0.64976248 | -8163.886 | 3583.735 | 3556.008 | 0.004468611 | 7820069075.7
-0.64811142 | 0.64811142 | -8149.786 | 3581.193 | 3553.465 | 0.004465416 | 7814477704.3
-0.64648144 | 0.64648144 | -8149.786 | 3592.603 | 3564.875 | 0.004479754 | 7839569297.0
-0.64484402 | 0.64484402 | -8142.736 | 3597.015 | 3569.287 | 0.004485298 | 7849271686.8
-0.64325434 | 0.64325434 | -8128.636 | 3594.042 | 3566.315 | 0.004481563 | 7842735443.7
-0.64154376 | 0.64154376 | -8121.586 | 3598.966 | 3571.239 | 0.004487751 | 7853564044.3
-0.63991254 | 0.63991254 | -8107.486 | 3596.285 | 3568.557 | 0.004484381 | 7847667259.8
-0.638228 | 0.638228 | -8107.486 | 3608.077 | 3580.349 | 0.004499199 | 7873598738.4
-0.63661538 | 0.63661538 | -8107.486 | 3619.365 | 3591.637 | 0.004513385 | 7898423094.7
-0.63497362 | 0.63497362 | -8100.436 | 3623.807 | 3596.08 | 0.004518967 | 7908192293.6
-0.63331078 | 0.63331078 | -8079.286 | 3614.297 | 3586.57 | 0.004507016 | 7887278528.5
-0.63168824 | 0.63168824 | -8079.286 | 3625.655 | 3597.927 | 0.004521289 | 7912255591.3
-0.63001424 | 0.63001424 | -8072.236 | 3630.323 | 3602.595 | 0.004527155 | 7922521086.5
-0.62839046 | 0.62839046 | -8065.186 | 3634.64 | 3606.912 | 0.004532579 | 7932013504.8
-0.62670592 | 0.62670592 | -8051.086 | 3632.331 | 3604.604 | 0.004529679 | 7926937518.0
-0.62505734 | 0.62505734 | -8044.036 | 3636.822 | 3609.094 | 0.004535321 | 7936811702.7
-0.62345402 | 0.62345402 | -8036.986 | 3640.995 | 3613.267 | 0.004540565 | 7945989163.8
-0.62183272 | 0.62183272 | -8022.886 | 3638.244 | 3610.516 | 0.004537108 | 7939939672.9
-0.62018476 | 0.62018476 | -8022.886 | 3649.78 | 3622.052 | 0.004551605 | 7965308046.1
-0.61857524 | 0.61857524 | -8015.836 | 3653.996 | 3626.269 | 0.004556903 | 7974580948.8
-0.61690434 | 0.61690434 | -8001.736 | 3651.593 | 3623.865 | 0.004553883 | 7969294990.5
-0.61521422 | 0.61521422 | -7987.636 | 3649.323 | 3621.596 | 0.004551031 | 7964304901.1
-0.61359726 | 0.61359726 | -7994.686 | 3667.692 | 3639.964 | 0.004574114 | 8004699799.2
-0.61196666 | 0.61196666 | -7980.586 | 3665.006 | 3637.279 | 0.004570739 | 7998793470.5
-0.61031374 | 0.61031374 | -7966.486 | 3662.477 | 3634.749 | 0.00456756 | 7993230731.6
-0.60866454 | 0.60866454 | -7966.486 | 3674.021 | 3646.293 | 0.004582068 | 8018618193.2
-0.607073 | 0.607073 | -7952.386 | 3671.062 | 3643.334 | 0.004578349 | 8012110582.6
-0.60541016 | 0.60541016 | -7945.336 | 3675.652 | 3647.924 | 0.004584117 | 8022204283.0
-0.60370082 | 0.60370082 | -7938.286 | 3680.567 | 3652.84 | 0.004590294 | 8033013795.2
-0.602051 | 0.602051 | -7938.286 | 3692.116 | 3664.388 | 0.004604806 | 8058410800.9
-0.6003863 | 0.6003863 | -7938.286 | 3703.769 | 3676.041 | 0.00461945 | 8084036866.4
-0.59877368 | 0.59877368 | -7924.186 | 3700.957 | 3673.23 | 0.004615916 | 8077853757.2
-0.597122 | 0.597122 | -7917.136 | 3705.469 | 3677.741 | 0.004621586 | 8087775662.7
-0.59552488 | 0.59552488 | -7910.086 | 3709.599 | 3681.871 | 0.004626776 | 8096857682.3
-0.59384282 | 0.59384282 | -7903.036 | 3714.323 | 3686.596 | 0.004632713 | 8107247251.5
-0.59217006 | 0.59217006 | -7895.986 | 3718.983 | 3691.255 | 0.004638568 | 8117493658.4
-0.59051714 | 0.59051714 | -7888.936 | 3723.503 | 3695.775 | 0.004644248 | 8127434652.2
-0.58886794 | 0.58886794 | -7874.836 | 3720.948 | 3693.22 | 0.004641037 | 8121814648.4
-0.58721936 | 0.58721936 | -7867.786 | 3725.438 | 3697.71 | 0.004646679 | 8131688833.1
-0.58556768 | 0.58556768 | -7860.736 | 3729.949 | 3702.222 | 0.004652349 | 8141610738.5
-0.58396188 | 0.58396188 | -7846.636 | 3727.09 | 3699.362 | 0.004648756 | 8135322643.6
-0.58233748 | 0.58233748 | -7839.586 | 3731.411 | 3703.683 | 0.004654185 | 8144824606.1
-0.58065852 | 0.58065852 | -7839.586 | 3743.164 | 3715.436 | 0.004668954 | 8170670187.3
-0.57897646 | 0.57897646 | -7832.536 | 3747.888 | 3720.16 | 0.004674891 | 8181059756.5
-0.57733842 | 0.57733842 | -7818.436 | 3745.254 | 3717.527 | 0.004671582 | 8175267957.8
-0.57573262 | 0.57573262 | -7825.486 | 3763.545 | 3735.817 | 0.004694566 | 8215491061.0
-0.57408776 | 0.57408776 | -7825.486 | 3775.059 | 3747.331 | 0.004709035 | 8240811713.5
-0.57243112 | 0.57243112 | -7811.386 | 3772.555 | 3744.828 | 0.004705889 | 8235306239.5
-0.57077076 | 0.57077076 | -7804.336 | 3777.128 | 3749.4 | 0.004711635 | 8245361763.2
-0.56910792 | 0.56910792 | -7797.286 | 3781.718 | 3753.99 | 0.004717403 | 8255455463.6
-0.56750274 | 0.56750274 | -7790.236 | 3785.904 | 3758.176 | 0.004722664 | 8264661557.2
-0.56586656 | 0.56586656 | -7783.186 | 3790.307 | 3762.58 | 0.004728197 | 8274344858.7
-0.56421488 | 0.56421488 | -7776.136 | 3794.819 | 3767.091 | 0.004733867 | 8284266764.2
-0.56252724 | 0.56252724 | -7783.186 | 3813.683 | 3785.955 | 0.004757571 | 8325749696.3
-0.56089106 | 0.56089106 | -7762.036 | 3803.986 | 3776.258 | 0.004745386 | 8304425532.4
-0.55920404 | 0.55920404 | -7754.986 | 3808.745 | 3781.017 | 0.004751367 | 8314891454.9
-0.55757344 | 0.55757344 | -7754.986 | 3820.159 | 3792.432 | 0.00476571 | 8339992591.7
-0.55593664 | 0.55593664 | -7747.936 | 3824.567 | 3796.839 | 0.004771249 | 8349685437.4
-0.55428868 | 0.55428868 | -7747.936 | 3836.103 | 3808.375 | 0.004785745 | 8375053810.6
-0.55265746 | 0.55265746 | -7733.837 | 3833.421 | 3805.693 | 0.004782375 | 8369157026.2
-0.55099958 | 0.55099958 | -7726.787 | 3837.976 | 3810.249 | 0.0047881 | 8379174373.3
-0.54933426 | 0.54933426 | -7726.787 | 3849.634 | 3821.906 | 0.004802749 | 8404809983.0
-0.54771234 | 0.54771234 | -7712.687 | 3846.887 | 3819.159 | 0.004799297 | 8398770036.1
-0.54610964 | 0.54610964 | -7719.737 | 3865.156 | 3837.428 | 0.004822255 | 8438945418.5
-0.544515 | 0.544515 | -7705.637 | 3862.219 | 3834.491 | 0.004818563 | 8432485528.7
-0.54278644 | 0.54278644 | -7705.637 | 3874.318 | 3846.591 | 0.004833768 | 8459094642.6
-0.54122528 | 0.54122528 | -7691.537 | 3871.147 | 3843.419 | 0.004829782 | 8452119368.2
-0.5395178 | 0.5395178 | -7677.437 | 3868.999 | 3841.271 | 0.004827084 | 8447396515.3
-0.5378407 | 0.5378407 | -7677.437 | 3880.739 | 3853.011 | 0.004841836 | 8473213464.0
-0.53618034 | 0.53618034 | -7663.337 | 3878.261 | 3850.533 | 0.004838723 | 8467765255.0
-0.53454974 | 0.53454974 | -7656.287 | 3882.625 | 3854.898 | 0.004844207 | 8477362659.1
-0.53291356 | 0.53291356 | -7663.337 | 3901.129 | 3873.401 | 0.004867459 | 8518053426.0
-0.53125382 | 0.53125382 | -7642.187 | 3891.597 | 3863.869 | 0.004855481 | 8497091940.1
-0.52961764 | 0.52961764 | -7649.237 | 3910.1 | 3882.372 | 0.004878733 | 8537782707.1
-0.52800068 | 0.52800068 | -7635.137 | 3907.319 | 3879.591 | 0.004875238 | 8531666407.0
-0.52635148 | 0.52635148 | -7628.087 | 3911.813 | 3884.086 | 0.004880886 | 8541550135.8
-0.52466756 | 0.52466756 | -7621.037 | 3916.551 | 3888.823 | 0.004886839 | 8551968337.6
-0.52305246 | 0.52305246 | -7606.937 | 3913.756 | 3886.029 | 0.004883328 | 8545823405.0
-0.52140698 | 0.52140698 | -7613.987 | 3932.325 | 3904.597 | 0.004906661 | 8586657334.3
-0.51975406 | 0.51975406 | -7599.887 | 3929.795 | 3902.067 | 0.004903483 | 8581094595.4
-0.51806208 | 0.51806208 | -7592.837 | 3934.589 | 3906.861 | 0.004909507 | 8591636871.2
-0.51646248 | 0.51646248 | -7592.837 | 3945.786 | 3918.059 | 0.004923578 | 8616260800.1
-0.51481762 | 0.51481762 | -7592.837 | 3957.3 | 3929.573 | 0.004938047 | 8641581452.5
-0.51312254 | 0.51312254 | -7585.787 | 3962.116 | 3934.388 | 0.004944098 | 8652171449.1
-0.51151054 | 0.51151054 | -7578.737 | 3966.35 | 3938.622 | 0.004949419 | 8661482528.5
-0.50981236 | 0.50981236 | -7564.637 | 3964.137 | 3936.409 | 0.004946638 | 8656616513.1
-0.5081799 | 0.5081799 | -7571.687 | 3982.614 | 3954.887 | 0.004969857 | 8697250015.1
-0.50656418 | 0.50656418 | -7550.537 | 3972.775 | 3945.047 | 0.004957492 | 8675610894.0
-0.5049466 | 0.5049466 | -7550.537 | 3984.098 | 3956.37 | 0.004971721 | 8700511603.5
-0.5032974 | 0.5032974 | -7543.487 | 3988.592 | 3960.864 | 0.004977369 | 8710395332.4
-0.50162154 | 0.50162154 | -7543.487 | 4000.323 | 3972.595 | 0.00499211 | 8736193192.7
-0.4999928 | 0.4999928 | -7536.437 | 4004.674 | 3976.946 | 0.004997578 | 8745761964.4
-0.49833492 | 0.49833492 | -7543.487 | 4023.329 | 3995.602 | 0.005021021 | 8786786776.8
-0.4966665 | 0.4966665 | -7536.437 | 4027.958 | 4000.231 | 0.005026838 | 8796966374.6
-0.4950173 | 0.4950173 | -7529.387 | 4032.453 | 4004.725 | 0.005032486 | 8806850103.5
-0.49341646 | 0.49341646 | -7508.237 | 4022.509 | 3994.781 | 0.00501999 | 8784981922.5
-0.49173936 | 0.49173936 | -7508.237 | 4034.248 | 4006.521 | 0.005034742 | 8810798871.2
-0.49008148 | 0.49008148 | -7515.287 | 4052.903 | 4025.176 | 0.005058185 | 8851823683.7
-0.48838702 | 0.48838702 | -7494.137 | 4043.615 | 4015.887 | 0.005046512 | 8831396670.7
-0.48676572 | 0.48676572 | -7494.137 | 4054.964 | 4027.236 | 0.005060774 | 8856354645.2
-0.4851221 | 0.4851221 | -7508.237 | 4080.569 | 4052.841 | 0.005092951 | 8912663674.7
-0.48345244 | 0.48345244 | -7487.087 | 4071.107 | 4043.379 | 0.00508106 | 8891854895.4
-0.48183114 | 0.48183114 | -7487.087 | 4082.456 | 4054.728 | 0.005095322 | 8916812869.8
-0.4801869 | 0.4801869 | -7487.087 | 4093.966 | 4066.238 | 0.005109785 | 8942123978.1
-0.478516 | 0.478516 | -7465.937 | 4084.512 | 4056.784 | 0.005097905 | 8921334287.1
-0.47686866 | 0.47686866 | -7472.987 | 4103.093 | 4075.366 | 0.005121255 | 8962196848.9
-0.47522628 | 0.47522628 | -7458.887 | 4100.49 | 4072.762 | 0.005117984 | 8956471859.3
-0.47358328 | 0.47358328 | -7458.887 | 4111.991 | 4084.263 | 0.005132437 | 8981763879.3
-0.47192912 | 0.47192912 | -7458.887 | 4123.57 | 4095.842 | 0.005146987 | 9007227694.1
-0.47028798 | 0.47028798 | -7451.837 | 4128.008 | 4100.28 | 0.005152564 | 9016987348.9
-0.46864126 | 0.46864126 | -7444.787 | 4132.485 | 4104.757 | 0.00515819 | 9026832901.1
-0.46701748 | 0.46701748 | -7444.787 | 4143.852 | 4116.124 | 0.005172474 | 9051829052.2
-0.46537758 | 0.46537758 | -7444.787 | 4155.331 | 4127.603 | 0.005186899 | 9077073351.4
-0.46369862 | 0.46369862 | -7444.787 | 4167.084 | 4139.356 | 0.005201668 | 9102918932.5
-0.4621015 | 0.4621015 | -7430.687 | 4164.163 | 4136.436 | 0.005197998 | 9096497219.4
-0.46046098 | 0.46046098 | -7423.637 | 4168.597 | 4140.869 | 0.00520357 | 9106247330.0
-0.45882542 | 0.45882542 | -7423.637 | 4180.046 | 4152.318 | 0.005217957 | 9131424820.1
-0.4571322 | 0.4571322 | -7423.637 | 4191.899 | 4164.171 | 0.005232851 | 9157489916.9
-0.45552144 | 0.45552144 | -7416.587 | 4196.124 | 4168.396 | 0.005238161 | 9166781907.9
-0.4538648 | 0.4538648 | -7409.537 | 4200.67 | 4172.943 | 0.005243874 | 9176780166.7
-0.45221932 | 0.45221932 | -7409.537 | 4212.189 | 4184.461 | 0.005258349 | 9202110363.3
-0.45057942 | 0.45057942 | -7402.487 | 4216.618 | 4188.89 | 0.005263915 | 9211850929.8
-0.44893518 | 0.44893518 | -7395.437 | 4221.078 | 4193.35 | 0.005269519 | 9221658305.4
-0.44726676 | 0.44726676 | -7388.387 | 4225.707 | 4197.979 | 0.005275336 | 9231837903.1
-0.44565662 | 0.44565662 | -7388.387 | 4236.978 | 4209.25 | 0.005289499 | 9256624082.7
-0.44399998 | 0.44399998 | -7381.337 | 4241.524 | 4213.796 | 0.005295213 | 9266622341.5
-0.44235512 | 0.44235512 | -7388.387 | 4260.088 | 4232.36 | 0.005318541 | 9307446726.6
-0.44068422 | 0.44068422 | -7374.287 | 4257.685 | 4229.957 | 0.00531552 | 9302160768.3
-0.43901332 | 0.43901332 | -7381.337 | 4276.431 | 4248.703 | 0.005339078 | 9343386008.1
-0.43739202 | 0.43739202 | -7374.287 | 4280.73 | 4253.002 | 0.00534448 | 9352840249.9
-0.43574282 | 0.43574282 | -7374.287 | 4292.274 | 4264.547 | 0.005358987 | 9378227711.4
-0.43407068 | 0.43407068 | -7367.237 | 4296.929 | 4269.202 | 0.005364837 | 9388464574.1
-0.4324314 | 0.4324314 | -7360.187 | 4301.354 | 4273.627 | 0.005370397 | 9398195596.5
-0.43081072 | 0.43081072 | -7360.187 | 4312.699 | 4284.971 | 0.005384654 | 9423144026.7
-0.42917454 | 0.42917454 | -7360.187 | 4324.152 | 4296.425 | 0.005399046 | 9448331061.0
-0.4275272 | 0.4275272 | -7353.137 | 4328.634 | 4300.906 | 0.005404678 | 9458186157.3
-0.42595426 | 0.42595426 | -7346.087 | 4332.594 | 4304.867 | 0.005409655 | 9466895954.7
-0.42430134 | 0.42430134 | -7346.087 | 4344.165 | 4316.437 | 0.005424195 | 9492340681.2
-0.42264718 | 0.42264718 | -7339.037 | 4348.694 | 4320.966 | 0.005429886 | 9502300763.3
-0.42101224 | 0.42101224 | -7331.987 | 4353.088 | 4325.361 | 0.005435409 | 9511964976.5
-0.41936862 | 0.41936862 | -7339.037 | 4371.644 | 4343.916 | 0.005458726 | 9552770273.4
-0.41767168 | 0.41767168 | -7346.087 | 4390.572 | 4362.845 | 0.005482512 | 9594396367.9
-0.41602372 | 0.41602372 | -7331.987 | 4388.008 | 4360.28 | 0.00547929 | 9588757275.7
-0.4143429 | 0.4143429 | -7331.987 | 4399.774 | 4372.046 | 0.005494075 | 9614631489.3
-0.41273462 | 0.41273462 | -7331.987 | 4411.032 | 4383.304 | 0.005508222 | 9639389036.4
-0.41104264 | 0.41104264 | -7331.987 | 4422.876 | 4395.148 | 0.005523106 | 9665435044.9
-0.40937856 | 0.40937856 | -7317.887 | 4420.424 | 4392.696 | 0.005520025 | 9660044100.9
-0.40776284 | 0.40776284 | -7324.937 | 4438.784 | 4411.057 | 0.005543097 | 9700419910.6
-0.40611798 | 0.40611798 | -7324.937 | 4450.298 | 4422.571 | 0.005557566 | 9725740563.0
-0.40448552 | 0.40448552 | -7324.937 | 4461.726 | 4433.998 | 0.005571926 | 9750870332.3
-0.40282764 | 0.40282764 | -7317.887 | 4466.281 | 4438.553 | 0.00557765 | 9760887679.4
-0.40120882 | 0.40120882 | -7310.837 | 4470.562 | 4442.835 | 0.005583031 | 9770303744.5
-0.39955032 | 0.39955032 | -7310.837 | 4482.172 | 4454.444 | 0.00559762 | 9795834368.4
-0.39787198 | 0.39787198 | -7303.787 | 4486.87 | 4459.143 | 0.005603524 | 9806166672.7
-0.39622774 | 0.39622774 | -7317.887 | 4512.48 | 4484.752 | 0.005635706 | 9862485246.4
-0.39459652 | 0.39459652 | -7303.787 | 4509.799 | 4482.071 | 0.005632336 | 9856588462.0
-0.39294546 | 0.39294546 | -7303.787 | 4521.356 | 4493.628 | 0.00564686 | 9882004556.0
-0.39132044 | 0.39132044 | -7303.787 | 4532.731 | 4505.003 | 0.005661154 | 9907019795.4
-0.3896824 | 0.3896824 | -7296.737 | 4537.147 | 4509.42 | 0.005666704 | 9916731729.4
-0.38803258 | 0.38803258 | -7289.687 | 4541.646 | 4513.918 | 0.005672357 | 9926625002.4
-0.3863685 | 0.3863685 | -7303.787 | 4567.395 | 4539.667 | 0.005704714 | 9983248989.2
-0.3847162 | 0.3847162 | -7296.737 | 4571.911 | 4544.183 | 0.005710389 | 9993180438.8
-0.38309986 | 0.38309986 | -7296.737 | 4583.225 | 4555.497 | 0.005724607 | 10018062060.0
-0.38149158 | 0.38149158 | -7296.737 | 4594.483 | 4566.755 | 0.005738754 | 10042819607.1
-0.37980332 | 0.37980332 | -7296.737 | 4606.301 | 4578.573 | 0.005753605 | 10068808350.7
-0.37817768 | 0.37817768 | -7282.637 | 4603.58 | 4575.853 | 0.005750186 | 10062825668.8
-0.37653778 | 0.37653778 | -7289.687 | 4622.11 | 4594.382 | 0.005773471 | 10103573700.7
-0.37486068 | 0.37486068 | -7296.737 | 4640.899 | 4613.172 | 0.005797083 | 10144894382.1
-0.37321458 | 0.37321458 | -7289.687 | 4645.372 | 4617.644 | 0.005802703 | 10154730390.1
-0.3715536 | 0.3715536 | -7282.637 | 4649.949 | 4622.221 | 0.005808455 | 10164795458.0
-0.36993912 | 0.36993912 | -7296.737 | 4675.35 | 4647.623 | 0.005840375 | 10220655912.1
-0.36824528 | 0.36824528 | -7289.687 | 4680.157 | 4652.429 | 0.005846415 | 10231226820.4
-0.36662088 | 0.36662088 | -7289.687 | 4691.528 | 4663.8 | 0.005860704 | 10256232515.6
-0.36501446 | 0.36501446 | -7289.687 | 4702.773 | 4675.045 | 0.005874835 | 10280961430.2
-0.3633293 | 0.3633293 | -7275.587 | 4700.469 | 4672.741 | 0.00587194 | 10275894987.6
-0.36168382 | 0.36168382 | -7282.637 | 4719.038 | 4691.31 | 0.005895274 | 10316728916.9
-0.36000238 | 0.36000238 | -7275.587 | 4723.758 | 4696.03 | 0.005901205 | 10327108942.0
-0.35843874 | 0.35843874 | -7282.637 | 4741.753 | 4714.025 | 0.005923819 | 10366683042.4
-0.35674428 | 0.35674428 | -7282.637 | 4753.614 | 4725.887 | 0.005938724 | 10392767227.5
-0.35506532 | 0.35506532 | -7275.587 | 4758.317 | 4730.589 | 0.005944634 | 10403109076.0
-0.35341984 | 0.35341984 | -7282.637 | 4776.885 | 4749.158 | 0.005967967 | 10443943005.3
-0.35177188 | 0.35177188 | -7289.687 | 4795.471 | 4767.743 | 0.005991323 | 10484815111.2
-0.35011524 | 0.35011524 | -7282.637 | 4800.018 | 4772.29 | 0.005997036 | 10494813370.0
-0.34850882 | 0.34850882 | -7282.637 | 4811.263 | 4783.535 | 0.006011167 | 10519542284.6
-0.34689062 | 0.34689062 | -7289.687 | 4829.64 | 4801.912 | 0.006034261 | 10559956270.9
-0.34525258 | 0.34525258 | -7289.687 | 4841.106 | 4813.378 | 0.00604867 | 10585171937.7
-0.34361516 | 0.34361516 | -7289.687 | 4852.568 | 4824.84 | 0.006063073 | 10610378060.2
-0.34197588 | 0.34197588 | -7282.637 | 4856.993 | 4829.265 | 0.006068634 | 10620109082.5
-0.3403242 | 0.3403242 | -7289.687 | 4875.605 | 4847.877 | 0.006092022 | 10661038453.4
-0.3386471 | 0.3386471 | -7282.637 | 4880.295 | 4852.567 | 0.006097915 | 10671351669.4
-0.33698798 | 0.33698798 | -7289.687 | 4898.958 | 4871.231 | 0.006121369 | 10712395570.2
-0.33536234 | 0.33536234 | -7296.737 | 4917.388 | 4889.66 | 0.006144528 | 10752924086.5
-0.3337367 | 0.3337367 | -7289.687 | 4921.717 | 4893.99 | 0.006149969 | 10762445137.3
-0.3320937 | 0.3320937 | -7289.687 | 4933.218 | 4905.491 | 0.006164421 | 10787737157.3
-0.33043892 | 0.33043892 | -7296.737 | 4951.852 | 4924.124 | 0.006187837 | 10828714249.0
-0.32882196 | 0.32882196 | -7296.737 | 4963.171 | 4935.443 | 0.00620206 | 10853605414.3
-0.3271492 | 0.3271492 | -7310.837 | 4988.98 | 4961.252 | 0.006234493 | 10910363019.3
-0.32547954 | 0.32547954 | -7303.787 | 4993.617 | 4965.89 | 0.006240321 | 10920561705.4
-0.32382352 | 0.32382352 | -7296.737 | 4998.16 | 4970.432 | 0.006246029 | 10930550420.0
-0.32220904 | 0.32220904 | -7296.737 | 5009.461 | 4981.733 | 0.006260231 | 10955403408.6
-0.32056666 | 0.32056666 | -7303.787 | 5028.008 | 5000.28 | 0.006283537 | 10996189617.2
-0.31884058 | 0.31884058 | -7303.787 | 5040.09 | 5012.362 | 0.00629872 | 11022760554.4
-0.31719386 | 0.31719386 | -7303.787 | 5051.617 | 5023.889 | 0.006313206 | 11048109839.3
-0.31555644 | 0.31555644 | -7310.837 | 5070.129 | 5042.401 | 0.006336468 | 11088819694.6
-0.3138998 | 0.3138998 | -7310.837 | 5081.726 | 5053.998 | 0.006351041 | 11114321686.0
-0.31224936 | 0.31224936 | -7317.887 | 5100.329 | 5072.601 | 0.006374418 | 11155231968.6
-0.3106138 | 0.3106138 | -7310.837 | 5104.728 | 5077 | 0.006379946 | 11164905726.0
-0.30901606 | 0.30901606 | -7317.887 | 5122.962 | 5095.234 | 0.00640286 | 11205004755.1
-0.30737368 | 0.30737368 | -7324.937 | 5141.508 | 5113.781 | 0.006426166 | 11245790963.6
-0.30573936 | 0.30573936 | -7324.937 | 5152.949 | 5125.221 | 0.006440542 | 11270949365.4
-0.3040883 | 0.3040883 | -7324.937 | 5164.506 | 5136.778 | 0.006455066 | 11296365459.4
-0.30244654 | 0.30244654 | -7331.987 | 5183.048 | 5155.321 | 0.006478367 | 11337142123.8
-0.30077378 | 0.30077378 | -7331.987 | 5194.758 | 5167.03 | 0.006493081 | 11362892263.4
-0.29915992 | 0.29915992 | -7339.037 | 5213.105 | 5185.377 | 0.006516137 | 11403239440.6
-0.29750266 | 0.29750266 | -7360.187 | 5245.856 | 5218.128 | 0.006557293 | 11475262174.3
-0.29585718 | 0.29585718 | -7367.237 | 5264.424 | 5236.696 | 0.006580626 | 11516096103.6
-0.29417078 | 0.29417078 | -7367.237 | 5276.229 | 5248.501 | 0.006595461 | 11542056214.7
-0.29255196 | 0.29255196 | -7367.237 | 5287.56 | 5259.833 | 0.006609701 | 11566976012.5
-0.290904 | 0.290904 | -7360.187 | 5292.046 | 5264.318 | 0.006615338 | 11576840653.1
-0.28923558 | 0.28923558 | -7388.387 | 5331.925 | 5304.197 | 0.006665451 | 11664538914.3
-0.28759692 | 0.28759692 | -7381.337 | 5336.346 | 5308.618 | 0.006671006 | 11674260392.5
-0.28597314 | 0.28597314 | -7381.337 | 5347.712 | 5319.984 | 0.006685289 | 11699256543.6
-0.28433944 | 0.28433944 | -7395.437 | 5373.248 | 5345.52 | 0.006717379 | 11755412866.6
-0.2826704 | 0.2826704 | -7388.387 | 5377.881 | 5350.153 | 0.006723201 | 11765602008.5
-0.28102678 | 0.28102678 | -7395.437 | 5396.437 | 5368.709 | 0.006746518 | 11806407305.3
-0.27938936 | 0.27938936 | -7409.537 | 5421.999 | 5394.271 | 0.006778641 | 11862620893.3
-0.27772652 | 0.27772652 | -7416.587 | 5440.688 | 5412.961 | 0.006802127 | 11903722059.1
-0.27606678 | 0.27606678 | -7416.587 | 5452.307 | 5424.579 | 0.006816727 | 11929271771.3
-0.27442564 | 0.27442564 | -7423.637 | 5470.845 | 5443.117 | 0.006840022 | 11970038891.5
-0.2727566 | 0.2727566 | -7430.687 | 5489.578 | 5461.85 | 0.006863563 | 12011235498.9
-0.27110244 | 0.27110244 | -7437.737 | 5508.207 | 5480.479 | 0.006886973 | 12052203046.4
-0.26944518 | 0.26944518 | -7444.787 | 5526.858 | 5499.13 | 0.00691041 | 12093218314.7
-0.26782636 | 0.26782636 | -7444.787 | 5538.189 | 5510.462 | 0.00692465 | 12118138112.5
-0.26616104 | 0.26616104 | -7451.837 | 5556.897 | 5529.169 | 0.006948159 | 12159277454.9
-0.26450998 | 0.26450998 | -7458.887 | 5575.504 | 5547.776 | 0.006971541 | 12200197281.6
-0.2628893 | 0.2628893 | -7465.937 | 5593.899 | 5566.171 | 0.006994657 | 12240649444.6
-0.2612525 | 0.2612525 | -7480.037 | 5619.456 | 5591.729 | 0.007026773 | 12296853488.4
-0.25960764 | 0.25960764 | -7480.037 | 5630.97 | 5603.243 | 0.007041242 | 12322174140.9
-0.2579758 | 0.2579758 | -7487.087 | 5649.443 | 5621.716 | 0.007064456 | 12362798098.7
-0.25632164 | 0.25632164 | -7494.137 | 5668.072 | 5640.345 | 0.007087866 | 12403765646.2
-0.25468794 | 0.25468794 | -7501.187 | 5686.558 | 5658.831 | 0.007111096 | 12444418236.5
-0.25297612 | 0.25297612 | -7508.237 | 5705.591 | 5677.863 | 0.007135013 | 12486273390.8
-0.2513635 | 0.2513635 | -7515.287 | 5723.929 | 5696.202 | 0.007158058 | 12526601479.7
-0.24976638 | 0.24976638 | -7529.387 | 5749.209 | 5721.481 | 0.007189826 | 12582194697.4
-0.24809982 | 0.24809982 | -7522.337 | 5753.825 | 5726.097 | 0.007195626 | 12592345662.7
-0.2464097 | 0.2464097 | -7550.537 | 5793.856 | 5766.128 | 0.00724593 | 12680377969.5
-0.24475926 | 0.24475926 | -7543.487 | 5798.359 | 5770.631 | 0.007251589 | 12690280786.7
-0.2431113 | 0.2431113 | -7557.587 | 5823.995 | 5796.267 | 0.007283804 | 12746656625.4
-0.24150612 | 0.24150612 | -7571.687 | 5849.331 | 5821.603 | 0.007315642 | 12802373917.1
-0.23986436 | 0.23986436 | -7578.737 | 5867.873 | 5840.145 | 0.007338943 | 12843150581.4
-0.23821764 | 0.23821764 | -7585.787 | 5886.45 | 5858.722 | 0.007362288 | 12884003599.1
-0.23655418 | 0.23655418 | -7585.787 | 5898.094 | 5870.367 | 0.00737692 | 12909610576.3
-0.23492668 | 0.23492668 | -7585.787 | 5909.487 | 5881.759 | 0.007391237 | 12934663992.3
-0.23327314 | 0.23327314 | -7585.787 | 5921.062 | 5893.334 | 0.007405782 | 12960118263.0
-0.23164192 | 0.23164192 | -7599.887 | 5946.58 | 5918.852 | 0.007437849 | 13016236409.3
-0.229989 | 0.229989 | -7613.987 | 5972.251 | 5944.523 | 0.007470108 | 13072688601.3
-0.22834414 | 0.22834414 | -7613.987 | 5983.765 | 5956.037 | 0.007484577 | 13098009253.7
-0.22670238 | 0.22670238 | -7621.037 | 6002.307 | 5974.579 | 0.007507878 | 13138785918.1
-0.22507178 | 0.22507178 | -7635.137 | 6027.821 | 6000.093 | 0.00753994 | 13194894520.3
-0.22340956 | 0.22340956 | -7649.237 | 6053.557 | 6025.829 | 0.00757228 | 13251489874.6
-0.22180376 | 0.22180376 | -7656.287 | 6071.847 | 6044.119 | 0.007595265 | 13291712977.8
-0.22018866 | 0.22018866 | -7670.387 | 6097.253 | 6069.525 | 0.00762719 | 13347582976.0
-0.21849606 | 0.21849606 | -7677.437 | 6116.151 | 6088.423 | 0.007650938 | 13389142261.4
-0.2168605 | 0.2168605 | -7691.537 | 6141.7 | 6113.972 | 0.007683044 | 13445327216.9
-0.21518526 | 0.21518526 | -7698.587 | 6160.477 | 6132.749 | 0.00770664 | 13486619265.8
-0.21357016 | 0.21357016 | -7712.687 | 6185.882 | 6158.155 | 0.007738565 | 13542489264.1
-0.21190112 | 0.21190112 | -7719.737 | 6204.616 | 6176.888 | 0.007762106 | 13583685871.4
-0.21025378 | 0.21025378 | -7740.886 | 6237.297 | 6209.569 | 0.007803175 | 13655555898.6
-0.20860644 | 0.20860644 | -7740.886 | 6248.828 | 6221.101 | 0.007817666 | 13680914727.7
-0.2070149 | 0.2070149 | -7747.936 | 6267.019 | 6239.291 | 0.007840525 | 13720918315.2
-0.20531672 | 0.20531672 | -7769.086 | 6300.056 | 6272.329 | 0.007882041 | 13793570963.4
-0.20367062 | 0.20367062 | -7776.136 | 6318.629 | 6290.901 | 0.00790538 | 13834414436.9
-0.20203072 | 0.20203072 | -7797.286 | 6351.258 | 6323.531 | 0.007946383 | 13906169934.2
-0.20037966 | 0.20037966 | -7811.386 | 6376.916 | 6349.188 | 0.007978625 | 13962593493.6
-0.19868086 | 0.19868086 | -7825.486 | 6402.907 | 6375.179 | 0.008011287 | 14019751953.3
-0.19704468 | 0.19704468 | -7832.536 | 6421.411 | 6393.683 | 0.008034539 | 14060442720.2
-0.19541842 | 0.19541842 | -7839.586 | 6439.844 | 6412.117 | 0.008057703 | 14100980780.6
-0.19373512 | 0.19373512 | -7860.736 | 6472.777 | 6445.05 | 0.008099088 | 14173404369.0
-0.19208964 | 0.19208964 | -7874.836 | 6498.396 | 6470.668 | 0.008131281 | 14229742031.0
-0.19043982 | 0.19043982 | -7888.936 | 6524.044 | 6496.317 | 0.008163512 | 14286146502.2
-0.18882534 | 0.18882534 | -7910.086 | 6556.496 | 6528.768 | 0.008204292 | 14357510689.0
-0.18721892 | 0.18721892 | -7924.186 | 6581.841 | 6554.113 | 0.008236141 | 14413247069.0
-0.18556724 | 0.18556724 | -7931.236 | 6600.452 | 6572.725 | 0.008259529 | 14454176439.9
-0.1839323 | 0.1839323 | -7945.336 | 6625.997 | 6598.269 | 0.00829163 | 14510351851.2
-0.18228868 | 0.18228868 | -7959.436 | 6651.602 | 6623.875 | 0.008323806 | 14566660880.8
-0.18060104 | 0.18060104 | -7987.636 | 6691.616 | 6663.888 | 0.008374089 | 14654655011.0
-0.17895122 | 0.17895122 | -7994.686 | 6710.214 | 6682.487 | 0.00839746 | 14695555749.4
-0.1773231 | 0.1773231 | -8022.886 | 6749.811 | 6722.083 | 0.008447219 | 14782633640.4
-0.17569808 | 0.17569808 | -8029.936 | 6768.236 | 6740.509 | 0.008470373 | 14823152612.5
-0.17402842 | 0.17402842 | -8051.086 | 6801.074 | 6773.346 | 0.008511638 | 14895366229.4
-0.17239286 | 0.17239286 | -8065.186 | 6826.623 | 6798.895 | 0.008543744 | 14951551184.9
-0.17074366 | 0.17074366 | -8079.286 | 6852.267 | 6824.539 | 0.008575969 | 15007946111.9
-0.16907214 | 0.16907214 | -8100.436 | 6885.118 | 6857.39 | 0.00861725 | 15080188361.2
-0.16743038 | 0.16743038 | -8121.586 | 6917.76 | 6890.032 | 0.00865827 | 15151972491.0
-0.1657322 | 0.1657322 | -8135.686 | 6943.747 | 6916.02 | 0.008690927 | 15209121406.5
-0.16408672 | 0.16408672 | -8142.736 | 6962.316 | 6934.588 | 0.00871426 | 15249955335.8
-0.16251998 | 0.16251998 | -8170.936 | 7001.483 | 6973.755 | 0.008763479 | 15336088355.1
-0.16086272 | 0.16086272 | -8192.086 | 7034.234 | 7006.506 | 0.008804635 | 15408111088.9
-0.15922964 | 0.15922964 | -8213.236 | 7066.815 | 7039.087 | 0.008845578 | 15479761600.4
-0.15757672 | 0.15757672 | -8234.386 | 7099.536 | 7071.808 | 0.008886696 | 15551717525.1
-0.15589714 | 0.15589714 | -8255.536 | 7132.443 | 7104.715 | 0.008928048 | 15624083848.5
-0.15423864 | 0.15423864 | -8269.636 | 7158.152 | 7130.424 | 0.008960355 | 15680621937.8
-0.1526161 | 0.1526161 | -8290.786 | 7190.66 | 7162.932 | 0.009001206 | 15752110198.7
-0.15095016 | 0.15095016 | -8318.985 | 7230.521 | 7202.794 | 0.009051297 | 15839770283.4
-0.14926624 | 0.14926624 | -8326.035 | 7249.359 | 7221.631 | 0.009074969 | 15881195950.5
-0.14767594 | 0.14767594 | -8347.185 | 7281.641 | 7253.913 | 0.009115536 | 15952187915.1
-0.14605588 | 0.14605588 | -8382.435 | 7328.231 | 7300.503 | 0.009174083 | 16054645464.8
-0.14437754 | 0.14437754 | -8403.585 | 7361.13 | 7333.402 | 0.009215424 | 16126992699.9
-0.1427736 | 0.1427736 | -8424.735 | 7393.507 | 7365.779 | 0.009256111 | 16198194636.0
-0.14111882 | 0.14111882 | -8445.885 | 7426.24 | 7398.513 | 0.009297245 | 16270179193.1
-0.13951674 | 0.13951674 | -8481.135 | 7472.705 | 7444.977 | 0.009355634 | 16372359962.2
-0.13783468 | 0.13783468 | -8495.235 | 7498.579 | 7470.852 | 0.009388149 | 16429260729.5
-0.13617866 | 0.13617866 | -8509.335 | 7524.271 | 7496.544 | 0.009420435 | 16485760642.2
-0.13453008 | 0.13453008 | -8544.585 | 7571.061 | 7543.334 | 0.009479233 | 16588657223.2
-0.1328257 | 0.1328257 | -8558.685 | 7597.092 | 7569.364 | 0.009511944 | 16645901580.3
-0.13118518 | 0.13118518 | -8586.885 | 7636.776 | 7609.048 | 0.009561812 | 16733170354.4
-0.12956264 | 0.12956264 | -8622.135 | 7683.383 | 7655.656 | 0.009620381 | 16835666080.7
-0.1279401 | 0.1279401 | -8650.335 | 7722.941 | 7695.213 | 0.00967009 | 16922658074.3
-0.12624812 | 0.12624812 | -8664.435 | 7748.885 | 7721.157 | 0.009702692 | 16979711548.2
-0.12463116 | 0.12463116 | -8699.685 | 7795.454 | 7767.726 | 0.009761212 | 17082121377.0
-0.12298258 | 0.12298258 | -8734.935 | 7842.244 | 7814.516 | 0.00982001 | 17185017957.9
-0.121334 | 0.121334 | -8756.085 | 7874.934 | 7847.206 | 0.00986109 | 17256907073.5
-0.1196445 | 0.1196445 | -8777.235 | 7907.91 | 7880.182 | 0.009902529 | 17329426103.4
-0.11798972 | 0.11798972 | -8805.435 | 7947.694 | 7919.966 | 0.009952523 | 17416914393.3
-0.11634982 | 0.11634982 | -8847.735 | 8001.473 | 7973.745 | 0.0100201 | 17535181088.7
-0.11471364 | 0.11471364 | -8868.885 | 8034.076 | 8006.348 | 0.01006107 | 17606879321.0
-0.11305762 | 0.11305762 | -8890.034 | 8066.818 | 8039.09 | 0.01010222 | 17678882966.4
-0.11144128 | 0.11144128 | -8946.434 | 8134.532 | 8106.805 | 0.01018731 | 17827794449.2
-0.1098113 | 0.1098113 | -8967.584 | 8167.092 | 8139.364 | 0.01022823 | 17899397240.0
-0.10815776 | 0.10815776 | -8995.784 | 8206.867 | 8179.139 | 0.01027821 | 17986866441.5
-0.1065191 | 0.1065191 | -9031.034 | 8253.588 | 8225.86 | 0.01033692 | 18089610315.9
-0.10488478 | 0.10488478 | -9066.284 | 8300.278 | 8272.55 | 0.01039559 | 18192287381.2
-0.1032641 | 0.1032641 | -9087.434 | 8332.772 | 8305.045 | 0.01043643 | 18263747009.6
-0.10159754 | 0.10159754 | -9136.784 | 8393.788 | 8366.06 | 0.0105131 | 18397927836.5
-0.09994214 | 0.09994214 | -9164.984 | 8433.576 | 8405.848 | 0.0105631 | 18485425670.5
-0.09832642 | 0.09832642 | -9200.234 | 8480.136 | 8452.408 | 0.01062161 | 18587816411.0
-0.09664932 | 0.09664932 | -9228.434 | 8520.076 | 8492.348 | 0.0106718 | 18675648290.5
-0.09495982 | 0.09495982 | -9277.784 | 8581.252 | 8553.524 | 0.01074868 | 18810182251.3
-0.09332488 | 0.09332488 | -9305.984 | 8620.897 | 8593.169 | 0.01079849 | 18897365128.1
-0.09169614 | 0.09169614 | -9334.184 | 8660.498 | 8632.77 | 0.01084826 | 18984452563.2
-0.09004942 | 0.09004942 | -9376.484 | 8714.325 | 8686.597 | 0.0109159 | 19102824244.4
-0.08836426 | 0.08836426 | -9418.784 | 8768.421 | 8740.693 | 0.01098388 | 19221787663.4
-0.08675102 | 0.08675102 | -9446.984 | 8807.913 | 8780.186 | 0.01103351 | 19308636494.5
-0.08508694 | 0.08508694 | -9482.233 | 8854.812 | 8827.084 | 0.01109244 | 19411771679.4
-0.08346192 | 0.08346192 | -9538.633 | 8922.587 | 8894.859 | 0.01117761 | 19560816780.5
-0.08179226 | 0.08179226 | -9573.883 | 8969.524 | 8941.797 | 0.01123659 | 19664037862.8
-0.08016538 | 0.08016538 | -9623.233 | 9030.263 | 9002.535 | 0.01131292 | 19797607863.6
-0.07851742 | 0.07851742 | -9658.483 | 9077.048 | 9049.32 | 0.01137171 | 19900494900.3
-0.07685272 | 0.07685272 | -9707.833 | 9138.051 | 9110.323 | 0.01144837 | 20034647094.8
-0.07520166 | 0.07520166 | -9743.083 | 9184.858 | 9157.131 | 0.01150719 | 20137581852.4
-0.07353448 | 0.07353448 | -9799.483 | 9252.929 | 9225.201 | 0.01159273 | 20287275956.2
-0.07189086 | 0.07189086 | -9841.783 | 9306.734 | 9279.006 | 0.01166034 | 20405599916.5
-0.07023174 | 0.07023174 | -9891.133 | 9367.698 | 9339.97 | 0.01173695 | 20539666213.6
-0.06857944 | 0.06857944 | -9933.433 | 9421.564 | 9393.836 | 0.01180464 | 20658123792.2
-0.06695876 | 0.06695876 | -9982.783 | 9482.258 | 9454.53 | 0.01188091 | 20791598351.4
-0.06535792 | 0.06535792 | -10046.23 | 9556.914 | 9529.186 | 0.01197473 | 20955774962.9
-0.06372546 | 0.06372546 | -10102.63 | 9624.741 | 9597.013 | 0.01205996 | 21104934593.9
-0.06207378 | 0.06207378 | -10159.03 | 9692.703 | 9664.975 | 0.01214537 | 21254390093.7
-0.06043822 | 0.06043822 | -10208.38 | 9753.502 | 9725.774 | 0.01222177 | 21388093712.7
-0.05875368 | 0.05875368 | -10271.83 | 9828.743 | 9801.015 | 0.01231632 | 21553558785.6
-0.05714416 | 0.05714416 | -10335.28 | 9903.46 | 9875.732 | 0.01241021 | 21717869015.4
-0.05550798 | 0.05550798 | -10398.73 | 9978.363 | 9950.635 | 0.01250434 | 21882589644.0
-0.05386002 | 0.05386002 | -10462.18 | 10053.35 | 10025.62 | 0.01259857 | 22047491611.6
-0.05218788 | 0.05218788 | -10532.68 | 10135.55 | 10107.83 | 0.01270187 | 22228269534.1
-0.05056906 | 0.05056906 | -10596.13 | 10210.34 | 10182.61 | 0.01279584 | 22392722926.2
-0.04892854 | 0.04892854 | -10694.83 | 10320.52 | 10292.79 | 0.0129343 | 22635029027.4
-0.04731282 | 0.04731282 | -10772.38 | 10409.38 | 10381.65 | 0.01304597 | 22830442164.2
-0.04564254 | 0.04564254 | -10856.98 | 10505.67 | 10477.94 | 0.01316697 | 23042198919.6
-0.04399334 | 0.04399334 | -10955.68 | 10615.91 | 10588.19 | 0.01330551 | 23284638639.1
-0.04230942 | 0.04230942 | -11054.38 | 10726.4 | 10698.67 | 0.01344435 | 23527612831.4
-0.04063604 | 0.04063604 | -11160.13 | 10843.87 | 10816.14 | 0.01359196 | 23785928505.7
-0.03900482 | 0.03900482 | -11258.83 | 10953.98 | 10926.26 | 0.01373034 | 24028091444.5
-0.03743002 | 0.03743002 | -11350.48 | 11056.66 | 11028.93 | 0.01385936 | 24253882132.2
-0.03578454 | 0.03578454 | -11435.08 | 11152.78 | 11125.05 | 0.01398015 | 24465257121.3
-0.03410868 | 0.03410868 | -11512.63 | 11242.06 | 11214.33 | 0.01409234 | 24661596041.5
-0.03249792 | 0.03249792 | -11590.18 | 11330.88 | 11303.15 | 0.01420396 | 24856932825.0
-0.0308481 | 0.0308481 | -11639.53 | 11391.78 | 11364.05 | 0.01428049 | 24990855959.6
-0.02915426 | 0.02915426 | -11695.93 | 11460.04 | 11432.31 | 0.01436626 | 25140960462.2
-0.02756768 | 0.02756768 | -11766.43 | 11541.64 | 11513.91 | 0.01446881 | 25320421290.8
-0.02591724 | 0.02591724 | -11822.83 | 11609.6 | 11581.87 | 0.0145542 | 25469857702.4
-0.02425316 | 0.02425316 | -11879.23 | 11677.64 | 11649.92 | 0.01463972 | 25619504085.4
-0.02261698 | 0.02261698 | -11914.48 | 11724.35 | 11696.62 | 0.01469841 | 25722209783.1
-0.02094546 | 0.02094546 | -11949.73 | 11771.3 | 11743.57 | 0.01475741 | 25825459497.9
-0.01929254 | 0.01929254 | -12006.13 | 11839.27 | 11811.54 | 0.01484282 | 25974934086.1
-0.01767496 | 0.01767496 | -12055.48 | 11899.94 | 11872.21 | 0.01491906 | 26108360924.5
-0.01602266 | 0.01602266 | -12125.98 | 11982.01 | 11954.28 | 0.01502219 | 26288833433.9
-0.01441748 | 0.01441748 | -12224.68 | 12091.94 | 12064.22 | 0.01516034 | 26530595518.1
-0.01280486 | 0.01280486 | -12330.43 | 12208.98 | 12181.25 | 0.01530741 | 26787975864.9
-0.01115752 | 0.01115752 | -12443.23 | 12333.31 | 12305.58 | 0.01546365 | 27061394417.3
-0.0095077 | 0.0095077 | -12570.13 | 12471.76 | 12444.03 | 0.01563763 | 27365858611.7
-0.00785664 | 0.00785664 | -12704.08 | 12617.27 | 12589.54 | 0.01582048 | 27685845627.1
-0.00619938 | 0.00619938 | -12838.03 | 12762.82 | 12735.09 | 0.01600339 | 28005928084.1
-0.0045539 | 0.0045539 | -12979.03 | 12915.34 | 12887.61 | 0.01619505 | 28341332934.9
-0.00289664 | 0.00289664 | -13105.93 | 13053.84 | 13026.11 | 0.01636909 | 28645911659.2
-0.00132246 | 0.00132246 | -13134.13 | 13093.06 | 13065.33 | 0.01641838 | 28732159208.4
1.82609964e-05 | 1.82609964e-05 | -13084.78 | 13053.09 | 13025.36 | 0.01636816 | 28644271875.7
0.00065782 | 0.00065782 | -12993.13 | 12965.92 | 12938.19 | 0.01625861 | 28452568596.5
0.00086614 | 0.00086614 | -12443.23 | 12417.48 | 12389.75 | 0.01556942 | 27246484282.7
0.00051522 | 0.00051522 | -13098.88 | 13070.67 | 13042.94 | 0.01639025 | 28682929430.6
0.00036394 | 0.00036394 | -13684.03 | 13654.76 | 13627.03 | 0.01712423 | 29967410470.5
0.00265732 | 0.00265732 | -13916.68 | 13903.46 | 13875.74 | 0.01743676 | 30514337492.0
0.00559674 | 0.00559674 | -14107.03 | 14114.39 | 14086.66 | 0.01770182 | 30978187130.4
0.00812324 | 0.00812324 | -14276.23 | 14301.27 | 14273.55 | 0.01793667 | 31389169161.2
0.01027278 | 0.01027278 | -14438.37 | 14478.47 | 14450.74 | 0.01815934 | 31778844610.8
0.01225802 | 0.01225802 | -14579.37 | 14633.37 | 14605.64 | 0.01835399 | 32119479660.4
0.0141763 | 0.0141763 | -14699.22 | 14766.65 | 14738.92 | 0.01852147 | 32412572742.7
0.01598546 | 0.01598546 | -14812.02 | 14892.11 | 14864.38 | 0.01867913 | 32688482320.5
0.01773882 | 0.01773882 | -14903.67 | 14996.03 | 14968.3 | 0.01880973 | 32917021725.8
0.01949404 | 0.01949404 | -14981.22 | 15085.87 | 15058.14 | 0.01892262 | 33114582298.3
0.02118478 | 0.02118478 | -15044.67 | 15161.15 | 15133.43 | 0.01901722 | 33280142812.8
0.02290466 | 0.02290466 | -15086.97 | 15215.49 | 15187.77 | 0.01908551 | 33399640704.7
0.02453588 | 0.02453588 | -15129.27 | 15269.21 | 15241.48 | 0.01915301 | 33517773781.8
0.02624274 | 0.02624274 | -15136.32 | 15288.21 | 15260.48 | 0.01917689 | 33559552582.9
0.0279248 | 0.0279248 | -15143.37 | 15307.03 | 15279.31 | 0.01920054 | 33600949617.5
0.0295833 | 0.0295833 | -15122.22 | 15297.49 | 15269.77 | 0.01918855 | 33579969043.3
0.03123002 | 0.03123002 | -15094.02 | 15280.82 | 15253.09 | 0.0191676 | 33543303397.4
0.03286992 | 0.03286992 | -15044.67 | 15242.95 | 15215.22 | 0.01912001 | 33460021567.7
0.03451292 | 0.03451292 | -14981.22 | 15191 | 15163.27 | 0.01905473 | 33345779993.3
0.03620242 | 0.03620242 | -14917.77 | 15139.38 | 15111.65 | 0.01898986 | 33232254230.8
0.03783922 | 0.03783922 | -14819.07 | 15052.14 | 15024.41 | 0.01888023 | 33040398551.3
0.03951942 | 0.03951942 | -14713.32 | 14958.15 | 14930.42 | 0.01876212 | 32833707230.2
0.0411587 | 0.0411587 | -14600.52 | 14856.82 | 14829.09 | 0.01863479 | 32610882262.0
0.04282092 | 0.04282092 | -14473.62 | 14741.56 | 14713.83 | 0.01848994 | 32357402962.2
0.04447942 | 0.04447942 | -14332.63 | 14612.17 | 14584.44 | 0.01832735 | 32072858932.0
0.0461094 | 0.0461094 | -14191.63 | 14482.58 | 14454.85 | 0.0181645 | 31787875870.5
0.04776666 | 0.04776666 | -14043.58 | 14346.13 | 14318.4 | 0.01799303 | 31487809019.3
0.04940098 | 0.04940098 | -13881.43 | 14195.42 | 14167.69 | 0.01780365 | 31156381568.9
0.05104832 | 0.05104832 | -13726.33 | 14051.85 | 14024.12 | 0.01762323 | 30840658278.4
0.05267954 | 0.05267954 | -13564.18 | 13901.12 | 13873.39 | 0.01743382 | 30509183107.2
0.05437338 | 0.05437338 | -13394.98 | 13743.78 | 13716.05 | 0.0172361 | 30163168163.2
0.05599592 | 0.05599592 | -13225.78 | 13585.94 | 13558.21 | 0.01703775 | 29816055641.0
0.05762466 | 0.05762466 | -13056.58 | 13428.14 | 13400.41 | 0.01683945 | 29469038560.4
0.05931168 | 0.05931168 | -12894.43 | 13277.8 | 13250.07 | 0.01665053 | 29138422363.4
0.06093856 | 0.06093856 | -12725.23 | 13119.98 | 13092.26 | 0.01645222 | 28791376650.4
0.062589 | 0.062589 | -12577.18 | 12983.49 | 12955.76 | 0.01628069 | 28491204813.4
0.06421588 | 0.06421588 | -12415.03 | 12832.73 | 12805 | 0.01609124 | 28159662833.0
0.06584338 | 0.06584338 | -12288.13 | 12717.22 | 12689.49 | 0.01594609 | 27905649060.4
0.06750994 | 0.06750994 | -12147.13 | 12587.89 | 12560.16 | 0.01578356 | 27621229104.3
0.0691455 | 0.0691455 | -12013.18 | 12465.38 | 12437.66 | 0.01562962 | 27351835672.9
0.07078974 | 0.07078974 | -11865.13 | 12328.84 | 12301.12 | 0.01545804 | 27051568394.4
0.07237074 | 0.07237074 | -11738.23 | 12213.01 | 12185.28 | 0.01531248 | 26796838809.8
0.07405218 | 0.07405218 | -11625.43 | 12111.98 | 12084.25 | 0.01518552 | 26574662844.3
0.07572308 | 0.07572308 | -11505.58 | 12003.83 | 11976.1 | 0.01504961 | 26336820895.5
0.0773605 | 0.0773605 | -11378.68 | 11888.39 | 11860.66 | 0.01490455 | 26082959829.3
0.07903202 | 0.07903202 | -11265.88 | 11787.29 | 11759.56 | 0.0147775 | 25860631157.3
0.08067068 | 0.08067068 | -11174.23 | 11707.11 | 11679.38 | 0.01467675 | 25684307843.0
0.08235646 | 0.08235646 | -11061.43 | 11606.11 | 11578.39 | 0.01454983 | 25462198686.6
0.08395172 | 0.08395172 | -10955.68 | 11511.53 | 11483.8 | 0.01443097 | 25254199815.8
0.0856189 | 0.0856189 | -10856.98 | 11424.5 | 11396.77 | 0.01432161 | 25062811800.1
0.0872619 | 0.0872619 | -10765.33 | 11344.35 | 11316.62 | 0.01422089 | 24886555294.9
0.0888987 | 0.0888987 | -10666.63 | 11257.11 | 11229.38 | 0.01411126 | 24694699615.4
0.09055782 | 0.09055782 | -10567.93 | 11170.02 | 11142.3 | 0.01400182 | 24503187525.6
0.09218656 | 0.09218656 | -10497.43 | 11110.92 | 11083.2 | 0.01392756 | 24373222702.9
0.09386986 | 0.09386986 | -10398.73 | 11024.01 | 10996.28 | 0.01381833 | 24182082835.3
0.0954583 | 0.0954583 | -10314.13 | 10950.53 | 10922.8 | 0.01372599 | 24020490176.9
0.09713292 | 0.09713292 | -10236.58 | 10884.7 | 10856.97 | 0.01364327 | 23875727889.2
0.0988187 | 0.0988187 | -10144.93 | 10804.85 | 10777.12 | 0.01354293 | 23700129930.9
0.10046418 | 0.10046418 | -10067.38 | 10738.82 | 10711.09 | 0.01345995 | 23554919067.7
0.10209106 | 0.10209106 | -9982.783 | 10665.61 | 10637.88 | 0.01336795 | 23393918147.1
0.10374212 | 0.10374212 | -9905.233 | 10599.61 | 10571.89 | 0.01328502 | 23248793181.4
0.10537396 | 0.10537396 | -9827.683 | 10533.49 | 10505.76 | 0.01320193 | 23103372346.8
0.10699836 | 0.10699836 | -9750.133 | 10467.31 | 10439.58 | 0.01311876 | 22957836982.2
0.10863206 | 0.10863206 | -9686.683 | 10415.29 | 10387.57 | 0.0130534 | 22843452245.5
0.110329 | 0.110329 | -9602.083 | 10342.57 | 10314.85 | 0.01296202 | 22683529814.8
0.11197572 | 0.11197572 | -9538.633 | 10290.65 | 10262.92 | 0.01289677 | 22569345505.4
0.1136336 | 0.1136336 | -9468.133 | 10231.76 | 10204.03 | 0.01282276 | 22439829258.1
0.11525986 | 0.11525986 | -9404.684 | 10179.69 | 10151.96 | 0.01275733 | 22325329991.4
0.11693634 | 0.11693634 | -9334.184 | 10120.93 | 10093.2 | 0.01268349 | 22196100068.9
0.11855826 | 0.11855826 | -9270.734 | 10068.83 | 10041.1 | 0.01261802 | 22081533993.1
0.12019134 | 0.12019134 | -9207.284 | 10016.81 | 9989.082 | 0.01255265 | 21967139712.2
0.12186782 | 0.12186782 | -9136.784 | 9958.046 | 9930.318 | 0.01247881 | 21837909789.7
0.12354306 | 0.12354306 | -9073.334 | 9906.323 | 9878.595 | 0.01241381 | 21724164511.6
0.12515072 | 0.12515072 | -9002.834 | 9847.076 | 9819.349 | 0.01233936 | 21593875187.5
0.12684084 | 0.12684084 | -8946.434 | 9802.507 | 9774.779 | 0.01228335 | 21495862701.8
0.12847268 | 0.12847268 | -8875.935 | 9743.43 | 9715.702 | 0.01220911 | 21365945599.9
0.13010824 | 0.13010824 | -8819.535 | 9698.479 | 9670.751 | 0.01215262 | 21267093228.3
0.13175248 | 0.13175248 | -8770.185 | 9660.639 | 9632.911 | 0.01210507 | 21183878207.7
0.13337998 | 0.13337998 | -8692.635 | 9594.482 | 9566.754 | 0.01202194 | 21038390564.0
0.13505398 | 0.13505398 | -8643.285 | 9556.85 | 9529.122 | 0.01197465 | 20955633662.9
0.13668644 | 0.13668644 | -8565.735 | 9490.727 | 9462.999 | 0.01189156 | 20810222372.4
0.13834246 | 0.13834246 | -8523.435 | 9460.019 | 9432.292 | 0.01185297 | 20742692423.5
0.13996252 | 0.13996252 | -8452.935 | 9400.86 | 9373.132 | 0.01177863 | 20612593982.6
0.14166566 | 0.14166566 | -8403.585 | 9363.432 | 9335.704 | 0.01173159 | 20530285657.0
0.14332044 | 0.14332044 | -8340.135 | 9311.565 | 9283.838 | 0.01166641 | 20416225421.6
0.14494732 | 0.14494732 | -8269.636 | 9252.454 | 9224.726 | 0.01159213 | 20286231966.4
0.14663434 | 0.14663434 | -8227.336 | 9221.963 | 9194.235 | 0.01155382 | 20219179225.4
0.14823766 | 0.14823766 | -8170.936 | 9176.786 | 9149.059 | 0.01149705 | 20119830557.6
0.1498788 | 0.1498788 | -8121.586 | 9138.924 | 9111.197 | 0.01144947 | 20036567816.2
0.1515001 | 0.1515001 | -8072.236 | 9100.924 | 9073.196 | 0.01140171 | 19952999661.7
0.15312264 | 0.15312264 | -8015.836 | 9055.881 | 9028.154 | 0.01134511 | 19853946862.8
0.1547923 | 0.1547923 | -7959.436 | 9011.169 | 8983.441 | 0.01128893 | 19755619419.9
0.15639314 | 0.15639314 | -7910.086 | 8973.025 | 8945.297 | 0.01124099 | 19671736308.2
0.15807272 | 0.15807272 | -7860.736 | 8935.432 | 8907.704 | 0.01119375 | 19589065304.5
0.15976718 | 0.15976718 | -7797.286 | 8883.844 | 8856.116 | 0.01112892 | 19475615895.3
0.16137856 | 0.16137856 | -7754.986 | 8852.823 | 8825.096 | 0.01108994 | 19407398767.0
0.16304326 | 0.16304326 | -7698.587 | 8808.076 | 8780.349 | 0.01103371 | 19308994970.9
0.16467696 | 0.16467696 | -7656.287 | 8777.212 | 8749.485 | 0.01099493 | 19241121432.2
0.16636336 | 0.16636336 | -7606.937 | 8739.667 | 8711.939 | 0.01094775 | 19158555414.4
0.16797598 | 0.16797598 | -7557.587 | 8701.606 | 8673.878 | 0.01089992 | 19074853641.6
0.16961712 | 0.16961712 | -7501.187 | 8656.694 | 8628.966 | 0.01084348 | 18976087167.5
0.1712874 | 0.1712874 | -7458.887 | 8626.086 | 8598.358 | 0.01080502 | 18908776734.2
0.17291862 | 0.17291862 | -7416.587 | 8595.204 | 8567.477 | 0.01076621 | 18840865018.9
0.17456038 | 0.17456038 | -7367.237 | 8557.347 | 8529.619 | 0.01071864 | 18757611821.7
0.17622446 | 0.17622446 | -7310.837 | 8512.595 | 8484.868 | 0.0106624 | 18659198481.4
0.1778873 | 0.1778873 | -7275.587 | 8488.985 | 8461.258 | 0.01063273 | 18607277250.9
0.17950674 | 0.17950674 | -7226.237 | 8450.972 | 8423.244 | 0.01058496 | 18523680463.9
0.18113858 | 0.18113858 | -7176.887 | 8413.045 | 8385.317 | 0.0105373 | 18440274560.1
0.18279708 | 0.18279708 | -7127.538 | 8375.304 | 8347.576 | 0.01048987 | 18357279055.1
0.18442768 | 0.18442768 | -7092.288 | 8351.468 | 8323.741 | 0.01045992 | 18304861528.4
0.18607254 | 0.18607254 | -7049.988 | 8320.682 | 8292.955 | 0.01042123 | 18237159784.6
0.18774406 | 0.18774406 | -6993.588 | 8275.983 | 8248.255 | 0.01036506 | 18138860974.2
0.1894038 | 0.1894038 | -6951.288 | 8245.301 | 8217.574 | 0.01032651 | 18071388290.2
0.1910747 | 0.1910747 | -6916.038 | 8221.748 | 8194.02 | 0.01029691 | 18019591133.8
0.1926805 | 0.1926805 | -6887.838 | 8204.788 | 8177.061 | 0.0102756 | 17982295573.5
0.19432846 | 0.19432846 | -6838.488 | 8166.974 | 8139.246 | 0.01022808 | 17899137817.8
0.19592992 | 0.19592992 | -6782.088 | 8121.785 | 8094.057 | 0.01017129 | 17799760517.5
0.19760082 | 0.19760082 | -6760.938 | 8112.331 | 8084.603 | 0.01015941 | 17778970826.5
0.19920228 | 0.19920228 | -6711.588 | 8074.191 | 8046.463 | 0.01011148 | 17695097258.9
0.20087814 | 0.20087814 | -6662.238 | 8036.572 | 8008.845 | 0.01006421 | 17612368990.3
0.20256454 | 0.20256454 | -6619.938 | 8006.077 | 7978.349 | 0.01002589 | 17545306705.2
0.20419514 | 0.20419514 | -6577.639 | 7975.191 | 7947.464 | 0.009987077 | 17477385445.8
0.20582822 | 0.20582822 | -6535.339 | 7944.323 | 7916.595 | 0.009948287 | 17409502363.0
0.20751152 | 0.20751152 | -6500.089 | 7920.856 | 7893.128 | 0.009918798 | 17357896089.7
0.2091539 | 0.2091539 | -6464.839 | 7897.103 | 7869.375 | 0.009888949 | 17305659902.0
0.2107938 | 0.2107938 | -6422.539 | 7866.282 | 7838.555 | 0.009850218 | 17237881804.9
0.21244548 | 0.21244548 | -6387.289 | 7842.594 | 7814.866 | 0.009820451 | 17185788779.6
0.21411762 | 0.21411762 | -6344.989 | 7811.999 | 7784.271 | 0.009782004 | 17118506978.8
0.21575132 | 0.21575132 | -6302.689 | 7781.135 | 7753.407 | 0.009743219 | 17050633440.2
0.21738874 | 0.21738874 | -6253.339 | 7743.247 | 7715.519 | 0.009695608 | 16967313433.8
0.2190801 | 0.2190801 | -6225.139 | 7726.887 | 7699.159 | 0.009675049 | 16931334967.3
0.22072372 | 0.22072372 | -6182.839 | 7696.092 | 7668.364 | 0.009636351 | 16863614135.2
0.22236982 | 0.22236982 | -6147.589 | 7672.365 | 7644.637 | 0.009606534 | 16811435212.4
0.22398864 | 0.22398864 | -6091.189 | 7627.297 | 7599.569 | 0.0095499 | 16712325148.6
0.22562668 | 0.22562668 | -6062.989 | 7610.563 | 7582.835 | 0.009528872 | 16675525884.5
0.22728952 | 0.22728952 | -6027.739 | 7586.953 | 7559.225 | 0.009499203 | 16623604654.0
0.2289164 | 0.2289164 | -5999.54 | 7570.141 | 7542.414 | 0.009478076 | 16586633595.0
0.2305439 | 0.2305439 | -5957.24 | 7539.234 | 7511.506 | 0.009439237 | 16518664614.8
0.23219434 | 0.23219434 | -5921.99 | 7515.537 | 7487.809 | 0.009409459 | 16466552501.2
0.23383114 | 0.23383114 | -5879.69 | 7484.695 | 7456.967 | 0.009370701 | 16398726683.3
0.2354481 | 0.2354481 | -5844.44 | 7460.763 | 7433.036 | 0.009340628 | 16346099185.1
0.23711652 | 0.23711652 | -5816.24 | 7444.242 | 7416.515 | 0.009319867 | 16309767584.8
0.23877316 | 0.23877316 | -5766.89 | 7406.489 | 7378.761 | 0.009272425 | 16226743447.3
0.2404422 | 0.2404422 | -5731.64 | 7382.922 | 7355.195 | 0.00924281 | 16174917658.4
0.24208334 | 0.24208334 | -5703.44 | 7366.21 | 7338.483 | 0.009221809 | 16138166115.1
0.24374184 | 0.24374184 | -5661.14 | 7335.52 | 7307.792 | 0.009183242 | 16070674342.8
0.2453712 | 0.2453712 | -5632.94 | 7318.726 | 7290.998 | 0.009162138 | 16033741460.5
0.2469832 | 0.2469832 | -5590.64 | 7287.71 | 7259.982 | 0.009123162 | 15965533876.3
0.24865286 | 0.24865286 | -5562.44 | 7271.197 | 7243.469 | 0.009102412 | 15929221364.2
0.25028036 | 0.25028036 | -5534.24 | 7254.39 | 7226.662 | 0.009081291 | 15892259849.4
0.25192336 | 0.25192336 | -5484.89 | 7216.541 | 7188.813 | 0.009033729 | 15809025740.5
0.25350126 | 0.25350126 | -5456.69 | 7199.386 | 7171.658 | 0.009012172 | 15771300693.0
0.25518394 | 0.25518394 | -5428.491 | 7182.965 | 7155.237 | 0.008991536 | 15735188608.3
0.25685856 | 0.25685856 | -5393.241 | 7159.437 | 7131.71 | 0.008961971 | 15683448716.8
0.25848916 | 0.25848916 | -5350.941 | 7128.552 | 7100.824 | 0.008923159 | 15615527457.4
0.26011914 | 0.26011914 | -5322.741 | 7111.762 | 7084.034 | 0.008902059 | 15578604119.2
0.26183716 | 0.26183716 | -5294.541 | 7095.588 | 7067.86 | 0.008881735 | 15543036051.5
0.26348574 | 0.26348574 | -5252.241 | 7064.828 | 7037.1 | 0.008843081 | 15475391572.7
0.26513246 | 0.26513246 | -5224.041 | 7048.155 | 7020.427 | 0.008822129 | 15438725926.8
0.26673454 | 0.26673454 | -5188.791 | 7024.12 | 6996.392 | 0.008791925 | 15385869368.8
0.26838498 | 0.26838498 | -5153.541 | 7000.423 | 6972.695 | 0.008762147 | 15333757255.2
0.27002984 | 0.27002984 | -5125.341 | 6983.737 | 6956.009 | 0.008741179 | 15297062976.8
0.27165176 | 0.27165176 | -5083.041 | 6952.79 | 6925.063 | 0.00870229 | 15229008099.1
0.27330344 | 0.27330344 | -5054.841 | 6936.152 | 6908.424 | 0.008681382 | 15192418806.5
0.27496194 | 0.27496194 | -5019.591 | 6912.512 | 6884.784 | 0.008651675 | 15140430766.9
0.27663036 | 0.27663036 | -4984.341 | 6888.941 | 6861.213 | 0.008622055 | 15088595433.9
0.2782591 | 0.2782591 | -4963.191 | 6879.192 | 6851.464 | 0.008609804 | 15067156740.1
0.2798649 | 0.2798649 | -4927.941 | 6855.183 | 6827.455 | 0.008579633 | 15014357447.0
0.28152774 | 0.28152774 | -4892.691 | 6831.573 | 6803.845 | 0.008549964 | 14962436216.5
0.28320112 | 0.28320112 | -4871.542 | 6822.136 | 6794.409 | 0.008538106 | 14941684702.2
0.28485094 | 0.28485094 | -4829.242 | 6791.385 | 6763.657 | 0.008499462 | 14874059311.7
0.28654664 | 0.28654664 | -4801.042 | 6775.055 | 6747.327 | 0.008478942 | 14838147654.3
0.28815306 | 0.28815306 | -4779.892 | 6765.15 | 6737.422 | 0.008466494 | 14816365370.8
0.2898035 | 0.2898035 | -4737.592 | 6734.403 | 6706.675 | 0.008427857 | 14748749524.4
0.29143596 | 0.29143596 | -4716.442 | 6724.68 | 6696.953 | 0.008415639 | 14727368095.6
0.29310252 | 0.29310252 | -4688.242 | 6708.146 | 6680.419 | 0.008394862 | 14691007862.8
0.2947325 | 0.2947325 | -4652.992 | 6684.306 | 6656.579 | 0.008364903 | 14638580791.9
0.29635566 | 0.29635566 | -4617.742 | 6660.419 | 6632.691 | 0.008334885 | 14586048735.3
0.2980371 | 0.2980371 | -4582.492 | 6636.939 | 6609.211 | 0.008305379 | 14534413829.5
0.29967328 | 0.29967328 | -4561.342 | 6627.242 | 6599.514 | 0.008293194 | 14513089665.7
0.30132062 | 0.30132062 | -4526.092 | 6603.523 | 6575.796 | 0.008263388 | 14460929831.2
0.3029785 | 0.3029785 | -4497.892 | 6586.929 | 6559.201 | 0.008242535 | 14424435980.2
0.304668 | 0.304668 | -4476.742 | 6577.605 | 6549.877 | 0.008230819 | 14403932613.9
0.30625954 | 0.30625954 | -4448.542 | 6560.546 | 6532.818 | 0.008209381 | 14366417537.9
0.3078703 | 0.3078703 | -4406.242 | 6529.521 | 6501.794 | 0.008170395 | 14298190865.4
0.3095474 | 0.3095474 | -4378.042 | 6513.061 | 6485.333 | 0.00814971 | 14261992883.3
0.31121396 | 0.31121396 | -4349.842 | 6496.527 | 6468.799 | 0.008128933 | 14225632650.5
0.31288548 | 0.31288548 | -4328.692 | 6487.078 | 6459.35 | 0.008117059 | 14204852503.6
0.3145105 | 0.3145105 | -4300.492 | 6470.253 | 6442.525 | 0.008095916 | 14167852812.2
0.3161535 | 0.3161535 | -4265.243 | 6446.504 | 6418.776 | 0.008066072 | 14115626168.6
0.31779526 | 0.31779526 | -4244.093 | 6436.846 | 6409.119 | 0.008053936 | 14094387902.2
0.31944012 | 0.31944012 | -4201.793 | 6406.06 | 6378.333 | 0.008015249 | 14026686158.4
0.32106328 | 0.32106328 | -4173.593 | 6389.223 | 6361.495 | 0.00799409 | 13989657834.5
0.32271992 | 0.32271992 | -4152.443 | 6379.669 | 6351.941 | 0.007982085 | 13968648627.8
0.32434618 | 0.32434618 | -4124.243 | 6362.853 | 6335.125 | 0.007960953 | 13931668024.7
0.3259836 | 0.3259836 | -4096.043 | 6346.115 | 6318.387 | 0.00793992 | 13894859216.4
0.32768054 | 0.32768054 | -4060.793 | 6322.744 | 6295.016 | 0.00791055 | 13843462914.7
0.32929192 | 0.32929192 | -4039.643 | 6312.873 | 6285.146 | 0.007898147 | 13821756984.4
0.33095662 | 0.33095662 | -4004.393 | 6289.276 | 6261.549 | 0.007868494 | 13769864386.4
0.33257792 | 0.33257792 | -3990.293 | 6286.525 | 6258.798 | 0.007865037 | 13763814895.5
0.33427858 | 0.33427858 | -3962.093 | 6270.23 | 6242.502 | 0.00784456 | 13727979591.3
0.3358943 | 0.3358943 | -3933.893 | 6253.34 | 6225.612 | 0.007823335 | 13690836737.5
0.33751684 | 0.33751684 | -3898.643 | 6229.448 | 6201.72 | 0.007793312 | 13638295136.7
0.33914062 | 0.33914062 | -3877.493 | 6219.665 | 6191.937 | 0.007781017 | 13616780089.7
0.34082392 | 0.34082392 | -3849.293 | 6203.248 | 6175.52 | 0.007760387 | 13580677549.1
0.34247126 | 0.34247126 | -3821.093 | 6186.579 | 6158.851 | 0.007739441 | 13544021447.4
0.3441248 | 0.3441248 | -3792.893 | 6169.954 | 6142.226 | 0.007718549 | 13507460787.3
0.34576966 | 0.34576966 | -3771.743 | 6160.318 | 6132.59 | 0.00770644 | 13486270241.6
0.34740088 | 0.34740088 | -3743.543 | 6143.537 | 6115.809 | 0.007685352 | 13449365991.7
0.34902156 | 0.34902156 | -3708.294 | 6119.631 | 6091.904 | 0.007655312 | 13396795758.5
0.35062302 | 0.35062302 | -3687.144 | 6109.692 | 6081.964 | 0.007642821 | 13374937121.7
0.35230384 | 0.35230384 | -3651.894 | 6086.207 | 6058.48 | 0.00761331 | 13323292671.8
0.35397908 | 0.35397908 | -3630.744 | 6076.784 | 6049.056 | 0.007601468 | 13302569789.9
0.35558178 | 0.35558178 | -3609.594 | 6066.853 | 6039.125 | 0.007588989 | 13280730241.5
0.3572347 | 0.3572347 | -3574.344 | 6043.174 | 6015.446 | 0.007559232 | 13228656304.5
0.35890684 | 0.35890684 | -3546.144 | 6026.679 | 5998.951 | 0.007538504 | 13192381969.1
0.36057712 | 0.36057712 | -3510.894 | 6003.121 | 5975.393 | 0.0075089 | 13140575268.5
0.36225298 | 0.36225298 | -3496.794 | 6000.752 | 5973.024 | 0.007505923 | 13135365663.5
0.36390652 | 0.36390652 | -3468.594 | 5984.127 | 5956.399 | 0.007485031 | 13098805003.3
0.36557742 | 0.36557742 | -3447.444 | 5974.673 | 5946.945 | 0.007473152 | 13078015312.3
0.3671857 | 0.3671857 | -3419.244 | 5957.731 | 5930.003 | 0.007451862 | 13040757928.6
0.36883986 | 0.36883986 | -3398.094 | 5948.16 | 5920.432 | 0.007439835 | 13019710545.3
0.37046364 | 0.37046364 | -3362.844 | 5924.277 | 5896.549 | 0.007409822 | 12967188032.8
0.37210292 | 0.37210292 | -3334.644 | 5907.552 | 5879.824 | 0.007388804 | 12930407857.0
0.37376762 | 0.37376762 | -3313.494 | 5898.055 | 5870.327 | 0.00737687 | 12909522724.4
0.375441 | 0.375441 | -3271.194 | 5867.468 | 5839.74 | 0.007338434 | 12842260012.0
0.3770747 | 0.3770747 | -3271.194 | 5878.904 | 5851.176 | 0.007352805 | 12867408869.6
0.3787022 | 0.3787022 | -3242.994 | 5862.097 | 5834.369 | 0.007331684 | 12830447354.7
0.38030862 | 0.38030862 | -3207.744 | 5838.092 | 5810.364 | 0.007301519 | 12777657605.8
0.38197642 | 0.38197642 | -3186.594 | 5828.616 | 5800.889 | 0.007289612 | 12756820194.0
0.38365042 | 0.38365042 | -3172.494 | 5826.234 | 5798.507 | 0.007286618 | 12751581956.5
0.38531636 | 0.38531636 | -3137.245 | 5802.646 | 5774.918 | 0.007256976 | 12699708446.8
0.38693704 | 0.38693704 | -3116.095 | 5792.841 | 5765.113 | 0.007244655 | 12678145679.0
0.38858562 | 0.38858562 | -3087.895 | 5776.181 | 5748.453 | 0.007223719 | 12641508665.6
0.39022924 | 0.39022924 | -3052.645 | 5752.436 | 5724.709 | 0.007193881 | 12589291566.2
0.39185364 | 0.39185364 | -3031.495 | 5742.657 | 5714.929 | 0.007181592 | 12567786063.3
0.39349726 | 0.39349726 | -3024.445 | 5747.113 | 5719.385 | 0.007187191 | 12577583894.7
0.39518118 | 0.39518118 | -2982.145 | 5716.6 | 5688.872 | 0.007148848 | 12510483432.9
0.39679132 | 0.39679132 | -2960.995 | 5706.721 | 5678.993 | 0.007136433 | 12488758414.4
0.39840456 | 0.39840456 | -2939.845 | 5696.864 | 5669.136 | 0.007124046 | 12467081116.6
0.40008228 | 0.40008228 | -2911.645 | 5680.408 | 5652.68 | 0.007103367 | 12430892678.7
0.40174264 | 0.40174264 | -2883.445 | 5663.83 | 5636.103 | 0.007082535 | 12394437004.3
0.4033813 | 0.4033813 | -2869.345 | 5661.201 | 5633.473 | 0.007079231 | 12388654749.7
0.4050336 | 0.4050336 | -2841.145 | 5644.567 | 5616.839 | 0.007058329 | 12352075001.2
0.4066735 | 0.4066735 | -2812.945 | 5627.847 | 5600.119 | 0.007037317 | 12315304369.6
0.40836486 | 0.40836486 | -2791.795 | 5618.536 | 5590.808 | 0.007025617 | 12294829635.8
0.41000414 | 0.41000414 | -2770.645 | 5608.861 | 5581.133 | 0.007013459 | 12273553192.7
0.41165458 | 0.41165458 | -2749.495 | 5599.264 | 5571.536 | 0.007001399 | 12252448544.5
0.41329758 | 0.41329758 | -2721.295 | 5582.565 | 5554.837 | 0.006980415 | 12215725633.7
0.41492818 | 0.41492818 | -2686.045 | 5558.73 | 5531.002 | 0.006950462 | 12163308106.9
0.41656808 | 0.41656808 | -2664.895 | 5549.059 | 5521.331 | 0.006938309 | 12142041208.0
0.41819868 | 0.41819868 | -2643.745 | 5539.323 | 5511.595 | 0.006926075 | 12120631146.7
0.41985966 | 0.41985966 | -2608.495 | 5515.7 | 5487.972 | 0.006896389 | 12068681283.7
0.42150328 | 0.42150328 | -2587.345 | 5506.055 | 5478.328 | 0.00688427 | 12047471649.8
0.42316116 | 0.42316116 | -2573.246 | 5503.561 | 5475.833 | 0.006881134 | 12041985264.1
0.42478866 | 0.42478866 | -2545.046 | 5486.753 | 5459.025 | 0.006860014 | 12005023749.3
0.42645398 | 0.42645398 | -2523.896 | 5477.26 | 5449.533 | 0.006848085 | 11984148160.9
0.42809078 | 0.42809078 | -2495.696 | 5460.518 | 5432.79 | 0.006827046 | 11947329808.5
0.42968976 | 0.42968976 | -2481.596 | 5457.611 | 5429.883 | 0.006823392 | 11940936727.8
0.43136748 | 0.43136748 | -2453.396 | 5441.155 | 5413.427 | 0.006802713 | 11904748289.8
0.43299622 | 0.43299622 | -2425.196 | 5424.356 | 5396.628 | 0.006781603 | 11867805863.3
0.43462186 | 0.43462186 | -2404.046 | 5414.586 | 5386.858 | 0.006769325 | 11846319448.7
0.43627292 | 0.43627292 | -2382.896 | 5404.993 | 5377.265 | 0.006757271 | 11825224344.6
0.43790724 | 0.43790724 | -2361.746 | 5395.284 | 5367.556 | 0.006745069 | 11803871548.3
0.43954342 | 0.43954342 | -2340.596 | 5385.587 | 5357.859 | 0.006732884 | 11782547384.4
0.4411331 | 0.4411331 | -2319.446 | 5375.565 | 5347.837 | 0.00672029 | 11760507408.6
0.44280214 | 0.44280214 | -2305.346 | 5373.148 | 5345.42 | 0.006717253 | 11755192817.9
0.44446622 | 0.44446622 | -2270.096 | 5349.547 | 5321.819 | 0.006687595 | 11703290675.7
0.44610116 | 0.44610116 | -2248.946 | 5339.841 | 5312.113 | 0.006675399 | 11681947423.5
0.44776586 | 0.44776586 | -2220.746 | 5323.294 | 5295.566 | 0.006654605 | 11645558558.2
0.4494349 | 0.4494349 | -2199.596 | 5313.827 | 5286.1 | 0.006642709 | 11624740234.7
0.45111014 | 0.45111014 | -2199.596 | 5325.554 | 5297.826 | 0.006657445 | 11650528550.9
0.45272338 | 0.45272338 | -2157.296 | 5294.547 | 5266.819 | 0.00661848 | 11582340055.1
0.45440668 | 0.45440668 | -2129.096 | 5278.13 | 5250.402 | 0.00659785 | 11546237514.5
0.45609742 | 0.45609742 | -2107.946 | 5268.815 | 5241.087 | 0.006586145 | 11525753236.6
0.457746 | 0.457746 | -2093.846 | 5266.255 | 5238.528 | 0.006582928 | 11520123688.6
0.4593797 | 0.4593797 | -2072.696 | 5256.541 | 5228.813 | 0.006570721 | 11498761348.1
0.46103386 | 0.46103386 | -2058.596 | 5254.02 | 5226.293 | 0.006567553 | 11493217697.5
0.46272026 | 0.46272026 | -2016.296 | 5223.525 | 5195.797 | 0.006529232 | 11426155412.3
0.46430312 | 0.46430312 | -1995.147 | 5213.455 | 5185.728 | 0.006516577 | 11404010450.8
0.4659269 | 0.4659269 | -1988.097 | 5217.772 | 5190.044 | 0.006522002 | 11413502869.2
0.467542 | 0.467542 | -1952.847 | 5193.828 | 5166.1 | 0.006491912 | 11360846738.5
0.46921166 | 0.46921166 | -1924.647 | 5177.315 | 5149.587 | 0.006471162 | 11324534226.4
0.47084412 | 0.47084412 | -1917.597 | 5181.692 | 5153.965 | 0.006476663 | 11334160263.0
0.47248712 | 0.47248712 | -1882.347 | 5157.944 | 5130.216 | 0.006446819 | 11281933619.5
0.47419026 | 0.47419026 | -1868.247 | 5155.766 | 5128.038 | 0.006444082 | 11277143957.4
0.4757725 | 0.4757725 | -1840.047 | 5138.641 | 5110.913 | 0.006422563 | 11239485719.0
0.47739132 | 0.47739132 | -1818.897 | 5128.823 | 5101.095 | 0.006410225 | 11217894318.7
0.47908826 | 0.47908826 | -1804.797 | 5126.602 | 5098.874 | 0.006407434 | 11213009215.1
0.4807325 | 0.4807325 | -1783.647 | 5116.961 | 5089.234 | 0.00639532 | 11191809125.2
0.48236992 | 0.48236992 | -1762.497 | 5107.273 | 5079.546 | 0.006383145 | 11170504049.7
0.48403772 | 0.48403772 | -1727.247 | 5083.698 | 5055.97 | 0.00635352 | 11118659172.5
0.48571296 | 0.48571296 | -1713.147 | 5081.325 | 5053.597 | 0.006350537 | 11113440023.3
0.48735782 | 0.48735782 | -1691.997 | 5071.689 | 5043.961 | 0.006338428 | 11092249477.6
0.48899276 | 0.48899276 | -1677.897 | 5069.033 | 5041.306 | 0.006335091 | 11086409958.1
0.49065126 | 0.49065126 | -1656.747 | 5059.493 | 5031.765 | 0.006323103 | 11065429383.9
0.49226822 | 0.49226822 | -1635.597 | 5049.662 | 5021.934 | 0.006310748 | 11043809351.1
0.49391928 | 0.49391928 | -1600.347 | 5025.969 | 4998.241 | 0.006280975 | 10991706781.6
0.49556166 | 0.49556166 | -1579.197 | 5016.316 | 4988.588 | 0.006268845 | 10970478059.3
0.497209 | 0.497209 | -1558.047 | 5006.697 | 4978.969 | 0.006256758 | 10949325690.3
0.49891276 | 0.49891276 | -1550.997 | 5011.574 | 4983.846 | 0.006262885 | 10960049305.1
0.50055886 | 0.50055886 | -1522.797 | 4994.896 | 4967.169 | 0.006241928 | 10923374115.1
0.50217458 | 0.50217458 | -1501.647 | 4985.056 | 4957.329 | 0.006229563 | 10901734993.9
0.50382316 | 0.50382316 | -1466.397 | 4961.347 | 4933.619 | 0.006199768 | 10849594247.8
0.50549592 | 0.50549592 | -1459.347 | 4966.006 | 4938.278 | 0.006205623 | 10859840654.7
0.5071135 | 0.5071135 | -1445.247 | 4963.229 | 4935.501 | 0.006202134 | 10853733898.8
0.50877324 | 0.50877324 | -1417.048 | 4946.647 | 4918.919 | 0.006181296 | 10817268680.2
0.51039888 | 0.51039888 | -1388.848 | 4929.827 | 4902.099 | 0.006160159 | 10780278532.9
0.51204064 | 0.51204064 | -1367.698 | 4920.169 | 4892.441 | 0.006148023 | 10759040266.5
0.51369356 | 0.51369356 | -1339.498 | 4903.54 | 4875.812 | 0.006127126 | 10722470062.1
0.51532602 | 0.51532602 | -1325.398 | 4900.867 | 4873.139 | 0.006123767 | 10716592366.0
0.51698762 | 0.51698762 | -1304.248 | 4891.348 | 4863.62 | 0.006111805 | 10695659512.6
0.51859156 | 0.51859156 | -1290.148 | 4888.476 | 4860.748 | 0.006108196 | 10689342785.2
0.52025502 | 0.52025502 | -1261.948 | 4871.92 | 4844.192 | 0.006087391 | 10652934831.6
0.5219036 | 0.5219036 | -1247.848 | 4869.36 | 4841.632 | 0.006084174 | 10647305283.6
0.52354598 | 0.52354598 | -1233.748 | 4866.757 | 4839.029 | 0.006080903 | 10641580294.0
0.52520324 | 0.52520324 | -1205.548 | 4850.158 | 4822.43 | 0.006060044 | 10605076898.8
0.52683756 | 0.52683756 | -1184.398 | 4840.448 | 4812.72 | 0.006047842 | 10583724102.4
0.52850598 | 0.52850598 | -1156.198 | 4823.927 | 4796.199 | 0.006027081 | 10547392502.1
0.53016696 | 0.53016696 | -1127.998 | 4807.354 | 4779.626 | 0.006006255 | 10510946371.8
0.53182608 | 0.53182608 | -1106.848 | 4797.818 | 4770.09 | 0.005994272 | 10489975341.8
0.5334635 | 0.5334635 | -1099.798 | 4802.23 | 4774.502 | 0.005999816 | 10499677731.7
0.53515858 | 0.53515858 | -1078.648 | 4792.945 | 4765.217 | 0.005988149 | 10479260262.8
0.5368146 | 0.5368146 | -1050.448 | 4776.337 | 4748.61 | 0.005967279 | 10442737779.3
0.53843652 | 0.53843652 | -1029.298 | 4766.541 | 4738.813 | 0.005954968 | 10421194099.8
0.54004604 | 0.54004604 | -1015.198 | 4763.707 | 4735.98 | 0.005951408 | 10414963269.8
0.54165432 | 0.54165432 | -994.0483 | 4753.815 | 4726.088 | 0.005938977 | 10393209618.8
0.54332832 | 0.54332832 | -972.8983 | 4744.384 | 4716.656 | 0.005927124 | 10372467648.6
0.54495024 | 0.54495024 | -958.7983 | 4741.637 | 4713.909 | 0.005923673 | 10366427701.7
0.54662858 | 0.54662858 | -930.5984 | 4725.185 | 4697.458 | 0.005902999 | 10330248807.9
0.54830754 | 0.54830754 | -909.4484 | 4715.788 | 4688.06 | 0.00589119 | 10309583191.0
0.5499338 | 0.5499338 | -888.2985 | 4706.022 | 4678.294 | 0.005878918 | 10288106320.6
0.55158114 | 0.55158114 | -874.1985 | 4703.453 | 4675.726 | 0.00587569 | 10282457684.2
0.55323034 | 0.55323034 | -845.9985 | 4686.798 | 4659.07 | 0.00585476 | 10245830215.0
0.55488016 | 0.55488016 | -824.8486 | 4677.197 | 4649.469 | 0.005842695 | 10224716022.6
0.55652564 | 0.55652564 | -803.6986 | 4667.565 | 4639.837 | 0.005830591 | 10203535021.1
0.55816802 | 0.55816802 | -789.5986 | 4664.962 | 4637.234 | 0.00582732 | 10197810031.5
0.55982466 | 0.55982466 | -768.4487 | 4655.408 | 4627.68 | 0.005815315 | 10176800824.8
0.56143294 | 0.56143294 | -740.2487 | 4638.466 | 4610.738 | 0.005794025 | 10139543441.1
0.56307222 | 0.56307222 | -733.1987 | 4642.891 | 4615.163 | 0.005799585 | 10149274463.4
0.56470406 | 0.56470406 | -704.8173 | 4625.933 | 4598.205 | 0.005778275 | 10111980691.6
0.56638984 | 0.56638984 | -689.2692 | 4622.185 | 4594.457 | 0.005773565 | 10103739171.4
0.5680161 | 0.5680161 | -671.356 | 4615.656 | 4587.928 | 0.00576536 | 10089380374.7
0.56965848 | 0.56965848 | -651.9623 | 4607.759 | 4580.031 | 0.005755437 | 10072013942.3
0.57134302 | 0.57134302 | -623.4887 | 4591.077 | 4563.349 | 0.005734474 | 10035328635.2
0.5729482 | 0.5729482 | -608.2571 | 4587.082 | 4559.354 | 0.005729453 | 10026542492.0
0.5746191 | 0.5746191 | -584.1956 | 4574.716 | 4546.988 | 0.005713914 | 9999349914.4
0.57626086 | 0.57626086 | -568.5051 | 4570.518 | 4542.79 | 0.005708639 | 9990117583.5
0.57793548 | 0.57793548 | -546.2739 | 4560.009 | 4532.281 | 0.005695433 | 9967007505.0
0.57958344 | 0.57958344 | -521.3966 | 4546.668 | 4518.94 | 0.005678667 | 9937667856.6
0.58119048 | 0.58119048 | -505.7126 | 4542.233 | 4514.505 | 0.005673094 | 9927915316.3
0.58287192 | 0.58287192 | -485.3494 | 4533.64 | 4505.912 | 0.005662296 | 9909017937.5
0.58450066 | 0.58450066 | -464.3429 | 4524.035 | 4496.307 | 0.005650226 | 9887894899.7
0.58613374 | 0.58613374 | -444.0679 | 4515.191 | 4487.463 | 0.005639113 | 9868447183.3
0.58773148 | 0.58773148 | -426.0499 | 4508.357 | 4480.629 | 0.005630525 | 9853418814.9
0.58942904 | 0.58942904 | -398.1444 | 4492.335 | 4464.607 | 0.00561039 | 9818183225.9
0.59106646 | 0.59106646 | -381.8074 | 4487.46 | 4459.732 | 0.005604264 | 9807462393.6
0.59269148 | 0.59269148 | -374.7927 | 4491.82 | 4464.092 | 0.005609744 | 9817051574.0
0.59435742 | 0.59435742 | -344.3162 | 4473.005 | 4445.277 | 0.0055861 | 9775675331.6
0.59604258 | 0.59604258 | -327.7406 | 4468.226 | 4440.498 | 0.005580094 | 9765164753.2
0.59763846 | 0.59763846 | -307.472 | 4459.128 | 4431.4 | 0.005568662 | 9745158495.7
0.59928766 | 0.59928766 | -300.7535 | 4463.954 | 4436.226 | 0.005574726 | 9755771055.0
0.60097716 | 0.60097716 | -271.0959 | 4446.123 | 4418.395 | 0.005552319 | 9716558559.3
0.60260776 | 0.60260776 | -255.5635 | 4442.005 | 4414.277 | 0.005547144 | 9707502027.3
0.60421604 | 0.60421604 | -230.2277 | 4427.927 | 4400.199 | 0.005529453 | 9676543345.0
0.6059167 | 0.6059167 | -217.796 | 4427.4 | 4399.672 | 0.005528791 | 9675384154.6
0.60755412 | 0.60755412 | -192.2582 | 4413.324 | 4385.596 | 0.005511103 | 9644429865.9
0.60923184 | 0.60923184 | -184.0865 | 4416.896 | 4389.169 | 0.005515592 | 9652285827.1
0.61085376 | 0.61085376 | -152.4621 | 4396.625 | 4368.898 | 0.005490119 | 9607707631.8
0.61249862 | 0.61249862 | -134.2416 | 4389.919 | 4362.191 | 0.005481691 | 9592959197.1
0.61413232 | 0.61413232 | -117.8492 | 4384.962 | 4357.235 | 0.005475463 | 9582059395.6
0.6157561 | 0.6157561 | -98.91556 | 4377.395 | 4349.667 | 0.005465953 | 9565418257.0
0.61741026 | 0.61741026 | -83.5217 | 4373.58 | 4345.853 | 0.00546116 | 9557029206.3
0.61907 | 0.61907 | -58.25743 | 4359.934 | 4332.207 | 0.005444011 | 9527019881.6
0.6207409 | 0.6207409 | -33.6058 | 4346.979 | 4319.251 | 0.005427731 | 9498529626.1
0.62237026 | 0.62237026 | -23.87616 | 4348.655 | 4320.927 | 0.005429837 | 9502215081.6
0.62398908 | 0.62398908 | 2.17271 | 4333.938 | 4306.21 | 0.005411343 | 9469850425.8
0.62561658 | 0.62561658 | 19.44637 | 4328.057 | 4300.329 | 0.005403953 | 9456917082.7
0.62724904 | 0.62724904 | 31.42502 | 4327.505 | 4299.777 | 0.00540326 | 9455704413.3
0.6288908 | 0.6288908 | 59.95023 | 4310.472 | 4282.745 | 0.005381856 | 9418247133.9
0.630571 | 0.630571 | 78.10096 | 4304.083 | 4276.355 | 0.005373826 | 9404196265.2
0.63220842 | 0.63220842 | 96.93895 | 4296.707 | 4268.979 | 0.005364557 | 9387975483.8
0.63385452 | 0.63385452 | 119.0971 | 4286.072 | 4258.344 | 0.005351193 | 9364586992.6
0.63551178 | 0.63551178 | 125.9887 | 4290.781 | 4263.053 | 0.00535711 | 9374943009.4
0.63716532 | 0.63716532 | 154.9121 | 4273.432 | 4245.704 | 0.005335309 | 9336791356.2
0.63878662 | 0.63878662 | 177.0272 | 4262.666 | 4234.938 | 0.00532178 | 9313115671.5
0.64039366 | 0.64039366 | 188.4776 | 4262.465 | 4234.737 | 0.005321528 | 9312673432.7
0.64211602 | 0.64211602 | 203.2502 | 4259.749 | 4232.021 | 0.005318115 | 9306700428.5
0.64376584 | 0.64376584 | 225.6222 | 4248.926 | 4221.198 | 0.005304514 | 9282898974.1
0.64536668 | 0.64536668 | 237.2214 | 4248.532 | 4220.804 | 0.005304019 | 9282033854.9
0.64702208 | 0.64702208 | 266.0911 | 4231.25 | 4203.523 | 0.005282302 | 9244029127.6
0.64867376 | 0.64867376 | 285.8401 | 4223.063 | 4195.335 | 0.005272014 | 9226024469.5
0.65033784 | 0.65033784 | 292.4398 | 4228.112 | 4200.384 | 0.005278358 | 9237127326.5
0.6520106 | 0.6520106 | 310.3653 | 4221.896 | 4194.168 | 0.005270547 | 9223457210.2
0.65363314 | 0.65363314 | 343.5595 | 4200.059 | 4172.332 | 0.005243107 | 9175436497.9
0.65532264 | 0.65532264 | 354.8471 | 4200.598 | 4172.871 | 0.005243784 | 9176621613.4
0.65695882 | 0.65695882 | 365.3291 | 4201.57 | 4173.842 | 0.005245004 | 9178757542.8
0.65858136 | 0.65858136 | 390.3993 | 4187.857 | 4160.129 | 0.005227773 | 9148602246.8
0.66025536 | 0.66025536 | 409.5802 | 4180.394 | 4152.666 | 0.005218395 | 9132190469.1
0.66186922 | 0.66186922 | 434.3318 | 4166.94 | 4139.212 | 0.005201487 | 9102602323.6
0.6634775 | 0.6634775 | 456.1546 | 4156.375 | 4128.647 | 0.005188211 | 9079369151.4
0.66507586 | 0.66507586 | 467.6528 | 4156.065 | 4128.337 | 0.005187822 | 9078688179.1
0.66675606 | 0.66675606 | 482.607 | 4152.872 | 4125.145 | 0.00518381 | 9071666640.8
0.66839844 | 0.66839844 | 508.9811 | 4137.995 | 4110.267 | 0.005165114 | 9038949652.6
0.67009662 | 0.67009662 | 517.2102 | 4141.653 | 4113.925 | 0.005169711 | 9046994215.6
0.67174706 | 0.67174706 | 541.2503 | 4129.166 | 4101.438 | 0.005154019 | 9019533812.2
0.6733975 | 0.6733975 | 558.086 | 4123.883 | 4096.156 | 0.005147381 | 9007916828.2
0.67506406 | 0.67506406 | 586.6145 | 4107.021 | 4079.293 | 0.005126191 | 8970834121.4
0.67670396 | 0.67670396 | 600.5084 | 4104.606 | 4076.878 | 0.005123157 | 8965523974.3
0.6783296 | 0.6783296 | 618.6246 | 4097.87 | 4070.142 | 0.005114691 | 8950709125.9
0.6799509 | 0.6799509 | 638.0646 | 4089.779 | 4062.051 | 0.005104524 | 8932916332.6
0.68162614 | 0.68162614 | 654.5897 | 4084.98 | 4057.252 | 0.005098494 | 8922364209.5
0.68322884 | 0.68322884 | 666.8301 | 4083.959 | 4056.231 | 0.00509721 | 8920117813.3
0.68490222 | 0.68490222 | 689.3993 | 4073.103 | 4045.375 | 0.005083569 | 8896245242.5
0.68650554 | 0.68650554 | 701.7326 | 4071.993 | 4044.265 | 0.005082174 | 8893804051.3
0.68813738 | 0.68813738 | 719.0987 | 4066.05 | 4038.322 | 0.005074705 | 8880734086.7
0.68982068 | 0.68982068 | 733.1987 | 4063.733 | 4036.005 | 0.005071794 | 8875639011.5
0.69145872 | 0.69145872 | 747.2987 | 4061.099 | 4033.372 | 0.005068484 | 8869847212.8
0.69312404 | 0.69312404 | 775.4986 | 4044.557 | 4016.829 | 0.005047696 | 8833467891.7
0.6947255 | 0.6947255 | 796.6486 | 4034.617 | 4006.889 | 0.005035205 | 8811609254.9
0.69637346 | 0.69637346 | 803.6986 | 4039.103 | 4011.375 | 0.005040842 | 8821473895.5
0.69805428 | 0.69805428 | 817.7986 | 4036.768 | 4009.041 | 0.005037909 | 8816340643.7
0.69970162 | 0.69970162 | 853.0485 | 4013.05 | 3985.322 | 0.005008103 | 8764180809.3
0.70133966 | 0.70133966 | 860.0985 | 4017.466 | 3989.738 | 0.005013653 | 8773892743.3
0.70296778 | 0.70296778 | 874.1985 | 4014.763 | 3987.035 | 0.005010256 | 8767948238.0
0.7046021 | 0.7046021 | 902.3984 | 3998.003 | 3970.275 | 0.004989195 | 8731091709.0
0.70619364 | 0.70619364 | 916.4984 | 3995.044 | 3967.316 | 0.004985477 | 8724584098.4
0.70785524 | 0.70785524 | 930.5984 | 3992.575 | 3964.847 | 0.004982374 | 8719154977.7
0.70953482 | 0.70953482 | 951.7483 | 3983.182 | 3955.455 | 0.004970571 | 8698498904.9
0.71119704 | 0.71119704 | 972.8983 | 3973.668 | 3945.94 | 0.004958615 | 8677575595.7
0.71280718 | 0.71280718 | 986.9983 | 3970.839 | 3943.111 | 0.00495506 | 8671354309.9
0.71445762 | 0.71445762 | 1001.098 | 3968.292 | 3940.564 | 0.004951859 | 8665753394.3
0.71613844 | 0.71613844 | 1029.298 | 3951.858 | 3924.13 | 0.004931207 | 8629612677.1
0.717774 | 0.717774 | 1043.398 | 3949.207 | 3921.479 | 0.004927876 | 8623782701.8
0.7194108 | 0.7194108 | 1057.498 | 3946.564 | 3918.837 | 0.004924555 | 8617971814.8
0.72108914 | 0.72108914 | 1078.648 | 3937.163 | 3909.435 | 0.004912741 | 8597296653.7
0.72272966 | 0.72272966 | 1092.748 | 3934.546 | 3906.819 | 0.004909453 | 8591543031.6
0.7243832 | 0.7243832 | 1113.898 | 3924.971 | 3897.244 | 0.004897421 | 8570486104.2
0.72599024 | 0.72599024 | 1120.948 | 3929.171 | 3901.443 | 0.004902698 | 8579720830.2
0.72765122 | 0.72765122 | 1142.098 | 3919.647 | 3891.92 | 0.004890731 | 8558778432.7
0.72933266 | 0.72933266 | 1163.248 | 3910.268 | 3882.54 | 0.004878943 | 8538150992.4
0.73097938 | 0.73097938 | 1184.398 | 3900.645 | 3872.917 | 0.004866851 | 8516989079.2
0.73261556 | 0.73261556 | 1205.548 | 3890.948 | 3863.22 | 0.004854666 | 8495664915.3
0.73427344 | 0.73427344 | 1212.598 | 3895.503 | 3867.775 | 0.00486039 | 8505682262.4
0.73592636 | 0.73592636 | 1233.748 | 3885.924 | 3858.196 | 0.004848352 | 8484615790.8
0.73755076 | 0.73755076 | 1247.848 | 3883.194 | 3855.467 | 0.004844922 | 8478614020.6
0.73920678 | 0.73920678 | 1283.098 | 3859.537 | 3831.809 | 0.004815193 | 8426587804.4
0.74087148 | 0.74087148 | 1297.198 | 3857.09 | 3829.362 | 0.004812118 | 8421206404.5
0.7425399 | 0.7425399 | 1297.198 | 3868.769 | 3841.041 | 0.004826794 | 8446889735.0
0.74414756 | 0.74414756 | 1332.448 | 3844.772 | 3817.044 | 0.004796639 | 8394119074.4
0.74581164 | 0.74581164 | 1339.498 | 3849.371 | 3821.643 | 0.004802418 | 8404231863.0
0.74747262 | 0.74747262 | 1360.648 | 3839.848 | 3812.12 | 0.004790451 | 8383289465.5
0.74909764 | 0.74909764 | 1374.748 | 3837.123 | 3809.395 | 0.004787027 | 8377297239.5
0.75073072 | 0.75073072 | 1388.848 | 3834.454 | 3806.727 | 0.004783674 | 8371429087.5
0.7523948 | 0.7523948 | 1438.197 | 3796.753 | 3769.025 | 0.004736297 | 8288519479.9
0.75401238 | 0.75401238 | 1445.247 | 3801.026 | 3773.298 | 0.004741667 | 8297916456.7
0.75564608 | 0.75564608 | 1473.447 | 3784.262 | 3756.534 | 0.0047206 | 8261050383.5
0.75735542 | 0.75735542 | 1473.447 | 3796.227 | 3768.5 | 0.004735636 | 8287363628.4
0.75899222 | 0.75899222 | 1494.597 | 3786.535 | 3758.807 | 0.004723457 | 8266049008.7
0.76058996 | 0.76058996 | 1515.747 | 3776.569 | 3748.842 | 0.004710933 | 8244133107.0
0.76222304 | 0.76222304 | 1522.797 | 3780.951 | 3753.223 | 0.004716439 | 8253768687.7
0.76389952 | 0.76389952 | 1550.997 | 3764.486 | 3736.759 | 0.004695749 | 8217561161.4
0.7655419 | 0.7655419 | 1558.047 | 3768.933 | 3741.205 | 0.004701337 | 8227339904.5
0.76718428 | 0.76718428 | 1579.197 | 3759.28 | 3731.552 | 0.004689206 | 8206111182.2
0.7688558 | 0.7688558 | 1600.347 | 3749.83 | 3722.103 | 0.004677332 | 8185331035.4
0.77049694 | 0.77049694 | 1614.447 | 3747.218 | 3719.491 | 0.00467405 | 8179586957.5
0.77213994 | 0.77213994 | 1635.597 | 3737.569 | 3709.842 | 0.004661924 | 8158367779.3
0.77380464 | 0.77380464 | 1656.747 | 3728.072 | 3700.345 | 0.00464999 | 8137482646.7
0.77546438 | 0.77546438 | 1677.897 | 3718.541 | 3690.813 | 0.004638012 | 8116521160.9
0.77706274 | 0.77706274 | 1677.897 | 3729.729 | 3702.001 | 0.004652072 | 8141126001.4
0.77873302 | 0.77873302 | 1706.097 | 3713.221 | 3685.493 | 0.004631327 | 8104823033.6
0.78038284 | 0.78038284 | 1713.147 | 3717.72 | 3689.992 | 0.004636981 | 8114716306.6
0.78200414 | 0.78200414 | 1741.347 | 3700.869 | 3673.141 | 0.004615805 | 8077659350.2
0.78361366 | 0.78361366 | 1755.447 | 3698.036 | 3670.308 | 0.004612245 | 8071428520.2
0.78520954 | 0.78520954 | 1776.597 | 3688.057 | 3660.329 | 0.004599705 | 8049483986.0
0.78691702 | 0.78691702 | 1790.697 | 3685.909 | 3658.181 | 0.004597006 | 8044761133.0
0.78854576 | 0.78854576 | 1804.797 | 3683.21 | 3655.483 | 0.004593615 | 8038826172.0
0.79018814 | 0.79018814 | 1832.997 | 3666.507 | 3638.779 | 0.004572625 | 8002093717.0
0.79185904 | 0.79185904 | 1840.047 | 3671.153 | 3643.426 | 0.004578464 | 8012311491.4
0.79353118 | 0.79353118 | 1861.197 | 3661.708 | 3633.981 | 0.004566595 | 7991540888.7
0.79517418 | 0.79517418 | 1875.297 | 3659.109 | 3631.382 | 0.004563329 | 7985825443.2
0.79680044 | 0.79680044 | 1896.447 | 3649.343 | 3621.616 | 0.004551056 | 7964348572.8
0.7984515 | 0.7984515 | 1910.547 | 3646.801 | 3619.073 | 0.004547861 | 7958757201.4
0.80015464 | 0.80015464 | 1917.597 | 3651.673 | 3623.945 | 0.004553984 | 7969471272.1
0.80179144 | 0.80179144 | 1938.747 | 3641.98 | 3614.253 | 0.004541804 | 7948156652.4
0.80345924 | 0.80345924 | 1973.997 | 3618.405 | 3590.677 | 0.004512178 | 7896311775.1
0.80510906 | 0.80510906 | 1981.047 | 3622.904 | 3595.176 | 0.004517831 | 7906205048.2
0.80673532 | 0.80673532 | 1988.097 | 3627.238 | 3599.51 | 0.004523278 | 7915735643.2
0.80837708 | 0.80837708 | 2009.246 | 3617.58 | 3589.852 | 0.004511141 | 7894497376.7
0.80994816 | 0.80994816 | 2030.396 | 3607.428 | 3579.7 | 0.004498383 | 7872171076.2
0.811611 | 0.811611 | 2044.496 | 3604.968 | 3577.24 | 0.004495292 | 7866761043.8
0.81324532 | 0.81324532 | 2058.596 | 3602.308 | 3574.58 | 0.00449195 | 7860911980.2
0.814928 | 0.814928 | 2086.796 | 3585.887 | 3558.159 | 0.004471314 | 7824799895.5
0.81654496 | 0.81654496 | 2107.946 | 3576.055 | 3548.328 | 0.00445896 | 7803179862.7
0.8182047 | 0.8182047 | 2107.946 | 3587.674 | 3559.946 | 0.00447356 | 7828729574.9
0.81990102 | 0.81990102 | 2129.096 | 3578.398 | 3550.67 | 0.004461904 | 7808331194.4
0.82152294 | 0.82152294 | 2150.246 | 3568.601 | 3540.873 | 0.004449593 | 7786787514.9
0.82313246 | 0.82313246 | 2164.346 | 3565.768 | 3538.04 | 0.004446032 | 7780556684.9
0.8247829 | 0.8247829 | 2178.446 | 3563.221 | 3535.493 | 0.004442832 | 7774955769.3
0.82643768 | 0.82643768 | 2192.546 | 3560.705 | 3532.977 | 0.00443967 | 7769421662.9
0.8280565 | 0.8280565 | 2213.696 | 3550.886 | 3523.159 | 0.004427332 | 7747830262.6
0.82973918 | 0.82973918 | 2227.796 | 3548.565 | 3520.837 | 0.004424415 | 7742725643.3
0.83138032 | 0.83138032 | 2241.896 | 3545.953 | 3518.225 | 0.004421132 | 7736981565.4
0.83300472 | 0.83300472 | 2263.046 | 3536.174 | 3508.446 | 0.004408843 | 7715476062.5
0.83465392 | 0.83465392 | 2270.096 | 3540.668 | 3512.941 | 0.004414491 | 7725359791.4
0.83630622 | 0.83630622 | 2298.296 | 3524.035 | 3496.307 | 0.004393589 | 7688780042.9
0.83796906 | 0.83796906 | 2312.396 | 3521.574 | 3493.847 | 0.004390497 | 7683370010.5
0.83963438 | 0.83963438 | 2326.496 | 3519.132 | 3491.404 | 0.004387428 | 7677998154.8
0.84126808 | 0.84126808 | 2347.646 | 3509.418 | 3481.69 | 0.00437522 | 7656635814.3
0.84288876 | 0.84288876 | 2368.796 | 3499.612 | 3471.885 | 0.004362899 | 7635073046.4
0.84458322 | 0.84458322 | 2375.846 | 3504.424 | 3476.696 | 0.004368945 | 7645653498.9
0.84618716 | 0.84618716 | 2396.996 | 3494.501 | 3466.773 | 0.004356476 | 7623833038.7
0.8478717 | 0.8478717 | 2411.096 | 3492.193 | 3464.465 | 0.004353575 | 7618757051.9
0.84954942 | 0.84954942 | 2432.246 | 3482.787 | 3455.059 | 0.004341756 | 7598072346.7
0.85114964 | 0.85114964 | 2446.346 | 3479.889 | 3452.161 | 0.004338113 | 7591698354.3
0.85280008 | 0.85280008 | 2460.446 | 3477.342 | 3449.614 | 0.004334913 | 7586097438.8
0.85446354 | 0.85446354 | 2467.496 | 3481.936 | 3454.208 | 0.004340686 | 7596200683.3
0.8561022 | 0.8561022 | 2502.746 | 3458.157 | 3430.429 | 0.004310804 | 7543907230.6
0.85775202 | 0.85775202 | 2509.796 | 3462.655 | 3434.928 | 0.004316457 | 7553800503.6
0.85938882 | 0.85938882 | 2523.896 | 3460.013 | 3432.285 | 0.004313137 | 7547989616.6
0.86102128 | 0.86102128 | 2537.996 | 3457.34 | 3429.613 | 0.004309778 | 7542111920.5
0.8626494 | 0.8626494 | 2559.146 | 3447.587 | 3419.859 | 0.004297522 | 7520663682.5
0.86429054 | 0.86429054 | 2566.196 | 3452.025 | 3424.297 | 0.004303099 | 7530423337.3
0.86592052 | 0.86592052 | 2594.395 | 3435.235 | 3407.507 | 0.004282 | 7493499999.1
0.86757902 | 0.86757902 | 2622.595 | 3418.645 | 3390.917 | 0.004261152 | 7457015692.3
0.86921024 | 0.86921024 | 2622.595 | 3430.063 | 3402.335 | 0.004275501 | 7482126373.2
0.87083588 | 0.87083588 | 2643.745 | 3420.293 | 3392.565 | 0.004263223 | 7460639958.6
0.8724826 | 0.8724826 | 2657.845 | 3417.72 | 3389.992 | 0.00425999 | 7454981778.2
0.8741318 | 0.8741318 | 2678.995 | 3408.114 | 3380.386 | 0.004247919 | 7433858041.6
0.8757686 | 0.8757686 | 2693.095 | 3405.472 | 3377.744 | 0.004244598 | 7428047154.6
0.87742772 | 0.87742772 | 2707.195 | 3402.986 | 3375.258 | 0.004241474 | 7422579857.3
0.87910606 | 0.87910606 | 2721.295 | 3400.634 | 3372.906 | 0.004238519 | 7417408428.9
0.88077014 | 0.88077014 | 2735.395 | 3398.183 | 3370.455 | 0.004235439 | 7412017484.8
0.88243174 | 0.88243174 | 2756.545 | 3388.664 | 3360.936 | 0.004223477 | 7391084631.4
0.88403506 | 0.88403506 | 2777.695 | 3378.737 | 3351.009 | 0.004211003 | 7369254627.1
0.88571464 | 0.88571464 | 2791.795 | 3376.394 | 3348.667 | 0.004208058 | 7364102287.1
0.8873812 | 0.8873812 | 2805.895 | 3373.96 | 3346.232 | 0.004205 | 7358749519.7
0.88898762 | 0.88898762 | 2827.045 | 3364.055 | 3336.327 | 0.004192553 | 7336967236.2
0.89063 | 0.89063 | 2841.145 | 3361.452 | 3333.724 | 0.004189281 | 7331242246.6
0.89228788 | 0.89228788 | 2855.245 | 3358.957 | 3331.229 | 0.004186146 | 7325755860.9
0.8939811 | 0.8939811 | 2869.345 | 3356.71 | 3328.982 | 0.004183322 | 7320813492.3
0.89562844 | 0.89562844 | 2890.495 | 3347.091 | 3319.363 | 0.004171235 | 7299661123.3
0.89729686 | 0.89729686 | 2904.595 | 3344.67 | 3316.942 | 0.004168193 | 7294336988.4
0.89890948 | 0.89890948 | 2918.695 | 3341.858 | 3314.131 | 0.004164659 | 7288153879.2
0.90058224 | 0.90058224 | 2946.895 | 3325.368 | 3297.64 | 0.004143937 | 7251889087.9
0.90218494 | 0.90218494 | 2946.895 | 3336.587 | 3308.859 | 0.004158035 | 7276560737.6
0.9038329 | 0.9038329 | 2946.895 | 3348.122 | 3320.395 | 0.004172531 | 7301929110.9
0.9054635 | 0.9054635 | 2982.145 | 3324.287 | 3296.559 | 0.004142578 | 7249511584.1
0.90711084 | 0.90711084 | 3003.295 | 3314.668 | 3286.94 | 0.004130491 | 7228359215.1
0.90874206 | 0.90874206 | 3017.395 | 3311.987 | 3284.259 | 0.004127121 | 7222462430.7
0.91045078 | 0.91045078 | 3038.545 | 3302.798 | 3275.07 | 0.004115574 | 7202254933.3
0.91206278 | 0.91206278 | 3052.645 | 3299.982 | 3272.254 | 0.004112036 | 7196062280.0
0.91368718 | 0.91368718 | 3059.695 | 3304.303 | 3276.575 | 0.004117465 | 7205564242.5
0.91536428 | 0.91536428 | 3080.845 | 3294.892 | 3267.164 | 0.00410564 | 7184869993.0
0.91701968 | 0.91701968 | 3101.995 | 3285.33 | 3257.602 | 0.004093624 | 7163841698.1
0.91866144 | 0.91866144 | 3116.095 | 3282.722 | 3254.995 | 0.004090347 | 7158107164.3
0.92027902 | 0.92027902 | 3137.245 | 3272.896 | 3245.168 | 0.004077998 | 7136496675.7
0.92193504 | 0.92193504 | 3137.245 | 3284.488 | 3256.76 | 0.004092565 | 7161989123.0
0.92360036 | 0.92360036 | 3165.444 | 3267.945 | 3240.217 | 0.004071777 | 7125609801.8
0.9252074 | 0.9252074 | 3186.594 | 3258.044 | 3230.317 | 0.004059335 | 7103837062.5
0.92682498 | 0.92682498 | 3193.644 | 3262.317 | 3234.59 | 0.004064705 | 7113234039.3
0.92849774 | 0.92849774 | 3214.794 | 3252.877 | 3225.149 | 0.004052842 | 7092472980.8
0.93013516 | 0.93013516 | 3221.844 | 3257.289 | 3229.561 | 0.004058386 | 7102175370.6
0.93176886 | 0.93176886 | 3235.944 | 3254.625 | 3226.897 | 0.004055038 | 7096316762.8
0.93343108 | 0.93343108 | 3250.044 | 3252.16 | 3224.432 | 0.004051941 | 7090897186.3
0.93504928 | 0.93504928 | 3278.244 | 3235.288 | 3207.56 | 0.004030739 | 7053792509.1
0.93668794 | 0.93668794 | 3285.294 | 3239.708 | 3211.98 | 0.004036294 | 7063513987.2
0.93834582 | 0.93834582 | 3313.494 | 3223.113 | 3195.386 | 0.00401544 | 7027020136.2
0.94001982 | 0.94001982 | 3320.544 | 3227.781 | 3200.054 | 0.004021306 | 7037285631.4
0.9416591 | 0.9416591 | 3334.644 | 3225.156 | 3197.429 | 0.004018007 | 7031512921.0
0.94331078 | 0.94331078 | 3355.794 | 3215.568 | 3187.84 | 0.004005958 | 7010427361.1
0.94493456 | 0.94493456 | 3376.944 | 3205.785 | 3178.057 | 0.003993664 | 6988912314.0
0.9466191 | 0.9466191 | 3391.044 | 3203.477 | 3175.749 | 0.003990764 | 6983836327.2
0.94822304 | 0.94822304 | 3398.094 | 3207.654 | 3179.926 | 0.003996013 | 6993023332.5
0.949871 | 0.949871 | 3426.294 | 3190.99 | 3163.262 | 0.003975072 | 6956376774.9
0.95152826 | 0.95152826 | 3447.444 | 3181.441 | 3153.712999 | 0.003963073 | 6935377112.4
0.95316072 | 0.95316072 | 3447.444 | 3192.868 | 3165.140219 | 0.003977433 | 6960506881.7
0.95483038 | 0.95483038 | 3468.594 | 3183.406 | 3155.678 | 0.003965542 | 6939698102.4
0.95643618 | 0.95643618 | 3489.744 | 3173.496 | 3145.769 | 0.003953089 | 6917906274.7
0.9581077 | 0.9581077 | 3496.794 | 3178.147 | 3150.419 | 0.003958933 | 6928133593.3
0.95975814 | 0.95975814 | 3532.044 | 3154.45 | 3126.722 | 0.003929155 | 6876021479.7
0.96142284 | 0.96142284 | 3539.094 | 3159.053 | 3131.325 | 0.003934939 | 6886143812.5
0.96309932 | 0.96309932 | 3553.194 | 3156.688 | 3128.961 | 0.003931968 | 6880943751.6
0.96474356 | 0.96474356 | 3567.294 | 3154.098 | 3126.37 | 0.003928713 | 6875247394.5
0.9664126 | 0.9664126 | 3581.394 | 3151.681 | 3123.954 | 0.003925676 | 6869932803.7
0.96799856 | 0.96799856 | 3609.594 | 3134.583 | 3106.855 | 0.00390419 | 6832331830.3
0.9696924 | 0.9696924 | 3623.694 | 3132.34 | 3104.612 | 0.003901371 | 6827399005.8
0.97133416 | 0.97133416 | 3623.694 | 3143.832 | 3116.105 | 0.003915813 | 6852671937.5
0.97298088 | 0.97298088 | 3651.894 | 3127.159 | 3099.432 | 0.003894861 | 6816006291.6
0.97464558 | 0.97464558 | 3665.994 | 3124.712 | 3096.985 | 0.003891786 | 6810624891.7
0.9762644 | 0.9762644 | 3673.044 | 3128.994 | 3101.266 | 0.003897166 | 6820040956.8
0.9779508 | 0.9779508 | 3694.194 | 3119.649 | 3091.921 | 0.003885423 | 6799489869.7
0.97958574 | 0.97958574 | 3708.294 | 3116.994 | 3089.266 | 0.003882086 | 6793650350.3
0.98120518 | 0.98120518 | 3729.443 | 3107.18 | 3079.452 | 0.003869753 | 6772068494.1
0.9828364 | 0.9828364 | 3736.493 | 3111.548 | 3083.82 | 0.003875243 | 6781675442.4
0.98449118 | 0.98449118 | 3750.593 | 3109.032 | 3081.304 | 0.003872081 | 6776141335.9
0.98609946 | 0.98609946 | 3764.693 | 3106.19 | 3078.462 | 0.003868509 | 6769891417.6
0.98776354 | 0.98776354 | 3799.943 | 3082.588 | 3054.861 | 0.003838851 | 6717989275.5
0.98939414 | 0.98939414 | 3835.193 | 3058.753 | 3031.025 | 0.003808898 | 6665571748.7
0.9904872 | 0.9904872 | 3870.443 | 3031.154 | 3003.426 | 0.003774217 | 6604879436.6
0.9909708 | 0.9909708 | 3912.743 | 2992.239 | 2964.512 | 0.003725315 | 6519301484.0